## Global_Info
Sample No | Channel
04-025 | 73
04-026 | 74
04-027 | 75
04-028 | 76
04-029 | 77
04-030 | 78
04-031 | 79 | Not used
04-032 | 80

## Statistics_73
Date_Time | Test_Time(s) | Step_Time(s) | Step_Index | Cycle_Index | Voltage(V) | Current(A) | Charge_Capacity(Ah) | Discharge_Capacity(Ah) | Charge_Energy(Wh) | Discharge_Energy(Wh) | ACR(Ohm) | Internal Resistance(Ohm)
2018-01-27 20:37 | 17433.93352 | 300.0021 | 6 | 1 | 3.702958 | 0 | 3.240524 | 2.823425 | 14.02085 | 9.734792
2018-01-28 00:04 | 29871.81 | 300.0022 | 6 | 2 | 3.697402 | 0 | 2.84091 | 2.878785 | 12.28375 | 10.02695
2018-01-28 03:31 | 42295.33 | 300.003 | 6 | 3 | 3.695843 | 0 | 2.880799 | 2.874494 | 12.45311 | 10.0499
2018-01-28 06:58 | 54723.56 | 300.0022 | 6 | 4 | 3.691871 | 0 | 2.886796 | 2.88829 | 12.47773 | 10.11134
2018-01-28 10:27 | 67241.97 | 300.002 | 6 | 5 | 3.691321 | 0 | 2.912362 | 2.899862 | 12.58932 | 10.16094
2018-01-28 13:54 | 79690.78 | 300.002 | 6 | 6 | 3.688652 | 0 | 2.910503 | 2.906485 | 12.58172 | 10.18905
2018-01-28 17:23 | 92193.75 | 300.0035 | 6 | 7 | 3.687051 | 0 | 2.923585 | 2.923634 | 12.63856 | 10.25442
2018-01-28 20:51 | 104660.6 | 300.002 | 6 | 8 | 3.684509 | 0 | 2.928954 | 2.938009 | 12.66057 | 10.31204
2018-01-29 00:19 | 117165.8 | 300.0027 | 6 | 9 | 3.684259 | 0 | 2.939211 | 2.936733 | 12.70341 | 10.31456
2018-01-29 03:47 | 129646.1 | 300.0022 | 6 | 10 | 3.682992 | 0 | 2.937674 | 2.938812 | 12.69645 | 10.32586
2018-01-29 07:16 | 142166.7 | 300.0013 | 6 | 11 | 3.68188 | 0 | 2.941913 | 2.942867 | 12.71515 | 10.33903
2018-01-29 12:15 | 154773.3 | 300.0015 | 6 | 12 | 3.6609 | 0 | 2.94451 | 3.027644 | 12.72434 | 10.6637
2018-01-29 15:47 | 167522.8891 | 300.003 | 6 | 13 | 3.681532 | 0 | 3.029943 | 2.945573 | 13.10148 | 10.34691
2018-01-29 19:36 | 179563.7 | 300.0023 | 6 | 14 | 3.680217 | 0 | 2.947249 | 2.946091 | 12.73797 | 10.35671
2018-01-29 23:04 | 192062.1 | 300.0013 | 6 | 15 | 3.679595 | 0 | 2.946918 | 2.945412 | 12.7344 | 10.35915
2018-01-30 02:33 | 204577.7 | 300.002 | 6 | 16 | 3.678409 | 0 | 2.948565 | 2.947684 | 12.74042 | 10.36874
2018-01-30 06:02 | 217144.7 | 300.0015 | 6 | 17 | 3.679102 | 0 | 2.952972 | 2.946141 | 12.75935 | 10.36608
2018-01-30 09:31 | 229638.8 | 300.0021 | 6 | 18 | 3.679039 | 0 | 2.946772 | 2.945047 | 12.73146 | 10.35903
2018-01-30 12:59 | 242159.789 | 300.0003 | 6 | 19 | 3.678286 | 0 | 2.946215 | 2.946735 | 12.73169 | 10.36624
2018-01-30 16:27 | 254656.4 | 300.0036 | 6 | 20 | 3.679184 | 0 | 2.947127 | 2.940666 | 12.73447 | 10.34934
2018-01-30 19:56 | 267196.9 | 300.0037 | 6 | 21 | 3.679301 | 0 | 2.94102 | 2.938504 | 12.71165 | 10.33582
2018-01-30 23:25 | 279729.7 | 300.003 | 6 | 22 | 3.678966 | 0 | 2.939508 | 2.937835 | 12.70656 | 10.33303
2018-01-31 02:55 | 292284.4 | 300.0018 | 6 | 23 | 3.678133 | 0 | 2.939832 | 2.941084 | 12.7059 | 10.34904
2018-01-31 06:24 | 304845.7 | 300.0024 | 6 | 24 | 3.678081 | 0 | 2.942329 | 2.940764 | 12.71802 | 10.34654
2018-01-31 09:53 | 317365.4 | 300.0004 | 6 | 25 | 3.678626 | 0 | 2.940508 | 2.936706 | 12.71051 | 10.33117
2018-01-31 13:21 | 329895.5 | 300.0012 | 6 | 26 | 3.677256 | 0 | 2.937824 | 2.940915 | 12.69799 | 10.34835
2018-01-31 16:51 | 342448.9 | 300.0022 | 6 | 27 | 3.67736 | 0 | 2.942071 | 2.939566 | 12.71632 | 10.3453
2018-01-31 20:20 | 354987.7 | 300.0037 | 6 | 28 | 3.677422 | 0 | 2.940279 | 2.938464 | 12.7097 | 10.33991
2018-01-31 23:48 | 367506.6 | 300.0022 | 6 | 29 | 3.676204 | 0 | 2.938809 | 2.941135 | 12.70353 | 10.35052
2018-02-01 03:18 | 380064 | 300.0016 | 6 | 30 | 3.676138 | 0 | 2.943075 | 2.941408 | 12.72114 | 10.35412
2018-02-01 06:46 | 392590 | 300.0027 | 6 | 31 | 3.676007 | 0 | 2.941718 | 2.940814 | 12.71611 | 10.35064
2018-02-01 10:15 | 405123.4 | 300.002 | 6 | 32 | 3.675927 | 0 | 2.941696 | 2.940629 | 12.716 | 10.35133
2018-02-01 13:44 | 417665.7 | 300.0026 | 6 | 33 | 3.675729 | 0 | 2.941263 | 2.94007 | 12.71342 | 10.35073
2018-02-01 17:13 | 430176.7 | 300.0014 | 6 | 34 | 3.675353 | 0 | 2.940386 | 2.940495 | 12.7109 | 10.35115
2018-02-01 20:42 | 442721.3 | 300.0032 | 6 | 35 | 3.674953 | 0 | 2.941911 | 2.941773 | 12.71736 | 10.35607
2018-02-02 00:10 | 455238.4 | 300.0036 | 6 | 36 | 3.675722 | 0 | 2.94198 | 2.937559 | 12.71735 | 10.34237
2018-02-02 03:39 | 467769.9 | 300.0043 | 6 | 37 | 3.675578 | 0 | 2.938774 | 2.937297 | 12.70453 | 10.33929
2018-02-02 07:07 | 480256.2 | 300.0027 | 6 | 38 | 3.675291 | 0 | 2.936859 | 2.93707 | 12.69626 | 10.3392
2018-02-02 10:36 | 492753.8 | 300.0039 | 6 | 39 | 3.675969 | 0 | 2.937642 | 2.93343 | 12.69972 | 10.325
2018-02-02 14:04 | 505262.5 | 300.0039 | 6 | 40 | 3.67604 | 0 | 2.934076 | 2.932232 | 12.68562 | 10.32046
2018-02-02 17:33 | 517773 | 300.0021 | 6 | 41 | 3.675914 | 0 | 2.932924 | 2.931854 | 12.68089 | 10.31954
2018-02-02 21:01 | 530251.4 | 300.0014 | 6 | 42 | 3.674392 | 0 | 2.934182 | 2.938174 | 12.68671 | 10.35012
2018-02-03 00:28 | 542695.6 | 300.0032 | 6 | 43 | 3.672275 | 0 | 2.938854 | 2.944947 | 12.69779 | 10.38262
2018-02-03 03:56 | 555192.6 | 300.0012 | 6 | 44 | 3.672488 | 0 | 2.94632 | 2.944963 | 12.73679 | 10.37467
2018-02-03 07:24 | 567676.5 | 300.0028 | 6 | 45 | 3.67257 | 0 | 2.945602 | 2.943395 | 12.73085 | 10.37315
2018-02-03 10:53 | 580165.4 | 300.0023 | 6 | 46 | 3.672693 | 0 | 2.944062 | 2.942532 | 12.72557 | 10.36756
2018-02-03 14:20 | 592637.4 | 300.0036 | 6 | 47 | 3.672635 | 0 | 2.942976 | 2.941993 | 12.72141 | 10.36625
2018-02-03 17:48 | 605100.7 | 300.003 | 6 | 48 | 3.67454 | 0 | 2.941936 | 2.932711 | 12.71681 | 10.32772
2018-02-03 21:16 | 617539.5 | 300.0033 | 6 | 49 | 3.674592 | 0 | 2.933358 | 2.931943 | 12.68181 | 10.32254
2018-02-04 00:43 | 629989.8 | 300.0028 | 6 | 50 | 3.673622 | 0 | 2.932551 | 2.933999 | 12.67817 | 10.33237
2018-02-04 03:08 | 638662.9 | 8048.6945 | 9 | 51 | 4.400124 | 0.0814991 | 2.934914 | 0 | 12.68554 | 0

## Channel_73_1
Date_Time | Test_Time(s) | Step_Time(s) | Step_Index | Cycle_Index | Voltage(V) | Current(A) | Charge_Capacity(Ah) | Discharge_Capacity(Ah) | Charge_Energy(Wh) | Discharge_Energy(Wh) | ACR(Ohm) | Internal Resistance(Ohm)
2018-01-27 15:48 | 120.0006 | 120.0005 | 1 | 1 | 3.447642 | 0 | 0 | 0 | 0 | 0
2018-01-27 15:50 | 240.0003 | 240.0002 | 1 | 1 | 3.448082 | 0 | 0 | 0 | 0 | 0
2018-01-27 15:52 | 360.0002 | 360.0001 | 1 | 1 | 3.448385 | 0 | 0 | 0 | 0 | 0
2018-01-27 15:54 | 480.0016 | 480.0015 | 1 | 1 | 3.448585 | 0 | 0 | 0 | 0 | 0
2018-01-27 15:56 | 600.0005 | 600.0004 | 1 | 1 | 3.448699 | 0 | 0 | 0 | 0 | 0
2018-01-27 15:58 | 720.0011 | 720.001 | 1 | 1 | 3.448877 | 0 | 0 | 0 | 0 | 0
2018-01-27 16:00 | 840.0002 | 840.0001 | 1 | 1 | 3.449001 | 0 | 0 | 0 | 0 | 0
2018-01-27 16:02 | 960.0016 | 960.0015 | 1 | 1 | 3.449123 | 0 | 0 | 0 | 0 | 0
2018-01-27 16:04 | 1080.0013 | 1080.0012 | 1 | 1 | 3.449257 | 0 | 0 | 0 | 0 | 0
2018-01-27 16:06 | 1200.0003 | 1200.0002 | 1 | 1 | 3.449405 | 0 | 0 | 0 | 0 | 0
2018-01-27 16:08 | 1320.0008 | 1320.0007 | 1 | 1 | 3.4495 | 0 | 0 | 0 | 0 | 0
2018-01-27 16:10 | 1440.0007 | 1440.0006 | 1 | 1 | 3.449649 | 0 | 0 | 0 | 0 | 0
2018-01-27 16:12 | 1560.0003 | 1560.0002 | 1 | 1 | 3.449787 | 0 | 0 | 0 | 0 | 0
2018-01-27 16:14 | 1680.0002 | 1680.0001 | 1 | 1 | 3.449908 | 0 | 0 | 0 | 0 | 0
2018-01-27 16:16 | 1800.0008 | 1800.0007 | 1 | 1 | 3.450039 | 0 | 0 | 0 | 0 | 0
2018-01-27 16:18 | 1920.0013 | 1920.0012 | 1 | 1 | 3.450177 | 0 | 0 | 0 | 0 | 0
2018-01-27 16:20 | 2040.0012 | 2040.0011 | 1 | 1 | 3.450295 | 0 | 0 | 0 | 0 | 0
2018-01-27 16:22 | 2160.001 | 2160.0009 | 1 | 1 | 3.450432 | 0 | 0 | 0 | 0 | 0
2018-01-27 16:24 | 2280.0016 | 2280.0015 | 1 | 1 | 3.450559 | 0 | 0 | 0 | 0 | 0
2018-01-27 16:26 | 2400.0013 | 2400.0012 | 1 | 1 | 3.45066 | 0 | 0 | 0 | 0 | 0
2018-01-27 16:28 | 2520.001 | 2520.0009 | 1 | 1 | 3.45082 | 0 | 0 | 0 | 0 | 0
2018-01-27 16:30 | 2640.0009 | 2640.0008 | 1 | 1 | 3.450947 | 0 | 0 | 0 | 0 | 0
2018-01-27 16:32 | 2760.0007 | 2760.0006 | 1 | 1 | 3.451049 | 0 | 0 | 0 | 0 | 0
2018-01-27 16:34 | 2880.0004 | 2880.0003 | 1 | 1 | 3.451184 | 0 | 0 | 0 | 0 | 0
2018-01-27 16:36 | 3000.0002 | 3000.0001 | 1 | 1 | 3.45131 | 0 | 0 | 0 | 0 | 0
2018-01-27 16:38 | 3120.0016 | 3120.0015 | 1 | 1 | 3.451445 | 0 | 0 | 0 | 0 | 0
2018-01-27 16:40 | 3240.0005 | 3240.0004 | 1 | 1 | 3.451532 | 0 | 0 | 0 | 0 | 0
2018-01-27 16:42 | 3360.0011 | 3360.001 | 1 | 1 | 3.451692 | 0 | 0 | 0 | 0 | 0
2018-01-27 16:44 | 3480.0009 | 3480.0008 | 1 | 1 | 3.451813 | 0 | 0 | 0 | 0 | 0
2018-01-27 16:46 | 3600.0008 | 3600.0007 | 1 | 1 | 3.45191 | 0 | 0 | 0 | 0 | 0
2018-01-27 16:46 | 3600.0024 | 3600.0023 | 1 | 1 | 3.45191 | 0 | 0 | 0 | 0 | 0
2018-01-27 16:48 | 3682.428432 | 82.3463 | 2 | 1 | 4.204924 | 3.25672 | 0.08458742 | 6.33e-10 | 0.3538358 | 2.183e-09
2018-01-27 16:50 | 3802.444408 | 120.0017 | 3 | 1 | 4.135878 | 3.260101 | 0.1929397 | 6.33e-10 | 0.8014923 | 2.183e-09
2018-01-27 16:52 | 3922.443408 | 240.0007 | 3 | 1 | 4.150523 | 3.260006 | 0.3015965 | 6.33e-10 | 1.251489 | 2.183e-09
2018-01-27 16:54 | 4042.443108 | 360.0004 | 3 | 1 | 4.177113 | 3.260029 | 0.4102747 | 6.33e-10 | 1.70429 | 2.183e-09
2018-01-27 16:56 | 4162.442808 | 480.0001 | 3 | 1 | 4.198701 | 3.260006 | 0.5189211 | 6.33e-10 | 2.15926 | 2.183e-09
2018-01-27 16:58 | 4282.444208 | 600.0015 | 3 | 1 | 4.219091 | 3.260042 | 0.627599 | 6.33e-10 | 2.616695 | 2.183e-09
2018-01-27 17:00 | 4402.444008 | 720.0013 | 3 | 1 | 4.23762 | 3.260006 | 0.7362393 | 6.33e-10 | 3.076075 | 2.183e-09
2018-01-27 17:02 | 4522.443908 | 840.0012 | 3 | 1 | 4.255675 | 3.260021 | 0.8449218 | 6.33e-10 | 3.537611 | 2.183e-09
2018-01-27 17:04 | 4642.442908 | 960.0002 | 3 | 1 | 4.273742 | 3.260014 | 0.9535967 | 6.33e-10 | 4.001076 | 2.183e-09
2018-01-27 17:06 | 4762.443408 | 1080.0007 | 3 | 1 | 4.292214 | 3.259987 | 1.0622 | 6.33e-10 | 4.466212 | 2.183e-09
2018-01-27 17:08 | 4882.444808 | 1200.0021 | 3 | 1 | 4.311615 | 3.260006 | 1.170906 | 6.33e-10 | 4.933841 | 2.183e-09
2018-01-27 17:10 | 5002.442908 | 1320.0002 | 3 | 1 | 4.332052 | 3.259985 | 1.279533 | 6.33e-10 | 5.403298 | 2.183e-09
2018-01-27 17:12 | 5122.443508 | 1440.0008 | 3 | 1 | 4.353876 | 3.259956 | 1.388256 | 6.33e-10 | 5.875468 | 2.183e-09
2018-01-27 17:14 | 5242.444208 | 1560.0015 | 3 | 1 | 4.377148 | 3.260046 | 1.496924 | 6.33e-10 | 6.349841 | 2.183e-09
2018-01-27 17:16 | 5362.443908 | 1680.0012 | 3 | 1 | 4.400171 | 3.233727 | 1.605566 | 6.33e-10 | 6.826725 | 2.183e-09
2018-01-27 17:18 | 5482.444608 | 1800.0019 | 3 | 1 | 4.400269 | 2.998837 | 1.709041 | 6.33e-10 | 7.282041 | 2.183e-09
2018-01-27 17:20 | 5602.444408 | 1920.0017 | 3 | 1 | 4.400238 | 2.784258 | 1.805247 | 6.33e-10 | 7.705371 | 2.183e-09
2018-01-27 17:22 | 5722.445008 | 2040.0023 | 3 | 1 | 4.40024 | 2.581955 | 1.894389 | 6.33e-10 | 8.097618 | 2.183e-09
2018-01-27 17:24 | 5842.443308 | 2160.0006 | 3 | 1 | 4.400194 | 2.388914 | 1.97714 | 6.33e-10 | 8.461741 | 2.183e-09
2018-01-27 17:26 | 5962.444608 | 2280.0019 | 3 | 1 | 4.400217 | 2.221058 | 2.053899 | 6.33e-10 | 8.799496 | 2.183e-09
2018-01-27 17:28 | 6082.444208 | 2400.0015 | 3 | 1 | 4.400258 | 2.068604 | 2.125377 | 6.33e-10 | 9.114017 | 2.183e-09
2018-01-27 17:30 | 6202.444908 | 2520.0022 | 3 | 1 | 4.400201 | 1.928635 | 2.191966 | 6.33e-10 | 9.407024 | 2.183e-09
2018-01-27 17:32 | 6322.443108 | 2640.0004 | 3 | 1 | 4.400247 | 1.802482 | 2.254122 | 6.33e-10 | 9.680521 | 2.183e-09
2018-01-27 17:34 | 6442.442908 | 2760.0002 | 3 | 1 | 4.400187 | 1.687627 | 2.312216 | 6.33e-10 | 9.93615 | 2.183e-09
2018-01-27 17:36 | 6562.444308 | 2880.0016 | 3 | 1 | 4.400208 | 1.581307 | 2.366718 | 6.33e-10 | 10.17597 | 2.183e-09
2018-01-27 17:38 | 6682.443208 | 3000.0005 | 3 | 1 | 4.400184 | 1.483492 | 2.417773 | 6.33e-10 | 10.40062 | 2.183e-09
2018-01-27 17:40 | 6802.443808 | 3120.0011 | 3 | 1 | 4.400148 | 1.392216 | 2.465708 | 6.33e-10 | 10.61154 | 2.183e-09
2018-01-27 17:42 | 6922.444408 | 3240.0017 | 3 | 1 | 4.400226 | 1.308541 | 2.510679 | 6.33e-10 | 10.80943 | 2.183e-09
2018-01-27 17:44 | 7042.444208 | 3360.0015 | 3 | 1 | 4.400143 | 1.228518 | 2.552972 | 6.33e-10 | 10.99553 | 2.183e-09
2018-01-27 17:46 | 7162.444008 | 3480.0013 | 3 | 1 | 4.400211 | 1.15592 | 2.592716 | 6.33e-10 | 11.17041 | 2.183e-09
2018-01-27 17:48 | 7282.444608 | 3600.0019 | 3 | 1 | 4.400173 | 1.085682 | 2.630057 | 6.33e-10 | 11.33471 | 2.183e-09
2018-01-27 17:50 | 7402.442808 | 3720.0001 | 3 | 1 | 4.400138 | 1.020428 | 2.66515 | 6.33e-10 | 11.48913 | 2.183e-09
2018-01-27 17:52 | 7522.444008 | 3840.0013 | 3 | 1 | 4.400218 | 0.9598589 | 2.698155 | 6.33e-10 | 11.63435 | 2.183e-09
2018-01-27 17:54 | 7642.443908 | 3960.0012 | 3 | 1 | 4.400193 | 0.9021549 | 2.729154 | 6.33e-10 | 11.77075 | 2.183e-09
2018-01-27 17:56 | 7762.444508 | 4080.0018 | 3 | 1 | 4.400205 | 0.847867 | 2.758313 | 6.33e-10 | 11.89906 | 2.183e-09
2018-01-27 17:58 | 7882.445108 | 4200.0024 | 3 | 1 | 4.400218 | 0.7974625 | 2.785705 | 6.33e-10 | 12.01959 | 2.183e-09
2018-01-27 18:00 | 8002.444008 | 4320.0013 | 3 | 1 | 4.400176 | 0.7491512 | 2.811457 | 6.33e-10 | 12.13291 | 2.183e-09
2018-01-27 18:02 | 8122.443008 | 4440.0003 | 3 | 1 | 4.400192 | 0.7044859 | 2.835682 | 6.33e-10 | 12.2395 | 2.183e-09
2018-01-27 18:04 | 8242.444208 | 4560.0015 | 3 | 1 | 4.400156 | 0.6617804 | 2.858449 | 6.33e-10 | 12.33968 | 2.183e-09
2018-01-27 18:06 | 8362.443308 | 4680.0006 | 3 | 1 | 4.400181 | 0.6223402 | 2.879845 | 6.33e-10 | 12.43382 | 2.183e-09
2018-01-27 18:08 | 8482.443108 | 4800.0004 | 3 | 1 | 4.400118 | 0.585104 | 2.899966 | 6.33e-10 | 12.52236 | 2.183e-09
2018-01-27 18:10 | 8602.442808 | 4920.0001 | 3 | 1 | 4.400123 | 0.5521917 | 2.918934 | 6.33e-10 | 12.60582 | 2.183e-09
2018-01-27 18:12 | 8722.444308 | 5040.0016 | 3 | 1 | 4.400156 | 0.5226154 | 2.93684 | 6.33e-10 | 12.68461 | 2.183e-09
2018-01-27 18:14 | 8842.443308 | 5160.0006 | 3 | 1 | 4.40007 | 0.4941463 | 2.953792 | 6.33e-10 | 12.7592 | 2.183e-09
2018-01-27 18:16 | 8962.443908 | 5280.0012 | 3 | 1 | 4.40013 | 0.4692011 | 2.969853 | 6.33e-10 | 12.82987 | 2.183e-09
2018-01-27 18:18 | 9082.444308 | 5400.0016 | 3 | 1 | 4.400109 | 0.4446268 | 2.985095 | 6.33e-10 | 12.89694 | 2.183e-09
2018-01-27 18:20 | 9202.443308 | 5520.0006 | 3 | 1 | 4.400148 | 0.4211874 | 2.999521 | 6.33e-10 | 12.96042 | 2.183e-09
2018-01-27 18:22 | 9322.444808 | 5640.0021 | 3 | 1 | 4.400096 | 0.4000282 | 3.013189 | 6.33e-10 | 13.02056 | 2.183e-09
2018-01-27 18:24 | 9442.444608 | 5760.0019 | 3 | 1 | 4.400145 | 0.3765488 | 3.026129 | 6.33e-10 | 13.07749 | 2.183e-09
2018-01-27 18:26 | 9562.445108 | 5880.0024 | 3 | 1 | 4.400187 | 0.3570528 | 3.038377 | 6.33e-10 | 13.13139 | 2.183e-09
2018-01-27 18:28 | 9682.444108 | 6000.0014 | 3 | 1 | 4.400112 | 0.3388433 | 3.049943 | 6.33e-10 | 13.18228 | 2.183e-09
2018-01-27 18:30 | 9802.444708 | 6120.002 | 3 | 1 | 4.400078 | 0.3193769 | 3.06091 | 6.33e-10 | 13.23053 | 2.183e-09
2018-01-27 18:32 | 9922.442908 | 6240.0002 | 3 | 1 | 4.400097 | 0.3023577 | 3.071278 | 6.33e-10 | 13.27615 | 2.183e-09
2018-01-27 18:34 | 10042.44 | 6360.0016 | 3 | 1 | 4.400098 | 0.2873516 | 3.081103 | 6.33e-10 | 13.31938 | 2.183e-09
2018-01-27 18:36 | 10162.44 | 6480.0013 | 3 | 1 | 4.400101 | 0.2726994 | 3.090439 | 6.33e-10 | 13.36046 | 2.183e-09
2018-01-27 18:38 | 10282.44 | 6600.0011 | 3 | 1 | 4.400072 | 0.2591391 | 3.099312 | 6.33e-10 | 13.3995 | 2.183e-09
2018-01-27 18:40 | 10402.44 | 6720.0009 | 3 | 1 | 4.400088 | 0.2462263 | 3.107744 | 6.33e-10 | 13.4366 | 2.183e-09
2018-01-27 18:42 | 10522.44 | 6840.0015 | 3 | 1 | 4.400148 | 0.2353515625 | 3.11576 | 6.33e-10 | 13.47188 | 2.183e-09
2018-01-27 18:44 | 10642.44 | 6960.0005 | 3 | 1 | 4.400145 | 0.2242327 | 3.123408 | 6.33e-10 | 13.50553 | 2.183e-09
2018-01-27 18:46 | 10762.44 | 7080.0013 | 3 | 1 | 4.400103 | 0.2139816 | 3.130697 | 6.33e-10 | 13.53761 | 2.183e-09
2018-01-27 18:48 | 10882.44 | 7200.0007 | 3 | 1 | 4.400122 | 0.2046003 | 3.137665 | 6.33e-10 | 13.56826 | 2.183e-09
2018-01-27 18:50 | 11002.45 | 7320.0027 | 3 | 1 | 4.40009 | 0.1957808 | 3.144329 | 6.33e-10 | 13.59758 | 2.183e-09
2018-01-27 18:52 | 11122.44 | 7440.0012 | 3 | 1 | 4.400033 | 0.187129 | 3.150709 | 6.33e-10 | 13.62566 | 2.183e-09
2018-01-27 18:54 | 11242.44 | 7560.0011 | 3 | 1 | 4.40004 | 0.1796103 | 3.156828 | 6.33e-10 | 13.65258 | 2.183e-09
2018-01-27 18:56 | 11362.44 | 7680.0017 | 3 | 1 | 4.400142 | 0.1725111 | 3.162697 | 6.33e-10 | 13.67841 | 2.183e-09
2018-01-27 18:58 | 11482.44 | 7800.0022 | 3 | 1 | 4.400118 | 0.1646776 | 3.168297 | 6.33e-10 | 13.70305 | 2.183e-09
2018-01-27 19:00 | 11602.44 | 7920.0004 | 3 | 1 | 4.40008 | 0.1575565 | 3.17366 | 6.33e-10 | 13.72664 | 2.183e-09
2018-01-27 19:02 | 11722.44 | 8040.0001 | 3 | 1 | 4.400076 | 0.1510658 | 3.178807 | 6.33e-10 | 13.74929 | 2.183e-09
2018-01-27 19:04 | 11842.45 | 8160.0023 | 3 | 1 | 4.400091 | 0.1450768 | 3.18374 | 6.33e-10 | 13.771 | 2.183e-09
2018-01-27 19:06 | 11962.44 | 8280.0013 | 3 | 1 | 4.399993 | 0.1385727 | 3.188469 | 6.33e-10 | 13.79181 | 2.183e-09
2018-01-27 19:08 | 12082.44 | 8400.0003 | 3 | 1 | 4.400075 | 0.1336098 | 3.193014 | 6.33e-10 | 13.8118 | 2.183e-09
2018-01-27 19:10 | 12202.44 | 8520.0007 | 3 | 1 | 4.400066 | 0.1286621 | 3.197374 | 6.33e-10 | 13.83099 | 2.183e-09
2018-01-27 19:12 | 12322.44 | 8640.0005 | 3 | 1 | 4.400076 | 0.1236515 | 3.201579 | 6.33e-10 | 13.84949 | 2.183e-09
2018-01-27 19:14 | 12442.44 | 8760.0003 | 3 | 1 | 4.400065 | 0.1191444 | 3.205626 | 6.33e-10 | 13.8673 | 2.183e-09
2018-01-27 19:16 | 12562.44 | 8880.0008 | 3 | 1 | 4.399973 | 0.1143684 | 3.209518 | 6.33e-10 | 13.88442 | 2.183e-09
2018-01-27 19:18 | 12682.44 | 9000.0007 | 3 | 1 | 4.400075 | 0.1107454 | 3.213276 | 6.33e-10 | 13.90096 | 2.183e-09
2018-01-27 19:20 | 12802.44 | 9120.0005 | 3 | 1 | 4.400108 | 0.1072121 | 3.216901 | 6.33e-10 | 13.91691 | 2.183e-09
2018-01-27 19:22 | 12922.44 | 9240.0003 | 3 | 1 | 4.40006 | 0.1026583 | 3.220397 | 6.33e-10 | 13.93229 | 2.183e-09
2018-01-27 19:24 | 13042.44 | 9360.0008 | 3 | 1 | 4.400075 | 0.0990963 | 3.223761 | 6.33e-10 | 13.94709 | 2.183e-09
2018-01-27 19:26 | 13162.44 | 9480.0013 | 3 | 1 | 4.400105 | 0.09553814 | 3.226993 | 6.33e-10 | 13.96131 | 2.183e-09
2018-01-27 19:28 | 13282.44 | 9600.0012 | 3 | 1 | 4.400089 | 0.09193611 | 3.230113 | 6.33e-10 | 13.97504 | 2.183e-09
2018-01-27 19:30 | 13402.44 | 9720.0009 | 3 | 1 | 4.400017 | 0.08842278 | 3.233115 | 6.33e-10 | 13.98825 | 2.183e-09
2018-01-27 19:32 | 13522.44 | 9840.0014 | 3 | 1 | 4.400053 | 0.08590126 | 3.236024 | 6.33e-10 | 14.00105 | 2.183e-09
2018-01-27 19:34 | 13642.44 | 9960.0012 | 3 | 1 | 4.400016 | 0.08299541 | 3.238838 | 6.33e-10 | 14.01343 | 2.183e-09
2018-01-27 19:35 | 13715.89 | 10033.4456 | 3 | 1 | 4.399982 | 0.08149529 | 3.240524 | 6.33e-10 | 14.02085 | 2.183e-09
2018-01-27 19:37 | 13835.93266 | 120.0006 | 4 | 1 | 4.384455 | 0 | 3.240524 | 6.33e-10 | 14.02085 | 2.183e-09
2018-01-27 19:39 | 13955.93316 | 240.0011 | 4 | 1 | 4.382516 | 0 | 3.240524 | 6.33e-10 | 14.02085 | 2.183e-09
2018-01-27 19:40 | 14015.93326 | 300.0012 | 4 | 1 | 4.381813 | 0 | 3.240524 | 6.33e-10 | 14.02085 | 2.183e-09
2018-01-27 19:42 | 14136.01 | 120.0015 | 5 | 1 | 3.804162 | -3.259897 | 3.240524 | 0.1086138 | 14.02085 | 0.4218857
2018-01-27 19:44 | 14256.01 | 240.0013 | 5 | 1 | 3.755353 | -3.259799 | 3.240524 | 0.2173041 | 14.02085 | 0.8323659
2018-01-27 19:46 | 14376.01 | 360.0002 | 5 | 1 | 3.719626 | -3.260162 | 3.240524 | 0.32599 | 14.02085 | 1.23857
2018-01-27 19:48 | 14496.01 | 480.0009 | 5 | 1 | 3.684564 | -3.260122 | 3.240524 | 0.4346356 | 14.02085 | 1.64079
2018-01-27 19:50 | 14616.01 | 600.0005 | 5 | 1 | 3.651651 | -3.259828 | 3.240524 | 0.5433326 | 14.02085 | 2.039482
2018-01-27 19:52 | 14736.01 | 720.001 | 5 | 1 | 3.620689 | -3.260131 | 3.240524 | 0.6519981 | 14.02085 | 2.434589
2018-01-27 19:54 | 14856.01 | 840.0008 | 5 | 1 | 3.591741 | -3.260149 | 3.240524 | 0.7606651 | 14.02085 | 2.826444
2018-01-27 19:56 | 14976.01 | 960.0006 | 5 | 1 | 3.564863 | -3.259858 | 3.240524 | 0.8692806 | 14.02085 | 3.215096
2018-01-27 19:58 | 15096.01 | 1080.0012 | 5 | 1 | 3.538932 | -3.26015 | 3.240524 | 0.9779881 | 14.02085 | 3.601203
2018-01-27 20:00 | 15216.01 | 1200.001 | 5 | 1 | 3.514821 | -3.259803 | 3.240524 | 1.086672 | 14.02085 | 3.984498
2018-01-27 20:02 | 15336.01 | 1320.0008 | 5 | 1 | 3.491484 | -3.260114 | 3.240524 | 1.195306 | 14.02085 | 4.365042
2018-01-27 20:04 | 15456.01 | 1440.0014 | 5 | 1 | 3.469267 | -3.26014 | 3.240524 | 1.303984 | 14.02085 | 4.743289
2018-01-27 20:06 | 15576.01 | 1560.0012 | 5 | 1 | 3.447879 | -3.26014 | 3.240524 | 1.41264 | 14.02085 | 5.11908
2018-01-27 20:08 | 15696.01 | 1680.0001 | 5 | 1 | 3.426475 | -3.260197 | 3.240524 | 1.521338 | 14.02085 | 5.492684
2018-01-27 20:10 | 15816.01 | 1800.0007 | 5 | 1 | 3.404701 | -3.259821 | 3.240524 | 1.629986 | 14.02085 | 5.86378
2018-01-27 20:12 | 15936.01 | 1920.0012 | 5 | 1 | 3.382158 | -3.260147 | 3.240524 | 1.738652 | 14.02085 | 6.232533
2018-01-27 20:14 | 16056.01 | 2040.001 | 5 | 1 | 3.358687 | -3.260167 | 3.240524 | 1.84728 | 14.02085 | 6.598662
2018-01-27 20:16 | 16176.01 | 2160.0016 | 5 | 1 | 3.333869 | -3.26012 | 3.240524 | 1.95598 | 14.02085 | 6.962433
2018-01-27 20:18 | 16296.01 | 2280.0005 | 5 | 1 | 3.307034 | -3.259997 | 3.240524 | 2.064681 | 14.02085 | 7.323398
2018-01-27 20:20 | 16416.01 | 2400.0011 | 5 | 1 | 3.277204 | -3.260162 | 3.240524 | 2.173285 | 14.02085 | 7.680959
2018-01-27 20:22 | 16536.01 | 2520.0001 | 5 | 1 | 3.244836 | -3.260154 | 3.240524 | 2.282015 | 14.02085 | 8.03556
2018-01-27 20:24 | 16656.01 | 2640.0006 | 5 | 1 | 3.208569 | -3.260145 | 3.240524 | 2.390666 | 14.02085 | 8.386191
2018-01-27 20:26 | 16776.01 | 2760.0012 | 5 | 1 | 3.168054 | -3.259845 | 3.240524 | 2.499353 | 14.02085 | 8.732741
2018-01-27 20:28 | 16896.01 | 2880.0002 | 5 | 1 | 3.121406 | -3.260134 | 3.240524 | 2.607992 | 14.02085 | 9.074445
2018-01-27 20:30 | 17016.01 | 3000.0008 | 5 | 1 | 3.06683 | -3.26016 | 3.240524 | 2.716688 | 14.02085 | 9.410866
2018-01-27 20:32 | 17133.89 | 3117.8763 | 5 | 1 | 3 | -3.259826 | 3.240524 | 2.823425 | 14.02085 | 9.734792
2018-01-27 20:34 | 17253.93122 | 119.9998 | 6 | 1 | 3.666911 | 0 | 3.240524 | 2.823425 | 14.02085 | 9.734792
2018-01-27 20:36 | 17373.93272 | 240.0013 | 6 | 1 | 3.698066 | 0 | 3.240524 | 2.823425 | 14.02085 | 9.734792
2018-01-27 20:37 | 17433.93352 | 300.0021 | 6 | 1 | 3.702958 | 0 | 3.240524 | 2.823425 | 14.02085 | 9.734792
2018-01-27 20:37 | 17433.94 | 0.0027 | 7 | 2 | 3.702914 | 0 | 0 | 0 | 0 | 0
2018-01-27 20:39 | 17554.02 | 120.0011 | 2 | 2 | 4.200247 | 4.432875 | 0.1575719 | 1.59e-09 | 0.6580855 | 5.889e-09
2018-01-27 20:41 | 17674.02 | 240.0006 | 2 | 2 | 4.200278 | 3.984238 | 0.2973818 | 1.59e-09 | 1.245327 | 5.889e-09
2018-01-27 20:43 | 17794.02 | 360.0005 | 2 | 2 | 4.20025 | 3.683439 | 0.4248926 | 1.59e-09 | 1.780905 | 5.889e-09
2018-01-27 20:45 | 17914.02 | 480.0001 | 2 | 2 | 4.200264 | 3.447914 | 0.5436421 | 1.59e-09 | 2.279683 | 5.889e-09
2018-01-27 20:46 | 18015.88 | 581.8555 | 2 | 2 | 4.200274 | 3.259991 | 0.6384856 | 1.59e-09 | 2.678049 | 5.889e-09
2018-01-27 20:48 | 18135.89 | 120.0008 | 3 | 2 | 4.221688 | 3.259974 | 0.7467706 | 1.59e-09 | 3.133967 | 5.889e-09
2018-01-27 20:50 | 18255.89 | 240.0014 | 3 | 2 | 4.245521 | 3.260012 | 0.8554311 | 1.59e-09 | 3.593982 | 5.889e-09
2018-01-27 20:52 | 18375.89 | 360.0011 | 3 | 2 | 4.27099 | 3.259901 | 0.9640803 | 1.59e-09 | 4.056617 | 5.889e-09
2018-01-27 20:54 | 18495.89 | 480.001 | 3 | 2 | 4.298589 | 3.259947 | 1.072713 | 1.59e-09 | 4.522064 | 5.889e-09
2018-01-27 20:56 | 18615.89 | 600.0008 | 3 | 2 | 4.327712 | 3.259983 | 1.181432 | 1.59e-09 | 4.990974 | 5.889e-09
2018-01-27 20:58 | 18735.89 | 720.0012 | 3 | 2 | 4.358284 | 3.259916 | 1.290062 | 1.59e-09 | 5.462738 | 5.889e-09
2018-01-27 21:00 | 18855.89 | 840.0019 | 3 | 2 | 4.389926 | 3.259958 | 1.398755 | 1.59e-09 | 5.93816 | 5.889e-09
2018-01-27 21:02 | 18975.89 | 960.0009 | 3 | 2 | 4.400252 | 3.035835 | 1.504646 | 1.59e-09 | 6.403926 | 5.889e-09
2018-01-27 21:04 | 19095.89 | 1080.0015 | 3 | 2 | 4.40027 | 2.768618 | 1.601312 | 1.59e-09 | 6.829282 | 5.889e-09
2018-01-27 21:06 | 19215.89 | 1200.0005 | 3 | 2 | 4.400239 | 2.533302 | 1.68963 | 1.59e-09 | 7.217905 | 5.889e-09
2018-01-27 21:08 | 19335.89 | 1320.0003 | 3 | 2 | 4.400256 | 2.32353 | 1.770491 | 1.59e-09 | 7.573712 | 5.889e-09
2018-01-27 21:10 | 19455.89 | 1440.0008 | 3 | 2 | 4.400203 | 2.137575 | 1.844777 | 1.59e-09 | 7.900588 | 5.889e-09
2018-01-27 21:12 | 19575.89 | 1560.0015 | 3 | 2 | 4.400255 | 1.970561 | 1.913209 | 1.59e-09 | 8.201704 | 5.889e-09
2018-01-27 21:14 | 19695.89 | 1680.002 | 3 | 2 | 4.400158 | 1.822169 | 1.976394 | 1.59e-09 | 8.479733 | 5.889e-09
2018-01-27 21:16 | 19815.89 | 1800.0001 | 3 | 2 | 4.400231 | 1.690938 | 2.034886 | 1.59e-09 | 8.737109 | 5.889e-09
2018-01-27 21:18 | 19935.89 | 1920.0009 | 3 | 2 | 4.40024 | 1.566957 | 2.089129 | 1.59e-09 | 8.975789 | 5.889e-09
2018-01-27 21:20 | 20055.89 | 2040.0005 | 3 | 2 | 4.400227 | 1.454966 | 2.139476 | 1.59e-09 | 9.197328 | 5.889e-09
2018-01-27 21:22 | 20175.89 | 2160.0012 | 3 | 2 | 4.400209 | 1.351959 | 2.186229 | 1.59e-09 | 9.403051 | 5.889e-09
2018-01-27 21:24 | 20295.89 | 2280.0017 | 3 | 2 | 4.400249 | 1.257663 | 2.22968 | 1.59e-09 | 9.594244 | 5.889e-09
2018-01-27 21:26 | 20415.89 | 2400.0024 | 3 | 2 | 4.400134 | 1.168174 | 2.270091 | 1.59e-09 | 9.772061 | 5.889e-09
2018-01-27 21:28 | 20535.89 | 2520.0022 | 3 | 2 | 4.400218 | 1.087486 | 2.307678 | 1.59e-09 | 9.937449 | 5.889e-09
2018-01-27 21:30 | 20655.89 | 2640.0012 | 3 | 2 | 4.400188 | 1.011395 | 2.342636 | 1.59e-09 | 10.09127 | 5.889e-09
2018-01-27 21:32 | 20775.89 | 2760.001 | 3 | 2 | 4.400181 | 0.9414968 | 2.375155 | 1.59e-09 | 10.23436 | 5.889e-09
2018-01-27 21:34 | 20895.89 | 2880.0005 | 3 | 2 | 4.400204 | 0.876914 | 2.405448 | 1.59e-09 | 10.36766 | 5.889e-09
2018-01-27 21:36 | 21015.89 | 3000.0004 | 3 | 2 | 4.400207 | 0.8169498 | 2.433656 | 1.59e-09 | 10.49178 | 5.889e-09
2018-01-27 21:38 | 21135.89 | 3120.0009 | 3 | 2 | 4.400197 | 0.7615719 | 2.459937 | 1.59e-09 | 10.60742 | 5.889e-09
2018-01-27 21:40 | 21255.89 | 3240.0015 | 3 | 2 | 4.400109 | 0.7094803 | 2.484447 | 1.59e-09 | 10.71527 | 5.889e-09
2018-01-27 21:42 | 21375.89 | 3360.0005 | 3 | 2 | 4.400167 | 0.6632948 | 2.507328 | 1.59e-09 | 10.81595 | 5.889e-09
2018-01-27 21:44 | 21495.89 | 3480.0003 | 3 | 2 | 4.400175 | 0.6199636 | 2.528711 | 1.59e-09 | 10.91003 | 5.889e-09
2018-01-27 21:46 | 21615.89 | 3600.0016 | 3 | 2 | 4.400129 | 0.5797806 | 2.548695 | 1.59e-09 | 10.99797 | 5.889e-09
2018-01-27 21:48 | 21735.89 | 3720.0006 | 3 | 2 | 4.40011 | 0.5421982 | 2.567388 | 1.59e-09 | 11.08022 | 5.889e-09
2018-01-27 21:50 | 21855.89 | 3840.0012 | 3 | 2 | 4.40015 | 0.5083666 | 2.584904 | 1.59e-09 | 11.15729 | 5.889e-09
2018-01-27 21:52 | 21975.89 | 3960.001 | 3 | 2 | 4.400126 | 0.4760246 | 2.601315 | 1.59e-09 | 11.2295 | 5.889e-09
2018-01-27 21:54 | 22095.89 | 4080.0008 | 3 | 2 | 4.400169 | 0.4470816 | 2.616689 | 1.59e-09 | 11.29715 | 5.889e-09
2018-01-27 21:56 | 22215.89 | 4200.0006 | 3 | 2 | 4.400131 | 0.419054 | 2.631117 | 1.59e-09 | 11.36064 | 5.889e-09
2018-01-27 21:58 | 22335.89 | 4320.0004 | 3 | 2 | 4.400163 | 0.3933439 | 2.64465 | 1.59e-09 | 11.42018 | 5.889e-09
2018-01-27 22:00 | 22455.89 | 4440.0001 | 3 | 2 | 4.400128 | 0.3693714 | 2.657362 | 1.59e-09 | 11.47612 | 5.889e-09
2018-01-27 22:02 | 22575.89 | 4560.0007 | 3 | 2 | 4.4001 | 0.3469925 | 2.669304 | 1.59e-09 | 11.52867 | 5.889e-09
2018-01-27 22:04 | 22695.89 | 4680.0005 | 3 | 2 | 4.400156 | 0.3269062 | 2.680533 | 1.59e-09 | 11.57808 | 5.889e-09
2018-01-27 22:06 | 22815.89 | 4800.001 | 3 | 2 | 4.400122 | 0.3074245 | 2.691102 | 1.59e-09 | 11.62458 | 5.889e-09
2018-01-27 22:08 | 22935.89 | 4920.0007 | 3 | 2 | 4.400175 | 0.2901917 | 2.70105 | 1.59e-09 | 11.66835 | 5.889e-09
2018-01-27 22:10 | 23055.89 | 5040.0014 | 3 | 2 | 4.400142 | 0.2734365 | 2.710427 | 1.59e-09 | 11.70961 | 5.889e-09
2018-01-27 22:12 | 23175.89 | 5160.0012 | 3 | 2 | 4.400196 | 0.2590971 | 2.719285 | 1.59e-09 | 11.74859 | 5.889e-09
2018-01-27 22:14 | 23295.89 | 5280.0009 | 3 | 2 | 4.400083 | 0.244875 | 2.72768 | 1.59e-09 | 11.78553 | 5.889e-09
2018-01-27 22:16 | 23415.89 | 5400.0008 | 3 | 2 | 4.400123 | 0.2331438 | 2.735644 | 1.59e-09 | 11.82057 | 5.889e-09
2018-01-27 22:18 | 23535.89 | 5520.0013 | 3 | 2 | 4.4001 | 0.2217627 | 2.743224 | 1.59e-09 | 11.85392 | 5.889e-09
2018-01-27 22:20 | 23655.89 | 5640.0003 | 3 | 2 | 4.400079 | 0.2113152 | 2.750439 | 1.59e-09 | 11.88567 | 5.889e-09
2018-01-27 22:22 | 23775.89 | 5760.0009 | 3 | 2 | 4.400103 | 0.2014265 | 2.757324 | 1.59e-09 | 11.91596 | 5.889e-09
2018-01-27 22:24 | 23895.89 | 5880.0016 | 3 | 2 | 4.400047 | 0.1911154 | 2.763882 | 1.59e-09 | 11.94482 | 5.889e-09
2018-01-27 22:26 | 24015.89 | 6000.0005 | 3 | 2 | 4.400093 | 0.182478 | 2.770119 | 1.59e-09 | 11.97226 | 5.889e-09
2018-01-27 22:28 | 24135.89 | 6120.001 | 3 | 2 | 4.400112 | 0.1736088 | 2.776052 | 1.59e-09 | 11.99837 | 5.889e-09
2018-01-27 22:30 | 24255.89 | 6240.0002 | 3 | 2 | 4.400103 | 0.1650486 | 2.781692 | 1.59e-09 | 12.02318 | 5.889e-09
2018-01-27 22:32 | 24375.89 | 6360.0006 | 3 | 2 | 4.400069 | 0.1561079 | 2.787047 | 1.59e-09 | 12.04675 | 5.889e-09
2018-01-27 22:34 | 24495.89 | 6480.0012 | 3 | 2 | 4.400128 | 0.149271 | 2.792133 | 1.59e-09 | 12.06913 | 5.889e-09
2018-01-27 22:36 | 24615.89 | 6600.001 | 3 | 2 | 4.400093 | 0.1414776 | 2.796969 | 1.59e-09 | 12.09041 | 5.889e-09
2018-01-27 22:38 | 24735.89 | 6720.0015 | 3 | 2 | 4.400114 | 0.1346827 | 2.801564 | 1.59e-09 | 12.11062 | 5.889e-09
2018-01-27 22:40 | 24855.89 | 6840.0013 | 3 | 2 | 4.400066 | 0.127533 | 2.805924 | 1.59e-09 | 12.12981 | 5.889e-09
2018-01-27 22:42 | 24975.89 | 6960.0026 | 3 | 2 | 4.400111 | 0.1214848 | 2.810075 | 1.59e-09 | 12.14807 | 5.889e-09
2018-01-27 22:44 | 25095.89 | 7080.0007 | 3 | 2 | 4.40003 | 0.1154261 | 2.814026 | 1.59e-09 | 12.16546 | 5.889e-09
2018-01-27 22:46 | 25215.89 | 7200.0013 | 3 | 2 | 4.400001 | 0.1100903 | 2.817797 | 1.59e-09 | 12.18205 | 5.889e-09
2018-01-27 22:48 | 25335.89 | 7320.0013 | 3 | 2 | 4.400077 | 0.1058865 | 2.821402 | 1.59e-09 | 12.19791 | 5.889e-09
2018-01-27 22:50 | 25455.89 | 7440.0001 | 3 | 2 | 4.40002 | 0.100811 | 2.824855 | 1.59e-09 | 12.21311 | 5.889e-09
2018-01-27 22:52 | 25575.89 | 7560.0023 | 3 | 2 | 4.400053 | 0.09688282 | 2.828156 | 1.59e-09 | 12.22763 | 5.889e-09
2018-01-27 22:54 | 25695.89 | 7680.0012 | 3 | 2 | 4.399994 | 0.09263611 | 2.831325 | 1.59e-09 | 12.24157 | 5.889e-09
2018-01-27 22:56 | 25815.89 | 7800.0009 | 3 | 2 | 4.400094 | 0.08955002 | 2.834361 | 1.59e-09 | 12.25493 | 5.889e-09
2018-01-27 22:58 | 25935.89 | 7920.0007 | 3 | 2 | 4.400051 | 0.08551502 | 2.837273 | 1.59e-09 | 12.26775 | 5.889e-09
2018-01-27 23:00 | 26055.89 | 8040.0012 | 3 | 2 | 4.400045 | 0.08219242 | 2.840075 | 1.59e-09 | 12.28008 | 5.889e-09
2018-01-27 23:01 | 26092.59 | 8076.6945 | 3 | 2 | 4.400087 | 0.08149719 | 2.840909 | 1.59e-09 | 12.28374 | 5.889e-09
2018-01-27 23:03 | 26212.63 | 120.0016 | 4 | 2 | 4.386966 | 0 | 2.84091 | 1.59e-09 | 12.28375 | 5.889e-09
2018-01-27 23:05 | 26332.63 | 240.0006 | 4 | 2 | 4.385327 | 0 | 2.84091 | 1.59e-09 | 12.28375 | 5.889e-09
2018-01-27 23:06 | 26392.63 | 300.003 | 4 | 2 | 4.384769 | 0 | 2.84091 | 1.59e-09 | 12.28375 | 5.889e-09
2018-01-27 23:08 | 26512.71 | 120.0016 | 5 | 2 | 3.892971 | -3.259812 | 2.84091 | 0.1086471 | 12.28375 | 0.429588
2018-01-27 23:10 | 26632.71 | 240.0006 | 5 | 2 | 3.845131 | -3.260127 | 2.84091 | 0.2172772 | 12.28375 | 0.8497056
2018-01-27 23:12 | 26752.71 | 360.0005 | 5 | 2 | 3.803552 | -3.26018 | 2.84091 | 0.3259939 | 12.28375 | 1.265484
2018-01-27 23:14 | 26872.71 | 480.001 | 5 | 2 | 3.762192 | -3.25985 | 2.84091 | 0.434623 | 12.28375 | 1.676409
2018-01-27 23:16 | 26992.71 | 600.0007 | 5 | 2 | 3.721707 | -3.260182 | 2.84091 | 0.5432782 | 12.28375 | 2.082977
2018-01-27 23:18 | 27112.71 | 720.0005 | 5 | 2 | 3.682846 | -3.259839 | 2.84091 | 0.6519894 | 12.28375 | 2.485435
2018-01-27 23:20 | 27232.71 | 840.0011 | 5 | 2 | 3.646077 | -3.260156 | 2.84091 | 0.7606458 | 12.28375 | 2.883576
2018-01-27 23:22 | 27352.71 | 960.0009 | 5 | 2 | 3.611495 | -3.260132 | 2.84091 | 0.8693005 | 12.28375 | 3.277841
2018-01-27 23:24 | 27472.71 | 1080.0014 | 5 | 2 | 3.579334 | -3.260094 | 2.84091 | 0.97799 | 12.28375 | 3.66861
2018-01-27 23:26 | 27592.71 | 1200.0004 | 5 | 2 | 3.549641 | -3.260174 | 2.84091 | 1.086612 | 12.28375 | 4.055782
2018-01-27 23:28 | 27712.71 | 1320.0002 | 5 | 2 | 3.521589 | -3.260163 | 2.84091 | 1.195312 | 12.28375 | 4.440085
2018-01-27 23:30 | 27832.71 | 1440.0007 | 5 | 2 | 3.495702 | -3.25983 | 2.84091 | 1.303992 | 12.28375 | 4.821393
2018-01-27 23:32 | 27952.71 | 1560.0012 | 5 | 2 | 3.47178 | -3.259806 | 2.84091 | 1.412638 | 12.28375 | 5.19986
2018-01-27 23:34 | 28072.71 | 1680.0002 | 5 | 2 | 3.448974 | -3.259819 | 2.84091 | 1.521295 | 12.28375 | 5.575849
2018-01-27 23:36 | 28192.71 | 1800.0016 | 5 | 2 | 3.426801 | -3.260156 | 2.84091 | 1.629985 | 12.28375 | 5.94951
2018-01-27 23:38 | 28312.71 | 1920.0014 | 5 | 2 | 3.404698 | -3.259801 | 2.84091 | 1.738653 | 12.28375 | 6.320695
2018-01-27 23:40 | 28432.71 | 2040.0035 | 5 | 2 | 3.382202 | -3.260197 | 2.84091 | 1.847325 | 12.28375 | 6.689463
2018-01-27 23:42 | 28552.71 | 2160.0001 | 5 | 2 | 3.358993 | -3.260187 | 2.84091 | 1.955838 | 12.28375 | 7.055231
2018-01-27 23:44 | 28672.71 | 2280.0015 | 5 | 2 | 3.334602 | -3.260029 | 2.84091 | 2.064562 | 12.28375 | 7.419116
2018-01-27 23:46 | 28792.71 | 2400.0005 | 5 | 2 | 3.308538 | -3.259831 | 2.84091 | 2.173264 | 12.28375 | 7.780193
2018-01-27 23:48 | 28912.71 | 2520.0012 | 5 | 2 | 3.279397 | -3.25987 | 2.84091 | 2.281954 | 12.28375 | 8.138232
2018-01-27 23:50 | 29032.71 | 2640.0001 | 5 | 2 | 3.247191 | -3.259818 | 2.84091 | 2.390636 | 12.28375 | 8.492936
2018-01-27 23:52 | 29152.71 | 2760.0015 | 5 | 2 | 3.209024 | -3.260087 | 2.84091 | 2.499159 | 12.28375 | 8.843329
2018-01-27 23:54 | 29272.71 | 2880.0004 | 5 | 2 | 3.164062 | -3.260185 | 2.84091 | 2.607984 | 12.28375 | 9.190178
2018-01-27 23:56 | 29392.71 | 3000.0002 | 5 | 2 | 3.109357 | -3.25991 | 2.84091 | 2.716649 | 12.28375 | 9.531141
2018-01-27 23:58 | 29512.71 | 3120.0016 | 5 | 2 | 3.040686 | -3.259816 | 2.84091 | 2.825301 | 12.28375 | 9.865393
2018-01-27 23:59 | 29571.76 | 3179.0472 | 5 | 2 | 2.999996 | -3.259858 | 2.84091 | 2.878785 | 12.28375 | 10.02695
2018-01-28 00:01 | 29691.8 | 120.0016 | 6 | 2 | 3.654852 | 0 | 2.84091 | 2.878785 | 12.28375 | 10.02695
2018-01-28 00:03 | 29811.8 | 240.0006 | 6 | 2 | 3.691142 | 0 | 2.84091 | 2.878785 | 12.28375 | 10.02695
2018-01-28 00:04 | 29871.81 | 300.0022 | 6 | 2 | 3.697402 | 0 | 2.84091 | 2.878785 | 12.28375 | 10.02695
2018-01-28 00:04 | 29871.81286 | 0.0027 | 7 | 3 | 3.697463 | 0 | 0 | 0 | 0 | 0
2018-01-28 00:06 | 29991.89298 | 120.0008 | 2 | 3 | 4.200275 | 4.514547 | 0.1590187 | 0 | 0.6636876 | 0
2018-01-28 00:08 | 30111.89268 | 240.0005 | 2 | 3 | 4.200266 | 4.050493 | 0.3012542 | 0 | 1.261117 | 0
2018-01-28 00:10 | 30231.89338 | 360.0012 | 2 | 3 | 4.200265 | 3.737919 | 0.4308085 | 0 | 1.80528 | 0
2018-01-28 00:12 | 30351.89318 | 480.001 | 2 | 3 | 4.200267 | 3.495081 | 0.551236 | 0 | 2.311106 | 0
2018-01-28 00:14 | 30471.89288 | 600.0007 | 2 | 3 | 4.200222 | 3.266302 | 0.6639396 | 0 | 2.784488 | 0
2018-01-28 00:14 | 30475.22078 | 603.3286 | 2 | 3 | 4.200202 | 3.259998 | 0.6669339 | 0 | 2.797065 | 0
2018-01-28 00:16 | 30595.24 | 120.0008 | 3 | 3 | 4.221117 | 3.260038 | 0.7751692 | 0 | 3.25272 | 0
2018-01-28 00:18 | 30715.24 | 240.0013 | 3 | 3 | 4.244747 | 3.260075 | 0.8838981 | 0 | 3.712947 | 0
2018-01-28 00:20 | 30835.24 | 360.0003 | 3 | 3 | 4.270346 | 3.260017 | 0.9925728 | 0 | 4.175613 | 0
2018-01-28 00:22 | 30955.24 | 480.0009 | 3 | 3 | 4.298368 | 3.260019 | 1.101243 | 0 | 4.641181 | 0
2018-01-28 00:24 | 31075.24 | 600.0008 | 3 | 3 | 4.328069 | 3.26008 | 1.209861 | 0 | 5.109661 | 0
2018-01-28 00:26 | 31195.24 | 720.0005 | 3 | 3 | 4.358994 | 3.260077 | 1.318543 | 0 | 5.581709 | 0
2018-01-28 00:28 | 31315.24 | 840.0004 | 3 | 3 | 4.391772 | 3.259987 | 1.427117 | 0 | 6.056735 | 0
2018-01-28 00:30 | 31435.24 | 960.0009 | 3 | 3 | 4.400245 | 3.009371 | 1.532562 | 0 | 6.520603 | 0
2018-01-28 00:32 | 31555.24 | 1080.0008 | 3 | 3 | 4.400259 | 2.738857 | 1.628219 | 0 | 6.94152 | 0
2018-01-28 00:34 | 31675.24 | 1200.0022 | 3 | 3 | 4.400281 | 2.505743 | 1.715546 | 0 | 7.325778 | 0
2018-01-28 00:36 | 31795.24 | 1320.0002 | 3 | 3 | 4.400277 | 2.303766 | 1.795639 | 0 | 7.678206 | 0
2018-01-28 00:38 | 31915.24 | 1440.0008 | 3 | 3 | 4.40022 | 2.124481 | 1.869372 | 0 | 8.00265 | 0
2018-01-28 00:40 | 32035.24 | 1560.0014 | 3 | 3 | 4.400296 | 1.965911 | 1.937496 | 0 | 8.302412 | 0
2018-01-28 00:42 | 32155.24 | 1680.0004 | 3 | 3 | 4.400229 | 1.822309 | 2.000578 | 0 | 8.579987 | 0
2018-01-28 00:44 | 32275.24 | 1800.001 | 3 | 3 | 4.400224 | 1.694049 | 2.05915 | 0 | 8.837718 | 0
2018-01-28 00:46 | 32395.24 | 1920.0008 | 3 | 3 | 4.400215 | 1.577341 | 2.113583 | 0 | 9.077232 | 0
2018-01-28 00:48 | 32515.24 | 2040.0014 | 3 | 3 | 4.400218 | 1.469963 | 2.16436 | 0 | 9.300661 | 0
2018-01-28 00:50 | 32635.24 | 2160.0004 | 3 | 3 | 4.400226 | 1.371696 | 2.211718 | 0 | 9.509048 | 0
2018-01-28 00:52 | 32755.24 | 2280.0001 | 3 | 3 | 4.400226 | 1.281458 | 2.255921 | 0 | 9.703548 | 0
2018-01-28 00:54 | 32875.24 | 2400.0014 | 3 | 3 | 4.400198 | 1.196614 | 2.297196 | 0 | 9.885165 | 0
2018-01-28 00:56 | 32995.24 | 2520.0012 | 3 | 3 | 4.400173 | 1.118541 | 2.335766 | 0 | 10.05488 | 0
2018-01-28 00:58 | 33115.24 | 2640.0002 | 3 | 3 | 4.400225 | 1.046277 | 2.371828 | 0 | 10.21356 | 0
2018-01-28 01:00 | 33235.24 | 2760.0008 | 3 | 3 | 4.400177 | 0.9772348 | 2.405531 | 0 | 10.36186 | 0
2018-01-28 01:02 | 33355.24 | 2880.0023 | 3 | 3 | 4.400202 | 0.9127216 | 2.437015 | 0 | 10.5004 | 0
2018-01-28 01:04 | 33475.24 | 3000.0013 | 3 | 3 | 4.400154 | 0.8518219 | 2.466411 | 0 | 10.62975 | 0
2018-01-28 01:06 | 33595.24 | 3120.001 | 3 | 3 | 4.400207 | 0.7969446 | 2.493867 | 0 | 10.75055 | 0
2018-01-28 01:08 | 33715.24 | 3240.0015 | 3 | 3 | 4.400167 | 0.7442656 | 2.519529 | 0 | 10.86347 | 0
2018-01-28 01:10 | 33835.24 | 3360.0014 | 3 | 3 | 4.400178 | 0.6963339 | 2.543533 | 0 | 10.96909 | 0
2018-01-28 01:12 | 33955.24 | 3480.0012 | 3 | 3 | 4.400193 | 0.6503611 | 2.565959 | 0 | 11.06777 | 0
2018-01-28 01:14 | 34075.24 | 3600.0001 | 3 | 3 | 4.400121 | 0.606102 | 2.58689 | 0 | 11.15987 | 0
2018-01-28 01:16 | 34195.24 | 3720.0015 | 3 | 3 | 4.400074 | 0.5652952 | 2.606421 | 0 | 11.24581 | 0
2018-01-28 01:18 | 34315.24 | 3840.0012 | 3 | 3 | 4.40017 | 0.5290861 | 2.624659 | 0 | 11.32606 | 0
2018-01-28 01:20 | 34435.24 | 3960.0011 | 3 | 3 | 4.400198 | 0.4948387 | 2.641709 | 0 | 11.40109 | 0
2018-01-28 01:22 | 34555.24 | 4080.0016 | 3 | 3 | 4.400149 | 0.4623718 | 2.657649 | 0 | 11.47122 | 0
2018-01-28 01:24 | 34675.24 | 4200.0006 | 3 | 3 | 4.400133 | 0.4321175 | 2.672552 | 0 | 11.5368 | 0
2018-01-28 01:26 | 34795.24 | 4320.0012 | 3 | 3 | 4.400173 | 0.4042377 | 2.686481 | 0 | 11.59809 | 0
2018-01-28 01:28 | 34915.24 | 4440.0002 | 3 | 3 | 4.400092 | 0.3774567 | 2.699506 | 0 | 11.6554 | 0
2018-01-28 01:30 | 35035.24 | 4560.0015 | 3 | 3 | 4.40014 | 0.3535738 | 2.711695 | 0 | 11.70903 | 0
2018-01-28 01:32 | 35155.24 | 4680.0014 | 3 | 3 | 4.400167 | 0.3318768 | 2.723114 | 0 | 11.75928 | 0
2018-01-28 01:34 | 35275.24 | 4800.0012 | 3 | 3 | 4.400156 | 0.3120699 | 2.73383 | 0 | 11.80643 | 0
2018-01-28 01:36 | 35395.24 | 4920.0009 | 3 | 3 | 4.400154 | 0.2937489 | 2.743915 | 0 | 11.8508 | 0
2018-01-28 01:38 | 35515.24 | 5040.0014 | 3 | 3 | 4.400123 | 0.2770405 | 2.753411 | 0 | 11.89259 | 0
2018-01-28 01:40 | 35635.24 | 5160.0013 | 3 | 3 | 4.400074 | 0.2609463 | 2.762381 | 0 | 11.93206 | 0
2018-01-28 01:42 | 35755.24 | 5280.0003 | 3 | 3 | 4.400125 | 0.2470713 | 2.770853 | 0 | 11.96933 | 0
2018-01-28 01:44 | 35875.24 | 5400.0008 | 3 | 3 | 4.400132 | 0.23386 | 2.778861 | 0 | 12.00457 | 0
2018-01-28 01:46 | 35995.24 | 5520.0014 | 3 | 3 | 4.4001 | 0.220664 | 2.786428 | 0 | 12.03787 | 0
2018-01-28 01:48 | 36115.24 | 5640.0003 | 3 | 3 | 4.400084 | 0.2085676 | 2.793581 | 0 | 12.06934 | 0
2018-01-28 01:50 | 36235.24 | 5760.0001 | 3 | 3 | 4.400101 | 0.1974707 | 2.800349 | 0 | 12.09912 | 0
2018-01-28 01:52 | 36355.24 | 5880.0015 | 3 | 3 | 4.400066 | 0.1867638 | 2.806759 | 0 | 12.12733 | 0
2018-01-28 01:54 | 36475.24 | 6000.0014 | 3 | 3 | 4.400074 | 0.1771288 | 2.812832 | 0 | 12.15405 | 0
2018-01-28 01:56 | 36595.24 | 6120.0011 | 3 | 3 | 4.400097 | 0.1679554 | 2.818592 | 0 | 12.17939 | 0
2018-01-28 01:58 | 36715.24 | 6240.0001 | 3 | 3 | 4.400133 | 0.1596432 | 2.82405 | 0 | 12.20341 | 0
2018-01-28 02:00 | 36835.24 | 6360.0014 | 3 | 3 | 4.400049 | 0.1507607 | 2.829227 | 0 | 12.22619 | 0
2018-01-28 02:02 | 36955.24 | 6480.0013 | 3 | 3 | 4.400134 | 0.1439772 | 2.834136 | 0 | 12.24779 | 0
2018-01-28 02:04 | 37075.24 | 6600.0003 | 3 | 3 | 4.400062 | 0.1365223 | 2.838816 | 0 | 12.26838 | 0
2018-01-28 02:06 | 37195.24 | 6720 | 3 | 3 | 4.400051 | 0.1300192 | 2.843262 | 0 | 12.28794 | 0
2018-01-28 02:08 | 37315.24 | 6840.0014 | 3 | 3 | 4.400095 | 0.1240625 | 2.847502 | 0 | 12.3066 | 0
2018-01-28 02:10 | 37435.24 | 6960.0003 | 3 | 3 | 4.400054 | 0.1182976 | 2.851533 | 0 | 12.32434 | 0
2018-01-28 02:12 | 37555.24 | 7080.0018 | 3 | 3 | 4.400074 | 0.1126604 | 2.855391 | 0 | 12.34131 | 0
2018-01-28 02:14 | 37675.24 | 7200.0008 | 3 | 3 | 4.40009 | 0.1083813 | 2.859073 | 0 | 12.35751 | 0
2018-01-28 02:16 | 37795.24 | 7320.0006 | 3 | 3 | 4.400093 | 0.1037579 | 2.862599 | 0 | 12.37303 | 0
2018-01-28 02:18 | 37915.24 | 7440.0011 | 3 | 3 | 4.40009 | 0.09944057 | 2.865976 | 0 | 12.38789 | 0
2018-01-28 02:20 | 38035.24 | 7560.0016 | 3 | 3 | 4.400079 | 0.09549236 | 2.869211 | 0 | 12.40212 | 0
2018-01-28 02:22 | 38155.24 | 7680.0006 | 3 | 3 | 4.400109 | 0.09191322 | 2.872328 | 0 | 12.41583 | 0
2018-01-28 02:24 | 38275.24 | 7800.0012 | 3 | 3 | 4.400041 | 0.08733654 | 2.875318 | 0 | 12.42899 | 0
2018-01-28 02:26 | 38395.24 | 7920.0011 | 3 | 3 | 4.400095 | 0.08445549 | 2.878185 | 0 | 12.44161 | 0
2018-01-28 02:28 | 38508.9 | 8033.6644 | 3 | 3 | 4.400122 | 0.0814991 | 2.880799 | 0 | 12.45311 | 0
2018-01-28 02:30 | 38628.94 | 120.0008 | 4 | 3 | 4.387146 | 0 | 2.880799 | 0 | 12.45311 | 0
2018-01-28 02:32 | 38748.94 | 240.0014 | 4 | 3 | 4.385513 | 0 | 2.880799 | 0 | 12.45311 | 0
2018-01-28 02:33 | 38808.94 | 300.0015 | 4 | 3 | 4.384874 | 0 | 2.880799 | 0 | 12.45311 | 0
2018-01-28 02:35 | 38929.02 | 120.0008 | 5 | 3 | 3.911799 | -3.26017 | 2.880799 | 0.10866 | 12.45311 | 0.4311674
2018-01-28 02:37 | 39049.02 | 240.0014 | 5 | 3 | 3.866116 | -3.260189 | 2.880799 | 0.2173071 | 12.45311 | 0.8535566
2018-01-28 02:39 | 39169.02 | 360.0004 | 5 | 3 | 3.825065 | -3.260154 | 2.880799 | 0.3259623 | 12.45311 | 1.271396
2018-01-28 02:41 | 39289.02 | 480.0009 | 5 | 3 | 3.784255 | -3.260172 | 2.880799 | 0.4346588 | 12.45311 | 1.684949
2018-01-28 02:43 | 39409.02 | 600.0008 | 5 | 3 | 3.744036 | -3.259801 | 2.880799 | 0.5432905 | 12.45311 | 2.093843
2018-01-28 02:45 | 39529.02 | 720.0012 | 5 | 3 | 3.70484 | -3.260137 | 2.880799 | 0.6519858 | 12.45311 | 2.498662
2018-01-28 02:47 | 39649.02 | 840.0002 | 5 | 3 | 3.666778 | -3.260109 | 2.880799 | 0.7606545 | 12.45311 | 2.899187
2018-01-28 02:49 | 39769.02 | 960.0015 | 5 | 3 | 3.630566 | -3.260142 | 2.880799 | 0.8693126 | 12.45311 | 3.295626
2018-01-28 02:51 | 39889.02 | 1080.0014 | 5 | 3 | 3.59701 | -3.260156 | 2.880799 | 0.9779848 | 12.45311 | 3.688316
2018-01-28 02:53 | 40009.02 | 1200.0011 | 5 | 3 | 3.565455 | -3.260098 | 2.880799 | 1.086638 | 12.45311 | 4.077407
2018-01-28 02:55 | 40129.02 | 1320.0001 | 5 | 3 | 3.536464 | -3.260084 | 2.880799 | 1.195348 | 12.45311 | 4.463411
2018-01-28 02:57 | 40249.02 | 1440.0007 | 5 | 3 | 3.509637 | -3.260118 | 2.880799 | 1.303888 | 12.45311 | 4.845784
2018-01-28 02:59 | 40369.02 | 1560.0013 | 5 | 3 | 3.484587 | -3.260074 | 2.880799 | 1.412656 | 12.45311 | 5.226145
2018-01-28 03:01 | 40489.02 | 1680.0003 | 5 | 3 | 3.460924 | -3.260149 | 2.880799 | 1.521347 | 12.45311 | 5.603596
2018-01-28 03:03 | 40609.02 | 1800 | 5 | 3 | 3.438115 | -3.260034 | 2.880799 | 1.629946 | 12.45311 | 5.978205
2018-01-28 03:05 | 40729.02 | 1920.0007 | 5 | 3 | 3.41554 | -3.260087 | 2.880799 | 1.735942 | 12.45311 | 6.341422
2018-01-28 03:07 | 40849.02 | 2040.0012 | 5 | 3 | 3.392657 | -3.260165 | 2.880799 | 1.842768 | 12.45311 | 6.705087
2018-01-28 03:09 | 40969.02 | 2160.001 | 5 | 3 | 3.368794 | -3.260199 | 2.880799 | 1.951482 | 12.45311 | 7.07264
2018-01-28 03:11 | 41089.02 | 2280.0001 | 5 | 3 | 3.343817 | -3.260084 | 2.880799 | 2.060138 | 12.45311 | 7.437339
2018-01-28 03:13 | 41209.02 | 2400.0006 | 5 | 3 | 3.317039 | -3.259961 | 2.880799 | 2.167885 | 12.45311 | 7.796201
2018-01-28 03:15 | 41329.02 | 2520.0002 | 5 | 3 | 3.287371 | -3.259834 | 2.880799 | 2.274498 | 12.45311 | 8.148312
2018-01-28 03:17 | 41449.02 | 2640.0009 | 5 | 3 | 3.254074 | -3.259904 | 2.880799 | 2.382506 | 12.45311 | 8.5016
2018-01-28 03:19 | 41569.02 | 2760.0015 | 5 | 3 | 3.21644 | -3.260067 | 2.880799 | 2.488378 | 12.45311 | 8.844149
2018-01-28 03:21 | 41689.02 | 2880.0005 | 5 | 3 | 3.171903 | -3.260131 | 2.880799 | 2.597163 | 12.45311 | 9.191714
2018-01-28 03:23 | 41809.02 | 3000.0003 | 5 | 3 | 3.116295 | -3.259745 | 2.880799 | 2.705814 | 12.45311 | 9.533427
2018-01-28 03:25 | 41929.02 | 3120.0009 | 5 | 3 | 3.046514 | -3.259897 | 2.880799 | 2.814467 | 12.45311 | 9.86839
2018-01-28 03:26 | 41995.28 | 3186.2603 | 5 | 3 | 2.999998 | -3.259821 | 2.880799 | 2.874494 | 12.45311 | 10.0499
2018-01-28 03:28 | 42115.33 | 120.0016 | 6 | 3 | 3.650994 | 0 | 2.880799 | 2.874494 | 12.45311 | 10.0499
2018-01-28 03:30 | 42235.33 | 240.0005 | 6 | 3 | 3.68904 | 0 | 2.880799 | 2.874494 | 12.45311 | 10.0499
2018-01-28 03:31 | 42295.33 | 300.003 | 6 | 3 | 3.695843 | 0 | 2.880799 | 2.874494 | 12.45311 | 10.0499
2018-01-28 03:31 | 42295.33936 | 0.0028 | 7 | 4 | 3.69586 | 0 | 0 | 0 | 0 | 0
2018-01-28 03:33 | 42415.42028 | 120.0018 | 2 | 4 | 4.200295 | 4.519009 | 0.1590468 | 2.173e-09 | 0.6638187 | 8.03e-09
2018-01-28 03:35 | 42535.41928 | 240.0008 | 2 | 4 | 4.200264 | 4.054924 | 0.3014458 | 2.173e-09 | 1.261935 | 8.03e-09
2018-01-28 03:37 | 42655.41908 | 360.0006 | 2 | 4 | 4.200276 | 3.742485 | 0.4310735 | 2.173e-09 | 1.806405 | 8.03e-09
2018-01-28 03:39 | 42775.41878 | 480.0003 | 2 | 4 | 4.200262 | 3.50425 | 0.5517727 | 2.173e-09 | 2.313372 | 8.03e-09
2018-01-28 03:41 | 42895.42008 | 600.0016 | 2 | 4 | 4.200231 | 3.278059 | 0.6647685 | 2.173e-09 | 2.787982 | 8.03e-09
2018-01-28 03:41 | 42905.04488 | 609.6264 | 2 | 4 | 4.200224 | 3.259989 | 0.6735043 | 2.173e-09 | 2.824674 | 8.03e-09
2018-01-28 03:43 | 43025.06 | 120.0016 | 3 | 4 | 4.221117 | 3.259977 | 0.781801 | 2.173e-09 | 3.28059 | 8.03e-09
2018-01-28 03:45 | 43145.06 | 240.0014 | 3 | 4 | 4.244668 | 3.260027 | 0.8904611 | 2.173e-09 | 3.740521 | 8.03e-09
2018-01-28 03:47 | 43265.06 | 360.0011 | 3 | 4 | 4.270148 | 3.260029 | 0.9991457 | 2.173e-09 | 4.203216 | 8.03e-09
2018-01-28 03:49 | 43385.06 | 480.0009 | 3 | 4 | 4.297773 | 3.259995 | 1.107807 | 2.173e-09 | 4.668694 | 8.03e-09
2018-01-28 03:51 | 43505.06 | 600.0015 | 3 | 4 | 4.327137 | 3.26004 | 1.216461 | 2.173e-09 | 5.137241 | 8.03e-09
2018-01-28 03:53 | 43625.06 | 720.0005 | 3 | 4 | 4.357848 | 3.260002 | 1.325146 | 2.173e-09 | 5.609197 | 8.03e-09
2018-01-28 03:55 | 43745.06 | 840.0011 | 3 | 4 | 4.389967 | 3.260027 | 1.433804 | 2.173e-09 | 6.084447 | 8.03e-09
2018-01-28 03:57 | 43865.06 | 960.001 | 3 | 4 | 4.400243 | 3.028666 | 1.539618 | 2.173e-09 | 6.549882 | 8.03e-09
2018-01-28 03:59 | 43985.06 | 1080.0008 | 3 | 4 | 4.400262 | 2.756546 | 1.635917 | 2.173e-09 | 6.973626 | 8.03e-09
2018-01-28 04:01 | 44105.06 | 1200.0005 | 3 | 4 | 4.400284 | 2.519836 | 1.723787 | 2.173e-09 | 7.360274 | 8.03e-09
2018-01-28 04:03 | 44225.06 | 1320.001 | 3 | 4 | 4.400288 | 2.314991 | 1.804272 | 2.173e-09 | 7.714428 | 8.03e-09
2018-01-28 04:05 | 44345.06 | 1440.0008 | 3 | 4 | 4.40024 | 2.135357 | 1.878346 | 2.173e-09 | 8.040371 | 8.03e-09
2018-01-28 04:07 | 44465.06 | 1560.0007 | 3 | 4 | 4.400226 | 1.977612 | 1.946861 | 2.173e-09 | 8.341851 | 8.03e-09
2018-01-28 04:09 | 44585.06 | 1680.0011 | 3 | 4 | 4.400167 | 1.835677 | 2.010396 | 2.173e-09 | 8.621421 | 8.03e-09
2018-01-28 04:11 | 44705.06 | 1800.001 | 3 | 4 | 4.400184 | 1.705938 | 2.069401 | 2.173e-09 | 8.881056 | 8.03e-09
2018-01-28 04:13 | 44825.06 | 1920.0015 | 3 | 4 | 4.400234 | 1.585967 | 2.124227 | 2.173e-09 | 9.1223 | 8.03e-09
2018-01-28 04:15 | 44945.06 | 2040.0013 | 3 | 4 | 4.400174 | 1.47543 | 2.175219 | 2.173e-09 | 9.346674 | 8.03e-09
2018-01-28 04:17 | 45065.06 | 2160.0012 | 3 | 4 | 4.400239 | 1.375272 | 2.222709 | 2.173e-09 | 9.555641 | 8.03e-09
2018-01-28 04:19 | 45185.06 | 2280.001 | 3 | 4 | 4.40015 | 1.280091 | 2.266962 | 2.173e-09 | 9.750363 | 8.03e-09
2018-01-28 04:21 | 45305.06 | 2400.0008 | 3 | 4 | 4.400176 | 1.193726 | 2.308197 | 2.173e-09 | 9.931808 | 8.03e-09
2018-01-28 04:23 | 45425.06 | 2520.0013 | 3 | 4 | 4.400221 | 1.113411 | 2.346615 | 2.173e-09 | 10.10085 | 8.03e-09
2018-01-28 04:25 | 45545.06 | 2640.0003 | 3 | 4 | 4.400197 | 1.03793 | 2.382442 | 2.173e-09 | 10.2585 | 8.03e-09
2018-01-28 04:27 | 45665.06 | 2760.0008 | 3 | 4 | 4.400182 | 0.9681358 | 2.415876 | 2.173e-09 | 10.40561 | 8.03e-09
2018-01-28 04:29 | 45785.06 | 2880.0007 | 3 | 4 | 4.400212 | 0.9044113 | 2.447057 | 2.173e-09 | 10.54282 | 8.03e-09
2018-01-28 04:31 | 45905.06 | 3000.0003 | 3 | 4 | 4.4002 | 0.8438177 | 2.476185 | 2.173e-09 | 10.67098 | 8.03e-09
2018-01-28 04:33 | 46025.06 | 3120.0009 | 3 | 4 | 4.400134 | 0.7872095 | 2.503356 | 2.173e-09 | 10.79054 | 8.03e-09
2018-01-28 04:35 | 46145.06 | 3240.0015 | 3 | 4 | 4.400236 | 0.7359552 | 2.528726 | 2.173e-09 | 10.90217 | 8.03e-09
2018-01-28 04:37 | 46265.06 | 3360.0013 | 3 | 4 | 4.400145 | 0.686327 | 2.552403 | 2.173e-09 | 11.00636 | 8.03e-09
2018-01-28 04:39 | 46385.06 | 3480.0012 | 3 | 4 | 4.400181 | 0.6406641 | 2.57453 | 2.173e-09 | 11.10372 | 8.03e-09
2018-01-28 04:41 | 46505.06 | 3600.0002 | 3 | 4 | 4.400134 | 0.597908 | 2.595167 | 2.173e-09 | 11.19453 | 8.03e-09
2018-01-28 04:43 | 46625.06 | 3720.0015 | 3 | 4 | 4.400151 | 0.5581436 | 2.614436 | 2.173e-09 | 11.27931 | 8.03e-09
2018-01-28 04:45 | 46745.06 | 3840.0013 | 3 | 4 | 4.400198 | 0.5208874 | 2.632408 | 2.173e-09 | 11.35839 | 8.03e-09
2018-01-28 04:47 | 46865.06 | 3960.0002 | 3 | 4 | 4.400157 | 0.4860792 | 2.649179 | 2.173e-09 | 11.43219 | 8.03e-09
2018-01-28 04:49 | 46985.06 | 4080 | 3 | 4 | 4.400136 | 0.4537325 | 2.664837 | 2.173e-09 | 11.50108 | 8.03e-09
2018-01-28 04:51 | 47105.06 | 4200.0007 | 3 | 4 | 4.400134 | 0.4242029 | 2.679461 | 2.173e-09 | 11.56543 | 8.03e-09
2018-01-28 04:53 | 47225.06 | 4320.0004 | 3 | 4 | 4.400173 | 0.3971977 | 2.693139 | 2.173e-09 | 11.62562 | 8.03e-09
2018-01-28 04:55 | 47345.06 | 4440.0009 | 3 | 4 | 4.4001 | 0.3714647 | 2.705967 | 2.173e-09 | 11.68206 | 8.03e-09
2018-01-28 04:57 | 47465.06 | 4560.0015 | 3 | 4 | 4.400077 | 0.3490038 | 2.717986 | 2.173e-09 | 11.73495 | 8.03e-09
2018-01-28 04:59 | 47585.06 | 4680.0013 | 3 | 4 | 4.400198 | 0.3295383 | 2.729294 | 2.173e-09 | 11.7847 | 8.03e-09
2018-01-28 05:01 | 47705.06 | 4800.0003 | 3 | 4 | 4.400171 | 0.3105927 | 2.739941 | 2.173e-09 | 11.83155 | 8.03e-09
2018-01-28 05:03 | 47825.06 | 4920.0015 | 3 | 4 | 4.400067 | 0.2923527 | 2.749988 | 2.173e-09 | 11.87576 | 8.03e-09
2018-01-28 05:05 | 47945.06 | 5040.0006 | 3 | 4 | 4.400108 | 0.2763071 | 2.759475 | 2.173e-09 | 11.91751 | 8.03e-09
2018-01-28 05:07 | 48065.06 | 5160.0003 | 3 | 4 | 4.400105 | 0.2609186 | 2.768433 | 2.173e-09 | 11.95692 | 8.03e-09
2018-01-28 05:09 | 48185.06 | 5280.0001 | 3 | 4 | 4.400076 | 0.2463131 | 2.776896 | 2.173e-09 | 11.99416 | 8.03e-09
2018-01-28 05:11 | 48305.06 | 5400.0015 | 3 | 4 | 4.400099 | 0.2331467 | 2.784898 | 2.173e-09 | 12.02937 | 8.03e-09
2018-01-28 05:13 | 48425.06 | 5520.0014 | 3 | 4 | 4.400102 | 0.2206039 | 2.792462 | 2.173e-09 | 12.06265 | 8.03e-09
2018-01-28 05:15 | 48545.06 | 5640.0002 | 3 | 4 | 4.400074 | 0.2088861 | 2.799623 | 2.173e-09 | 12.09416 | 8.03e-09
2018-01-28 05:17 | 48665.06 | 5760 | 3 | 4 | 4.400114 | 0.1978779 | 2.806409 | 2.173e-09 | 12.12402 | 8.03e-09
2018-01-28 05:19 | 48785.06 | 5880.0014 | 3 | 4 | 4.400066 | 0.1871796 | 2.812832 | 2.173e-09 | 12.15228 | 8.03e-09
2018-01-28 05:21 | 48905.06 | 6000.0011 | 3 | 4 | 4.400122 | 0.1778879 | 2.81892 | 2.173e-09 | 12.17907 | 8.03e-09
2018-01-28 05:23 | 49025.06 | 6120.0001 | 3 | 4 | 4.400108 | 0.1688757 | 2.824692 | 2.173e-09 | 12.20446 | 8.03e-09
2018-01-28 05:25 | 49145.06 | 6240.0015 | 3 | 4 | 4.400111 | 0.1605949 | 2.830175 | 2.173e-09 | 12.22859 | 8.03e-09
2018-01-28 05:27 | 49265.06 | 6360.0012 | 3 | 4 | 4.400015 | 0.1521482 | 2.835393 | 2.173e-09 | 12.25155 | 8.03e-09
2018-01-28 05:29 | 49385.06 | 6480.0003 | 3 | 4 | 4.400024 | 0.144742 | 2.840363 | 2.173e-09 | 12.27342 | 8.03e-09
2018-01-28 05:31 | 49505.06 | 6600.0007 | 3 | 4 | 4.400082 | 0.1386824 | 2.845099 | 2.173e-09 | 12.29426 | 8.03e-09
2018-01-28 05:33 | 49625.06 | 6720.0006 | 3 | 4 | 4.400084 | 0.1322622 | 2.849615 | 2.173e-09 | 12.31413 | 8.03e-09
2018-01-28 05:35 | 49745.06 | 6840.0003 | 3 | 4 | 4.400105 | 0.1262341 | 2.853918 | 2.173e-09 | 12.33306 | 8.03e-09
2018-01-28 05:37 | 49865.06 | 6960.0001 | 3 | 4 | 4.400035 | 0.1197958 | 2.858023 | 2.173e-09 | 12.35113 | 8.03e-09
2018-01-28 05:39 | 49985.06 | 7080.0015 | 3 | 4 | 4.40011 | 0.1148567 | 2.861933 | 2.173e-09 | 12.36833 | 8.03e-09
2018-01-28 05:41 | 50105.06 | 7200.0005 | 3 | 4 | 4.40008 | 0.1093874 | 2.865662 | 2.173e-09 | 12.38474 | 8.03e-09
2018-01-28 05:43 | 50225.06 | 7320.0003 | 3 | 4 | 4.400091 | 0.1044474 | 2.869226 | 2.173e-09 | 12.40042 | 8.03e-09
2018-01-28 05:45 | 50345.06 | 7440.0008 | 3 | 4 | 4.400086 | 0.0998106 | 2.872633 | 2.173e-09 | 12.41541 | 8.03e-09
2018-01-28 05:47 | 50465.06 | 7560.0006 | 3 | 4 | 4.40006 | 0.09518814 | 2.875882 | 2.173e-09 | 12.42971 | 8.03e-09
2018-01-28 05:49 | 50585.06 | 7680.0003 | 3 | 4 | 4.40009 | 0.09128571 | 2.878996 | 2.173e-09 | 12.44341 | 8.03e-09
2018-01-28 05:51 | 50705.06 | 7800 | 3 | 4 | 4.400124 | 0.08804131 | 2.881977 | 2.173e-09 | 12.45653 | 8.03e-09
2018-01-28 05:53 | 50825.06 | 7920.0014 | 3 | 4 | 4.400088 | 0.0844593 | 2.88484 | 2.173e-09 | 12.46913 | 8.03e-09
2018-01-28 05:55 | 50909.8 | 8004.7451 | 3 | 4 | 4.400024 | 0.08149719 | 2.886796 | 2.173e-09 | 12.47773 | 8.03e-09
2018-01-28 05:57 | 51029.84 | 120.0007 | 4 | 4 | 4.387172 | 0 | 2.886796 | 2.173e-09 | 12.47773 | 8.03e-09
2018-01-28 05:59 | 51149.84 | 240.0013 | 4 | 4 | 4.385478 | 0 | 2.886796 | 2.173e-09 | 12.47773 | 8.03e-09
2018-01-28 06:00 | 51209.85 | 300.003 | 4 | 4 | 4.3849 | 0 | 2.886796 | 2.173e-09 | 12.47773 | 8.03e-09
2018-01-28 06:02 | 51329.93 | 120.0007 | 5 | 4 | 3.918766 | -3.260145 | 2.886796 | 0.1086296 | 12.47773 | 0.4316465
2018-01-28 06:04 | 51449.93 | 240.0006 | 5 | 4 | 3.874467 | -3.259809 | 2.886796 | 0.2173236 | 12.47773 | 0.8550586
2018-01-28 06:06 | 51569.93 | 360.0011 | 5 | 4 | 3.833706 | -3.260074 | 2.886796 | 0.3259962 | 12.47773 | 1.2739
2018-01-28 06:08 | 51689.93 | 480.0009 | 5 | 4 | 3.792447 | -3.260169 | 2.886796 | 0.4346548 | 12.47773 | 1.688222
2018-01-28 06:10 | 51809.93 | 600.0007 | 5 | 4 | 3.75174 | -3.259761 | 2.886796 | 0.5433214 | 12.47773 | 2.09811
2018-01-28 06:12 | 51929.93 | 720.0005 | 5 | 4 | 3.712166 | -3.259803 | 2.886796 | 0.6519607 | 12.47773 | 2.503539
2018-01-28 06:14 | 52049.93 | 840.0003 | 5 | 4 | 3.673713 | -3.259803 | 2.886796 | 0.7606493 | 12.47773 | 2.9049
2018-01-28 06:16 | 52169.93 | 960.0009 | 5 | 4 | 3.637372 | -3.259861 | 2.886796 | 0.8692986 | 12.47773 | 3.302044
2018-01-28 06:18 | 52289.93 | 1080.0007 | 5 | 4 | 3.60307 | -3.260118 | 2.886796 | 0.9779868 | 12.47773 | 3.695493
2018-01-28 06:20 | 52409.93 | 1200.0004 | 5 | 4 | 3.571692 | -3.260165 | 2.886796 | 1.086632 | 12.47773 | 4.085223
2018-01-28 06:22 | 52529.93 | 1320.0002 | 5 | 4 | 3.542829 | -3.260159 | 2.886796 | 1.195297 | 12.47773 | 4.471756
2018-01-28 06:24 | 52649.93 | 1440 | 5 | 4 | 3.516152 | -3.260124 | 2.886796 | 1.302759 | 12.47773 | 4.851026
2018-01-28 06:26 | 52769.93 | 1560.0006 | 5 | 4 | 3.491234 | -3.260145 | 2.886796 | 1.411752 | 12.47773 | 5.232893
2018-01-28 06:28 | 52889.93 | 1680.0003 | 5 | 4 | 3.467768 | -3.260098 | 2.886796 | 1.517699 | 12.47773 | 5.601525
2018-01-28 06:30 | 53009.93 | 1800.0001 | 5 | 4 | 3.445203 | -3.259891 | 2.886796 | 1.623382 | 12.47773 | 5.966812
2018-01-28 06:32 | 53129.93 | 1920.0015 | 5 | 4 | 3.422925 | -3.259812 | 2.886796 | 1.72768 | 12.47773 | 6.324948
2018-01-28 06:34 | 53249.93 | 2040.0005 | 5 | 4 | 3.400342 | -3.260159 | 2.886796 | 1.835471 | 12.47773 | 6.692689
2018-01-28 06:36 | 53369.93 | 2160.0003 | 5 | 4 | 3.377105 | -3.259852 | 2.886796 | 1.942558 | 12.47773 | 7.055581
2018-01-28 06:38 | 53489.93 | 2280 | 5 | 4 | 3.352097 | -3.259805 | 2.886796 | 2.049239 | 12.47773 | 7.414548
2018-01-28 06:40 | 53609.93 | 2400.0007 | 5 | 4 | 3.32538 | -3.259974 | 2.886796 | 2.156978 | 12.47773 | 7.774285
2018-01-28 06:42 | 53729.93 | 2520.0003 | 5 | 4 | 3.295928 | -3.260225 | 2.886796 | 2.262746 | 12.47773 | 8.124474
2018-01-28 06:44 | 53849.93 | 2640.001 | 5 | 4 | 3.263637 | -3.259828 | 2.886796 | 2.369619 | 12.47773 | 8.475043
2018-01-28 06:46 | 53969.93 | 2760.0016 | 5 | 4 | 3.226873 | -3.260169 | 2.886796 | 2.477565 | 12.47773 | 8.825395
2018-01-28 06:48 | 54089.93 | 2880.0006 | 5 | 4 | 3.184764 | -3.259826 | 2.886796 | 2.586226 | 12.47773 | 9.173804
2018-01-28 06:50 | 54209.93 | 3000.0011 | 5 | 4 | 3.132967 | -3.260196 | 2.886796 | 2.694877 | 12.47773 | 9.517143
2018-01-28 06:52 | 54329.93 | 3120.0001 | 5 | 4 | 3.066811 | -3.259858 | 2.886796 | 2.803552 | 12.47773 | 9.854174
2018-01-28 06:53 | 54423.51 | 3213.5849 | 5 | 4 | 2.999998 | -3.259916 | 2.886796 | 2.88829 | 12.47773 | 10.11134
2018-01-28 06:55 | 54543.56 | 120.0007 | 6 | 4 | 3.644964 | 0 | 2.886796 | 2.88829 | 12.47773 | 10.11134
2018-01-28 06:57 | 54663.56 | 240.0013 | 6 | 4 | 3.684368 | 0 | 2.886796 | 2.88829 | 12.47773 | 10.11134
2018-01-28 06:58 | 54723.56 | 300.0022 | 6 | 4 | 3.691871 | 0 | 2.886796 | 2.88829 | 12.47773 | 10.11134
2018-01-28 06:58 | 54723.56592 | 0.0027 | 7 | 5 | 3.69185 | 0 | 0 | 0 | 0 | 0
2018-01-28 07:00 | 54843.64684 | 120.0018 | 2 | 5 | 4.200316 | 4.58292 | 0.1600272 | 0 | 0.6674642 | 0
2018-01-28 07:02 | 54963.64584 | 240.0008 | 2 | 5 | 4.20027 | 4.104193 | 0.3043559 | 0 | 1.273687 | 0
2018-01-28 07:04 | 55083.64634 | 360.0013 | 2 | 5 | 4.200302 | 3.775618 | 0.4352977 | 0 | 1.823677 | 0
2018-01-28 07:06 | 55203.64604 | 480.001 | 2 | 5 | 4.200256 | 3.518139 | 0.5567934 | 0 | 2.33399 | 0
2018-01-28 07:08 | 55323.64584 | 600.0008 | 2 | 5 | 4.200227 | 3.279026 | 0.6700465 | 0 | 2.809681 | 0
2018-01-28 07:08 | 55333.76104 | 610.116 | 2 | 5 | 4.200281 | 3.259993 | 0.6792276 | 0 | 2.848244 | 0
2018-01-28 07:10 | 55453.77 | 120.0008 | 3 | 5 | 4.221855 | 3.260052 | 0.7875146 | 0 | 3.304151 | 0
2018-01-28 07:12 | 55573.77 | 240.0006 | 3 | 5 | 4.24597 | 3.260021 | 0.8961852 | 0 | 3.764242 | 0
2018-01-28 07:14 | 55693.77 | 360.0004 | 3 | 5 | 4.271501 | 3.260033 | 1.004821 | 0 | 4.226882 | 0
2018-01-28 07:16 | 55813.77 | 480.0001 | 3 | 5 | 4.298874 | 3.260118 | 1.113507 | 0 | 4.692605 | 0
2018-01-28 07:18 | 55933.77 | 600.0015 | 3 | 5 | 4.328118 | 3.260025 | 1.222183 | 0 | 5.161364 | 0
2018-01-28 07:20 | 56053.77 | 720.0013 | 3 | 5 | 4.358468 | 3.260094 | 1.330844 | 0 | 5.633296 | 0
2018-01-28 07:22 | 56173.77 | 840.0003 | 3 | 5 | 4.390482 | 3.260078 | 1.43951 | 0 | 6.108635 | 0
2018-01-28 07:24 | 56293.77 | 960.001 | 3 | 5 | 4.400274 | 3.028963 | 1.54526 | 0 | 6.573805 | 0
2018-01-28 07:26 | 56413.77 | 1080.0014 | 3 | 5 | 4.400307 | 2.765076 | 1.641705 | 0 | 6.998188 | 0
2018-01-28 07:28 | 56533.77 | 1200.0013 | 3 | 5 | 4.400249 | 2.531748 | 1.729913 | 0 | 7.386326 | 0
2018-01-28 07:30 | 56653.77 | 1320.0011 | 3 | 5 | 4.400254 | 2.327642 | 1.810807 | 0 | 7.74228 | 0
2018-01-28 07:32 | 56773.77 | 1440.0009 | 3 | 5 | 4.400229 | 2.147676 | 1.885348 | 0 | 8.070276 | 0
2018-01-28 07:34 | 56893.77 | 1560.0013 | 3 | 5 | 4.400196 | 1.985666 | 1.954179 | 0 | 8.373151 | 0
2018-01-28 07:36 | 57013.77 | 1680.0003 | 3 | 5 | 4.400226 | 1.841271 | 2.017891 | 0 | 8.653498 | 0
2018-01-28 07:38 | 57133.77 | 1800.0008 | 3 | 5 | 4.400198 | 1.712254 | 2.077142 | 0 | 8.914213 | 0
2018-01-28 07:40 | 57253.77 | 1920.0007 | 3 | 5 | 4.400219 | 1.594433 | 2.132207 | 0 | 9.156509 | 0
2018-01-28 07:42 | 57373.77 | 2040.0011 | 3 | 5 | 4.400205 | 1.486873 | 2.183532 | 0 | 9.38235 | 0
2018-01-28 07:44 | 57493.77 | 2160.0009 | 3 | 5 | 4.400234 | 1.38875 | 2.231436 | 0 | 9.59314 | 0
2018-01-28 07:46 | 57613.77 | 2280.0007 | 3 | 5 | 4.400193 | 1.297325 | 2.276166 | 0 | 9.789962 | 0
2018-01-28 07:48 | 57733.77 | 2400.0012 | 3 | 5 | 4.400203 | 1.213681 | 2.317997 | 0 | 9.974024 | 0
2018-01-28 07:50 | 57853.77 | 2520.0011 | 3 | 5 | 4.400138 | 1.133479 | 2.357126 | 0 | 10.1462 | 0
2018-01-28 07:52 | 57973.77 | 2640.0001 | 3 | 5 | 4.400201 | 1.060154 | 2.393681 | 0 | 10.30705 | 0
2018-01-28 07:54 | 58093.77 | 2760.0014 | 3 | 5 | 4.400218 | 0.990818 | 2.427845 | 0 | 10.45738 | 0
2018-01-28 07:56 | 58213.77 | 2880.0013 | 3 | 5 | 4.400198 | 0.9254398 | 2.459759 | 0 | 10.5978 | 0
2018-01-28 07:58 | 58333.77 | 3000.0003 | 3 | 5 | 4.40022 | 0.8644323 | 2.489573 | 0 | 10.72899 | 0
2018-01-28 08:00 | 58453.77 | 3120.0014 | 3 | 5 | 4.400136 | 0.8063793 | 2.5174 | 0 | 10.85143 | 0
2018-01-28 08:02 | 58573.77 | 3240.0004 | 3 | 5 | 4.400145 | 0.7520075 | 2.543397 | 0 | 10.96582 | 0
2018-01-28 08:04 | 58693.77 | 3360.0001 | 3 | 5 | 4.400189 | 0.7017202 | 2.567613 | 0 | 11.07238 | 0
2018-01-28 08:06 | 58813.77 | 3480.0006 | 3 | 5 | 4.400165 | 0.654685 | 2.590207 | 0 | 11.1718 | 0
2018-01-28 08:08 | 58933.77 | 3600.0002 | 3 | 5 | 4.400186 | 0.6121225 | 2.611307 | 0 | 11.26464 | 0
2018-01-28 08:10 | 59053.77 | 3720.0015 | 3 | 5 | 4.400175 | 0.5723219 | 2.631031 | 0 | 11.35143 | 0
2018-01-28 08:12 | 59173.77 | 3840.0005 | 3 | 5 | 4.40017 | 0.535449 | 2.649466 | 0 | 11.43255 | 0
2018-01-28 08:14 | 59293.77 | 3960.0009 | 3 | 5 | 4.4002 | 0.5019255 | 2.666742 | 0 | 11.50856 | 0
2018-01-28 08:16 | 59413.77 | 4080.0012 | 3 | 5 | 4.400141 | 0.4695969 | 2.68292 | 0 | 11.57975 | 0
2018-01-28 08:18 | 59533.77 | 4200.0015 | 3 | 5 | 4.400155 | 0.4396391 | 2.698064 | 0 | 11.64638 | 0
2018-01-28 08:20 | 59653.77 | 4320.0005 | 3 | 5 | 4.40012 | 0.4118176 | 2.712248 | 0 | 11.7088 | 0
2018-01-28 08:22 | 59773.77 | 4440.0002 | 3 | 5 | 4.400103 | 0.3864622 | 2.725551 | 0 | 11.76733 | 0
2018-01-28 08:24 | 59893.77 | 4560.0016 | 3 | 5 | 4.40016 | 0.3629894 | 2.738041 | 0 | 11.82229 | 0
2018-01-28 08:26 | 60013.77 | 4680.0012 | 3 | 5 | 4.400149 | 0.3404055 | 2.749762 | 0 | 11.87386 | 0
2018-01-28 08:28 | 60133.77 | 4800.0014 | 3 | 5 | 4.400119 | 0.3190145 | 2.760749 | 0 | 11.92221 | 0
2018-01-28 08:30 | 60253.77 | 4920.0016 | 3 | 5 | 4.400157 | 0.2998648 | 2.771061 | 0 | 11.96758 | 0
2018-01-28 08:32 | 60373.77 | 5040.001 | 3 | 5 | 4.400099 | 0.2816372 | 2.780748 | 0 | 12.01021 | 0
2018-01-28 08:34 | 60493.77 | 5160.0005 | 3 | 5 | 4.400144 | 0.2656469 | 2.789868 | 0 | 12.05034 | 0
2018-01-28 08:36 | 60613.77 | 5280.0015 | 3 | 5 | 4.400128 | 0.2502918 | 2.798461 | 0 | 12.08814 | 0
2018-01-28 08:38 | 60733.77 | 5400.0012 | 3 | 5 | 4.400136 | 0.2368469 | 2.806567 | 0 | 12.12381 | 0
2018-01-28 08:40 | 60853.77 | 5520.0012 | 3 | 5 | 4.400131 | 0.2239132 | 2.814233 | 0 | 12.15754 | 0
2018-01-28 08:42 | 60973.77 | 5640.0007 | 3 | 5 | 4.400105 | 0.2117977 | 2.821493 | 0 | 12.18949 | 0
2018-01-28 08:44 | 61093.77 | 5760.001 | 3 | 5 | 4.400137 | 0.2011356 | 2.828365 | 0 | 12.21972 | 0
2018-01-28 08:46 | 61213.77 | 5880.0006 | 3 | 5 | 4.400136 | 0.1908112 | 2.834887 | 0 | 12.24842 | 0
2018-01-28 08:48 | 61333.77 | 6000.0009 | 3 | 5 | 4.400052 | 0.1803036 | 2.841082 | 0 | 12.27568 | 0
2018-01-28 08:50 | 61453.77 | 6120.0009 | 3 | 5 | 4.400125 | 0.172123 | 2.84696 | 0 | 12.30155 | 0
2018-01-28 08:52 | 61573.77 | 6240.0012 | 3 | 5 | 4.400144 | 0.1639414 | 2.852551 | 0 | 12.32615 | 0
2018-01-28 08:54 | 61693.77 | 6360.0017 | 3 | 5 | 4.400074 | 0.1554728 | 2.857871 | 0 | 12.34956 | 0
2018-01-28 08:56 | 61813.77 | 6480.0011 | 3 | 5 | 4.400047 | 0.1479673 | 2.862931 | 0 | 12.37182 | 0
2018-01-28 08:58 | 61933.77 | 6600.0006 | 3 | 5 | 4.400135 | 0.1410971 | 2.867746 | 0 | 12.39301 | 0
2018-01-28 09:00 | 62053.77 | 6720.0014 | 3 | 5 | 4.40017 | 0.134654 | 2.872331 | 0 | 12.41318 | 0
2018-01-28 09:02 | 62173.77 | 6840.0008 | 3 | 5 | 4.400053 | 0.1275549 | 2.876688 | 0 | 12.43235 | 0
2018-01-28 09:04 | 62293.77 | 6960.001 | 3 | 5 | 4.400114 | 0.1223059 | 2.880858 | 0 | 12.4507 | 0
2018-01-28 09:06 | 62413.77 | 7080.0013 | 3 | 5 | 4.400072 | 0.1165152 | 2.884835 | 0 | 12.4682 | 0
2018-01-28 09:08 | 62533.77 | 7200.0012 | 3 | 5 | 4.400084 | 0.1115923 | 2.888636 | 0 | 12.48493 | 0
2018-01-28 09:10 | 62653.77 | 7320.0006 | 3 | 5 | 4.400103 | 0.1068859 | 2.892278 | 0 | 12.50095 | 0
2018-01-28 09:12 | 62773.77 | 7440.0011 | 3 | 5 | 4.400068 | 0.1023436 | 2.895759 | 0 | 12.51627 | 0
2018-01-28 09:14 | 62893.77 | 7560.0001 | 3 | 5 | 4.400084 | 0.0979147 | 2.899097 | 0 | 12.53096 | 0
2018-01-28 09:16 | 63013.77 | 7680.0005 | 3 | 5 | 4.400134 | 0.09448719 | 2.902294 | 0 | 12.54502 | 0
2018-01-28 09:18 | 63133.77 | 7800.0013 | 3 | 5 | 4.400036 | 0.08982754 | 2.905355 | 0 | 12.55849 | 0
2018-01-28 09:20 | 63253.77 | 7920.0016 | 3 | 5 | 4.400101 | 0.08668232 | 2.908288 | 0 | 12.5714 | 0
2018-01-28 09:22 | 63373.77 | 8040.0006 | 3 | 5 | 4.400097 | 0.08329964 | 2.91111 | 0 | 12.58381 | 0
2018-01-28 09:23 | 63428.38 | 8094.6022 | 3 | 5 | 4.400086 | 0.08149052 | 2.912362 | 0 | 12.58932 | 0
2018-01-28 09:25 | 63548.42428 | 120.0008 | 4 | 5 | 4.387398 | 0 | 2.912362 | 0 | 12.58932 | 0
2018-01-28 09:27 | 63668.42398 | 240.0005 | 4 | 5 | 4.385778 | 0 | 2.912362 | 0 | 12.58932 | 0
2018-01-28 09:28 | 63728.42568 | 300.0022 | 4 | 5 | 4.385196 | 0 | 2.912362 | 0 | 12.58932 | 0
2018-01-28 09:30 | 63848.51 | 120.0015 | 5 | 5 | 3.925535 | -3.260022 | 2.912362 | 0.1085132 | 12.58932 | 0.4317772
2018-01-28 09:32 | 63968.51 | 240.0013 | 5 | 5 | 3.881671 | -3.259871 | 2.912362 | 0.2173168 | 12.58932 | 0.8563861
2018-01-28 09:34 | 64088.5 | 360.0003 | 5 | 5 | 3.840933 | -3.259879 | 2.912362 | 0.3259523 | 12.58932 | 1.275862
2018-01-28 09:36 | 64208.51 | 480.0016 | 5 | 5 | 3.800369 | -3.259884 | 2.912362 | 0.4334897 | 12.58932 | 1.686735
2018-01-28 09:38 | 64328.51 | 600.0005 | 5 | 5 | 3.760743 | -3.259886 | 2.912362 | 0.5422114 | 12.58932 | 2.09776
2018-01-28 09:40 | 64448.51 | 720.001 | 5 | 5 | 3.721822 | -3.25987 | 2.912362 | 0.6501249 | 12.58932 | 2.501484
2018-01-28 09:42 | 64568.51 | 840.0009 | 5 | 5 | 3.683655 | -3.260169 | 2.912362 | 0.7587315 | 12.58932 | 2.903621
2018-01-28 09:44 | 64688.51 | 960.0014 | 5 | 5 | 3.646859 | -3.260187 | 2.912362 | 0.8673024 | 12.58932 | 3.30155
2018-01-28 09:46 | 64808.51 | 1080.0004 | 5 | 5 | 3.612391 | -3.259816 | 2.912362 | 0.9748914 | 12.58932 | 3.692032
2018-01-28 09:48 | 64928.5 | 1200.0002 | 5 | 5 | 3.579834 | -3.259839 | 2.912362 | 1.083702 | 12.58932 | 4.083312
2018-01-28 09:50 | 65048.51 | 1320.0008 | 5 | 5 | 3.549364 | -3.259841 | 2.912362 | 1.19075 | 12.58932 | 4.464863
2018-01-28 09:52 | 65168.51 | 1440.0005 | 5 | 5 | 3.520639 | -3.259991 | 2.912362 | 1.299324 | 12.58932 | 4.848649
2018-01-28 09:54 | 65288.51 | 1560.0012 | 5 | 5 | 3.494291 | -3.259794 | 2.912362 | 1.406193 | 12.58932 | 5.223472
2018-01-28 09:56 | 65408.51 | 1680.001 | 5 | 5 | 3.469556 | -3.260157 | 2.912362 | 1.513856 | 12.58932 | 5.598346
2018-01-28 09:58 | 65528.51 | 1800.0016 | 5 | 5 | 3.445807 | -3.260199 | 2.912362 | 1.622683 | 12.58932 | 5.974632
2018-01-28 10:00 | 65648.51 | 1920.0013 | 5 | 5 | 3.422775 | -3.259843 | 2.912362 | 1.730464 | 12.58932 | 6.344792
2018-01-28 10:02 | 65768.51 | 2040.0011 | 5 | 5 | 3.399782 | -3.259811 | 2.912362 | 1.838896 | 12.58932 | 6.714683
2018-01-28 10:04 | 65888.51 | 2160.0009 | 5 | 5 | 3.376204 | -3.259861 | 2.912362 | 1.946858 | 12.58932 | 7.080456
2018-01-28 10:06 | 66008.51 | 2280.0007 | 5 | 5 | 3.352087 | -3.259888 | 2.912362 | 2.055521 | 12.58932 | 7.446023
2018-01-28 10:08 | 66128.51 | 2400.0004 | 5 | 5 | 3.325835 | -3.259811 | 2.912362 | 2.164217 | 12.58932 | 7.808962
2018-01-28 10:10 | 66248.5 | 2520.0003 | 5 | 5 | 3.29702 | -3.259839 | 2.912362 | 2.272546 | 12.58932 | 8.167711
2018-01-28 10:12 | 66368.51 | 2640.0008 | 5 | 5 | 3.26518 | -3.259879 | 2.912362 | 2.380633 | 12.58932 | 8.522379
2018-01-28 10:14 | 66488.51 | 2760.0005 | 5 | 5 | 3.228405 | -3.259851 | 2.912362 | 2.489297 | 12.58932 | 8.875233
2018-01-28 10:16 | 66608.51 | 2880.0012 | 5 | 5 | 3.18548 | -3.259896 | 2.912362 | 2.597961 | 12.58932 | 9.223776
2018-01-28 10:18 | 66728.51 | 3000.001 | 5 | 5 | 3.133516 | -3.259866 | 2.912362 | 2.706621 | 12.58932 | 9.567183
2018-01-28 10:20 | 66848.51 | 3120.0015 | 5 | 5 | 3.067309 | -3.259924 | 2.912362 | 2.815274 | 12.58932 | 9.904209
2018-01-28 10:22 | 66941.93 | 3213.4255 | 5 | 5 | 3 | -3.259951 | 2.912362 | 2.899862 | 12.58932 | 10.16094
2018-01-28 10:24 | 67061.97 | 119.9999 | 6 | 5 | 3.643377 | 0 | 2.912362 | 2.899862 | 12.58932 | 10.16094
2018-01-28 10:26 | 67181.97 | 240.0003 | 6 | 5 | 3.683548 | 0 | 2.912362 | 2.899862 | 12.58932 | 10.16094
2018-01-28 10:27 | 67241.97 | 300.002 | 6 | 5 | 3.691321 | 0 | 2.912362 | 2.899862 | 12.58932 | 10.16094
2018-01-28 10:27 | 67241.9863 | 0.0027 | 7 | 6 | 3.69122 | 0 | 0 | 0 | 0 | 0
2018-01-28 10:29 | 67362.06 | 120 | 2 | 6 | 4.200291 | 4.533031 | 0.1592668 | 0 | 0.6646572 | 0
2018-01-28 10:31 | 67482.06 | 240.0014 | 2 | 6 | 4.200263 | 4.068336 | 0.3021505 | 0 | 1.264809 | 0
2018-01-28 10:33 | 67602.06 | 360.0014 | 2 | 6 | 4.200269 | 3.746008 | 0.4320877 | 0 | 1.81058 | 0
2018-01-28 10:35 | 67722.06 | 480.0002 | 2 | 6 | 4.200247 | 3.49683 | 0.5526577 | 0 | 2.317004 | 0
2018-01-28 10:37 | 67842.06 | 600.0008 | 2 | 6 | 4.200236 | 3.269659 | 0.6654114 | 0 | 2.790598 | 0
2018-01-28 10:37 | 67847.05 | 604.987 | 2 | 6 | 4.200235 | 3.259993 | 0.6699297 | 0 | 2.809576 | 0
2018-01-28 10:39 | 67967.06 | 120.0016 | 3 | 6 | 4.219805 | 3.260071 | 0.7782118 | 0 | 3.26543 | 0
2018-01-28 10:41 | 68087.06 | 240.0014 | 3 | 6 | 4.243339 | 3.260063 | 0.886892 | 0 | 3.725306 | 0
2018-01-28 10:43 | 68207.06 | 360.0021 | 3 | 6 | 4.268655 | 3.259974 | 0.9955658 | 0 | 4.187801 | 0
2018-01-28 10:45 | 68327.06 | 480.001 | 3 | 6 | 4.296279 | 3.260107 | 1.104226 | 0 | 4.653115 | 0
2018-01-28 10:47 | 68447.06 | 600.0007 | 3 | 6 | 4.325593 | 3.260069 | 1.212901 | 0 | 5.121596 | 0
2018-01-28 10:49 | 68567.06 | 720.0005 | 3 | 6 | 4.356528 | 3.260027 | 1.321565 | 0 | 5.593302 | 0
2018-01-28 10:51 | 68687.06 | 840.0004 | 3 | 6 | 4.388665 | 3.260036 | 1.43023 | 0 | 6.068439 | 0
2018-01-28 10:53 | 68807.06 | 960.0002 | 3 | 6 | 4.400275 | 3.04137 | 1.536343 | 0 | 6.535147 | 0
2018-01-28 10:55 | 68927.06 | 1080.0007 | 3 | 6 | 4.400218 | 2.777208 | 1.63319 | 0 | 6.961295 | 0
2018-01-28 10:57 | 69047.06 | 1200.0012 | 3 | 6 | 4.400226 | 2.549215 | 1.721856 | 0 | 7.351449 | 0
2018-01-28 10:59 | 69167.06 | 1320.0002 | 3 | 6 | 4.400171 | 2.34894 | 1.803434 | 0 | 7.710411 | 0
2018-01-28 11:01 | 69287.06 | 1440.0017 | 3 | 6 | 4.400262 | 2.173071 | 1.878754 | 0 | 8.041835 | 0
2018-01-28 11:03 | 69407.06 | 1560.0016 | 3 | 6 | 4.400212 | 2.014621 | 1.948495 | 0 | 8.348713 | 0
2018-01-28 11:05 | 69527.06 | 1680.0005 | 3 | 6 | 4.400215 | 1.871344 | 2.013218 | 0 | 8.633507 | 0
2018-01-28 11:07 | 69647.06 | 1800.0011 | 3 | 6 | 4.400221 | 1.742922 | 2.073436 | 0 | 8.89848 | 0
2018-01-28 11:09 | 69767.06 | 1920.0015 | 3 | 6 | 4.400231 | 1.624879 | 2.129542 | 0 | 9.145358 | 0
2018-01-28 11:11 | 69887.06 | 2040.0014 | 3 | 6 | 4.400186 | 1.5129 | 2.181791 | 0 | 9.375267 | 0
2018-01-28 11:13 | 70007.06 | 2160.0019 | 3 | 6 | 4.400187 | 1.407684 | 2.230481 | 0 | 9.589514 | 0
2018-01-28 11:15 | 70127.06 | 2280.0008 | 3 | 6 | 4.400169 | 1.309999 | 2.275759 | 0 | 9.788745 | 0
2018-01-28 11:17 | 70247.06 | 2400.0006 | 3 | 6 | 4.400203 | 1.219713 | 2.317908 | 0 | 9.974209 | 0
2018-01-28 11:19 | 70367.06 | 2520.0003 | 3 | 6 | 4.400198 | 1.137033 | 2.357169 | 0 | 10.14697 | 0
2018-01-28 11:21 | 70487.06 | 2640.0008 | 3 | 6 | 4.400186 | 1.059691 | 2.393764 | 0 | 10.30799 | 0
2018-01-28 11:23 | 70607.06 | 2760.0014 | 3 | 6 | 4.400165 | 0.9883318 | 2.427879 | 0 | 10.4581 | 0
2018-01-28 11:25 | 70727.06 | 2880.0013 | 3 | 6 | 4.400173 | 0.9226408 | 2.459736 | 0 | 10.59828 | 0
2018-01-28 11:27 | 70847.06 | 3000.001 | 3 | 6 | 4.400181 | 0.8622808 | 2.489458 | 0 | 10.72906 | 0
2018-01-28 11:29 | 70967.06 | 3120.0008 | 3 | 6 | 4.400168 | 0.8058081 | 2.517256 | 0 | 10.85138 | 0
2018-01-28 11:31 | 71087.06 | 3240.0005 | 3 | 6 | 4.400159 | 0.7538033 | 2.543231 | 0 | 10.96567 | 0
2018-01-28 11:33 | 71207.06 | 3360.0012 | 3 | 6 | 4.400189 | 0.7046547 | 2.567545 | 0 | 11.07266 | 0
2018-01-28 11:35 | 71327.06 | 3480.001 | 3 | 6 | 4.400196 | 0.6583776 | 2.590241 | 0 | 11.17253 | 0
2018-01-28 11:37 | 71447.06 | 3600.0008 | 3 | 6 | 4.400182 | 0.6152859 | 2.611457 | 0 | 11.26588 | 0
2018-01-28 11:39 | 71567.06 | 3720.0014 | 3 | 6 | 4.400159 | 0.5750437 | 2.631282 | 0 | 11.35311 | 0
2018-01-28 11:41 | 71687.06 | 3840.0003 | 3 | 6 | 4.400111 | 0.5368328 | 2.649808 | 0 | 11.43463 | 0
2018-01-28 11:43 | 71807.06 | 3960.0008 | 3 | 6 | 4.400122 | 0.502635 | 2.667139 | 0 | 11.51089 | 0
2018-01-28 11:45 | 71927.06 | 4080.0007 | 3 | 6 | 4.40018 | 0.4705458 | 2.683346 | 0 | 11.5822 | 0
2018-01-28 11:47 | 72047.06 | 4200.0013 | 3 | 6 | 4.400159 | 0.4396124 | 2.698506 | 0 | 11.6489 | 0
2018-01-28 11:49 | 72167.06 | 4320.001 | 3 | 6 | 4.400127 | 0.410717 | 2.712677 | 0 | 11.71126 | 0
2018-01-28 11:51 | 72287.06 | 4440.0007 | 3 | 6 | 4.400103 | 0.3848476 | 2.725943 | 0 | 11.76964 | 0
2018-01-28 11:53 | 72407.06 | 4560.0013 | 3 | 6 | 4.400097 | 0.3611908 | 2.738384 | 0 | 11.82437 | 0
2018-01-28 11:55 | 72527.06 | 4680.0003 | 3 | 6 | 4.400098 | 0.3389845 | 2.750071 | 0 | 11.8758 | 0
2018-01-28 11:57 | 72647.06 | 4800.0001 | 3 | 6 | 4.400118 | 0.3192291 | 2.76105 | 0 | 11.92411 | 0
2018-01-28 11:59 | 72767.06 | 4920.0015 | 3 | 6 | 4.400134 | 0.3005648 | 2.771377 | 0 | 11.96955 | 0
2018-01-28 12:01 | 72887.06 | 5040.0013 | 3 | 6 | 4.400074 | 0.2828045 | 2.781109 | 0 | 12.01237 | 0
2018-01-28 12:03 | 73007.06 | 5160.0003 | 3 | 6 | 4.400072 | 0.2666979 | 2.790282 | 0 | 12.05273 | 0
2018-01-28 12:05 | 73127.06 | 5280.0016 | 3 | 6 | 4.400094 | 0.2517748 | 2.798933 | 0 | 12.0908 | 0
2018-01-28 12:07 | 73247.06 | 5400.0014 | 3 | 6 | 4.400143 | 0.238143 | 2.807092 | 0 | 12.1267 | 0
2018-01-28 12:09 | 73367.06 | 5520.0004 | 3 | 6 | 4.400118 | 0.2246065 | 2.81479 | 0 | 12.16057 | 0
2018-01-28 12:11 | 73487.06 | 5640.001 | 3 | 6 | 4.400038 | 0.2110796 | 2.82206 | 0 | 12.19256 | 0
2018-01-28 12:13 | 73607.06 | 5760.0007 | 3 | 6 | 4.400076 | 0.2000084 | 2.828927 | 0 | 12.22277 | 0
2018-01-28 12:15 | 73727.06 | 5880.0005 | 3 | 6 | 4.400136 | 0.1896887 | 2.835423 | 0 | 12.25136 | 0
2018-01-28 12:17 | 73847.06 | 6000.002 | 3 | 6 | 4.400096 | 0.1795635 | 2.84158 | 0 | 12.27845 | 0
2018-01-28 12:19 | 73967.06 | 6120.0009 | 3 | 6 | 4.400096 | 0.1706848 | 2.847419 | 0 | 12.30414 | 0
2018-01-28 12:21 | 74087.06 | 6240.0015 | 3 | 6 | 4.400053 | 0.1618052 | 2.852967 | 0 | 12.32856 | 0
2018-01-28 12:23 | 74207.06 | 6360.0004 | 3 | 6 | 4.400062 | 0.1543646 | 2.858248 | 0 | 12.35179 | 0
2018-01-28 12:25 | 74327.06 | 6480.001 | 3 | 6 | 4.400087 | 0.1472006 | 2.863275 | 0 | 12.37391 | 0
2018-01-28 12:27 | 74447.06 | 6600.0008 | 3 | 6 | 4.400114 | 0.1404438 | 2.868071 | 0 | 12.39501 | 0
2018-01-28 12:29 | 74567.06 | 6720.0006 | 3 | 6 | 4.400119 | 0.1340055 | 2.872642 | 0 | 12.41512 | 0
2018-01-28 12:31 | 74687.06 | 6840.0003 | 3 | 6 | 4.40007 | 0.1275282 | 2.877001 | 0 | 12.43431 | 0
2018-01-28 12:33 | 74807.06 | 6960.0001 | 3 | 6 | 4.400121 | 0.1222191 | 2.881155 | 0 | 12.45259 | 0
2018-01-28 12:35 | 74927.06 | 7080.0015 | 3 | 6 | 4.400096 | 0.1166449 | 2.88513 | 0 | 12.47007 | 0
2018-01-28 12:37 | 75047.06 | 7200.0013 | 3 | 6 | 4.400063 | 0.1108427 | 2.888915 | 0 | 12.48673 | 0
2018-01-28 12:39 | 75167.06 | 7320.0002 | 3 | 6 | 4.400092 | 0.1059399 | 2.892528 | 0 | 12.50263 | 0
2018-01-28 12:41 | 75287.06 | 7440.0008 | 3 | 6 | 4.400084 | 0.1012392 | 2.895973 | 0 | 12.51779 | 0
2018-01-28 12:43 | 75407.06 | 7560.0007 | 3 | 6 | 4.400122 | 0.09689522 | 2.899267 | 0 | 12.53228 | 0
2018-01-28 12:45 | 75527.06 | 7680.0011 | 3 | 6 | 4.400074 | 0.09225273 | 2.902412 | 0 | 12.54612 | 0
2018-01-28 12:47 | 75647.06 | 7800.001 | 3 | 6 | 4.400006 | 0.08768082 | 2.905408 | 0 | 12.5593 | 0
2018-01-28 12:49 | 75767.06 | 7920.0007 | 3 | 6 | 4.400054 | 0.08440113 | 2.908274 | 0 | 12.57191 | 0
2018-01-28 12:51 | 75863.86 | 8016.8031 | 3 | 6 | 4.400051 | 0.08149719 | 2.910503 | 0 | 12.58172 | 0
2018-01-28 12:53 | 75983.91 | 120.0006 | 4 | 6 | 4.387382 | 0 | 2.910503 | 0 | 12.58172 | 0
2018-01-28 12:55 | 76103.91 | 240.0012 | 4 | 6 | 4.385746 | 0 | 2.910503 | 0 | 12.58172 | 0
2018-01-28 12:56 | 76163.91 | 300.0029 | 4 | 6 | 4.385161 | 0 | 2.910503 | 0 | 12.58172 | 0
2018-01-28 12:58 | 76283.99 | 120.0008 | 5 | 6 | 3.928192 | -3.259816 | 2.910503 | 0.1086239 | 12.58172 | 0.4324455
2018-01-28 13:00 | 76403.99 | 240.0006 | 5 | 6 | 3.884612 | -3.259892 | 2.910503 | 0.2172966 | 12.58172 | 0.8568515
2018-01-28 13:02 | 76523.99 | 360.0004 | 5 | 6 | 3.843861 | -3.259821 | 2.910503 | 0.3259573 | 12.58172 | 1.276754
2018-01-28 13:04 | 76643.99 | 480.0002 | 5 | 6 | 3.802802 | -3.259838 | 2.910503 | 0.4346285 | 12.58172 | 1.692233
2018-01-28 13:06 | 76763.99 | 600.0015 | 5 | 6 | 3.762674 | -3.259826 | 2.910503 | 0.5432814 | 12.58172 | 2.10323
2018-01-28 13:08 | 76883.99 | 720.0005 | 5 | 6 | 3.723391 | -3.259859 | 2.910503 | 0.6519507 | 12.58172 | 2.509966
2018-01-28 13:10 | 77003.99 | 840.001 | 5 | 6 | 3.684899 | -3.25989 | 2.910503 | 0.760619 | 12.58172 | 2.912481
2018-01-28 13:12 | 77123.99 | 960 | 5 | 6 | 3.64785 | -3.259872 | 2.910503 | 0.8692881 | 12.58172 | 3.310886
2018-01-28 13:14 | 77243.99 | 1080.0006 | 5 | 6 | 3.612634 | -3.260092 | 2.910503 | 0.9778985 | 12.58172 | 3.705152
2018-01-28 13:16 | 77363.99 | 1200.0012 | 5 | 6 | 3.580183 | -3.259808 | 2.910503 | 1.084762 | 12.58172 | 4.089456
2018-01-28 13:18 | 77483.99 | 1320.001 | 5 | 6 | 3.550045 | -3.259924 | 2.910503 | 1.193466 | 12.58172 | 4.476973
2018-01-28 13:20 | 77603.99 | 1440 | 5 | 6 | 3.522356 | -3.259801 | 2.910503 | 1.300321 | 12.58172 | 4.854827
2018-01-28 13:22 | 77723.99 | 1560.0005 | 5 | 6 | 3.496507 | -3.259874 | 2.910503 | 1.405165 | 12.58172 | 5.222751
2018-01-28 13:24 | 77843.99 | 1680.0011 | 5 | 6 | 3.472199 | -3.260024 | 2.910503 | 1.51221 | 12.58172 | 5.595725
2018-01-28 13:26 | 77963.99 | 1800.0001 | 5 | 6 | 3.449204 | -3.259846 | 2.910503 | 1.619901 | 12.58172 | 5.96841
2018-01-28 13:28 | 78083.99 | 1920.0015 | 5 | 6 | 3.426723 | -3.260234 | 2.910503 | 1.728627 | 12.58172 | 6.342214
2018-01-28 13:30 | 78203.99 | 2040.0005 | 5 | 6 | 3.403753 | -3.259942 | 2.910503 | 1.835485 | 12.58172 | 6.707152
2018-01-28 13:32 | 78323.99 | 2160.001 | 5 | 6 | 3.380467 | -3.259931 | 2.910503 | 1.943125 | 12.58172 | 7.072306
2018-01-28 13:34 | 78443.99 | 2280.0016 | 5 | 6 | 3.355596 | -3.260152 | 2.910503 | 2.051899 | 12.58172 | 7.43867
2018-01-28 13:36 | 78563.99 | 2400.0014 | 5 | 6 | 3.329326 | -3.260071 | 2.910503 | 2.159627 | 12.58172 | 7.798766
2018-01-28 13:38 | 78683.99 | 2520.0003 | 5 | 6 | 3.301058 | -3.259848 | 2.910503 | 2.266521 | 12.58172 | 8.153148
2018-01-28 13:40 | 78803.99 | 2640.0009 | 5 | 6 | 3.269694 | -3.25989 | 2.910503 | 2.375191 | 12.58172 | 8.510201
2018-01-28 13:42 | 78923.99 | 2760.0015 | 5 | 6 | 3.233984 | -3.259888 | 2.910503 | 2.48385 | 12.58172 | 8.863575
2018-01-28 13:44 | 79043.99 | 2880.0005 | 5 | 6 | 3.192698 | -3.259861 | 2.910503 | 2.592511 | 12.58172 | 9.212793
2018-01-28 13:46 | 79163.99 | 3000.0011 | 5 | 6 | 3.142511 | -3.259852 | 2.910503 | 2.701159 | 12.58172 | 9.557056
2018-01-28 13:48 | 79283.99 | 3120.0001 | 5 | 6 | 3.07703 | -3.259888 | 2.910503 | 2.809829 | 12.58172 | 9.895158
2018-01-28 13:49 | 79390.74 | 3226.7514 | 5 | 6 | 3 | -3.259906 | 2.910503 | 2.906485 | 12.58172 | 10.18905
2018-01-28 13:51 | 79510.78 | 120.0006 | 6 | 6 | 3.639496 | 0 | 2.910503 | 2.906485 | 12.58172 | 10.18905
2018-01-28 13:53 | 79630.78 | 240.0004 | 6 | 6 | 3.680427 | 0 | 2.910503 | 2.906485 | 12.58172 | 10.18905
2018-01-28 13:54 | 79690.78 | 300.002 | 6 | 6 | 3.688652 | 0 | 2.910503 | 2.906485 | 12.58172 | 10.18905
2018-01-28 13:54 | 79690.79536 | 0.0027 | 7 | 7 | 3.688768 | 0 | 0 | 0 | 0 | 0
2018-01-28 13:56 | 79810.87608 | 120.0015 | 2 | 7 | 4.200292 | 4.586315 | 0.1600666 | 0 | 0.6676462 | 0
2018-01-28 13:58 | 79930.87588 | 240.0013 | 2 | 7 | 4.200286 | 4.109921 | 0.3044614 | 0 | 1.274146 | 0
2018-01-28 14:00 | 80050.87478 | 360.0002 | 2 | 7 | 4.200229 | 3.775871 | 0.4356014 | 0 | 1.824969 | 0
2018-01-28 14:02 | 80170.87528 | 480.0007 | 2 | 7 | 4.200283 | 3.517944 | 0.5570458 | 0 | 2.335066 | 0
2018-01-28 14:04 | 80290.87588 | 600.0013 | 2 | 7 | 4.200283 | 3.280508 | 0.6702864 | 0 | 2.810705 | 0
2018-01-28 14:05 | 80301.37508 | 610.5005 | 2 | 7 | 4.200257 | 3.259996 | 0.6798174 | 0 | 2.850737 | 0
2018-01-28 14:07 | 80421.39 | 120.0015 | 3 | 7 | 4.221528 | 3.260046 | 0.7880917 | 0 | 3.306578 | 0
2018-01-28 14:09 | 80541.39 | 240.0013 | 3 | 7 | 4.245512 | 3.260069 | 0.896742 | 0 | 3.766536 | 0
2018-01-28 14:11 | 80661.39 | 360.0002 | 3 | 7 | 4.271398 | 3.259987 | 1.00542 | 0 | 4.229317 | 0
2018-01-28 14:13 | 80781.39 | 480.0008 | 3 | 7 | 4.299066 | 3.260031 | 1.114089 | 0 | 4.694973 | 0
2018-01-28 14:15 | 80901.39 | 600.0014 | 3 | 7 | 4.328431 | 3.260099 | 1.222754 | 0 | 5.163713 | 0
2018-01-28 14:17 | 81021.39 | 720.0011 | 3 | 7 | 4.358773 | 3.260014 | 1.331395 | 0 | 5.635596 | 0
2018-01-28 14:19 | 81141.39 | 840.0009 | 3 | 7 | 4.390059 | 3.260113 | 1.4401 | 0 | 6.111104 | 0
2018-01-28 14:21 | 81261.39 | 960.0013 | 3 | 7 | 4.400262 | 3.039394 | 1.54601 | 0 | 6.576962 | 0
2018-01-28 14:23 | 81381.39 | 1080.001 | 3 | 7 | 4.400221 | 2.775866 | 1.642878 | 0 | 7.003205 | 0
2018-01-28 14:25 | 81501.39 | 1200.0015 | 3 | 7 | 4.40023 | 2.549335 | 1.731571 | 0 | 7.393474 | 0
2018-01-28 14:27 | 81621.39 | 1320.0004 | 3 | 7 | 4.400219 | 2.348433 | 1.813099 | 0 | 7.75222 | 0
2018-01-28 14:29 | 81741.39 | 1440.0001 | 3 | 7 | 4.40022 | 2.17127 | 1.88838 | 0 | 8.083473 | 0
2018-01-28 14:31 | 81861.39 | 1560.0015 | 3 | 7 | 4.400136 | 2.011703 | 1.958054 | 0 | 8.390055 | 0
2018-01-28 14:33 | 81981.39 | 1680.0005 | 3 | 7 | 4.400224 | 1.871523 | 2.022779 | 0 | 8.674861 | 0
2018-01-28 14:35 | 82101.39 | 1800.0002 | 3 | 7 | 4.400223 | 1.741736 | 2.082958 | 0 | 8.939662 | 0
2018-01-28 14:37 | 82221.39 | 1920.0006 | 3 | 7 | 4.400249 | 1.622722 | 2.138984 | 0 | 9.186185 | 0
2018-01-28 14:39 | 82341.39 | 2040 | 3 | 7 | 4.400168 | 1.512594 | 2.191179 | 0 | 9.415854 | 0
2018-01-28 14:41 | 82461.39 | 2160.0009 | 3 | 7 | 4.400215 | 1.41204 | 2.239902 | 0 | 9.630245 | 0
2018-01-28 14:43 | 82581.39 | 2280.0001 | 3 | 7 | 4.400194 | 1.318235 | 2.285395 | 0 | 9.830422 | 0
2018-01-28 14:45 | 82701.39 | 2400.0013 | 3 | 7 | 4.400149 | 1.230206 | 2.327848 | 0 | 10.01723 | 0
2018-01-28 14:47 | 82821.39 | 2520.0013 | 3 | 7 | 4.400207 | 1.148772 | 2.367501 | 0 | 10.19171 | 0
2018-01-28 14:49 | 82941.39 | 2640.0007 | 3 | 7 | 4.400238 | 1.072692 | 2.404505 | 0 | 10.35453 | 0
2018-01-28 14:51 | 83061.39 | 2760.0001 | 3 | 7 | 4.400157 | 1.00059 | 2.439042 | 0 | 10.5065 | 0
2018-01-28 14:53 | 83181.39 | 2880.0011 | 3 | 7 | 4.400244 | 0.9341669 | 2.471258 | 0 | 10.64826 | 0
2018-01-28 14:55 | 83301.39 | 3000.0006 | 3 | 7 | 4.400171 | 0.8706541 | 2.50132 | 0 | 10.78053 | 0
2018-01-28 14:57 | 83421.39 | 3120.0013 | 3 | 7 | 4.400173 | 0.8114805 | 2.529347 | 0 | 10.90386 | 0
2018-01-28 14:59 | 83541.39 | 3240.0011 | 3 | 7 | 4.40021 | 0.7569532 | 2.555475 | 0 | 11.01883 | 0
2018-01-28 15:01 | 83661.39 | 3360.0012 | 3 | 7 | 4.400168 | 0.7059679 | 2.579839 | 0 | 11.12603 | 0
2018-01-28 15:03 | 83781.39 | 3480.0004 | 3 | 7 | 4.400182 | 0.6596565 | 2.602585 | 0 | 11.22612 | 0
2018-01-28 15:05 | 83901.39 | 3600.002 | 3 | 7 | 4.400153 | 0.6157207 | 2.623823 | 0 | 11.31957 | 0
2018-01-28 15:07 | 84021.39 | 3720.001 | 3 | 7 | 4.400136 | 0.5754318 | 2.643676 | 0 | 11.40693 | 0
2018-01-28 15:09 | 84141.39 | 3840.0001 | 3 | 7 | 4.400171 | 0.5386658 | 2.662244 | 0 | 11.48863 | 0
2018-01-28 15:11 | 84261.39 | 3960.0009 | 3 | 7 | 4.400201 | 0.5041389 | 2.679607 | 0 | 11.56503 | 0
2018-01-28 15:13 | 84381.39 | 4080.0001 | 3 | 7 | 4.400168 | 0.4715452 | 2.695856 | 0 | 11.63653 | 0
2018-01-28 15:15 | 84501.39 | 4200 | 3 | 7 | 4.400148 | 0.4414225 | 2.711064 | 0 | 11.70345 | 0
2018-01-28 15:17 | 84621.39 | 4320.0005 | 3 | 7 | 4.400176 | 0.4139977 | 2.725311 | 0 | 11.76613 | 0
2018-01-28 15:19 | 84741.39 | 4440.0007 | 3 | 7 | 4.400118 | 0.3875847 | 2.738666 | 0 | 11.82489 | 0
2018-01-28 15:21 | 84861.39 | 4560.0011 | 3 | 7 | 4.4001 | 0.3633375 | 2.751184 | 0 | 11.87998 | 0
2018-01-28 15:23 | 84981.39 | 4680.0009 | 3 | 7 | 4.400128 | 0.3411951 | 2.762937 | 0 | 11.93169 | 0
2018-01-28 15:25 | 85101.39 | 4800.0001 | 3 | 7 | 4.400053 | 0.3190565 | 2.773954 | 0 | 11.98017 | 0
2018-01-28 15:27 | 85221.39 | 4920.0002 | 3 | 7 | 4.400135 | 0.2997847 | 2.784281 | 0 | 12.02561 | 0
2018-01-28 15:29 | 85341.39 | 5040.0011 | 3 | 7 | 4.400134 | 0.2820597 | 2.793967 | 0 | 12.06823 | 0
2018-01-28 15:31 | 85461.39 | 5160.0011 | 3 | 7 | 4.400108 | 0.2648363 | 2.803073 | 0 | 12.1083 | 0
2018-01-28 15:33 | 85581.39 | 5280.0007 | 3 | 7 | 4.400035 | 0.2484665 | 2.811639 | 0 | 12.14599 | 0
2018-01-28 15:35 | 85701.39 | 5400.0008 | 3 | 7 | 4.400049 | 0.2343693 | 2.819708 | 0 | 12.18149 | 0
2018-01-28 15:37 | 85821.39 | 5520.0011 | 3 | 7 | 4.400109 | 0.2217178 | 2.827314 | 0 | 12.21496 | 0
2018-01-28 15:39 | 85941.39 | 5640.0012 | 3 | 7 | 4.400117 | 0.2096453 | 2.834495 | 0 | 12.24656 | 0
2018-01-28 15:41 | 86061.39 | 5760.0013 | 3 | 7 | 4.400089 | 0.1981792 | 2.841286 | 0 | 12.27644 | 0
2018-01-28 15:43 | 86181.39 | 5880.0015 | 3 | 7 | 4.400005 | 0.1871128 | 2.84772 | 0 | 12.30475 | 0
2018-01-28 15:45 | 86301.39 | 6000 | 3 | 7 | 4.400107 | 0.1789351 | 2.853825 | 0 | 12.33161 | 0
2018-01-28 15:47 | 86421.39 | 6120.0001 | 3 | 7 | 4.400079 | 0.1695585 | 2.859628 | 0 | 12.35715 | 0
2018-01-28 15:49 | 86541.39 | 6240.0011 | 3 | 7 | 4.400076 | 0.1610622 | 2.865146 | 0 | 12.38143 | 0
2018-01-28 15:51 | 86661.39 | 6360.0013 | 3 | 7 | 4.400106 | 0.153595 | 2.870391 | 0 | 12.4045 | 0
2018-01-28 15:53 | 86781.39 | 6480.0015 | 3 | 7 | 4.400078 | 0.1461792 | 2.875382 | 0 | 12.42646 | 0
2018-01-28 15:55 | 86901.39 | 6600.0001 | 3 | 7 | 4.400106 | 0.1396389 | 2.880136 | 0 | 12.44738 | 0
2018-01-28 15:57 | 87021.39 | 6720.0005 | 3 | 7 | 4.400105 | 0.1332817 | 2.884675 | 0 | 12.46735 | 0
2018-01-28 15:59 | 87141.39 | 6840.0015 | 3 | 7 | 4.400111 | 0.1272354 | 2.88901 | 0 | 12.48643 | 0
2018-01-28 16:01 | 87261.39 | 6960.0001 | 3 | 7 | 4.400103 | 0.1215525 | 2.893145 | 0 | 12.50462 | 0
2018-01-28 16:03 | 87381.39 | 7080.0007 | 3 | 7 | 4.400125 | 0.1162291 | 2.897102 | 0 | 12.52203 | 0
2018-01-28 16:05 | 87501.39 | 7200.0003 | 3 | 7 | 4.400099 | 0.1108389 | 2.900883 | 0 | 12.53867 | 0
2018-01-28 16:07 | 87621.39 | 7320.0016 | 3 | 7 | 4.40009 | 0.1062775 | 2.904496 | 0 | 12.55457 | 0
2018-01-28 16:09 | 87741.39 | 7440.0006 | 3 | 7 | 4.40005 | 0.1012526 | 2.907956 | 0 | 12.56979 | 0
2018-01-28 16:11 | 87861.39 | 7560.0004 | 3 | 7 | 4.400082 | 0.09723854 | 2.911266 | 0 | 12.58435 | 0
2018-01-28 16:13 | 87981.39 | 7680.0002 | 3 | 7 | 4.399952 | 0.09230709 | 2.914428 | 0 | 12.59827 | 0
2018-01-28 16:15 | 88101.39 | 7800.0016 | 3 | 7 | 4.400082 | 0.0891571 | 2.91746 | 0 | 12.61161 | 0
2018-01-28 16:17 | 88221.39 | 7920.0005 | 3 | 7 | 4.400079 | 0.08557224 | 2.920367 | 0 | 12.6244 | 0
2018-01-28 16:19 | 88341.39 | 8040.0011 | 3 | 7 | 4.400074 | 0.08231068 | 2.923164 | 0 | 12.63671 | 0
2018-01-28 16:19 | 88359.94 | 8058.5524 | 3 | 7 | 4.400042 | 0.08149242 | 2.923585 | 0 | 12.63856 | 0
2018-01-28 16:21 | 88479.99 | 120.0014 | 4 | 7 | 4.387465 | 0 | 2.923585 | 0 | 12.63856 | 0
2018-01-28 16:23 | 88599.99 | 240.0012 | 4 | 7 | 4.385834 | 0 | 2.923585 | 0 | 12.63856 | 0
2018-01-28 16:24 | 88659.99 | 300.0021 | 4 | 7 | 4.385264 | 0 | 2.923585 | 0 | 12.63856 | 0
2018-01-28 16:26 | 88780.07 | 120.0016 | 5 | 7 | 3.932074 | -3.259942 | 2.923585 | 0.1086248 | 12.63856 | 0.4328018
2018-01-28 16:28 | 88900.07 | 240.0006 | 5 | 7 | 3.888298 | -3.259805 | 2.923585 | 0.2173205 | 12.63856 | 0.8577167
2018-01-28 16:30 | 89020.07 | 360.0011 | 5 | 7 | 3.847414 | -3.259964 | 2.923585 | 0.3259856 | 12.63856 | 1.27802
2018-01-28 16:32 | 89140.07 | 480.0009 | 5 | 7 | 3.806828 | -3.259941 | 2.923585 | 0.4346484 | 12.63856 | 1.693883
2018-01-28 16:34 | 89260.07 | 600.0014 | 5 | 7 | 3.766722 | -3.260174 | 2.923585 | 0.5432808 | 12.63856 | 2.105237
2018-01-28 16:36 | 89380.07 | 720.0005 | 5 | 7 | 3.72763 | -3.260152 | 2.923585 | 0.6519743 | 12.63856 | 2.512526
2018-01-28 16:38 | 89500.07 | 840.0003 | 5 | 7 | 3.68936 | -3.259816 | 2.923585 | 0.7606333 | 12.63856 | 2.915477
2018-01-28 16:40 | 89620.07 | 960.0001 | 5 | 7 | 3.652377 | -3.260172 | 2.923585 | 0.8693093 | 12.63856 | 3.314393
2018-01-28 16:42 | 89740.07 | 1080.0015 | 5 | 7 | 3.61741 | -3.259977 | 2.923585 | 0.977944 | 12.63856 | 3.709251
2018-01-28 16:44 | 89860.07 | 1200.0012 | 5 | 7 | 3.584435 | -3.259811 | 2.923585 | 1.08657 | 12.63856 | 4.10038
2018-01-28 16:46 | 89980.07 | 1320.001 | 5 | 7 | 3.55411 | -3.260036 | 2.923585 | 1.194339 | 12.63856 | 4.485006
2018-01-28 16:48 | 90100.07 | 1440.0008 | 5 | 7 | 3.525729 | -3.259859 | 2.923585 | 1.30212 | 12.63856 | 4.866528
2018-01-28 16:50 | 90220.07 | 1560.0006 | 5 | 7 | 3.49921 | -3.259816 | 2.923585 | 1.40982 | 12.63856 | 5.244815
2018-01-28 16:52 | 90340.07 | 1680.0002 | 5 | 7 | 3.474065 | -3.260147 | 2.923585 | 1.518451 | 12.63856 | 5.62356
2018-01-28 16:54 | 90460.07 | 1800.001 | 5 | 7 | 3.450453 | -3.260189 | 2.923585 | 1.626294 | 12.63856 | 5.996935
2018-01-28 16:56 | 90580.07 | 1920.0015 | 5 | 7 | 3.427475 | -3.25989 | 2.923585 | 1.735019 | 12.63856 | 6.370831
2018-01-28 16:58 | 90700.07 | 2040.0013 | 5 | 7 | 3.404139 | -3.259841 | 2.923585 | 1.843418 | 12.63856 | 6.741099
2018-01-28 17:00 | 90820.07 | 2160.0011 | 5 | 7 | 3.380595 | -3.259982 | 2.923585 | 1.951403 | 12.63856 | 7.107448
2018-01-28 17:02 | 90940.07 | 2280.0009 | 5 | 7 | 3.356178 | -3.259876 | 2.923585 | 2.059942 | 12.63856 | 7.473065
2018-01-28 17:04 | 91060.07 | 2400.0015 | 5 | 7 | 3.330795 | -3.260024 | 2.923585 | 2.168765 | 12.63856 | 7.836922
2018-01-28 17:06 | 91180.07 | 2520.0004 | 5 | 7 | 3.303048 | -3.260221 | 2.923585 | 2.277438 | 12.63856 | 8.197408
2018-01-28 17:08 | 91300.07 | 2640.001 | 5 | 7 | 3.272073 | -3.259838 | 2.923585 | 2.386093 | 12.63856 | 8.554649
2018-01-28 17:10 | 91420.07 | 2760.0008 | 5 | 7 | 3.237028 | -3.259838 | 2.923585 | 2.494759 | 12.63856 | 8.908342
2018-01-28 17:12 | 91540.07 | 2880.0007 | 5 | 7 | 3.196383 | -3.259856 | 2.923585 | 2.603425 | 12.63856 | 9.257939
2018-01-28 17:14 | 91660.07 | 3000.0003 | 5 | 7 | 3.146545 | -3.259828 | 2.923585 | 2.712079 | 12.63856 | 9.602639
2018-01-28 17:16 | 91780.07 | 3120 | 5 | 7 | 3.082733 | -3.259937 | 2.923585 | 2.820739 | 12.63856 | 9.941226
2018-01-28 17:18 | 91893.7 | 3233.6355 | 5 | 7 | 2.999998 | -3.259955 | 2.923585 | 2.923634 | 12.63856 | 10.25442
2018-01-28 17:20 | 92013.74 | 120.0014 | 6 | 7 | 3.637136 | 0 | 2.923585 | 2.923634 | 12.63856 | 10.25442
2018-01-28 17:22 | 92133.74 | 240.001 | 6 | 7 | 3.678564 | 0 | 2.923585 | 2.923634 | 12.63856 | 10.25442
2018-01-28 17:23 | 92193.75 | 300.0035 | 6 | 7 | 3.687051 | 0 | 2.923585 | 2.923634 | 12.63856 | 10.25442
2018-01-28 17:23 | 92193.75334 | 0.0027 | 7 | 8 | 3.687092 | 0 | 0 | 0 | 0 | 0
2018-01-28 17:25 | 92313.83376 | 120.0012 | 2 | 8 | 4.200291 | 4.599651 | 0.1602902 | 0 | 0.6684373 | 0
2018-01-28 17:27 | 92433.83366 | 240.0011 | 2 | 8 | 4.200309 | 4.126478 | 0.3051385 | 0 | 1.276842 | 0
2018-01-28 17:29 | 92553.83386 | 360.0013 | 2 | 8 | 4.200262 | 3.792253 | 0.4367766 | 0 | 1.829757 | 0
2018-01-28 17:31 | 92673.83366 | 480.0011 | 2 | 8 | 4.200261 | 3.532375 | 0.5587545 | 0 | 2.342095 | 0
2018-01-28 17:33 | 92793.83286 | 600.0003 | 2 | 8 | 4.20027 | 3.298004 | 0.6726133 | 0 | 2.82033 | 0
2018-01-28 17:33 | 92813.13776 | 619.3052 | 2 | 8 | 4.200239 | 3.259995 | 0.6901986 | 0 | 2.894193 | 0
2018-01-28 17:35 | 92933.16 | 120.0013 | 3 | 8 | 4.222122 | 3.260061 | 0.7984847 | 0 | 3.35011 | 0
2018-01-28 17:37 | 93053.16 | 240.001 | 3 | 8 | 4.2463 | 3.260071 | 0.9071409 | 0 | 3.81017 | 0
2018-01-28 17:39 | 93173.16 | 360.0005 | 3 | 8 | 4.272727 | 3.260059 | 1.015827 | 0 | 4.273082 | 0
2018-01-28 17:41 | 93293.16 | 480.001 | 3 | 8 | 4.301015 | 3.26008 | 1.124475 | 0 | 4.738863 | 0
2018-01-28 17:43 | 93413.16 | 600.0001 | 3 | 8 | 4.330207 | 3.260105 | 1.233125 | 0 | 5.207747 | 0
2018-01-28 17:45 | 93533.16 | 720.0014 | 3 | 8 | 4.358572 | 3.260063 | 1.341807 | 0 | 5.679969 | 0
2018-01-28 17:47 | 93653.16 | 840.0011 | 3 | 8 | 4.388935 | 3.260069 | 1.45048 | 0 | 6.155204 | 0
2018-01-28 17:49 | 93773.16 | 960.0007 | 3 | 8 | 4.400264 | 3.041498 | 1.556609 | 0 | 6.621983 | 0
2018-01-28 17:51 | 93893.16 | 1080.0011 | 3 | 8 | 4.400257 | 2.778091 | 1.653505 | 0 | 7.048351 | 0
2018-01-28 17:53 | 94013.16 | 1200.0014 | 3 | 8 | 4.400246 | 2.550116 | 1.742231 | 0 | 7.438767 | 0
2018-01-28 17:55 | 94133.16 | 1320.0006 | 3 | 8 | 4.400274 | 2.349874 | 1.823808 | 0 | 7.797725 | 0
2018-01-28 17:57 | 94253.16 | 1440.0007 | 3 | 8 | 4.400246 | 2.171621 | 1.899058 | 0 | 8.128844 | 0
2018-01-28 17:59 | 94373.16 | 1560.0003 | 3 | 8 | 4.400209 | 2.014714 | 1.968796 | 0 | 8.435706 | 0
2018-01-28 18:01 | 94493.16 | 1680.0001 | 3 | 8 | 4.400236 | 1.873868 | 2.033595 | 0 | 8.720836 | 0
2018-01-28 18:03 | 94613.16 | 1800.0005 | 3 | 8 | 4.400177 | 1.742485 | 2.093806 | 0 | 8.985778 | 0
2018-01-28 18:05 | 94733.16 | 1920.0003 | 3 | 8 | 4.400242 | 1.624701 | 2.149919 | 0 | 9.232687 | 0
2018-01-28 18:07 | 94853.16 | 2040.0001 | 3 | 8 | 4.400254 | 1.514146 | 2.202183 | 0 | 9.462663 | 0
2018-01-28 18:09 | 94973.16 | 2160.0006 | 3 | 8 | 4.400251 | 1.411459 | 2.25092 | 0 | 9.677114 | 0
2018-01-28 18:11 | 95093.16 | 2280.0004 | 3 | 8 | 4.400163 | 1.314282 | 2.296339 | 0 | 9.876967 | 0
2018-01-28 18:13 | 95213.16 | 2400.0009 | 3 | 8 | 4.400186 | 1.223325 | 2.338624 | 0 | 10.06303 | 0
2018-01-28 18:15 | 95333.16 | 2520.0023 | 3 | 8 | 4.400077 | 1.137813 | 2.377957 | 0 | 10.2361 | 0
2018-01-28 18:17 | 95453.16 | 2640.0004 | 3 | 8 | 4.400148 | 1.060382 | 2.414617 | 0 | 10.39741 | 0
2018-01-28 18:19 | 95573.16 | 2760.001 | 3 | 8 | 4.400161 | 0.9884071 | 2.448756 | 0 | 10.54763 | 0
2018-01-28 18:21 | 95693.16 | 2880.0009 | 3 | 8 | 4.400145 | 0.9224243 | 2.480583 | 0 | 10.68767 | 0
2018-01-28 18:23 | 95813.16 | 3000.0015 | 3 | 8 | 4.400199 | 0.861125 | 2.51031 | 0 | 10.81848 | 0
2018-01-28 18:25 | 95933.16 | 3120.0004 | 3 | 8 | 4.400219 | 0.8036356 | 2.538036 | 0 | 10.94048 | 0
2018-01-28 18:27 | 96053.16 | 3240.001 | 3 | 8 | 4.400158 | 0.7499228 | 2.563911 | 0 | 11.05433 | 0
2018-01-28 18:29 | 96173.16 | 3360.0007 | 3 | 8 | 4.400173 | 0.7006283 | 2.588073 | 0 | 11.16065 | 0
2018-01-28 18:31 | 96293.16 | 3480.0014 | 3 | 8 | 4.400148 | 0.6549816 | 2.610651 | 0 | 11.26 | 0
2018-01-28 18:33 | 96413.16 | 3600.0004 | 3 | 8 | 4.400206 | 0.6132879 | 2.631782 | 0 | 11.35298 | 0
2018-01-28 18:35 | 96533.16 | 3720.0001 | 3 | 8 | 4.400136 | 0.5729122 | 2.651539 | 0 | 11.43991 | 0
2018-01-28 18:37 | 96653.16 | 3840.0006 | 3 | 8 | 4.4002 | 0.5365086 | 2.670021 | 0 | 11.52124 | 0
2018-01-28 18:39 | 96773.16 | 3960.0004 | 3 | 8 | 4.400139 | 0.5013018 | 2.687304 | 0 | 11.59728 | 0
2018-01-28 18:41 | 96893.16 | 4080.0002 | 3 | 8 | 4.400174 | 0.4697542 | 2.70348 | 0 | 11.66846 | 0
2018-01-28 18:43 | 97013.16 | 4200 | 3 | 8 | 4.400122 | 0.4388809 | 2.71861 | 0 | 11.73503 | 0
2018-01-28 18:45 | 97133.16 | 4320.0006 | 3 | 8 | 4.400124 | 0.4110346 | 2.732786 | 0 | 11.79741 | 0
2018-01-28 18:47 | 97253.16 | 4440.0004 | 3 | 8 | 4.40013 | 0.385458 | 2.746064 | 0 | 11.85584 | 0
2018-01-28 18:49 | 97373.16 | 4560.0002 | 3 | 8 | 4.400127 | 0.3607998 | 2.758505 | 0 | 11.91058 | 0
2018-01-28 18:51 | 97493.16 | 4680.0007 | 3 | 8 | 4.400186 | 0.3386126 | 2.770152 | 0 | 11.96182 | 0
2018-01-28 18:53 | 97613.16 | 4800.001 | 3 | 8 | 4.400167 | 0.3174934 | 2.781069 | 0 | 12.00986 | 0
2018-01-28 18:55 | 97733.16 | 4920.0016 | 3 | 8 | 4.400112 | 0.2976789 | 2.79132 | 0 | 12.05497 | 0
2018-01-28 18:57 | 97853.16 | 5040.0012 | 3 | 8 | 4.400114 | 0.2798042 | 2.800945 | 0 | 12.09732 | 0
2018-01-28 18:59 | 97973.16 | 5160.0007 | 3 | 8 | 4.400175 | 0.2639256 | 2.809997 | 0 | 12.13715 | 0
2018-01-28 19:01 | 98093.16 | 5280.0016 | 3 | 8 | 4.400145 | 0.2484818 | 2.818527 | 0 | 12.17468 | 0
2018-01-28 19:03 | 98213.16 | 5400.0016 | 3 | 8 | 4.400099 | 0.2342043 | 2.82657 | 0 | 12.21007 | 0
2018-01-28 19:05 | 98333.16 | 5520.0007 | 3 | 8 | 4.400121 | 0.2213593 | 2.834161 | 0 | 12.24347 | 0
2018-01-28 19:07 | 98453.16 | 5640.0016 | 3 | 8 | 4.400101 | 0.2091131 | 2.841336 | 0 | 12.27505 | 0
2018-01-28 19:09 | 98573.16 | 5760.0005 | 3 | 8 | 4.400115 | 0.1981325 | 2.84813 | 0 | 12.30494 | 0
2018-01-28 19:11 | 98693.16 | 5880.0013 | 3 | 8 | 4.400131 | 0.1878166 | 2.854558 | 0 | 12.33322 | 0
2018-01-28 19:13 | 98813.16 | 6000.001 | 3 | 8 | 4.400118 | 0.1779194 | 2.860646 | 0 | 12.36001 | 0
2018-01-28 19:15 | 98933.16 | 6120.0014 | 3 | 8 | 4.400125 | 0.1688519 | 2.866422 | 0 | 12.38543 | 0
2018-01-28 19:17 | 99053.16 | 6240.0007 | 3 | 8 | 4.4001 | 0.1606979 | 2.871909 | 0 | 12.40957 | 0
2018-01-28 19:19 | 99173.16 | 6360.0011 | 3 | 8 | 4.40011 | 0.1532459 | 2.877141 | 0 | 12.43259 | 0
2018-01-28 19:21 | 99293.16 | 6480.0014 | 3 | 8 | 4.400027 | 0.1453896 | 2.882123 | 0 | 12.45451 | 0
2018-01-28 19:23 | 99413.16 | 6600.0029 | 3 | 8 | 4.400094 | 0.139349 | 2.886884 | 0 | 12.47546 | 0
2018-01-28 19:25 | 99533.16 | 6720.0002 | 3 | 8 | 4.400078 | 0.1333485 | 2.891421 | 0 | 12.49542 | 0
2018-01-28 19:27 | 99653.16 | 6840 | 3 | 8 | 4.400103 | 0.1271439 | 2.895755 | 0 | 12.51449 | 0
2018-01-28 19:29 | 99773.16 | 6960.0005 | 3 | 8 | 4.400046 | 0.1211233 | 2.899893 | 0 | 12.5327 | 0
2018-01-28 19:31 | 99893.16 | 7080.0003 | 3 | 8 | 4.400097 | 0.1161861 | 2.903852 | 0 | 12.55012 | 0
2018-01-28 19:33 | 100013.2 | 7200.0008 | 3 | 8 | 4.400131 | 0.1112146 | 2.907641 | 0 | 12.56679 | 0
2018-01-28 19:35 | 100133.2 | 7320.0007 | 3 | 8 | 4.400041 | 0.105875 | 2.911254 | 0 | 12.58269 | 0
2018-01-28 19:37 | 100253.2 | 7440.0013 | 3 | 8 | 4.400067 | 0.1012564 | 2.914702 | 0 | 12.59786 | 0
2018-01-28 19:39 | 100373.2 | 7560.0003 | 3 | 8 | 4.399999 | 0.09622574 | 2.917997 | 0 | 12.61236 | 0
2018-01-28 19:41 | 100493.2 | 7680.0009 | 3 | 8 | 4.400105 | 0.09267998 | 2.921149 | 0 | 12.62623 | 0
2018-01-28 19:43 | 100613.2 | 7800.0006 | 3 | 8 | 4.400115 | 0.08881283 | 2.924162 | 0 | 12.63949 | 0
2018-01-28 19:45 | 100733.2 | 7920.0011 | 3 | 8 | 4.400057 | 0.08441925 | 2.927043 | 0 | 12.65216 | 0
2018-01-28 19:46 | 100815.8 | 8002.6224 | 3 | 8 | 4.40003 | 0.08149052 | 2.928954 | 0 | 12.66057 | 0
2018-01-28 19:48 | 100935.8 | 120.0016 | 4 | 8 | 4.387482 | 0 | 2.928954 | 0 | 12.66057 | 0
2018-01-28 19:50 | 101055.8 | 240.0014 | 4 | 8 | 4.38587 | 0 | 2.928954 | 0 | 12.66057 | 0
2018-01-28 19:51 | 101115.8 | 300.0015 | 4 | 8 | 4.385323 | 0 | 2.928954 | 0 | 12.66057 | 0
2018-01-28 19:53 | 101235.9 | 120.0008 | 5 | 8 | 3.933981 | -3.259856 | 2.928954 | 0.1086386 | 12.66057 | 0.4330292
2018-01-28 19:55 | 101355.9 | 240.0004 | 5 | 8 | 3.890849 | -3.259864 | 2.928954 | 0.2173153 | 12.66057 | 0.8581121
2018-01-28 19:57 | 101475.9 | 360.0009 | 5 | 8 | 3.850248 | -3.259904 | 2.928954 | 0.3259845 | 12.66057 | 1.278718
2018-01-28 19:59 | 101595.9 | 480.0015 | 5 | 8 | 3.809729 | -3.259832 | 2.928954 | 0.4346341 | 12.66057 | 1.69484
2018-01-28 20:01 | 101715.9 | 600.0005 | 5 | 8 | 3.769948 | -3.25989 | 2.928954 | 0.5433028 | 12.66057 | 2.106673
2018-01-28 20:03 | 101835.9 | 720.0009 | 5 | 8 | 3.730879 | -3.259832 | 2.928954 | 0.6519645 | 12.66057 | 2.514186
2018-01-28 20:05 | 101955.9 | 840.0013 | 5 | 8 | 3.69252 | -3.260085 | 2.928954 | 0.7606194 | 12.66057 | 2.917472
2018-01-28 20:07 | 102075.9 | 960.0001 | 5 | 8 | 3.655573 | -3.259944 | 2.928954 | 0.8692709 | 12.66057 | 3.316646
2018-01-28 20:09 | 102195.9 | 1080.0013 | 5 | 8 | 3.620828 | -3.259921 | 2.928954 | 0.9779304 | 12.66057 | 3.711947
2018-01-28 20:11 | 102315.9 | 1200.0009 | 5 | 8 | 3.588019 | -3.259904 | 2.928954 | 1.086591 | 12.66057 | 4.103586
2018-01-28 20:13 | 102435.9 | 1320.0016 | 5 | 8 | 3.557012 | -3.259868 | 2.928954 | 1.195259 | 12.66057 | 4.491785
2018-01-28 20:15 | 102555.9 | 1440.0005 | 5 | 8 | 3.528364 | -3.259856 | 2.928954 | 1.303911 | 12.66057 | 4.876689
2018-01-28 20:17 | 102675.9 | 1560.0001 | 5 | 8 | 3.501668 | -3.260074 | 2.928954 | 1.412571 | 12.66057 | 5.258615
2018-01-28 20:19 | 102795.9 | 1680.0008 | 5 | 8 | 3.47695 | -3.25985 | 2.928954 | 1.521201 | 12.66057 | 5.637646
2018-01-28 20:21 | 102915.9 | 1800.0006 | 5 | 8 | 3.453422 | -3.259921 | 2.928954 | 1.629892 | 12.66057 | 6.014266
2018-01-28 20:23 | 103035.9 | 1920.0002 | 5 | 8 | 3.430772 | -3.259814 | 2.928954 | 1.738562 | 12.66057 | 6.38831
2018-01-28 20:25 | 103155.9 | 2040.0001 | 5 | 8 | 3.408506 | -3.259845 | 2.928954 | 1.847216 | 12.66057 | 6.759875
2018-01-28 20:27 | 103275.9 | 2160.0015 | 5 | 8 | 3.385298 | -3.259877 | 2.928954 | 1.955838 | 12.66057 | 7.128862
2018-01-28 20:29 | 103395.9 | 2280.0005 | 5 | 8 | 3.361327 | -3.259888 | 2.928954 | 2.064532 | 12.66057 | 7.495546
2018-01-28 20:31 | 103515.9 | 2400.0002 | 5 | 8 | 3.335619 | -3.25991 | 2.928954 | 2.173187 | 12.66057 | 7.859388
2018-01-28 20:33 | 103635.9 | 2520.0015 | 5 | 8 | 3.30802 | -3.26015 | 2.928954 | 2.281873 | 12.66057 | 8.220446
2018-01-28 20:35 | 103755.9 | 2640.0003 | 5 | 8 | 3.277558 | -3.259854 | 2.928954 | 2.390507 | 12.66057 | 8.578193
2018-01-28 20:37 | 103875.9 | 2760.001 | 5 | 8 | 3.243275 | -3.259864 | 2.928954 | 2.499171 | 12.66057 | 8.932527
2018-01-28 20:39 | 103995.9 | 2880.0006 | 5 | 8 | 3.203383 | -3.25985 | 2.928954 | 2.607836 | 12.66057 | 9.282839
2018-01-28 20:41 | 104115.9 | 3000.0013 | 5 | 8 | 3.154871 | -3.259923 | 2.928954 | 2.716502 | 12.66057 | 9.628407
2018-01-28 20:43 | 104235.9 | 3120.001 | 5 | 8 | 3.092033 | -3.259911 | 2.928954 | 2.825176 | 12.66057 | 9.967998
2018-01-28 20:45 | 104355.9 | 3240.0017 | 5 | 8 | 3.004189 | -3.259961 | 2.928954 | 2.933841 | 12.66057 | 10.29953
2018-01-28 20:46 | 104360.5 | 3244.6111 | 5 | 8 | 2.999998 | -3.25985 | 2.928954 | 2.938009 | 12.66057 | 10.31204
2018-01-28 20:48 | 104480.6 | 120.0007 | 6 | 8 | 3.633793 | 0 | 2.928954 | 2.938009 | 12.66057 | 10.31204
2018-01-28 20:50 | 104600.6 | 240.0004 | 6 | 8 | 3.675704 | 0 | 2.928954 | 2.938009 | 12.66057 | 10.31204
2018-01-28 20:51 | 104660.6 | 300.002 | 6 | 8 | 3.684509 | 0 | 2.928954 | 2.938009 | 12.66057 | 10.31204
2018-01-28 20:51 | 104660.6 | 0.0027 | 7 | 9 | 3.684517 | 0 | 0 | 0 | 0 | 0
2018-01-28 20:53 | 104780.6 | 120 | 2 | 9 | 4.200329 | 4.643888 | 0.160878 | 2.432e-09 | 0.6705127 | 8.962e-09
2018-01-28 20:55 | 104900.6 | 240.0013 | 2 | 9 | 4.200256 | 4.162041 | 0.3071653 | 2.432e-09 | 1.284962 | 8.962e-09
2018-01-28 20:57 | 105020.6 | 360.0003 | 2 | 9 | 4.200223 | 3.82612 | 0.4399558 | 2.432e-09 | 1.842718 | 8.962e-09
2018-01-28 20:59 | 105140.6 | 480.001 | 2 | 9 | 4.200284 | 3.55954 | 0.5629765 | 2.432e-09 | 2.359436 | 8.962e-09
2018-01-28 21:01 | 105260.6 | 600.0008 | 2 | 9 | 4.200234 | 3.312313 | 0.6774629 | 2.432e-09 | 2.840308 | 8.962e-09
2018-01-28 21:01 | 105286.9 | 626.2962 | 2 | 9 | 4.20026 | 3.259995 | 0.7014626 | 2.432e-09 | 2.941113 | 8.962e-09
2018-01-28 21:03 | 105407 | 120.0014 | 3 | 9 | 4.222399 | 3.260078 | 0.8097519 | 2.432e-09 | 3.397056 | 8.962e-09
2018-01-28 21:05 | 105527 | 240.0012 | 3 | 9 | 4.246791 | 3.260015 | 0.9184213 | 2.432e-09 | 3.857215 | 8.962e-09
2018-01-28 21:07 | 105647 | 360.0012 | 3 | 9 | 4.272546 | 3.260015 | 1.027082 | 2.432e-09 | 4.320059 | 8.962e-09
2018-01-28 21:09 | 105767 | 480.0015 | 3 | 9 | 4.300325 | 3.260071 | 1.135752 | 2.432e-09 | 4.785851 | 8.962e-09
2018-01-28 21:11 | 105887 | 600.0013 | 3 | 9 | 4.329685 | 3.260059 | 1.244426 | 2.432e-09 | 5.254767 | 8.962e-09
2018-01-28 21:13 | 106007 | 720.0003 | 3 | 9 | 4.360237 | 3.260067 | 1.35308 | 2.432e-09 | 5.726856 | 8.962e-09
2018-01-28 21:15 | 106127 | 840.0006 | 3 | 9 | 4.392075 | 3.260052 | 1.461757 | 2.432e-09 | 6.202428 | 8.962e-09
2018-01-28 21:17 | 106247 | 960.0004 | 3 | 9 | 4.40027 | 3.019472 | 1.567208 | 2.432e-09 | 6.666329 | 8.962e-09
2018-01-28 21:19 | 106367 | 1080 | 3 | 9 | 4.400193 | 2.762266 | 1.663466 | 2.432e-09 | 7.089889 | 8.962e-09
2018-01-28 21:21 | 106487 | 1200.0014 | 3 | 9 | 4.400205 | 2.537975 | 1.751778 | 2.432e-09 | 7.478483 | 8.962e-09
2018-01-28 21:23 | 106607 | 1320.0012 | 3 | 9 | 4.400201 | 2.339563 | 1.833009 | 2.432e-09 | 7.835916 | 8.962e-09
2018-01-28 21:25 | 106727 | 1440.0011 | 3 | 9 | 4.40024 | 2.16605 | 1.908053 | 2.432e-09 | 8.16613 | 8.962e-09
2018-01-28 21:27 | 106847 | 1560.0013 | 3 | 9 | 4.400214 | 2.008975 | 1.977583 | 2.432e-09 | 8.472075 | 8.962e-09
2018-01-28 21:29 | 106967 | 1680.0002 | 3 | 9 | 4.400187 | 1.868654 | 2.042189 | 2.432e-09 | 8.756358 | 8.962e-09
2018-01-28 21:31 | 107087 | 1800.0015 | 3 | 9 | 4.400223 | 1.742192 | 2.10235 | 2.432e-09 | 9.021078 | 8.962e-09
2018-01-28 21:33 | 107207 | 1920.0003 | 3 | 9 | 4.400222 | 1.624804 | 2.158455 | 2.432e-09 | 9.267952 | 8.962e-09
2018-01-28 21:35 | 107327 | 2040.0015 | 3 | 9 | 4.400176 | 1.514369 | 2.21076 | 2.432e-09 | 9.498105 | 8.962e-09
2018-01-28 21:37 | 107447 | 2160.0011 | 3 | 9 | 4.400227 | 1.41106 | 2.259502 | 2.432e-09 | 9.712581 | 8.962e-09
2018-01-28 21:39 | 107567 | 2280.0015 | 3 | 9 | 4.400214 | 1.315069 | 2.304918 | 2.432e-09 | 9.912419 | 8.962e-09
2018-01-28 21:41 | 107687 | 2400.0001 | 3 | 9 | 4.400209 | 1.22592 | 2.347228 | 2.432e-09 | 10.09859 | 8.962e-09
2018-01-28 21:43 | 107807 | 2520.0005 | 3 | 9 | 4.40022 | 1.143208 | 2.386687 | 2.432e-09 | 10.27222 | 8.962e-09
2018-01-28 21:45 | 107927 | 2640 | 3 | 9 | 4.400181 | 1.06548 | 2.423497 | 2.432e-09 | 10.43419 | 8.962e-09
2018-01-28 21:47 | 108047 | 2760.0012 | 3 | 9 | 4.400239 | 0.9943771 | 2.457806 | 2.432e-09 | 10.58516 | 8.962e-09
2018-01-28 21:49 | 108167 | 2880.0017 | 3 | 9 | 4.400134 | 0.9263926 | 2.489799 | 2.432e-09 | 10.72593 | 8.962e-09
2018-01-28 21:51 | 108287 | 3000.0012 | 3 | 9 | 4.400168 | 0.8650446 | 2.519643 | 2.432e-09 | 10.85725 | 8.962e-09
2018-01-28 21:53 | 108407 | 3120.0015 | 3 | 9 | 4.400136 | 0.8071632 | 2.547517 | 2.432e-09 | 10.9799 | 8.962e-09
2018-01-28 21:55 | 108527 | 3240.0004 | 3 | 9 | 4.400232 | 0.7547474 | 2.573537 | 2.432e-09 | 11.09439 | 8.962e-09
2018-01-28 21:57 | 108647 | 3360.0002 | 3 | 9 | 4.400143 | 0.703927 | 2.597815 | 2.432e-09 | 11.20122 | 8.962e-09
2018-01-28 21:59 | 108767 | 3480.0003 | 3 | 9 | 4.400152 | 0.6575489 | 2.620508 | 2.432e-09 | 11.30108 | 8.962e-09
2018-01-28 22:01 | 108887 | 3600.0001 | 3 | 9 | 4.400123 | 0.6139679 | 2.641686 | 2.432e-09 | 11.39426 | 8.962e-09
2018-01-28 22:03 | 109007 | 3720.0004 | 3 | 9 | 4.400154 | 0.5747681 | 2.661458 | 2.432e-09 | 11.48126 | 8.962e-09
2018-01-28 22:05 | 109127 | 3840.0009 | 3 | 9 | 4.400145 | 0.5373373 | 2.68003 | 2.432e-09 | 11.56298 | 8.962e-09
2018-01-28 22:07 | 109247 | 3960.0003 | 3 | 9 | 4.400161 | 0.5029497 | 2.697363 | 2.432e-09 | 11.63925 | 8.962e-09
2018-01-28 22:09 | 109367 | 4080.0015 | 3 | 9 | 4.400154 | 0.4698696 | 2.713573 | 2.432e-09 | 11.71058 | 8.962e-09
2018-01-28 22:11 | 109487 | 4200 | 3 | 9 | 4.400177 | 0.4397163 | 2.728717 | 2.432e-09 | 11.77721 | 8.962e-09
2018-01-28 22:13 | 109607 | 4320.0013 | 3 | 9 | 4.400111 | 0.4111176 | 2.742889 | 2.432e-09 | 11.83957 | 8.962e-09
2018-01-28 22:15 | 109727 | 4440.0007 | 3 | 9 | 4.40016 | 0.3853779 | 2.756154 | 2.432e-09 | 11.89794 | 8.962e-09
2018-01-28 22:17 | 109847 | 4560.0011 | 3 | 9 | 4.400161 | 0.3612366 | 2.768586 | 2.432e-09 | 11.95264 | 8.962e-09
2018-01-28 22:19 | 109967 | 4680.0015 | 3 | 9 | 4.400146 | 0.3385992 | 2.780237 | 2.432e-09 | 12.00391 | 8.962e-09
2018-01-28 22:21 | 110087 | 4800.0012 | 3 | 9 | 4.400158 | 0.3173065 | 2.791154 | 2.432e-09 | 12.05194 | 8.962e-09
2018-01-28 22:23 | 110207 | 4920.001 | 3 | 9 | 4.400098 | 0.2966566 | 2.801384 | 2.432e-09 | 12.09696 | 8.962e-09
2018-01-28 22:25 | 110327 | 5040.0015 | 3 | 9 | 4.400146 | 0.2790108 | 2.810976 | 2.432e-09 | 12.13916 | 8.962e-09
2018-01-28 22:27 | 110447 | 5160.0005 | 3 | 9 | 4.400156 | 0.2625265 | 2.819993 | 2.432e-09 | 12.17884 | 8.962e-09
2018-01-28 22:29 | 110567 | 5280.0003 | 3 | 9 | 4.400164 | 0.2473698 | 2.828474 | 2.432e-09 | 12.21616 | 8.962e-09
2018-01-28 22:31 | 110687 | 5400.001 | 3 | 9 | 4.40015 | 0.2331104 | 2.836471 | 2.432e-09 | 12.25135 | 8.962e-09
2018-01-28 22:33 | 110807 | 5520.0008 | 3 | 9 | 4.400122 | 0.2201395 | 2.844018 | 2.432e-09 | 12.28455 | 8.962e-09
2018-01-28 22:35 | 110927 | 5640.0013 | 3 | 9 | 4.400116 | 0.2077494 | 2.851139 | 2.432e-09 | 12.31589 | 8.962e-09
2018-01-28 22:37 | 111047 | 5760.0002 | 3 | 9 | 4.400058 | 0.1961012 | 2.857874 | 2.432e-09 | 12.34552 | 8.962e-09
2018-01-28 22:39 | 111167 | 5880.0008 | 3 | 9 | 4.400119 | 0.1864376 | 2.864262 | 2.432e-09 | 12.37363 | 8.962e-09
2018-01-28 22:41 | 111287 | 6000.0006 | 3 | 9 | 4.400106 | 0.1771622 | 2.870324 | 2.432e-09 | 12.4003 | 8.962e-09
2018-01-28 22:43 | 111407 | 6120.0012 | 3 | 9 | 4.400169 | 0.1692648 | 2.876081 | 2.432e-09 | 12.42563 | 8.962e-09
2018-01-28 22:45 | 111527 | 6240.001 | 3 | 9 | 4.400111 | 0.1607199 | 2.881562 | 2.432e-09 | 12.44975 | 8.962e-09
2018-01-28 22:47 | 111647 | 6360.0007 | 3 | 9 | 4.40007 | 0.1524954 | 2.88678 | 2.432e-09 | 12.47271 | 8.962e-09
2018-01-28 22:49 | 111767 | 6480.0012 | 3 | 9 | 4.400116 | 0.1458035 | 2.891755 | 2.432e-09 | 12.4946 | 8.962e-09
2018-01-28 22:51 | 111887 | 6600.0003 | 3 | 9 | 4.400095 | 0.1390247 | 2.896491 | 2.432e-09 | 12.51544 | 8.962e-09
2018-01-28 22:53 | 112007 | 6720.0016 | 3 | 9 | 4.400086 | 0.1329679 | 2.901018 | 2.432e-09 | 12.53536 | 8.962e-09
2018-01-28 22:55 | 112127 | 6840.0015 | 3 | 9 | 4.4001 | 0.1269045 | 2.905349 | 2.432e-09 | 12.55441 | 8.962e-09
2018-01-28 22:57 | 112247 | 6960.001 | 3 | 9 | 4.400119 | 0.1212034 | 2.90948 | 2.432e-09 | 12.57259 | 8.962e-09
2018-01-28 22:59 | 112367 | 7080.0015 | 3 | 9 | 4.400101 | 0.11584 | 2.913428 | 2.432e-09 | 12.58996 | 8.962e-09
2018-01-28 23:01 | 112487 | 7200.0002 | 3 | 9 | 4.40015 | 0.1107206 | 2.917192 | 2.432e-09 | 12.60652 | 8.962e-09
2018-01-28 23:03 | 112607 | 7320.0013 | 3 | 9 | 4.400086 | 0.1054573 | 2.920782 | 2.432e-09 | 12.62232 | 8.962e-09
2018-01-28 23:05 | 112727 | 7440.0009 | 3 | 9 | 4.400114 | 0.1009121 | 2.924219 | 2.432e-09 | 12.63744 | 8.962e-09
2018-01-28 23:07 | 112847 | 7560.0014 | 3 | 9 | 4.400093 | 0.09658432 | 2.927505 | 2.432e-09 | 12.6519 | 8.962e-09
2018-01-28 23:09 | 112967 | 7680.0001 | 3 | 9 | 4.399999 | 0.09159184 | 2.930647 | 2.432e-09 | 12.66573 | 8.962e-09
2018-01-28 23:11 | 113087 | 7800.0011 | 3 | 9 | 4.400089 | 0.08845043 | 2.933656 | 2.432e-09 | 12.67897 | 8.962e-09
2018-01-28 23:13 | 113207 | 7920.0005 | 3 | 9 | 4.400047 | 0.08447456 | 2.936546 | 2.432e-09 | 12.69168 | 8.962e-09
2018-01-28 23:15 | 113322.4 | 8035.4486 | 3 | 9 | 4.400054 | 0.08149529 | 2.939211 | 2.432e-09 | 12.70341 | 8.962e-09
2018-01-28 23:17 | 113442.4 | 120.0006 | 4 | 9 | 4.387547 | 0 | 2.939211 | 2.432e-09 | 12.70341 | 8.962e-09
2018-01-28 23:19 | 113562.4 | 240.0016 | 4 | 9 | 4.385931 | 0 | 2.939211 | 2.432e-09 | 12.70341 | 8.962e-09
2018-01-28 23:20 | 113622.4 | 300.0024 | 4 | 9 | 4.38538 | 0 | 2.939211 | 2.432e-09 | 12.70341 | 8.962e-09
2018-01-28 23:22 | 113742.5 | 120.0013 | 5 | 9 | 3.938575 | -3.259872 | 2.939211 | 0.1086199 | 12.70341 | 0.4333737
2018-01-28 23:24 | 113862.5 | 240.0002 | 5 | 9 | 3.895658 | -3.259808 | 2.939211 | 0.217321 | 12.70341 | 0.8590631
2018-01-28 23:26 | 113982.5 | 360.0006 | 5 | 9 | 3.855529 | -3.260182 | 2.939211 | 0.3259768 | 12.70341 | 1.280178
2018-01-28 23:28 | 114102.5 | 480.0011 | 5 | 9 | 3.815076 | -3.259899 | 2.939211 | 0.4346322 | 12.70341 | 1.69691
2018-01-28 23:30 | 114222.5 | 600.0006 | 5 | 9 | 3.775234 | -3.259798 | 2.939211 | 0.5433064 | 12.70341 | 2.109348
2018-01-28 23:32 | 114342.5 | 720.0004 | 5 | 9 | 3.735942 | -3.259912 | 2.939211 | 0.651942 | 12.70341 | 2.517337
2018-01-28 23:34 | 114462.5 | 840.0008 | 5 | 9 | 3.697241 | -3.259899 | 2.939211 | 0.7606267 | 12.70341 | 2.921262
2018-01-28 23:36 | 114582.5 | 960.0013 | 5 | 9 | 3.659747 | -3.259876 | 2.939211 | 0.8692865 | 12.70341 | 3.320948
2018-01-28 23:38 | 114702.5 | 1080 | 5 | 9 | 3.624403 | -3.259953 | 2.939211 | 0.9779354 | 12.70341 | 3.716637
2018-01-28 23:40 | 114822.5 | 1200.0006 | 5 | 9 | 3.591262 | -3.259856 | 2.939211 | 1.086555 | 12.70341 | 4.108501
2018-01-28 23:42 | 114942.5 | 1320.0004 | 5 | 9 | 3.560389 | -3.259928 | 2.939211 | 1.195261 | 12.70341 | 4.497191
2018-01-28 23:44 | 115062.5 | 1440.0016 | 5 | 9 | 3.531285 | -3.259845 | 2.939211 | 1.303927 | 12.70341 | 4.88248
2018-01-28 23:46 | 115182.5 | 1560.0014 | 5 | 9 | 3.504131 | -3.259863 | 2.939211 | 1.412587 | 12.70341 | 5.264696
2018-01-28 23:48 | 115302.5 | 1680.001 | 5 | 9 | 3.478833 | -3.260192 | 2.939211 | 1.521232 | 12.70341 | 5.644013
2018-01-28 23:50 | 115422.5 | 1800.0007 | 5 | 9 | 3.455062 | -3.259809 | 2.939211 | 1.629917 | 12.70341 | 6.020812
2018-01-28 23:52 | 115542.5 | 1920.0006 | 5 | 9 | 3.432023 | -3.259872 | 2.939211 | 1.738554 | 12.70341 | 6.394901
2018-01-28 23:54 | 115662.5 | 2040.0009 | 5 | 9 | 3.409156 | -3.25985 | 2.939211 | 1.84724 | 12.70341 | 6.766678
2018-01-28 23:56 | 115782.5 | 2160.0007 | 5 | 9 | 3.385845 | -3.259861 | 2.939211 | 1.955879 | 12.70341 | 7.135784
2018-01-28 23:58 | 115902.5 | 2280.0012 | 5 | 9 | 3.361304 | -3.260185 | 2.939211 | 2.064552 | 12.70341 | 7.502415
2018-01-29 | 116022.5 | 2400.0009 | 5 | 9 | 3.335102 | -3.259879 | 2.939211 | 2.173213 | 12.70341 | 7.866251
2018-01-29 00:02 | 116142.5 | 2520.0015 | 5 | 9 | 3.307274 | -3.259903 | 2.939211 | 2.281855 | 12.70341 | 8.227077
2018-01-29 00:04 | 116262.5 | 2640.0003 | 5 | 9 | 3.277573 | -3.259919 | 2.939211 | 2.39051 | 12.70341 | 8.584846
2018-01-29 00:06 | 116382.5 | 2760.0016 | 5 | 9 | 3.24375 | -3.259884 | 2.939211 | 2.499194 | 12.70341 | 8.939263
2018-01-29 00:08 | 116502.5 | 2880.0005 | 5 | 9 | 3.203587 | -3.25993 | 2.939211 | 2.607866 | 12.70341 | 9.289667
2018-01-29 00:10 | 116622.5 | 3000.0002 | 5 | 9 | 3.153578 | -3.259912 | 2.939211 | 2.716525 | 12.70341 | 9.635153
2018-01-29 00:12 | 116742.5 | 3120.0013 | 5 | 9 | 3.090531 | -3.259892 | 2.939211 | 2.825191 | 12.70341 | 9.974569
2018-01-29 00:14 | 116862.5 | 3240.0002 | 5 | 9 | 3.002866 | -3.259971 | 2.939211 | 2.933843 | 12.70341 | 10.30589
2018-01-29 00:14 | 116865.7 | 3243.1935 | 5 | 9 | 2.999998 | -3.259989 | 2.939211 | 2.936733 | 12.70341 | 10.31456
2018-01-29 00:16 | 116985.8 | 120.0006 | 6 | 9 | 3.63324 | 0 | 2.939211 | 2.936733 | 12.70341 | 10.31456
2018-01-29 00:18 | 117105.8 | 240.0002 | 6 | 9 | 3.675388 | 0 | 2.939211 | 2.936733 | 12.70341 | 10.31456
2018-01-29 00:19 | 117165.8 | 300.0027 | 6 | 9 | 3.684259 | 0 | 2.939211 | 2.936733 | 12.70341 | 10.31456
2018-01-29 00:19 | 117165.8 | 0.0027 | 7 | 10 | 3.684487 | 0 | 0 | 0 | 0 | 0
2018-01-29 00:21 | 117285.9 | 120.0008 | 2 | 10 | 4.200311 | 4.640562 | 0.1608154 | 1.206e-09 | 0.6702973 | 4.445e-09
2018-01-29 00:23 | 117405.9 | 240.0011 | 2 | 10 | 4.200259 | 4.15354 | 0.306901 | 1.206e-09 | 1.283899 | 4.445e-09
2018-01-29 00:25 | 117525.9 | 360.0006 | 2 | 10 | 4.200246 | 3.815844 | 0.4394152 | 1.206e-09 | 1.840495 | 4.445e-09
2018-01-29 00:27 | 117645.9 | 480.0012 | 2 | 10 | 4.200256 | 3.551788 | 0.5621182 | 1.206e-09 | 2.355878 | 4.445e-09
2018-01-29 00:29 | 117765.9 | 600.0001 | 2 | 10 | 4.200265 | 3.310314 | 0.6764 | 1.206e-09 | 2.83589 | 4.445e-09
2018-01-29 00:29 | 117790.7 | 624.8139 | 2 | 10 | 4.200253 | 3.259989 | 0.6990638 | 1.206e-09 | 2.931084 | 4.445e-09
2018-01-29 00:31 | 117910.7 | 120.0015 | 3 | 10 | 4.22227 | 3.260054 | 0.8073341 | 1.206e-09 | 3.386943 | 4.445e-09
2018-01-29 00:33 | 118030.7 | 240.0012 | 3 | 10 | 4.246676 | 3.26012 | 0.9160054 | 1.206e-09 | 3.847104 | 4.445e-09
2018-01-29 00:35 | 118150.7 | 360.0002 | 3 | 10 | 4.272103 | 3.260031 | 1.024674 | 1.206e-09 | 4.309954 | 4.445e-09
2018-01-29 00:37 | 118270.7 | 480.0005 | 3 | 10 | 4.299474 | 3.260084 | 1.133328 | 1.206e-09 | 4.775606 | 4.445e-09
2018-01-29 00:39 | 118390.7 | 600.0002 | 3 | 10 | 4.328177 | 3.260046 | 1.242 | 1.206e-09 | 5.244385 | 4.445e-09
2018-01-29 00:41 | 118510.7 | 720.0016 | 3 | 10 | 4.358323 | 3.260073 | 1.350669 | 1.206e-09 | 5.716355 | 4.445e-09
2018-01-29 00:43 | 118630.7 | 840.0013 | 3 | 10 | 4.389684 | 3.260027 | 1.459339 | 1.206e-09 | 6.191666 | 4.445e-09
2018-01-29 00:45 | 118750.7 | 960.0003 | 3 | 10 | 4.400212 | 3.038172 | 1.565323 | 1.206e-09 | 6.657835 | 4.445e-09
2018-01-29 00:47 | 118870.7 | 1080.0017 | 3 | 10 | 4.400255 | 2.77879 | 1.662175 | 1.206e-09 | 7.084009 | 4.445e-09
2018-01-29 00:49 | 118990.7 | 1200.0015 | 3 | 10 | 4.400239 | 2.552107 | 1.750924 | 1.206e-09 | 7.474525 | 4.445e-09
2018-01-29 00:51 | 119110.7 | 1320.0011 | 3 | 10 | 4.400235 | 2.352226 | 1.832621 | 1.206e-09 | 7.834013 | 4.445e-09
2018-01-29 00:53 | 119230.7 | 1440.0002 | 3 | 10 | 4.400226 | 2.173862 | 1.908002 | 1.206e-09 | 8.165706 | 4.445e-09
2018-01-29 00:55 | 119350.7 | 1560.0007 | 3 | 10 | 4.400176 | 2.015389 | 1.977783 | 1.206e-09 | 8.472757 | 4.445e-09
2018-01-29 00:57 | 119470.7 | 1680.0011 | 3 | 10 | 4.400269 | 1.872855 | 2.042527 | 1.206e-09 | 8.757648 | 4.445e-09
2018-01-29 00:59 | 119590.7 | 1800.0015 | 3 | 10 | 4.400186 | 1.741558 | 2.102723 | 1.206e-09 | 9.022523 | 4.445e-09
2018-01-29 01:01 | 119710.7 | 1920.0003 | 3 | 10 | 4.40021 | 1.621642 | 2.158782 | 1.206e-09 | 9.269196 | 4.445e-09
2018-01-29 01:03 | 119830.7 | 2040.0006 | 3 | 10 | 4.400201 | 1.510546 | 2.210943 | 1.206e-09 | 9.498712 | 4.445e-09
2018-01-29 01:05 | 119950.7 | 2160.0002 | 3 | 10 | 4.400168 | 1.407358 | 2.259564 | 1.206e-09 | 9.712656 | 4.445e-09
2018-01-29 01:07 | 120070.7 | 2280 | 3 | 10 | 4.400142 | 1.310364 | 2.304858 | 1.206e-09 | 9.911958 | 4.445e-09
2018-01-29 01:09 | 120190.7 | 2400.0015 | 3 | 10 | 4.400181 | 1.220804 | 2.347035 | 1.206e-09 | 10.09755 | 4.445e-09
2018-01-29 01:11 | 120310.7 | 2520.0008 | 3 | 10 | 4.400134 | 1.137149 | 2.386326 | 1.206e-09 | 10.27044 | 4.445e-09
2018-01-29 01:13 | 120430.7 | 2640.0001 | 3 | 10 | 4.400162 | 1.060411 | 2.422965 | 1.206e-09 | 10.43165 | 4.445e-09
2018-01-29 01:15 | 120550.7 | 2760.0003 | 3 | 10 | 4.400203 | 0.9897871 | 2.457113 | 1.206e-09 | 10.58191 | 4.445e-09
2018-01-29 01:17 | 120670.7 | 2880.0014 | 3 | 10 | 4.400145 | 0.9230595 | 2.488975 | 1.206e-09 | 10.72211 | 4.445e-09
2018-01-29 01:19 | 120790.7 | 3000.0001 | 3 | 10 | 4.400174 | 0.862134 | 2.518725 | 1.206e-09 | 10.85301 | 4.445e-09
2018-01-29 01:21 | 120910.7 | 3120.0009 | 3 | 10 | 4.400169 | 0.8050728 | 2.546511 | 1.206e-09 | 10.97528 | 4.445e-09
2018-01-29 01:23 | 121030.7 | 3240.0021 | 3 | 10 | 4.400177 | 0.7513323 | 2.572436 | 1.206e-09 | 11.08935 | 4.445e-09
2018-01-29 01:25 | 121150.7 | 3360.0005 | 3 | 10 | 4.40016 | 0.7017107 | 2.59665 | 1.206e-09 | 11.1959 | 4.445e-09
2018-01-29 01:27 | 121270.7 | 3480.0012 | 3 | 10 | 4.400208 | 0.6560888 | 2.619261 | 1.206e-09 | 11.29539 | 4.445e-09
2018-01-29 01:29 | 121390.7 | 3600.0012 | 3 | 10 | 4.400149 | 0.6131935 | 2.64037 | 1.206e-09 | 11.38827 | 4.445e-09
2018-01-29 01:31 | 121510.7 | 3720.0006 | 3 | 10 | 4.400153 | 0.5734539 | 2.660174 | 1.206e-09 | 11.47541 | 4.445e-09
2018-01-29 01:33 | 121630.7 | 3840.0004 | 3 | 10 | 4.400177 | 0.5371408 | 2.678678 | 1.206e-09 | 11.55683 | 4.445e-09
2018-01-29 01:35 | 121750.7 | 3960.0009 | 3 | 10 | 4.400155 | 0.5026617 | 2.695987 | 1.206e-09 | 11.633 | 4.445e-09
2018-01-29 01:37 | 121870.7 | 4080.0008 | 3 | 10 | 4.400177 | 0.4706306 | 2.712203 | 1.206e-09 | 11.70435 | 4.445e-09
2018-01-29 01:39 | 121990.7 | 4200.0006 | 3 | 10 | 4.400108 | 0.4398441 | 2.727377 | 1.206e-09 | 11.77112 | 4.445e-09
2018-01-29 01:41 | 122110.7 | 4320.0011 | 3 | 10 | 4.400173 | 0.4124393 | 2.741585 | 1.206e-09 | 11.83364 | 4.445e-09
2018-01-29 01:43 | 122230.7 | 4440.0008 | 3 | 10 | 4.400156 | 0.3858404 | 2.754889 | 1.206e-09 | 11.89217 | 4.445e-09
2018-01-29 01:45 | 122350.7 | 4560.0006 | 3 | 10 | 4.400111 | 0.3612223 | 2.76734 | 1.206e-09 | 11.94696 | 4.445e-09
2018-01-29 01:47 | 122470.7 | 4680.0012 | 3 | 10 | 4.400162 | 0.3389387 | 2.779003 | 1.206e-09 | 11.99828 | 4.445e-09
2018-01-29 01:49 | 122590.7 | 4800.0009 | 3 | 10 | 4.400138 | 0.3175697 | 2.789938 | 1.206e-09 | 12.04639 | 4.445e-09
2018-01-29 01:51 | 122710.7 | 4920.0006 | 3 | 10 | 4.400136 | 0.2980232 | 2.800197 | 1.206e-09 | 12.09154 | 4.445e-09
2018-01-29 01:53 | 122830.7 | 5040.002 | 3 | 10 | 4.400096 | 0.2797813 | 2.809826 | 1.206e-09 | 12.1339 | 4.445e-09
2018-01-29 01:55 | 122950.7 | 5160.0002 | 3 | 10 | 4.400111 | 0.263114 | 2.818876 | 1.206e-09 | 12.17372 | 4.445e-09
2018-01-29 01:57 | 123070.7 | 5280 | 3 | 10 | 4.400125 | 0.2484732 | 2.827404 | 1.206e-09 | 12.21125 | 4.445e-09
2018-01-29 01:59 | 123190.7 | 5400.0007 | 3 | 10 | 4.400086 | 0.2342329 | 2.835441 | 1.206e-09 | 12.24662 | 4.445e-09
2018-01-29 02:01 | 123310.7 | 5520.0012 | 3 | 10 | 4.400132 | 0.2217331 | 2.843032 | 1.206e-09 | 12.28002 | 4.445e-09
2018-01-29 02:03 | 123430.7 | 5640.0009 | 3 | 10 | 4.400089 | 0.2096624 | 2.850215 | 1.206e-09 | 12.31162 | 4.445e-09
2018-01-29 02:05 | 123550.7 | 5760.0007 | 3 | 10 | 4.400119 | 0.1985331 | 2.857013 | 1.206e-09 | 12.34153 | 4.445e-09
2018-01-29 02:07 | 123670.7 | 5880.0014 | 3 | 10 | 4.400077 | 0.1877995 | 2.863457 | 1.206e-09 | 12.36989 | 4.445e-09
2018-01-29 02:09 | 123790.7 | 6000.0002 | 3 | 10 | 4.400074 | 0.1782265 | 2.869562 | 1.206e-09 | 12.39675 | 4.445e-09
2018-01-29 02:11 | 123910.7 | 6120.0008 | 3 | 10 | 4.400101 | 0.1695585 | 2.875365 | 1.206e-09 | 12.42228 | 4.445e-09
2018-01-29 02:13 | 124030.7 | 6240.0014 | 3 | 10 | 4.400111 | 0.1613932 | 2.880877 | 1.206e-09 | 12.44654 | 4.445e-09
2018-01-29 02:15 | 124150.7 | 6360.0012 | 3 | 10 | 4.400064 | 0.1532393 | 2.886122 | 1.206e-09 | 12.46961 | 4.445e-09
2018-01-29 02:17 | 124270.7 | 6480.0009 | 3 | 10 | 4.400074 | 0.1457405 | 2.891109 | 1.206e-09 | 12.49156 | 4.445e-09
2018-01-29 02:19 | 124390.7 | 6600.0008 | 3 | 10 | 4.400018 | 0.1386137 | 2.895858 | 1.206e-09 | 12.51245 | 4.445e-09
2018-01-29 02:21 | 124510.7 | 6720.0006 | 3 | 10 | 4.400141 | 0.1329641 | 2.900389 | 1.206e-09 | 12.53239 | 4.445e-09
2018-01-29 02:23 | 124630.7 | 6840.0003 | 3 | 10 | 4.400103 | 0.1265736 | 2.904706 | 1.206e-09 | 12.55139 | 4.445e-09
2018-01-29 02:25 | 124750.7 | 6960.0009 | 3 | 10 | 4.400115 | 0.1207409 | 2.908821 | 1.206e-09 | 12.56949 | 4.445e-09
2018-01-29 02:27 | 124870.7 | 7080.0015 | 3 | 10 | 4.400103 | 0.1151628 | 2.912746 | 1.206e-09 | 12.58676 | 4.445e-09
2018-01-29 02:29 | 124990.7 | 7200.0013 | 3 | 10 | 4.400103 | 0.1097584 | 2.916489 | 1.206e-09 | 12.60324 | 4.445e-09
2018-01-29 02:31 | 125110.7 | 7320.0002 | 3 | 10 | 4.400085 | 0.1044397 | 2.920057 | 1.206e-09 | 12.61893 | 4.445e-09
2018-01-29 02:33 | 125230.7 | 7440.0007 | 3 | 10 | 4.400089 | 0.09979248 | 2.923455 | 1.206e-09 | 12.63389 | 4.445e-09
2018-01-29 02:35 | 125350.7 | 7560.0005 | 3 | 10 | 4.400099 | 0.09548378 | 2.926707 | 1.206e-09 | 12.64819 | 4.445e-09
2018-01-29 02:37 | 125470.7 | 7680.0003 | 3 | 10 | 4.400025 | 0.09094143 | 2.929812 | 1.206e-09 | 12.66186 | 4.445e-09
2018-01-29 02:39 | 125590.7 | 7800.0001 | 3 | 10 | 4.400041 | 0.08701324 | 2.932789 | 1.206e-09 | 12.67496 | 4.445e-09
2018-01-29 02:41 | 125710.7 | 7920.0015 | 3 | 10 | 4.400011 | 0.0834198 | 2.935633 | 1.206e-09 | 12.68747 | 4.445e-09
2018-01-29 02:43 | 125799.4 | 8008.7525 | 3 | 10 | 4.400066 | 0.08149529 | 2.937674 | 1.206e-09 | 12.69645 | 4.445e-09
2018-01-29 02:45 | 125919.5 | 120.0008 | 4 | 10 | 4.387561 | 0 | 2.937674 | 1.206e-09 | 12.69645 | 4.445e-09
2018-01-29 02:47 | 126039.5 | 240.0005 | 4 | 10 | 4.385953 | 0 | 2.937674 | 1.206e-09 | 12.69645 | 4.445e-09
2018-01-29 02:48 | 126099.5 | 300.0015 | 4 | 10 | 4.385382 | 0 | 2.937674 | 1.206e-09 | 12.69645 | 4.445e-09
2018-01-29 02:50 | 126219.6 | 120.0004 | 5 | 10 | 3.937479 | -3.259858 | 2.937674 | 0.1086288 | 12.69645 | 0.4332972
2018-01-29 02:52 | 126339.6 | 240.0009 | 5 | 10 | 3.894541 | -3.259852 | 2.937674 | 0.2173186 | 12.69645 | 0.858832
2018-01-29 02:54 | 126459.6 | 360.0014 | 5 | 10 | 3.854091 | -3.259877 | 2.937674 | 0.3259535 | 12.69645 | 1.279725
2018-01-29 02:56 | 126579.6 | 480.0003 | 5 | 10 | 3.813767 | -3.259834 | 2.937674 | 0.4346333 | 12.69645 | 1.696383
2018-01-29 02:58 | 126699.6 | 600.0001 | 5 | 10 | 3.774347 | -3.259858 | 2.937674 | 0.5432963 | 12.69645 | 2.108643
2018-01-29 03:00 | 126819.6 | 720.0014 | 5 | 10 | 3.735714 | -3.259903 | 2.937674 | 0.6519633 | 12.69645 | 2.516689
2018-01-29 03:02 | 126939.6 | 840.0003 | 5 | 10 | 3.697304 | -3.259852 | 2.937674 | 0.7606076 | 12.69645 | 2.920456
2018-01-29 03:04 | 127059.6 | 960.0001 | 5 | 10 | 3.660372 | -3.25989 | 2.937674 | 0.8692768 | 12.69645 | 3.320218
2018-01-29 03:06 | 127179.6 | 1080.0007 | 5 | 10 | 3.625353 | -3.260207 | 2.937674 | 0.9779313 | 12.69645 | 3.716008
2018-01-29 03:08 | 127299.6 | 1200.0005 | 5 | 10 | 3.592393 | -3.26006 | 2.937674 | 1.086601 | 12.69645 | 4.10817
2018-01-29 03:10 | 127419.6 | 1320.001 | 5 | 10 | 3.561425 | -3.259848 | 2.937674 | 1.195226 | 12.69645 | 4.496686
2018-01-29 03:12 | 127539.6 | 1440.0007 | 5 | 10 | 3.532732 | -3.259856 | 2.937674 | 1.303926 | 12.69645 | 4.882235
2018-01-29 03:14 | 127659.6 | 1560.0005 | 5 | 10 | 3.505748 | -3.259834 | 2.937674 | 1.412591 | 12.69645 | 5.264637
2018-01-29 03:16 | 127779.6 | 1680.001 | 5 | 10 | 3.480496 | -3.259856 | 2.937674 | 1.521236 | 12.69645 | 5.644127
2018-01-29 03:18 | 127899.6 | 1800.0009 | 5 | 10 | 3.456884 | -3.259894 | 2.937674 | 1.629907 | 12.69645 | 6.021062
2018-01-29 03:20 | 128019.6 | 1920.0014 | 5 | 10 | 3.434373 | -3.259964 | 2.937674 | 1.738551 | 12.69645 | 6.395401
2018-01-29 03:22 | 128139.6 | 2040.0012 | 5 | 10 | 3.411994 | -3.259845 | 2.937674 | 1.847231 | 12.69645 | 6.767441
2018-01-29 03:24 | 128259.6 | 2160.0002 | 5 | 10 | 3.38894 | -3.259805 | 2.937674 | 1.955891 | 12.69645 | 7.136943
2018-01-29 03:26 | 128379.6 | 2280.0016 | 5 | 10 | 3.364764 | -3.259891 | 2.937674 | 2.064537 | 12.69645 | 7.503833
2018-01-29 03:28 | 128499.6 | 2400.0013 | 5 | 10 | 3.339398 | -3.259836 | 2.937674 | 2.173173 | 12.69645 | 7.868005
2018-01-29 03:30 | 128619.6 | 2520.0003 | 5 | 10 | 3.312352 | -3.259914 | 2.937674 | 2.28095 | 12.69645 | 8.226478
2018-01-29 03:32 | 128739.6 | 2640.0008 | 5 | 10 | 3.282342 | -3.259886 | 2.937674 | 2.389633 | 12.69645 | 8.584879
2018-01-29 03:34 | 128859.6 | 2760.0005 | 5 | 10 | 3.248369 | -3.259839 | 2.937674 | 2.498288 | 12.69645 | 8.939711
2018-01-29 03:36 | 128979.6 | 2880.0004 | 5 | 10 | 3.208118 | -3.259886 | 2.937674 | 2.606953 | 12.69645 | 9.290586
2018-01-29 03:38 | 129099.6 | 3000.0017 | 5 | 10 | 3.158388 | -3.259888 | 2.937674 | 2.715603 | 12.69645 | 9.636532
2018-01-29 03:40 | 129219.6 | 3120.0006 | 5 | 10 | 3.094506 | -3.259931 | 2.937674 | 2.824237 | 12.69645 | 9.976354
2018-01-29 03:42 | 129339.6 | 3240.0012 | 5 | 10 | 3.00592 | -3.259897 | 2.937674 | 2.932925 | 12.69645 | 10.30818
2018-01-29 03:42 | 129346 | 3246.4923 | 5 | 10 | 2.999996 | -3.259897 | 2.937674 | 2.938812 | 12.69645 | 10.32586
2018-01-29 03:44 | 129466.1 | 119.9999 | 6 | 10 | 3.631631 | 0 | 2.937674 | 2.938812 | 12.69645 | 10.32586
2018-01-29 03:46 | 129586.1 | 240.0013 | 6 | 10 | 3.673967 | 0 | 2.937674 | 2.938812 | 12.69645 | 10.32586
2018-01-29 03:47 | 129646.1 | 300.0022 | 6 | 10 | 3.682992 | 0 | 2.937674 | 2.938812 | 12.69645 | 10.32586
2018-01-29 03:47 | 129646.1 | 0.0027 | 7 | 11 | 3.682992 | 0 | 0 | 0 | 0 | 0
2018-01-29 03:49 | 129766.2 | 120.0001 | 2 | 11 | 4.200273 | 4.643322 | 0.160789 | 1.172e-09 | 0.6701389 | 4.315e-09
2018-01-29 03:51 | 129886.2 | 240.0014 | 2 | 11 | 4.200305 | 4.157097 | 0.3070627 | 1.172e-09 | 1.284531 | 4.315e-09
2018-01-29 03:53 | 130006.2 | 360.0004 | 2 | 11 | 4.200233 | 3.819084 | 0.4396824 | 1.172e-09 | 1.841569 | 4.315e-09
2018-01-29 03:55 | 130126.2 | 480 | 2 | 11 | 4.200266 | 3.552399 | 0.5624504 | 1.172e-09 | 2.357227 | 4.315e-09
2018-01-29 03:57 | 130246.2 | 600.0015 | 2 | 11 | 4.200264 | 3.309015 | 0.6767253 | 1.172e-09 | 2.83721 | 4.315e-09
2018-01-29 03:57 | 130270.4 | 624.2393 | 2 | 11 | 4.200222 | 3.259987 | 0.698837 | 1.172e-09 | 2.930084 | 4.315e-09
2018-01-29 03:59 | 130390.4 | 120.0008 | 3 | 11 | 4.222022 | 3.260038 | 0.8071223 | 1.172e-09 | 3.385988 | 4.315e-09
2018-01-29 04:01 | 130510.4 | 240.0007 | 3 | 11 | 4.24651 | 3.260113 | 0.9157563 | 1.172e-09 | 3.845959 | 4.315e-09
2018-01-29 04:03 | 130630.4 | 360.0005 | 3 | 11 | 4.272064 | 3.260107 | 1.024441 | 1.172e-09 | 4.308863 | 4.315e-09
2018-01-29 04:05 | 130750.4 | 480.0001 | 3 | 11 | 4.299442 | 3.260061 | 1.133118 | 1.172e-09 | 4.774608 | 4.315e-09
2018-01-29 04:07 | 130870.4 | 600.0008 | 3 | 11 | 4.328313 | 3.260006 | 1.241772 | 1.172e-09 | 5.24331 | 4.315e-09
2018-01-29 04:09 | 130990.4 | 720.0013 | 3 | 11 | 4.358684 | 3.260084 | 1.350451 | 1.172e-09 | 5.715349 | 4.315e-09
2018-01-29 04:11 | 131110.4 | 840.001 | 3 | 11 | 4.390509 | 3.260054 | 1.459082 | 1.172e-09 | 6.190554 | 4.315e-09
2018-01-29 04:13 | 131230.4 | 960.0007 | 3 | 11 | 4.40028 | 3.031309 | 1.564893 | 1.172e-09 | 6.655994 | 4.315e-09
2018-01-29 04:15 | 131350.4 | 1080.0012 | 3 | 11 | 4.400271 | 2.772121 | 1.661492 | 1.172e-09 | 7.081054 | 4.315e-09
2018-01-29 04:17 | 131470.4 | 1200.0001 | 3 | 11 | 4.400271 | 2.547367 | 1.750073 | 1.172e-09 | 7.470833 | 4.315e-09
2018-01-29 04:19 | 131590.4 | 1320.0011 | 3 | 11 | 4.40022 | 2.3515625 | 1.83164 | 1.172e-09 | 7.829745 | 4.315e-09
2018-01-29 04:21 | 131710.4 | 1440.0015 | 3 | 11 | 4.400182 | 2.178116 | 1.907081 | 1.172e-09 | 8.161704 | 4.315e-09
2018-01-29 04:23 | 131830.4 | 1560.0004 | 3 | 11 | 4.400248 | 2.02454 | 1.977054 | 1.172e-09 | 8.469604 | 4.315e-09
2018-01-29 04:25 | 131950.4 | 1680.0008 | 3 | 11 | 4.400205 | 1.882994 | 2.042148 | 1.172e-09 | 8.756031 | 4.315e-09
2018-01-29 04:27 | 132070.4 | 1800.0005 | 3 | 11 | 4.400234 | 1.753932 | 2.102717 | 1.172e-09 | 9.022546 | 4.315e-09
2018-01-29 04:29 | 132190.4 | 1920.0001 | 3 | 11 | 4.400226 | 1.63498 | 2.159165 | 1.172e-09 | 9.270928 | 4.315e-09
2018-01-29 04:31 | 132310.4 | 2040.0013 | 3 | 11 | 4.400221 | 1.525257 | 2.211808 | 1.172e-09 | 9.502572 | 4.315e-09
2018-01-29 04:33 | 132430.4 | 2160.0002 | 3 | 11 | 4.400178 | 1.421547 | 2.260918 | 1.172e-09 | 9.718666 | 4.315e-09
2018-01-29 04:35 | 132550.4 | 2280.0014 | 3 | 11 | 4.400258 | 1.325468 | 2.306692 | 1.172e-09 | 9.920078 | 4.315e-09
2018-01-29 04:37 | 132670.4 | 2400.0002 | 3 | 11 | 4.400198 | 1.234273 | 2.349325 | 1.172e-09 | 10.10767 | 4.315e-09
2018-01-29 04:39 | 132790.4 | 2520.0015 | 3 | 11 | 4.400183 | 1.148696 | 2.389018 | 1.172e-09 | 10.28233 | 4.315e-09
2018-01-29 04:41 | 132910.4 | 2640.0004 | 3 | 11 | 4.400213 | 1.070179 | 2.425957 | 1.172e-09 | 10.44487 | 4.315e-09
2018-01-29 04:43 | 133030.4 | 2760.0001 | 3 | 11 | 4.400174 | 0.9983606 | 2.460423 | 1.172e-09 | 10.59653 | 4.315e-09
2018-01-29 04:45 | 133150.4 | 2880.0014 | 3 | 11 | 4.400184 | 0.9316444 | 2.492555 | 1.172e-09 | 10.73791 | 4.315e-09
2018-01-29 04:47 | 133270.4 | 3000.0004 | 3 | 11 | 4.400161 | 0.8687696 | 2.522563 | 1.172e-09 | 10.86995 | 4.315e-09
2018-01-29 04:49 | 133390.4 | 3120.0017 | 3 | 11 | 4.40022 | 0.8110647 | 2.550542 | 1.172e-09 | 10.99307 | 4.315e-09
2018-01-29 04:51 | 133510.4 | 3240.0007 | 3 | 11 | 4.400189 | 0.7561016 | 2.576643 | 1.172e-09 | 11.10792 | 4.315e-09
2018-01-29 04:53 | 133630.4 | 3360.0012 | 3 | 11 | 4.400139 | 0.705246 | 2.600991 | 1.172e-09 | 11.21505 | 4.315e-09
2018-01-29 04:55 | 133750.4 | 3480.0001 | 3 | 11 | 4.400167 | 0.6586599 | 2.623718 | 1.172e-09 | 11.31505 | 4.315e-09
2018-01-29 04:57 | 133870.4 | 3600.0015 | 3 | 11 | 4.400145 | 0.6153717 | 2.644948 | 1.172e-09 | 11.40847 | 4.315e-09
2018-01-29 04:59 | 133990.4 | 3720.0013 | 3 | 11 | 4.400145 | 0.5750923 | 2.664788 | 1.172e-09 | 11.49577 | 4.315e-09
2018-01-29 05:01 | 134110.4 | 3840.0003 | 3 | 11 | 4.40014 | 0.5368834 | 2.683318 | 1.172e-09 | 11.5773 | 4.315e-09
2018-01-29 05:03 | 134230.4 | 3960.0009 | 3 | 11 | 4.400136 | 0.5013313 | 2.700613 | 1.172e-09 | 11.6534 | 4.315e-09
2018-01-29 05:05 | 134350.4 | 4080.0007 | 3 | 11 | 4.400114 | 0.4679747 | 2.716769 | 1.172e-09 | 11.72449 | 4.315e-09
2018-01-29 05:07 | 134470.4 | 4200.0005 | 3 | 11 | 4.400153 | 0.4378786 | 2.731868 | 1.172e-09 | 11.79093 | 4.315e-09
2018-01-29 05:09 | 134590.4 | 4320.001 | 3 | 11 | 4.400143 | 0.4096174 | 2.74598 | 1.172e-09 | 11.85302 | 4.315e-09
2018-01-29 05:11 | 134710.4 | 4440.0008 | 3 | 11 | 4.400142 | 0.3835821 | 2.759189 | 1.172e-09 | 11.91115 | 4.315e-09
2018-01-29 05:13 | 134830.4 | 4560.0005 | 3 | 11 | 4.400194 | 0.3592691 | 2.771554 | 1.172e-09 | 11.96555 | 4.315e-09
2018-01-29 05:15 | 134950.4 | 4680.0003 | 3 | 11 | 4.400145 | 0.3361893 | 2.783129 | 1.172e-09 | 12.01648 | 4.315e-09
2018-01-29 05:17 | 135070.4 | 4800.0001 | 3 | 11 | 4.400041 | 0.3141136 | 2.793972 | 1.172e-09 | 12.06419 | 4.315e-09
2018-01-29 05:19 | 135190.4 | 4920.0007 | 3 | 11 | 4.400057 | 0.2951317 | 2.804141 | 1.172e-09 | 12.10894 | 4.315e-09
2018-01-29 05:21 | 135310.4 | 5040.0012 | 3 | 11 | 4.400122 | 0.2776756 | 2.813692 | 1.172e-09 | 12.15097 | 4.315e-09
2018-01-29 05:23 | 135430.4 | 5160.0002 | 3 | 11 | 4.400147 | 0.2615557 | 2.822672 | 1.172e-09 | 12.19048 | 4.315e-09
2018-01-29 05:25 | 135550.4 | 5280.0015 | 3 | 11 | 4.400039 | 0.2455702 | 2.831123 | 1.172e-09 | 12.22767 | 4.315e-09
2018-01-29 05:27 | 135670.4 | 5400.0013 | 3 | 11 | 4.40008 | 0.2320776 | 2.839096 | 1.172e-09 | 12.26275 | 4.315e-09
2018-01-29 05:29 | 135790.4 | 5520.0011 | 3 | 11 | 4.400144 | 0.2199068 | 2.84662 | 1.172e-09 | 12.29585 | 4.315e-09
2018-01-29 05:31 | 135910.4 | 5640.0001 | 3 | 11 | 4.400038 | 0.2070799 | 2.853736 | 1.172e-09 | 12.32717 | 4.315e-09
2018-01-29 05:33 | 136030.4 | 5760.0008 | 3 | 11 | 4.40006 | 0.1960535 | 2.860467 | 1.172e-09 | 12.35678 | 4.315e-09
2018-01-29 05:35 | 136150.4 | 5880.0013 | 3 | 11 | 4.400115 | 0.1864004 | 2.866844 | 1.172e-09 | 12.38484 | 4.315e-09
2018-01-29 05:37 | 136270.4 | 6000.0011 | 3 | 11 | 4.400068 | 0.1764288 | 2.87289 | 1.172e-09 | 12.41145 | 4.315e-09
2018-01-29 05:39 | 136390.4 | 6120 | 3 | 11 | 4.400052 | 0.1675282 | 2.878626 | 1.172e-09 | 12.43668 | 4.315e-09
2018-01-29 05:41 | 136510.4 | 6240.0007 | 3 | 11 | 4.400048 | 0.1593342 | 2.884083 | 1.172e-09 | 12.46069 | 4.315e-09
2018-01-29 05:43 | 136630.4 | 6360.0004 | 3 | 11 | 4.400055 | 0.1522226 | 2.889284 | 1.172e-09 | 12.48358 | 4.315e-09
2018-01-29 05:45 | 136750.4 | 6480.0002 | 3 | 11 | 4.400065 | 0.1450996 | 2.894246 | 1.172e-09 | 12.50541 | 4.315e-09
2018-01-29 05:47 | 136870.4 | 6600.0015 | 3 | 11 | 4.400116 | 0.1389952 | 2.898981 | 1.172e-09 | 12.52624 | 4.315e-09
2018-01-29 05:49 | 136990.4 | 6720.0006 | 3 | 11 | 4.400098 | 0.1323404 | 2.903504 | 1.172e-09 | 12.54615 | 4.315e-09
2018-01-29 05:51 | 137110.4 | 6840.0011 | 3 | 11 | 4.40008 | 0.1265488 | 2.907818 | 1.172e-09 | 12.56513 | 4.315e-09
2018-01-29 05:53 | 137230.4 | 6960.0001 | 3 | 11 | 4.400064 | 0.1208525 | 2.91194 | 1.172e-09 | 12.58326 | 4.315e-09
2018-01-29 05:55 | 137350.4 | 7080.0007 | 3 | 11 | 4.400002 | 0.1147709 | 2.91588 | 1.172e-09 | 12.6006 | 4.315e-09
2018-01-29 05:57 | 137470.4 | 7200.0014 | 3 | 11 | 4.400111 | 0.1105261 | 2.919643 | 1.172e-09 | 12.61716 | 4.315e-09
2018-01-29 05:59 | 137590.4 | 7320.0011 | 3 | 11 | 4.400053 | 0.1051359 | 2.92324 | 1.172e-09 | 12.63299 | 4.315e-09
2018-01-29 06:01 | 137710.4 | 7440.0008 | 3 | 11 | 4.400119 | 0.101223 | 2.926674 | 1.172e-09 | 12.6481 | 4.315e-09
2018-01-29 06:03 | 137830.4 | 7560.0013 | 3 | 11 | 4.400087 | 0.09657764 | 2.929958 | 1.172e-09 | 12.66255 | 4.315e-09
2018-01-29 06:05 | 137950.4 | 7680.0004 | 3 | 11 | 4.400046 | 0.09231186 | 2.933101 | 1.172e-09 | 12.67638 | 4.315e-09
2018-01-29 06:07 | 138070.4 | 7800.001 | 3 | 11 | 4.400018 | 0.08811665 | 2.93611 | 1.172e-09 | 12.68962 | 4.315e-09
2018-01-29 06:09 | 138190.4 | 7920.0007 | 3 | 11 | 4.400102 | 0.08526039 | 2.939011 | 1.172e-09 | 12.70238 | 4.315e-09
2018-01-29 06:11 | 138310.4 | 8040.0005 | 3 | 11 | 4.400092 | 0.08202076 | 2.941794 | 1.172e-09 | 12.71463 | 4.315e-09
2018-01-29 06:11 | 138315.7 | 8045.2332 | 3 | 11 | 4.400081 | 0.08149433 | 2.941913 | 1.172e-09 | 12.71515 | 4.315e-09
2018-01-29 06:13 | 138435.7 | 120.0006 | 4 | 11 | 4.387726 | 0 | 2.941913 | 1.172e-09 | 12.71515 | 4.315e-09
2018-01-29 06:15 | 138555.7 | 240.0004 | 4 | 11 | 4.386153 | 0 | 2.941913 | 1.172e-09 | 12.71515 | 4.315e-09
2018-01-29 06:16 | 138615.7 | 300.0013 | 4 | 11 | 4.385577 | 0 | 2.941913 | 1.172e-09 | 12.71515 | 4.315e-09
2018-01-29 06:18 | 138735.8 | 120.0008 | 5 | 11 | 3.942371 | -3.259897 | 2.941913 | 0.1086512 | 12.71515 | 0.4338652
2018-01-29 06:20 | 138855.8 | 240.0014 | 5 | 11 | 3.899217 | -3.260217 | 2.941913 | 0.2173226 | 12.71515 | 0.8598458
2018-01-29 06:22 | 138975.8 | 360.0011 | 5 | 11 | 3.85812 | -3.259856 | 2.941913 | 0.3258722 | 12.71515 | 1.280885
2018-01-29 06:24 | 139095.8 | 480.0001 | 5 | 11 | 3.817024 | -3.259836 | 2.941913 | 0.4346495 | 12.71515 | 1.69832
2018-01-29 06:26 | 139215.8 | 600.0015 | 5 | 11 | 3.776902 | -3.259872 | 2.941913 | 0.5433166 | 12.71515 | 2.110917
2018-01-29 06:28 | 139335.8 | 720.0005 | 5 | 11 | 3.737422 | -3.259939 | 2.941913 | 0.65193 | 12.71515 | 2.518993
2018-01-29 06:30 | 139455.8 | 840.0009 | 5 | 11 | 3.698526 | -3.25987 | 2.941913 | 0.760622 | 12.71515 | 2.923096
2018-01-29 06:32 | 139575.8 | 960.0016 | 5 | 11 | 3.660803 | -3.259928 | 2.941913 | 0.8693028 | 12.71515 | 3.322989
2018-01-29 06:34 | 139695.8 | 1080.0006 | 5 | 11 | 3.625268 | -3.259808 | 2.941913 | 0.9779494 | 12.71515 | 3.718769
2018-01-29 06:36 | 139815.8 | 1200.0012 | 5 | 11 | 3.591623 | -3.259901 | 2.941913 | 1.086621 | 12.71515 | 4.110892
2018-01-29 06:38 | 139935.8 | 1320.0009 | 5 | 11 | 3.560224 | -3.260232 | 2.941913 | 1.195241 | 12.71515 | 4.499286
2018-01-29 06:40 | 140055.8 | 1440.0015 | 5 | 11 | 3.53131 | -3.260006 | 2.941913 | 1.303918 | 12.71515 | 4.884614
2018-01-29 06:42 | 140175.8 | 1560.0013 | 5 | 11 | 3.504551 | -3.260154 | 2.941913 | 1.412601 | 12.71515 | 5.266932
2018-01-29 06:44 | 140295.8 | 1680.0011 | 5 | 11 | 3.479725 | -3.2601 | 2.941913 | 1.521267 | 12.71515 | 5.646392
2018-01-29 06:46 | 140415.8 | 1800.0009 | 5 | 11 | 3.456355 | -3.26016 | 2.941913 | 1.629934 | 12.71515 | 6.023246
2018-01-29 06:48 | 140535.8 | 1920.0005 | 5 | 11 | 3.433679 | -3.260177 | 2.941913 | 1.738595 | 12.71515 | 6.397587
2018-01-29 06:50 | 140655.8 | 2040.0011 | 5 | 11 | 3.410747 | -3.260199 | 2.941913 | 1.847268 | 12.71515 | 6.769495
2018-01-29 06:52 | 140775.8 | 2160.0002 | 5 | 11 | 3.387524 | -3.259856 | 2.941913 | 1.95591 | 12.71515 | 7.138797
2018-01-29 06:54 | 140895.8 | 2280.0016 | 5 | 11 | 3.363587 | -3.26008 | 2.941913 | 2.064536 | 12.71515 | 7.50547
2018-01-29 06:56 | 141015.8 | 2400.0013 | 5 | 11 | 3.338375 | -3.259859 | 2.941913 | 2.172343 | 12.71515 | 7.866746
2018-01-29 06:58 | 141135.8 | 2520.001 | 5 | 11 | 3.310793 | -3.260185 | 2.941913 | 2.281006 | 12.71515 | 8.228037
2018-01-29 07:00 | 141255.8 | 2640.0016 | 5 | 11 | 3.280348 | -3.26017 | 2.941913 | 2.389673 | 12.71515 | 8.586181
2018-01-29 07:02 | 141375.8 | 2760.0006 | 5 | 11 | 3.246596 | -3.260169 | 2.941913 | 2.498337 | 12.71515 | 8.940845
2018-01-29 07:04 | 141495.8 | 2880.0003 | 5 | 11 | 3.206779 | -3.260136 | 2.941913 | 2.607005 | 12.71515 | 9.291553
2018-01-29 07:06 | 141615.8 | 3000.0001 | 5 | 11 | 3.157687 | -3.259859 | 2.941913 | 2.715665 | 12.71515 | 9.637441
2018-01-29 07:08 | 141735.8 | 3120.0013 | 5 | 11 | 3.095601 | -3.260156 | 2.941913 | 2.824294 | 12.71515 | 9.977241
2018-01-29 07:10 | 141855.8 | 3240.0004 | 5 | 11 | 3.00977 | -3.260142 | 2.941913 | 2.932988 | 12.71515 | 10.30934
2018-01-29 07:11 | 141866.7 | 3250.9052 | 5 | 11 | 2.999997 | -3.260147 | 2.941913 | 2.942867 | 12.71515 | 10.33903
2018-01-29 07:13 | 141986.7 | 120.0006 | 6 | 11 | 3.630179 | 0 | 2.941913 | 2.942867 | 12.71515 | 10.33903
2018-01-29 07:15 | 142106.7 | 240.0011 | 6 | 11 | 3.672703 | 0 | 2.941913 | 2.942867 | 12.71515 | 10.33903
2018-01-29 07:16 | 142166.7 | 300.0013 | 6 | 11 | 3.68188 | 0 | 2.941913 | 2.942867 | 12.71515 | 10.33903
2018-01-29 07:16 | 142166.8 | 0.0027 | 7 | 12 | 3.68184 | 0 | 0 | 0 | 0 | 0
2018-01-29 07:18 | 142286.8357 | 120.0008 | 2 | 12 | 4.200292 | 4.669533 | 0.1611691 | 1.423e-09 | 0.6715312 | 5.24e-09
2018-01-29 07:20 | 142406.8364 | 240.0015 | 2 | 12 | 4.200266 | 4.182287 | 0.3082438 | 1.423e-09 | 1.289288 | 5.24e-09
2018-01-29 07:22 | 142526.8354 | 360.0005 | 2 | 12 | 4.200271 | 3.840792 | 0.4416423 | 1.423e-09 | 1.849597 | 5.24e-09
2018-01-29 07:24 | 142646.835 | 480.0001 | 2 | 12 | 4.200226 | 3.569304 | 0.5650288 | 1.423e-09 | 2.367852 | 5.24e-09
2018-01-29 07:26 | 142766.8365 | 600.0016 | 2 | 12 | 4.200229 | 3.323429 | 0.6798868 | 1.423e-09 | 2.850285 | 5.24e-09
2018-01-29 07:26 | 142798.9232 | 632.0883 | 2 | 12 | 4.200214 | 3.25997 | 0.7092348 | 1.423e-09 | 2.973554 | 5.24e-09
2018-01-29 07:28 | 142918.9 | 120.0008 | 3 | 12 | 4.221914 | 3.259968 | 0.8175111 | 1.423e-09 | 3.429405 | 5.24e-09
2018-01-29 07:30 | 143038.9 | 240.0007 | 3 | 12 | 4.246091 | 3.259907 | 0.9261355 | 1.423e-09 | 3.889306 | 5.24e-09
2018-01-29 07:32 | 143158.9 | 360.0011 | 3 | 12 | 4.271769 | 3.259968 | 1.034807 | 1.423e-09 | 4.352116 | 5.24e-09
2018-01-29 07:34 | 143278.9 | 480.0011 | 3 | 12 | 4.299428 | 3.259964 | 1.14346 | 1.423e-09 | 4.817739 | 5.24e-09
2018-01-29 07:36 | 143398.9 | 600.0008 | 3 | 12 | 4.328636 | 3.259895 | 1.252129 | 1.423e-09 | 5.28653 | 5.24e-09
2018-01-29 07:38 | 143518.9 | 720.0013 | 3 | 12 | 4.359291 | 3.259964 | 1.360814 | 1.423e-09 | 5.758638 | 5.24e-09
2018-01-29 07:40 | 143638.9 | 840.0002 | 3 | 12 | 4.391072 | 3.259947 | 1.469483 | 1.423e-09 | 6.234068 | 5.24e-09
2018-01-29 07:42 | 143758.9 | 960.0008 | 3 | 12 | 4.400292 | 3.023743 | 1.575088 | 1.423e-09 | 6.698619 | 5.24e-09
2018-01-29 07:44 | 143878.9 | 1080.0013 | 3 | 12 | 4.400248 | 2.762579 | 1.671386 | 1.423e-09 | 7.122353 | 5.24e-09
2018-01-29 07:46 | 143998.9 | 1200.0003 | 3 | 12 | 4.400197 | 2.534824 | 1.759632 | 1.423e-09 | 7.510658 | 5.24e-09
2018-01-29 07:48 | 144118.9 | 1320.0018 | 3 | 12 | 4.400268 | 2.338022 | 1.840765 | 1.423e-09 | 7.867662 | 5.24e-09
2018-01-29 07:50 | 144238.9 | 1440.0016 | 3 | 12 | 4.400208 | 2.1632 | 1.91571 | 1.423e-09 | 8.197439 | 5.24e-09
2018-01-29 07:52 | 144358.9 | 1560.0005 | 3 | 12 | 4.400237 | 2.006999 | 1.985154 | 1.423e-09 | 8.503008 | 5.24e-09
2018-01-29 07:54 | 144478.9 | 1680.001 | 3 | 12 | 4.400235 | 1.867903 | 2.049706 | 1.423e-09 | 8.78705 | 5.24e-09
2018-01-29 07:56 | 144598.9 | 1800.0008 | 3 | 12 | 4.400248 | 1.740026 | 2.109791 | 1.423e-09 | 9.051437 | 5.24e-09
2018-01-29 07:58 | 144718.9 | 1920.0007 | 3 | 12 | 4.400247 | 1.621211 | 2.165772 | 1.423e-09 | 9.297767 | 5.24e-09
2018-01-29 08:00 | 144838.9 | 2040.0003 | 3 | 12 | 4.400243 | 1.510206 | 2.217911 | 1.423e-09 | 9.527187 | 5.24e-09
2018-01-29 08:02 | 144958.9 | 2160.0015 | 3 | 12 | 4.400251 | 1.406844 | 2.266512 | 1.423e-09 | 9.741041 | 5.24e-09
2018-01-29 08:04 | 145078.9 | 2280.0005 | 3 | 12 | 4.400179 | 1.310426 | 2.311779 | 1.423e-09 | 9.940226 | 5.24e-09
2018-01-29 08:06 | 145198.9 | 2400.0002 | 3 | 12 | 4.400258 | 1.224107 | 2.353977 | 1.423e-09 | 10.12591 | 5.24e-09
2018-01-29 08:08 | 145318.9 | 2520 | 3 | 12 | 4.400166 | 1.141046 | 2.393401 | 1.423e-09 | 10.29938 | 5.24e-09
2018-01-29 08:10 | 145438.9 | 2640.0006 | 3 | 12 | 4.400158 | 1.065052 | 2.430154 | 1.423e-09 | 10.4611 | 5.24e-09
2018-01-29 08:12 | 145558.9 | 2760.0012 | 3 | 12 | 4.400192 | 0.994462 | 2.464478 | 1.423e-09 | 10.61213 | 5.24e-09
2018-01-29 08:14 | 145678.9 | 2880.0002 | 3 | 12 | 4.400216 | 0.9285297 | 2.496488 | 1.423e-09 | 10.75298 | 5.24e-09
2018-01-29 08:16 | 145798.9 | 3000.0008 | 3 | 12 | 4.400169 | 0.8653755 | 2.526372 | 1.423e-09 | 10.88448 | 5.24e-09
2018-01-29 08:18 | 145918.9 | 3120.0005 | 3 | 12 | 4.400186 | 0.8072882 | 2.554263 | 1.423e-09 | 11.0072 | 5.24e-09
2018-01-29 08:20 | 146038.9 | 3240.0002 | 3 | 12 | 4.400158 | 0.752696 | 2.580238 | 1.423e-09 | 11.12149 | 5.24e-09
2018-01-29 08:22 | 146158.9 | 3360.0017 | 3 | 12 | 4.400171 | 0.7018719 | 2.604489 | 1.423e-09 | 11.2282 | 5.24e-09
2018-01-29 08:24 | 146278.9 | 3480.0007 | 3 | 12 | 4.400151 | 0.6547756 | 2.627094 | 1.423e-09 | 11.32767 | 5.24e-09
2018-01-29 08:26 | 146398.9 | 3600.0004 | 3 | 12 | 4.400204 | 0.6125135 | 2.648196 | 1.423e-09 | 11.42052 | 5.24e-09
2018-01-29 08:28 | 146518.9 | 3720.0002 | 3 | 12 | 4.400108 | 0.5718861 | 2.667934 | 1.423e-09 | 11.50738 | 5.24e-09
2018-01-29 08:30 | 146638.9 | 3840.0015 | 3 | 12 | 4.400154 | 0.5348406 | 2.686383 | 1.423e-09 | 11.58855 | 5.24e-09
2018-01-29 08:32 | 146758.9 | 3960.0005 | 3 | 12 | 4.400156 | 0.5002308 | 2.703626 | 1.423e-09 | 11.66442 | 5.24e-09
2018-01-29 08:34 | 146878.9 | 4080.0011 | 3 | 12 | 4.40014 | 0.4677839 | 2.719758 | 1.423e-09 | 11.73541 | 5.24e-09
2018-01-29 08:36 | 146998.9 | 4200.0001 | 3 | 12 | 4.400196 | 0.4383354 | 2.734845 | 1.423e-09 | 11.80179 | 5.24e-09
2018-01-29 08:38 | 147118.9 | 4320.0015 | 3 | 12 | 4.400076 | 0.4094181 | 2.748983 | 1.423e-09 | 11.864 | 5.24e-09
2018-01-29 08:40 | 147238.9 | 4440.0003 | 3 | 12 | 4.40012 | 0.3840141 | 2.76222 | 1.423e-09 | 11.92225 | 5.24e-09
2018-01-29 08:42 | 147358.9 | 4560.0006 | 3 | 12 | 4.400129 | 0.3597317 | 2.774619 | 1.423e-09 | 11.9768 | 5.24e-09
2018-01-29 08:44 | 147478.9 | 4680.0003 | 3 | 12 | 4.40012 | 0.3365421 | 2.786231 | 1.423e-09 | 12.0279 | 5.24e-09
2018-01-29 08:46 | 147598.9 | 4800 | 3 | 12 | 4.400173 | 0.3161526 | 2.797103 | 1.423e-09 | 12.07574 | 5.24e-09
2018-01-29 08:48 | 147718.9 | 4920.0005 | 3 | 12 | 4.400136 | 0.2968655 | 2.807303 | 1.423e-09 | 12.12062 | 5.24e-09
2018-01-29 08:50 | 147838.9 | 5040.0015 | 3 | 12 | 4.400103 | 0.2786846 | 2.816894 | 1.423e-09 | 12.16282 | 5.24e-09
2018-01-29 08:52 | 147958.9 | 5160.0011 | 3 | 12 | 4.400118 | 0.2623739 | 2.825912 | 1.423e-09 | 12.2025 | 5.24e-09
2018-01-29 08:54 | 148078.9 | 5280.0004 | 3 | 12 | 4.400039 | 0.2463598 | 2.834407 | 1.423e-09 | 12.23988 | 5.24e-09
2018-01-29 08:56 | 148198.9 | 5400.0008 | 3 | 12 | 4.400128 | 0.2331419 | 2.84241 | 1.423e-09 | 12.27509 | 5.24e-09
2018-01-29 08:58 | 148318.9 | 5520.0009 | 3 | 12 | 4.400157 | 0.2202911 | 2.849957 | 1.423e-09 | 12.3083 | 5.24e-09
2018-01-29 09:00 | 148438.9 | 5640.0002 | 3 | 12 | 4.400163 | 0.2081804 | 2.857082 | 1.423e-09 | 12.33965 | 5.24e-09
2018-01-29 09:02 | 148558.9 | 5760 | 3 | 12 | 4.400125 | 0.1967535 | 2.863823 | 1.423e-09 | 12.36931 | 5.24e-09
2018-01-29 09:04 | 148678.9 | 5880.0012 | 3 | 12 | 4.400075 | 0.1860666 | 2.870203 | 1.423e-09 | 12.39739 | 5.24e-09
2018-01-29 09:06 | 148798.9 | 6000.0014 | 3 | 12 | 4.400039 | 0.1759901 | 2.876254 | 1.423e-09 | 12.42401 | 5.24e-09
2018-01-29 09:08 | 148918.9 | 6120.0009 | 3 | 12 | 4.400066 | 0.167264 | 2.881992 | 1.423e-09 | 12.44926 | 5.24e-09
2018-01-29 09:10 | 149038.9 | 6240.0006 | 3 | 12 | 4.400077 | 0.1592445 | 2.887441 | 1.423e-09 | 12.47324 | 5.24e-09
2018-01-29 09:12 | 149158.9 | 6360.0003 | 3 | 12 | 4.400078 | 0.1518583 | 2.892628 | 1.423e-09 | 12.49606 | 5.24e-09
2018-01-29 09:14 | 149278.9 | 6480.0009 | 3 | 12 | 4.400054 | 0.1443205 | 2.897566 | 1.423e-09 | 12.51779 | 5.24e-09
2018-01-29 09:16 | 149398.9 | 6600.0008 | 3 | 12 | 4.400093 | 0.1378574 | 2.902274 | 1.423e-09 | 12.5385 | 5.24e-09
2018-01-29 09:18 | 149518.9 | 6720.0005 | 3 | 12 | 4.400074 | 0.1315031 | 2.906768 | 1.423e-09 | 12.55828 | 5.24e-09
2018-01-29 09:20 | 149638.9 | 6840.0002 | 3 | 12 | 4.400109 | 0.1254692 | 2.911055 | 1.423e-09 | 12.57714 | 5.24e-09
2018-01-29 09:22 | 149758.9 | 6960.0017 | 3 | 12 | 4.400102 | 0.1200771 | 2.915142 | 1.423e-09 | 12.59512 | 5.24e-09
2018-01-29 09:24 | 149878.9 | 7080.0007 | 3 | 12 | 4.400087 | 0.1145239 | 2.919042 | 1.423e-09 | 12.61228 | 5.24e-09
2018-01-29 09:26 | 149998.9 | 7200.0012 | 3 | 12 | 4.400092 | 0.1094103 | 2.922766 | 1.423e-09 | 12.62867 | 5.24e-09
2018-01-29 09:28 | 150118.9 | 7320.0002 | 3 | 12 | 4.400105 | 0.1048365 | 2.926331 | 1.423e-09 | 12.64435 | 5.24e-09
2018-01-29 09:30 | 150238.9 | 7440.0007 | 3 | 12 | 4.400072 | 0.09982967 | 2.929737 | 1.423e-09 | 12.65934 | 5.24e-09
2018-01-29 09:32 | 150358.9 | 7560.0014 | 3 | 12 | 4.400087 | 0.095994 | 2.932998 | 1.423e-09 | 12.67369 | 5.24e-09
2018-01-29 09:34 | 150478.9 | 7680.0003 | 3 | 12 | 4.400054 | 0.09157372 | 2.936124 | 1.423e-09 | 12.68744 | 5.24e-09
2018-01-29 09:36 | 150598.9 | 7800.0001 | 3 | 12 | 4.400062 | 0.08813 | 2.939119 | 1.423e-09 | 12.70062 | 5.24e-09
2018-01-29 09:38 | 150718.9 | 7920.0007 | 3 | 12 | 4.400084 | 0.08481026 | 2.941998 | 1.423e-09 | 12.71329 | 5.24e-09
2018-01-29 09:40 | 150827.6 | 8028.6393 | 3 | 12 | 4.400066 | 0.08149242 | 2.94451 | 1.423e-09 | 12.72434 | 5.24e-09
2018-01-29 09:42 | 150947.6 | 120.0008 | 4 | 12 | 4.387686 | 0 | 2.94451 | 1.423e-09 | 12.72434 | 5.24e-09
2018-01-29 09:44 | 151067.6 | 240.0004 | 4 | 12 | 4.386114 | 0 | 2.94451 | 1.423e-09 | 12.72434 | 5.24e-09
2018-01-29 09:45 | 151127.6 | 300.0021 | 4 | 12 | 4.385549 | 0 | 2.94451 | 1.423e-09 | 12.72434 | 5.24e-09
2018-01-29 09:47 | 151247.7 | 120.0008 | 5 | 12 | 3.941067 | -3.260109 | 2.94451 | 0.1086327 | 12.72434 | 0.433659
2018-01-29 09:49 | 151367.7 | 240.0006 | 5 | 12 | 3.898446 | -3.2601 | 2.94451 | 0.2173312 | 12.72434 | 0.8596286
2018-01-29 09:51 | 151487.7 | 360.0012 | 5 | 12 | 3.85837 | -3.260116 | 2.94451 | 0.3259999 | 12.72434 | 1.281097
2018-01-29 09:53 | 151607.7 | 480.0001 | 5 | 12 | 3.818 | -3.259836 | 2.94451 | 0.4346208 | 12.72434 | 1.698003
2018-01-29 09:55 | 151727.7 | 600.0007 | 5 | 12 | 3.778195 | -3.26014 | 2.94451 | 0.5433179 | 12.72434 | 2.110832
2018-01-29 09:57 | 151847.7 | 720.0013 | 5 | 12 | 3.739811 | -3.260109 | 2.94451 | 0.6519992 | 12.72434 | 2.519362
2018-01-29 09:59 | 151967.7 | 840.001 | 5 | 12 | 3.701631 | -3.260124 | 2.94451 | 0.760671 | 12.72434 | 2.923691
2018-01-29 10:01 | 152087.7 | 960.0009 | 5 | 12 | 3.664207 | -3.260049 | 2.94451 | 0.8692955 | 12.72434 | 3.323735
2018-01-29 10:03 | 152207.7 | 1080.0007 | 5 | 12 | 3.628775 | -3.260116 | 2.94451 | 0.977991 | 12.72434 | 3.720073
2018-01-29 10:05 | 152327.7 | 1200.0012 | 5 | 12 | 3.595316 | -3.260064 | 2.94451 | 1.086658 | 12.72434 | 4.112568
2018-01-29 10:07 | 152447.7 | 1320.001 | 5 | 12 | 3.563941 | -3.260085 | 2.94451 | 1.195345 | 12.72434 | 4.501605
2018-01-29 10:09 | 152567.7 | 1440.0008 | 5 | 12 | 3.534884 | -3.260114 | 2.94451 | 1.303976 | 12.72434 | 4.887171
2018-01-29 10:11 | 152687.7 | 1560.0004 | 5 | 12 | 3.507951 | -3.260102 | 2.94451 | 1.412672 | 12.72434 | 5.269923
2018-01-29 10:13 | 152807.7 | 1680.0011 | 5 | 12 | 3.483083 | -3.260127 | 2.94451 | 1.521329 | 12.72434 | 5.649719
2018-01-29 10:15 | 152927.7 | 1800.0008 | 5 | 12 | 3.459389 | -3.260098 | 2.94451 | 1.630007 | 12.72434 | 6.026956
2018-01-29 10:17 | 153047.7 | 1920.0007 | 5 | 12 | 3.43629 | -3.260182 | 2.94451 | 1.738677 | 12.72434 | 6.40163
2018-01-29 10:19 | 153167.7 | 2040.0012 | 5 | 12 | 3.413412 | -3.260124 | 2.94451 | 1.847344 | 12.72434 | 6.773795
2018-01-29 10:21 | 153287.7 | 2160.0002 | 5 | 12 | 3.390223 | -3.259823 | 2.94451 | 1.954191 | 12.72434 | 7.13728
2018-01-29 10:23 | 153407.7 | 2280.0009 | 5 | 12 | 3.37122 | -3.26019 | 2.94451 | 2.062863 | 12.72434 | 7.504494
2018-01-29 10:24 | 153447.8 | 2320.0859 | 5 | 12 | 3.376668 | -3.260221 | 2.94451 | 2.09915 | 12.72434 | 7.626916
2018-01-29 11:55 | 153567.8 | 2440.131896 | 5 | 12 | 3.388421 | -3.260156 | 2.94451 | 2.207812 | 12.72434 | 7.999479
2018-01-29 11:57 | 153687.8 | 2560.132596 | 5 | 12 | 3.363733 | -3.259787 | 2.94451 | 2.316475 | 12.72434 | 8.366217
2018-01-29 11:59 | 153807.8 | 2680.132296 | 5 | 12 | 3.338795 | -3.260149 | 2.94451 | 2.42515 | 12.72434 | 8.730526
2018-01-29 12:01 | 153927.8 | 2800.132896 | 5 | 12 | 3.304262 | -3.260139 | 2.94451 | 2.533816 | 12.72434 | 9.091586
2018-01-29 12:03 | 154047.8 | 2920.132596 | 5 | 12 | 3.262459 | -3.260177 | 2.94451 | 2.642489 | 12.72434 | 9.448061
2018-01-29 12:05 | 154167.8 | 3040.132396 | 5 | 12 | 3.214648 | -3.260067 | 2.94451 | 2.751143 | 12.72434 | 9.799942
2018-01-29 12:07 | 154287.8 | 3160.132196 | 5 | 12 | 3.152062 | -3.259888 | 2.94451 | 2.859781 | 12.72434 | 10.14575
2018-01-29 12:09 | 154407.8 | 3280.132096 | 5 | 12 | 3.067564 | -3.25989 | 2.94451 | 2.968431 | 12.72434 | 10.48395
2018-01-29 12:10 | 154473.2 | 3345.511296 | 5 | 12 | 2.999996 | -3.260228 | 2.94451 | 3.027644 | 12.72434 | 10.6637
2018-01-29 12:12 | 154593.3 | 120.0016 | 6 | 12 | 3.608036 | 0 | 2.94451 | 3.027644 | 12.72434 | 10.6637
2018-01-29 12:14 | 154713.3 | 240.0014 | 6 | 12 | 3.650667 | 0 | 2.94451 | 3.027644 | 12.72434 | 10.6637
2018-01-29 12:15 | 154773.3 | 300.0015 | 6 | 12 | 3.6609 | 0 | 2.94451 | 3.027644 | 12.72434 | 10.6637
2018-01-29 12:15 | 154773.3 | 0.0027 | 7 | 13 | 3.660718 | 0 | 0 | 0 | 0 | 0
2018-01-29 12:17 | 154893.3 | 120.0016 | 2 | 13 | 4.200284 | 4.630322 | 0.1599707 | 0 | 0.6673965 | 0
2018-01-29 12:19 | 155013.3 | 240.0007 | 2 | 13 | 4.200312 | 4.154509 | 0.3057903 | 0 | 1.279868 | 0
2018-01-29 12:21 | 155133.3 | 360.0012 | 2 | 13 | 4.200237 | 3.802351 | 0.4378673 | 0 | 1.83462 | 0
2018-01-29 12:23 | 155253.3 | 480.0027 | 2 | 13 | 4.200264 | 3.538465 | 0.5600291 | 0 | 2.347727 | 0
2018-01-29 12:25 | 155373.3 | 600.0016 | 2 | 13 | 4.200259 | 3.295963 | 0.6737608 | 0 | 2.825429 | 0
2018-01-29 12:25 | 155391.8 | 618.4625 | 2 | 13 | 4.200248 | 3.259993 | 0.6906626 | 0 | 2.896421 | 0
2018-01-29 12:27 | 155511.8 | 120.0009 | 3 | 13 | 4.221327 | 3.259972 | 0.798909 | 0 | 3.352129 | 0
2018-01-29 12:29 | 155631.8 | 240.0014 | 3 | 13 | 4.244716 | 3.260002 | 0.9075986 | 0 | 3.812211 | 0
2018-01-29 12:31 | 155751.8 | 360.0004 | 3 | 13 | 4.269503 | 3.260017 | 1.016268 | 0 | 4.274812 | 0
2018-01-29 12:33 | 155871.8 | 480.0003 | 3 | 13 | 4.295536 | 3.259985 | 1.124912 | 0 | 4.740063 | 0
2018-01-29 12:35 | 155991.8 | 600.0017 | 3 | 13 | 4.323156 | 3.259966 | 1.233572 | 0 | 5.208307 | 0
2018-01-29 12:37 | 156111.8 | 720.0013 | 3 | 13 | 4.351659 | 3.260046 | 1.342241 | 0 | 5.679636 | 0
2018-01-29 12:39 | 156231.8 | 840.0002 | 3 | 13 | 4.380835 | 3.259975 | 1.450907 | 0 | 6.154086 | 0
2018-01-29 12:41 | 156351.8 | 960.0007 | 3 | 13 | 4.400265 | 3.139025 | 1.558775 | 0 | 6.628055 | 0
2018-01-29 12:43 | 156471.8 | 1080.0014 | 3 | 13 | 4.400288 | 2.879732 | 1.658992 | 0 | 7.069038 | 0
2018-01-29 12:45 | 156591.8 | 1200.0011 | 3 | 13 | 4.40026 | 2.610279 | 1.75102 | 0 | 7.473984 | 0
2018-01-29 12:47 | 156711.8 | 1320.0009 | 3 | 13 | 4.400234 | 2.453396 | 1.835903 | 0 | 7.847484 | 0
2018-01-29 12:49 | 156831.8 | 1440.0013 | 3 | 13 | 4.400205 | 2.276772 | 1.914667 | 0 | 8.194068 | 0
2018-01-29 12:51 | 156951.8 | 1560.0005 | 3 | 13 | 4.400187 | 2.118479 | 1.987774 | 0 | 8.515753 | 0
2018-01-29 12:53 | 157071.8 | 1680.001 | 3 | 13 | 4.400214 | 1.972723 | 2.055825 | 0 | 8.815191 | 0
2018-01-29 12:55 | 157191.8 | 1800.0019 | 3 | 13 | 4.400074 | 1.824408 | 2.119324 | 0 | 9.0946 | 0
2018-01-29 12:57 | 157311.8 | 1920.0022 | 3 | 13 | 4.400226 | 1.721169 | 2.178596 | 0 | 9.355408 | 0
2018-01-29 12:59 | 157431.8 | 2040.0011 | 3 | 13 | 4.400263 | 1.606349 | 2.23402 | 0 | 9.599286 | 0
2018-01-29 13:01 | 157551.8 | 2160.0016 | 3 | 13 | 4.400198 | 1.499165 | 2.285748 | 0 | 9.826896 | 0
2018-01-29 13:03 | 157671.8 | 2280.0007 | 3 | 13 | 4.400274 | 1.401358 | 2.334035 | 0 | 10.03937 | 0
2018-01-29 13:05 | 157791.8 | 2400.0022 | 3 | 13 | 4.400191 | 1.308358 | 2.379154 | 0 | 10.2379 | 0
2018-01-29 13:07 | 157911.8 | 2520.0012 | 3 | 13 | 4.40022 | 1.224291 | 2.421344 | 0 | 10.42355 | 0
2018-01-29 13:09 | 158031.8 | 2640.001 | 3 | 13 | 4.400212 | 1.145 | 2.460809 | 0 | 10.5972 | 0
2018-01-29 13:11 | 158151.8 | 2760.0022 | 3 | 13 | 4.400187 | 1.071017 | 2.49772 | 0 | 10.75962 | 0
2018-01-29 13:13 | 158271.8 | 2880.0005 | 3 | 13 | 4.400179 | 1.002115 | 2.532262 | 0 | 10.91161 | 0
2018-01-29 13:15 | 158391.8 | 3000.0019 | 3 | 13 | 4.400193 | 0.9384279 | 2.564596 | 0 | 11.05388 | 0
2018-01-29 13:17 | 158511.8 | 3120.0017 | 3 | 13 | 4.40018 | 0.8776588 | 2.594835 | 0 | 11.18694 | 0
2018-01-29 13:19 | 158631.8 | 3240.003 | 3 | 13 | 4.400131 | 0.8214302 | 2.623137 | 0 | 11.31147 | 0
2018-01-29 13:21 | 158751.8 | 3360.002 | 3 | 13 | 4.400172 | 0.7704668 | 2.649685 | 0 | 11.42829 | 0
2018-01-29 13:23 | 158871.8 | 3480.0008 | 3 | 13 | 4.40021 | 0.7219267 | 2.674538 | 0 | 11.53765 | 0
2018-01-29 13:25 | 158991.8 | 3600.0006 | 3 | 13 | 4.400103 | 0.67488 | 2.697827 | 0 | 11.64012 | 0
2018-01-29 13:27 | 159111.8 | 3720.002 | 3 | 13 | 4.400155 | 0.6318102 | 2.719598 | 0 | 11.73592 | 0
2018-01-29 13:29 | 159231.8 | 3840.0008 | 3 | 13 | 4.400156 | 0.5907631 | 2.73997 | 0 | 11.82556 | 0
2018-01-29 13:31 | 159351.8 | 3960.0003 | 3 | 13 | 4.400187 | 0.5528116 | 2.759025 | 0 | 11.9094 | 0
2018-01-29 13:33 | 159471.8 | 4080.0023 | 3 | 13 | 4.400159 | 0.5167866 | 2.776846 | 0 | 11.98782 | 0
2018-01-29 13:35 | 159591.8 | 4200.0004 | 3 | 13 | 4.400176 | 0.4826803 | 2.793498 | 0 | 12.06109 | 0
2018-01-29 13:37 | 159711.8 | 4320.0003 | 3 | 13 | 4.400148 | 0.4509697 | 2.80904 | 0 | 12.12948 | 0
2018-01-29 13:39 | 159831.8 | 4440.0001 | 3 | 13 | 4.400128 | 0.4224167 | 2.823586 | 0 | 12.19348 | 0
2018-01-29 13:41 | 159951.8 | 4560.0022 | 3 | 13 | 4.400146 | 0.3960838 | 2.837223 | 0 | 12.25349 | 0
2018-01-29 13:43 | 160071.8 | 4680.0019 | 3 | 13 | 4.400125 | 0.3707962 | 2.849998 | 0 | 12.3097 | 0
2018-01-29 13:45 | 160191.8 | 4800.0002 | 3 | 13 | 4.400152 | 0.3479443 | 2.861968 | 0 | 12.36237 | 0
2018-01-29 13:47 | 160311.8 | 4920.0008 | 3 | 13 | 4.400102 | 0.3265381 | 2.873204 | 0 | 12.41181 | 0
2018-01-29 13:49 | 160431.8 | 5040.0012 | 3 | 13 | 4.400059 | 0.3065653 | 2.883775 | 0 | 12.45832 | 0
2018-01-29 13:51 | 160551.8 | 5160.0009 | 3 | 13 | 4.400112 | 0.2893858 | 2.893718 | 0 | 12.50207 | 0
2018-01-29 13:53 | 160671.8 | 5280.0016 | 3 | 13 | 4.400156 | 0.2731018 | 2.903083 | 0 | 12.54328 | 0
2018-01-29 13:55 | 160791.8 | 5400.0006 | 3 | 13 | 4.400089 | 0.2569818 | 2.911908 | 0 | 12.58211 | 0
2018-01-29 13:57 | 160911.8 | 5520.0003 | 3 | 13 | 4.400097 | 0.2427626 | 2.920234 | 0 | 12.61875 | 0
2018-01-29 13:59 | 161031.8 | 5640.001 | 3 | 13 | 4.400069 | 0.2289753 | 2.928109 | 0 | 12.6534 | 0
2018-01-29 14:01 | 161151.8 | 5760.0008 | 3 | 13 | 4.400071 | 0.2170048 | 2.935554 | 0 | 12.68616 | 0
2018-01-29 14:03 | 161271.8 | 5880.0004 | 3 | 13 | 4.400123 | 0.2059937 | 2.94261 | 0 | 12.7172 | 0
2018-01-29 14:05 | 161391.8 | 6000.0019 | 3 | 13 | 4.400151 | 0.1960821 | 2.949299 | 0 | 12.74664 | 0
2018-01-29 14:07 | 161511.8 | 6120.0008 | 3 | 13 | 4.400065 | 0.1857405 | 2.955661 | 0 | 12.77463 | 0
2018-01-29 14:09 | 161631.8 | 6240.0009 | 3 | 13 | 4.400071 | 0.1767521 | 2.961706 | 0 | 12.80123 | 0
2018-01-29 14:11 | 161751.8 | 6360.0005 | 3 | 13 | 4.400123 | 0.1685591 | 2.967469 | 0 | 12.82659 | 0
2018-01-29 14:13 | 161871.8 | 6480.001 | 3 | 13 | 4.400082 | 0.160347 | 2.972946 | 0 | 12.85069 | 0
2018-01-29 14:15 | 161991.8 | 6600.0016 | 3 | 13 | 4.400128 | 0.152566 | 2.978158 | 0 | 12.87362 | 0
2018-01-29 14:17 | 162111.8 | 6720.0006 | 3 | 13 | 4.40018 | 0.1455326 | 2.983111 | 0 | 12.89541 | 0
2018-01-29 14:19 | 162231.8 | 6840.0003 | 3 | 13 | 4.400077 | 0.1372137 | 2.987813 | 0 | 12.9161 | 0
2018-01-29 14:21 | 162351.8 | 6960.0002 | 3 | 13 | 4.400057 | 0.1303835 | 2.99228 | 0 | 12.93576 | 0
2018-01-29 14:23 | 162471.8 | 7080.0007 | 3 | 13 | 4.400069 | 0.1243382 | 2.996528 | 0 | 12.95445 | 0
2018-01-29 14:25 | 162591.8 | 7200.0005 | 3 | 13 | 4.400033 | 0.1178808 | 3.000579 | 0 | 12.97227 | 0
2018-01-29 14:27 | 162711.8 | 7320.0003 | 3 | 13 | 4.40008 | 0.1129141 | 3.004435 | 0 | 12.98924 | 0
2018-01-29 14:29 | 162831.8 | 7440.0007 | 3 | 13 | 4.400106 | 0.108037 | 3.008106 | 0 | 13.0054 | 0
2018-01-29 14:31 | 162951.8 | 7560.0002 | 3 | 13 | 4.400047 | 0.1029959 | 3.011619 | 0 | 13.02085 | 0
2018-01-29 14:33 | 163071.8 | 7680.0016 | 3 | 13 | 4.400026 | 0.09863663 | 3.014997 | 0 | 13.03571 | 0
2018-01-29 14:35 | 163191.8 | 7800.0014 | 3 | 13 | 4.400091 | 0.09513569 | 3.018236 | 0 | 13.04997 | 0
2018-01-29 14:37 | 163311.8 | 7920.0011 | 3 | 13 | 4.400098 | 0.09163857 | 3.021347 | 0 | 13.06366 | 0
2018-01-29 14:39 | 163431.8 | 8040.0002 | 3 | 13 | 4.40008 | 0.08806324 | 3.024333 | 0 | 13.0768 | 0
2018-01-29 14:41 | 163551.8 | 8160.0006 | 3 | 13 | 4.400074 | 0.08483315 | 3.027213 | 0 | 13.08947 | 0
2018-01-29 14:43 | 163670 | 8278.137 | 3 | 13 | 4.400052 | 0.0814991 | 3.029943 | 0 | 13.10148 | 0
2018-01-29 14:45 | 163790 | 120.0008 | 4 | 13 | 4.387732 | 0 | 3.029943 | 0 | 13.10148 | 0
2018-01-29 14:47 | 163910 | 240.0014 | 4 | 13 | 4.386099 | 0 | 3.029943 | 0 | 13.10148 | 0
2018-01-29 14:48 | 163970 | 300.0015 | 4 | 13 | 4.385536 | 0 | 3.029943 | 0 | 13.10148 | 0
2018-01-29 14:50 | 164090.1 | 120.0016 | 5 | 13 | 3.931689 | -3.26004 | 3.029943 | 0.1086506 | 13.10148 | 0.4325398
2018-01-29 14:52 | 164210.1 | 240.0013 | 5 | 13 | 3.899918 | -3.260087 | 3.029943 | 0.2172883 | 13.10148 | 0.8583508
2018-01-29 14:54 | 164330.1 | 360.0004 | 5 | 13 | 3.85914 | -3.259995 | 3.029943 | 0.3259502 | 13.10148 | 1.279921
2018-01-29 14:56 | 164450.1 | 480.0009 | 5 | 13 | 3.817546 | -3.260092 | 3.029943 | 0.4346454 | 13.10148 | 1.697128
2018-01-29 14:58 | 164570.1 | 600.0006 | 5 | 13 | 3.776534 | -3.260078 | 3.029943 | 0.5433137 | 13.10148 | 2.109734
2018-01-29 15:00 | 164690.1 | 720.0012 | 5 | 13 | 3.736788 | -3.260137 | 3.029943 | 0.6519784 | 13.10148 | 2.517946
2018-01-29 15:02 | 164810.1 | 840.0008 | 5 | 13 | 3.697478 | -3.260094 | 3.029943 | 0.7606588 | 13.10148 | 2.921926
2018-01-29 15:04 | 164930.1 | 960.0009 | 5 | 13 | 3.658976 | -3.259973 | 3.029943 | 0.8693139 | 13.10148 | 3.321566
2018-01-29 15:06 | 165050.1 | 1080.0011 | 5 | 13 | 3.622823 | -3.260044 | 3.029943 | 0.9780066 | 13.10148 | 3.717272
2018-01-29 15:08 | 165170.1 | 1200.001 | 5 | 13 | 3.589411 | -3.260049 | 3.029943 | 1.086637 | 13.10148 | 4.108983
2018-01-29 15:10 | 165290.1 | 1320.0005 | 5 | 13 | 3.558636 | -3.260104 | 3.029943 | 1.195305 | 13.10148 | 4.497339
2018-01-29 15:12 | 165410.1 | 1440.0011 | 5 | 13 | 3.530185 | -3.260077 | 3.029943 | 1.304002 | 13.10148 | 4.882584
2018-01-29 15:14 | 165530.1 | 1560.0006 | 5 | 13 | 3.503946 | -3.260072 | 3.029943 | 1.412672 | 13.10148 | 5.26477
2018-01-29 15:16 | 165650.1 | 1680.0002 | 5 | 13 | 3.479093 | -3.260084 | 3.029943 | 1.521337 | 13.10148 | 5.644164
2018-01-29 15:18 | 165770.1 | 1800.0015 | 5 | 13 | 3.455474 | -3.260091 | 3.029943 | 1.62998 | 13.10148 | 6.020853
2018-01-29 15:20 | 165890.1 | 1920.0005 | 5 | 13 | 3.43266 | -3.260143 | 3.029943 | 1.738675 | 13.10148 | 6.395195
2018-01-29 15:22 | 166010.1 | 2040.0002 | 5 | 13 | 3.410633 | -3.259806 | 3.029943 | 1.847308 | 13.10148 | 6.7669
2018-01-29 15:24 | 166130.1 | 2160.0016 | 5 | 13 | 3.38816 | -3.260134 | 3.029943 | 1.956 | 13.10148 | 7.136401
2018-01-29 15:26 | 166250.1 | 2280.0014 | 5 | 13 | 3.364664 | -3.260056 | 3.029943 | 2.064656 | 13.10148 | 7.503284
2018-01-29 15:28 | 166370.1 | 2400.0004 | 5 | 13 | 3.339173 | -3.260112 | 3.029943 | 2.173323 | 13.10148 | 7.867542
2018-01-29 15:30 | 166490.1 | 2520.0009 | 5 | 13 | 3.31262 | -3.259794 | 3.029943 | 2.282002 | 13.10148 | 8.229014
2018-01-29 15:32 | 166610.1 | 2640.0007 | 5 | 13 | 3.283335 | -3.259872 | 3.029943 | 2.39065 | 13.10148 | 8.587361
2018-01-29 15:34 | 166730.1 | 2760.0005 | 5 | 13 | 3.24938 | -3.259852 | 3.029943 | 2.499315 | 13.10148 | 8.942346
2018-01-29 15:36 | 166850.1 | 2880.0003 | 5 | 13 | 3.208964 | -3.259825 | 3.029943 | 2.60801 | 13.10148 | 9.293409
2018-01-29 15:38 | 166970.1 | 3000.0001 | 5 | 13 | 3.160502 | -3.26018 | 3.029943 | 2.71666 | 13.10148 | 9.639524
2018-01-29 15:40 | 167090.1 | 3120.0015 | 5 | 13 | 3.098728 | -3.259858 | 3.029943 | 2.82534 | 13.10148 | 9.979814
2018-01-29 15:42 | 167210.1 | 3240.0005 | 5 | 13 | 3.011808 | -3.259845 | 3.029943 | 2.934 | 13.10148 | 10.31212
2018-01-29 15:42 | 167222.8 | 3252.7757 | 5 | 13 | 2.999997 | -3.259874 | 3.029943 | 2.945573 | 13.10148 | 10.34691
2018-01-29 15:44 | 167342.887 | 120.0009 | 6 | 13 | 3.630301 | 0 | 3.029943 | 2.945573 | 13.10148 | 10.34691
2018-01-29 15:46 | 167462.8875 | 240.0014 | 6 | 13 | 3.672429 | 0 | 3.029943 | 2.945573 | 13.10148 | 10.34691
2018-01-29 15:47 | 167522.8891 | 300.003 | 6 | 13 | 3.681532 | 0 | 3.029943 | 2.945573 | 13.10148 | 10.34691
2018-01-29 15:47 | 167522.9 | 0.0028 | 7 | 14 | 3.681416 | 0 | 0 | 0 | 0 | 0
2018-01-29 15:49 | 167643 | 120.0017 | 2 | 14 | 4.200346 | 4.619545 | 0.1605029 | 3.24e-10 | 0.6691218 | 1.192e-09
2018-01-29 15:51 | 167763 | 240.0014 | 2 | 14 | 4.200276 | 4.133978 | 0.3059448 | 3.24e-10 | 1.280021 | 1.192e-09
2018-01-29 15:53 | 167883 | 360.0004 | 2 | 14 | 4.200268 | 3.801723 | 0.4378795 | 3.24e-10 | 1.834182 | 1.192e-09
2018-01-29 15:55 | 168003 | 480.0011 | 2 | 14 | 4.200233 | 3.541138 | 0.560165 | 3.24e-10 | 2.347812 | 1.192e-09
2018-01-29 15:57 | 168123 | 600 | 2 | 14 | 4.200274 | 3.305035 | 0.6742507 | 3.24e-10 | 2.827001 | 1.192e-09
2018-01-29 15:58 | 168145.7 | 622.733 | 2 | 14 | 4.200251 | 3.259983 | 0.6949703 | 3.24e-10 | 2.914029 | 1.192e-09
2018-01-29 16:00 | 168265.7 | 120.0007 | 3 | 14 | 4.221634 | 3.259964 | 0.8031692 | 3.24e-10 | 3.369546 | 1.192e-09
2018-01-29 16:02 | 168385.7 | 240.0004 | 3 | 14 | 4.245209 | 3.260012 | 0.9118894 | 3.24e-10 | 3.829792 | 1.192e-09
2018-01-29 16:04 | 168505.7 | 360.0011 | 3 | 14 | 4.270004 | 3.26004 | 1.020576 | 3.24e-10 | 4.292523 | 1.192e-09
2018-01-29 16:06 | 168625.7 | 480.0008 | 3 | 14 | 4.296954 | 3.260075 | 1.129241 | 3.24e-10 | 4.757973 | 1.192e-09
2018-01-29 16:08 | 168745.7 | 600.0006 | 3 | 14 | 4.32558 | 3.260004 | 1.2379 | 3.24e-10 | 5.22642 | 1.192e-09
2018-01-29 16:10 | 168865.7 | 720.0011 | 3 | 14 | 4.355603 | 3.260025 | 1.346556 | 3.24e-10 | 5.698041 | 1.192e-09
2018-01-29 16:12 | 168985.7 | 840.0001 | 3 | 14 | 4.387105 | 3.260015 | 1.455216 | 3.24e-10 | 6.173016 | 1.192e-09
2018-01-29 16:14 | 169105.7 | 960.0016 | 3 | 14 | 4.400278 | 3.060432 | 1.561778 | 3.24e-10 | 6.641625 | 1.192e-09
2018-01-29 16:16 | 169225.7 | 1080.0006 | 3 | 14 | 4.400245 | 2.793846 | 1.659219 | 3.24e-10 | 7.070391 | 1.192e-09
2018-01-29 16:18 | 169345.7 | 1200.0004 | 3 | 14 | 4.400267 | 2.561752 | 1.748381 | 3.24e-10 | 7.462725 | 1.192e-09
2018-01-29 16:20 | 169465.7 | 1320.001 | 3 | 14 | 4.400248 | 2.357773 | 1.830311 | 3.24e-10 | 7.823238 | 1.192e-09
2018-01-29 16:22 | 169585.7 | 1440.0016 | 3 | 14 | 4.400213 | 2.17705 | 1.905825 | 3.24e-10 | 8.155515 | 1.192e-09
2018-01-29 16:24 | 169705.7 | 1560.0007 | 3 | 14 | 4.400243 | 2.018233 | 1.975601 | 3.24e-10 | 8.462548 | 1.192e-09
2018-01-29 16:26 | 169825.7 | 1680.0003 | 3 | 14 | 4.400273 | 1.875035 | 2.040499 | 3.24e-10 | 8.748114 | 1.192e-09
2018-01-29 16:28 | 169945.7 | 1800.0018 | 3 | 14 | 4.400234 | 1.744956 | 2.100781 | 3.24e-10 | 9.013366 | 1.192e-09
2018-01-29 16:30 | 170065.7 | 1920.0007 | 3 | 14 | 4.400194 | 1.626183 | 2.156956 | 3.24e-10 | 9.260549 | 1.192e-09
2018-01-29 16:32 | 170185.7 | 2040.0003 | 3 | 14 | 4.40022 | 1.518418 | 2.209293 | 3.24e-10 | 9.490844 | 1.192e-09
2018-01-29 16:34 | 170305.7 | 2160.0002 | 3 | 14 | 4.400183 | 1.424741 | 2.25793 | 3.24e-10 | 9.704854 | 1.192e-09
2018-01-29 16:36 | 170425.7 | 2280.0009 | 3 | 14 | 4.400226 | 1.327469 | 2.303756 | 3.24e-10 | 9.906498 | 1.192e-09
2018-01-29 16:38 | 170545.7 | 2400.0014 | 3 | 14 | 4.400222 | 1.240495 | 2.346537 | 3.24e-10 | 10.09474 | 1.192e-09
2018-01-29 16:40 | 170665.7 | 2520.0012 | 3 | 14 | 4.4002 | 1.158794 | 2.386509 | 3.24e-10 | 10.27063 | 1.192e-09
2018-01-29 16:42 | 170785.7 | 2640.0009 | 3 | 14 | 4.400177 | 1.081378 | 2.423828 | 3.24e-10 | 10.43484 | 1.192e-09
2018-01-29 16:44 | 170905.7 | 2760.0007 | 3 | 14 | 4.400134 | 1.009759 | 2.458676 | 3.24e-10 | 10.58817 | 1.192e-09
2018-01-29 16:46 | 171025.7 | 2880.0005 | 3 | 14 | 4.400188 | 0.9445915 | 2.491248 | 3.24e-10 | 10.7315 | 1.192e-09
2018-01-29 16:48 | 171145.7 | 3000.0003 | 3 | 14 | 4.400185 | 0.8817186 | 2.521679 | 3.24e-10 | 10.8654 | 1.192e-09
2018-01-29 16:50 | 171265.7 | 3120.0007 | 3 | 14 | 4.400233 | 0.8232565 | 2.550071 | 3.24e-10 | 10.99033 | 1.192e-09
2018-01-29 16:52 | 171385.7 | 3240.001 | 3 | 14 | 4.400204 | 0.7678766 | 2.576551 | 3.24e-10 | 11.10685 | 1.192e-09
2018-01-29 16:54 | 171505.7 | 3360.0006 | 3 | 14 | 4.400114 | 0.7158403 | 2.60128 | 3.24e-10 | 11.21566 | 1.192e-09
2018-01-29 16:56 | 171625.7 | 3480.0003 | 3 | 14 | 4.400182 | 0.6687679 | 2.624359 | 3.24e-10 | 11.31721 | 1.192e-09
2018-01-29 16:58 | 171745.7 | 3600.0007 | 3 | 14 | 4.400179 | 0.6244326 | 2.645903 | 3.24e-10 | 11.41201 | 1.192e-09
2018-01-29 17:00 | 171865.7 | 3720.0005 | 3 | 14 | 4.400198 | 0.5840731 | 2.666021 | 3.24e-10 | 11.50053 | 1.192e-09
2018-01-29 17:02 | 171985.7 | 3840.0008 | 3 | 14 | 4.400226 | 0.5465822 | 2.684838 | 3.24e-10 | 11.58333 | 1.192e-09
2018-01-29 17:04 | 172105.7 | 3960.0012 | 3 | 14 | 4.400099 | 0.5091009 | 2.702432 | 3.24e-10 | 11.66074 | 1.192e-09
2018-01-29 17:06 | 172225.7 | 4080.0009 | 3 | 14 | 4.400144 | 0.4764748 | 2.718867 | 3.24e-10 | 11.73306 | 1.192e-09
2018-01-29 17:08 | 172345.7 | 4200.0016 | 3 | 14 | 4.400134 | 0.4455185 | 2.73423 | 3.24e-10 | 11.80066 | 1.192e-09
2018-01-29 17:10 | 172465.7 | 4320.0014 | 3 | 14 | 4.400181 | 0.4170666 | 2.74859 | 3.24e-10 | 11.86385 | 1.192e-09
2018-01-29 17:12 | 172585.7 | 4440.0003 | 3 | 14 | 4.400144 | 0.3900013 | 2.762041 | 3.24e-10 | 11.92303 | 1.192e-09
2018-01-29 17:14 | 172705.7 | 4560.0009 | 3 | 14 | 4.400134 | 0.3649635 | 2.774625 | 3.24e-10 | 11.9784 | 1.192e-09
2018-01-29 17:16 | 172825.7 | 4680.0005 | 3 | 14 | 4.400156 | 0.3418388 | 2.786404 | 3.24e-10 | 12.03023 | 1.192e-09
2018-01-29 17:18 | 172945.7 | 4800.0011 | 3 | 14 | 4.400155 | 0.3208694 | 2.797439 | 3.24e-10 | 12.07879 | 1.192e-09
2018-01-29 17:20 | 173065.7 | 4920.001 | 3 | 14 | 4.400179 | 0.3015604 | 2.807794 | 3.24e-10 | 12.12435 | 1.192e-09
2018-01-29 17:20 | 173113.3 | 4967.5717 | 3 | 14 | 4.400078 | 0.2935991 | 2.811723 | 3.24e-10 | 12.14164 | 1.192e-09
2018-01-29 17:47 | 173233.4 | 5087.622108 | 3 | 14 | 4.400205 | 0.3986263 | 2.82804 | 0 | 12.21344 | 0
2018-01-29 17:49 | 173353.4 | 5207.621708 | 3 | 14 | 4.400169 | 0.3397551 | 2.840262 | 0 | 12.26722 | 0
2018-01-29 17:50 | 173406.4 | 5260.706108 | 3 | 14 | 4.400153 | 0.3224859 | 2.845139 | 0 | 12.28868 | 0
2018-01-29 17:55 | 173526.5 | 5380.754196 | 3 | 14 | 4.400156 | 0.3144245 | 2.858149 | 0 | 12.34593 | 0
2018-01-29 17:57 | 173646.5 | 5500.754096 | 3 | 14 | 4.400131 | 0.260932 | 2.867667 | 0 | 12.38781 | 0
2018-01-29 17:59 | 173766.5 | 5620.752996 | 3 | 14 | 4.400184 | 0.2459288 | 2.876236 | 0 | 12.42551 | 0
2018-01-29 18:01 | 173886.5 | 5740.753996 | 3 | 14 | 4.400106 | 0.211113 | 2.88382 | 0 | 12.45888 | 0
2018-01-29 18:03 | 174006.5 | 5860.753996 | 3 | 14 | 4.400125 | 0.1881933 | 2.890466 | 0 | 12.48813 | 0
2018-01-29 18:05 | 174126.5 | 5980.752996 | 3 | 14 | 4.400087 | 0.170289 | 2.896439 | 0 | 12.51441 | 0
2018-01-29 18:07 | 174246.5 | 6100.753296 | 3 | 14 | 4.400128 | 0.1568384 | 2.901889 | 0 | 12.53839 | 0
2018-01-29 18:09 | 174366.5 | 6220.753796 | 3 | 14 | 4.400155 | 0.1456585 | 2.906917 | 0 | 12.56051 | 0
2018-01-29 18:11 | 174486.5 | 6340.754196 | 3 | 14 | 4.400172 | 0.136425 | 2.911604 | 0 | 12.58114 | 0
2018-01-29 18:13 | 174606.5 | 6460.753796 | 3 | 14 | 4.400054 | 0.1275311 | 2.915999 | 0 | 12.60047 | 0
2018-01-29 18:15 | 174726.5 | 6580.755496 | 3 | 14 | 4.400085 | 0.1208172 | 2.920146 | 0 | 12.61872 | 0
2018-01-29 18:17 | 174846.5 | 6700.753396 | 3 | 14 | 4.400162 | 0.1151161 | 2.924069 | 0 | 12.63598 | 0
2018-01-29 18:19 | 174966.5 | 6820.753796 | 3 | 14 | 4.40005 | 0.1083241 | 2.927789 | 0 | 12.65235 | 0
2018-01-29 18:21 | 175086.5 | 6940.754496 | 3 | 14 | 4.400074 | 0.1033964 | 2.931319 | 0 | 12.66788 | 0
2018-01-29 18:23 | 175206.5 | 7060.753096 | 3 | 14 | 4.400047 | 0.0982914 | 2.934681 | 0 | 12.68268 | 0
2018-01-29 18:25 | 175326.5 | 7180.753696 | 3 | 14 | 4.400083 | 0.09406662 | 2.937891 | 0 | 12.6968 | 0
2018-01-29 18:27 | 175446.5 | 7300.754096 | 3 | 14 | 4.400122 | 0.09023476 | 2.940961 | 0 | 12.71031 | 0
2018-01-29 18:29 | 175566.5 | 7420.752996 | 3 | 14 | 4.400084 | 0.08594418 | 2.943898 | 0 | 12.72323 | 0
2018-01-29 18:31 | 175686.5 | 7540.752796 | 3 | 14 | 4.40009 | 0.08263493 | 2.946708 | 0 | 12.7356 | 0
2018-01-29 18:32 | 175710.2 | 7564.404196 | 3 | 14 | 4.400038 | 0.08149433 | 2.947249 | 0 | 12.73797 | 0
2018-01-29 18:34 | 175830.2 | 120.0015 | 4 | 14 | 4.387577 | 0 | 2.947249 | 0 | 12.73797 | 0
2018-01-29 18:36 | 175950.2 | 240.0005 | 4 | 14 | 4.386001 | 0 | 2.947249 | 0 | 12.73797 | 0
2018-01-29 18:37 | 176010.2 | 300.0022 | 4 | 14 | 4.385417 | 0 | 2.947249 | 0 | 12.73797 | 0
2018-01-29 18:39 | 176130.3 | 120.0008 | 5 | 14 | 3.939629 | -3.26016 | 2.947249 | 0.1086608 | 12.73797 | 0.4335441
2018-01-29 18:41 | 176250.3 | 240.0006 | 5 | 14 | 3.8977 | -3.260152 | 2.947249 | 0.2173111 | 12.73797 | 0.8592148
2018-01-29 18:43 | 176370.3 | 360.0004 | 5 | 14 | 3.857414 | -3.260053 | 2.947249 | 0.3259552 | 12.73797 | 1.280498
2018-01-29 18:45 | 176490.3 | 480.0009 | 5 | 14 | 3.816796 | -3.259871 | 2.947249 | 0.4346201 | 12.73797 | 1.697456
2018-01-29 18:47 | 176610.3 | 600.0015 | 5 | 14 | 3.777113 | -3.260071 | 2.947249 | 0.5432852 | 12.73797 | 2.110048
2018-01-29 18:49 | 176730.3 | 720.0012 | 5 | 14 | 3.738566 | -3.259876 | 2.947249 | 0.6519875 | 12.73797 | 2.518521
2018-01-29 18:51 | 176850.3 | 840.0002 | 5 | 14 | 3.700229 | -3.259845 | 2.947249 | 0.7606578 | 12.73797 | 2.922707
2018-01-29 18:53 | 176970.3 | 960.0009 | 5 | 14 | 3.662802 | -3.260189 | 2.947249 | 0.8693262 | 12.73797 | 3.322752
2018-01-29 18:55 | 177090.3 | 1080.0006 | 5 | 14 | 3.627173 | -3.260127 | 2.947249 | 0.9779629 | 12.73797 | 3.718707
2018-01-29 18:57 | 177210.3 | 1200.0011 | 5 | 14 | 3.593835 | -3.260091 | 2.947249 | 1.08663 | 12.73797 | 4.111032
2018-01-29 18:59 | 177330.3 | 1320.0009 | 5 | 14 | 3.562536 | -3.260183 | 2.947249 | 1.195318 | 12.73797 | 4.499922
2018-01-29 19:01 | 177450.3 | 1440.0007 | 5 | 14 | 3.533875 | -3.260122 | 2.947249 | 1.303992 | 12.73797 | 4.885493
2018-01-29 19:03 | 177570.3 | 1560.0013 | 5 | 14 | 3.507516 | -3.260094 | 2.947249 | 1.412661 | 12.73797 | 5.26807
2018-01-29 19:05 | 177690.3 | 1680.0011 | 5 | 14 | 3.482448 | -3.260078 | 2.947249 | 1.521338 | 12.73797 | 5.647885
2018-01-29 19:07 | 177810.3 | 1800.0009 | 5 | 14 | 3.458591 | -3.260124 | 2.947249 | 1.629996 | 12.73797 | 6.024975
2018-01-29 19:09 | 177930.3 | 1920.0007 | 5 | 14 | 3.435038 | -3.2601 | 2.947249 | 1.738661 | 12.73797 | 6.399527
2018-01-29 19:11 | 178050.3 | 2040.0004 | 5 | 14 | 3.412439 | -3.2601 | 2.947249 | 1.847289 | 12.73797 | 6.771438
2018-01-29 19:13 | 178170.3 | 2160.001 | 5 | 14 | 3.389946 | -3.260067 | 2.947249 | 1.956003 | 12.73797 | 7.141196
2018-01-29 19:15 | 178290.3 | 2280.0016 | 5 | 14 | 3.367284 | -3.26015 | 2.947249 | 2.064682 | 12.73797 | 7.508387
2018-01-29 19:17 | 178410.3 | 2400.0007 | 5 | 14 | 3.342978 | -3.260044 | 2.947249 | 2.173331 | 12.73797 | 7.872931
2018-01-29 19:19 | 178530.3 | 2520.0003 | 5 | 14 | 3.317066 | -3.260092 | 2.947249 | 2.282012 | 12.73797 | 8.234865
2018-01-29 19:21 | 178650.3 | 2640.0015 | 5 | 14 | 3.288117 | -3.260111 | 2.947249 | 2.39068 | 12.73797 | 8.593785
2018-01-29 19:23 | 178770.3 | 2760.0003 | 5 | 14 | 3.254404 | -3.260066 | 2.947249 | 2.499311 | 12.73797 | 8.949207
2018-01-29 19:25 | 178890.3 | 2880.0016 | 5 | 14 | 3.213207 | -3.260074 | 2.947249 | 2.608013 | 12.73797 | 9.300805
2018-01-29 19:27 | 179010.3 | 3000.0005 | 5 | 14 | 3.163637 | -3.260118 | 2.947249 | 2.71668 | 12.73797 | 9.647369
2018-01-29 19:29 | 179130.3 | 3120.0007 | 5 | 14 | 3.100837 | -3.26019 | 2.947249 | 2.825349 | 12.73797 | 9.9879
2018-01-29 19:31 | 179250.3 | 3240.0009 | 5 | 14 | 3.012515 | -3.260118 | 2.947249 | 2.934022 | 12.73797 | 10.32043
2018-01-29 19:31 | 179263.6 | 3253.3378 | 5 | 14 | 2.999994 | -3.260044 | 2.947249 | 2.946091 | 12.73797 | 10.35671
2018-01-29 19:33 | 179383.7 | 120.0003 | 6 | 14 | 3.628517 | 0 | 2.947249 | 2.946091 | 12.73797 | 10.35671
2018-01-29 19:35 | 179503.7 | 240.0008 | 6 | 14 | 3.670937 | 0 | 2.947249 | 2.946091 | 12.73797 | 10.35671
2018-01-29 19:36 | 179563.7 | 300.0023 | 6 | 14 | 3.680217 | 0 | 2.947249 | 2.946091 | 12.73797 | 10.35671
2018-01-29 19:36 | 179563.7 | 0.0027 | 7 | 15 | 3.680278 | 0 | 0 | 0 | 0 | 0
2018-01-29 19:38 | 179683.8 | 120.0015 | 2 | 15 | 4.200258 | 4.63055 | 0.1607151 | 3.962e-09 | 0.6699055 | 1.4581e-08
2018-01-29 19:40 | 179803.8 | 240.0002 | 2 | 15 | 4.200264 | 4.150143 | 0.3066126 | 3.962e-09 | 1.282717 | 1.4581e-08
2018-01-29 19:42 | 179923.8 | 360.0005 | 2 | 15 | 4.200257 | 3.821369 | 0.4391772 | 3.962e-09 | 1.839524 | 1.4581e-08
2018-01-29 19:44 | 180043.8 | 480.0009 | 2 | 15 | 4.20027 | 3.566174 | 0.5621818 | 3.962e-09 | 2.356174 | 1.4581e-08
2018-01-29 19:46 | 180163.8 | 600.0013 | 2 | 15 | 4.200253 | 3.326864 | 0.6770294 | 3.962e-09 | 2.838563 | 1.4581e-08
2018-01-29 19:47 | 180198.5 | 634.7479 | 2 | 15 | 4.200253 | 3.259995 | 0.7088426 | 3.962e-09 | 2.972186 | 1.4581e-08
2018-01-29 19:49 | 180318.5 | 120.0004 | 3 | 15 | 4.221653 | 3.260038 | 0.8171168 | 3.962e-09 | 3.428025 | 1.4581e-08
2018-01-29 19:51 | 180438.5 | 240.0004 | 3 | 15 | 4.245981 | 3.259903 | 0.9257625 | 3.962e-09 | 3.888001 | 1.4581e-08
2018-01-29 19:53 | 180558.5 | 360.0007 | 3 | 15 | 4.271409 | 3.260183 | 1.034442 | 3.962e-09 | 4.350829 | 1.4581e-08
2018-01-29 19:55 | 180678.5 | 480.0007 | 3 | 15 | 4.298148 | 3.25992 | 1.143105 | 3.962e-09 | 4.816411 | 1.4581e-08
2018-01-29 19:57 | 180798.5 | 600.0014 | 3 | 15 | 4.32663 | 3.26021 | 1.251787 | 3.962e-09 | 5.285073 | 1.4581e-08
2018-01-29 19:59 | 180918.5 | 720.0014 | 3 | 15 | 4.356854 | 3.260191 | 1.360444 | 3.962e-09 | 5.756817 | 1.4581e-08
2018-01-29 20:01 | 181038.5 | 840.0003 | 3 | 15 | 4.388654 | 3.259857 | 1.469118 | 3.962e-09 | 6.232008 | 1.4581e-08
2018-01-29 20:03 | 181158.5 | 960.0005 | 3 | 15 | 4.400262 | 3.045107 | 1.575297 | 3.962e-09 | 6.699001 | 1.4581e-08
2018-01-29 20:05 | 181278.5 | 1080.0016 | 3 | 15 | 4.400267 | 2.780952 | 1.672291 | 3.962e-09 | 7.125797 | 1.4581e-08
2018-01-29 20:07 | 181398.5 | 1200.0012 | 3 | 15 | 4.400268 | 2.549744 | 1.761016 | 3.962e-09 | 7.516213 | 1.4581e-08
2018-01-29 20:09 | 181518.5 | 1320.0015 | 3 | 15 | 4.400254 | 2.347931 | 1.842534 | 3.962e-09 | 7.874909 | 1.4581e-08
2018-01-29 20:11 | 181638.5 | 1440.0007 | 3 | 15 | 4.400223 | 2.169706 | 1.917812 | 3.962e-09 | 8.206152 | 1.4581e-08
2018-01-29 20:13 | 181758.5 | 1560.0003 | 3 | 15 | 4.40021 | 2.01137 | 1.987461 | 3.962e-09 | 8.512625 | 1.4581e-08
2018-01-29 20:15 | 181878.5 | 1680.0007 | 3 | 15 | 4.400218 | 1.869509 | 2.052121 | 3.962e-09 | 8.797142 | 1.4581e-08
2018-01-29 20:17 | 181998.5 | 1800.0011 | 3 | 15 | 4.400245 | 1.742318 | 2.112258 | 3.962e-09 | 9.061756 | 1.4581e-08
2018-01-29 20:19 | 182118.5 | 1920.0013 | 3 | 15 | 4.400154 | 1.624007 | 2.168394 | 3.962e-09 | 9.308768 | 1.4581e-08
2018-01-29 20:21 | 182238.5 | 2040.0015 | 3 | 15 | 4.400176 | 1.513882 | 2.220692 | 3.962e-09 | 9.538892 | 1.4581e-08
2018-01-29 20:23 | 182358.5 | 2160 | 3 | 15 | 4.400246 | 1.411675 | 2.269424 | 3.962e-09 | 9.753319 | 1.4581e-08
2018-01-29 20:25 | 182478.5 | 2280.001 | 3 | 15 | 4.400244 | 1.317113 | 2.314869 | 3.962e-09 | 9.953289 | 1.4581e-08
2018-01-29 20:27 | 182598.5 | 2400.0002 | 3 | 15 | 4.400181 | 1.227163 | 2.357249 | 3.962e-09 | 10.13977 | 1.4581e-08
2018-01-29 20:29 | 182718.5 | 2520.0017 | 3 | 15 | 4.400219 | 1.144839 | 2.396755 | 3.962e-09 | 10.3136 | 1.4581e-08
2018-01-29 20:31 | 182838.5 | 2640.0001 | 3 | 15 | 4.400189 | 1.067123 | 2.4336 | 3.962e-09 | 10.47573 | 1.4581e-08
2018-01-29 20:33 | 182958.5 | 2760.0001 | 3 | 15 | 4.400183 | 0.9957247 | 2.467973 | 3.962e-09 | 10.62697 | 1.4581e-08
2018-01-29 20:35 | 183078.5 | 2880.0002 | 3 | 15 | 4.40022 | 0.9294128 | 2.500029 | 3.962e-09 | 10.76803 | 1.4581e-08
2018-01-29 20:37 | 183198.5 | 3000.0015 | 3 | 15 | 4.400198 | 0.8667574 | 2.529927 | 3.962e-09 | 10.89958 | 1.4581e-08
2018-01-29 20:39 | 183318.5 | 3120.0024 | 3 | 15 | 4.400201 | 0.8090591 | 2.557847 | 3.962e-09 | 11.02244 | 1.4581e-08
2018-01-29 20:41 | 183438.5 | 3240.0016 | 3 | 15 | 4.400226 | 0.7561102 | 2.583899 | 3.962e-09 | 11.13707 | 1.4581e-08
2018-01-29 20:43 | 183558.5 | 3360.0014 | 3 | 15 | 4.400211 | 0.7061243 | 2.608231 | 3.962e-09 | 11.24413 | 1.4581e-08
2018-01-29 20:45 | 183678.5 | 3480.0021 | 3 | 15 | 4.400154 | 0.659091 | 2.630988 | 3.962e-09 | 11.34427 | 1.4581e-08
2018-01-29 20:47 | 183798.5 | 3600.0011 | 3 | 15 | 4.400157 | 0.6149912 | 2.652219 | 3.962e-09 | 11.43769 | 1.4581e-08
2018-01-29 20:49 | 183918.5 | 3720.0012 | 3 | 15 | 4.400125 | 0.5722179 | 2.672011 | 3.962e-09 | 11.52478 | 1.4581e-08
2018-01-29 20:51 | 184038.5 | 3840.0004 | 3 | 15 | 4.400136 | 0.5364876 | 2.690483 | 3.962e-09 | 11.60606 | 1.4581e-08
2018-01-29 20:53 | 184158.5 | 3960.0014 | 3 | 15 | 4.400139 | 0.500536 | 2.707781 | 3.962e-09 | 11.68217 | 1.4581e-08
2018-01-29 20:55 | 184278.5 | 4080.0015 | 3 | 15 | 4.40017 | 0.4667664 | 2.723897 | 3.962e-09 | 11.75309 | 1.4581e-08
2018-01-29 20:57 | 184398.5 | 4200.0012 | 3 | 15 | 4.4001 | 0.4348593 | 2.738929 | 3.962e-09 | 11.81923 | 1.4581e-08
2018-01-29 20:59 | 184518.5 | 4320.0001 | 3 | 15 | 4.40017 | 0.4070568 | 2.752958 | 3.962e-09 | 11.88096 | 1.4581e-08
2018-01-29 21:01 | 184638.5 | 4440.0002 | 3 | 15 | 4.400157 | 0.3808699 | 2.766085 | 3.962e-09 | 11.93872 | 1.4581e-08
2018-01-29 21:03 | 184758.5 | 4560.0006 | 3 | 15 | 4.400131 | 0.3564043 | 2.778363 | 3.962e-09 | 11.99274 | 1.4581e-08
2018-01-29 21:05 | 184878.5 | 4680.0016 | 3 | 15 | 4.400127 | 0.3343515 | 2.789878 | 3.962e-09 | 12.04341 | 1.4581e-08
2018-01-29 21:07 | 184998.5 | 4800.0008 | 3 | 15 | 4.400143 | 0.3143892 | 2.800678 | 3.962e-09 | 12.09093 | 1.4581e-08
2018-01-29 21:09 | 185118.5 | 4920.0018 | 3 | 15 | 4.400154 | 0.2952871 | 2.810829 | 3.962e-09 | 12.1356 | 1.4581e-08
2018-01-29 21:11 | 185238.5 | 5040.0019 | 3 | 15 | 4.400151 | 0.2776709 | 2.820367 | 3.962e-09 | 12.17757 | 1.4581e-08
2018-01-29 21:13 | 185358.5 | 5160.0006 | 3 | 15 | 4.400086 | 0.2608852 | 2.829341 | 3.962e-09 | 12.21706 | 1.4581e-08
2018-01-29 21:15 | 185478.5 | 5280.0012 | 3 | 15 | 4.400122 | 0.2462664 | 2.837795 | 3.962e-09 | 12.25425 | 1.4581e-08
2018-01-29 21:17 | 185598.5 | 5400.0003 | 3 | 15 | 4.400077 | 0.2323322 | 2.845773 | 3.962e-09 | 12.28936 | 1.4581e-08
2018-01-29 21:19 | 185718.5 | 5520.0009 | 3 | 15 | 4.400116 | 0.2199583 | 2.853314 | 3.962e-09 | 12.32254 | 1.4581e-08
2018-01-29 21:21 | 185838.5 | 5640.0009 | 3 | 15 | 4.400139 | 0.2081604 | 2.860448 | 3.962e-09 | 12.35393 | 1.4581e-08
2018-01-29 21:23 | 185958.5 | 5760.0027 | 3 | 15 | 4.400031 | 0.1960421 | 2.867192 | 3.962e-09 | 12.3836 | 1.4581e-08
2018-01-29 21:25 | 186078.5 | 5880.0014 | 3 | 15 | 4.400103 | 0.1860104 | 2.87357 | 3.962e-09 | 12.41167 | 1.4581e-08
2018-01-29 21:27 | 186198.5 | 6000.0011 | 3 | 15 | 4.400092 | 0.1760864 | 2.879604 | 3.962e-09 | 12.43822 | 1.4581e-08
2018-01-29 21:29 | 186318.5 | 6120.0013 | 3 | 15 | 4.400127 | 0.1675034 | 2.885327 | 3.962e-09 | 12.4634 | 1.4581e-08
2018-01-29 21:31 | 186438.5 | 6240.0008 | 3 | 15 | 4.400127 | 0.1592712 | 2.890768 | 3.962e-09 | 12.48734 | 1.4581e-08
2018-01-29 21:33 | 186558.5 | 6360.0009 | 3 | 15 | 4.4001 | 0.1510057 | 2.895929 | 3.962e-09 | 12.51005 | 1.4581e-08
2018-01-29 21:35 | 186678.5 | 6480.0003 | 3 | 15 | 4.40005 | 0.1428995 | 2.900834 | 3.962e-09 | 12.53163 | 1.4581e-08
2018-01-29 21:37 | 186798.5 | 6600.0007 | 3 | 15 | 4.400099 | 0.1364937 | 2.905492 | 3.962e-09 | 12.55213 | 1.4581e-08
2018-01-29 21:39 | 186918.5 | 6720.0015 | 3 | 15 | 4.400095 | 0.1300411 | 2.90993 | 3.962e-09 | 12.57165 | 1.4581e-08
2018-01-29 21:41 | 187038.5 | 6840.0014 | 3 | 15 | 4.400088 | 0.1240101 | 2.914164 | 3.962e-09 | 12.59029 | 1.4581e-08
2018-01-29 21:43 | 187158.5 | 6960.0014 | 3 | 15 | 4.400097 | 0.1185942 | 2.918209 | 3.962e-09 | 12.60808 | 1.4581e-08
2018-01-29 21:45 | 187278.5 | 7080.0006 | 3 | 15 | 4.400103 | 0.1136875 | 2.922069 | 3.962e-09 | 12.62507 | 1.4581e-08
2018-01-29 21:47 | 187398.5 | 7200.0006 | 3 | 15 | 4.400077 | 0.108284 | 2.925763 | 3.962e-09 | 12.64132 | 1.4581e-08
2018-01-29 21:49 | 187518.5 | 7320.0014 | 3 | 15 | 4.400102 | 0.1039572 | 2.929297 | 3.962e-09 | 12.65687 | 1.4581e-08
2018-01-29 21:51 | 187638.5 | 7440.0005 | 3 | 15 | 4.400097 | 0.09941006 | 2.932675 | 3.962e-09 | 12.67173 | 1.4581e-08
2018-01-29 21:53 | 187758.5 | 7560.0013 | 3 | 15 | 4.400054 | 0.09481335 | 2.935919 | 3.962e-09 | 12.68601 | 1.4581e-08
2018-01-29 21:55 | 187878.5 | 7680.0007 | 3 | 15 | 4.400029 | 0.0909071 | 2.939025 | 3.962e-09 | 12.69967 | 1.4581e-08
2018-01-29 21:57 | 187998.5 | 7800.0011 | 3 | 15 | 4.400085 | 0.08766937 | 2.942006 | 3.962e-09 | 12.71279 | 1.4581e-08
2018-01-29 21:59 | 188118.5 | 7920.0005 | 3 | 15 | 4.400035 | 0.0837059 | 2.944871 | 3.962e-09 | 12.7254 | 1.4581e-08
2018-01-29 22:00 | 188207.4 | 8008.8464 | 3 | 15 | 4.400053 | 0.08149719 | 2.946918 | 3.962e-09 | 12.7344 | 1.4581e-08
2018-01-29 22:02 | 188327.4 | 120.0008 | 4 | 15 | 4.387686 | 0 | 2.946918 | 3.962e-09 | 12.7344 | 1.4581e-08
2018-01-29 22:04 | 188447.4 | 240.0008 | 4 | 15 | 4.386057 | 0 | 2.946918 | 3.962e-09 | 12.7344 | 1.4581e-08
2018-01-29 22:05 | 188507.4 | 300.0014 | 4 | 15 | 4.385517 | 0 | 2.946918 | 3.962e-09 | 12.7344 | 1.4581e-08
2018-01-29 22:07 | 188627.5 | 120.0016 | 5 | 15 | 3.944352 | -3.260027 | 2.946918 | 0.1085952 | 12.7344 | 0.4337951
2018-01-29 22:09 | 188747.5 | 240.0014 | 5 | 15 | 3.901495 | -3.260037 | 2.946918 | 0.2173308 | 12.7344 | 0.8602613
2018-01-29 22:11 | 188867.5 | 360.0001 | 5 | 15 | 3.861031 | -3.259974 | 2.946918 | 0.3259557 | 12.7344 | 1.281875
2018-01-29 22:13 | 188987.5 | 480.0009 | 5 | 15 | 3.819943 | -3.260059 | 2.946918 | 0.4346379 | 12.7344 | 1.699268
2018-01-29 22:15 | 189107.5 | 600.0013 | 5 | 15 | 3.779861 | -3.260053 | 2.946918 | 0.5433129 | 12.7344 | 2.112212
2018-01-29 22:17 | 189227.5 | 720.001 | 5 | 15 | 3.740233 | -3.260026 | 2.946918 | 0.6519945 | 12.7344 | 2.520854
2018-01-29 22:19 | 189347.5 | 840.0007 | 5 | 15 | 3.701225 | -3.260054 | 2.946918 | 0.7606408 | 12.7344 | 2.925081
2018-01-29 22:21 | 189467.5 | 960.0013 | 5 | 15 | 3.66342 | -3.260104 | 2.946918 | 0.8693072 | 12.7344 | 3.325215
2018-01-29 22:23 | 189587.5 | 1080.0003 | 5 | 15 | 3.627622 | -3.260067 | 2.946918 | 0.977928 | 12.7344 | 3.721165
2018-01-29 22:25 | 189707.5 | 1200.0009 | 5 | 15 | 3.594228 | -3.260059 | 2.946918 | 1.08665 | 12.7344 | 4.113737
2018-01-29 22:27 | 189827.5 | 1320.0006 | 5 | 15 | 3.563161 | -3.260054 | 2.946918 | 1.195298 | 12.7344 | 4.502526
2018-01-29 22:29 | 189947.5 | 1440.0004 | 5 | 15 | 3.534493 | -3.260049 | 2.946918 | 1.303977 | 12.7344 | 4.888197
2018-01-29 22:31 | 190067.5 | 1560.001 | 5 | 15 | 3.507889 | -3.260134 | 2.946918 | 1.412658 | 12.7344 | 5.270862
2018-01-29 22:33 | 190187.5 | 1680.0014 | 5 | 15 | 3.483232 | -3.260031 | 2.946918 | 1.52133 | 12.7344 | 5.650722
2018-01-29 22:35 | 190307.5 | 1800.0004 | 5 | 15 | 3.459688 | -3.260112 | 2.946918 | 1.629994 | 12.7344 | 6.027938
2018-01-29 22:37 | 190427.5 | 1920.0002 | 5 | 15 | 3.437027 | -3.260036 | 2.946918 | 1.738649 | 12.7344 | 6.40261
2018-01-29 22:39 | 190547.5 | 2040.0008 | 5 | 15 | 3.414918 | -3.260031 | 2.946918 | 1.847325 | 12.7344 | 6.774924
2018-01-29 22:41 | 190667.5 | 2160.0005 | 5 | 15 | 3.392631 | -3.260057 | 2.946918 | 1.955978 | 12.7344 | 7.144755
2018-01-29 22:43 | 190787.5 | 2280.0011 | 5 | 15 | 3.36938 | -3.260046 | 2.946918 | 2.06465 | 12.7344 | 7.512185
2018-01-29 22:45 | 190907.5 | 2400.0017 | 5 | 15 | 3.345046 | -3.260111 | 2.946918 | 2.173283 | 12.7344 | 7.876906
2018-01-29 22:47 | 191027.5 | 2520.0007 | 5 | 15 | 3.318441 | -3.260125 | 2.946918 | 2.281986 | 12.7344 | 8.239102
2018-01-29 22:49 | 191147.5 | 2640.0013 | 5 | 15 | 3.288961 | -3.260037 | 2.946918 | 2.389734 | 12.7344 | 8.5951
2018-01-29 22:51 | 191267.5 | 2760.0003 | 5 | 15 | 3.254709 | -3.26006 | 2.946918 | 2.497516 | 12.7344 | 8.947809
2018-01-29 22:53 | 191387.5 | 2880.0008 | 5 | 15 | 3.214042 | -3.260098 | 2.946918 | 2.606203 | 12.7344 | 9.299399
2018-01-29 22:55 | 191507.5 | 3000.0006 | 5 | 15 | 3.164949 | -3.260118 | 2.946918 | 2.714814 | 12.7344 | 9.645902
2018-01-29 22:57 | 191627.5 | 3120.0013 | 5 | 15 | 3.102582 | -3.260064 | 2.946918 | 2.823493 | 12.7344 | 9.986643
2018-01-29 22:59 | 191747.5 | 3240.0011 | 5 | 15 | 3.01391 | -3.260029 | 2.946918 | 2.932195 | 12.7344 | 10.31941
2018-01-29 22:59 | 191762.1 | 3254.578 | 5 | 15 | 3 | -3.260059 | 2.946918 | 2.945412 | 12.7344 | 10.35915
2018-01-29 23:01 | 191882.1 | 120.001 | 6 | 15 | 3.627828 | 0 | 2.946918 | 2.945412 | 12.7344 | 10.35915
2018-01-29 23:03 | 192002.1 | 240.0013 | 6 | 15 | 3.67025 | 0 | 2.946918 | 2.945412 | 12.7344 | 10.35915
2018-01-29 23:04 | 192062.1 | 300.0013 | 6 | 15 | 3.679595 | 0 | 2.946918 | 2.945412 | 12.7344 | 10.35915
2018-01-29 23:04 | 192062.1 | 0.0026 | 7 | 16 | 3.679646 | 0 | 0 | 0 | 0 | 0
2018-01-29 23:06 | 192182.2 | 120.0008 | 2 | 16 | 4.200294 | 4.651209 | 0.1609347 | 3.47e-10 | 0.6706966 | 1.276e-09
2018-01-29 23:08 | 192302.2 | 240.0007 | 2 | 16 | 4.200285 | 4.169559 | 0.3074735 | 3.47e-10 | 1.286202 | 1.276e-09
2018-01-29 23:10 | 192422.2 | 360.0003 | 2 | 16 | 4.200251 | 3.836376 | 0.4405631 | 3.47e-10 | 1.845214 | 1.276e-09
2018-01-29 23:12 | 192542.2 | 480.0008 | 2 | 16 | 4.200307 | 3.575457 | 0.5639998 | 3.47e-10 | 2.36368 | 1.276e-09
2018-01-29 23:14 | 192662.2 | 600.0006 | 2 | 16 | 4.200233 | 3.333611 | 0.6791091 | 3.47e-10 | 2.847168 | 1.276e-09
2018-01-29 23:15 | 192700 | 637.8355 | 2 | 16 | 4.200275 | 3.259991 | 0.7137716 | 3.47e-10 | 2.992759 | 1.276e-09
2018-01-29 23:17 | 192820 | 120.0016 | 3 | 16 | 4.221661 | 3.260071 | 0.8220816 | 3.47e-10 | 3.448762 | 1.276e-09
2018-01-29 23:19 | 192940 | 240.0003 | 3 | 16 | 4.245862 | 3.260046 | 0.9307257 | 3.47e-10 | 3.908722 | 1.276e-09
2018-01-29 23:21 | 193060 | 360.0004 | 3 | 16 | 4.271237 | 3.260115 | 1.039424 | 3.47e-10 | 4.371603 | 1.276e-09
2018-01-29 23:23 | 193180 | 480.0009 | 3 | 16 | 4.298304 | 3.259865 | 1.148086 | 3.47e-10 | 4.837178 | 1.276e-09
2018-01-29 23:25 | 193300 | 600.0014 | 3 | 16 | 4.326907 | 3.259909 | 1.256743 | 3.47e-10 | 5.305761 | 1.276e-09
2018-01-29 23:27 | 193420 | 720.0012 | 3 | 16 | 4.356602 | 3.259903 | 1.365409 | 3.47e-10 | 5.777553 | 1.276e-09
2018-01-29 23:29 | 193540 | 840.0002 | 3 | 16 | 4.387572 | 3.259869 | 1.474037 | 3.47e-10 | 6.252471 | 1.276e-09
2018-01-29 23:31 | 193660 | 960.0001 | 3 | 16 | 4.400231 | 3.056267 | 1.580522 | 3.47e-10 | 6.720764 | 1.276e-09
2018-01-29 23:33 | 193780 | 1080.0006 | 3 | 16 | 4.400242 | 2.790096 | 1.677864 | 3.47e-10 | 7.149092 | 1.276e-09
2018-01-29 23:35 | 193900 | 1200.0013 | 3 | 16 | 4.400259 | 2.557848 | 1.766854 | 3.47e-10 | 7.540668 | 1.276e-09
2018-01-29 23:37 | 194020 | 1320.0019 | 3 | 16 | 4.400225 | 2.353197 | 1.848641 | 3.47e-10 | 7.900553 | 1.276e-09
2018-01-29 23:39 | 194140 | 1440.0008 | 3 | 16 | 4.400238 | 2.173443 | 1.924035 | 3.47e-10 | 8.232304 | 1.276e-09
2018-01-29 23:41 | 194260 | 1560.0007 | 3 | 16 | 4.400215 | 2.013257 | 1.993748 | 3.47e-10 | 8.539058 | 1.276e-09
2018-01-29 23:43 | 194380 | 1680.0004 | 3 | 16 | 4.400167 | 1.86761 | 2.058408 | 3.47e-10 | 8.823574 | 1.276e-09
2018-01-29 23:45 | 194500 | 1800.0009 | 3 | 16 | 4.400249 | 1.73737 | 2.118456 | 3.47e-10 | 9.087801 | 1.276e-09
2018-01-29 23:47 | 194620 | 1920.0024 | 3 | 16 | 4.40021 | 1.616345 | 2.17432 | 3.47e-10 | 9.333611 | 1.276e-09
2018-01-29 23:49 | 194740 | 2040.0005 | 3 | 16 | 4.400198 | 1.505677 | 2.226326 | 3.47e-10 | 9.562449 | 1.276e-09
2018-01-29 23:51 | 194860 | 2160.0011 | 3 | 16 | 4.400187 | 1.403811 | 2.274802 | 3.47e-10 | 9.775756 | 1.276e-09
2018-01-29 23:53 | 194980 | 2280.0009 | 3 | 16 | 4.400265 | 1.309957 | 2.319994 | 3.47e-10 | 9.974611 | 1.276e-09
2018-01-29 23:55 | 195100 | 2400.0006 | 3 | 16 | 4.400229 | 1.22174 | 2.362158 | 3.47e-10 | 10.16014 | 1.276e-09
2018-01-29 23:57 | 195220 | 2520.0003 | 3 | 16 | 4.400226 | 1.14022 | 2.401488 | 3.47e-10 | 10.3332 | 1.276e-09
2018-01-29 23:59 | 195340 | 2640.0001 | 3 | 16 | 4.400187 | 1.063497 | 2.438192 | 3.47e-10 | 10.4947 | 1.276e-09
2018-01-30 00:01 | 195460 | 2760.0007 | 3 | 16 | 4.400166 | 0.992259 | 2.472424 | 3.47e-10 | 10.64533 | 1.276e-09
2018-01-30 00:03 | 195580 | 2880.0005 | 3 | 16 | 4.400248 | 0.926589 | 2.504408 | 3.47e-10 | 10.78607 | 1.276e-09
2018-01-30 00:05 | 195700 | 3000.0013 | 3 | 16 | 4.400228 | 0.864913 | 2.534227 | 3.47e-10 | 10.91728 | 1.276e-09
2018-01-30 00:07 | 195820 | 3120.0032 | 3 | 16 | 4.40022 | 0.8065147 | 2.562065 | 3.47e-10 | 11.03977 | 1.276e-09
2018-01-30 00:09 | 195940 | 3240.0012 | 3 | 16 | 4.400209 | 0.751894 | 2.588007 | 3.47e-10 | 11.15392 | 1.276e-09
2018-01-30 00:11 | 196060 | 3360.0005 | 3 | 16 | 4.400215 | 0.7008886 | 2.612194 | 3.47e-10 | 11.26035 | 1.276e-09
2018-01-30 00:13 | 196180 | 3480.0005 | 3 | 16 | 4.400176 | 0.6524124 | 2.634717 | 3.47e-10 | 11.35945 | 1.276e-09
2018-01-30 00:15 | 196300 | 3600.0003 | 3 | 16 | 4.400189 | 0.6080227 | 2.655726 | 3.47e-10 | 11.45189 | 1.276e-09
2018-01-30 00:17 | 196420 | 3720.002 | 3 | 16 | 4.400146 | 0.5657959 | 2.675266 | 3.47e-10 | 11.53787 | 1.276e-09
2018-01-30 00:19 | 196540 | 3840.0006 | 3 | 16 | 4.400156 | 0.5276432 | 2.693495 | 3.47e-10 | 11.61808 | 1.276e-09
2018-01-30 00:21 | 196660 | 3960.0009 | 3 | 16 | 4.400157 | 0.4922771 | 2.710489 | 3.47e-10 | 11.69286 | 1.276e-09
2018-01-30 00:23 | 196780 | 4080.0015 | 3 | 16 | 4.40008 | 0.4585772 | 2.726323 | 3.47e-10 | 11.76253 | 1.276e-09
2018-01-30 00:25 | 196900 | 4200.0004 | 3 | 16 | 4.400151 | 0.4297371 | 2.741149 | 3.47e-10 | 11.82777 | 1.276e-09
2018-01-30 00:27 | 197020 | 4320.0008 | 3 | 16 | 4.400198 | 0.4025183 | 2.75501 | 3.47e-10 | 11.88876 | 1.276e-09
2018-01-30 00:29 | 197140 | 4440.0021 | 3 | 16 | 4.400155 | 0.3771276 | 2.767987 | 3.47e-10 | 11.94586 | 1.276e-09
2018-01-30 00:31 | 197260 | 4560.0003 | 3 | 16 | 4.400116 | 0.3535385 | 2.780156 | 3.47e-10 | 11.9994 | 1.276e-09
2018-01-30 00:33 | 197380 | 4680.0008 | 3 | 16 | 4.400101 | 0.33216 | 2.791597 | 3.47e-10 | 12.04974 | 1.276e-09
2018-01-30 00:35 | 197500 | 4800.0023 | 3 | 16 | 4.400184 | 0.312747 | 2.802328 | 3.47e-10 | 12.09696 | 1.276e-09
2018-01-30 00:37 | 197620 | 4920.0021 | 3 | 16 | 4.400158 | 0.2940607 | 2.812427 | 3.47e-10 | 12.1414 | 1.276e-09
2018-01-30 00:39 | 197740 | 5040.0012 | 3 | 16 | 4.400179 | 0.2769756 | 2.821935 | 3.47e-10 | 12.18324 | 1.276e-09
2018-01-30 00:41 | 197860 | 5160.0009 | 3 | 16 | 4.400171 | 0.2611876 | 2.830885 | 3.47e-10 | 12.22262 | 1.276e-09
2018-01-30 00:43 | 197980 | 5280.0015 | 3 | 16 | 4.400127 | 0.2464361 | 2.839333 | 3.47e-10 | 12.25979 | 1.276e-09
2018-01-30 00:45 | 198100 | 5400.0004 | 3 | 16 | 4.400086 | 0.2320919 | 2.847304 | 3.47e-10 | 12.29486 | 1.276e-09
2018-01-30 00:47 | 198220 | 5520.0009 | 3 | 16 | 4.40006 | 0.2188845 | 2.854831 | 3.47e-10 | 12.32798 | 1.276e-09
2018-01-30 00:49 | 198340 | 5640.0023 | 3 | 16 | 4.400115 | 0.207387 | 2.861944 | 3.47e-10 | 12.35928 | 1.276e-09
2018-01-30 00:51 | 198460 | 5760.002 | 3 | 16 | 4.400139 | 0.1963549 | 2.86867 | 3.47e-10 | 12.38888 | 1.276e-09
2018-01-30 00:53 | 198580 | 5880.001 | 3 | 16 | 4.40012 | 0.1863422 | 2.875043 | 3.47e-10 | 12.41692 | 1.276e-09
2018-01-30 00:55 | 198700 | 6000.0016 | 3 | 16 | 4.400146 | 0.1767817 | 2.881081 | 3.47e-10 | 12.44349 | 1.276e-09
2018-01-30 00:57 | 198820 | 6120.0006 | 3 | 16 | 4.400089 | 0.1675167 | 2.886818 | 3.47e-10 | 12.46873 | 1.276e-09
2018-01-30 00:59 | 198940 | 6240.0009 | 3 | 16 | 4.4001 | 0.1592016 | 2.892262 | 3.47e-10 | 12.49269 | 1.276e-09
2018-01-30 01:01 | 199060 | 6360.0007 | 3 | 16 | 4.400083 | 0.1511583 | 2.897435 | 3.47e-10 | 12.51545 | 1.276e-09
2018-01-30 01:03 | 199180 | 6480.0002 | 3 | 16 | 4.400082 | 0.1436062 | 2.902352 | 3.47e-10 | 12.53708 | 1.276e-09
2018-01-30 01:05 | 199300 | 6600.0011 | 3 | 16 | 4.400115 | 0.1364899 | 2.907026 | 3.47e-10 | 12.55765 | 1.276e-09
2018-01-30 01:07 | 199420 | 6720.0011 | 3 | 16 | 4.400067 | 0.1299543 | 2.911465 | 3.47e-10 | 12.57718 | 1.276e-09
2018-01-30 01:09 | 199540 | 6840.0005 | 3 | 16 | 4.400097 | 0.12432 | 2.915706 | 3.47e-10 | 12.59584 | 1.276e-09
2018-01-30 01:11 | 199660 | 6960.0005 | 3 | 16 | 4.400096 | 0.1182213 | 2.919755 | 3.47e-10 | 12.61366 | 1.276e-09
2018-01-30 01:13 | 199780 | 7080.0012 | 3 | 16 | 4.400086 | 0.1133099 | 2.923615 | 3.47e-10 | 12.63064 | 1.276e-09
2018-01-30 01:15 | 199900 | 7200.0014 | 3 | 16 | 4.400087 | 0.1079483 | 2.927298 | 3.47e-10 | 12.64684 | 1.276e-09
2018-01-30 01:17 | 200020 | 7320.0006 | 3 | 16 | 4.400074 | 0.1029491 | 2.930813 | 3.47e-10 | 12.66231 | 1.276e-09
2018-01-30 01:19 | 200140 | 7440.0014 | 3 | 16 | 4.400076 | 0.09866047 | 2.93417 | 3.47e-10 | 12.67708 | 1.276e-09
2018-01-30 01:21 | 200260 | 7560.0005 | 3 | 16 | 4.40006 | 0.09447098 | 2.93739 | 3.47e-10 | 12.69125 | 1.276e-09
2018-01-30 01:23 | 200380 | 7680.0014 | 3 | 16 | 4.400062 | 0.0907793 | 2.940486 | 3.47e-10 | 12.70487 | 1.276e-09
2018-01-30 01:25 | 200500 | 7800.0009 | 3 | 16 | 4.400075 | 0.08730602 | 2.943455 | 3.47e-10 | 12.71794 | 1.276e-09
2018-01-30 01:27 | 200620 | 7920.001 | 3 | 16 | 4.400063 | 0.08408165 | 2.946307 | 3.47e-10 | 12.73048 | 1.276e-09
2018-01-30 01:29 | 200718.4 | 8018.3433 | 3 | 16 | 4.4001 | 0.0814991 | 2.948565 | 3.47e-10 | 12.74042 | 1.276e-09
2018-01-30 01:31 | 200838.4 | 120.0016 | 4 | 16 | 4.387816 | 0 | 2.948565 | 3.47e-10 | 12.74042 | 1.276e-09
2018-01-30 01:33 | 200958.4 | 240.0012 | 4 | 16 | 4.386245 | 0 | 2.948565 | 3.47e-10 | 12.74042 | 1.276e-09
2018-01-30 01:34 | 201018.4 | 300.0045 | 4 | 16 | 4.385659 | 0 | 2.948565 | 3.47e-10 | 12.74042 | 1.276e-09
2018-01-30 01:36 | 201138.5 | 120.0015 | 5 | 16 | 3.945037 | -3.260026 | 2.948565 | 0.1086175 | 12.74042 | 0.4339693
2018-01-30 01:38 | 201258.5 | 240.0003 | 5 | 16 | 3.901659 | -3.259971 | 2.948565 | 0.2173027 | 12.74042 | 0.8602837
2018-01-30 01:40 | 201378.5 | 360.0016 | 5 | 16 | 3.860543 | -3.260067 | 2.948565 | 0.3259977 | 12.74042 | 1.28215
2018-01-30 01:42 | 201498.5 | 480.0013 | 5 | 16 | 3.819358 | -3.260042 | 2.948565 | 0.4345611 | 12.74042 | 1.699022
2018-01-30 01:44 | 201618.5 | 600.0001 | 5 | 16 | 3.77881 | -3.260011 | 2.948565 | 0.543307 | 12.74042 | 2.112143
2018-01-30 01:46 | 201738.5 | 720.0004 | 5 | 16 | 3.7393 | -3.259995 | 2.948565 | 0.6519881 | 12.74042 | 2.52067
2018-01-30 01:48 | 201858.5 | 840.0015 | 5 | 16 | 3.700062 | -3.260033 | 2.948565 | 0.7606435 | 12.74042 | 2.924825
2018-01-30 01:50 | 201978.5 | 960.0013 | 5 | 16 | 3.662362 | -3.260036 | 2.948565 | 0.8693038 | 12.74042 | 3.324807
2018-01-30 01:52 | 202098.5 | 1080.0001 | 5 | 16 | 3.626498 | -3.259973 | 2.948565 | 0.9779938 | 12.74042 | 3.720902
2018-01-30 01:54 | 202218.5 | 1200.0007 | 5 | 16 | 3.593155 | -3.26002 | 2.948565 | 1.086654 | 12.74042 | 4.113122
2018-01-30 01:56 | 202338.5 | 1320.001 | 5 | 16 | 3.562256 | -3.259904 | 2.948565 | 1.195302 | 12.74042 | 4.501811
2018-01-30 01:58 | 202458.5 | 1440.0014 | 5 | 16 | 3.533851 | -3.259989 | 2.948565 | 1.303915 | 12.74042 | 4.887156
2018-01-30 02:00 | 202578.5 | 1560.0011 | 5 | 16 | 3.507885 | -3.260033 | 2.948565 | 1.412636 | 12.74042 | 5.269936
2018-01-30 02:02 | 202698.5 | 1680.0012 | 5 | 16 | 3.483696 | -3.259995 | 2.948565 | 1.521301 | 12.74042 | 5.649787
2018-01-30 02:04 | 202818.5 | 1800.0014 | 5 | 16 | 3.460443 | -3.260054 | 2.948565 | 1.629983 | 12.74042 | 6.027124
2018-01-30 02:06 | 202938.5 | 1920.0006 | 5 | 16 | 3.43847 | -3.260006 | 2.948565 | 1.738541 | 12.74042 | 6.401583
2018-01-30 02:08 | 203058.5 | 2040.0014 | 5 | 16 | 3.417092 | -3.259981 | 2.948565 | 1.847316 | 12.74042 | 6.774444
2018-01-30 02:10 | 203178.5 | 2160.0015 | 5 | 16 | 3.395343 | -3.260044 | 2.948565 | 1.955936 | 12.74042 | 7.144433
2018-01-30 02:12 | 203298.5 | 2280.0007 | 5 | 16 | 3.372135 | -3.260026 | 2.948565 | 2.06465 | 12.74042 | 7.51231
2018-01-30 02:14 | 203418.5 | 2400.0009 | 5 | 16 | 3.347668 | -3.260014 | 2.948565 | 2.17327 | 12.74042 | 7.877276
2018-01-30 02:16 | 203538.5 | 2520.0004 | 5 | 16 | 3.321746 | -3.260078 | 2.948565 | 2.281985 | 12.74042 | 8.239833
2018-01-30 02:18 | 203658.5 | 2640.0007 | 5 | 16 | 3.291694 | -3.260011 | 2.948565 | 2.388734 | 12.74042 | 8.592872
2018-01-30 02:20 | 203778.5 | 2760.0007 | 5 | 16 | 3.257207 | -3.260007 | 2.948565 | 2.495673 | 12.74042 | 8.943083
2018-01-30 02:22 | 203898.5 | 2880.001 | 5 | 16 | 3.218119 | -3.260024 | 2.948565 | 2.604348 | 12.74042 | 9.294994
2018-01-30 02:24 | 204018.5 | 3000.0015 | 5 | 16 | 3.169993 | -3.260114 | 2.948565 | 2.713022 | 12.74042 | 9.642212
2018-01-30 02:26 | 204138.5 | 3120.0013 | 5 | 16 | 3.107311 | -3.260077 | 2.948565 | 2.821658 | 12.74042 | 9.983348
2018-01-30 02:28 | 204258.5 | 3240.0011 | 5 | 16 | 3.018382 | -3.260098 | 2.948565 | 2.93037 | 12.74042 | 10.31664
2018-01-30 02:28 | 204277.7 | 3259.1316 | 5 | 16 | 2.999998 | -3.260176 | 2.948565 | 2.947684 | 12.74042 | 10.36874
2018-01-30 02:30 | 204397.7 | 120.0006 | 6 | 16 | 3.626462 | 0 | 2.948565 | 2.947684 | 12.74042 | 10.36874
2018-01-30 02:32 | 204517.7 | 240.0003 | 6 | 16 | 3.668941 | 0 | 2.948565 | 2.947684 | 12.74042 | 10.36874
2018-01-30 02:33 | 204577.7 | 300.002 | 6 | 16 | 3.678409 | 0 | 2.948565 | 2.947684 | 12.74042 | 10.36874
2018-01-30 02:33 | 204577.7 | 0.0027 | 7 | 17 | 3.678425 | 0 | 0 | 0 | 0 | 0
2018-01-30 02:35 | 204697.8 | 120.0007 | 2 | 17 | 4.200277 | 4.657295 | 0.1609574 | 4.7e-11 | 0.6708462 | 1.74e-10
2018-01-30 02:37 | 204817.8 | 240.0013 | 2 | 17 | 4.200262 | 4.176718 | 0.3077656 | 4.7e-11 | 1.287483 | 1.74e-10
2018-01-30 02:39 | 204937.8 | 360.0012 | 2 | 17 | 4.200289 | 3.839672 | 0.4410382 | 4.7e-11 | 1.847264 | 1.74e-10
2018-01-30 02:41 | 205057.8 | 480.0008 | 2 | 17 | 4.200264 | 3.585384 | 0.5647897 | 4.7e-11 | 2.367052 | 1.74e-10
2018-01-30 02:43 | 205177.8 | 600.0006 | 2 | 17 | 4.200258 | 3.343121 | 0.680213 | 4.7e-11 | 2.851859 | 1.74e-10
2018-01-30 02:44 | 205219.9 | 642.1228 | 2 | 17 | 4.200271 | 3.259991 | 0.7188286 | 4.7e-11 | 3.014055 | 1.74e-10
2018-01-30 02:46 | 205339.9 | 120.0008 | 3 | 17 | 4.221682 | 3.25992 | 0.8271096 | 4.7e-11 | 3.469934 | 1.74e-10
2018-01-30 02:48 | 205459.9 | 240.0015 | 3 | 17 | 4.245673 | 3.259903 | 0.9357774 | 4.7e-11 | 3.929989 | 1.74e-10
2018-01-30 02:50 | 205579.9 | 360.0005 | 3 | 17 | 4.271135 | 3.259903 | 1.044417 | 4.7e-11 | 4.392604 | 1.74e-10
2018-01-30 02:52 | 205699.9 | 480.0001 | 3 | 17 | 4.298522 | 3.259935 | 1.153098 | 4.7e-11 | 4.858274 | 1.74e-10
2018-01-30 02:54 | 205819.9 | 600.0007 | 3 | 17 | 4.327512 | 3.259941 | 1.261761 | 4.7e-11 | 5.326925 | 1.74e-10
2018-01-30 02:56 | 205939.9 | 720.0013 | 3 | 17 | 4.358102 | 3.259954 | 1.370376 | 4.7e-11 | 5.798601 | 1.74e-10
2018-01-30 02:58 | 206059.9 | 840.0003 | 3 | 17 | 4.390361 | 3.259933 | 1.479083 | 4.7e-11 | 6.274105 | 1.74e-10
2018-01-30 03:00 | 206179.9 | 960.0009 | 3 | 17 | 4.400265 | 3.02548 | 1.584783 | 4.7e-11 | 6.73905 | 1.74e-10
2018-01-30 03:02 | 206299.9 | 1080.0015 | 3 | 17 | 4.400262 | 2.763809 | 1.68116 | 4.7e-11 | 7.163136 | 1.74e-10
2018-01-30 03:04 | 206419.9 | 1200.0022 | 3 | 17 | 4.4003 | 2.532093 | 1.769332 | 4.7e-11 | 7.551115 | 1.74e-10
2018-01-30 03:06 | 206539.9 | 1320.0003 | 3 | 17 | 4.40028 | 2.33168 | 1.85028 | 4.7e-11 | 7.907304 | 1.74e-10
2018-01-30 03:08 | 206659.9 | 1440.0002 | 3 | 17 | 4.40026 | 2.156162 | 1.924974 | 4.7e-11 | 8.235976 | 1.74e-10
2018-01-30 03:10 | 206779.9 | 1560.0007 | 3 | 17 | 4.40027 | 1.999673 | 1.994202 | 4.7e-11 | 8.540597 | 1.74e-10
2018-01-30 03:12 | 206899.9 | 1680.0006 | 3 | 17 | 4.400223 | 1.858678 | 2.058456 | 4.7e-11 | 8.823329 | 1.74e-10
2018-01-30 03:14 | 207019.9 | 1800.0009 | 3 | 17 | 4.400194 | 1.732333 | 2.11827 | 4.7e-11 | 9.086523 | 1.74e-10
2018-01-30 03:16 | 207139.9 | 1920.0008 | 3 | 17 | 4.400239 | 1.618364 | 2.174093 | 4.7e-11 | 9.332152 | 1.74e-10
2018-01-30 03:18 | 207259.9 | 2040.0004 | 3 | 17 | 4.400256 | 1.509719 | 2.226204 | 4.7e-11 | 9.561454 | 1.74e-10
2018-01-30 03:20 | 207379.9 | 2160.0003 | 3 | 17 | 4.40022 | 1.407002 | 2.274778 | 4.7e-11 | 9.775188 | 1.74e-10
2018-01-30 03:22 | 207499.9 | 2280.0009 | 3 | 17 | 4.400191 | 1.314589 | 2.320122 | 4.7e-11 | 9.974715 | 1.74e-10
2018-01-30 03:24 | 207619.9 | 2400.0007 | 3 | 17 | 4.400195 | 1.228963 | 2.362505 | 4.7e-11 | 10.16121 | 1.74e-10
2018-01-30 03:26 | 207739.9 | 2520.0004 | 3 | 17 | 4.400204 | 1.147349 | 2.402073 | 4.7e-11 | 10.33531 | 1.74e-10
2018-01-30 03:28 | 207859.9 | 2640.0019 | 3 | 17 | 4.400146 | 1.070358 | 2.439024 | 4.7e-11 | 10.49791 | 1.74e-10
2018-01-30 03:30 | 207979.9 | 2760.0008 | 3 | 17 | 4.400196 | 1.000368 | 2.473531 | 4.7e-11 | 10.64974 | 1.74e-10
2018-01-30 03:32 | 208099.9 | 2880.0006 | 3 | 17 | 4.400173 | 0.9336367 | 2.505763 | 4.7e-11 | 10.79157 | 1.74e-10
2018-01-30 03:34 | 208219.9 | 3000.0028 | 3 | 17 | 4.400111 | 0.8694935 | 2.535817 | 4.7e-11 | 10.92381 | 1.74e-10
2018-01-30 03:36 | 208339.9 | 3120.0002 | 3 | 17 | 4.400153 | 0.8113661 | 2.563839 | 4.7e-11 | 11.04711 | 1.74e-10
2018-01-30 03:38 | 208459.9 | 3240.0008 | 3 | 17 | 4.400183 | 0.7567368 | 2.589969 | 4.7e-11 | 11.16209 | 1.74e-10
2018-01-30 03:40 | 208579.9 | 3360.0015 | 3 | 17 | 4.400181 | 0.7058897 | 2.614321 | 4.7e-11 | 11.26924 | 1.74e-10
2018-01-30 03:42 | 208699.9 | 3480.0011 | 3 | 17 | 4.400184 | 0.6584492 | 2.637055 | 4.7e-11 | 11.36928 | 1.74e-10
2018-01-30 03:44 | 208819.9 | 3600.0002 | 3 | 17 | 4.400174 | 0.6136141 | 2.658237 | 4.7e-11 | 11.46248 | 1.74e-10
2018-01-30 03:46 | 208939.9 | 3720.0016 | 3 | 17 | 4.400178 | 0.5714455 | 2.677975 | 4.7e-11 | 11.54933 | 1.74e-10
2018-01-30 03:48 | 209059.9 | 3840.0013 | 3 | 17 | 4.400139 | 0.5318918 | 2.696358 | 4.7e-11 | 11.63022 | 1.74e-10
2018-01-30 03:50 | 209179.9 | 3960.0013 | 3 | 17 | 4.40013 | 0.4958401 | 2.713478 | 4.7e-11 | 11.70555 | 1.74e-10
2018-01-30 03:52 | 209299.9 | 4080.0017 | 3 | 17 | 4.400161 | 0.4628048 | 2.729442 | 4.7e-11 | 11.77579 | 1.74e-10
2018-01-30 03:54 | 209419.9 | 4200.0008 | 3 | 17 | 4.400115 | 0.4320555 | 2.744357 | 4.7e-11 | 11.84142 | 1.74e-10
2018-01-30 03:56 | 209539.9 | 4320.0005 | 3 | 17 | 4.40013 | 0.4036903 | 2.758289 | 4.7e-11 | 11.90273 | 1.74e-10
2018-01-30 03:58 | 209659.9 | 4440.001 | 3 | 17 | 4.400165 | 0.3782368 | 2.771297 | 4.7e-11 | 11.95996 | 1.74e-10
2018-01-30 04:00 | 209779.9 | 4560.0017 | 3 | 17 | 4.400147 | 0.3546143 | 2.783503 | 4.7e-11 | 12.01367 | 1.74e-10
2018-01-30 04:02 | 209899.9 | 4680.0007 | 3 | 17 | 4.400126 | 0.33255 | 2.794946 | 4.7e-11 | 12.06402 | 1.74e-10
2018-01-30 04:04 | 210019.9 | 4800.0002 | 3 | 17 | 4.400128 | 0.3124638 | 2.805696 | 4.7e-11 | 12.11132 | 1.74e-10
2018-01-30 04:06 | 210139.9 | 4920.0017 | 3 | 17 | 4.400114 | 0.2940636 | 2.8158 | 4.7e-11 | 12.15578 | 1.74e-10
2018-01-30 04:08 | 210259.9 | 5040.0015 | 3 | 17 | 4.40016 | 0.2772713 | 2.825316 | 4.7e-11 | 12.19765 | 1.74e-10
2018-01-30 04:10 | 210379.9 | 5160.0013 | 3 | 17 | 4.400155 | 0.2615108 | 2.834292 | 4.7e-11 | 12.23715 | 1.74e-10
2018-01-30 04:12 | 210499.9 | 5280.0002 | 3 | 17 | 4.400102 | 0.246315 | 2.842755 | 4.7e-11 | 12.27439 | 1.74e-10
2018-01-30 04:14 | 210619.9 | 5400.0023 | 3 | 17 | 4.400133 | 0.2330256 | 2.850739 | 4.7e-11 | 12.30952 | 1.74e-10
2018-01-30 04:16 | 210739.9 | 5520.0008 | 3 | 17 | 4.400138 | 0.2202091 | 2.858279 | 4.7e-11 | 12.34269 | 1.74e-10
2018-01-30 04:18 | 210859.9 | 5640.0014 | 3 | 17 | 4.400115 | 0.2073774 | 2.865389 | 4.7e-11 | 12.37398 | 1.74e-10
2018-01-30 04:20 | 210979.9 | 5760.0013 | 3 | 17 | 4.400143 | 0.1960268 | 2.872114 | 4.7e-11 | 12.40357 | 1.74e-10
2018-01-30 04:22 | 211099.9 | 5880.0004 | 3 | 17 | 4.400134 | 0.1853065 | 2.878458 | 4.7e-11 | 12.43148 | 1.74e-10
2018-01-30 04:24 | 211219.9 | 6000.0013 | 3 | 17 | 4.400106 | 0.1749554 | 2.884458 | 4.7e-11 | 12.45789 | 1.74e-10
2018-01-30 04:26 | 211339.9 | 6120.0009 | 3 | 17 | 4.400097 | 0.1661043 | 2.890143 | 4.7e-11 | 12.4829 | 1.74e-10
2018-01-30 04:28 | 211459.9 | 6240.0005 | 3 | 17 | 4.400116 | 0.1574898 | 2.895532 | 4.7e-11 | 12.50661 | 1.74e-10
2018-01-30 04:30 | 211579.9 | 6360.0012 | 3 | 17 | 4.400033 | 0.148942 | 2.900645 | 4.7e-11 | 12.52911 | 1.74e-10
2018-01-30 04:32 | 211699.9 | 6480.0002 | 3 | 17 | 4.400091 | 0.1421185 | 2.905503 | 4.7e-11 | 12.55049 | 1.74e-10
2018-01-30 04:34 | 211819.9 | 6600.0015 | 3 | 17 | 4.400053 | 0.1350451 | 2.91013 | 4.7e-11 | 12.57084 | 1.74e-10
2018-01-30 04:36 | 211939.9 | 6720.0005 | 3 | 17 | 4.400083 | 0.1289968 | 2.914532 | 4.7e-11 | 12.59021 | 1.74e-10
2018-01-30 04:38 | 212059.9 | 6840.0021 | 3 | 17 | 4.400088 | 0.1233368 | 2.91873 | 4.7e-11 | 12.60868 | 1.74e-10
2018-01-30 04:40 | 212179.9 | 6960.0019 | 3 | 17 | 4.400127 | 0.1182051 | 2.922743 | 4.7e-11 | 12.62634 | 1.74e-10
2018-01-30 04:42 | 212299.9 | 7080.0015 | 3 | 17 | 4.400116 | 0.1129465 | 2.926592 | 4.7e-11 | 12.64328 | 1.74e-10
2018-01-30 04:44 | 212419.9 | 7200.0012 | 3 | 17 | 4.400045 | 0.107914 | 2.930265 | 4.7e-11 | 12.65944 | 1.74e-10
2018-01-30 04:46 | 212539.9 | 7320.0002 | 3 | 17 | 4.400075 | 0.1036863 | 2.933796 | 4.7e-11 | 12.67498 | 1.74e-10
2018-01-30 04:48 | 212659.9 | 7440.0001 | 3 | 17 | 4.400127 | 0.1001387 | 2.937185 | 4.7e-11 | 12.68989 | 1.74e-10
2018-01-30 04:50 | 212779.9 | 7560.0013 | 3 | 17 | 4.400078 | 0.09579659 | 2.940439 | 4.7e-11 | 12.70421 | 1.74e-10
2018-01-30 04:52 | 212899.9 | 7680.0027 | 3 | 17 | 4.400103 | 0.09264278 | 2.943576 | 4.7e-11 | 12.71801 | 1.74e-10
2018-01-30 04:54 | 213019.9 | 7800.0009 | 3 | 17 | 4.399953 | 0.0880661 | 2.946587 | 4.7e-11 | 12.73126 | 1.74e-10
2018-01-30 04:56 | 213139.9 | 7920.0015 | 3 | 17 | 4.400125 | 0.08568668 | 2.949495 | 4.7e-11 | 12.74405 | 1.74e-10
2018-01-30 04:58 | 213259.9 | 8040.0005 | 3 | 17 | 4.400139 | 0.08264446 | 2.952285 | 4.7e-11 | 12.75633 | 1.74e-10
2018-01-30 04:58 | 213290.1 | 8070.1777 | 3 | 17 | 4.40008 | 0.08149529 | 2.952972 | 4.7e-11 | 12.75935 | 1.74e-10
2018-01-30 05:00 | 213410.1 | 120.0008 | 4 | 17 | 4.387902 | 0 | 2.952972 | 4.7e-11 | 12.75935 | 1.74e-10
2018-01-30 05:02 | 213530.1 | 240.0006 | 4 | 17 | 4.386358 | 0 | 2.952972 | 4.7e-11 | 12.75935 | 1.74e-10
2018-01-30 05:03 | 213590.1 | 300.0014 | 4 | 17 | 4.385805 | 0 | 2.952972 | 4.7e-11 | 12.75935 | 1.74e-10
2018-01-30 05:05 | 213710.2 | 120.0015 | 5 | 17 | 3.948203 | -3.2601 | 2.952972 | 0.1086548 | 12.75935 | 0.4344222
2018-01-30 05:07 | 213830.2 | 240.0005 | 5 | 17 | 3.905007 | -3.260076 | 2.952972 | 0.2173213 | 12.75935 | 0.8610182
2018-01-30 05:09 | 213950.2 | 360.0011 | 5 | 17 | 3.863851 | -3.260046 | 2.952972 | 0.3259913 | 12.75935 | 1.283149
2018-01-30 05:11 | 214070.2 | 480 | 5 | 17 | 3.822494 | -3.260037 | 2.952972 | 0.4346516 | 12.75935 | 1.700737
2018-01-30 05:13 | 214190.2 | 600.0013 | 5 | 17 | 3.781881 | -3.26004 | 2.952972 | 0.5433033 | 12.75935 | 2.113848
2018-01-30 05:15 | 214310.2 | 720.0002 | 5 | 17 | 3.742059 | -3.260082 | 2.952972 | 0.6520012 | 12.75935 | 2.522767
2018-01-30 05:17 | 214430.2 | 840.0005 | 5 | 17 | 3.702756 | -3.260053 | 2.952972 | 0.7605957 | 12.75935 | 2.926996
2018-01-30 05:19 | 214550.2 | 960.0016 | 5 | 17 | 3.664856 | -3.260076 | 2.952972 | 0.8693226 | 12.75935 | 3.327512
2018-01-30 05:21 | 214670.2 | 1080.0002 | 5 | 17 | 3.62905 | -3.260056 | 2.952972 | 0.9779944 | 12.75935 | 3.723804
2018-01-30 05:23 | 214790.2 | 1200.0003 | 5 | 17 | 3.595861 | -3.259979 | 2.952972 | 1.086658 | 12.75935 | 4.116326
2018-01-30 05:25 | 214910.2 | 1320.0003 | 5 | 17 | 3.564908 | -3.260017 | 2.952972 | 1.195256 | 12.75935 | 4.505121
2018-01-30 05:27 | 215030.2 | 1440.0009 | 5 | 17 | 3.53587 | -3.260011 | 2.952972 | 1.303946 | 12.75935 | 4.891009
2018-01-30 05:29 | 215150.2 | 1560.0009 | 5 | 17 | 3.50979 | -3.26006 | 2.952972 | 1.412642 | 12.75935 | 5.273911
2018-01-30 05:31 | 215270.2 | 1680.0005 | 5 | 17 | 3.485733 | -3.259988 | 2.952972 | 1.521318 | 12.75935 | 5.654017
2018-01-30 05:33 | 215390.2 | 1800.0003 | 5 | 17 | 3.462315 | -3.2601 | 2.952972 | 1.629999 | 12.75935 | 6.031568
2018-01-30 05:35 | 215510.2 | 1920.0009 | 5 | 17 | 3.439803 | -3.259975 | 2.952972 | 1.738644 | 12.75935 | 6.4065
2018-01-30 05:37 | 215630.2 | 2040.0014 | 5 | 17 | 3.417493 | -3.259982 | 2.952972 | 1.847335 | 12.75935 | 6.779171
2018-01-30 05:39 | 215750.2 | 2160.0011 | 5 | 17 | 3.394817 | -3.260037 | 2.952972 | 1.95597 | 12.75935 | 7.149202
2018-01-30 05:41 | 215870.2 | 2280 | 5 | 17 | 3.371216 | -3.260033 | 2.952972 | 2.064664 | 12.75935 | 7.516929
2018-01-30 05:43 | 215990.2 | 2400.0001 | 5 | 17 | 3.345359 | -3.260042 | 2.952972 | 2.173333 | 12.75935 | 7.881893
2018-01-30 05:45 | 216110.2 | 2520.0009 | 5 | 17 | 3.317114 | -3.260082 | 2.952972 | 2.281787 | 12.75935 | 8.2432
2018-01-30 05:47 | 216230.2 | 2640.0009 | 5 | 17 | 3.286591 | -3.260053 | 2.952972 | 2.38975 | 12.75935 | 8.599688
2018-01-30 05:49 | 216350.2 | 2760.0003 | 5 | 17 | 3.253251 | -3.260076 | 2.952972 | 2.498405 | 12.75935 | 8.955028
2018-01-30 05:51 | 216470.2 | 2880.0008 | 5 | 17 | 3.214355 | -3.260162 | 2.952972 | 2.607061 | 12.75935 | 9.306465
2018-01-30 05:53 | 216590.2 | 3000.0014 | 5 | 17 | 3.166049 | -3.260098 | 2.952972 | 2.715734 | 12.75935 | 9.653257
2018-01-30 05:55 | 216710.2 | 3120.0003 | 5 | 17 | 3.103425 | -3.260154 | 2.952972 | 2.824423 | 12.75935 | 9.994131
2018-01-30 05:57 | 216830.2 | 3240.0004 | 5 | 17 | 3.01377 | -3.260169 | 2.952972 | 2.933086 | 12.75935 | 10.32683
2018-01-30 05:57 | 216844.6 | 3254.417 | 5 | 17 | 2.999997 | -3.260145 | 2.952972 | 2.946141 | 12.75935 | 10.36608
2018-01-30 05:59 | 216964.7 | 120.0016 | 6 | 17 | 3.627264 | 0 | 2.952972 | 2.946141 | 12.75935 | 10.36608
2018-01-30 06:01 | 217084.7 | 240.0005 | 6 | 17 | 3.6697 | 0 | 2.952972 | 2.946141 | 12.75935 | 10.36608
2018-01-30 06:02 | 217144.7 | 300.0015 | 6 | 17 | 3.679102 | 0 | 2.952972 | 2.946141 | 12.75935 | 10.36608
2018-01-30 06:02 | 217144.7 | 0.0027 | 7 | 18 | 3.679348 | 0 | 0 | 0 | 0 | 0
2018-01-30 06:04 | 217264.8 | 120.0015 | 2 | 18 | 4.200332 | 4.637829 | 0.1607497 | 0 | 0.6700097 | 0
2018-01-30 06:06 | 217384.8 | 240.0005 | 2 | 18 | 4.200298 | 4.164509 | 0.3069984 | 0 | 1.284296 | 0
2018-01-30 06:08 | 217504.8 | 360.0002 | 2 | 18 | 4.200275 | 3.837397 | 0.4400156 | 0 | 1.843004 | 0
2018-01-30 06:10 | 217624.8 | 480.0001 | 2 | 18 | 4.200267 | 3.578823 | 0.5634629 | 0 | 2.361515 | 0
2018-01-30 06:12 | 217744.8 | 600.0014 | 2 | 18 | 4.20027 | 3.345356 | 0.6788765 | 0 | 2.846281 | 0
2018-01-30 06:13 | 217789.1 | 644.3124 | 2 | 18 | 4.200239 | 3.259981 | 0.7194942 | 0 | 3.016885 | 0
2018-01-30 06:15 | 217909.1 | 120.0008 | 3 | 18 | 4.221444 | 3.260061 | 0.8277693 | 0 | 3.472718 | 0
2018-01-30 06:17 | 218029.1 | 240.0014 | 3 | 18 | 4.24543 | 3.259968 | 0.9364316 | 0 | 3.932726 | 0
2018-01-30 06:19 | 218149.1 | 360.0002 | 3 | 18 | 4.270603 | 3.259975 | 1.045071 | 0 | 4.395298 | 0
2018-01-30 06:21 | 218269.1 | 480.0009 | 3 | 18 | 4.29774 | 3.259935 | 1.153754 | 0 | 4.860902 | 0
2018-01-30 06:23 | 218389.1 | 600.0014 | 3 | 18 | 4.326665 | 3.259953 | 1.262421 | 0 | 5.329487 | 0
2018-01-30 06:25 | 218509.1 | 720.0004 | 3 | 18 | 4.357049 | 3.259916 | 1.371087 | 0 | 5.801288 | 0
2018-01-30 06:27 | 218629.1 | 840.0002 | 3 | 18 | 4.389154 | 3.25992 | 1.479728 | 0 | 6.276373 | 0
2018-01-30 06:29 | 218749.1 | 960.0016 | 3 | 18 | 4.40029 | 3.034489 | 1.585673 | 0 | 6.74236 | 0
2018-01-30 06:31 | 218869.1 | 1080.0014 | 3 | 18 | 4.400278 | 2.765438 | 1.682209 | 0 | 7.167144 | 0
2018-01-30 06:33 | 218989.1 | 1200.0011 | 3 | 18 | 4.40023 | 2.531981 | 1.770396 | 0 | 7.555191 | 0
2018-01-30 06:35 | 219109.1 | 1320.0001 | 3 | 18 | 4.400219 | 2.330818 | 1.851332 | 0 | 7.911326 | 0
2018-01-30 06:37 | 219229.1 | 1440.0015 | 3 | 18 | 4.400231 | 2.153109 | 1.926009 | 0 | 8.239923 | 0
2018-01-30 06:39 | 219349.1 | 1560.0005 | 3 | 18 | 4.400229 | 1.993774 | 1.995125 | 0 | 8.544051 | 0
2018-01-30 06:41 | 219469.1 | 1680.0003 | 3 | 18 | 4.400222 | 1.851538 | 2.059175 | 0 | 8.825887 | 0
2018-01-30 06:43 | 219589.1 | 1800.0001 | 3 | 18 | 4.400202 | 1.723699 | 2.118744 | 0 | 9.087999 | 0
2018-01-30 06:45 | 219709.1 | 1920.0015 | 3 | 18 | 4.40022 | 1.609076 | 2.174277 | 0 | 9.33236 | 0
2018-01-30 06:47 | 219829.1 | 2040.0005 | 3 | 18 | 4.400201 | 1.503582 | 2.226125 | 0 | 9.5605 | 0
2018-01-30 06:49 | 219949.1 | 2160.0018 | 3 | 18 | 4.400217 | 1.405827 | 2.274579 | 0 | 9.773707 | 0
2018-01-30 06:51 | 220069.1 | 2280.001 | 3 | 18 | 4.400227 | 1.312783 | 2.319847 | 0 | 9.972896 | 0
2018-01-30 06:53 | 220189.1 | 2400.0022 | 3 | 18 | 4.40024 | 1.22562 | 2.362155 | 0 | 10.15906 | 0
2018-01-30 06:55 | 220309.1 | 2520.0011 | 3 | 18 | 4.400182 | 1.142807 | 2.401619 | 0 | 10.33271 | 0
2018-01-30 06:57 | 220429.1 | 2640.0001 | 3 | 18 | 4.400151 | 1.065569 | 2.438414 | 0 | 10.49461 | 0
2018-01-30 06:59 | 220549.1 | 2760.0016 | 3 | 18 | 4.400196 | 0.9941311 | 2.472725 | 0 | 10.64559 | 0
2018-01-30 07:01 | 220669.1 | 2880.0014 | 3 | 18 | 4.400178 | 0.926259 | 2.504723 | 0 | 10.78638 | 0
2018-01-30 07:03 | 220789.1 | 3000.0003 | 3 | 18 | 4.400143 | 0.8613358 | 2.534505 | 0 | 10.91743 | 0
2018-01-30 07:05 | 220909.1 | 3120.0001 | 3 | 18 | 4.400184 | 0.8021755 | 2.562187 | 0 | 11.03924 | 0
2018-01-30 07:07 | 221029.1 | 3240.0017 | 3 | 18 | 4.400183 | 0.746521 | 2.588024 | 0 | 11.15292 | 0
2018-01-30 07:09 | 221149.1 | 3360.0004 | 3 | 18 | 4.400179 | 0.6956549 | 2.612039 | 0 | 11.2586 | 0
2018-01-30 07:11 | 221269.1 | 3480.0009 | 3 | 18 | 4.400193 | 0.6480894 | 2.6344 | 0 | 11.35699 | 0
2018-01-30 07:13 | 221389.1 | 3600.0008 | 3 | 18 | 4.400137 | 0.6035719 | 2.655256 | 0 | 11.44876 | 0
2018-01-30 07:15 | 221509.1 | 3720.0003 | 3 | 18 | 4.400112 | 0.562604 | 2.674694 | 0 | 11.53429 | 0
2018-01-30 07:17 | 221629.1 | 3840.0008 | 3 | 18 | 4.40016 | 0.5253725 | 2.692798 | 0 | 11.61395 | 0
2018-01-30 07:19 | 221749.1 | 3960.0015 | 3 | 18 | 4.400158 | 0.4904947 | 2.709733 | 0 | 11.68847 | 0
2018-01-30 07:21 | 221869.1 | 4080.002 | 3 | 18 | 4.400129 | 0.4581861 | 2.725547 | 0 | 11.75805 | 0
2018-01-30 07:23 | 221989.1 | 4200.0013 | 3 | 18 | 4.400221 | 0.4295645 | 2.740329 | 0 | 11.82309 | 0
2018-01-30 07:25 | 222109.1 | 4320.0001 | 3 | 18 | 4.400134 | 0.40168 | 2.754159 | 0 | 11.88394 | 0
2018-01-30 07:27 | 222229.1 | 4440.0015 | 3 | 18 | 4.400134 | 0.3761244 | 2.767116 | 0 | 11.94096 | 0
2018-01-30 07:29 | 222349.1 | 4560.0002 | 3 | 18 | 4.400147 | 0.3529997 | 2.779267 | 0 | 11.99442 | 0
2018-01-30 07:31 | 222469.1 | 4680.0009 | 3 | 18 | 4.400152 | 0.3315706 | 2.79067 | 0 | 12.0446 | 0
2018-01-30 07:33 | 222589.1 | 4800.0006 | 3 | 18 | 4.400142 | 0.3115788 | 2.801381 | 0 | 12.09173 | 0
2018-01-30 07:35 | 222709.1 | 4920.0005 | 3 | 18 | 4.400069 | 0.2929707 | 2.811453 | 0 | 12.13605 | 0
2018-01-30 07:37 | 222829.1 | 5040 | 3 | 18 | 4.400103 | 0.2762423 | 2.820957 | 0 | 12.17787 | 0
2018-01-30 07:39 | 222949.1 | 5160.0008 | 3 | 18 | 4.400148 | 0.2612648 | 2.829916 | 0 | 12.21729 | 0
2018-01-30 07:41 | 223069.1 | 5280.0006 | 3 | 18 | 4.400111 | 0.2459087 | 2.838356 | 0 | 12.25442 | 0
2018-01-30 07:43 | 223189.1 | 5400.0004 | 3 | 18 | 4.40015 | 0.2323103 | 2.846326 | 0 | 12.28949 | 0
2018-01-30 07:45 | 223309.1 | 5520.0009 | 3 | 18 | 4.400122 | 0.2191286 | 2.853855 | 0 | 12.32262 | 0
2018-01-30 07:47 | 223429.1 | 5640.0024 | 3 | 18 | 4.400077 | 0.2071409 | 2.860962 | 0 | 12.35389 | 0
2018-01-30 07:49 | 223549.1 | 5760.0005 | 3 | 18 | 4.400116 | 0.1960106 | 2.867683 | 0 | 12.38347 | 0
2018-01-30 07:51 | 223669.1 | 5880.001 | 3 | 18 | 4.400141 | 0.1855326 | 2.874037 | 0 | 12.41143 | 0
2018-01-30 07:53 | 223789.1 | 6000.0015 | 3 | 18 | 4.400103 | 0.1752787 | 2.880041 | 0 | 12.43784 | 0
2018-01-30 07:55 | 223909.1 | 6120.0022 | 3 | 18 | 4.400114 | 0.1660328 | 2.88573 | 0 | 12.46288 | 0
2018-01-30 07:57 | 224029.1 | 6240.0003 | 3 | 18 | 4.400107 | 0.1575279 | 2.891119 | 0 | 12.48659 | 0
2018-01-30 07:59 | 224149.1 | 6360.0001 | 3 | 18 | 4.400167 | 0.150342 | 2.896234 | 0 | 12.5091 | 0
2018-01-30 08:01 | 224269.1 | 6480.0007 | 3 | 18 | 4.400079 | 0.1422014 | 2.901101 | 0 | 12.53051 | 0
2018-01-30 08:03 | 224389.1 | 6600.0004 | 3 | 18 | 4.40007 | 0.1354256 | 2.905726 | 0 | 12.55086 | 0
2018-01-30 08:05 | 224509.1 | 6720.0019 | 3 | 18 | 4.400139 | 0.1297064 | 2.910134 | 0 | 12.57026 | 0
2018-01-30 08:07 | 224629.1 | 6840.0009 | 3 | 18 | 4.40015 | 0.1240492 | 2.914355 | 0 | 12.58883 | 0
2018-01-30 08:09 | 224749.1 | 6960.0015 | 3 | 18 | 4.4001 | 0.1183109 | 2.918378 | 0 | 12.60653 | 0
2018-01-30 08:11 | 224869.1 | 7080.0005 | 3 | 18 | 4.400105 | 0.1130371 | 2.922228 | 0 | 12.62347 | 0
2018-01-30 08:13 | 224989.1 | 7200.0009 | 3 | 18 | 4.400072 | 0.1081409 | 2.92591 | 0 | 12.63967 | 0
2018-01-30 08:15 | 225109.1 | 7320.0015 | 3 | 18 | 4.400136 | 0.1041098 | 2.929444 | 0 | 12.65522 | 0
2018-01-30 08:17 | 225229.1 | 7440.0012 | 3 | 18 | 4.400102 | 0.0994606 | 2.93283 | 0 | 12.67012 | 0
2018-01-30 08:19 | 225349.1 | 7560.0002 | 3 | 18 | 4.400069 | 0.09518433 | 2.936073 | 0 | 12.68439 | 0
2018-01-30 08:21 | 225469.1 | 7680.0001 | 3 | 18 | 4.400073 | 0.09120274 | 2.939178 | 0 | 12.69805 | 0
2018-01-30 08:23 | 225589.1 | 7800.0014 | 3 | 18 | 4.4001 | 0.08735085 | 2.942155 | 0 | 12.71115 | 0
2018-01-30 08:25 | 225709.1 | 7920.0003 | 3 | 18 | 4.400075 | 0.0837326 | 2.945003 | 0 | 12.72368 | 0
2018-01-30 08:26 | 225786.3 | 7997.2335 | 3 | 18 | 4.400089 | 0.08149719 | 2.946772 | 0 | 12.73146 | 0
2018-01-30 08:28 | 225906.4 | 120.0007 | 4 | 18 | 4.387836 | 0 | 2.946772 | 0 | 12.73146 | 0
2018-01-30 08:30 | 226026.4 | 240.0005 | 4 | 18 | 4.386265 | 0 | 2.946772 | 0 | 12.73146 | 0
2018-01-30 08:31 | 226086.4 | 300.0022 | 4 | 18 | 4.3857 | 0 | 2.946772 | 0 | 12.73146 | 0
2018-01-30 08:33 | 226206.4 | 120.0008 | 5 | 18 | 3.944473 | -3.259843 | 2.946772 | 0.1086219 | 12.73146 | 0.4339177
2018-01-30 08:35 | 226326.4 | 240.0006 | 5 | 18 | 3.90157 | -3.259798 | 2.946772 | 0.2172387 | 12.73146 | 0.8599264
2018-01-30 08:37 | 226446.4 | 360.0011 | 5 | 18 | 3.860814 | -3.259793 | 2.946772 | 0.3259804 | 12.73146 | 1.28198
2018-01-30 08:39 | 226566.4 | 480.0009 | 5 | 18 | 3.819687 | -3.260219 | 2.946772 | 0.4346467 | 12.73146 | 1.699281
2018-01-30 08:41 | 226686.4 | 600.0016 | 5 | 18 | 3.779283 | -3.259845 | 2.946772 | 0.5433002 | 12.73146 | 2.112101
2018-01-30 08:43 | 226806.4 | 720.0004 | 5 | 18 | 3.740019 | -3.259826 | 2.946772 | 0.6519792 | 12.73146 | 2.520684
2018-01-30 08:45 | 226926.4 | 840.0011 | 5 | 18 | 3.701393 | -3.259793 | 2.946772 | 0.7606512 | 12.73146 | 2.925016
2018-01-30 08:47 | 227046.4 | 960.0001 | 5 | 18 | 3.663773 | -3.259881 | 2.946772 | 0.8693118 | 12.73146 | 3.325154
2018-01-30 08:49 | 227166.4 | 1080.0007 | 5 | 18 | 3.628097 | -3.259843 | 2.946772 | 0.9779742 | 12.73146 | 3.721308
2018-01-30 08:51 | 227286.4 | 1200.0005 | 5 | 18 | 3.594369 | -3.259846 | 2.946772 | 1.086614 | 12.73146 | 4.113612
2018-01-30 08:53 | 227406.4 | 1320.001 | 5 | 18 | 3.562958 | -3.25983 | 2.946772 | 1.195242 | 12.73146 | 4.502333
2018-01-30 08:55 | 227526.4 | 1440.0008 | 5 | 18 | 3.534441 | -3.259852 | 2.946772 | 1.303924 | 12.73146 | 4.887982
2018-01-30 08:57 | 227646.4 | 1560.0014 | 5 | 18 | 3.50826 | -3.259821 | 2.946772 | 1.412624 | 12.73146 | 5.270728
2018-01-30 08:59 | 227766.4 | 1680.0012 | 5 | 18 | 3.4843 | -3.259846 | 2.946772 | 1.521286 | 12.73146 | 5.650625
2018-01-30 09:01 | 227886.4 | 1800.0002 | 5 | 18 | 3.461339 | -3.259951 | 2.946772 | 1.629884 | 12.73146 | 6.027761
2018-01-30 09:03 | 228006.4 | 1920.0007 | 5 | 18 | 3.439203 | -3.259798 | 2.946772 | 1.738586 | 12.73146 | 6.40281
2018-01-30 09:05 | 228126.4 | 2040.0013 | 5 | 18 | 3.417125 | -3.259877 | 2.946772 | 1.847182 | 12.73146 | 6.775097
2018-01-30 09:07 | 228246.4 | 2160.0011 | 5 | 18 | 3.394831 | -3.259843 | 2.946772 | 1.95594 | 12.73146 | 7.145524
2018-01-30 09:09 | 228366.4 | 2280.0009 | 5 | 18 | 3.371166 | -3.260163 | 2.946772 | 2.06456 | 12.73146 | 7.513009
2018-01-30 09:11 | 228486.4 | 2400.0015 | 5 | 18 | 3.345424 | -3.259876 | 2.946772 | 2.173266 | 12.73146 | 7.878098
2018-01-30 09:13 | 228606.4 | 2520.0012 | 5 | 18 | 3.316534 | -3.259961 | 2.946772 | 2.281922 | 12.73146 | 8.240058
2018-01-30 09:15 | 228726.4 | 2640.0002 | 5 | 18 | 3.286024 | -3.260243 | 2.946772 | 2.390507 | 12.73146 | 8.598542
2018-01-30 09:17 | 228846.4 | 2760.0016 | 5 | 18 | 3.252756 | -3.259863 | 2.946772 | 2.499203 | 12.73146 | 8.953953
2018-01-30 09:19 | 228966.4 | 2880.0014 | 5 | 18 | 3.213717 | -3.259846 | 2.946772 | 2.607903 | 12.73146 | 9.305469
2018-01-30 09:21 | 229086.4 | 3000.0003 | 5 | 18 | 3.165723 | -3.259903 | 2.946772 | 2.716574 | 12.73146 | 9.652211
2018-01-30 09:23 | 229206.4 | 3120.0009 | 5 | 18 | 3.102535 | -3.259818 | 2.946772 | 2.825228 | 12.73146 | 9.99294
2018-01-30 09:25 | 229326.4 | 3240.0015 | 5 | 18 | 3.012051 | -3.259901 | 2.946772 | 2.933896 | 12.73146 | 10.32551
2018-01-30 09:26 | 229338.8 | 3252.3175 | 5 | 18 | 2.999994 | -3.259916 | 2.946772 | 2.945047 | 12.73146 | 10.35903
2018-01-30 09:28 | 229458.8 | 120.0006 | 6 | 18 | 3.6271 | 0 | 2.946772 | 2.945047 | 12.73146 | 10.35903
2018-01-30 09:30 | 229578.8 | 240.0005 | 6 | 18 | 3.669611 | 0 | 2.946772 | 2.945047 | 12.73146 | 10.35903
2018-01-30 09:31 | 229638.8 | 300.0021 | 6 | 18 | 3.679039 | 0 | 2.946772 | 2.945047 | 12.73146 | 10.35903
2018-01-30 09:31 | 229638.8 | 0.0027 | 7 | 19 | 3.67908 | 0 | 0 | 0 | 0 | 0
2018-01-30 09:33 | 229758.9 | 120.0007 | 2 | 19 | 4.200306 | 4.65077 | 0.1609175 | 1.154e-09 | 0.6706135 | 4.245e-09
2018-01-30 09:35 | 229878.9 | 240.0005 | 2 | 19 | 4.200301 | 4.173145 | 0.3075192 | 1.154e-09 | 1.286384 | 4.245e-09
2018-01-30 09:37 | 229998.9 | 360.001 | 2 | 19 | 4.20025 | 3.844994 | 0.4408163 | 1.154e-09 | 1.846267 | 4.245e-09
2018-01-30 09:39 | 230118.9 | 480.0016 | 2 | 19 | 4.200258 | 3.585409 | 0.5645778 | 1.154e-09 | 2.366097 | 4.245e-09
2018-01-30 09:41 | 230238.9 | 600.0005 | 2 | 19 | 4.200263 | 3.341076 | 0.6800012 | 1.154e-09 | 2.850904 | 4.245e-09
2018-01-30 09:41 | 230279.1 | 640.2122 | 2 | 19 | 4.200253 | 3.259998 | 0.7168663 | 1.154e-09 | 3.005747 | 4.245e-09
2018-01-30 09:43 | 230399.1 | 120.0016 | 3 | 19 | 4.22232 | 3.259987 | 0.8251305 | 1.154e-09 | 3.461577 | 4.245e-09
2018-01-30 09:45 | 230519.1 | 240.0006 | 3 | 19 | 4.247131 | 3.259954 | 0.9337723 | 1.154e-09 | 3.921629 | 4.245e-09
2018-01-30 09:47 | 230639.1 | 360.0005 | 3 | 19 | 4.273291 | 3.259935 | 1.042455 | 1.154e-09 | 4.384626 | 4.245e-09
2018-01-30 09:49 | 230759.1 | 480.001 | 3 | 19 | 4.301328 | 3.259956 | 1.151096 | 1.154e-09 | 4.850395 | 4.245e-09
2018-01-30 09:51 | 230879.1 | 600.0016 | 3 | 19 | 4.33088 | 3.25989 | 1.259756 | 1.154e-09 | 5.319375 | 4.245e-09
2018-01-30 09:53 | 230999.1 | 720.0013 | 3 | 19 | 4.361503 | 3.259844 | 1.368428 | 1.154e-09 | 5.79167 | 4.245e-09
2018-01-30 09:55 | 231119.1 | 840.0004 | 3 | 19 | 4.39345 | 3.25983 | 1.477101 | 1.154e-09 | 6.267368 | 4.245e-09
2018-01-30 09:57 | 231239.1 | 960.0007 | 3 | 19 | 4.400251 | 3.003962 | 1.582117 | 1.154e-09 | 6.72939 | 4.245e-09
2018-01-30 09:59 | 231359.1 | 1080.0003 | 3 | 19 | 4.400281 | 2.744864 | 1.67779 | 1.154e-09 | 7.150373 | 4.245e-09
2018-01-30 10:01 | 231479.1 | 1200.0006 | 3 | 19 | 4.400255 | 2.517822 | 1.765422 | 1.154e-09 | 7.535978 | 4.245e-09
2018-01-30 10:03 | 231599.1 | 1320.0011 | 3 | 19 | 4.400214 | 2.320131 | 1.845945 | 1.154e-09 | 7.890301 | 4.245e-09
2018-01-30 10:05 | 231719.1 | 1440.0001 | 3 | 19 | 4.400274 | 2.148842 | 1.920369 | 1.154e-09 | 8.217783 | 4.245e-09
2018-01-30 10:07 | 231839.1 | 1560.0007 | 3 | 19 | 4.400257 | 1.995013 | 1.9894 | 1.154e-09 | 8.521535 | 4.245e-09
2018-01-30 10:09 | 231959.1 | 1680.0011 | 3 | 19 | 4.400224 | 1.855727 | 2.053551 | 1.154e-09 | 8.803812 | 4.245e-09
2018-01-30 10:11 | 232079.1 | 1800.0015 | 3 | 19 | 4.400215 | 1.730441 | 2.113276 | 1.154e-09 | 9.066614 | 4.245e-09
2018-01-30 10:13 | 232199.1 | 1920.0007 | 3 | 19 | 4.400209 | 1.61438 | 2.168957 | 1.154e-09 | 9.311623 | 4.245e-09
2018-01-30 10:15 | 232319.1 | 2040.0012 | 3 | 19 | 4.400246 | 1.510182 | 2.221024 | 1.154e-09 | 9.54073 | 4.245e-09
2018-01-30 10:17 | 232439.1 | 2160.0003 | 3 | 19 | 4.400157 | 1.412165 | 2.269697 | 1.154e-09 | 9.754902 | 4.245e-09
2018-01-30 10:19 | 232559.1 | 2280.0007 | 3 | 19 | 4.400161 | 1.31985 | 2.315243 | 1.154e-09 | 9.955313 | 4.245e-09
2018-01-30 10:21 | 232679.1 | 2400.0014 | 3 | 19 | 4.400208 | 1.232505 | 2.357767 | 1.154e-09 | 10.14243 | 4.245e-09
2018-01-30 10:23 | 232799.1 | 2520.0001 | 3 | 19 | 4.40017 | 1.149981 | 2.397445 | 1.154e-09 | 10.31702 | 4.245e-09
2018-01-30 10:25 | 232919.1 | 2640 | 3 | 19 | 4.400203 | 1.073879 | 2.434497 | 1.154e-09 | 10.48005 | 4.245e-09
2018-01-30 10:27 | 233039.1 | 2760.0006 | 3 | 19 | 4.400159 | 1.00109 | 2.46906 | 1.154e-09 | 10.63214 | 4.245e-09
2018-01-30 10:29 | 233159.1 | 2880.0006 | 3 | 19 | 4.400198 | 0.9332657 | 2.501301 | 1.154e-09 | 10.77401 | 4.245e-09
2018-01-30 10:31 | 233279.1 | 3000.0003 | 3 | 19 | 4.400155 | 0.8681917 | 2.531318 | 1.154e-09 | 10.90608 | 4.245e-09
2018-01-30 10:33 | 233399.1 | 3120.0009 | 3 | 19 | 4.400192 | 0.8083153 | 2.559257 | 1.154e-09 | 11.02902 | 4.245e-09
2018-01-30 10:35 | 233519.1 | 3240 | 3 | 19 | 4.400208 | 0.7527151 | 2.585236 | 1.154e-09 | 11.14333 | 4.245e-09
2018-01-30 10:37 | 233639.1 | 3360.0002 | 3 | 19 | 4.400156 | 0.6998558 | 2.609452 | 1.154e-09 | 11.24989 | 4.245e-09
2018-01-30 10:39 | 233759.1 | 3480.0002 | 3 | 19 | 4.400196 | 0.6524353 | 2.631957 | 1.154e-09 | 11.34892 | 4.245e-09
2018-01-30 10:41 | 233879.1 | 3600.0008 | 3 | 19 | 4.400195 | 0.6077337 | 2.652958 | 1.154e-09 | 11.44132 | 4.245e-09
2018-01-30 10:43 | 233999.1 | 3720.003 | 3 | 19 | 4.400197 | 0.5669184 | 2.672507 | 1.154e-09 | 11.52734 | 4.245e-09
2018-01-30 10:45 | 234119.1 | 3840.0003 | 3 | 19 | 4.400168 | 0.5290747 | 2.690762 | 1.154e-09 | 11.60767 | 4.245e-09
2018-01-30 10:47 | 234239.1 | 3960.0001 | 3 | 19 | 4.400106 | 0.493763 | 2.707829 | 1.154e-09 | 11.68276 | 4.245e-09
2018-01-30 10:49 | 234359.1 | 4080.0023 | 3 | 19 | 4.400132 | 0.4625845 | 2.723775 | 1.154e-09 | 11.75293 | 4.245e-09
2018-01-30 10:51 | 234479.1 | 4200.0004 | 3 | 19 | 4.400181 | 0.433095 | 2.738689 | 1.154e-09 | 11.81855 | 4.245e-09
2018-01-30 10:53 | 234599.1 | 4320.001 | 3 | 19 | 4.400181 | 0.4057722 | 2.752654 | 1.154e-09 | 11.88 | 4.245e-09
2018-01-30 10:55 | 234719.1 | 4440.0008 | 3 | 19 | 4.400128 | 0.3799114 | 2.765733 | 1.154e-09 | 11.93755 | 4.245e-09
2018-01-30 10:57 | 234839.1 | 4560.0012 | 3 | 19 | 4.400139 | 0.3557873 | 2.777992 | 1.154e-09 | 11.99149 | 4.245e-09
2018-01-30 10:59 | 234959.1 | 4680.0017 | 3 | 19 | 4.400186 | 0.3346825 | 2.78948 | 1.154e-09 | 12.04204 | 4.245e-09
2018-01-30 11:01 | 235079.1 | 4800.0008 | 3 | 19 | 4.400128 | 0.3131094 | 2.800267 | 1.154e-09 | 12.0895 | 4.245e-09
2018-01-30 11:03 | 235199.1 | 4920.0021 | 3 | 19 | 4.400121 | 0.2937508 | 2.81038 | 1.154e-09 | 12.134 | 4.245e-09
2018-01-30 11:05 | 235319.1 | 5040.001 | 3 | 19 | 4.400114 | 0.2757368 | 2.819869 | 1.154e-09 | 12.17576 | 4.245e-09
2018-01-30 11:07 | 235439.1 | 5160.0015 | 3 | 19 | 4.400065 | 0.2591276 | 2.828781 | 1.154e-09 | 12.21497 | 4.245e-09
2018-01-30 11:09 | 235559.1 | 5280.0002 | 3 | 19 | 4.400181 | 0.2452326 | 2.837183 | 1.154e-09 | 12.25194 | 4.245e-09
2018-01-30 11:11 | 235679.1 | 5400.0004 | 3 | 19 | 4.400154 | 0.2308617 | 2.845093 | 1.154e-09 | 12.28674 | 4.245e-09
2018-01-30 11:13 | 235799.1 | 5520.0006 | 3 | 19 | 4.400111 | 0.2173395 | 2.852553 | 1.154e-09 | 12.31957 | 4.245e-09
2018-01-30 11:15 | 235919.1 | 5640.0002 | 3 | 19 | 4.400142 | 0.2056198 | 2.859592 | 1.154e-09 | 12.35054 | 4.245e-09
2018-01-30 11:17 | 236039.1 | 5760.0009 | 3 | 19 | 4.40015 | 0.1946068 | 2.866252 | 1.154e-09 | 12.37985 | 4.245e-09
2018-01-30 11:19 | 236159.1 | 5880.0007 | 3 | 19 | 4.400093 | 0.1838732 | 2.872555 | 1.154e-09 | 12.40758 | 4.245e-09
2018-01-30 11:21 | 236279.1 | 6000.0012 | 3 | 19 | 4.400077 | 0.1742687 | 2.878528 | 1.154e-09 | 12.43386 | 4.245e-09
2018-01-30 11:23 | 236399.1 | 6120.0018 | 3 | 19 | 4.400056 | 0.1653481 | 2.884202 | 1.154e-09 | 12.45883 | 4.245e-09
2018-01-30 11:25 | 236519.1 | 6240.0007 | 3 | 19 | 4.4001 | 0.1575212 | 2.889584 | 1.154e-09 | 12.48251 | 4.245e-09
2018-01-30 11:27 | 236639.1 | 6360.0006 | 3 | 19 | 4.400152 | 0.1503124 | 2.894716 | 1.154e-09 | 12.50509 | 4.245e-09
2018-01-30 11:29 | 236759.1 | 6480.0011 | 3 | 19 | 4.400092 | 0.1429501 | 2.899591 | 1.154e-09 | 12.52654 | 4.245e-09
2018-01-30 11:31 | 236879.1 | 6600 | 3 | 19 | 4.40008 | 0.1360178 | 2.90424 | 1.154e-09 | 12.547 | 4.245e-09
2018-01-30 11:33 | 236999.1 | 6720.0007 | 3 | 19 | 4.400062 | 0.1293325 | 2.908673 | 1.154e-09 | 12.5665 | 4.245e-09
2018-01-30 11:35 | 237119.1 | 6840.0004 | 3 | 19 | 4.400131 | 0.1244392 | 2.912895 | 1.154e-09 | 12.58508 | 4.245e-09
2018-01-30 11:37 | 237239.1 | 6960.0002 | 3 | 19 | 4.400081 | 0.1185789 | 2.916934 | 1.154e-09 | 12.60285 | 4.245e-09
2018-01-30 11:39 | 237359.1 | 7080.0001 | 3 | 19 | 4.400078 | 0.1133537 | 2.920804 | 1.154e-09 | 12.61988 | 4.245e-09
2018-01-30 11:41 | 237479.1 | 7200.0013 | 3 | 19 | 4.400029 | 0.1083364 | 2.924508 | 1.154e-09 | 12.63618 | 4.245e-09
2018-01-30 11:43 | 237599.1 | 7320.0012 | 3 | 19 | 4.400061 | 0.1043892 | 2.928061 | 1.154e-09 | 12.65181 | 4.245e-09
2018-01-30 11:45 | 237719.1 | 7440.001 | 3 | 19 | 4.400039 | 0.09973812 | 2.931469 | 1.154e-09 | 12.66681 | 4.245e-09
2018-01-30 11:47 | 237839.1 | 7560.0014 | 3 | 19 | 4.400116 | 0.09656143 | 2.934744 | 1.154e-09 | 12.68122 | 4.245e-09
2018-01-30 11:49 | 237959.1 | 7680.0012 | 3 | 19 | 4.400074 | 0.09225559 | 2.937881 | 1.154e-09 | 12.69502 | 4.245e-09
2018-01-30 11:51 | 238079.1 | 7800.0011 | 3 | 19 | 4.400103 | 0.08847237 | 2.940884 | 1.154e-09 | 12.70823 | 4.245e-09
2018-01-30 11:53 | 238199.1 | 7920.0008 | 3 | 19 | 4.400031 | 0.08413029 | 2.943758 | 1.154e-09 | 12.72088 | 4.245e-09
2018-01-30 11:55 | 238305.6 | 8026.4897 | 3 | 19 | 4.400101 | 0.08149719 | 2.946215 | 1.154e-09 | 12.73169 | 4.245e-09
2018-01-30 11:57 | 238425.7 | 120.0014 | 4 | 19 | 4.387882 | 0 | 2.946215 | 1.154e-09 | 12.73169 | 4.245e-09
2018-01-30 11:59 | 238545.7 | 240.0004 | 4 | 19 | 4.386318 | 0 | 2.946215 | 1.154e-09 | 12.73169 | 4.245e-09
2018-01-30 12:00 | 238605.7 | 300.0013 | 4 | 19 | 4.385734 | 0 | 2.946215 | 1.154e-09 | 12.73169 | 4.245e-09
2018-01-30 12:02 | 238725.7 | 120.0017 | 5 | 19 | 3.944664 | -3.260076 | 2.946215 | 0.1086641 | 12.73169 | 0.4341109
2018-01-30 12:04 | 238845.7 | 240.0014 | 5 | 19 | 3.901793 | -3.260145 | 2.946215 | 0.2173312 | 12.73169 | 0.8603389
2018-01-30 12:06 | 238965.7 | 360.0004 | 5 | 19 | 3.861388 | -3.260125 | 2.946215 | 0.325995 | 12.73169 | 1.282135
2018-01-30 12:08 | 239085.7 | 480.0001 | 5 | 19 | 3.820935 | -3.260172 | 2.946215 | 0.4346416 | 12.73169 | 1.699469
2018-01-30 12:10 | 239205.7 | 600.0015 | 5 | 19 | 3.781233 | -3.260109 | 2.946215 | 0.5433249 | 12.73169 | 2.11258
2018-01-30 12:12 | 239325.7 | 720.0004 | 5 | 19 | 3.742232 | -3.260118 | 2.946215 | 0.6519884 | 12.73169 | 2.521331
2018-01-30 12:14 | 239445.7 | 840.0003 | 5 | 19 | 3.704058 | -3.260182 | 2.946215 | 0.7606415 | 12.73169 | 2.925857
2018-01-30 12:16 | 239565.7 | 960.0003 | 5 | 19 | 3.666526 | -3.260127 | 2.946215 | 0.8693441 | 12.73169 | 3.326442
2018-01-30 12:18 | 239685.7 | 1080.0014 | 5 | 19 | 3.630774 | -3.260152 | 2.946215 | 0.9779972 | 12.73169 | 3.722862
2018-01-30 12:20 | 239805.7 | 1200.0004 | 5 | 19 | 3.597327 | -3.260142 | 2.946215 | 1.086673 | 12.73169 | 4.115595
2018-01-30 12:22 | 239925.7 | 1320.0001 | 5 | 19 | 3.565773 | -3.26016 | 2.946215 | 1.195333 | 12.73169 | 4.504748
2018-01-30 12:24 | 240045.7 | 1440.0008 | 5 | 19 | 3.536667 | -3.259861 | 2.946215 | 1.304015 | 12.73169 | 4.890673
2018-01-30 12:26 | 240165.7 | 1560.0005 | 5 | 19 | 3.50982 | -3.260111 | 2.946215 | 1.412671 | 12.73169 | 5.27348
2018-01-30 12:28 | 240285.7 | 1680.0011 | 5 | 19 | 3.484876 | -3.260167 | 2.946215 | 1.521334 | 12.73169 | 5.653498
2018-01-30 12:30 | 240405.7 | 1800.0008 | 5 | 19 | 3.461149 | -3.260183 | 2.946215 | 1.629941 | 12.73169 | 6.030686
2018-01-30 12:32 | 240525.7 | 1920.0006 | 5 | 19 | 3.438383 | -3.260118 | 2.946215 | 1.73868 | 12.73169 | 6.405809
2018-01-30 12:34 | 240645.7 | 2040.0012 | 5 | 19 | 3.416139 | -3.260145 | 2.946215 | 1.847357 | 12.73169 | 6.77827
2018-01-30 12:36 | 240765.7 | 2160.0002 | 5 | 19 | 3.393484 | -3.260147 | 2.946215 | 1.956028 | 12.73169 | 7.148287
2018-01-30 12:38 | 240885.7 | 2280.0008 | 5 | 19 | 3.368605 | -3.260185 | 2.946215 | 2.064692 | 12.73169 | 7.515705
2018-01-30 12:40 | 241005.7 | 2400.0012 | 5 | 19 | 3.342282 | -3.260127 | 2.946215 | 2.1733 | 12.73169 | 7.880157
2018-01-30 12:42 | 241125.7 | 2520.001 | 5 | 19 | 3.315198 | -3.260159 | 2.946215 | 2.282003 | 12.73169 | 8.242009
2018-01-30 12:44 | 241245.7 | 2640.0008 | 5 | 19 | 3.28613 | -3.260145 | 2.946215 | 2.390666 | 12.73169 | 8.600708
2018-01-30 12:46 | 241365.7 | 2760.0006 | 5 | 19 | 3.252876 | -3.260107 | 2.946215 | 2.499369 | 12.73169 | 8.956158
2018-01-30 12:48 | 241485.7 | 2880.0011 | 5 | 19 | 3.214266 | -3.260182 | 2.946215 | 2.608037 | 12.73169 | 9.307603
2018-01-30 12:50 | 241605.7 | 3000.0008 | 5 | 19 | 3.166821 | -3.260098 | 2.946215 | 2.716684 | 12.73169 | 9.654352
2018-01-30 12:52 | 241725.7 | 3120.0012 | 5 | 19 | 3.104161 | -3.260147 | 2.946215 | 2.825371 | 12.73169 | 9.995325
2018-01-30 12:54 | 241845.7 | 3240 | 5 | 19 | 3.013563 | -3.260091 | 2.946215 | 2.934021 | 12.73169 | 10.32801
2018-01-30 12:54 | 241859.7 | 3254.0177 | 5 | 19 | 3 | -3.26015 | 2.946215 | 2.946735 | 12.73169 | 10.36624
2018-01-30 12:56 | 241979.7892 | 120.0005 | 6 | 19 | 3.626329 | 0 | 2.946215 | 2.946735 | 12.73169 | 10.36624
2018-01-30 12:58 | 242099.7898 | 240.0011 | 6 | 19 | 3.668823 | 0 | 2.946215 | 2.946735 | 12.73169 | 10.36624
2018-01-30 12:59 | 242159.789 | 300.0003 | 6 | 19 | 3.678286 | 0 | 2.946215 | 2.946735 | 12.73169 | 10.36624
2018-01-30 12:59 | 242159.8 | 0.0027 | 7 | 20 | 3.678413 | 0 | 0 | 0 | 0 | 0
2018-01-30 13:01 | 242279.9 | 120.0011 | 2 | 20 | 4.200309 | 4.671339 | 0.1611394 | 0 | 0.6713617 | 0
2018-01-30 13:03 | 242399.9 | 240.0014 | 2 | 20 | 4.200294 | 4.190397 | 0.3083335 | 0 | 1.28962 | 0
2018-01-30 13:05 | 242519.9 | 360.0004 | 2 | 20 | 4.200264 | 3.860765 | 0.4421759 | 0 | 1.851794 | 0
2018-01-30 13:07 | 242639.9 | 480.0002 | 2 | 20 | 4.200253 | 3.596891 | 0.5664363 | 0 | 2.373719 | 0
2018-01-30 13:09 | 242759.9 | 600.0008 | 2 | 20 | 4.200219 | 3.35041 | 0.6822161 | 0 | 2.860023 | 0
2018-01-30 13:10 | 242805.2 | 645.2814 | 2 | 20 | 4.20026 | 3.259995 | 0.7237845 | 0 | 3.034621 | 0
2018-01-30 13:12 | 242925.2 | 120 | 3 | 20 | 4.222189 | 3.259937 | 0.8320629 | 0 | 3.490499 | 0
2018-01-30 13:14 | 243045.2 | 240.0006 | 3 | 20 | 4.247232 | 3.259924 | 0.9407252 | 0 | 3.950637 | 0
2018-01-30 13:16 | 243165.2 | 360.0011 | 3 | 20 | 4.273908 | 3.259956 | 1.04938 | 0 | 4.413556 | 0
2018-01-30 13:18 | 243285.2 | 480.0001 | 3 | 20 | 4.302034 | 3.25996 | 1.158005 | 0 | 4.879318 | 0
2018-01-30 13:20 | 243405.2 | 600.0008 | 3 | 20 | 4.331495 | 3.259989 | 1.266659 | 0 | 5.348339 | 0
2018-01-30 13:22 | 243525.2 | 720.0013 | 3 | 20 | 4.362252 | 3.260067 | 1.375362 | 0 | 5.820844 | 0
2018-01-30 13:24 | 243645.2 | 840.0002 | 3 | 20 | 4.394239 | 3.260029 | 1.484008 | 0 | 6.2965 | 0
2018-01-30 13:26 | 243765.2 | 960.0017 | 3 | 20 | 4.400262 | 2.996916 | 1.588847 | 0 | 6.757761 | 0
2018-01-30 13:28 | 243885.2 | 1080.0015 | 3 | 20 | 4.400246 | 2.739691 | 1.684359 | 0 | 7.178038 | 0
2018-01-30 13:30 | 244005.2 | 1200.0005 | 3 | 20 | 4.400238 | 2.518515 | 1.771864 | 0 | 7.563083 | 0
2018-01-30 13:32 | 244125.2 | 1320.0002 | 3 | 20 | 4.400225 | 2.322657 | 1.852514 | 0 | 7.917962 | 0
2018-01-30 13:34 | 244245.2 | 1440.0009 | 3 | 20 | 4.400261 | 2.152092 | 1.927047 | 0 | 8.245926 | 0
2018-01-30 13:36 | 244365.2 | 1560.0006 | 3 | 20 | 4.400226 | 1.997513 | 1.996153 | 0 | 8.550005 | 0
2018-01-30 13:38 | 244485.2 | 1680.0012 | 3 | 20 | 4.400218 | 1.857322 | 2.060351 | 0 | 8.832491 | 0
2018-01-30 13:40 | 244605.2 | 1800.0027 | 3 | 20 | 4.400255 | 1.730233 | 2.120098 | 0 | 9.095395 | 0
2018-01-30 13:42 | 244725.2 | 1920.0002 | 3 | 20 | 4.400181 | 1.612424 | 2.175796 | 0 | 9.340474 | 0
2018-01-30 13:44 | 244845.2 | 2040.0006 | 3 | 20 | 4.400224 | 1.502373 | 2.227698 | 0 | 9.568857 | 0
2018-01-30 13:46 | 244965.2 | 2160.0004 | 3 | 20 | 4.400232 | 1.398625 | 2.276002 | 0 | 9.781403 | 0
2018-01-30 13:48 | 245085.2 | 2280.001 | 3 | 20 | 4.400237 | 1.303896 | 2.320988 | 0 | 9.979353 | 0
2018-01-30 13:50 | 245205.2 | 2400.0008 | 3 | 20 | 4.400205 | 1.216177 | 2.362975 | 0 | 10.1641 | 0
2018-01-30 13:52 | 245325.2 | 2520.0005 | 3 | 20 | 4.400193 | 1.134921 | 2.402155 | 0 | 10.3365 | 0
2018-01-30 13:54 | 245445.2 | 2640.0019 | 3 | 20 | 4.400148 | 1.058301 | 2.438702 | 0 | 10.49732 | 0
2018-01-30 13:56 | 245565.2 | 2760.001 | 3 | 20 | 4.40018 | 0.9863815 | 2.472799 | 0 | 10.64735 | 0
2018-01-30 13:58 | 245685.2 | 2880.0015 | 3 | 20 | 4.40017 | 0.9200048 | 2.504566 | 0 | 10.78713 | 0
2018-01-30 14:00 | 245805.2 | 3000.0004 | 3 | 20 | 4.400223 | 0.8586216 | 2.534201 | 0 | 10.91753 | 0
2018-01-30 14:02 | 245925.2 | 3120.001 | 3 | 20 | 4.400198 | 0.8005619 | 2.561832 | 0 | 11.03911 | 0
2018-01-30 14:04 | 246045.2 | 3240.0017 | 3 | 20 | 4.400182 | 0.7469082 | 2.587614 | 0 | 11.15256 | 0
2018-01-30 14:06 | 246165.2 | 3360.0006 | 3 | 20 | 4.400178 | 0.6969709 | 2.61167 | 0 | 11.25841 | 0
2018-01-30 14:08 | 246285.2 | 3480.0012 | 3 | 20 | 4.400164 | 0.6496477 | 2.6341 | 0 | 11.3571 | 0
2018-01-30 14:10 | 246405.2 | 3600.0018 | 3 | 20 | 4.400218 | 0.6069221 | 2.65502 | 0 | 11.44915 | 0
2018-01-30 14:12 | 246525.2 | 3720.0024 | 3 | 20 | 4.40016 | 0.5653114 | 2.674528 | 0 | 11.53499 | 0
2018-01-30 14:14 | 246645.2 | 3840.0016 | 3 | 20 | 4.400114 | 0.5265465 | 2.69273 | 0 | 11.61508 | 0
2018-01-30 14:16 | 246765.2 | 3960.0004 | 3 | 20 | 4.400139 | 0.4920597 | 2.70972 | 0 | 11.68984 | 0
2018-01-30 14:18 | 246885.2 | 4080.0009 | 3 | 20 | 4.400131 | 0.4602718 | 2.725595 | 0 | 11.75969 | 0
2018-01-30 14:20 | 247005.2 | 4200.0023 | 3 | 20 | 4.400128 | 0.4309835 | 2.740451 | 0 | 11.82506 | 0
2018-01-30 14:22 | 247125.2 | 4320.0021 | 3 | 20 | 4.400167 | 0.4042654 | 2.754358 | 0 | 11.88626 | 0
2018-01-30 14:24 | 247245.2 | 4440.0003 | 3 | 20 | 4.40019 | 0.3785543 | 2.767388 | 0 | 11.94359 | 0
2018-01-30 14:26 | 247365.2 | 4560.0008 | 3 | 20 | 4.400154 | 0.3552847 | 2.77961 | 0 | 11.99737 | 0
2018-01-30 14:28 | 247485.2 | 4680.0014 | 3 | 20 | 4.400156 | 0.3330612 | 2.791072 | 0 | 12.0478 | 0
2018-01-30 14:30 | 247605.2 | 4800.0004 | 3 | 20 | 4.400066 | 0.312253 | 2.801822 | 0 | 12.09511 | 0
2018-01-30 14:32 | 247725.2 | 4920.001 | 3 | 20 | 4.400106 | 0.2932901 | 2.811933 | 0 | 12.1396 | 0
2018-01-30 14:34 | 247845.2 | 5040.0024 | 3 | 20 | 4.400198 | 0.2766275 | 2.821432 | 0 | 12.18139 | 0
2018-01-30 14:36 | 247965.2 | 5160.0022 | 3 | 20 | 4.400129 | 0.2594662 | 2.830353 | 0 | 12.22065 | 0
2018-01-30 14:38 | 248085.2 | 5280.002 | 3 | 20 | 4.400116 | 0.2441349 | 2.838741 | 0 | 12.25756 | 0
2018-01-30 14:40 | 248205.2 | 5400.0009 | 3 | 20 | 4.400119 | 0.2298918 | 2.846642 | 0 | 12.29232 | 0
2018-01-30 14:42 | 248325.2 | 5520.0005 | 3 | 20 | 4.400079 | 0.2166843 | 2.85409 | 0 | 12.32509 | 0
2018-01-30 14:44 | 248445.2 | 5640.0004 | 3 | 20 | 4.400154 | 0.2054214 | 2.861128 | 0 | 12.35606 | 0
2018-01-30 14:46 | 248565.2 | 5760.0009 | 3 | 20 | 4.400119 | 0.1942186 | 2.867777 | 0 | 12.38532 | 0
2018-01-30 14:48 | 248685.2 | 5880.0007 | 3 | 20 | 4.400133 | 0.1842375 | 2.874083 | 0 | 12.41306 | 0
2018-01-30 14:50 | 248805.2 | 6000.0013 | 3 | 20 | 4.40005 | 0.1742868 | 2.880064 | 0 | 12.43938 | 0
2018-01-30 14:52 | 248925.2 | 6120.0003 | 3 | 20 | 4.400116 | 0.1662292 | 2.885744 | 0 | 12.46437 | 0
2018-01-30 14:54 | 249045.2 | 6240.0016 | 3 | 20 | 4.400168 | 0.1589365 | 2.89115 | 0 | 12.48816 | 0
2018-01-30 14:56 | 249165.2 | 6360.0013 | 3 | 20 | 4.400077 | 0.1503487 | 2.896294 | 0 | 12.51079 | 0
2018-01-30 14:58 | 249285.2 | 6480.0003 | 3 | 20 | 4.400111 | 0.1433153 | 2.901191 | 0 | 12.53234 | 0
2018-01-30 15:00 | 249405.2 | 6600.0001 | 3 | 20 | 4.400104 | 0.1369476 | 2.905851 | 0 | 12.55285 | 0
2018-01-30 15:02 | 249525.2 | 6720.0016 | 3 | 20 | 4.400167 | 0.1311655 | 2.910309 | 0 | 12.57246 | 0
2018-01-30 15:04 | 249645.2 | 6840.0013 | 3 | 20 | 4.400118 | 0.1247873 | 2.914556 | 0 | 12.59115 | 0
2018-01-30 15:06 | 249765.2 | 6960.0003 | 3 | 20 | 4.400111 | 0.1187153 | 2.918603 | 0 | 12.60896 | 0
2018-01-30 15:08 | 249885.2 | 7080.0016 | 3 | 20 | 4.400108 | 0.1133156 | 2.922466 | 0 | 12.62596 | 0
2018-01-30 15:10 | 250005.2 | 7200.0015 | 3 | 20 | 4.400066 | 0.1079903 | 2.926157 | 0 | 12.6422 | 0
2018-01-30 15:12 | 250125.2 | 7320.0013 | 3 | 20 | 4.400041 | 0.1033287 | 2.929688 | 0 | 12.65773 | 0
2018-01-30 15:14 | 250245.2 | 7440.001 | 3 | 20 | 4.40006 | 0.09908772 | 2.933072 | 0 | 12.67262 | 0
2018-01-30 15:16 | 250365.2 | 7560.0015 | 3 | 20 | 4.400058 | 0.09483147 | 2.936307 | 0 | 12.68686 | 0
2018-01-30 15:18 | 250485.2 | 7680.0013 | 3 | 20 | 4.400108 | 0.09112453 | 2.93941 | 0 | 12.70051 | 0
2018-01-30 15:20 | 250605.2 | 7800.0003 | 3 | 20 | 4.400081 | 0.0869751 | 2.942378 | 0 | 12.71357 | 0
2018-01-30 15:22 | 250725.2 | 7920.0001 | 3 | 20 | 4.400063 | 0.08336639 | 2.945222 | 0 | 12.72608 | 0
2018-01-30 15:23 | 250808.9 | 8003.6814 | 3 | 20 | 4.400111 | 0.08149242 | 2.947127 | 0 | 12.73447 | 0
2018-01-30 15:25 | 250928.9 | 120.0015 | 4 | 20 | 4.387871 | 0 | 2.947127 | 0 | 12.73447 | 0
2018-01-30 15:27 | 251048.9 | 240.0013 | 4 | 20 | 4.386294 | 0 | 2.947127 | 0 | 12.73447 | 0
2018-01-30 15:28 | 251108.9 | 300.0006 | 4 | 20 | 4.385741 | 0 | 2.947127 | 0 | 12.73447 | 0
2018-01-30 15:30 | 251229 | 120.0015 | 5 | 20 | 3.944065 | -3.259819 | 2.947127 | 0.1086596 | 12.73447 | 0.43409
2018-01-30 15:32 | 251349 | 240.0013 | 5 | 20 | 3.903236 | -3.259778 | 2.947127 | 0.2172936 | 12.73447 | 0.8603095
2018-01-30 15:34 | 251469 | 360.001 | 5 | 20 | 3.862761 | -3.260203 | 2.947127 | 0.325972 | 12.73447 | 1.282318
2018-01-30 15:36 | 251589 | 480.0016 | 5 | 20 | 3.822073 | -3.259894 | 2.947127 | 0.4346507 | 12.73447 | 1.699894
2018-01-30 15:38 | 251709 | 600.0014 | 5 | 20 | 3.782227 | -3.259821 | 2.947127 | 0.5433025 | 12.73447 | 2.112994
2018-01-30 15:40 | 251829 | 720.0012 | 5 | 20 | 3.743563 | -3.259934 | 2.947127 | 0.6519523 | 12.73447 | 2.521828
2018-01-30 15:42 | 251949 | 840.0001 | 5 | 20 | 3.705245 | -3.259839 | 2.947127 | 0.760588 | 12.73447 | 2.926425
2018-01-30 15:44 | 252069 | 960.0007 | 5 | 20 | 3.667662 | -3.260149 | 2.947127 | 0.8692919 | 12.73447 | 3.32715
2018-01-30 15:46 | 252189 | 1080.0005 | 5 | 20 | 3.631769 | -3.260157 | 2.947127 | 0.9779572 | 12.73447 | 3.723728
2018-01-30 15:48 | 252309 | 1200.0004 | 5 | 20 | 3.598289 | -3.260085 | 2.947127 | 1.08658 | 12.73447 | 4.116382
2018-01-30 15:50 | 252429 | 1320.0008 | 5 | 20 | 3.567121 | -3.260114 | 2.947127 | 1.195278 | 12.73447 | 4.505801
2018-01-30 15:52 | 252549 | 1440.0018 | 5 | 20 | 3.538109 | -3.260116 | 2.947127 | 1.303915 | 12.73447 | 4.891726
2018-01-30 15:54 | 252669 | 1560.0004 | 5 | 20 | 3.511268 | -3.26014 | 2.947127 | 1.412632 | 12.73447 | 5.274903
2018-01-30 15:56 | 252789 | 1680.0001 | 5 | 20 | 3.486209 | -3.260149 | 2.947127 | 1.521294 | 12.73447 | 5.655076
2018-01-30 15:58 | 252909 | 1800.0007 | 5 | 20 | 3.462228 | -3.26008 | 2.947127 | 1.629976 | 12.73447 | 6.032648
2018-01-30 16:00 | 253029 | 1920.0014 | 5 | 20 | 3.439067 | -3.260134 | 2.947127 | 1.738623 | 12.73447 | 6.407545
2018-01-30 16:02 | 253149 | 2040.0003 | 5 | 20 | 3.416648 | -3.259814 | 2.947127 | 1.84728 | 12.73447 | 6.779994
2018-01-30 16:04 | 253269 | 2160.0001 | 5 | 20 | 3.393253 | -3.260127 | 2.947127 | 1.955944 | 12.73447 | 7.150008
2018-01-30 16:06 | 253389 | 2280.0015 | 5 | 20 | 3.368748 | -3.260147 | 2.947127 | 2.064629 | 12.73447 | 7.517484
2018-01-30 16:08 | 253509 | 2400.0012 | 5 | 20 | 3.343404 | -3.26012 | 2.947127 | 2.173322 | 12.73447 | 7.882266
2018-01-30 16:10 | 253629 | 2520.001 | 5 | 20 | 3.316752 | -3.26006 | 2.947127 | 2.281983 | 12.73447 | 8.244139
2018-01-30 16:12 | 253749 | 2640.0008 | 5 | 20 | 3.287132 | -3.260174 | 2.947127 | 2.390565 | 12.73447 | 8.602704
2018-01-30 16:14 | 253869 | 2760.0006 | 5 | 20 | 3.253075 | -3.260136 | 2.947127 | 2.499308 | 12.73447 | 8.958345
2018-01-30 16:16 | 253989 | 2880.0003 | 5 | 20 | 3.213504 | -3.260185 | 2.947127 | 2.607986 | 12.73447 | 9.309806
2018-01-30 16:18 | 254109 | 3000.0001 | 5 | 20 | 3.164995 | -3.260116 | 2.947127 | 2.71666 | 12.73447 | 9.656497
2018-01-30 16:20 | 254229 | 3120.0016 | 5 | 20 | 3.100402 | -3.260066 | 2.947127 | 2.82533 | 12.73447 | 9.997101
2018-01-30 16:22 | 254349 | 3240.0006 | 5 | 20 | 3.007187 | -3.260176 | 2.947127 | 2.933994 | 12.73447 | 10.3293
2018-01-30 16:22 | 254356.4 | 3247.3684 | 5 | 20 | 2.999998 | -3.260118 | 2.947127 | 2.940666 | 12.73447 | 10.34934
2018-01-30 16:24 | 254476.4 | 119.9999 | 6 | 20 | 3.627372 | 0 | 2.947127 | 2.940666 | 12.73447 | 10.34934
2018-01-30 16:26 | 254596.4 | 240.0012 | 6 | 20 | 3.669801 | 0 | 2.947127 | 2.940666 | 12.73447 | 10.34934
2018-01-30 16:27 | 254656.4 | 300.0036 | 6 | 20 | 3.679184 | 0 | 2.947127 | 2.940666 | 12.73447 | 10.34934
2018-01-30 16:27 | 254656.4 | 0.0027 | 7 | 21 | 3.679453 | 0 | 0 | 0 | 0 | 0
2018-01-30 16:29 | 254776.5 | 120.0008 | 2 | 21 | 4.200288 | 4.60523 | 0.1603532 | 0 | 0.6685374 | 0
2018-01-30 16:31 | 254896.5 | 240.0005 | 2 | 21 | 4.200264 | 4.131302 | 0.3055457 | 0 | 1.278388 | 0
2018-01-30 16:33 | 255016.5 | 360.0014 | 2 | 21 | 4.200254 | 3.803368 | 0.4374326 | 0 | 1.832348 | 0
2018-01-30 16:35 | 255136.5 | 480.0005 | 2 | 21 | 4.200256 | 3.544977 | 0.5598288 | 0 | 2.346443 | 0
2018-01-30 16:37 | 255256.5 | 600.0005 | 2 | 21 | 4.200252 | 3.307636 | 0.674055 | 0 | 2.826222 | 0
2018-01-30 16:38 | 255281 | 624.4999 | 2 | 21 | 4.20025 | 3.259995 | 0.6964024 | 0 | 2.920086 | 0
2018-01-30 16:40 | 255401 | 120.0017 | 3 | 21 | 4.22167 | 3.259851 | 0.8046401 | 0 | 3.375773 | 0
2018-01-30 16:42 | 255521 | 240.0014 | 3 | 21 | 4.245749 | 3.259874 | 0.9133456 | 0 | 3.835987 | 0
2018-01-30 16:44 | 255641 | 360.0003 | 3 | 21 | 4.271353 | 3.259901 | 1.022003 | 0 | 4.298695 | 0
2018-01-30 16:46 | 255761 | 480.001 | 3 | 21 | 4.299002 | 3.259903 | 1.130674 | 0 | 4.764343 | 0
2018-01-30 16:48 | 255881 | 600.0016 | 3 | 21 | 4.328173 | 3.259924 | 1.239307 | 0 | 5.232929 | 0
2018-01-30 16:50 | 256001 | 720.0013 | 3 | 21 | 4.358537 | 3.259951 | 1.347945 | 0 | 5.704774 | 0
2018-01-30 16:52 | 256121 | 840.0011 | 3 | 21 | 4.390384 | 3.259968 | 1.456618 | 0 | 6.180144 | 0
2018-01-30 16:54 | 256241 | 960.001 | 3 | 21 | 4.400247 | 3.028828 | 1.562446 | 0 | 6.645652 | 0
2018-01-30 16:56 | 256361 | 1080.0016 | 3 | 21 | 4.400227 | 2.765314 | 1.658948 | 0 | 7.070286 | 0
2018-01-30 16:58 | 256481 | 1200.0005 | 3 | 21 | 4.400252 | 2.537201 | 1.747234 | 0 | 7.458767 | 0
2018-01-30 17:00 | 256601 | 1320.0011 | 3 | 21 | 4.400249 | 2.3356 | 1.828377 | 0 | 7.815816 | 0
2018-01-30 17:02 | 256721 | 1440.0018 | 3 | 21 | 4.400255 | 2.160608 | 1.903177 | 0 | 8.144954 | 0
2018-01-30 17:04 | 256841 | 1560.0014 | 3 | 21 | 4.400235 | 2.004461 | 1.972591 | 0 | 8.450392 | 0
2018-01-30 17:06 | 256961 | 1680.0004 | 3 | 21 | 4.400218 | 1.865574 | 2.037083 | 0 | 8.73417 | 0
2018-01-30 17:08 | 257081 | 1800.001 | 3 | 21 | 4.400211 | 1.739032 | 2.09713 | 0 | 8.998391 | 0
2018-01-30 17:10 | 257201 | 1920.001 | 3 | 21 | 4.40022 | 1.622379 | 2.153089 | 0 | 9.244621 | 0
2018-01-30 17:12 | 257321 | 2040.0015 | 3 | 21 | 4.400196 | 1.514259 | 2.205352 | 0 | 9.474589 | 0
2018-01-30 17:14 | 257441 | 2160.0004 | 3 | 21 | 4.400209 | 1.414996 | 2.254185 | 0 | 9.689467 | 0
2018-01-30 17:16 | 257561 | 2280.001 | 3 | 21 | 4.400189 | 1.321703 | 2.299769 | 0 | 9.890044 | 0
2018-01-30 17:18 | 257681 | 2400.0016 | 3 | 21 | 4.400215 | 1.234814 | 2.342371 | 0 | 10.0775 | 0
2018-01-30 17:20 | 257801 | 2520.0006 | 3 | 21 | 4.400152 | 1.152716 | 2.382143 | 0 | 10.25251 | 0
2018-01-30 17:22 | 257921 | 2640.0011 | 3 | 21 | 4.400158 | 1.076128 | 2.419269 | 0 | 10.41587 | 0
2018-01-30 17:24 | 258041 | 2760.0017 | 3 | 21 | 4.400185 | 1.005427 | 2.453945 | 0 | 10.56845 | 0
2018-01-30 17:26 | 258161 | 2880.0007 | 3 | 21 | 4.400199 | 0.938674 | 2.486358 | 0 | 10.71107 | 0
2018-01-30 17:28 | 258281 | 3000.0021 | 3 | 21 | 4.400201 | 0.8760223 | 2.51657 | 0 | 10.84401 | 0
2018-01-30 17:30 | 258401 | 3120.0003 | 3 | 21 | 4.400225 | 0.8175287 | 2.544761 | 0 | 10.96806 | 0
2018-01-30 17:32 | 258521 | 3240.0017 | 3 | 21 | 4.400188 | 0.7626905 | 2.571105 | 0 | 11.08398 | 0
2018-01-30 17:34 | 258641 | 3360.0015 | 3 | 21 | 4.400124 | 0.7105579 | 2.595646 | 0 | 11.19196 | 0
2018-01-30 17:36 | 258761 | 3480.003 | 3 | 21 | 4.400121 | 0.6631317 | 2.618565 | 0 | 11.29281 | 0
2018-01-30 17:38 | 258881 | 3600.0003 | 3 | 21 | 4.400201 | 0.6197405 | 2.639938 | 0 | 11.38685 | 0
2018-01-30 17:40 | 259001 | 3720.0008 | 3 | 21 | 4.400158 | 0.5784035 | 2.659909 | 0 | 11.47473 | 0
2018-01-30 17:42 | 259121 | 3840.003 | 3 | 21 | 4.400177 | 0.5404034 | 2.678536 | 0 | 11.55669 | 0
2018-01-30 17:44 | 259241 | 3960.0012 | 3 | 21 | 4.400119 | 0.5044641 | 2.695963 | 0 | 11.63338 | 0
2018-01-30 17:46 | 259361 | 4080.0017 | 3 | 21 | 4.400161 | 0.4720516 | 2.712236 | 0 | 11.70498 | 0
2018-01-30 17:48 | 259481 | 4200.0009 | 3 | 21 | 4.400095 | 0.4410801 | 2.727457 | 0 | 11.77195 | 0
2018-01-30 17:50 | 259601 | 4320.0013 | 3 | 21 | 4.400209 | 0.4135952 | 2.74169 | 0 | 11.83458 | 0
2018-01-30 17:52 | 259721 | 4440.0002 | 3 | 21 | 4.400112 | 0.3861694 | 2.755027 | 0 | 11.89326 | 0
2018-01-30 17:54 | 259841 | 4560.0009 | 3 | 21 | 4.400125 | 0.3623991 | 2.767506 | 0 | 11.94817 | 0
2018-01-30 17:56 | 259961 | 4680.0016 | 3 | 21 | 4.400163 | 0.3400459 | 2.77922 | 0 | 11.99971 | 0
2018-01-30 17:58 | 260081 | 4800.002 | 3 | 21 | 4.400177 | 0.3193855 | 2.790188 | 0 | 12.04797 | 0
2018-01-30 18:00 | 260201 | 4920.001 | 3 | 21 | 4.400147 | 0.3005848 | 2.800514 | 0 | 12.09341 | 0
2018-01-30 18:02 | 260321 | 5040.0013 | 3 | 21 | 4.400143 | 0.2822237 | 2.810213 | 0 | 12.13609 | 0
2018-01-30 18:04 | 260441 | 5160.0003 | 3 | 21 | 4.400095 | 0.2653294 | 2.819344 | 0 | 12.17627 | 0
2018-01-30 18:06 | 260561 | 5280.0024 | 3 | 21 | 4.400095 | 0.2502213 | 2.827948 | 0 | 12.21412 | 0
2018-01-30 18:08 | 260681 | 5400.0004 | 3 | 21 | 4.400103 | 0.2366753 | 2.836063 | 0 | 12.24983 | 0
2018-01-30 18:10 | 260801 | 5520.0009 | 3 | 21 | 4.400139 | 0.2238884 | 2.843731 | 0 | 12.28357 | 0
2018-01-30 18:12 | 260921 | 5640.0014 | 3 | 21 | 4.400105 | 0.211668 | 2.850985 | 0 | 12.31549 | 0
2018-01-30 18:14 | 261041 | 5760.001 | 3 | 21 | 4.400106 | 0.2003803 | 2.857849 | 0 | 12.34569 | 0
2018-01-30 18:16 | 261161 | 5880.0016 | 3 | 21 | 4.400115 | 0.1903992 | 2.864357 | 0 | 12.37433 | 0
2018-01-30 18:18 | 261281 | 6000.0006 | 3 | 21 | 4.400103 | 0.1802778 | 2.87053 | 0 | 12.40149 | 0
2018-01-30 18:20 | 261401 | 6120.0012 | 3 | 21 | 4.400095 | 0.17134 | 2.876392 | 0 | 12.42728 | 0
2018-01-30 18:22 | 261521 | 6240.0002 | 3 | 21 | 4.400163 | 0.163537 | 2.88197 | 0 | 12.45183 | 0
2018-01-30 18:24 | 261641 | 6360.0007 | 3 | 21 | 4.400053 | 0.1546926 | 2.887269 | 0 | 12.47515 | 0
2018-01-30 18:26 | 261761 | 6480.0012 | 3 | 21 | 4.400078 | 0.1472521 | 2.892313 | 0 | 12.49734 | 0
2018-01-30 18:28 | 261881 | 6600.001 | 3 | 21 | 4.400105 | 0.1403437 | 2.897108 | 0 | 12.51844 | 0
2018-01-30 18:30 | 262001 | 6720.0014 | 3 | 21 | 4.400115 | 0.1336432 | 2.901679 | 0 | 12.53855 | 0
2018-01-30 18:32 | 262121 | 6840.0004 | 3 | 21 | 4.400095 | 0.1275196 | 2.906022 | 0 | 12.55766 | 0
2018-01-30 18:34 | 262241 | 6960.0011 | 3 | 21 | 4.400107 | 0.1219864 | 2.910169 | 0 | 12.57591 | 0
2018-01-30 18:36 | 262361 | 7080.0008 | 3 | 21 | 4.400135 | 0.1165714 | 2.914129 | 0 | 12.59333 | 0
2018-01-30 18:38 | 262481 | 7200.0015 | 3 | 21 | 4.400032 | 0.1107836 | 2.917906 | 0 | 12.60995 | 0
2018-01-30 18:40 | 262601 | 7320.0005 | 3 | 21 | 4.400074 | 0.1064835 | 2.921532 | 0 | 12.6259 | 0
2018-01-30 18:42 | 262721 | 7440.0002 | 3 | 21 | 4.400077 | 0.1019897 | 2.92501 | 0 | 12.64121 | 0
2018-01-30 18:44 | 262841 | 7560.001 | 3 | 21 | 4.40006 | 0.09761715 | 2.92834 | 0 | 12.65586 | 0
2018-01-30 18:46 | 262961 | 7680.0012 | 3 | 21 | 4.400053 | 0.09333324 | 2.931531 | 0 | 12.6699 | 0
2018-01-30 18:48 | 263081 | 7800.0002 | 3 | 21 | 4.400066 | 0.08953476 | 2.934587 | 0 | 12.68335 | 0
2018-01-30 18:50 | 263201 | 7920.0007 | 3 | 21 | 4.400094 | 0.08628178 | 2.937517 | 0 | 12.69624 | 0
2018-01-30 18:52 | 263321 | 8040.0006 | 3 | 21 | 4.400062 | 0.08232403 | 2.940322 | 0 | 12.70858 | 0
2018-01-30 18:52 | 263351.6 | 8070.636 | 3 | 21 | 4.40007 | 0.08149529 | 2.94102 | 0 | 12.71165 | 0
2018-01-30 18:54 | 263471.7 | 120.0016 | 4 | 21 | 4.387735 | 0 | 2.94102 | 0 | 12.71165 | 0
2018-01-30 18:56 | 263591.7 | 240.0014 | 4 | 21 | 4.386139 | 0 | 2.94102 | 0 | 12.71165 | 0
2018-01-30 18:57 | 263651.7 | 300.0031 | 4 | 21 | 4.385575 | 0 | 2.94102 | 0 | 12.71165 | 0
2018-01-30 18:59 | 263771.8 | 120.0016 | 5 | 21 | 3.943855 | -3.260131 | 2.94102 | 0.108648 | 12.71165 | 0.433956
2018-01-30 19:01 | 263891.8 | 240.0014 | 5 | 21 | 3.901222 | -3.260102 | 2.94102 | 0.2172595 | 12.71165 | 0.8598939
2018-01-30 19:03 | 264011.8 | 360.0011 | 5 | 21 | 3.860447 | -3.260064 | 2.94102 | 0.3259974 | 12.71165 | 1.281904
2018-01-30 19:05 | 264131.8 | 480.0009 | 5 | 21 | 3.819206 | -3.260109 | 2.94102 | 0.4346701 | 12.71165 | 1.699187
2018-01-30 19:07 | 264251.8 | 600.0007 | 5 | 21 | 3.779262 | -3.260194 | 2.94102 | 0.5431856 | 12.71165 | 2.111451
2018-01-30 19:09 | 264371.8 | 720.0005 | 5 | 21 | 3.739695 | -3.260179 | 2.94102 | 0.6519894 | 12.71165 | 2.520491
2018-01-30 19:11 | 264491.8 | 840.0003 | 5 | 21 | 3.700703 | -3.25993 | 2.94102 | 0.7606647 | 12.71165 | 2.924785
2018-01-30 19:13 | 264611.8 | 960.0009 | 5 | 21 | 3.662854 | -3.259819 | 2.94102 | 0.8693122 | 12.71165 | 3.324779
2018-01-30 19:15 | 264731.8 | 1080.0016 | 5 | 21 | 3.627213 | -3.259768 | 2.94102 | 0.9779928 | 12.71165 | 3.720897
2018-01-30 19:17 | 264851.8 | 1200.0013 | 5 | 21 | 3.59418 | -3.260189 | 2.94102 | 1.086663 | 12.71165 | 4.113257
2018-01-30 19:19 | 264971.8 | 1320.001 | 5 | 21 | 3.563301 | -3.259886 | 2.94102 | 1.195322 | 12.71165 | 4.502101
2018-01-30 19:21 | 265091.8 | 1440.0008 | 5 | 21 | 3.534609 | -3.260096 | 2.94102 | 1.304002 | 12.71165 | 4.887776
2018-01-30 19:23 | 265211.8 | 1560.0014 | 5 | 21 | 3.508132 | -3.25993 | 2.94102 | 1.412522 | 12.71165 | 5.269901
2018-01-30 19:25 | 265331.8 | 1680.0011 | 5 | 21 | 3.483575 | -3.259832 | 2.94102 | 1.521334 | 12.71165 | 5.650276
2018-01-30 19:27 | 265451.8 | 1800.0009 | 5 | 21 | 3.460247 | -3.259783 | 2.94102 | 1.629988 | 12.71165 | 6.027507
2018-01-30 19:29 | 265571.8 | 1920.0007 | 5 | 21 | 3.437762 | -3.260134 | 2.94102 | 1.738653 | 12.71165 | 6.402292
2018-01-30 19:31 | 265691.8 | 2040.0005 | 5 | 21 | 3.415537 | -3.260159 | 2.94102 | 1.847192 | 12.71165 | 6.774226
2018-01-30 19:33 | 265811.8 | 2160.0003 | 5 | 21 | 3.392313 | -3.259812 | 2.94102 | 1.955867 | 12.71165 | 7.144158
2018-01-30 19:35 | 265931.8 | 2280.0001 | 5 | 21 | 3.367811 | -3.259877 | 2.94102 | 2.064602 | 12.71165 | 7.511697
2018-01-30 19:37 | 266051.8 | 2400.0007 | 5 | 21 | 3.342173 | -3.259809 | 2.94102 | 2.173266 | 12.71165 | 7.876273
2018-01-30 19:39 | 266171.8 | 2520.0012 | 5 | 21 | 3.315493 | -3.259805 | 2.94102 | 2.281989 | 12.71165 | 8.238227
2018-01-30 19:41 | 266291.8 | 2640.001 | 5 | 21 | 3.285952 | -3.259935 | 2.94102 | 2.390651 | 12.71165 | 8.596928
2018-01-30 19:43 | 266411.8 | 2760.0016 | 5 | 21 | 3.252043 | -3.259877 | 2.94102 | 2.499304 | 12.71165 | 8.952166
2018-01-30 19:45 | 266531.8 | 2880.0006 | 5 | 21 | 3.211998 | -3.260107 | 2.94102 | 2.607967 | 12.71165 | 9.303439
2018-01-30 19:47 | 266651.8 | 3000.0003 | 5 | 21 | 3.162402 | -3.259788 | 2.94102 | 2.716624 | 12.71165 | 9.649857
2018-01-30 19:49 | 266771.8 | 3120 | 5 | 21 | 3.098273 | -3.260165 | 2.94102 | 2.825285 | 12.71165 | 9.990186
2018-01-30 19:51 | 266891.8 | 3240.0015 | 5 | 21 | 3.004918 | -3.259884 | 2.94102 | 2.933961 | 12.71165 | 10.32219
2018-01-30 19:51 | 266896.8 | 3245.023 | 5 | 21 | 2.999995 | -3.25985 | 2.94102 | 2.938504 | 12.71165 | 10.33582
2018-01-30 19:53 | 267016.9 | 120.0007 | 6 | 21 | 3.627449 | 0 | 2.94102 | 2.938504 | 12.71165 | 10.33582
2018-01-30 19:55 | 267136.9 | 240.0005 | 6 | 21 | 3.669895 | 0 | 2.94102 | 2.938504 | 12.71165 | 10.33582
2018-01-30 19:56 | 267196.9 | 300.0037 | 6 | 21 | 3.679301 | 0 | 2.94102 | 2.938504 | 12.71165 | 10.33582
2018-01-30 19:56 | 267196.8 | 0.0027 | 7 | 22 | 3.679339 | 0 | 0 | 0 | 0 | 0
2018-01-30 19:58 | 267316.9 | 120.0009 | 2 | 22 | 4.200319 | 4.605373 | 0.1602972 | 0 | 0.6683245 | 0
2018-01-30 20:00 | 267436.9 | 240.0014 | 2 | 22 | 4.200247 | 4.127455 | 0.3054275 | 0 | 1.277914 | 0
2018-01-30 20:02 | 267556.9 | 360.0004 | 2 | 22 | 4.20025 | 3.797869 | 0.4371975 | 0 | 1.831384 | 0
2018-01-30 20:04 | 267676.9 | 480.0002 | 2 | 22 | 4.200282 | 3.538643 | 0.5594069 | 0 | 2.344695 | 0
2018-01-30 20:06 | 267796.9 | 600.0008 | 2 | 22 | 4.200248 | 3.29797 | 0.6732893 | 0 | 2.823029 | 0
2018-01-30 20:07 | 267816.9 | 619.9313 | 2 | 22 | 4.20027 | 3.259995 | 0.6914467 | 0 | 2.899295 | 0
2018-01-30 20:09 | 267936.9 | 120.0016 | 3 | 22 | 4.221826 | 3.260006 | 0.799702 | 0 | 3.355067 | 0
2018-01-30 20:11 | 268056.9 | 240.0014 | 3 | 22 | 4.246212 | 3.259977 | 0.9083798 | 0 | 3.815194 | 0
2018-01-30 20:13 | 268176.9 | 360.0012 | 3 | 22 | 4.272201 | 3.260006 | 1.01705 | 0 | 4.278024 | 0
2018-01-30 20:15 | 268296.9 | 480.0011 | 3 | 22 | 4.299815 | 3.259993 | 1.125725 | 0 | 4.743794 | 0
2018-01-30 20:17 | 268416.9 | 600.0002 | 3 | 22 | 4.329029 | 3.259985 | 1.234379 | 0 | 5.212567 | 0
2018-01-30 20:19 | 268536.9 | 720.0015 | 3 | 22 | 4.359594 | 3.260012 | 1.343056 | 0 | 5.684673 | 0
2018-01-30 20:21 | 268656.9 | 840.0012 | 3 | 22 | 4.391456 | 3.260033 | 1.451726 | 0 | 6.160146 | 0
2018-01-30 20:23 | 268776.9 | 960.0005 | 3 | 22 | 4.400264 | 3.024071 | 1.557311 | 0 | 6.624618 | 0
2018-01-30 20:25 | 268896.9 | 1080.0016 | 3 | 22 | 4.400262 | 2.764931 | 1.653643 | 0 | 7.048504 | 0
2018-01-30 20:27 | 269016.9 | 1200.0015 | 3 | 22 | 4.400246 | 2.538462 | 1.741923 | 0 | 7.436956 | 0
2018-01-30 20:29 | 269136.9 | 1320.0021 | 3 | 22 | 4.400235 | 2.340113 | 1.823193 | 0 | 7.794564 | 0
2018-01-30 20:31 | 269256.9 | 1440.001 | 3 | 22 | 4.400249 | 2.165382 | 1.89815 | 0 | 8.124393 | 0
2018-01-30 20:33 | 269376.9 | 1560.0001 | 3 | 22 | 4.40022 | 2.010659 | 1.967788 | 0 | 8.430817 | 0
2018-01-30 20:35 | 269496.9 | 1680.0004 | 3 | 22 | 4.400239 | 1.871364 | 2.032447 | 0 | 8.715332 | 0
2018-01-30 20:37 | 269616.9 | 1800.0019 | 3 | 22 | 4.400216 | 1.74374 | 2.092664 | 0 | 8.980298 | 0
2018-01-30 20:39 | 269736.9 | 1920.0017 | 3 | 22 | 4.40022 | 1.627526 | 2.148816 | 0 | 9.227381 | 0
2018-01-30 20:41 | 269856.9 | 2040.0006 | 3 | 22 | 4.400163 | 1.519402 | 2.201252 | 0 | 9.458108 | 0
2018-01-30 20:43 | 269976.9 | 2160.0004 | 3 | 22 | 4.400227 | 1.419786 | 2.250223 | 0 | 9.673592 | 0
2018-01-30 20:45 | 270096.9 | 2280.0017 | 3 | 22 | 4.400162 | 1.326769 | 2.295987 | 0 | 9.874961 | 0
2018-01-30 20:47 | 270216.9 | 2400.002 | 3 | 22 | 4.400186 | 1.239775 | 2.338739 | 0 | 10.06308 | 0
2018-01-30 20:49 | 270336.9 | 2520.0009 | 3 | 22 | 4.40022 | 1.158861 | 2.378701 | 0 | 10.23892 | 0
2018-01-30 20:51 | 270456.9 | 2640.0013 | 3 | 22 | 4.400226 | 1.08291 | 2.416041 | 0 | 10.40322 | 0
2018-01-30 20:53 | 270576.9 | 2760.0011 | 3 | 22 | 4.400201 | 1.011512 | 2.450943 | 0 | 10.5568 | 0
2018-01-30 20:55 | 270696.9 | 2880.0013 | 3 | 22 | 4.400243 | 0.944972 | 2.483513 | 0 | 10.70011 | 0
2018-01-30 20:57 | 270816.9 | 3000.0002 | 3 | 22 | 4.400173 | 0.881278 | 2.513953 | 0 | 10.83406 | 0
2018-01-30 20:59 | 270936.9 | 3120.0007 | 3 | 22 | 4.400194 | 0.8233681 | 2.542345 | 0 | 10.95898 | 0
2018-01-30 21:01 | 271056.9 | 3240.0003 | 3 | 22 | 4.400196 | 0.7683563 | 2.568855 | 0 | 11.07563 | 0
2018-01-30 21:03 | 271176.9 | 3360.001 | 3 | 22 | 4.400183 | 0.7166386 | 2.59359 | 0 | 11.18447 | 0
2018-01-30 21:05 | 271296.9 | 3480.0004 | 3 | 22 | 4.400136 | 0.6680517 | 2.616662 | 0 | 11.28599 | 0
2018-01-30 21:07 | 271416.9 | 3600.0002 | 3 | 22 | 4.40022 | 0.6239567 | 2.638187 | 0 | 11.38071 | 0
2018-01-30 21:09 | 271536.9 | 3720.0023 | 3 | 22 | 4.400181 | 0.5814953 | 2.658255 | 0 | 11.46901 | 0
2018-01-30 21:11 | 271656.9 | 3840.0012 | 3 | 22 | 4.400151 | 0.5425987 | 2.676983 | 0 | 11.55141 | 0
2018-01-30 21:13 | 271776.9 | 3960.0011 | 3 | 22 | 4.400159 | 0.5064316 | 2.694459 | 0 | 11.62831 | 0
2018-01-30 21:15 | 271896.9 | 4080.0012 | 3 | 22 | 4.400155 | 0.4731207 | 2.710773 | 0 | 11.7001 | 0
2018-01-30 21:17 | 272016.9 | 4200.0014 | 3 | 22 | 4.400069 | 0.4417114 | 2.72603 | 0 | 11.76723 | 0
2018-01-30 21:19 | 272136.9 | 4320.0017 | 3 | 22 | 4.400174 | 0.414176 | 2.740299 | 0 | 11.83001 | 0
2018-01-30 21:21 | 272256.9 | 4440.0021 | 3 | 22 | 4.400168 | 0.3875523 | 2.753636 | 0 | 11.8887 | 0
2018-01-30 21:23 | 272376.9 | 4560.001 | 3 | 22 | 4.400128 | 0.3625956 | 2.766143 | 0 | 11.94374 | 0
2018-01-30 21:25 | 272496.9 | 4680.001 | 3 | 22 | 4.40017 | 0.3407478 | 2.777851 | 0 | 11.99525 | 0
2018-01-30 21:27 | 272616.9 | 4800.0014 | 3 | 22 | 4.400122 | 0.319499 | 2.788852 | 0 | 12.04366 | 0
2018-01-30 21:29 | 272736.9 | 4920.0004 | 3 | 22 | 4.400146 | 0.3001766 | 2.799174 | 0 | 12.08908 | 0
2018-01-30 21:31 | 272856.9 | 5040.001 | 3 | 22 | 4.400099 | 0.2823353 | 2.808881 | 0 | 12.13179 | 0
2018-01-30 21:33 | 272976.9 | 5160.0002 | 3 | 22 | 4.40013 | 0.2659674 | 2.818006 | 0 | 12.17194 | 0
2018-01-30 21:35 | 273096.9 | 5280.0014 | 3 | 22 | 4.400173 | 0.2509499 | 2.826616 | 0 | 12.20982 | 0
2018-01-30 21:37 | 273216.9 | 5400.0004 | 3 | 22 | 4.400081 | 0.2360001 | 2.834726 | 0 | 12.24551 | 0
2018-01-30 21:39 | 273336.9 | 5520.0009 | 3 | 22 | 4.400114 | 0.2231884 | 2.842391 | 0 | 12.27924 | 0
2018-01-30 21:41 | 273456.9 | 5640.0006 | 3 | 22 | 4.400073 | 0.2106667 | 2.849621 | 0 | 12.31105 | 0
2018-01-30 21:43 | 273576.9 | 5760.0013 | 3 | 22 | 4.400116 | 0.1999531 | 2.856467 | 0 | 12.34117 | 0
2018-01-30 21:45 | 273696.9 | 5880.0003 | 3 | 22 | 4.400133 | 0.189333 | 2.862956 | 0 | 12.36972 | 0
2018-01-30 21:47 | 273816.9 | 6000.0015 | 3 | 22 | 4.400091 | 0.1798668 | 2.869103 | 0 | 12.39677 | 0
2018-01-30 21:49 | 273936.9 | 6120.0012 | 3 | 22 | 4.400092 | 0.1707096 | 2.874942 | 0 | 12.42246 | 0
2018-01-30 21:51 | 274056.9 | 6240.0018 | 3 | 22 | 4.400007 | 0.1613846 | 2.880486 | 0 | 12.44685 | 0
2018-01-30 21:53 | 274176.9 | 6360.0013 | 3 | 22 | 4.400102 | 0.154664 | 2.88577 | 0 | 12.47011 | 0
2018-01-30 21:55 | 274296.9 | 6480.0016 | 3 | 22 | 4.400092 | 0.1474047 | 2.8908 | 0 | 12.49224 | 0
2018-01-30 21:57 | 274416.9 | 6600.0003 | 3 | 22 | 4.400092 | 0.1399746 | 2.895591 | 0 | 12.51332 | 0
2018-01-30 21:59 | 274536.9 | 6720.001 | 3 | 22 | 4.400011 | 0.1329327 | 2.900153 | 0 | 12.53339 | 0
2018-01-30 22:01 | 274656.9 | 6840.0016 | 3 | 22 | 4.400094 | 0.1275311 | 2.904504 | 0 | 12.55254 | 0
2018-01-30 22:03 | 274776.9 | 6960.0008 | 3 | 22 | 4.400047 | 0.1211882 | 2.908656 | 0 | 12.57081 | 0
2018-01-30 22:05 | 274896.9 | 7080.0007 | 3 | 22 | 4.400114 | 0.1166277 | 2.912627 | 0 | 12.58828 | 0
2018-01-30 22:07 | 275016.9 | 7200.0013 | 3 | 22 | 4.400095 | 0.1115522 | 2.916428 | 0 | 12.60501 | 0
2018-01-30 22:09 | 275136.9 | 7320.0016 | 3 | 22 | 4.400105 | 0.1071968 | 2.920066 | 0 | 12.62101 | 0
2018-01-30 22:11 | 275256.9 | 7440.0005 | 3 | 22 | 4.400118 | 0.1027212 | 2.923555 | 0 | 12.63636 | 0
2018-01-30 22:13 | 275376.9 | 7560.0009 | 3 | 22 | 4.400102 | 0.09820271 | 2.92689 | 0 | 12.65104 | 0
2018-01-30 22:15 | 275496.9 | 7680.0002 | 3 | 22 | 4.4001 | 0.09409714 | 2.930077 | 0 | 12.66506 | 0
2018-01-30 22:17 | 275616.9 | 7800.0003 | 3 | 22 | 4.400117 | 0.08982563 | 2.933139 | 0 | 12.67853 | 0
2018-01-30 22:19 | 275736.9 | 7920.001 | 3 | 22 | 4.400058 | 0.08590412 | 2.936067 | 0 | 12.69142 | 0
2018-01-30 22:21 | 275856.9 | 8040.0002 | 3 | 22 | 4.400134 | 0.08304405 | 2.93888 | 0 | 12.7038 | 0
2018-01-30 22:21 | 275884.4 | 8067.4908 | 3 | 22 | 4.40007 | 0.08148766 | 2.939508 | 0 | 12.70656 | 0
2018-01-30 22:23 | 276004.4 | 120.0002 | 4 | 22 | 4.387743 | 0 | 2.939508 | 0 | 12.70656 | 0
2018-01-30 22:25 | 276124.4 | 240.0006 | 4 | 22 | 4.386161 | 0 | 2.939508 | 0 | 12.70656 | 0
2018-01-30 22:26 | 276184.4 | 300.0029 | 4 | 22 | 4.3856 | 0 | 2.939508 | 0 | 12.70656 | 0
2018-01-30 22:28 | 276304.5 | 120.0007 | 5 | 22 | 3.945108 | -3.260029 | 2.939508 | 0.1086218 | 12.70656 | 0.4339704
2018-01-30 22:30 | 276424.5 | 240.0012 | 5 | 22 | 3.902385 | -3.260044 | 2.939508 | 0.2173232 | 12.70656 | 0.8603906
2018-01-30 22:32 | 276544.5 | 360.0009 | 5 | 22 | 3.86168 | -3.260076 | 2.939508 | 0.3260009 | 12.70656 | 1.28229
2018-01-30 22:34 | 276664.5 | 480.0007 | 5 | 22 | 3.820519 | -3.260024 | 2.939508 | 0.4346365 | 12.70656 | 1.699571
2018-01-30 22:36 | 276784.5 | 600.0004 | 5 | 22 | 3.780207 | -3.260085 | 2.939508 | 0.5433082 | 12.70656 | 2.112549
2018-01-30 22:38 | 276904.5 | 720.0001 | 5 | 22 | 3.740448 | -3.260064 | 2.939508 | 0.6518979 | 12.70656 | 2.520869
2018-01-30 22:40 | 277024.5 | 840.0015 | 5 | 22 | 3.701616 | -3.260092 | 2.939508 | 0.7597608 | 12.70656 | 2.922223
2018-01-30 22:42 | 277144.5 | 960.0004 | 5 | 22 | 3.663718 | -3.260089 | 2.939508 | 0.8684288 | 12.70656 | 3.322393
2018-01-30 22:44 | 277264.5 | 1080.0002 | 5 | 22 | 3.628102 | -3.260104 | 2.939508 | 0.9770694 | 12.70656 | 3.718462
2018-01-30 22:46 | 277384.5 | 1200.0007 | 5 | 22 | 3.594712 | -3.260087 | 2.939508 | 1.085768 | 12.70656 | 4.110994
2018-01-30 22:48 | 277504.5 | 1320.0005 | 5 | 22 | 3.563339 | -3.260122 | 2.939508 | 1.194394 | 12.70656 | 4.499746
2018-01-30 22:50 | 277624.5 | 1440.0003 | 5 | 22 | 3.534092 | -3.260077 | 2.939508 | 1.303072 | 12.70656 | 4.885391
2018-01-30 22:52 | 277744.5 | 1560.0001 | 5 | 22 | 3.507308 | -3.260104 | 2.939508 | 1.411741 | 12.70656 | 5.267964
2018-01-30 22:54 | 277864.5 | 1680.0006 | 5 | 22 | 3.482572 | -3.260091 | 2.939508 | 1.520388 | 12.70656 | 5.647653
2018-01-30 22:56 | 277984.5 | 1800.0004 | 5 | 22 | 3.459177 | -3.259789 | 2.939508 | 1.629086 | 12.70656 | 6.024922
2018-01-30 22:58 | 278104.5 | 1920.0002 | 5 | 22 | 3.43655 | -3.260137 | 2.939508 | 1.737737 | 12.70656 | 6.39953
2018-01-30 23:00 | 278224.5 | 2040.0008 | 5 | 22 | 3.413968 | -3.260125 | 2.939508 | 1.846416 | 12.70656 | 6.771791
2018-01-30 23:02 | 278344.5 | 2160.0014 | 5 | 22 | 3.39041 | -3.260163 | 2.939508 | 1.95509 | 12.70656 | 7.141531
2018-01-30 23:04 | 278464.5 | 2280.0012 | 5 | 22 | 3.366433 | -3.259981 | 2.939508 | 2.063785 | 12.70656 | 7.508747
2018-01-30 23:06 | 278584.5 | 2400.0003 | 5 | 22 | 3.341721 | -3.260107 | 2.939508 | 2.172379 | 12.70656 | 7.872983
2018-01-30 23:08 | 278704.5 | 2520.0007 | 5 | 22 | 3.31521 | -3.26015 | 2.939508 | 2.281104 | 12.70656 | 8.234891
2018-01-30 23:10 | 278824.5 | 2640.0014 | 5 | 22 | 3.285967 | -3.260132 | 2.939508 | 2.389782 | 12.70656 | 8.593651
2018-01-30 23:12 | 278944.5 | 2760.0011 | 5 | 22 | 3.25208 | -3.260111 | 2.939508 | 2.498455 | 12.70656 | 8.948952
2018-01-30 23:14 | 279064.5 | 2880.001 | 5 | 22 | 3.211754 | -3.260159 | 2.939508 | 2.607103 | 12.70656 | 9.300158
2018-01-30 23:16 | 279184.5 | 3000.0007 | 5 | 22 | 3.162427 | -3.260174 | 2.939508 | 2.715795 | 12.70656 | 9.646667
2018-01-30 23:18 | 279304.5 | 3120.0012 | 5 | 22 | 3.097489 | -3.260139 | 2.939508 | 2.824454 | 12.70656 | 9.986958
2018-01-30 23:20 | 279424.5 | 3240.001 | 5 | 22 | 3.005069 | -3.260042 | 2.939508 | 2.933112 | 12.70656 | 10.31885
2018-01-30 23:20 | 279429.7 | 3245.2153 | 5 | 22 | 2.999996 | -3.260176 | 2.939508 | 2.937835 | 12.70656 | 10.33303
2018-01-30 23:22 | 279549.7 | 120.0007 | 6 | 22 | 3.627053 | 0 | 2.939508 | 2.937835 | 12.70656 | 10.33303
2018-01-30 23:24 | 279669.7 | 240.0005 | 6 | 22 | 3.66957 | 0 | 2.939508 | 2.937835 | 12.70656 | 10.33303
2018-01-30 23:25 | 279729.7 | 300.003 | 6 | 22 | 3.678966 | 0 | 2.939508 | 2.937835 | 12.70656 | 10.33303
2018-01-30 23:25 | 279729.7 | 0.0027 | 7 | 23 | 3.679073 | 0 | 0 | 0 | 0 | 0
2018-01-30 23:27 | 279849.8 | 120.0015 | 2 | 23 | 4.200312 | 4.613552 | 0.1604549 | 0 | 0.6689202 | 0
2018-01-30 23:29 | 279969.8 | 240.0012 | 2 | 23 | 4.200286 | 4.134295 | 0.305829 | 0 | 1.279534 | 0
2018-01-30 23:31 | 280089.8 | 360.001 | 2 | 23 | 4.20028 | 3.805115 | 0.4378019 | 0 | 1.833854 | 0
2018-01-30 23:33 | 280209.8 | 480.0009 | 2 | 23 | 4.200247 | 3.55018 | 0.5602711 | 0 | 2.348256 | 0
2018-01-30 23:35 | 280329.8 | 600.0007 | 2 | 23 | 4.200277 | 3.312275 | 0.6745688 | 0 | 2.828336 | 0
2018-01-30 23:36 | 280356.6 | 626.7625 | 2 | 23 | 4.200219 | 3.259995 | 0.6990294 | 0 | 2.931076 | 0
2018-01-30 23:38 | 280476.6 | 120.0007 | 3 | 23 | 4.221556 | 3.259851 | 0.8073063 | 0 | 3.386918 | 0
2018-01-30 23:40 | 280596.6 | 240.0005 | 3 | 23 | 4.245733 | 3.259945 | 0.915973 | 0 | 3.846969 | 0
2018-01-30 23:42 | 280716.6 | 360.0003 | 3 | 23 | 4.271381 | 3.259916 | 1.024551 | 0 | 4.309335 | 0
2018-01-30 23:44 | 280836.6 | 480.0001 | 3 | 23 | 4.299002 | 3.259947 | 1.133189 | 0 | 4.774849 | 0
2018-01-30 23:46 | 280956.6 | 600.0006 | 3 | 23 | 4.328206 | 3.25988 | 1.241944 | 0 | 5.243965 | 0
2018-01-30 23:48 | 281076.6 | 720.0012 | 3 | 23 | 4.358759 | 3.259979 | 1.3506 | 0 | 5.715896 | 0
2018-01-30 23:50 | 281196.6 | 840.0002 | 3 | 23 | 4.390581 | 3.259895 | 1.459263 | 0 | 6.191248 | 0
2018-01-30 23:52 | 281316.6 | 960.0001 | 3 | 23 | 4.400281 | 3.025543 | 1.564864 | 0 | 6.655766 | 0
2018-01-30 23:54 | 281436.6 | 1080.0007 | 3 | 23 | 4.400241 | 2.76322 | 1.661298 | 0 | 7.080098 | 0
2018-01-30 23:56 | 281556.6 | 1200.0012 | 3 | 23 | 4.400264 | 2.535191 | 1.749546 | 0 | 7.468412 | 0
2018-01-30 23:58 | 281676.6 | 1320.0011 | 3 | 23 | 4.400253 | 2.336033 | 1.830553 | 0 | 7.824862 | 0
2018-01-31 | 281796.6 | 1440.0009 | 3 | 23 | 4.400244 | 2.159876 | 1.905503 | 0 | 8.154662 | 0
2018-01-31 00:02 | 281916.6 | 1560.0006 | 3 | 23 | 4.400215 | 2.005282 | 1.974872 | 0 | 8.459902 | 0
2018-01-31 00:04 | 282036.6 | 1680.0004 | 3 | 23 | 4.40025 | 1.865631 | 2.03934 | 0 | 8.743576 | 0
2018-01-31 00:06 | 282156.6 | 1800.0008 | 3 | 23 | 4.400225 | 1.736481 | 2.09933 | 0 | 9.007545 | 0
2018-01-31 00:08 | 282276.6 | 1920 | 3 | 23 | 4.400196 | 1.618642 | 2.155201 | 0 | 9.253389 | 0
2018-01-31 00:10 | 282396.6 | 2040.0013 | 3 | 23 | 4.400195 | 1.509724 | 2.207314 | 0 | 9.482693 | 0
2018-01-31 00:12 | 282516.6 | 2160.001 | 3 | 23 | 4.400196 | 1.410687 | 2.255977 | 0 | 9.696821 | 0
2018-01-31 00:14 | 282636.6 | 2280.0017 | 3 | 23 | 4.400215 | 1.317078 | 2.301414 | 0 | 9.896752 | 0
2018-01-31 00:16 | 282756.6 | 2400.0006 | 3 | 23 | 4.400232 | 1.230492 | 2.343845 | 0 | 10.08346 | 0
2018-01-31 00:18 | 282876.6 | 2520.0004 | 3 | 23 | 4.400181 | 1.148119 | 2.383468 | 0 | 10.25781 | 0
2018-01-31 00:20 | 282996.6 | 2640.001 | 3 | 23 | 4.400191 | 1.072133 | 2.420437 | 0 | 10.42048 | 0
2018-01-31 00:22 | 283116.6 | 2760.0015 | 3 | 23 | 4.400262 | 1.001402 | 2.454984 | 0 | 10.57249 | 0
2018-01-31 00:24 | 283236.6 | 2880.0014 | 3 | 23 | 4.400207 | 0.9337978 | 2.487208 | 0 | 10.71428 | 0
2018-01-31 00:26 | 283356.6 | 3000.0012 | 3 | 23 | 4.400167 | 0.8713627 | 2.517268 | 0 | 10.84656 | 0
2018-01-31 00:28 | 283476.6 | 3120.001 | 3 | 23 | 4.40017 | 0.813859 | 2.54534 | 0 | 10.97008 | 0
2018-01-31 00:30 | 283596.6 | 3240.0017 | 3 | 23 | 4.400175 | 0.7597618 | 2.571561 | 0 | 11.08545 | 0
2018-01-31 00:32 | 283716.6 | 3360.0013 | 3 | 23 | 4.400188 | 0.7096386 | 2.596038 | 0 | 11.19316 | 0
2018-01-31 00:34 | 283836.6 | 3480.0003 | 3 | 23 | 4.400168 | 0.6617813 | 2.618879 | 0 | 11.29366 | 0
2018-01-31 00:36 | 283956.6 | 3600.0016 | 3 | 23 | 4.400176 | 0.617795 | 2.640215 | 0 | 11.38754 | 0
2018-01-31 00:38 | 284076.6 | 3720.0005 | 3 | 23 | 4.400157 | 0.5768518 | 2.660114 | 0 | 11.4751 | 0
2018-01-31 00:40 | 284196.6 | 3840.0012 | 3 | 23 | 4.400241 | 0.5396833 | 2.67871 | 0 | 11.55693 | 0
2018-01-31 00:42 | 284316.6 | 3960.001 | 3 | 23 | 4.400167 | 0.5038471 | 2.69608 | 0 | 11.63336 | 0
2018-01-31 00:44 | 284436.6 | 4080.004 | 3 | 23 | 4.400114 | 0.4702454 | 2.712311 | 0 | 11.70477 | 0
2018-01-31 00:46 | 284556.6 | 4200.0021 | 3 | 23 | 4.40014 | 0.4400387 | 2.727495 | 0 | 11.77159 | 0
2018-01-31 00:48 | 284676.6 | 4320.0005 | 3 | 23 | 4.400146 | 0.4115286 | 2.741679 | 0 | 11.834 | 0
2018-01-31 00:50 | 284796.6 | 4440.0009 | 3 | 23 | 4.400156 | 0.3854065 | 2.754958 | 0 | 11.89243 | 0
2018-01-31 00:52 | 284916.6 | 4560.0015 | 3 | 23 | 4.400199 | 0.3618193 | 2.767397 | 0 | 11.94716 | 0
2018-01-31 00:54 | 285036.6 | 4680.0005 | 3 | 23 | 4.400068 | 0.3383245 | 2.779064 | 0 | 11.9985 | 0
2018-01-31 00:56 | 285156.6 | 4800.0011 | 3 | 23 | 4.400148 | 0.3183031 | 2.79001 | 0 | 12.04667 | 0
2018-01-31 00:58 | 285276.6 | 4920.0008 | 3 | 23 | 4.400101 | 0.2987089 | 2.800293 | 0 | 12.09191 | 0
2018-01-31 01:00 | 285396.6 | 5040.001 | 3 | 23 | 4.400122 | 0.28092 | 2.809959 | 0 | 12.13444 | 0
2018-01-31 01:02 | 285516.6 | 5160.0003 | 3 | 23 | 4.400126 | 0.2644157 | 2.819049 | 0 | 12.17444 | 0
2018-01-31 01:04 | 285636.6 | 5280.0012 | 3 | 23 | 4.400131 | 0.2489538 | 2.827605 | 0 | 12.21208 | 0
2018-01-31 01:06 | 285756.6 | 5400.0028 | 3 | 23 | 4.400139 | 0.2352619 | 2.835669 | 0 | 12.24757 | 0
2018-01-31 01:08 | 285876.6 | 5520.0014 | 3 | 23 | 4.400107 | 0.2217379 | 2.843283 | 0 | 12.28107 | 0
2018-01-31 01:10 | 285996.6 | 5640.0011 | 3 | 23 | 4.400086 | 0.2095547 | 2.850472 | 0 | 12.3127 | 0
2018-01-31 01:12 | 286116.6 | 5760.0012 | 3 | 23 | 4.400089 | 0.1985483 | 2.857275 | 0 | 12.34264 | 0
2018-01-31 01:14 | 286236.6 | 5880.0001 | 3 | 23 | 4.400109 | 0.1882057 | 2.863721 | 0 | 12.371 | 0
2018-01-31 01:16 | 286356.6 | 6000.0011 | 3 | 23 | 4.400126 | 0.1788568 | 2.869834 | 0 | 12.3979 | 0
2018-01-31 01:18 | 286476.6 | 6120.0009 | 3 | 23 | 4.400054 | 0.1689167 | 2.875637 | 0 | 12.42343 | 0
2018-01-31 01:20 | 286596.6 | 6240.0016 | 3 | 23 | 4.400112 | 0.1610489 | 2.881146 | 0 | 12.44767 | 0
2018-01-31 01:22 | 286716.6 | 6360.0004 | 3 | 23 | 4.400095 | 0.1532459 | 2.886384 | 0 | 12.47072 | 0
2018-01-31 01:24 | 286836.6 | 6480.0013 | 3 | 23 | 4.400054 | 0.145463 | 2.891364 | 0 | 12.49263 | 0
2018-01-31 01:26 | 286956.6 | 6600.0001 | 3 | 23 | 4.400119 | 0.1389198 | 2.8961 | 0 | 12.51347 | 0
2018-01-31 01:28 | 287076.6 | 6720.0015 | 3 | 23 | 4.400155 | 0.1326237 | 2.900616 | 0 | 12.53334 | 0
2018-01-31 01:30 | 287196.6 | 6840.0013 | 3 | 23 | 4.400158 | 0.1268978 | 2.904915 | 0 | 12.55226 | 0
2018-01-31 01:32 | 287316.6 | 6960.0003 | 3 | 23 | 4.400027 | 0.1197548 | 2.909021 | 0 | 12.57032 | 0
2018-01-31 01:34 | 287436.6 | 7080.0008 | 3 | 23 | 4.400069 | 0.1147652 | 2.912942 | 0 | 12.58758 | 0
2018-01-31 01:36 | 287556.6 | 7200.0014 | 3 | 23 | 4.4001 | 0.1104946 | 2.916694 | 0 | 12.60409 | 0
2018-01-31 01:38 | 287676.6 | 7320.0003 | 3 | 23 | 4.400013 | 0.1048069 | 2.920289 | 0 | 12.6199 | 0
2018-01-31 01:40 | 287796.6 | 7440.0001 | 3 | 23 | 4.400026 | 0.1005363 | 2.923729 | 0 | 12.63504 | 0
2018-01-31 01:42 | 287916.6 | 7560.0007 | 3 | 23 | 4.400095 | 0.09695435 | 2.927019 | 0 | 12.64952 | 0
2018-01-31 01:44 | 288036.6 | 7680.0011 | 3 | 23 | 4.40008 | 0.09302711 | 2.930182 | 0 | 12.66344 | 0
2018-01-31 01:46 | 288156.6 | 7800.0001 | 3 | 23 | 4.400054 | 0.08877277 | 2.933219 | 0 | 12.6768 | 0
2018-01-31 01:48 | 288276.6 | 7920.0006 | 3 | 23 | 4.400115 | 0.08594418 | 2.936131 | 0 | 12.68961 | 0
2018-01-31 01:50 | 288396.6 | 8040.0004 | 3 | 23 | 4.400083 | 0.08229256 | 2.938926 | 0 | 12.70191 | 0
2018-01-31 01:50 | 288436.4 | 8079.7945 | 3 | 23 | 4.400089 | 0.08149052 | 2.939832 | 0 | 12.7059 | 0
2018-01-31 01:52 | 288556.5 | 120.0015 | 4 | 23 | 4.387805 | 0 | 2.939832 | 0 | 12.7059 | 0
2018-01-31 01:54 | 288676.5 | 240.0013 | 4 | 23 | 4.386236 | 0 | 2.939832 | 0 | 12.7059 | 0
2018-01-31 01:55 | 288736.5 | 300.0022 | 4 | 23 | 4.385663 | 0 | 2.939832 | 0 | 12.7059 | 0
2018-01-31 01:57 | 288856.5 | 120.0024 | 5 | 23 | 3.946049 | -3.260015 | 2.939832 | 0.1086554 | 12.7059 | 0.4341774
2018-01-31 01:59 | 288976.5 | 240.0006 | 5 | 23 | 3.903488 | -3.260111 | 2.939832 | 0.2173318 | 12.7059 | 0.8606125
2018-01-31 02:01 | 289096.5 | 360.0012 | 5 | 23 | 3.862548 | -3.260042 | 2.939832 | 0.3259237 | 12.7059 | 1.282279
2018-01-31 02:03 | 289216.5 | 480.0009 | 5 | 23 | 3.821481 | -3.260064 | 2.939832 | 0.4345964 | 12.7059 | 1.699802
2018-01-31 02:05 | 289336.5 | 600.0015 | 5 | 23 | 3.781207 | -3.260072 | 2.939832 | 0.5432069 | 12.7059 | 2.112662
2018-01-31 02:07 | 289456.5 | 720.0013 | 5 | 23 | 3.741646 | -3.260056 | 2.939832 | 0.6519764 | 12.7059 | 2.521775
2018-01-31 02:09 | 289576.5 | 840.0003 | 5 | 23 | 3.70331 | -3.260118 | 2.939832 | 0.7606338 | 12.7059 | 2.926245
2018-01-31 02:11 | 289696.5 | 960.0001 | 5 | 23 | 3.665897 | -3.260015 | 2.939832 | 0.8693436 | 12.7059 | 3.326788
2018-01-31 02:13 | 289816.5 | 1080.0007 | 5 | 23 | 3.630046 | -3.260094 | 2.939832 | 0.9779639 | 12.7059 | 3.723019
2018-01-31 02:15 | 289936.5 | 1200.0012 | 5 | 23 | 3.596325 | -3.260125 | 2.939832 | 1.086653 | 12.7059 | 4.115715
2018-01-31 02:17 | 290056.5 | 1320.001 | 5 | 23 | 3.565007 | -3.260039 | 2.939832 | 1.19535 | 12.7059 | 4.504903
2018-01-31 02:19 | 290176.5 | 1440.0001 | 5 | 23 | 3.536221 | -3.260094 | 2.939832 | 1.304017 | 12.7059 | 4.890711
2018-01-31 02:21 | 290296.5 | 1560.0013 | 5 | 23 | 3.509634 | -3.260049 | 2.939832 | 1.412679 | 12.7059 | 5.273497
2018-01-31 02:23 | 290416.5 | 1680.0011 | 5 | 23 | 3.484712 | -3.260096 | 2.939832 | 1.52135 | 12.7059 | 5.653522
2018-01-31 02:25 | 290536.5 | 1800.0009 | 5 | 23 | 3.461849 | -3.260124 | 2.939832 | 1.630017 | 12.7059 | 6.030942
2018-01-31 02:27 | 290656.5 | 1920.0015 | 5 | 23 | 3.439072 | -3.260125 | 2.939832 | 1.738675 | 12.7059 | 6.405862
2018-01-31 02:29 | 290776.5 | 2040.0005 | 5 | 23 | 3.415833 | -3.260085 | 2.939832 | 1.847348 | 12.7059 | 6.778331
2018-01-31 02:31 | 290896.5 | 2160.001 | 5 | 23 | 3.392247 | -3.260085 | 2.939832 | 1.956027 | 12.7059 | 7.148283
2018-01-31 02:33 | 291016.5 | 2280.0008 | 5 | 23 | 3.368684 | -3.2601 | 2.939832 | 2.0646 | 12.7059 | 7.515313
2018-01-31 02:35 | 291136.5 | 2400.0007 | 5 | 23 | 3.344169 | -3.260078 | 2.939832 | 2.173364 | 12.7059 | 7.880388
2018-01-31 02:37 | 291256.5 | 2520.0013 | 5 | 23 | 3.31793 | -3.260134 | 2.939832 | 2.282031 | 12.7059 | 8.242391
2018-01-31 02:39 | 291376.5 | 2640.0001 | 5 | 23 | 3.288262 | -3.260077 | 2.939832 | 2.390699 | 12.7059 | 8.601375
2018-01-31 02:41 | 291496.5 | 2760.0012 | 5 | 23 | 3.254416 | -3.260057 | 2.939832 | 2.499368 | 12.7059 | 8.956919
2018-01-31 02:43 | 291616.5 | 2880.0009 | 5 | 23 | 3.213866 | -3.260091 | 2.939832 | 2.608019 | 12.7059 | 9.308383
2018-01-31 02:45 | 291736.5 | 3000.0013 | 5 | 23 | 3.164212 | -3.260145 | 2.939832 | 2.71669 | 12.7059 | 9.655036
2018-01-31 02:47 | 291856.5 | 3120.001 | 5 | 23 | 3.100187 | -3.260072 | 2.939832 | 2.825362 | 12.7059 | 9.995585
2018-01-31 02:49 | 291976.5 | 3240.0008 | 5 | 23 | 3.007873 | -3.260047 | 2.939832 | 2.93403 | 12.7059 | 10.32785
2018-01-31 02:50 | 291984.4 | 3247.8382 | 5 | 23 | 2.999996 | -3.260107 | 2.939832 | 2.941084 | 12.7059 | 10.34904
2018-01-31 02:52 | 292104.4 | 120.0005 | 6 | 23 | 3.626167 | 0 | 2.939832 | 2.941084 | 12.7059 | 10.34904
2018-01-31 02:54 | 292224.4 | 240.0002 | 6 | 23 | 3.668674 | 0 | 2.939832 | 2.941084 | 12.7059 | 10.34904
2018-01-31 02:55 | 292284.4 | 300.0018 | 6 | 23 | 3.678133 | 0 | 2.939832 | 2.941084 | 12.7059 | 10.34904
2018-01-31 02:55 | 292284.4 | 0.0027 | 7 | 24 | 3.678208 | 0 | 0 | 0 | 0 | 0
2018-01-31 02:57 | 292404.5 | 120.0009 | 2 | 24 | 4.200266 | 4.610876 | 0.1604437 | 0 | 0.6688662 | 0
2018-01-31 02:59 | 292524.5 | 240.0015 | 2 | 24 | 4.200237 | 4.131144 | 0.3057371 | 0 | 1.279141 | 0
2018-01-31 03:01 | 292644.5 | 360.0005 | 2 | 24 | 4.200274 | 3.801706 | 0.4375724 | 0 | 1.832884 | 0
2018-01-31 03:03 | 292764.5 | 480.0009 | 2 | 24 | 4.200246 | 3.542021 | 0.5599173 | 0 | 2.346764 | 0
2018-01-31 03:05 | 292884.5 | 600.0016 | 2 | 24 | 4.200265 | 3.302393 | 0.6738742 | 0 | 2.825412 | 0
2018-01-31 03:05 | 292906.2 | 621.6905 | 2 | 24 | 4.200238 | 3.259991 | 0.6937331 | 0 | 2.908824 | 0
2018-01-31 03:07 | 293026.2 | 120.0016 | 3 | 24 | 4.22166 | 3.259966 | 0.8020114 | 0 | 3.364677 | 0
2018-01-31 03:09 | 293146.2 | 240.0006 | 3 | 24 | 4.246045 | 3.259974 | 0.910679 | 0 | 3.824747 | 0
2018-01-31 03:11 | 293266.2 | 360.0004 | 3 | 24 | 4.271862 | 3.259945 | 1.019345 | 0 | 4.287533 | 0
2018-01-31 03:13 | 293386.2 | 480.0002 | 3 | 24 | 4.299311 | 3.25993 | 1.127978 | 0 | 4.753079 | 0
2018-01-31 03:15 | 293506.2 | 600.0018 | 3 | 24 | 4.328202 | 3.259995 | 1.236645 | 0 | 5.221833 | 0
2018-01-31 03:17 | 293626.2 | 720.0013 | 3 | 24 | 4.358569 | 3.259937 | 1.34534 | 0 | 5.693923 | 0
2018-01-31 03:19 | 293746.2 | 840.0011 | 3 | 24 | 4.390333 | 3.259947 | 1.453978 | 0 | 6.169141 | 0
2018-01-31 03:21 | 293866.2 | 960.0018 | 3 | 24 | 4.400291 | 3.029716 | 1.559707 | 0 | 6.634211 | 0
2018-01-31 03:23 | 293986.2 | 1080.0007 | 3 | 24 | 4.400258 | 2.768141 | 1.656237 | 0 | 7.05897 | 0
2018-01-31 03:25 | 294106.2 | 1200.0022 | 3 | 24 | 4.400247 | 2.540009 | 1.744573 | 0 | 7.447672 | 0
2018-01-31 03:27 | 294226.2 | 1320.0004 | 3 | 24 | 4.400268 | 2.34083 | 1.825874 | 0 | 7.805414 | 0
2018-01-31 03:29 | 294346.2 | 1440.0009 | 3 | 24 | 4.400232 | 2.168728 | 1.900963 | 0 | 8.135824 | 0
2018-01-31 03:31 | 294466.2 | 1560.0015 | 3 | 24 | 4.400261 | 2.013794 | 1.970618 | 0 | 8.442321 | 0
2018-01-31 03:33 | 294586.2 | 1680.0005 | 3 | 24 | 4.400225 | 1.873175 | 2.035398 | 0 | 8.727367 | 0
2018-01-31 03:35 | 294706.2 | 1800.0019 | 3 | 24 | 4.400236 | 1.745872 | 2.095637 | 0 | 8.992433 | 0
2018-01-31 03:37 | 294826.2 | 1920.0017 | 3 | 24 | 4.400223 | 1.629567 | 2.151855 | 0 | 9.239806 | 0
2018-01-31 03:39 | 294946.2 | 2040.0013 | 3 | 24 | 4.40023 | 1.522114 | 2.204352 | 0 | 9.4708 | 0
2018-01-31 03:41 | 295066.2 | 2160.0021 | 3 | 24 | 4.400209 | 1.422081 | 2.253433 | 0 | 9.686769 | 0
2018-01-31 03:43 | 295186.2 | 2280.0001 | 3 | 24 | 4.400201 | 1.328099 | 2.29923 | 0 | 9.888286 | 0
2018-01-31 03:45 | 295306.2 | 2400.0016 | 3 | 24 | 4.400207 | 1.239678 | 2.342005 | 0 | 10.0765 | 0
2018-01-31 03:47 | 295426.2 | 2520.0014 | 3 | 24 | 4.400178 | 1.157095 | 2.381948 | 0 | 10.25226 | 0
2018-01-31 03:49 | 295546.2 | 2640.002 | 3 | 24 | 4.400136 | 1.07954 | 2.419212 | 0 | 10.41623 | 0
2018-01-31 03:51 | 295666.2 | 2760.0001 | 3 | 24 | 4.400181 | 1.008661 | 2.454018 | 0 | 10.56938 | 0
2018-01-31 03:53 | 295786.2 | 2880.0014 | 3 | 24 | 4.400135 | 0.9410772 | 2.486518 | 0 | 10.71239 | 0
2018-01-31 03:55 | 295906.2 | 3000.0012 | 3 | 24 | 4.400167 | 0.8786221 | 2.516852 | 0 | 10.84586 | 0
2018-01-31 03:57 | 296026.2 | 3120.0001 | 3 | 24 | 4.400203 | 0.8203993 | 2.545146 | 0 | 10.97036 | 0
2018-01-31 03:59 | 296146.2 | 3240.0004 | 3 | 24 | 4.400206 | 0.7650309 | 2.571554 | 0 | 11.08656 | 0
2018-01-31 04:01 | 296266.2 | 3360.0004 | 3 | 24 | 4.400243 | 0.7143736 | 2.596193 | 0 | 11.19498 | 0
2018-01-31 04:03 | 296386.2 | 3480.001 | 3 | 24 | 4.400141 | 0.6661291 | 2.619186 | 0 | 11.29615 | 0
2018-01-31 04:05 | 296506.2 | 3600.0001 | 3 | 24 | 4.400147 | 0.6213894 | 2.640641 | 0 | 11.39056 | 0
2018-01-31 04:07 | 296626.2 | 3720.0016 | 3 | 24 | 4.400156 | 0.57973 | 2.660655 | 0 | 11.47862 | 0
2018-01-31 04:09 | 296746.2 | 3840.0007 | 3 | 24 | 4.400165 | 0.5411739 | 2.679322 | 0 | 11.56076 | 0
2018-01-31 04:11 | 296866.2 | 3960.001 | 3 | 24 | 4.400189 | 0.5059147 | 2.696762 | 0 | 11.6375 | 0
2018-01-31 04:13 | 296986.2 | 4080.0007 | 3 | 24 | 4.400193 | 0.4727297 | 2.713053 | 0 | 11.70918 | 0
2018-01-31 04:15 | 297106.2 | 4200.0017 | 3 | 24 | 4.400182 | 0.4423323 | 2.728281 | 0 | 11.77619 | 0
2018-01-31 04:17 | 297226.2 | 4320.0023 | 3 | 24 | 4.400129 | 0.4132195 | 2.742536 | 0 | 11.83891 | 0
2018-01-31 04:19 | 297346.2 | 4440.0006 | 3 | 24 | 4.400138 | 0.3864841 | 2.755856 | 0 | 11.89752 | 0
2018-01-31 04:21 | 297466.2 | 4560.0016 | 3 | 24 | 4.400201 | 0.3629599 | 2.768338 | 0 | 11.95244 | 0
2018-01-31 04:23 | 297586.2 | 4680.001 | 3 | 24 | 4.400173 | 0.3403168 | 2.780031 | 0 | 12.0039 | 0
2018-01-31 04:25 | 297706.2 | 4800.0016 | 3 | 24 | 4.400134 | 0.3193426 | 2.791014 | 0 | 12.05222 | 0
2018-01-31 04:27 | 297826.2 | 4920.0011 | 3 | 24 | 4.400098 | 0.2991495 | 2.80134 | 0 | 12.09765625 | 0
2018-01-31 04:29 | 297946.2 | 5040.0008 | 3 | 24 | 4.400215 | 0.2826729 | 2.811032 | 0 | 12.1403 | 0
2018-01-31 04:31 | 298066.2 | 5160.0005 | 3 | 24 | 4.400128 | 0.2656097 | 2.820153 | 0 | 12.18044 | 0
2018-01-31 04:33 | 298186.2 | 5280.0019 | 3 | 24 | 4.400102 | 0.2502699 | 2.828752 | 0 | 12.21827 | 0
2018-01-31 04:35 | 298306.2 | 5400.0016 | 3 | 24 | 4.400103 | 0.2363434 | 2.836872 | 0 | 12.254 | 0
2018-01-31 04:37 | 298426.2 | 5520.0023 | 3 | 24 | 4.40014 | 0.2239103 | 2.844539 | 0 | 12.28774 | 0
2018-01-31 04:39 | 298546.2 | 5640.0002 | 3 | 24 | 4.400062 | 0.2110691 | 2.851784 | 0 | 12.31961 | 0
2018-01-31 04:41 | 298666.2 | 5760.0007 | 3 | 24 | 4.400103 | 0.2007084 | 2.85865 | 0 | 12.34983 | 0
2018-01-31 04:43 | 298786.2 | 5880.0003 | 3 | 24 | 4.400107 | 0.1903524 | 2.865164 | 0 | 12.37849 | 0
2018-01-31 04:45 | 298906.2 | 6000.0006 | 3 | 24 | 4.4001 | 0.1802807 | 2.871338 | 0 | 12.40566 | 0
2018-01-31 04:47 | 299026.2 | 6120.0012 | 3 | 24 | 4.400107 | 0.1713762 | 2.877192 | 0 | 12.43141 | 0
2018-01-31 04:49 | 299146.2 | 6240.0001 | 3 | 24 | 4.400145 | 0.1632042 | 2.882757 | 0 | 12.4559 | 0
2018-01-31 04:51 | 299266.2 | 6360.0005 | 3 | 24 | 4.400099 | 0.155014 | 2.888046 | 0 | 12.47917 | 0
2018-01-31 04:53 | 299386.2 | 6480.0008 | 3 | 24 | 4.400109 | 0.1472034 | 2.89308 | 0 | 12.50132 | 0
2018-01-31 04:55 | 299506.2 | 6600.0009 | 3 | 24 | 4.400091 | 0.1403484 | 2.897876 | 0 | 12.52242 | 0
2018-01-31 04:57 | 299626.2 | 6720.0009 | 3 | 24 | 4.400108 | 0.1339703 | 2.902446 | 0 | 12.54253 | 0
2018-01-31 04:59 | 299746.2 | 6840.0015 | 3 | 24 | 4.400103 | 0.1278553 | 2.9068 | 0 | 12.56169 | 0
2018-01-31 05:01 | 299866.2 | 6960.0009 | 3 | 24 | 4.400113 | 0.1222525 | 2.910957 | 0 | 12.57998 | 0
2018-01-31 05:03 | 299986.2 | 7080.0014 | 3 | 24 | 4.40006 | 0.1165218 | 2.914939 | 0 | 12.5975 | 0
2018-01-31 05:05 | 300106.2 | 7200.0009 | 3 | 24 | 4.400057 | 0.111536 | 2.918747 | 0 | 12.61426 | 0
2018-01-31 05:07 | 300226.2 | 7320.0015 | 3 | 24 | 4.400024 | 0.1062641 | 2.922378 | 0 | 12.63023 | 0
2018-01-31 05:09 | 300346.2 | 7440.0005 | 3 | 24 | 4.400131 | 0.102603 | 2.925859 | 0 | 12.64555 | 0
2018-01-31 05:11 | 300466.2 | 7560.0011 | 3 | 24 | 4.400063 | 0.09725857 | 2.929188 | 0 | 12.6602 | 0
2018-01-31 05:13 | 300586.2 | 7680.0001 | 3 | 24 | 4.400077 | 0.09344101 | 2.932369 | 0 | 12.6742 | 0
2018-01-31 05:15 | 300706.2 | 7800.0006 | 3 | 24 | 4.400081 | 0.08950043 | 2.935421 | 0 | 12.68762 | 0
2018-01-31 05:17 | 300826.2 | 7920.0012 | 3 | 24 | 4.400062 | 0.08591938 | 2.938335 | 0 | 12.70045 | 0
2018-01-31 05:19 | 300946.2 | 8040.001 | 3 | 24 | 4.400119 | 0.08267975 | 2.941145 | 0 | 12.71281 | 0
2018-01-31 05:20 | 300998.1 | 8091.8914 | 3 | 24 | 4.400134 | 0.08149433 | 2.942329 | 0 | 12.71802 | 0
2018-01-31 05:22 | 301118.1 | 120.0008 | 4 | 24 | 4.387894 | 0 | 2.942329 | 0 | 12.71802 | 0
2018-01-31 05:24 | 301238.1 | 240.0013 | 4 | 24 | 4.386313 | 0 | 2.942329 | 0 | 12.71802 | 0
2018-01-31 05:25 | 301298.1 | 300.0029 | 4 | 24 | 4.385797 | 0 | 2.942329 | 0 | 12.71802 | 0
2018-01-31 05:27 | 301418.2 | 120.0017 | 5 | 24 | 3.946694 | -3.2601 | 2.942329 | 0.108517 | 12.71802 | 0.4337087
2018-01-31 05:29 | 301538.2 | 240.0007 | 5 | 24 | 3.903616 | -3.260129 | 2.942329 | 0.2173219 | 12.71802 | 0.8606917
2018-01-31 05:31 | 301658.2 | 360.0005 | 5 | 24 | 3.86279 | -3.260172 | 2.942329 | 0.3259942 | 12.71802 | 1.282701
2018-01-31 05:33 | 301778.2 | 480.0003 | 5 | 24 | 3.821612 | -3.260105 | 2.942329 | 0.4346422 | 12.71802 | 1.700142
2018-01-31 05:35 | 301898.2 | 600.0009 | 5 | 24 | 3.781485 | -3.260162 | 2.942329 | 0.5433321 | 12.71802 | 2.113321
2018-01-31 05:37 | 302018.2 | 720.0007 | 5 | 24 | 3.741822 | -3.260167 | 2.942329 | 0.6520004 | 12.71802 | 2.522093
2018-01-31 05:39 | 302138.2 | 840.0005 | 5 | 24 | 3.703035 | -3.260132 | 2.942329 | 0.7606781 | 12.71802 | 2.926628
2018-01-31 05:41 | 302258.2 | 960.001 | 5 | 24 | 3.665248 | -3.260102 | 2.942329 | 0.869338 | 12.71802 | 3.326932
2018-01-31 05:43 | 302378.2 | 1080.0016 | 5 | 24 | 3.62955 | -3.260162 | 2.942329 | 0.977995 | 12.71802 | 3.723223
2018-01-31 05:45 | 302498.2 | 1200.0014 | 5 | 24 | 3.596024 | -3.260127 | 2.942329 | 1.086636 | 12.71802 | 4.115696
2018-01-31 05:47 | 302618.2 | 1320.0011 | 5 | 24 | 3.564705 | -3.260107 | 2.942329 | 1.195335 | 12.71802 | 4.504853
2018-01-31 05:49 | 302738.2 | 1440.0009 | 5 | 24 | 3.535586 | -3.260139 | 2.942329 | 1.304026 | 12.71802 | 4.890702
2018-01-31 05:51 | 302858.2 | 1560.0016 | 5 | 24 | 3.5088 | -3.260177 | 2.942329 | 1.412663 | 12.71802 | 5.273324
2018-01-31 05:53 | 302978.2 | 1680.0005 | 5 | 24 | 3.484177 | -3.260154 | 2.942329 | 1.521331 | 12.71802 | 5.653265
2018-01-31 05:55 | 303098.2 | 1800.0011 | 5 | 24 | 3.461003 | -3.259856 | 2.942329 | 1.630013 | 12.71802 | 6.030669
2018-01-31 05:57 | 303218.2 | 1920.0017 | 5 | 24 | 3.437959 | -3.260145 | 2.942329 | 1.7387 | 12.71802 | 6.405577
2018-01-31 05:59 | 303338.2 | 2040.0016 | 5 | 24 | 3.414722 | -3.260137 | 2.942329 | 1.847354 | 12.71802 | 6.777867
2018-01-31 06:01 | 303458.2 | 2160.0005 | 5 | 24 | 3.391363 | -3.26014 | 2.942329 | 1.956018 | 12.71802 | 7.147656
2018-01-31 06:03 | 303578.2 | 2280.001 | 5 | 24 | 3.367965 | -3.259856 | 2.942329 | 2.06465 | 12.71802 | 7.514804
2018-01-31 06:05 | 303698.2 | 2400.0008 | 5 | 24 | 3.343485 | -3.259974 | 2.942329 | 2.173319 | 12.71802 | 7.879482
2018-01-31 06:07 | 303818.2 | 2520.0006 | 5 | 24 | 3.316808 | -3.259774 | 2.942329 | 2.282017 | 12.71802 | 8.241485
2018-01-31 06:09 | 303938.2 | 2640.0011 | 5 | 24 | 3.287049 | -3.259884 | 2.942329 | 2.390676 | 12.71802 | 8.600301
2018-01-31 06:11 | 304058.2 | 2760.0018 | 5 | 24 | 3.252585 | -3.259832 | 2.942329 | 2.499337 | 12.71802 | 8.955656
2018-01-31 06:13 | 304178.2 | 2880.0008 | 5 | 24 | 3.212472 | -3.260057 | 2.942329 | 2.607988 | 12.71802 | 9.306922
2018-01-31 06:15 | 304298.2 | 3000.0005 | 5 | 24 | 3.163874 | -3.260051 | 2.942329 | 2.716673 | 12.71802 | 9.653531
2018-01-31 06:17 | 304418.2 | 3120.0003 | 5 | 24 | 3.100002 | -3.260046 | 2.942329 | 2.82532 | 12.71802 | 9.993985
2018-01-31 06:19 | 304538.2 | 3240.0018 | 5 | 24 | 3.00737 | -3.260142 | 2.942329 | 2.934 | 12.71802 | 10.32622
2018-01-31 06:19 | 304545.7 | 3247.4681 | 5 | 24 | 2.999999 | -3.260139 | 2.942329 | 2.940764 | 12.71802 | 10.34654
2018-01-31 06:21 | 304665.7 | 120.0002 | 6 | 24 | 3.626138 | 0 | 2.942329 | 2.940764 | 12.71802 | 10.34654
2018-01-31 06:23 | 304785.7 | 240.0007 | 6 | 24 | 3.668612 | 0 | 2.942329 | 2.940764 | 12.71802 | 10.34654
2018-01-31 06:24 | 304845.7 | 300.0024 | 6 | 24 | 3.678081 | 0 | 2.942329 | 2.940764 | 12.71802 | 10.34654
2018-01-31 06:24 | 304845.8 | 0.0027 | 7 | 25 | 3.678014 | 0 | 0 | 0 | 0 | 0
2018-01-31 06:26 | 304965.8 | 120.0017 | 2 | 25 | 4.2003 | 4.618187 | 0.1605522 | 1.452e-09 | 0.6692944 | 5.34e-09
2018-01-31 06:28 | 305085.8 | 240.0006 | 2 | 25 | 4.200289 | 4.137087 | 0.3060306 | 1.452e-09 | 1.280346 | 5.34e-09
2018-01-31 06:30 | 305205.8 | 360.0011 | 2 | 25 | 4.200269 | 3.80452 | 0.4380633 | 1.452e-09 | 1.834919 | 5.34e-09
2018-01-31 06:32 | 305325.8 | 480.0001 | 2 | 25 | 4.200214 | 3.54232 | 0.5604227 | 1.452e-09 | 2.348859 | 5.34e-09
2018-01-31 06:34 | 305445.8 | 600.0007 | 2 | 25 | 4.200225 | 3.299519 | 0.6744286 | 1.452e-09 | 2.827713 | 5.34e-09
2018-01-31 06:34 | 305466.3 | 620.4601 | 2 | 25 | 4.200269 | 3.259989 | 0.693073 | 1.452e-09 | 2.906024 | 5.34e-09
2018-01-31 06:36 | 305586.3 | 120.0015 | 3 | 25 | 4.221893 | 3.25993 | 0.8013511 | 1.452e-09 | 3.361891 | 5.34e-09
2018-01-31 06:38 | 305706.3 | 240.0014 | 3 | 25 | 4.246128 | 3.259977 | 0.9100254 | 1.452e-09 | 3.822004 | 5.34e-09
2018-01-31 06:40 | 305826.3 | 360.0004 | 3 | 25 | 4.271923 | 3.259958 | 1.018652 | 1.452e-09 | 4.284638 | 5.34e-09
2018-01-31 06:42 | 305946.3 | 480.001 | 3 | 25 | 4.299816 | 3.259962 | 1.12734 | 1.452e-09 | 4.750447 | 5.34e-09
2018-01-31 06:44 | 306066.3 | 600.0015 | 3 | 25 | 4.329099 | 3.260031 | 1.236011 | 1.452e-09 | 5.219292 | 5.34e-09
2018-01-31 06:46 | 306186.3 | 720.0008 | 3 | 25 | 4.359487 | 3.260019 | 1.344671 | 1.452e-09 | 5.691334 | 5.34e-09
2018-01-31 06:48 | 306306.3 | 840.0012 | 3 | 25 | 4.391439 | 3.259979 | 1.453346 | 1.452e-09 | 6.166822 | 5.34e-09
2018-01-31 06:50 | 306426.3 | 960.001 | 3 | 25 | 4.400225 | 3.019602 | 1.558848 | 1.452e-09 | 6.630933 | 5.34e-09
2018-01-31 06:52 | 306546.3 | 1080.0007 | 3 | 25 | 4.40026 | 2.760199 | 1.65503 | 1.452e-09 | 7.054159 | 5.34e-09
2018-01-31 06:54 | 306666.3 | 1200.0006 | 3 | 25 | 4.400244 | 2.53264 | 1.743166 | 1.452e-09 | 7.44198 | 5.34e-09
2018-01-31 06:56 | 306786.3 | 1320.0012 | 3 | 25 | 4.400253 | 2.335138 | 1.824207 | 1.452e-09 | 7.798578 | 5.34e-09
2018-01-31 06:58 | 306906.3 | 1440.0008 | 3 | 25 | 4.400218 | 2.161386 | 1.899124 | 1.452e-09 | 8.128229 | 5.34e-09
2018-01-31 07:00 | 307026.3 | 1560.0023 | 3 | 25 | 4.400208 | 2.007032 | 1.96856 | 1.452e-09 | 8.433764 | 5.34e-09
2018-01-31 07:02 | 307146.3 | 1680.0021 | 3 | 25 | 4.400254 | 1.869363 | 2.033073 | 1.452e-09 | 8.717637 | 5.34e-09
2018-01-31 07:04 | 307266.3 | 1800.0019 | 3 | 25 | 4.400227 | 1.743095 | 2.093233 | 1.452e-09 | 8.982352 | 5.34e-09
2018-01-31 07:06 | 307386.3 | 1920.0016 | 3 | 25 | 4.400205 | 1.626887 | 2.149408 | 1.452e-09 | 9.229535 | 5.34e-09
2018-01-31 07:08 | 307506.3 | 2040.0014 | 3 | 25 | 4.400204 | 1.519972 | 2.201838 | 1.452e-09 | 9.46024 | 5.34e-09
2018-01-31 07:10 | 307626.3 | 2160.0021 | 3 | 25 | 4.400214 | 1.420871 | 2.250823 | 1.452e-09 | 9.675784 | 5.34e-09
2018-01-31 07:12 | 307746.3 | 2280.0009 | 3 | 25 | 4.400179 | 1.327646 | 2.296611 | 1.452e-09 | 9.877259 | 5.34e-09
2018-01-31 07:14 | 307866.3 | 2400.0006 | 3 | 25 | 4.400201 | 1.241083 | 2.339401 | 1.452e-09 | 10.06554 | 5.34e-09
2018-01-31 07:16 | 307986.3 | 2520.0013 | 3 | 25 | 4.400202 | 1.159913 | 2.379391 | 1.452e-09 | 10.24151 | 5.34e-09
2018-01-31 07:18 | 308106.3 | 2640.0018 | 3 | 25 | 4.40018 | 1.083547 | 2.416784 | 1.452e-09 | 10.40604 | 5.34e-09
2018-01-31 07:20 | 308226.3 | 2760.0016 | 3 | 25 | 4.400191 | 1.012115 | 2.45169 | 1.452e-09 | 10.55964 | 5.34e-09
2018-01-31 07:22 | 308346.3 | 2880.0022 | 3 | 25 | 4.400196 | 0.9452248 | 2.48431 | 1.452e-09 | 10.70317 | 5.34e-09
2018-01-31 07:24 | 308466.3 | 3000.0003 | 3 | 25 | 4.400191 | 0.8825073 | 2.514771 | 1.452e-09 | 10.83721 | 5.34e-09
2018-01-31 07:26 | 308586.3 | 3120.0017 | 3 | 25 | 4.400149 | 0.8236227 | 2.54321 | 1.452e-09 | 10.96234 | 5.34e-09
2018-01-31 07:28 | 308706.3 | 3240.0021 | 3 | 25 | 4.400142 | 0.7686663 | 2.569753 | 1.452e-09 | 11.07914 | 5.34e-09
2018-01-31 07:30 | 308826.3 | 3360 | 3 | 25 | 4.400173 | 0.7175579 | 2.594516 | 1.452e-09 | 11.1881 | 5.34e-09
2018-01-31 07:32 | 308946.3 | 3480.001 | 3 | 25 | 4.400174 | 0.6695585 | 2.617615 | 1.452e-09 | 11.28974 | 5.34e-09
2018-01-31 07:34 | 309066.3 | 3600.0012 | 3 | 25 | 4.400186 | 0.6242609 | 2.639174 | 1.452e-09 | 11.3846 | 5.34e-09
2018-01-31 07:36 | 309186.3 | 3720.0011 | 3 | 25 | 4.400173 | 0.5821781 | 2.659277 | 1.452e-09 | 11.47306 | 5.34e-09
2018-01-31 07:38 | 309306.3 | 3840.0005 | 3 | 25 | 4.400119 | 0.543292 | 2.678037 | 1.452e-09 | 11.55561 | 5.34e-09
2018-01-31 07:40 | 309426.3 | 3960.0003 | 3 | 25 | 4.400156 | 0.508358 | 2.695555 | 1.452e-09 | 11.63269 | 5.34e-09
2018-01-31 07:42 | 309546.3 | 4080.0001 | 3 | 25 | 4.400193 | 0.4753323 | 2.711933 | 1.452e-09 | 11.70475 | 5.34e-09
2018-01-31 07:44 | 309666.3 | 4200.0015 | 3 | 25 | 4.400173 | 0.4440002 | 2.727238 | 1.452e-09 | 11.7721 | 5.34e-09
2018-01-31 07:46 | 309786.3 | 4320.0013 | 3 | 25 | 4.400211 | 0.4156265 | 2.74155 | 1.452e-09 | 11.83507 | 5.34e-09
2018-01-31 07:48 | 309906.3 | 4440.0003 | 3 | 25 | 4.400218 | 0.3892746 | 2.754939 | 1.452e-09 | 11.89399 | 5.34e-09
2018-01-31 07:50 | 310026.3 | 4560.0017 | 3 | 25 | 4.400148 | 0.363986 | 2.767484 | 1.452e-09 | 11.94919 | 5.34e-09
2018-01-31 07:52 | 310146.3 | 4680.0006 | 3 | 25 | 4.400147 | 0.3411083 | 2.779229 | 1.452e-09 | 12.00087 | 5.34e-09
2018-01-31 07:54 | 310266.3 | 4800.0002 | 3 | 25 | 4.400153 | 0.3198261 | 2.790245 | 1.452e-09 | 12.04934 | 5.34e-09
2018-01-31 07:56 | 310386.3 | 4920.0009 | 3 | 25 | 4.400123 | 0.3005533 | 2.800584 | 1.452e-09 | 12.09483 | 5.34e-09
2018-01-31 07:58 | 310506.3 | 5040.0015 | 3 | 25 | 4.400161 | 0.2829256 | 2.810301 | 1.452e-09 | 12.13759 | 5.34e-09
2018-01-31 08:00 | 310626.3 | 5160.0013 | 3 | 25 | 4.400115 | 0.2663002 | 2.819453 | 1.452e-09 | 12.17786 | 5.34e-09
2018-01-31 08:02 | 310746.3 | 5280.0002 | 3 | 25 | 4.40019 | 0.2517567 | 2.828081 | 1.452e-09 | 12.21582 | 5.34e-09
2018-01-31 08:04 | 310866.3 | 5400.0015 | 3 | 25 | 4.400121 | 0.2370319 | 2.836212 | 1.452e-09 | 12.2516 | 5.34e-09
2018-01-31 08:06 | 310986.3 | 5520.0014 | 3 | 25 | 4.400126 | 0.2237349 | 2.843884 | 1.452e-09 | 12.28535 | 5.34e-09
2018-01-31 08:08 | 311106.3 | 5640.0012 | 3 | 25 | 4.400156 | 0.2122335 | 2.851137 | 1.452e-09 | 12.31727 | 5.34e-09
2018-01-31 08:10 | 311226.3 | 5760.0009 | 3 | 25 | 4.400043 | 0.1996326 | 2.857999 | 1.452e-09 | 12.34746 | 5.34e-09
2018-01-31 08:12 | 311346.3 | 5880.0007 | 3 | 25 | 4.40012 | 0.1896954 | 2.864499 | 1.452e-09 | 12.37607 | 5.34e-09
2018-01-31 08:14 | 311466.3 | 6000.0005 | 3 | 25 | 4.400088 | 0.1799002 | 2.870655 | 1.452e-09 | 12.40315 | 5.34e-09
2018-01-31 08:16 | 311586.3 | 6120.0011 | 3 | 25 | 4.400102 | 0.1706867 | 2.876505 | 1.452e-09 | 12.42889 | 5.34e-09
2018-01-31 08:18 | 311706.3 | 6240.0009 | 3 | 25 | 4.400131 | 0.1624956 | 2.882057 | 1.452e-09 | 12.45332 | 5.34e-09
2018-01-31 08:20 | 311826.3 | 6360.0006 | 3 | 25 | 4.400068 | 0.1539879 | 2.887327 | 1.452e-09 | 12.47651 | 5.34e-09
2018-01-31 08:22 | 311946.3 | 6480.0003 | 3 | 25 | 4.400097 | 0.1468744 | 2.892344 | 1.452e-09 | 12.49858 | 5.34e-09
2018-01-31 08:24 | 312066.3 | 6600.0004 | 3 | 25 | 4.400079 | 0.1393204 | 2.89711 | 1.452e-09 | 12.51955 | 5.34e-09
2018-01-31 08:26 | 312186.3 | 6720.0016 | 3 | 25 | 4.400092 | 0.1329546 | 2.901649 | 1.452e-09 | 12.53953 | 5.34e-09
2018-01-31 08:28 | 312306.3 | 6840.0004 | 3 | 25 | 4.400142 | 0.127182 | 2.90598 | 1.452e-09 | 12.55858 | 5.34e-09
2018-01-31 08:30 | 312426.3 | 6960.0011 | 3 | 25 | 4.400093 | 0.1207876 | 2.910113 | 1.452e-09 | 12.57677 | 5.34e-09
2018-01-31 08:32 | 312546.3 | 7080.0008 | 3 | 25 | 4.400091 | 0.115921 | 2.91406 | 1.452e-09 | 12.59414 | 5.34e-09
2018-01-31 08:34 | 312666.3 | 7200.0015 | 3 | 25 | 4.400108 | 0.1112347 | 2.917838 | 1.452e-09 | 12.61076 | 5.34e-09
2018-01-31 08:36 | 312786.3 | 7320.0003 | 3 | 25 | 4.400048 | 0.105958 | 2.921452 | 1.452e-09 | 12.62666 | 5.34e-09
2018-01-31 08:38 | 312906.3 | 7440.0002 | 3 | 25 | 4.400102 | 0.1016359 | 2.924913 | 1.452e-09 | 12.64189 | 5.34e-09
2018-01-31 08:40 | 313026.3 | 7560.0008 | 3 | 25 | 4.400109 | 0.09728527 | 2.92822 | 1.452e-09 | 12.65644 | 5.34e-09
2018-01-31 08:42 | 313146.3 | 7680.0005 | 3 | 25 | 4.400076 | 0.09305191 | 2.931393 | 1.452e-09 | 12.67041 | 5.34e-09
2018-01-31 08:44 | 313266.3 | 7800.0011 | 3 | 25 | 4.400093 | 0.08949852 | 2.934437 | 1.452e-09 | 12.6838 | 5.34e-09
2018-01-31 08:46 | 313386.3 | 7920.0009 | 3 | 25 | 4.400094 | 0.08594418 | 2.93735 | 1.452e-09 | 12.69662 | 5.34e-09
2018-01-31 08:48 | 313506.3 | 8040.0007 | 3 | 25 | 4.400084 | 0.08269787 | 2.940145 | 1.452e-09 | 12.70892 | 5.34e-09
2018-01-31 08:49 | 313522.1 | 8055.848 | 3 | 25 | 4.400053 | 0.0814991 | 2.940508 | 1.452e-09 | 12.71051 | 5.34e-09
2018-01-31 08:51 | 313642.2 | 120.0006 | 4 | 25 | 4.387721 | 0 | 2.940508 | 1.452e-09 | 12.71051 | 5.34e-09
2018-01-31 08:53 | 313762.2 | 240.0011 | 4 | 25 | 4.386136 | 0 | 2.940508 | 1.452e-09 | 12.71051 | 5.34e-09
2018-01-31 08:54 | 313822.2 | 300.0044 | 4 | 25 | 4.385582 | 0 | 2.940508 | 1.452e-09 | 12.71051 | 5.34e-09
2018-01-31 08:56 | 313942.3 | 120.0016 | 5 | 25 | 3.946158 | -3.259763 | 2.940508 | 0.1086482 | 12.71051 | 0.4341791
2018-01-31 08:58 | 314062.3 | 240.0014 | 5 | 25 | 3.903241 | -3.260174 | 2.940508 | 0.2173197 | 12.71051 | 0.8605927
2018-01-31 09:00 | 314182.3 | 360.0012 | 5 | 25 | 3.862568 | -3.259912 | 2.940508 | 0.3259805 | 12.71051 | 1.282518
2018-01-31 09:02 | 314302.3 | 480.001 | 5 | 25 | 3.821704 | -3.260163 | 2.940508 | 0.4346385 | 12.71051 | 1.699993
2018-01-31 09:04 | 314422.3 | 600.0015 | 5 | 25 | 3.781531 | -3.259788 | 2.940508 | 0.5433084 | 12.71051 | 2.113109
2018-01-31 09:06 | 314542.3 | 720.0013 | 5 | 25 | 3.742016 | -3.259864 | 2.940508 | 0.6519513 | 12.71051 | 2.521794
2018-01-31 09:08 | 314662.3 | 840.0011 | 5 | 25 | 3.702988 | -3.259843 | 2.940508 | 0.7606288 | 12.71051 | 2.926344
2018-01-31 09:10 | 314782.3 | 960.0001 | 5 | 25 | 3.665212 | -3.259866 | 2.940508 | 0.869301 | 12.71051 | 3.326679
2018-01-31 09:12 | 314902.3 | 1080.0014 | 5 | 25 | 3.629223 | -3.259981 | 2.940508 | 0.9779601 | 12.71051 | 3.722967
2018-01-31 09:14 | 315022.3 | 1200.0012 | 5 | 25 | 3.595397 | -3.259831 | 2.940508 | 1.086629 | 12.71051 | 4.115485
2018-01-31 09:16 | 315142.3 | 1320.0002 | 5 | 25 | 3.563705 | -3.259845 | 2.940508 | 1.19529 | 12.71051 | 4.504422
2018-01-31 09:18 | 315262.3 | 1440.0008 | 5 | 25 | 3.53446 | -3.260232 | 2.940508 | 1.303934 | 12.71051 | 4.889984
2018-01-31 09:20 | 315382.3 | 1560.0014 | 5 | 25 | 3.508163 | -3.260094 | 2.940508 | 1.412613 | 12.71051 | 5.272656
2018-01-31 09:22 | 315502.3 | 1680.0012 | 5 | 25 | 3.483292 | -3.260114 | 2.940508 | 1.521268 | 12.71051 | 5.652472
2018-01-31 09:24 | 315622.3 | 1800.0002 | 5 | 25 | 3.459738 | -3.259954 | 2.940508 | 1.629949 | 12.71051 | 6.029756
2018-01-31 09:26 | 315742.3 | 1920.0007 | 5 | 25 | 3.436514 | -3.25985 | 2.940508 | 1.738598 | 12.71051 | 6.40439
2018-01-31 09:28 | 315862.3 | 2040.0013 | 5 | 25 | 3.413396 | -3.259834 | 2.940508 | 1.847251 | 12.71051 | 6.776521
2018-01-31 09:30 | 315982.3 | 2160.0003 | 5 | 25 | 3.390329 | -3.259818 | 2.940508 | 1.955925 | 12.71051 | 7.146216
2018-01-31 09:32 | 316102.3 | 2280.0001 | 5 | 25 | 3.367422 | -3.259819 | 2.940508 | 2.064587 | 12.71051 | 7.513377
2018-01-31 09:34 | 316222.3 | 2400.0014 | 5 | 25 | 3.342852 | -3.259863 | 2.940508 | 2.173245 | 12.71051 | 7.877959
2018-01-31 09:36 | 316342.3 | 2520.0012 | 5 | 25 | 3.315569 | -3.25989 | 2.940508 | 2.28191 | 12.71051 | 8.239751
2018-01-31 09:38 | 316462.3 | 2640.001 | 5 | 25 | 3.28533 | -3.260143 | 2.940508 | 2.390556 | 12.71051 | 8.598364
2018-01-31 09:40 | 316582.3 | 2760.0008 | 5 | 25 | 3.250272 | -3.259816 | 2.940508 | 2.499223 | 12.71051 | 8.953511
2018-01-31 09:42 | 316702.3 | 2880.0015 | 5 | 25 | 3.209611 | -3.259904 | 2.940508 | 2.607905 | 12.71051 | 9.30461
2018-01-31 09:44 | 316822.3 | 3000.0005 | 5 | 25 | 3.160473 | -3.259894 | 2.940508 | 2.716548 | 12.71051 | 9.650728
2018-01-31 09:46 | 316942.3 | 3120.0011 | 5 | 25 | 3.096577 | -3.259866 | 2.940508 | 2.825204 | 12.71051 | 9.990843
2018-01-31 09:48 | 317062.3 | 3240.0008 | 5 | 25 | 3.003152 | -3.259914 | 2.940508 | 2.933891 | 12.71051 | 10.32272
2018-01-31 09:48 | 317065.4 | 3243.1062 | 5 | 25 | 2.999995 | -3.259839 | 2.940508 | 2.936706 | 12.71051 | 10.33117
2018-01-31 09:50 | 317185.4 | 119.9999 | 6 | 25 | 3.626774 | 0 | 2.940508 | 2.936706 | 12.71051 | 10.33117
2018-01-31 09:52 | 317305.4 | 240.0004 | 6 | 25 | 3.669188 | 0 | 2.940508 | 2.936706 | 12.71051 | 10.33117
2018-01-31 09:53 | 317365.4 | 300.0004 | 6 | 25 | 3.678626 | 0 | 2.940508 | 2.936706 | 12.71051 | 10.33117
2018-01-31 09:53 | 317365.4552 | 0.0027 | 7 | 26 | 3.678777 | 0 | 0 | 0 | 0 | 0
2018-01-31 09:55 | 317485.5 | 120.0008 | 2 | 26 | 4.200282 | 4.610672 | 0.1604315 | 0 | 0.6688405 | 0
2018-01-31 09:57 | 317605.5 | 240.0008 | 2 | 26 | 4.200259 | 4.130854 | 0.3056612 | 0 | 1.278848 | 0
2018-01-31 09:59 | 317725.5 | 360.0012 | 2 | 26 | 4.200282 | 3.79792 | 0.4374092 | 0 | 1.832225 | 0
2018-01-31 10:01 | 317845.5 | 480.0002 | 2 | 26 | 4.200255 | 3.540796 | 0.5596874 | 0 | 2.345825 | 0
2018-01-31 10:03 | 317965.5 | 600.0017 | 2 | 26 | 4.200191 | 3.30271 | 0.6737254 | 0 | 2.824813 | 0
2018-01-31 10:03 | 317988.3 | 622.8378 | 2 | 26 | 4.200284 | 3.259996 | 0.694518 | 0 | 2.912148 | 0
2018-01-31 10:05 | 318108.3 | 120.0007 | 3 | 26 | 4.221596 | 3.26001 | 0.8026884 | 0 | 3.367549 | 0
2018-01-31 10:07 | 318228.3 | 240.0004 | 3 | 26 | 4.245716 | 3.259995 | 0.9114662 | 0 | 3.828058 | 0
2018-01-31 10:09 | 318348.3 | 360.0003 | 3 | 26 | 4.271339 | 3.260014 | 1.020136 | 0 | 4.290812 | 0
2018-01-31 10:11 | 318468.3 | 480.0001 | 3 | 26 | 4.299038 | 3.259974 | 1.128786 | 0 | 4.756379 | 0
2018-01-31 10:13 | 318588.3 | 600.0015 | 3 | 26 | 4.328163 | 3.259995 | 1.237451 | 0 | 5.22511 | 0
2018-01-31 10:15 | 318708.3 | 720.0011 | 3 | 26 | 4.358796 | 3.259977 | 1.346134 | 0 | 5.697158 | 0
2018-01-31 10:17 | 318828.3 | 840.0009 | 3 | 26 | 4.39074 | 3.259985 | 1.454691 | 0 | 6.172055 | 0
2018-01-31 10:19 | 318948.3 | 960.0009 | 3 | 26 | 4.400224 | 3.026676 | 1.560484 | 0 | 6.637423 | 0
2018-01-31 10:21 | 319068.3 | 1080.0007 | 3 | 26 | 4.400252 | 2.767355 | 1.656926 | 0 | 7.06179 | 0
2018-01-31 10:23 | 319188.3 | 1200.0005 | 3 | 26 | 4.400246 | 2.537924 | 1.745239 | 0 | 7.450389 | 0
2018-01-31 10:25 | 319308.3 | 1320.0003 | 3 | 26 | 4.400196 | 2.340017 | 1.826509 | 0 | 7.808 | 0
2018-01-31 10:27 | 319428.3 | 1440.0001 | 3 | 26 | 4.400257 | 2.165316 | 1.901548 | 0 | 8.138188 | 0
2018-01-31 10:29 | 319548.3 | 1560.0003 | 3 | 26 | 4.400215 | 2.008857 | 1.971075 | 0 | 8.44412 | 0
2018-01-31 10:31 | 319668.3 | 1680.0019 | 3 | 26 | 4.400209 | 1.867503 | 2.035639 | 0 | 8.728219 | 0
2018-01-31 10:33 | 319788.3 | 1800.0002 | 3 | 26 | 4.400246 | 1.740216 | 2.095754 | 0 | 8.99274 | 0
2018-01-31 10:35 | 319908.3 | 1920.0014 | 3 | 26 | 4.400189 | 1.622065 | 2.151735 | 0 | 9.239064 | 0
2018-01-31 10:37 | 320028.3 | 2040.0021 | 3 | 26 | 4.400196 | 1.515409 | 2.204033 | 0 | 9.46919 | 0
2018-01-31 10:39 | 320148.3 | 2160.001 | 3 | 26 | 4.400198 | 1.415463 | 2.252854 | 0 | 9.684011 | 0
2018-01-31 10:41 | 320268.3 | 2280.001 | 3 | 26 | 4.400219 | 1.322448 | 2.298443 | 0 | 9.884611 | 0
2018-01-31 10:43 | 320388.3 | 2400.0015 | 3 | 26 | 4.400146 | 1.233991 | 2.341043 | 0 | 10.07206 | 0
2018-01-31 10:45 | 320508.3 | 2520.0004 | 3 | 26 | 4.400191 | 1.152329 | 2.380815 | 0 | 10.24706 | 0
2018-01-31 10:47 | 320628.3 | 2640.0001 | 3 | 26 | 4.400187 | 1.075836 | 2.417948 | 0 | 10.41046 | 0
2018-01-31 10:49 | 320748.3 | 2760.0008 | 3 | 26 | 4.400196 | 1.004336 | 2.452594 | 0 | 10.56291 | 0
2018-01-31 10:51 | 320868.3 | 2880.0014 | 3 | 26 | 4.40018 | 0.9370575 | 2.484933 | 0 | 10.7052 | 0
2018-01-31 10:53 | 320988.3 | 3000.0011 | 3 | 26 | 4.400164 | 0.874568 | 2.515127 | 0 | 10.83806 | 0
2018-01-31 10:55 | 321108.3 | 3120.0017 | 3 | 26 | 4.400229 | 0.8173227 | 2.543309 | 0 | 10.96207 | 0
2018-01-31 10:57 | 321228.3 | 3240.0022 | 3 | 26 | 4.400181 | 0.762228 | 2.569617 | 0 | 11.07783 | 0
2018-01-31 10:59 | 321348.3 | 3360.0004 | 3 | 26 | 4.400164 | 0.7113152 | 2.594181 | 0 | 11.18592 | 0
2018-01-31 11:01 | 321468.3 | 3480.0018 | 3 | 26 | 4.400162 | 0.6633463 | 2.617087 | 0 | 11.2867 | 0
2018-01-31 11:03 | 321588.3 | 3600.0024 | 3 | 26 | 4.400106 | 0.6175652 | 2.638441 | 0 | 11.38067 | 0
2018-01-31 11:05 | 321708.3 | 3720.0014 | 3 | 26 | 4.400181 | 0.5766954 | 2.658341 | 0 | 11.46823 | 0
2018-01-31 11:07 | 321828.3 | 3840.0004 | 3 | 26 | 4.400172 | 0.5386839 | 2.676928 | 0 | 11.55002 | 0
2018-01-31 11:09 | 321948.3 | 3960.0018 | 3 | 26 | 4.400157 | 0.503438 | 2.694288 | 0 | 11.6264 | 0
2018-01-31 11:11 | 322068.3 | 4080.0023 | 3 | 26 | 4.400124 | 0.4698973 | 2.710501 | 0 | 11.69774 | 0
2018-01-31 11:13 | 322188.3 | 4200.0005 | 3 | 26 | 4.400177 | 0.4388876 | 2.725645 | 0 | 11.76438 | 0
2018-01-31 11:15 | 322308.3 | 4320.0019 | 3 | 26 | 4.40019 | 0.4111109 | 2.739791 | 0 | 11.82662 | 0
2018-01-31 11:17 | 322428.3 | 4440.0002 | 3 | 26 | 4.400148 | 0.4024849 | 2.753407 | 0 | 11.88653 | 0
2018-01-31 11:19 | 322548.3 | 4560.0022 | 3 | 26 | 4.400145 | 0.3689489 | 2.766255 | 0 | 11.94307 | 0
2018-01-31 11:21 | 322668.3 | 4680.0003 | 3 | 26 | 4.400142 | 0.3407116 | 2.778074 | 0 | 11.99507 | 0
2018-01-31 11:23 | 322788.3 | 4800.0008 | 3 | 26 | 4.400134 | 0.3167763 | 2.789031 | 0 | 12.04328 | 0
2018-01-31 11:25 | 322908.3 | 4920.0015 | 3 | 26 | 4.400089 | 0.2958479 | 2.799245 | 0 | 12.08823 | 0
2018-01-31 11:27 | 323028.3 | 5040.0005 | 3 | 26 | 4.400131 | 0.2783804 | 2.808814 | 0 | 12.13033 | 0
2018-01-31 11:29 | 323148.3 | 5160.0003 | 3 | 26 | 4.400056 | 0.2612944 | 2.81781 | 0 | 12.16992 | 0
2018-01-31 11:31 | 323268.3 | 5280.0009 | 3 | 26 | 4.400107 | 0.2470598 | 2.826291 | 0 | 12.20723 | 0
2018-01-31 11:33 | 323388.3 | 5400.0006 | 3 | 26 | 4.40009 | 0.2330952 | 2.8343 | 0 | 12.24247 | 0
2018-01-31 11:35 | 323508.3 | 5520.0011 | 3 | 26 | 4.400125 | 0.2209892 | 2.841869 | 0 | 12.27578 | 0
2018-01-31 11:37 | 323628.3 | 5640.0001 | 3 | 26 | 4.400128 | 0.2092047 | 2.849031 | 0 | 12.30729 | 0
2018-01-31 11:39 | 323748.3 | 5760.0007 | 3 | 26 | 4.400008 | 0.1971855 | 2.855818 | 0 | 12.33716 | 0
2018-01-31 11:41 | 323868.3 | 5880.0013 | 3 | 26 | 4.400139 | 0.1878557 | 2.862248 | 0 | 12.36545 | 0
2018-01-31 11:43 | 323988.3 | 6000.0002 | 3 | 26 | 4.400054 | 0.1775169 | 2.868345 | 0 | 12.39227 | 0
2018-01-31 11:45 | 324108.3 | 6120.0015 | 3 | 26 | 4.400085 | 0.1687908 | 2.874132 | 0 | 12.41774 | 0
2018-01-31 11:47 | 324228.3 | 6240.0012 | 3 | 26 | 4.400067 | 0.1604357 | 2.879624 | 0 | 12.44191 | 0
2018-01-31 11:49 | 324348.3 | 6360.0003 | 3 | 26 | 4.400072 | 0.1525469 | 2.884843 | 0 | 12.46487 | 0
2018-01-31 11:51 | 324468.3 | 6480.0009 | 3 | 26 | 4.400066 | 0.1450729 | 2.889809 | 0 | 12.48672 | 0
2018-01-31 11:53 | 324588.3 | 6600.0005 | 3 | 26 | 4.400064 | 0.1381302 | 2.894532 | 0 | 12.5075 | 0
2018-01-31 11:55 | 324708.3 | 6720.0003 | 3 | 26 | 4.400044 | 0.1314192 | 2.899034 | 0 | 12.52731 | 0
2018-01-31 11:57 | 324828.3 | 6840.0009 | 3 | 26 | 4.400044 | 0.1254988 | 2.903331 | 0 | 12.54622 | 0
2018-01-31 11:59 | 324948.3 | 6960.0014 | 3 | 26 | 4.400105 | 0.1204882 | 2.907444 | 0 | 12.56431 | 0
2018-01-31 12:01 | 325068.3 | 7080.0013 | 3 | 26 | 4.400106 | 0.1155186 | 2.911378 | 0 | 12.58163 | 0
2018-01-31 12:03 | 325188.3 | 7200.001 | 3 | 26 | 4.400041 | 0.1101704 | 2.915134 | 0 | 12.59815 | 0
2018-01-31 12:05 | 325308.3 | 7320.0008 | 3 | 26 | 4.400088 | 0.1055536 | 2.918732 | 0 | 12.61398 | 0
2018-01-31 12:07 | 325428.3 | 7440.0006 | 3 | 26 | 4.400058 | 0.1008987 | 2.922178 | 0 | 12.62914 | 0
2018-01-31 12:09 | 325548.3 | 7560.0004 | 3 | 26 | 4.400108 | 0.09687233 | 2.925478 | 0 | 12.64367 | 0
2018-01-31 12:11 | 325668.3 | 7680.0009 | 3 | 26 | 4.400137 | 0.09336185 | 2.928642 | 0 | 12.65759 | 0
2018-01-31 12:13 | 325788.3 | 7800.0015 | 3 | 26 | 4.400067 | 0.08921051 | 2.931678 | 0 | 12.67095 | 0
2018-01-31 12:15 | 325908.3 | 7920.0012 | 3 | 26 | 4.400084 | 0.08548546 | 2.934594 | 0 | 12.68378 | 0
2018-01-31 12:17 | 326028.3 | 8040.0002 | 3 | 26 | 4.400044 | 0.08194923 | 2.937388 | 0 | 12.69607 | 0
2018-01-31 12:17 | 326047.6 | 8059.2643 | 3 | 26 | 4.400039 | 0.0814991 | 2.937824 | 0 | 12.69799 | 0
2018-01-31 12:19 | 326167.7 | 120.0017 | 4 | 26 | 4.387747 | 0 | 2.937824 | 0 | 12.69799 | 0
2018-01-31 12:21 | 326287.7 | 240.0014 | 4 | 26 | 4.386215 | 0 | 2.937824 | 0 | 12.69799 | 0
2018-01-31 12:22 | 326347.7 | 300.0032 | 4 | 26 | 4.385647 | 0 | 2.937824 | 0 | 12.69799 | 0
2018-01-31 12:24 | 326467.8 | 120.0007 | 5 | 26 | 3.946038 | -3.260056 | 2.937824 | 0.1085743 | 12.69799 | 0.4338602
2018-01-31 12:26 | 326587.8 | 240.0013 | 5 | 26 | 3.903245 | -3.260104 | 2.937824 | 0.2173103 | 12.69799 | 0.8605194
2018-01-31 12:28 | 326707.8 | 360.0011 | 5 | 26 | 3.862381 | -3.260082 | 2.937824 | 0.325999 | 12.69799 | 1.282552
2018-01-31 12:30 | 326827.8 | 480.0009 | 5 | 26 | 3.821259 | -3.260094 | 2.937824 | 0.4346464 | 12.69799 | 1.69995
2018-01-31 12:32 | 326947.8 | 600.0006 | 5 | 26 | 3.781235 | -3.25983 | 2.937824 | 0.5433412 | 12.69799 | 2.11311
2018-01-31 12:34 | 327067.8 | 720.0012 | 5 | 26 | 3.741758 | -3.260118 | 2.937824 | 0.651999 | 12.69799 | 2.521824
2018-01-31 12:36 | 327187.8 | 840.0002 | 5 | 26 | 3.70317 | -3.260125 | 2.937824 | 0.7606538 | 12.69799 | 2.926283
2018-01-31 12:38 | 327307.8 | 960.0025 | 5 | 26 | 3.665522 | -3.260087 | 2.937824 | 0.869333 | 12.69799 | 3.326682
2018-01-31 12:40 | 327427.8 | 1080.0014 | 5 | 26 | 3.629845 | -3.259785 | 2.937824 | 0.9779894 | 12.69799 | 3.723
2018-01-31 12:42 | 327547.8 | 1200.0012 | 5 | 26 | 3.596334 | -3.260107 | 2.937824 | 1.086657 | 12.69799 | 4.115615
2018-01-31 12:44 | 327667.8 | 1320.001 | 5 | 26 | 3.565446 | -3.260176 | 2.937824 | 1.195344 | 12.69799 | 4.504787
2018-01-31 12:46 | 327787.8 | 1440.0015 | 5 | 26 | 3.536601 | -3.259791 | 2.937824 | 1.303995 | 12.69799 | 4.890598
2018-01-31 12:48 | 327907.8 | 1560.0005 | 5 | 26 | 3.510293 | -3.259931 | 2.937824 | 1.412666 | 12.69799 | 5.273472
2018-01-31 12:50 | 328027.8 | 1680.0003 | 5 | 26 | 3.485579 | -3.260156 | 2.937824 | 1.521338 | 12.69799 | 5.653586
2018-01-31 12:52 | 328147.8 | 1800.0009 | 5 | 26 | 3.461425 | -3.260179 | 2.937824 | 1.63002 | 12.69799 | 6.031092
2018-01-31 12:54 | 328267.8 | 1920.0006 | 5 | 26 | 3.437879 | -3.260212 | 2.937824 | 1.73867 | 12.69799 | 6.405897
2018-01-31 12:56 | 328387.8 | 2040.0012 | 5 | 26 | 3.415029 | -3.259861 | 2.937824 | 1.847333 | 12.69799 | 6.778217
2018-01-31 12:58 | 328507.8 | 2160.0001 | 5 | 26 | 3.392511 | -3.260172 | 2.937824 | 1.956004 | 12.69799 | 7.148111
2018-01-31 13:00 | 328627.8 | 2280.0015 | 5 | 26 | 3.369359 | -3.259806 | 2.937824 | 2.064676 | 12.69799 | 7.515536
2018-01-31 13:02 | 328747.8 | 2400.0005 | 5 | 26 | 3.344659 | -3.259856 | 2.937824 | 2.173332 | 12.69799 | 7.880307
2018-01-31 13:04 | 328867.8 | 2520.0011 | 5 | 26 | 3.317888 | -3.259846 | 2.937824 | 2.281983 | 12.69799 | 8.242276
2018-01-31 13:06 | 328987.8 | 2640.0008 | 5 | 26 | 3.287437 | -3.26017 | 2.937824 | 2.390593 | 12.69799 | 8.60102
2018-01-31 13:08 | 329107.8 | 2760.0015 | 5 | 26 | 3.252731 | -3.260089 | 2.937824 | 2.499304 | 12.69799 | 8.956554
2018-01-31 13:10 | 329227.8 | 2880.0013 | 5 | 26 | 3.212973 | -3.259886 | 2.937824 | 2.607983 | 12.69799 | 9.307957
2018-01-31 13:12 | 329347.8 | 3000.001 | 5 | 26 | 3.164878 | -3.259897 | 2.937824 | 2.716652 | 12.69799 | 9.654599
2018-01-31 13:14 | 329467.8 | 3120.0001 | 5 | 26 | 3.101282 | -3.259794 | 2.937824 | 2.825303 | 12.69799 | 9.995175
2018-01-31 13:16 | 329587.8 | 3240.0005 | 5 | 26 | 3.007769 | -3.259818 | 2.937824 | 2.933964 | 12.69799 | 10.32747
2018-01-31 13:16 | 329595.4 | 3247.6845 | 5 | 26 | 3 | -3.260107 | 2.937824 | 2.940915 | 12.69799 | 10.34835
2018-01-31 13:18 | 329715.5 | 120.0014 | 6 | 26 | 3.62529 | 0 | 2.937824 | 2.940915 | 12.69799 | 10.34835
2018-01-31 13:20 | 329835.5 | 240.0004 | 6 | 26 | 3.667761 | 0 | 2.937824 | 2.940915 | 12.69799 | 10.34835
2018-01-31 13:21 | 329895.5 | 300.0012 | 6 | 26 | 3.677256 | 0 | 2.937824 | 2.940915 | 12.69799 | 10.34835
2018-01-31 13:21 | 329895.5 | 0.0027 | 7 | 27 | 3.677443 | 0 | 0 | 0 | 0 | 0
2018-01-31 13:23 | 330015.6 | 120.0008 | 2 | 27 | 4.200325 | 4.617449 | 0.1605023 | 0 | 0.6690487 | 0
2018-01-31 13:25 | 330135.6 | 240.0006 | 2 | 27 | 4.200261 | 4.137285 | 0.3059702 | 0 | 1.280056 | 0
2018-01-31 13:27 | 330255.6 | 360.0004 | 2 | 27 | 4.20022 | 3.80628 | 0.4380591 | 0 | 1.834865 | 0
2018-01-31 13:29 | 330375.6 | 480.0009 | 2 | 27 | 4.200248 | 3.547592 | 0.5605324 | 0 | 2.349284 | 0
2018-01-31 13:31 | 330495.6 | 600.0008 | 2 | 27 | 4.200222 | 3.30805 | 0.6747733 | 0 | 2.829125 | 0
2018-01-31 13:32 | 330520.6 | 625.0369 | 2 | 27 | 4.200275 | 3.259995 | 0.6976146 | 0 | 2.925064 | 0
2018-01-31 13:34 | 330640.6 | 120.0009 | 3 | 27 | 4.221792 | 3.259964 | 0.8059453 | 0 | 3.38114 | 0
2018-01-31 13:36 | 330760.6 | 240.0014 | 3 | 27 | 4.246073 | 3.259912 | 0.9145545 | 0 | 3.840977 | 0
2018-01-31 13:38 | 330880.6 | 360.0013 | 3 | 27 | 4.271862 | 3.260038 | 1.023192 | 0 | 4.303648 | 0
2018-01-31 13:40 | 331000.6 | 480.0002 | 3 | 27 | 4.299537 | 3.260002 | 1.131941 | 0 | 4.7697 | 0
2018-01-31 13:42 | 331120.6 | 600.0008 | 3 | 27 | 4.328702 | 3.260006 | 1.240597 | 0 | 5.238438 | 0
2018-01-31 13:44 | 331240.6 | 720.0013 | 3 | 27 | 4.359344 | 3.260008 | 1.349262 | 0 | 5.710471 | 0
2018-01-31 13:46 | 331360.6 | 840.0011 | 3 | 27 | 4.391513 | 3.260008 | 1.457934 | 0 | 6.185938 | 0
2018-01-31 13:48 | 331480.6 | 960.0017 | 3 | 27 | 4.400273 | 3.017759 | 1.56335 | 0 | 6.649673 | 0
2018-01-31 13:50 | 331600.6 | 1080.0023 | 3 | 27 | 4.400214 | 2.755531 | 1.659473 | 0 | 7.07264 | 0
2018-01-31 13:52 | 331720.6 | 1200.0006 | 3 | 27 | 4.400218 | 2.529833 | 1.747503 | 0 | 7.459993 | 0
2018-01-31 13:54 | 331840.6 | 1320.0012 | 3 | 27 | 4.400263 | 2.332651 | 1.828487 | 0 | 7.816344 | 0
2018-01-31 13:56 | 331960.6 | 1440.0009 | 3 | 27 | 4.400211 | 2.15814 | 1.9033 | 0 | 8.145537 | 0
2018-01-31 13:58 | 332080.6 | 1560.0023 | 3 | 27 | 4.40024 | 2.00414 | 1.972623 | 0 | 8.450579 | 0
2018-01-31 14:00 | 332200.6 | 1680.0014 | 3 | 27 | 4.400263 | 1.865024 | 2.037008 | 0 | 8.733884 | 0
2018-01-31 14:02 | 332320.6 | 1800.0003 | 3 | 27 | 4.400253 | 1.738604 | 2.097017 | 0 | 8.997936 | 0
2018-01-31 14:04 | 332440.6 | 1920.0002 | 3 | 27 | 4.400189 | 1.621555 | 2.153035 | 0 | 9.244429 | 0
2018-01-31 14:06 | 332560.6 | 2040.0013 | 3 | 27 | 4.40022 | 1.514733 | 2.205275 | 0 | 9.474296 | 0
2018-01-31 14:08 | 332680.6 | 2160.0003 | 3 | 27 | 4.400198 | 1.414722 | 2.254062 | 0 | 9.688971 | 0
2018-01-31 14:10 | 332800.6 | 2280.0009 | 3 | 27 | 4.400202 | 1.322425 | 2.299677 | 0 | 9.889684 | 0
2018-01-31 14:12 | 332920.6 | 2400.0016 | 3 | 27 | 4.400191 | 1.236064 | 2.342313 | 0 | 10.07729 | 0
2018-01-31 14:14 | 333040.6 | 2520.0022 | 3 | 27 | 4.400204 | 1.155533 | 2.382158 | 0 | 10.25262 | 0
2018-01-31 14:16 | 333160.6 | 2640.002 | 3 | 27 | 4.400187 | 1.079929 | 2.419382 | 0 | 10.41641 | 0
2018-01-31 14:18 | 333280.6 | 2760.0003 | 3 | 27 | 4.400164 | 1.008341 | 2.454189 | 0 | 10.56957 | 0
2018-01-31 14:20 | 333400.6 | 2880.0007 | 3 | 27 | 4.400198 | 0.9415684 | 2.486666 | 0 | 10.71247 | 0
2018-01-31 14:22 | 333520.6 | 3000.0012 | 3 | 27 | 4.400235 | 0.8795185 | 2.51701 | 0 | 10.84599 | 0
2018-01-31 14:24 | 333640.6 | 3120.0019 | 3 | 27 | 4.400161 | 0.820406 | 2.545318 | 0 | 10.97055 | 0
2018-01-31 14:26 | 333760.6 | 3240.0008 | 3 | 27 | 4.400209 | 0.765955 | 2.571746 | 0 | 11.08684 | 0
2018-01-31 14:28 | 333880.6 | 3360.0014 | 3 | 27 | 4.40015 | 0.7141457 | 2.596394 | 0 | 11.19529 | 0
2018-01-31 14:30 | 334000.6 | 3480.0004 | 3 | 27 | 4.40015 | 0.6665535 | 2.619425 | 0 | 11.29663 | 0
2018-01-31 14:32 | 334120.6 | 3600.0009 | 3 | 27 | 4.400212 | 0.6221905 | 2.640887 | 0 | 11.39107 | 0
2018-01-31 14:34 | 334240.6 | 3720.0023 | 3 | 27 | 4.400119 | 0.5790987 | 2.660899 | 0 | 11.47913 | 0
2018-01-31 14:36 | 334360.6 | 3840.0013 | 3 | 27 | 4.40018 | 0.5411701 | 2.679569 | 0 | 11.56128 | 0
2018-01-31 14:38 | 334480.6 | 3960.0019 | 3 | 27 | 4.400186 | 0.5049648 | 2.696988 | 0 | 11.63793 | 0
2018-01-31 14:40 | 334600.6 | 4080.001 | 3 | 27 | 4.400123 | 0.4713364 | 2.713253 | 0 | 11.70949 | 0
2018-01-31 14:42 | 334720.6 | 4200.0015 | 3 | 27 | 4.40012 | 0.4409533 | 2.728463 | 0 | 11.77642 | 0
2018-01-31 14:44 | 334840.6 | 4320.0021 | 3 | 27 | 4.400137 | 0.412796 | 2.742677 | 0 | 11.83897 | 0
2018-01-31 14:46 | 334960.6 | 4440.001 | 3 | 27 | 4.400161 | 0.3863974 | 2.755998 | 0 | 11.89758 | 0
2018-01-31 14:48 | 335080.6 | 4560.0006 | 3 | 27 | 4.400119 | 0.3615217 | 2.768462 | 0 | 11.95242 | 0
2018-01-31 14:50 | 335200.6 | 4680.0005 | 3 | 27 | 4.400154 | 0.3396788 | 2.780144 | 0 | 12.00382 | 0
2018-01-31 14:52 | 335320.6 | 4800.0002 | 3 | 27 | 4.40013 | 0.3188238 | 2.791109 | 0 | 12.05207 | 0
2018-01-31 14:54 | 335440.6 | 4920.0008 | 3 | 27 | 4.400138 | 0.2998676 | 2.801409 | 0 | 12.09739 | 0
2018-01-31 14:56 | 335560.6 | 5040.0012 | 3 | 27 | 4.400098 | 0.2815905 | 2.811099 | 0 | 12.14003 | 0
2018-01-31 14:58 | 335680.6 | 5160.001 | 3 | 27 | 4.400114 | 0.2653189 | 2.82022 | 0 | 12.18017 | 0
2018-01-31 15:00 | 335800.6 | 5280.0017 | 3 | 27 | 4.400164 | 0.2509718 | 2.828813 | 0 | 12.21798 | 0
2018-01-31 15:02 | 335920.6 | 5400.0006 | 3 | 27 | 4.400079 | 0.2364178 | 2.836924 | 0 | 12.25366 | 0
2018-01-31 15:04 | 336040.6 | 5520.0012 | 3 | 27 | 4.400156 | 0.2239304 | 2.844586 | 0 | 12.28738 | 0
2018-01-31 15:06 | 336160.6 | 5640.001 | 3 | 27 | 4.40006 | 0.2106953 | 2.851826 | 0 | 12.31924 | 0
2018-01-31 15:08 | 336280.6 | 5760.0007 | 3 | 27 | 4.400122 | 0.200366 | 2.858685 | 0 | 12.34941 | 0
2018-01-31 15:10 | 336400.6 | 5880.0005 | 3 | 27 | 4.400164 | 0.1897202 | 2.86518 | 0 | 12.37799 | 0
2018-01-31 15:12 | 336520.6 | 6000.0002 | 3 | 27 | 4.400069 | 0.1796522 | 2.871332 | 0 | 12.40506 | 0
2018-01-31 15:14 | 336640.6 | 6120.0001 | 3 | 27 | 4.400133 | 0.1714153 | 2.877179 | 0 | 12.43079 | 0
2018-01-31 15:16 | 336760.6 | 6240.0006 | 3 | 27 | 4.400118 | 0.1625395 | 2.882736 | 0 | 12.45524 | 0
2018-01-31 15:18 | 336880.6 | 6360.0004 | 3 | 27 | 4.400119 | 0.1543531 | 2.888007 | 0 | 12.47843 | 0
2018-01-31 15:20 | 337000.6 | 6480.0009 | 3 | 27 | 4.400097 | 0.1468744 | 2.893025 | 0 | 12.50051 | 0
2018-01-31 15:22 | 337120.6 | 6600.0016 | 3 | 27 | 4.400089 | 0.1396513 | 2.897802 | 0 | 12.52153 | 0
2018-01-31 15:24 | 337240.6 | 6720.0013 | 3 | 27 | 4.400073 | 0.1333866 | 2.902352 | 0 | 12.54156 | 0
2018-01-31 15:26 | 337360.6 | 6840.0003 | 3 | 27 | 4.4001 | 0.1276264 | 2.906704 | 0 | 12.5607 | 0
2018-01-31 15:28 | 337480.6 | 6960.0008 | 3 | 27 | 4.400079 | 0.1222658 | 2.91086 | 0 | 12.57899 | 0
2018-01-31 15:30 | 337600.6 | 7080.0014 | 3 | 27 | 4.400108 | 0.1168795 | 2.914836 | 0 | 12.59649 | 0
2018-01-31 15:32 | 337720.6 | 7200.0011 | 3 | 27 | 4.4001 | 0.1119165 | 2.918644 | 0 | 12.61324 | 0
2018-01-31 15:34 | 337840.6 | 7320.0001 | 3 | 27 | 4.400091 | 0.1072598 | 2.922286 | 0 | 12.62927 | 0
2018-01-31 15:36 | 337960.6 | 7440.0008 | 3 | 27 | 4.400046 | 0.1019564 | 2.92578 | 0 | 12.64464 | 0
2018-01-31 15:38 | 338080.6 | 7560.0006 | 3 | 27 | 4.400092 | 0.09795666 | 2.929114 | 0 | 12.65931 | 0
2018-01-31 15:40 | 338200.6 | 7680.0003 | 3 | 27 | 4.400072 | 0.09375763 | 2.932307 | 0 | 12.67336 | 0
2018-01-31 15:42 | 338320.6 | 7800.0001 | 3 | 27 | 4.4001 | 0.08987713 | 2.935374 | 0 | 12.68685 | 0
2018-01-31 15:44 | 338440.6 | 7920.0014 | 3 | 27 | 4.400115 | 0.08629704 | 2.938302 | 0 | 12.69974 | 0
2018-01-31 15:46 | 338560.6 | 8040.0011 | 3 | 27 | 4.400075 | 0.08264446 | 2.941113 | 0 | 12.71211 | 0
2018-01-31 15:47 | 338602.7 | 8082.028 | 3 | 27 | 4.400092 | 0.08149719 | 2.942071 | 0 | 12.71632 | 0
2018-01-31 15:49 | 338722.7 | 120.0016 | 4 | 27 | 4.387836 | 0 | 2.942071 | 0 | 12.71632 | 0
2018-01-31 15:51 | 338842.7 | 240.0005 | 4 | 27 | 4.386261 | 0 | 2.942071 | 0 | 12.71632 | 0
2018-01-31 15:52 | 338902.7 | 300.0046 | 4 | 27 | 4.385712 | 0 | 2.942071 | 0 | 12.71632 | 0
2018-01-31 15:54 | 339022.8 | 120.0007 | 5 | 27 | 3.947096 | -3.260167 | 2.942071 | 0.1086345 | 12.71632 | 0.4342062
2018-01-31 15:56 | 339142.8 | 240.0005 | 5 | 27 | 3.904438 | -3.260124 | 2.942071 | 0.2173226 | 12.71632 | 0.8607951
2018-01-31 15:58 | 339262.8 | 360.0012 | 5 | 27 | 3.863821 | -3.260134 | 2.942071 | 0.3260006 | 12.71632 | 1.282924
2018-01-31 16:00 | 339382.8 | 480.0009 | 5 | 27 | 3.822746 | -3.260104 | 2.942071 | 0.4346653 | 12.71632 | 1.700544
2018-01-31 16:02 | 339502.8 | 600.0015 | 5 | 27 | 3.782647 | -3.26017 | 2.942071 | 0.5433186 | 12.71632 | 2.113711
2018-01-31 16:04 | 339622.8 | 720.0005 | 5 | 27 | 3.743207 | -3.26014 | 2.942071 | 0.6519988 | 12.71632 | 2.522665
2018-01-31 16:06 | 339742.8 | 840.0002 | 5 | 27 | 3.704648 | -3.260125 | 2.942071 | 0.7606769 | 12.71632 | 2.927363
2018-01-31 16:08 | 339862.8 | 960.0008 | 5 | 27 | 3.666901 | -3.259816 | 2.942071 | 0.8693488 | 12.71632 | 3.327888
2018-01-31 16:10 | 339982.8 | 1080.0006 | 5 | 27 | 3.631047 | -3.260132 | 2.942071 | 0.9780012 | 12.71632 | 3.724334
2018-01-31 16:12 | 340102.8 | 1200.0004 | 5 | 27 | 3.597285 | -3.260109 | 2.942071 | 1.086684 | 12.71632 | 4.117109
2018-01-31 16:14 | 340222.8 | 1320.0001 | 5 | 27 | 3.566095 | -3.260125 | 2.942071 | 1.195343 | 12.71632 | 4.506263
2018-01-31 16:16 | 340342.8 | 1440.0007 | 5 | 27 | 3.537264 | -3.260087 | 2.942071 | 1.304011 | 12.71632 | 4.892196
2018-01-31 16:18 | 340462.8 | 1560.0013 | 5 | 27 | 3.510592 | -3.259881 | 2.942071 | 1.412652 | 12.71632 | 5.275024
2018-01-31 16:20 | 340582.8 | 1680.0003 | 5 | 27 | 3.485093 | -3.259858 | 2.942071 | 1.52135 | 12.71632 | 5.65522
2018-01-31 16:22 | 340702.8 | 1800.0009 | 5 | 27 | 3.460702 | -3.260197 | 2.942071 | 1.630028 | 12.71632 | 6.032631
2018-01-31 16:24 | 340822.8 | 1920.0015 | 5 | 27 | 3.437605 | -3.260201 | 2.942071 | 1.738691 | 12.71632 | 6.407413
2018-01-31 16:26 | 340942.8 | 2040.0005 | 5 | 27 | 3.415513 | -3.259812 | 2.942071 | 1.847338 | 12.71632 | 6.779703
2018-01-31 16:28 | 341062.8 | 2160.0002 | 5 | 27 | 3.393174 | -3.25985 | 2.942071 | 1.95601 | 12.71632 | 7.149664
2018-01-31 16:30 | 341182.8 | 2280 | 5 | 27 | 3.369853 | -3.259944 | 2.942071 | 2.064671 | 12.71632 | 7.51711
2018-01-31 16:32 | 341302.8 | 2400.0015 | 5 | 27 | 3.344796 | -3.26 | 2.942071 | 2.173246 | 12.71632 | 7.881656
2018-01-31 16:34 | 341422.8 | 2520.0012 | 5 | 27 | 3.316983 | -3.2601 | 2.942071 | 2.282016 | 12.71632 | 8.243977
2018-01-31 16:36 | 341542.8 | 2640.0002 | 5 | 27 | 3.286431 | -3.26019 | 2.942071 | 2.390669 | 12.71632 | 8.602745
2018-01-31 16:38 | 341662.8 | 2760.0007 | 5 | 27 | 3.25212 | -3.26012 | 2.942071 | 2.499349 | 12.71632 | 8.958094
2018-01-31 16:40 | 341782.8 | 2880.0012 | 5 | 27 | 3.212288 | -3.260167 | 2.942071 | 2.608015 | 12.71632 | 9.309375
2018-01-31 16:42 | 341902.8 | 3000.0002 | 5 | 27 | 3.164138 | -3.260118 | 2.942071 | 2.716667 | 12.71632 | 9.655884
2018-01-31 16:44 | 342022.8 | 3120.0001 | 5 | 27 | 3.099825 | -3.260122 | 2.942071 | 2.82535 | 12.71632 | 9.996466
2018-01-31 16:46 | 342142.8 | 3240.0014 | 5 | 27 | 3.006155 | -3.260104 | 2.942071 | 2.934031 | 12.71632 | 10.32868
2018-01-31 16:46 | 342148.9 | 3246.1045 | 5 | 27 | 3 | -3.260053 | 2.942071 | 2.939566 | 12.71632 | 10.3453
2018-01-31 16:48 | 342268.9 | 120.0008 | 6 | 27 | 3.625375 | 0 | 2.942071 | 2.939566 | 12.71632 | 10.3453
2018-01-31 16:50 | 342388.9 | 240.0006 | 6 | 27 | 3.667813 | 0 | 2.942071 | 2.939566 | 12.71632 | 10.3453
2018-01-31 16:51 | 342448.9 | 300.0022 | 6 | 27 | 3.67736 | 0 | 2.942071 | 2.939566 | 12.71632 | 10.3453
2018-01-31 16:51 | 342448.9 | 0.0025 | 7 | 28 | 3.677577 | 0 | 0 | 0 | 0 | 0
2018-01-31 16:53 | 342569 | 120.0009 | 2 | 28 | 4.200332 | 4.607594 | 0.1603679 | 0 | 0.6685902 | 0
2018-01-31 16:55 | 342689 | 240.0014 | 2 | 28 | 4.200243 | 4.131001 | 0.3054737 | 0 | 1.278077 | 0
2018-01-31 16:57 | 342809 | 360.0012 | 2 | 28 | 4.200209 | 3.798971 | 0.4373536 | 0 | 1.832008 | 0
2018-01-31 16:59 | 342929 | 480.001 | 2 | 28 | 4.200265 | 3.540104 | 0.5596354 | 0 | 2.345623 | 0
2018-01-31 17:01 | 343049 | 600.0009 | 2 | 28 | 4.200205 | 3.299971 | 0.6736172 | 0 | 2.824374 | 0
2018-01-31 17:01 | 343069.5 | 620.4896 | 2 | 28 | 4.200266 | 3.259989 | 0.6923032 | 0 | 2.90286 | 0
2018-01-31 17:03 | 343189.4909 | 120.0001 | 3 | 28 | 4.221845 | 3.259953 | 0.8005735 | 0 | 3.358697 | 0
2018-01-31 17:05 | 343309.4916 | 240.0008 | 3 | 28 | 4.2462 | 3.259949 | 0.9092461 | 0 | 3.81881 | 0
2018-01-31 17:07 | 343429.4914 | 360.0006 | 3 | 28 | 4.27203 | 3.26004 | 1.017915 | 0 | 4.281631 | 0
2018-01-31 17:09 | 343549.492 | 480.0012 | 3 | 28 | 4.299845 | 3.259954 | 1.12658 | 0 | 4.747349 | 0
2018-01-31 17:11 | 343669.491 | 600.0002 | 3 | 28 | 4.328883 | 3.259968 | 1.235249 | 0 | 5.216175 | 0
2018-01-31 17:13 | 343789.4923 | 720.0015 | 3 | 28 | 4.359291 | 3.259995 | 1.343906 | 0 | 5.688179 | 0
2018-01-31 17:15 | 343909.4912 | 840.0004 | 3 | 28 | 4.39137 | 3.260014 | 1.452554 | 0 | 6.163537 | 0
2018-01-31 17:17 | 344029.4928 | 960.002 | 3 | 28 | 4.400274 | 3.020752 | 1.558061 | 0 | 6.627664 | 0
2018-01-31 17:19 | 344149.4926 | 1080.0018 | 3 | 28 | 4.400207 | 2.759022 | 1.65433 | 0 | 7.051272 | 0
2018-01-31 17:21 | 344269.4915 | 1200.0007 | 3 | 28 | 4.40021 | 2.533527 | 1.742444 | 0 | 7.438998 | 0
2018-01-31 17:23 | 344389.4921 | 1320.0013 | 3 | 28 | 4.400236 | 2.334894 | 1.823542 | 0 | 7.795849 | 0
2018-01-31 17:25 | 344509.4918 | 1440.001 | 3 | 28 | 4.400267 | 2.161177 | 1.898405 | 0 | 8.125263 | 0
2018-01-31 17:27 | 344629.4924 | 1560.0016 | 3 | 28 | 4.400238 | 2.006516 | 1.967787 | 0 | 8.430558 | 0
2018-01-31 17:29 | 344749.4913 | 1680.0005 | 3 | 28 | 4.400235 | 1.867695 | 2.032313 | 0 | 8.714486 | 0
2018-01-31 17:31 | 344869.4912 | 1800.0004 | 3 | 28 | 4.400215 | 1.741685 | 2.092429 | 0 | 8.979011 | 0
2018-01-31 17:33 | 344989.491 | 1920.0002 | 3 | 28 | 4.400198 | 1.626568 | 2.148504 | 0 | 9.225753 | 0
2018-01-31 17:35 | 345109.4932 | 2040.0024 | 3 | 28 | 4.400233 | 1.519516 | 2.200935 | 0 | 9.456463 | 0
2018-01-31 17:37 | 345229.4923 | 2160.0015 | 3 | 28 | 4.400164 | 1.418506 | 2.249911 | 0 | 9.671964 | 0
2018-01-31 17:39 | 345349.4919 | 2280.0011 | 3 | 28 | 4.400184 | 1.326715 | 2.295651 | 0 | 9.873232 | 0
2018-01-31 17:41 | 345469.4924 | 2400.0016 | 3 | 28 | 4.400183 | 1.239718 | 2.338433 | 0 | 10.06148 | 0
2018-01-31 17:43 | 345589.4931 | 2520.0023 | 3 | 28 | 4.400202 | 1.158801 | 2.378398 | 0 | 10.23733 | 0
2018-01-31 17:45 | 345709.4936 | 2640.0028 | 3 | 28 | 4.400166 | 1.082419 | 2.415724 | 0 | 10.40158 | 0
2018-01-31 17:47 | 345829.4926 | 2760.0018 | 3 | 28 | 4.400164 | 1.010783 | 2.450611 | 0 | 10.55508 | 0
2018-01-31 17:49 | 345949.4925 | 2880.0017 | 3 | 28 | 4.400149 | 0.9439859 | 2.483171 | 0 | 10.69835 | 0
2018-01-31 17:51 | 346069.4914 | 3000.0006 | 3 | 28 | 4.400144 | 0.8809004 | 2.513592 | 0 | 10.83221 | 0
2018-01-31 17:53 | 346189.4912 | 3120.0004 | 3 | 28 | 4.400161 | 0.8220272 | 2.541972 | 0 | 10.95709 | 0
2018-01-31 17:55 | 346309.4918 | 3240.001 | 3 | 28 | 4.400209 | 0.7673054 | 2.568435 | 0 | 11.07353 | 0
2018-01-31 17:57 | 346429.4931 | 3360.0023 | 3 | 28 | 4.400177 | 0.7158947 | 2.593135 | 0 | 11.18222 | 0
2018-01-31 17:59 | 346549.4929 | 3480.0021 | 3 | 28 | 4.400181 | 0.6688051 | 2.616203 | 0 | 11.28372 | 0
2018-01-31 18:01 | 346669.4919 | 3600.0011 | 3 | 28 | 4.400155 | 0.6242208 | 2.637747 | 0 | 11.37852 | 0
2018-01-31 18:03 | 346789.4933 | 3720.0025 | 3 | 28 | 4.400154 | 0.5829115 | 2.65788 | 0 | 11.4671 | 0
2018-01-31 18:05 | 346909.4923 | 3840.0015 | 3 | 28 | 4.400161 | 0.5444679 | 2.676654 | 0 | 11.54972 | 0
2018-01-31 18:07 | 347029.4919 | 3960.0011 | 3 | 28 | 4.400181 | 0.5087519 | 2.694203 | 0 | 11.62693 | 0
2018-01-31 18:09 | 347149.491 | 4080.0002 | 3 | 28 | 4.400076 | 0.4745636 | 2.710597 | 0 | 11.69907 | 0
2018-01-31 18:11 | 347269.4923 | 4200.0015 | 3 | 28 | 4.400164 | 0.4445925 | 2.725919 | 0 | 11.76649 | 0
2018-01-31 18:13 | 347389.4912 | 4320.0004 | 3 | 28 | 4.400142 | 0.4159851 | 2.740258 | 0 | 11.82959 | 0
2018-01-31 18:15 | 347509.4909 | 4440.0001 | 3 | 28 | 4.400116 | 0.3893251 | 2.753677 | 0 | 11.88863 | 0
2018-01-31 18:17 | 347629.4916 | 4560.0008 | 3 | 28 | 4.400167 | 0.3649855 | 2.766251 | 0 | 11.94396 | 0
2018-01-31 18:19 | 347749.4915 | 4680.0007 | 3 | 28 | 4.400145 | 0.3418608 | 2.778023 | 0 | 11.99575 | 0
2018-01-31 18:21 | 347869.4912 | 4800.0004 | 3 | 28 | 4.400169 | 0.3211803 | 2.7890625 | 0 | 12.04433 | 0
2018-01-31 18:23 | 347989.4911 | 4920.0003 | 3 | 28 | 4.400156 | 0.3015871 | 2.79943 | 0 | 12.08995 | 0
2018-01-31 18:25 | 348109.4915 | 5040.0007 | 3 | 28 | 4.400125 | 0.283062 | 2.809171 | 0 | 12.13281 | 0
2018-01-31 18:27 | 348229.4913 | 5160.0005 | 3 | 28 | 4.40014 | 0.2670221 | 2.818338 | 0 | 12.17315 | 0
2018-01-31 18:29 | 348349.4919 | 5280.0011 | 3 | 28 | 4.400136 | 0.2517586 | 2.826973 | 0 | 12.21114 | 0
2018-01-31 18:31 | 348469.4917 | 5400.0009 | 3 | 28 | 4.400136 | 0.2374859 | 2.835114 | 0 | 12.24696 | 0
2018-01-31 18:33 | 348589.4915 | 5520.0007 | 3 | 28 | 4.400095 | 0.2242212 | 2.842805 | 0 | 12.2808 | 0
2018-01-31 18:35 | 348709.4912 | 5640.0004 | 3 | 28 | 4.40009 | 0.2117758 | 2.850074 | 0 | 12.31279 | 0
2018-01-31 18:37 | 348829.4926 | 5760.0018 | 3 | 28 | 4.400158 | 0.2011194 | 2.856954 | 0 | 12.34306 | 0
2018-01-31 18:39 | 348949.4925 | 5880.0017 | 3 | 28 | 4.400117 | 0.1904039 | 2.863475 | 0 | 12.37175 | 0
2018-01-31 18:41 | 349069.4913 | 6000.0005 | 3 | 28 | 4.400059 | 0.1803503 | 2.86965 | 0 | 12.39892 | 0
2018-01-31 18:43 | 349189.492 | 6120.0012 | 3 | 28 | 4.400091 | 0.1715183 | 2.875512 | 0 | 12.42472 | 0
2018-01-31 18:45 | 349309.4917 | 6240.0009 | 3 | 28 | 4.400136 | 0.1635036 | 2.881087 | 0 | 12.44925 | 0
2018-01-31 18:47 | 349429.4915 | 6360.0007 | 3 | 28 | 4.400083 | 0.1550417 | 2.886391 | 0 | 12.47259 | 0
2018-01-31 18:49 | 349549.4913 | 6480.0005 | 3 | 28 | 4.400117 | 0.147625 | 2.891426 | 0 | 12.49474 | 0
2018-01-31 18:51 | 349669.4919 | 6600.0011 | 3 | 28 | 4.40013 | 0.1407728 | 2.896222 | 0 | 12.51584 | 0
2018-01-31 18:53 | 349789.4924 | 6720.0016 | 3 | 28 | 4.400084 | 0.1336565 | 2.900788 | 0 | 12.53594 | 0
2018-01-31 18:55 | 349909.4914 | 6840.0006 | 3 | 28 | 4.4001 | 0.1275816 | 2.905151 | 0 | 12.55513 | 0
2018-01-31 18:57 | 350029.4919 | 6960.0011 | 3 | 28 | 4.400121 | 0.1225624 | 2.909321 | 0 | 12.57348 | 0
2018-01-31 18:59 | 350149.4918 | 7080.001 | 3 | 28 | 4.400155 | 0.1176195 | 2.913305 | 0 | 12.59101 | 0
2018-01-31 19:01 | 350269.4914 | 7200.0006 | 3 | 28 | 4.400114 | 0.1118746 | 2.917117 | 0 | 12.60778 | 0
2018-01-31 19:03 | 350389.4912 | 7320.0004 | 3 | 28 | 4.400076 | 0.1062984 | 2.920751 | 0 | 12.62378 | 0
2018-01-31 19:05 | 350509.491 | 7440.0002 | 3 | 28 | 4.400077 | 0.1018715 | 2.924224 | 0 | 12.63906 | 0
2018-01-31 19:07 | 350629.4915 | 7560.0007 | 3 | 28 | 4.400092 | 0.09761047 | 2.927548 | 0 | 12.65368 | 0
2018-01-31 19:09 | 350749.4913 | 7680.0005 | 3 | 28 | 4.400089 | 0.09370422 | 2.930738 | 0 | 12.66772 | 0
2018-01-31 19:11 | 350869.4918 | 7800.001 | 3 | 28 | 4.400113 | 0.08991241 | 2.9338 | 0 | 12.68119 | 0
2018-01-31 19:13 | 350989.4916 | 7920.0008 | 3 | 28 | 4.400115 | 0.08617687 | 2.936724 | 0 | 12.69406 | 0
2018-01-31 19:15 | 351109.4921 | 8040.0013 | 3 | 28 | 4.40006 | 0.0822773 | 2.939526 | 0 | 12.70638 | 0
2018-01-31 19:16 | 351142.5717 | 8073.0809 | 3 | 28 | 4.400094 | 0.08149242 | 2.940279 | 0 | 12.7097 | 0
2018-01-31 19:18 | 351262.6 | 120.0015 | 4 | 28 | 4.387837 | 0 | 2.940279 | 0 | 12.7097 | 0
2018-01-31 19:20 | 351382.6 | 240.0012 | 4 | 28 | 4.386262 | 0 | 2.940279 | 0 | 12.7097 | 0
2018-01-31 19:21 | 351442.6 | 300.0029 | 4 | 28 | 4.385695 | 0 | 2.940279 | 0 | 12.7097 | 0
2018-01-31 19:23 | 351562.7 | 120.0008 | 5 | 28 | 3.946834 | -3.260122 | 2.940279 | 0.1086569 | 12.7097 | 0.434272
2018-01-31 19:25 | 351682.7 | 240.0006 | 5 | 28 | 3.903888 | -3.260109 | 2.940279 | 0.2173102 | 12.7097 | 0.8606851
2018-01-31 19:27 | 351802.7 | 360.0011 | 5 | 28 | 3.863348 | -3.260111 | 2.940279 | 0.3259774 | 12.7097 | 1.282717
2018-01-31 19:29 | 351922.7 | 480.0009 | 5 | 28 | 3.822275 | -3.260066 | 2.940279 | 0.4346504 | 12.7097 | 1.700323
2018-01-31 19:31 | 352042.7 | 600.0007 | 5 | 28 | 3.78169 | -3.260137 | 2.940279 | 0.5433428 | 12.7097 | 2.113558
2018-01-31 19:33 | 352162.7 | 720.0006 | 5 | 28 | 3.742237 | -3.260122 | 2.940279 | 0.6520048 | 12.7097 | 2.522328
2018-01-31 19:35 | 352282.7 | 840.001 | 5 | 28 | 3.703667 | -3.260165 | 2.940279 | 0.7606163 | 12.7097 | 2.926682
2018-01-31 19:37 | 352402.7 | 960.0008 | 5 | 28 | 3.666003 | -3.260014 | 2.940279 | 0.8693394 | 12.7097 | 3.327301
2018-01-31 19:39 | 352522.7 | 1080.0005 | 5 | 28 | 3.630043 | -3.260071 | 2.940279 | 0.978003 | 12.7097 | 3.723686
2018-01-31 19:41 | 352642.7 | 1200.0003 | 5 | 28 | 3.596447 | -3.260131 | 2.940279 | 1.086648 | 12.7097 | 4.11623
2018-01-31 19:43 | 352762.7 | 1320.0001 | 5 | 28 | 3.56514 | -3.260085 | 2.940279 | 1.19533 | 12.7097 | 4.505382
2018-01-31 19:45 | 352882.7 | 1440.0024 | 5 | 28 | 3.536376 | -3.260053 | 2.940279 | 1.30401 | 12.7097 | 4.891263
2018-01-31 19:47 | 353002.7 | 1560.0013 | 5 | 28 | 3.509401 | -3.26012 | 2.940279 | 1.412687 | 12.7097 | 5.274112
2018-01-31 19:49 | 353122.7 | 1680.0011 | 5 | 28 | 3.483844 | -3.260127 | 2.940279 | 1.521345 | 12.7097 | 5.654033
2018-01-31 19:51 | 353242.7 | 1800.0009 | 5 | 28 | 3.459855 | -3.260044 | 2.940279 | 1.629918 | 12.7097 | 6.030968
2018-01-31 19:53 | 353362.7 | 1920.0006 | 5 | 28 | 3.437257 | -3.260134 | 2.940279 | 1.738672 | 12.7097 | 6.405999
2018-01-31 19:55 | 353482.7 | 2040.0005 | 5 | 28 | 3.415038 | -3.260154 | 2.940279 | 1.847295 | 12.7097 | 6.778164
2018-01-31 19:57 | 353602.7 | 2160.001 | 5 | 28 | 3.392384 | -3.26006 | 2.940279 | 1.956028 | 12.7097 | 7.148256
2018-01-31 19:59 | 353722.7 | 2280.001 | 5 | 28 | 3.369152 | -3.260011 | 2.940279 | 2.064675 | 12.7097 | 7.515574
2018-01-31 20:01 | 353842.7 | 2400.0013 | 5 | 28 | 3.343786 | -3.259989 | 2.940279 | 2.173315 | 12.7097 | 7.880236
2018-01-31 20:03 | 353962.7 | 2520.0003 | 5 | 28 | 3.316227 | -3.259981 | 2.940279 | 2.282007 | 12.7097 | 8.242204
2018-01-31 20:05 | 354082.7 | 2640.001 | 5 | 28 | 3.28598 | -3.259924 | 2.940279 | 2.390605 | 12.7097 | 8.600718
2018-01-31 20:07 | 354202.7 | 2760.0016 | 5 | 28 | 3.252151 | -3.259839 | 2.940279 | 2.499357 | 12.7097 | 8.95627
2018-01-31 20:09 | 354322.7 | 2880.0005 | 5 | 28 | 3.21253 | -3.259803 | 2.940279 | 2.608027 | 12.7097 | 9.307601
2018-01-31 20:11 | 354442.7 | 3000.0003 | 5 | 28 | 3.163294 | -3.259825 | 2.940279 | 2.716655 | 12.7097 | 9.653988
2018-01-31 20:13 | 354562.7 | 3120.0017 | 5 | 28 | 3.099151 | -3.259812 | 2.940279 | 2.825348 | 12.7097 | 9.994515
2018-01-31 20:15 | 354682.7 | 3240.0006 | 5 | 28 | 3.004887 | -3.259934 | 2.940279 | 2.934018 | 12.7097 | 10.32656
2018-01-31 20:15 | 354687.7 | 3244.9525 | 5 | 28 | 2.999996 | -3.259799 | 2.940279 | 2.938464 | 12.7097 | 10.33991
2018-01-31 20:17 | 354807.7 | 119.9999 | 6 | 28 | 3.625432 | 0 | 2.940279 | 2.938464 | 12.7097 | 10.33991
2018-01-31 20:19 | 354927.7 | 240.0012 | 6 | 28 | 3.667892 | 0 | 2.940279 | 2.938464 | 12.7097 | 10.33991
2018-01-31 20:20 | 354987.7 | 300.0037 | 6 | 28 | 3.677422 | 0 | 2.940279 | 2.938464 | 12.7097 | 10.33991
2018-01-31 20:20 | 354987.7 | 0.0027 | 7 | 29 | 3.677346 | 0 | 0 | 0 | 0 | 0
2018-01-31 20:22 | 355107.8 | 120.0001 | 2 | 29 | 4.200272 | 4.609518 | 0.1603456 | 0 | 0.6684607 | 0
2018-01-31 20:24 | 355227.8 | 240.0015 | 2 | 29 | 4.200265 | 4.127151 | 0.3055449 | 0 | 1.278339 | 0
2018-01-31 20:26 | 355347.8 | 360.0012 | 2 | 29 | 4.200267 | 3.794426 | 0.4372579 | 0 | 1.83157 | 0
2018-01-31 20:28 | 355467.8 | 480.0009 | 2 | 29 | 4.200259 | 3.535164 | 0.5592681 | 0 | 2.344044 | 0
2018-01-31 20:30 | 355587.8 | 600.0001 | 2 | 29 | 4.200258 | 3.296028 | 0.6730242 | 0 | 2.821849 | 0
2018-01-31 20:30 | 355606.4 | 618.6161 | 2 | 29 | 4.200272 | 3.259995 | 0.6900353 | 0 | 2.8933 | 0
2018-01-31 20:32 | 355726.4 | 120.0007 | 3 | 29 | 4.222022 | 3.259985 | 0.7983377 | 0 | 3.349282 | 0
2018-01-31 20:34 | 355846.4 | 240.0013 | 3 | 29 | 4.24636 | 3.260006 | 0.9069952 | 0 | 3.809346 | 0
2018-01-31 20:36 | 355966.4 | 360.0003 | 3 | 29 | 4.272191 | 3.260019 | 1.01565 | 0 | 4.272121 | 0
2018-01-31 20:38 | 356086.4 | 480.0009 | 3 | 29 | 4.299617 | 3.260071 | 1.124292 | 0 | 4.737735 | 0
2018-01-31 20:40 | 356206.4 | 600.0007 | 3 | 29 | 4.328441 | 3.259941 | 1.232997 | 0 | 5.206678 | 0
2018-01-31 20:42 | 356326.4 | 720.0011 | 3 | 29 | 4.358922 | 3.26 | 1.341645 | 0 | 5.678593 | 0
2018-01-31 20:44 | 356446.4 | 840.001 | 3 | 29 | 4.390758 | 3.26 | 1.450329 | 0 | 6.154057 | 0
2018-01-31 20:46 | 356566.4 | 960.0009 | 3 | 29 | 4.400247 | 3.02729 | 1.555973 | 0 | 6.618771 | 0
2018-01-31 20:48 | 356686.4 | 1080.0007 | 3 | 29 | 4.40026 | 2.76796 | 1.652504 | 0 | 7.043532 | 0
2018-01-31 20:50 | 356806.4 | 1200.0006 | 3 | 29 | 4.400273 | 2.542503 | 1.740913 | 0 | 7.432554 | 0
2018-01-31 20:52 | 356926.4 | 1320.0011 | 3 | 29 | 4.400268 | 2.345667 | 1.822248 | 0 | 7.790449 | 0
2018-01-31 20:54 | 357046.4 | 1440.0001 | 3 | 29 | 4.400229 | 2.171156 | 1.897471 | 0 | 8.121445 | 0
2018-01-31 20:56 | 357166.4 | 1560.0006 | 3 | 29 | 4.400243 | 2.015173 | 1.967167 | 0 | 8.428123 | 0
2018-01-31 20:58 | 357286.4 | 1680.0003 | 3 | 29 | 4.400234 | 1.876189 | 2.03202 | 0 | 8.71349 | 0
2018-01-31 21:00 | 357406.4 | 1800.0018 | 3 | 29 | 4.400217 | 1.747985 | 2.092397 | 0 | 8.979164 | 0
2018-01-31 21:02 | 357526.4 | 1920.0007 | 3 | 29 | 4.400279 | 1.630478 | 2.148675 | 0 | 9.226797 | 0
2018-01-31 21:04 | 357646.4 | 2040.0012 | 3 | 29 | 4.400191 | 1.521383 | 2.201161 | 0 | 9.45775 | 0
2018-01-31 21:06 | 357766.4 | 2160.001 | 3 | 29 | 4.400183 | 1.420393 | 2.250167 | 0 | 9.673384 | 0
2018-01-31 21:08 | 357886.4 | 2280.0015 | 3 | 29 | 4.400177 | 1.326861 | 2.295944 | 0 | 9.874816 | 0
2018-01-31 21:10 | 358006.4 | 2400.0022 | 3 | 29 | 4.400184 | 1.239791 | 2.338726 | 0 | 10.06306 | 0
2018-01-31 21:12 | 358126.4 | 2520.0004 | 3 | 29 | 4.40019 | 1.158157 | 2.378669 | 0 | 10.23882 | 0
2018-01-31 21:14 | 358246.4 | 2640.0026 | 3 | 29 | 4.400178 | 1.082047 | 2.415989 | 0 | 10.40304 | 0
2018-01-31 21:16 | 358366.4 | 2760.0008 | 3 | 29 | 4.400218 | 1.011083 | 2.450867 | 0 | 10.5565 | 0
2018-01-31 21:18 | 358486.4 | 2880.0014 | 3 | 29 | 4.400211 | 0.9448423 | 2.483448 | 0 | 10.69987 | 0
2018-01-31 21:20 | 358606.4 | 3000.0011 | 3 | 29 | 4.400238 | 0.8823843 | 2.513873 | 0 | 10.83374 | 0
2018-01-31 21:22 | 358726.4 | 3120.0009 | 3 | 29 | 4.400178 | 0.8228559 | 2.542277 | 0 | 10.95873 | 0
2018-01-31 21:24 | 358846.4 | 3240.0015 | 3 | 29 | 4.400161 | 0.7680292 | 2.568756 | 0 | 11.07524 | 0
2018-01-31 21:26 | 358966.4 | 3360.0005 | 3 | 29 | 4.400197 | 0.7166853 | 2.593497 | 0 | 11.1841 | 0
2018-01-31 21:28 | 359086.4 | 3480.0012 | 3 | 29 | 4.400117 | 0.6681366 | 2.616587 | 0 | 11.2857 | 0
2018-01-31 21:30 | 359206.4 | 3600.0015 | 3 | 29 | 4.400139 | 0.6235723 | 2.638124 | 0 | 11.38047 | 0
2018-01-31 21:32 | 359326.4 | 3720.0005 | 3 | 29 | 4.400146 | 0.5815496 | 2.658205 | 0 | 11.46883 | 0
2018-01-31 21:34 | 359446.4 | 3840.0004 | 3 | 29 | 4.400167 | 0.5427866 | 2.676926 | 0 | 11.55121 | 0
2018-01-31 21:36 | 359566.4 | 3960.0001 | 3 | 29 | 4.400123 | 0.5054836 | 2.694407 | 0 | 11.62812 | 0
2018-01-31 21:38 | 359686.4 | 4080.0008 | 3 | 29 | 4.400135 | 0.4718113 | 2.710702 | 0 | 11.69983 | 0
2018-01-31 21:40 | 359806.4 | 4200.0021 | 3 | 29 | 4.40016 | 0.4417267 | 2.725933 | 0 | 11.76684 | 0
2018-01-31 21:42 | 359926.4 | 4320.0002 | 3 | 29 | 4.400135 | 0.4128485 | 2.740176 | 0 | 11.82952 | 0
2018-01-31 21:44 | 360046.4 | 4440.0008 | 3 | 29 | 4.400173 | 0.3872242 | 2.753493 | 0 | 11.88811 | 0
2018-01-31 21:46 | 360166.4 | 4560.0006 | 3 | 29 | 4.40017 | 0.3625736 | 2.765975 | 0 | 11.94303 | 0
2018-01-31 21:48 | 360286.4 | 4680.0004 | 3 | 29 | 4.400155 | 0.3400593 | 2.777679 | 0 | 11.99453 | 0
2018-01-31 21:50 | 360406.4 | 4800.001 | 3 | 29 | 4.400136 | 0.3194141 | 2.788661 | 0 | 12.04286 | 0
2018-01-31 21:52 | 360526.4 | 4920.0014 | 3 | 29 | 4.400162 | 0.3004303 | 2.798986 | 0 | 12.08829 | 0
2018-01-31 21:54 | 360646.4 | 5040.0004 | 3 | 29 | 4.400032 | 0.2816534 | 2.80869 | 0 | 12.13099 | 0
2018-01-31 21:56 | 360766.4 | 5160.0011 | 3 | 29 | 4.400143 | 0.2666798 | 2.81783 | 0 | 12.1712 | 0
2018-01-31 21:58 | 360886.4 | 5280.0001 | 3 | 29 | 4.400159 | 0.2511778 | 2.826443 | 0 | 12.2091 | 0
2018-01-31 22:00 | 361006.4 | 5400.0015 | 3 | 29 | 4.400122 | 0.236413 | 2.834568 | 0 | 12.24485 | 0
2018-01-31 22:02 | 361126.4 | 5520.0005 | 3 | 29 | 4.400155 | 0.2239361 | 2.842234 | 0 | 12.27859 | 0
2018-01-31 22:04 | 361246.4 | 5640.0002 | 3 | 29 | 4.40012 | 0.2113466 | 2.849482 | 0 | 12.31048 | 0
2018-01-31 22:06 | 361366.4 | 5760.0008 | 3 | 29 | 4.400116 | 0.2000084 | 2.856334 | 0 | 12.34063 | 0
2018-01-31 22:08 | 361486.4 | 5880.0006 | 3 | 29 | 4.400021 | 0.1883917 | 2.862819 | 0 | 12.36916 | 0
2018-01-31 22:10 | 361606.4 | 6000.0011 | 3 | 29 | 4.400116 | 0.1795359 | 2.868961 | 0 | 12.39619 | 0
2018-01-31 22:12 | 361726.4 | 6120 | 3 | 29 | 4.400155 | 0.1706715 | 2.874798 | 0 | 12.42187 | 0
2018-01-31 22:14 | 361846.4 | 6240.0006 | 3 | 29 | 4.400161 | 0.1622143 | 2.880333 | 0 | 12.44622 | 0
2018-01-31 22:16 | 361966.4 | 6360.0012 | 3 | 29 | 4.40007 | 0.1535597 | 2.885586 | 0 | 12.46934 | 0
2018-01-31 22:18 | 362086.4 | 6480.0002 | 3 | 29 | 4.400073 | 0.1461811 | 2.890588 | 0 | 12.49135 | 0
2018-01-31 22:20 | 362206.4 | 6600.0015 | 3 | 29 | 4.400089 | 0.13974 | 2.895353 | 0 | 12.51231 | 0
2018-01-31 22:22 | 362326.4 | 6720.0005 | 3 | 29 | 4.400111 | 0.1336079 | 2.899901 | 0 | 12.53233 | 0
2018-01-31 22:24 | 362446.4 | 6840.0003 | 3 | 29 | 4.400095 | 0.1275282 | 2.904249 | 0 | 12.55146 | 0
2018-01-31 22:26 | 362566.4 | 6960.0009 | 3 | 29 | 4.400098 | 0.1219254 | 2.908401 | 0 | 12.56973 | 0
2018-01-31 22:28 | 362686.4 | 7080.0015 | 3 | 29 | 4.400097 | 0.1162901 | 2.912369 | 0 | 12.58719 | 0
2018-01-31 22:30 | 362806.4 | 7200.0004 | 3 | 29 | 4.4001 | 0.1116657 | 2.91616 | 0 | 12.60387 | 0
2018-01-31 22:32 | 362926.4 | 7320.0002 | 3 | 29 | 4.400062 | 0.1062069 | 2.919783 | 0 | 12.61981 | 0
2018-01-31 22:34 | 363046.4 | 7440.0008 | 3 | 29 | 4.400081 | 0.1019793 | 2.923252 | 0 | 12.63507 | 0
2018-01-31 22:36 | 363166.4 | 7560.0005 | 3 | 29 | 4.400054 | 0.09730148 | 2.926575 | 0 | 12.64969 | 0
2018-01-31 22:38 | 363286.4 | 7680.0003 | 3 | 29 | 4.400096 | 0.09367943 | 2.929762 | 0 | 12.66372 | 0
2018-01-31 22:40 | 363406.4 | 7800.0009 | 3 | 29 | 4.400042 | 0.0891571 | 2.932813 | 0 | 12.67714 | 0
2018-01-31 22:42 | 363526.4 | 7920.0007 | 3 | 29 | 4.400079 | 0.08592892 | 2.93573 | 0 | 12.68998 | 0
2018-01-31 22:44 | 363646.4 | 8040.0004 | 3 | 29 | 4.400127 | 0.08259201 | 2.938532 | 0 | 12.7023 | 0
2018-01-31 22:44 | 363658.5 | 8052.1109 | 3 | 29 | 4.400053 | 0.0814991 | 2.938809 | 0 | 12.70353 | 0
2018-01-31 22:46 | 363778.6 | 120.0007 | 4 | 29 | 4.387702 | 0 | 2.938809 | 0 | 12.70353 | 0
2018-01-31 22:48 | 363898.6 | 240.0013 | 4 | 29 | 4.386155 | 0 | 2.938809 | 0 | 12.70353 | 0
2018-01-31 22:49 | 363958.6 | 300.0022 | 4 | 29 | 4.385595 | 0 | 2.938809 | 0 | 12.70353 | 0
2018-01-31 22:51 | 364078.7 | 120.0008 | 5 | 29 | 3.946777 | -3.260114 | 2.938809 | 0.1086414 | 12.70353 | 0.4341937
2018-01-31 22:53 | 364198.7 | 240.0006 | 5 | 29 | 3.904317 | -3.260111 | 2.938809 | 0.2172702 | 12.70353 | 0.8605298
2018-01-31 22:55 | 364318.7 | 360.0012 | 5 | 29 | 3.863526 | -3.260136 | 2.938809 | 0.3259583 | 12.70353 | 1.282672
2018-01-31 22:57 | 364438.7 | 480.0001 | 5 | 29 | 3.822649 | -3.260147 | 2.938809 | 0.4346267 | 12.70353 | 1.70029
2018-01-31 22:59 | 364558.7 | 600.0007 | 5 | 29 | 3.782495 | -3.260139 | 2.938809 | 0.5433434 | 12.70353 | 2.113691
2018-01-31 23:01 | 364678.7 | 720.0013 | 5 | 29 | 3.742956 | -3.260084 | 2.938809 | 0.6520006 | 12.70353 | 2.522537
2018-01-31 23:03 | 364798.7 | 840.0002 | 5 | 29 | 3.703949 | -3.260087 | 2.938809 | 0.7606459 | 12.70353 | 2.927065
2018-01-31 23:05 | 364918.7 | 960.0016 | 5 | 29 | 3.66609 | -3.260131 | 2.938809 | 0.8693187 | 12.70353 | 3.327514
2018-01-31 23:07 | 365038.7 | 1080.0006 | 5 | 29 | 3.62992 | -3.260124 | 2.938809 | 0.9780086 | 12.70353 | 3.724001
2018-01-31 23:09 | 365158.7 | 1200.0005 | 5 | 29 | 3.596461 | -3.260072 | 2.938809 | 1.086682 | 12.70353 | 4.11664
2018-01-31 23:11 | 365278.7 | 1320.0011 | 5 | 29 | 3.565098 | -3.260096 | 2.938809 | 1.195347 | 12.70353 | 4.505722
2018-01-31 23:13 | 365398.7 | 1440 | 5 | 29 | 3.536092 | -3.260125 | 2.938809 | 1.30402 | 12.70353 | 4.89155
2018-01-31 23:15 | 365518.7 | 1560.0005 | 5 | 29 | 3.509064 | -3.260026 | 2.938809 | 1.412673 | 12.70353 | 5.274281
2018-01-31 23:17 | 365638.7 | 1680.001 | 5 | 29 | 3.483442 | -3.260087 | 2.938809 | 1.521335 | 12.70353 | 5.654181
2018-01-31 23:19 | 365758.7 | 1800.0008 | 5 | 29 | 3.459511 | -3.260094 | 2.938809 | 1.630019 | 12.70353 | 6.03146
2018-01-31 23:21 | 365878.7 | 1920.0006 | 5 | 29 | 3.437128 | -3.260102 | 2.938809 | 1.738673 | 12.70353 | 6.406116
2018-01-31 23:23 | 365998.7 | 2040.0004 | 5 | 29 | 3.415639 | -3.260074 | 2.938809 | 1.847366 | 12.70353 | 6.778534
2018-01-31 23:25 | 366118.7 | 2160.0013 | 5 | 29 | 3.393761 | -3.260114 | 2.938809 | 1.956016 | 12.70353 | 7.148464
2018-01-31 23:27 | 366238.7 | 2280.0007 | 5 | 29 | 3.370522 | -3.260062 | 2.938809 | 2.064694 | 12.70353 | 7.516036
2018-01-31 23:29 | 366358.7 | 2400.0015 | 5 | 29 | 3.345393 | -3.260105 | 2.938809 | 2.173351 | 12.70353 | 7.880921
2018-01-31 23:31 | 366478.7 | 2520.0014 | 5 | 29 | 3.318413 | -3.260096 | 2.938809 | 2.282037 | 12.70353 | 8.243078
2018-01-31 23:33 | 366598.7 | 2640.0015 | 5 | 29 | 3.288483 | -3.260112 | 2.938809 | 2.390693 | 12.70353 | 8.602039
2018-01-31 23:35 | 366718.7 | 2760.0004 | 5 | 29 | 3.254944 | -3.260084 | 2.938809 | 2.499355 | 12.70353 | 8.9576
2018-01-31 23:37 | 366838.7 | 2880.0004 | 5 | 29 | 3.215321 | -3.260122 | 2.938809 | 2.608035 | 12.70353 | 9.309258
2018-01-31 23:39 | 366958.7 | 3000.0007 | 5 | 29 | 3.166235 | -3.260116 | 2.938809 | 2.716683 | 12.70353 | 9.656027
2018-01-31 23:41 | 367078.7 | 3120.0007 | 5 | 29 | 3.101799 | -3.260129 | 2.938809 | 2.825362 | 12.70353 | 9.996819
2018-01-31 23:43 | 367198.7 | 3240.001 | 5 | 29 | 3.007899 | -3.260177 | 2.938809 | 2.934026 | 12.70353 | 10.32916
2018-01-31 23:43 | 367206.6 | 3247.8993 | 5 | 29 | 2.999996 | -3.260077 | 2.938809 | 2.941135 | 12.70353 | 10.35052
2018-01-31 23:45 | 367326.6 | 120.0001 | 6 | 29 | 3.624149 | 0 | 2.938809 | 2.941135 | 12.70353 | 10.35052
2018-01-31 23:47 | 367446.6 | 240.003 | 6 | 29 | 3.666616 | 0 | 2.938809 | 2.941135 | 12.70353 | 10.35052
2018-01-31 23:48 | 367506.6 | 300.0022 | 6 | 29 | 3.676204 | 0 | 2.938809 | 2.941135 | 12.70353 | 10.35052
2018-01-31 23:48 | 367506.6 | 0.0026 | 7 | 30 | 3.676332 | 0 | 0 | 0 | 0 | 0
2018-01-31 23:50 | 367626.7 | 120.0016 | 2 | 30 | 4.200304 | 4.620443 | 0.1605371 | 0 | 0.6692244 | 0
2018-01-31 23:52 | 367746.7 | 240.0006 | 2 | 30 | 4.200298 | 4.140755 | 0.3061365 | 0 | 1.280784 | 0
2018-01-31 23:54 | 367866.7 | 360.0004 | 2 | 30 | 4.200243 | 3.806135 | 0.4382203 | 0 | 1.835572 | 0
2018-01-31 23:56 | 367986.7 | 480.0004 | 2 | 30 | 4.200239 | 3.544203 | 0.5605636 | 0 | 2.349445 | 0
2018-01-31 23:58 | 368106.7 | 600.0017 | 2 | 30 | 4.200244 | 3.303686 | 0.6746835 | 0 | 2.828777 | 0
2018-01-31 23:59 | 368129.2 | 622.5121 | 2 | 30 | 4.200267 | 3.259991 | 0.6952525 | 0 | 2.915172 | 0
2018-02-01 00:01 | 368249.2 | 120.0009 | 3 | 30 | 4.221686 | 3.259865 | 0.8035657 | 0 | 3.371178 | 0
2018-02-01 00:03 | 368369.2 | 240.0006 | 3 | 30 | 4.246084 | 3.259907 | 0.9122195 | 0 | 3.831194 | 0
2018-02-01 00:05 | 368489.2 | 360.0012 | 3 | 30 | 4.271821 | 3.259878 | 1.02087 | 0 | 4.293914 | 0
2018-02-01 00:07 | 368609.2 | 480.001 | 3 | 30 | 4.299561 | 3.259968 | 1.129553 | 0 | 4.759684 | 0
2018-02-01 00:09 | 368729.2 | 600.0015 | 3 | 30 | 4.328644 | 3.259903 | 1.238218 | 0 | 5.228466 | 0
2018-02-01 00:11 | 368849.2 | 720.0014 | 3 | 30 | 4.358902 | 3.259943 | 1.346864 | 0 | 5.700383 | 0
2018-02-01 00:13 | 368969.2 | 840.0003 | 3 | 30 | 4.391102 | 3.259964 | 1.455548 | 0 | 6.175857 | 0
2018-02-01 00:15 | 369089.2 | 960.0001 | 3 | 30 | 4.400251 | 3.019783 | 1.561081 | 0 | 6.640096 | 0
2018-02-01 00:17 | 369209.2 | 1080.0001 | 3 | 30 | 4.400271 | 2.758961 | 1.657248 | 0 | 7.063256 | 0
2018-02-01 00:19 | 369329.2 | 1200.0013 | 3 | 30 | 4.400252 | 2.532841 | 1.74539 | 0 | 7.451102 | 0
2018-02-01 00:21 | 369449.2 | 1320.0003 | 3 | 30 | 4.40022 | 2.334421 | 1.826441 | 0 | 7.807747 | 0
2018-02-01 00:23 | 369569.2 | 1440.0017 | 3 | 30 | 4.400237 | 2.161926 | 1.901309 | 0 | 8.137183 | 0
2018-02-01 00:25 | 369689.2 | 1560.0007 | 3 | 30 | 4.40025 | 2.006807 | 1.970741 | 0 | 8.442698 | 0
2018-02-01 00:27 | 369809.2 | 1680.0021 | 3 | 30 | 4.400216 | 1.869057 | 2.035281 | 0 | 8.726688 | 0
2018-02-01 00:29 | 369929.2 | 1800.0027 | 3 | 30 | 4.400215 | 1.743655 | 2.095505 | 0 | 8.99169 | 0
2018-02-01 00:31 | 370049.2 | 1920 | 3 | 30 | 4.400212 | 1.627887 | 2.151673 | 0 | 9.23884 | 0
2018-02-01 00:33 | 370169.2 | 2040.0016 | 3 | 30 | 4.400176 | 1.519993 | 2.204113 | 0 | 9.469584 | 0
2018-02-01 00:35 | 370289.2 | 2160.0019 | 3 | 30 | 4.40023 | 1.420325 | 2.253096 | 0 | 9.68512 | 0
2018-02-01 00:37 | 370409.2 | 2280.0018 | 3 | 30 | 4.400241 | 1.327775 | 2.298858 | 0 | 9.886484 | 0
2018-02-01 00:39 | 370529.2 | 2400.0007 | 3 | 30 | 4.400192 | 1.239775 | 2.341614 | 0 | 10.07462 | 0
2018-02-01 00:41 | 370649.2 | 2520.0004 | 3 | 30 | 4.400207 | 1.158473 | 2.381582 | 0 | 10.25049 | 0
2018-02-01 00:43 | 370769.2 | 2640.001 | 3 | 30 | 4.400213 | 1.081998 | 2.418891 | 0 | 10.41465 | 0
2018-02-01 00:45 | 370889.2 | 2760.001 | 3 | 30 | 4.400229 | 1.011214 | 2.453762 | 0 | 10.56809 | 0
2018-02-01 00:47 | 371009.2 | 2880.0024 | 3 | 30 | 4.400176 | 0.9437447 | 2.486311 | 0 | 10.71132 | 0
2018-02-01 00:49 | 371129.2 | 3000.002 | 3 | 30 | 4.400182 | 0.8803282 | 2.516726 | 0 | 10.84515 | 0
2018-02-01 00:51 | 371249.2 | 3120.0018 | 3 | 30 | 4.400187 | 0.8214884 | 2.545071 | 0 | 10.96987 | 0
2018-02-01 00:53 | 371369.2 | 3240.0009 | 3 | 30 | 4.400193 | 0.7662067 | 2.571524 | 0 | 11.08627 | 0
2018-02-01 00:55 | 371489.2 | 3360.0005 | 3 | 30 | 4.400187 | 0.7150354 | 2.59619 | 0 | 11.1948 | 0
2018-02-01 00:57 | 371609.2 | 3480.0018 | 3 | 30 | 4.400202 | 0.6674013 | 2.619207 | 0 | 11.29608 | 0
2018-02-01 00:59 | 371729.2 | 3600.0016 | 3 | 30 | 4.40019 | 0.6234541 | 2.640707 | 0 | 11.39069 | 0
2018-02-01 01:01 | 371849.2 | 3720.0018 | 3 | 30 | 4.400155 | 0.5814896 | 2.660778 | 0 | 11.479 | 0
2018-02-01 01:03 | 371969.2 | 3840 | 3 | 30 | 4.400173 | 0.5431662 | 2.679517 | 0 | 11.56145 | 0
2018-02-01 01:05 | 372089.2 | 3960.0004 | 3 | 30 | 4.40008 | 0.5065546 | 2.697028 | 0 | 11.6385 | 0
2018-02-01 01:07 | 372209.2 | 4080.0004 | 3 | 30 | 4.400217 | 0.4748917 | 2.713393 | 0 | 11.71051 | 0
2018-02-01 01:09 | 372329.2 | 4200.0013 | 3 | 30 | 4.400142 | 0.4434061 | 2.728677 | 0 | 11.77776 | 0
2018-02-01 01:11 | 372449.2 | 4320.0005 | 3 | 30 | 4.40014 | 0.4147968 | 2.742975 | 0 | 11.84068 | 0
2018-02-01 01:13 | 372569.2 | 4440.0004 | 3 | 30 | 4.400154 | 0.3889551 | 2.756369 | 0 | 11.89961 | 0
2018-02-01 01:15 | 372689.2 | 4560.0011 | 3 | 30 | 4.400103 | 0.3639927 | 2.768913 | 0 | 11.95481 | 0
2018-02-01 01:17 | 372809.2 | 4680.0012 | 3 | 30 | 4.400181 | 0.3421316 | 2.780679 | 0 | 12.00658 | 0
2018-02-01 01:19 | 372929.2 | 4800.0006 | 3 | 30 | 4.40016 | 0.3213997 | 2.791717 | 0 | 12.05515 | 0
2018-02-01 01:21 | 373049.2 | 4920.0016 | 3 | 30 | 4.400159 | 0.3016272 | 2.802077 | 0 | 12.10074 | 0
2018-02-01 01:23 | 373169.2 | 5040.0003 | 3 | 30 | 4.400168 | 0.2834997 | 2.811811 | 0 | 12.14357 | 0
2018-02-01 01:25 | 373289.2 | 5160.0014 | 3 | 30 | 4.400108 | 0.2662954 | 2.82097 | 0 | 12.18387 | 0
2018-02-01 01:27 | 373409.2 | 5280.0015 | 3 | 30 | 4.400167 | 0.2514801 | 2.829599 | 0 | 12.22184 | 0
2018-02-01 01:29 | 373529.2 | 5400.0012 | 3 | 30 | 4.400144 | 0.2374163 | 2.83774 | 0 | 12.25766 | 0
2018-02-01 01:31 | 373649.2 | 5520.0009 | 3 | 30 | 4.4001 | 0.2238483 | 2.845423 | 0 | 12.29146 | 0
2018-02-01 01:33 | 373769.2 | 5640.0014 | 3 | 30 | 4.400105 | 0.2116518 | 2.852679 | 0 | 12.32339 | 0
2018-02-01 01:35 | 373889.2 | 5760.0013 | 3 | 30 | 4.400123 | 0.2003641 | 2.859547 | 0 | 12.35361 | 0
2018-02-01 01:37 | 374009.2 | 5880.0002 | 3 | 30 | 4.400145 | 0.1900301 | 2.866054 | 0 | 12.38224 | 0
2018-02-01 01:39 | 374129.2 | 6000.0008 | 3 | 30 | 4.400094 | 0.1797886 | 2.872218 | 0 | 12.40937 | 0
2018-02-01 01:41 | 374249.2 | 6120.0004 | 3 | 30 | 4.40009 | 0.17064 | 2.878057 | 0 | 12.43506 | 0
2018-02-01 01:43 | 374369.2 | 6240.0001 | 3 | 30 | 4.400105 | 0.1620979 | 2.883601 | 0 | 12.45945 | 0
2018-02-01 01:45 | 374489.2 | 6360.0007 | 3 | 30 | 4.400067 | 0.1538992 | 2.888873 | 0 | 12.48265 | 0
2018-02-01 01:47 | 374609.2 | 6480.0013 | 3 | 30 | 4.400075 | 0.1465254 | 2.893886 | 0 | 12.50471 | 0
2018-02-01 01:49 | 374729.2 | 6600.001 | 3 | 30 | 4.4001 | 0.1399708 | 2.898667 | 0 | 12.52574 | 0
2018-02-01 01:51 | 374849.2 | 6720.0016 | 3 | 30 | 4.400006 | 0.132865 | 2.903224 | 0 | 12.5458 | 0
2018-02-01 01:53 | 374969.2 | 6840.0006 | 3 | 30 | 4.400106 | 0.1276331 | 2.907578 | 0 | 12.56495 | 0
2018-02-01 01:55 | 375089.2 | 6960.0017 | 3 | 30 | 4.400017 | 0.1210833 | 2.911737 | 0 | 12.58325 | 0
2018-02-01 01:57 | 375209.2 | 7080.0002 | 3 | 30 | 4.400111 | 0.116848 | 2.915708 | 0 | 12.60073 | 0
2018-02-01 01:59 | 375329.2 | 7200.0015 | 3 | 30 | 4.400069 | 0.1111698 | 2.91951 | 0 | 12.61745 | 0
2018-02-01 02:01 | 375449.2 | 7320.0003 | 3 | 30 | 4.400138 | 0.1071949 | 2.923151 | 0 | 12.63348 | 0
2018-02-01 02:03 | 375569.2 | 7440.0001 | 3 | 30 | 4.400035 | 0.1019049 | 2.926628 | 0 | 12.64877 | 0
2018-02-01 02:05 | 375689.2 | 7560.0006 | 3 | 30 | 4.400095 | 0.09804153 | 2.929966 | 0 | 12.66346 | 0
2018-02-01 02:07 | 375809.2 | 7680.0011 | 3 | 30 | 4.400088 | 0.09396744 | 2.933172 | 0 | 12.67757 | 0
2018-02-01 02:09 | 375929.2 | 7800.0008 | 3 | 30 | 4.400103 | 0.09024715 | 2.936247 | 0 | 12.6911 | 0
2018-02-01 02:11 | 376049.2 | 7920.0014 | 3 | 30 | 4.400058 | 0.0861969 | 2.939188 | 0 | 12.70404 | 0
2018-02-01 02:13 | 376169.2 | 8040.0003 | 3 | 30 | 4.400119 | 0.08297443 | 2.942014 | 0 | 12.71647 | 0
2018-02-01 02:13 | 376215.5 | 8086.333 | 3 | 30 | 4.40008 | 0.0814991 | 2.943075 | 0 | 12.72114 | 0
2018-02-01 02:15 | 376335.6 | 120.0007 | 4 | 30 | 4.387825 | 0 | 2.943075 | 0 | 12.72114 | 0
2018-02-01 02:17 | 376455.6 | 240.0011 | 4 | 30 | 4.38631 | 0 | 2.943075 | 0 | 12.72114 | 0
2018-02-01 02:18 | 376515.6 | 300.002 | 4 | 30 | 4.385754 | 0 | 2.943075 | 0 | 12.72114 | 0
2018-02-01 02:20 | 376635.7 | 120.0007 | 5 | 30 | 3.948426 | -3.259995 | 2.943075 | 0.1086136 | 12.72114 | 0.4342534
2018-02-01 02:22 | 376755.7 | 240.0003 | 5 | 30 | 3.905716 | -3.259995 | 2.943075 | 0.2172784 | 12.72114 | 0.8608898
2018-02-01 02:24 | 376875.7 | 360.0015 | 5 | 30 | 3.865092 | -3.260019 | 2.943075 | 0.3259964 | 12.72114 | 1.283319
2018-02-01 02:26 | 376995.7 | 480.0003 | 5 | 30 | 3.823702 | -3.259995 | 2.943075 | 0.4346496 | 12.72114 | 1.701014
2018-02-01 02:28 | 377115.7 | 600.0015 | 5 | 30 | 3.783564 | -3.260057 | 2.943075 | 0.5433194 | 12.72114 | 2.114344
2018-02-01 02:30 | 377235.7 | 720.0002 | 5 | 30 | 3.744213 | -3.260015 | 2.943075 | 0.6519613 | 12.72114 | 2.523255
2018-02-01 02:32 | 377355.7 | 840.0006 | 5 | 30 | 3.705664 | -3.259926 | 2.943075 | 0.7606289 | 12.72114 | 2.928029
2018-02-01 02:34 | 377475.7 | 960.0011 | 5 | 30 | 3.668113 | -3.260044 | 2.943075 | 0.8692787 | 12.72114 | 3.328597
2018-02-01 02:36 | 377595.7 | 1080.0008 | 5 | 30 | 3.632665 | -3.260019 | 2.943075 | 0.9779679 | 12.72114 | 3.725333
2018-02-01 02:38 | 377715.7 | 1200.0012 | 5 | 30 | 3.599038 | -3.259962 | 2.943075 | 1.086646 | 12.72114 | 4.118278
2018-02-01 02:40 | 377835.7 | 1320.0009 | 5 | 30 | 3.567534 | -3.260094 | 2.943075 | 1.195299 | 12.72114 | 4.507587
2018-02-01 02:42 | 377955.7 | 1440.0015 | 5 | 30 | 3.538295 | -3.259995 | 2.943075 | 1.303958 | 12.72114 | 4.893632
2018-02-01 02:44 | 378075.7 | 1560.0005 | 5 | 30 | 3.510638 | -3.259948 | 2.943075 | 1.412638 | 12.72114 | 5.276653
2018-02-01 02:46 | 378195.7 | 1680.0003 | 5 | 30 | 3.484927 | -3.260036 | 2.943075 | 1.521277 | 12.72114 | 5.656631
2018-02-01 02:48 | 378315.7 | 1800.001 | 5 | 30 | 3.461102 | -3.260027 | 2.943075 | 1.629966 | 12.72114 | 6.034098
2018-02-01 02:50 | 378435.7 | 1920.0015 | 5 | 30 | 3.4387 | -3.260022 | 2.943075 | 1.738635 | 12.72114 | 6.408988
2018-02-01 02:52 | 378555.7 | 2040.0015 | 5 | 30 | 3.416759 | -3.259955 | 2.943075 | 1.847273 | 12.72114 | 6.781368
2018-02-01 02:54 | 378675.7 | 2160.001 | 5 | 30 | 3.394126 | -3.260011 | 2.943075 | 1.955898 | 12.72114 | 7.151284
2018-02-01 02:56 | 378795.7 | 2280.0016 | 5 | 30 | 3.370083 | -3.259973 | 2.943075 | 2.064633 | 12.72114 | 7.519052
2018-02-01 02:58 | 378915.7 | 2400.0006 | 5 | 30 | 3.344708 | -3.260015 | 2.943075 | 2.173289 | 12.72114 | 7.883865
2018-02-01 03:00 | 379035.7 | 2520.001 | 5 | 30 | 3.317369 | -3.260002 | 2.943075 | 2.281948 | 12.72114 | 8.245832
2018-02-01 03:02 | 379155.7 | 2640.0016 | 5 | 30 | 3.288048 | -3.260017 | 2.943075 | 2.390628 | 12.72114 | 8.604812
2018-02-01 03:04 | 379275.7 | 2760.0014 | 5 | 30 | 3.254506 | -3.259988 | 2.943075 | 2.499266 | 12.72114 | 8.960238
2018-02-01 03:06 | 379395.7 | 2880.0004 | 5 | 30 | 3.214684 | -3.259982 | 2.943075 | 2.607934 | 12.72114 | 9.311788
2018-02-01 03:08 | 379515.7 | 3000 | 5 | 30 | 3.165633 | -3.259995 | 2.943075 | 2.716626 | 12.72114 | 9.65863
2018-02-01 03:10 | 379635.7 | 3120.0004 | 5 | 30 | 3.102017 | -3.260085 | 2.943075 | 2.825285 | 12.72114 | 9.999326
2018-02-01 03:12 | 379755.7 | 3240.0016 | 5 | 30 | 3.008391 | -3.260059 | 2.943075 | 2.933954 | 12.72114 | 10.33173
2018-02-01 03:13 | 379764 | 3248.2687 | 5 | 30 | 2.999998 | -3.260015 | 2.943075 | 2.941408 | 12.72114 | 10.35412
2018-02-01 03:15 | 379884 | 120.0014 | 6 | 30 | 3.624104 | 0 | 2.943075 | 2.941408 | 12.72114 | 10.35412
2018-02-01 03:17 | 380004 | 240.0002 | 6 | 30 | 3.666565 | 0 | 2.943075 | 2.941408 | 12.72114 | 10.35412
2018-02-01 03:18 | 380064 | 300.0016 | 6 | 30 | 3.676138 | 0 | 2.943075 | 2.941408 | 12.72114 | 10.35412
2018-02-01 03:18 | 380064 | 0.0027 | 7 | 31 | 3.676143 | 0 | 0 | 0 | 0 | 0
2018-02-01 03:20 | 380184.1 | 120.0003 | 2 | 31 | 4.200292 | 4.614719 | 0.1605032 | 0 | 0.6690674 | 0
2018-02-01 03:22 | 380304.1 | 240.001 | 2 | 31 | 4.200287 | 4.136055 | 0.3058811 | 0 | 1.279696 | 0
2018-02-01 03:24 | 380424.1 | 360.0001 | 2 | 31 | 4.200295 | 3.804068 | 0.4377822 | 0 | 1.833717 | 0
2018-02-01 03:26 | 380544.1 | 480.0005 | 2 | 31 | 4.200263 | 3.541336 | 0.5600686 | 0 | 2.347351 | 0
2018-02-01 03:28 | 380664.1 | 600.0004 | 2 | 31 | 4.200271 | 3.302509 | 0.6741831 | 0 | 2.82666 | 0
2018-02-01 03:28 | 380684.8 | 620.6561 | 2 | 31 | 4.200259 | 3.259989 | 0.6930254 | 0 | 2.905803 | 0
2018-02-01 03:30 | 380804.8 | 120.0011 | 3 | 31 | 4.222 | 3.260033 | 0.8013229 | 0 | 3.36176 | 0
2018-02-01 03:32 | 380924.8 | 240.0013 | 3 | 31 | 4.246719 | 3.260073 | 0.9099737 | 0 | 3.821807 | 0
2018-02-01 03:34 | 381044.8 | 360.0011 | 3 | 31 | 4.272676 | 3.260006 | 1.018652 | 0 | 4.284727 | 0
2018-02-01 03:36 | 381164.8 | 480.0011 | 3 | 31 | 4.300654 | 3.260035 | 1.127276 | 0 | 4.750347 | 0
2018-02-01 03:38 | 381284.8 | 600.0003 | 3 | 31 | 4.329623 | 3.260035 | 1.235952 | 0 | 5.219289 | 0
2018-02-01 03:40 | 381404.8 | 720.0011 | 3 | 31 | 4.359689 | 3.260071 | 1.344631 | 0 | 5.69145 | 0
2018-02-01 03:42 | 381524.8 | 840.0003 | 3 | 31 | 4.391267 | 3.260061 | 1.453325 | 0 | 6.167021 | 0
2018-02-01 03:44 | 381644.8 | 960.0013 | 3 | 31 | 4.40024 | 3.022848 | 1.558865 | 0 | 6.63129 | 0
2018-02-01 03:46 | 381764.8 | 1080.0022 | 3 | 31 | 4.400281 | 2.764931 | 1.655254 | 0 | 7.055428 | 0
2018-02-01 03:48 | 381884.8 | 1200.0014 | 3 | 31 | 4.40028 | 2.538521 | 1.743546 | 0 | 7.443935 | 0
2018-02-01 03:50 | 382004.8 | 1320.0002 | 3 | 31 | 4.400248 | 2.339142 | 1.824734 | 0 | 7.801182 | 0
2018-02-01 03:52 | 382124.8 | 1440.0004 | 3 | 31 | 4.40028 | 2.165154 | 1.899751 | 0 | 8.131273 | 0
2018-02-01 03:54 | 382244.8 | 1560.0012 | 3 | 31 | 4.40023 | 2.01261 | 1.969301 | 0 | 8.437306 | 0
2018-02-01 03:56 | 382364.8 | 1680.001 | 3 | 31 | 4.400231 | 1.876075 | 2.034089 | 0 | 8.72239 | 0
2018-02-01 03:58 | 382484.8 | 1800.0005 | 3 | 31 | 4.400207 | 1.74942 | 2.094443 | 0 | 8.987959 | 0
2018-02-01 04:00 | 382604.8 | 1920.0003 | 3 | 31 | 4.400209 | 1.632492 | 2.15081 | 0 | 9.235985 | 0
2018-02-01 04:02 | 382724.8 | 2040.0015 | 3 | 31 | 4.400181 | 1.523798 | 2.203367 | 0 | 9.467251 | 0
2018-02-01 04:04 | 382844.8 | 2160.0007 | 3 | 31 | 4.400186 | 1.422412 | 2.252466 | 0 | 9.683293 | 0
2018-02-01 04:06 | 382964.8 | 2280.0004 | 3 | 31 | 4.400266 | 1.328898 | 2.298322 | 0 | 9.885069 | 0
2018-02-01 04:08 | 383084.8 | 2400.0007 | 3 | 31 | 4.400149 | 1.239783 | 2.341108 | 0 | 10.07334 | 0
2018-02-01 04:10 | 383204.8 | 2520.0017 | 3 | 31 | 4.400187 | 1.158766 | 2.381066 | 0 | 10.24916 | 0
2018-02-01 04:12 | 383324.8 | 2640.0024 | 3 | 31 | 4.400192 | 1.082981 | 2.418427 | 0 | 10.41356 | 0
2018-02-01 04:14 | 383444.8 | 2760.0006 | 3 | 31 | 4.400157 | 1.01158 | 2.453329 | 0 | 10.56713 | 0
2018-02-01 04:16 | 383564.8 | 2880.0021 | 3 | 31 | 4.400186 | 0.9444551 | 2.485901 | 0 | 10.71045 | 0
2018-02-01 04:18 | 383684.8 | 3000.0008 | 3 | 31 | 4.400191 | 0.8819952 | 2.516344 | 0 | 10.84441 | 0
2018-02-01 04:20 | 383804.8 | 3120.0024 | 3 | 31 | 4.400168 | 0.8217735 | 2.544734 | 0 | 10.96933 | 0
2018-02-01 04:22 | 383924.8 | 3240.0016 | 3 | 31 | 4.400192 | 0.7665672 | 2.571188 | 0 | 11.08573 | 0
2018-02-01 04:24 | 384044.8 | 3360.0011 | 3 | 31 | 4.400138 | 0.7150335 | 2.5959 | 0 | 11.19447 | 0
2018-02-01 04:26 | 384164.8 | 3480.0006 | 3 | 31 | 4.400164 | 0.6670341 | 2.618936 | 0 | 11.29583 | 0
2018-02-01 04:28 | 384284.8 | 3600.0016 | 3 | 31 | 4.400158 | 0.6221323 | 2.640399 | 0 | 11.39027 | 0
2018-02-01 04:30 | 384404.8 | 3720.0013 | 3 | 31 | 4.40019 | 0.5812473 | 2.660452 | 0 | 11.47851 | 0
2018-02-01 04:32 | 384524.8 | 3840.0006 | 3 | 31 | 4.400207 | 0.5424757 | 2.679156 | 0 | 11.56081 | 0
2018-02-01 04:34 | 384644.8 | 3960.0004 | 3 | 31 | 4.400193 | 0.5068359375 | 2.696632 | 0 | 11.63771 | 0
2018-02-01 04:36 | 384764.8 | 4080 | 3 | 31 | 4.400153 | 0.4738388 | 2.712953 | 0 | 11.70952 | 0
2018-02-01 04:38 | 384884.8 | 4200.0007 | 3 | 31 | 4.400119 | 0.4426899 | 2.728226 | 0 | 11.77673 | 0
2018-02-01 04:40 | 385004.8 | 4320.0011 | 3 | 31 | 4.40017 | 0.4149132 | 2.742517 | 0 | 11.83961 | 0
2018-02-01 04:42 | 385124.8 | 4440.0008 | 3 | 31 | 4.400139 | 0.3878899 | 2.75588 | 0 | 11.89841 | 0
2018-02-01 04:44 | 385244.8 | 4560.0005 | 3 | 31 | 4.400149 | 0.3639307 | 2.768409 | 0 | 11.95354 | 0
2018-02-01 04:46 | 385364.8 | 4680.0018 | 3 | 31 | 4.400171 | 0.3418169 | 2.780158 | 0 | 12.00523 | 0
2018-02-01 04:48 | 385484.8 | 4800.0008 | 3 | 31 | 4.400171 | 0.3211784 | 2.791188 | 0 | 12.05377 | 0
2018-02-01 04:50 | 385604.8 | 4920.0013 | 3 | 31 | 4.400124 | 0.3012333 | 2.80154 | 0 | 12.09932 | 0
2018-02-01 04:52 | 385724.8 | 5040.001 | 3 | 31 | 4.400195 | 0.2841187 | 2.811283 | 0 | 12.14219 | 0
2018-02-01 04:54 | 385844.8 | 5160.0008 | 3 | 31 | 4.400151 | 0.2670221 | 2.820454 | 0 | 12.18254 | 0
2018-02-01 04:56 | 385964.8 | 5280.0003 | 3 | 31 | 4.400151 | 0.2516031 | 2.829084 | 0 | 12.22051 | 0
2018-02-01 04:58 | 386084.8 | 5400.0009 | 3 | 31 | 4.400108 | 0.2370749 | 2.837233 | 0 | 12.25637 | 0
2018-02-01 05:00 | 386204.8 | 5520.0014 | 3 | 31 | 4.400165 | 0.2245684 | 2.844915 | 0 | 12.29017 | 0
2018-02-01 05:02 | 386324.8 | 5640.0003 | 3 | 31 | 4.400088 | 0.2113218 | 2.85217 | 0 | 12.3221 | 0
2018-02-01 05:04 | 386444.8 | 5760.0016 | 3 | 31 | 4.400083 | 0.199975 | 2.859029 | 0 | 12.35228 | 0
2018-02-01 05:06 | 386564.8 | 5880.0005 | 3 | 31 | 4.400161 | 0.1899614 | 2.865527 | 0 | 12.38087 | 0
2018-02-01 05:08 | 386684.8 | 6000.0001 | 3 | 31 | 4.400088 | 0.179574 | 2.871685 | 0 | 12.40796 | 0
2018-02-01 05:10 | 386804.8 | 6120.0008 | 3 | 31 | 4.400136 | 0.171031 | 2.877526 | 0 | 12.43367 | 0
2018-02-01 05:12 | 386924.8 | 6240.0003 | 3 | 31 | 4.40012 | 0.1621065 | 2.883063 | 0 | 12.45803 | 0
2018-02-01 05:14 | 387044.8 | 6360.0015 | 3 | 31 | 4.400066 | 0.1539278 | 2.888339 | 0 | 12.48124 | 0
2018-02-01 05:16 | 387164.8 | 6480.0005 | 3 | 31 | 4.400044 | 0.1465235 | 2.893359 | 0 | 12.50333 | 0
2018-02-01 05:18 | 387284.8 | 6600.0002 | 3 | 31 | 4.400111 | 0.1404066 | 2.898149 | 0 | 12.52441 | 0
2018-02-01 05:20 | 387404.8 | 6720.0016 | 3 | 31 | 4.400071 | 0.1336565 | 2.902711 | 0 | 12.54448 | 0
2018-02-01 05:22 | 387524.8 | 6840.0005 | 3 | 31 | 4.400079 | 0.1275625 | 2.907066 | 0 | 12.56364 | 0
2018-02-01 05:24 | 387644.8 | 6960.001 | 3 | 31 | 4.400151 | 0.1225939 | 2.911232 | 0 | 12.58197 | 0
2018-02-01 05:26 | 387764.8 | 7080.0015 | 3 | 31 | 4.400097 | 0.1166067 | 2.915205 | 0 | 12.59946 | 0
2018-02-01 05:28 | 387884.8 | 7200.0005 | 3 | 31 | 4.4001 | 0.1113148 | 2.919001 | 0 | 12.61616 | 0
2018-02-01 05:30 | 388004.8 | 7320.001 | 3 | 31 | 4.40008 | 0.1061726 | 2.922628 | 0 | 12.63212 | 0
2018-02-01 05:32 | 388124.8 | 7440.0014 | 3 | 31 | 4.400081 | 0.1018581 | 2.926088 | 0 | 12.64734 | 0
2018-02-01 05:34 | 388244.8 | 7560.0004 | 3 | 31 | 4.400024 | 0.0968771 | 2.929397 | 0 | 12.6619 | 0
2018-02-01 05:36 | 388364.8 | 7680.0009 | 3 | 31 | 4.400108 | 0.09356785 | 2.932575 | 0 | 12.67589 | 0
2018-02-01 05:38 | 388484.8 | 7800.0007 | 3 | 31 | 4.400035 | 0.08912373 | 2.935614 | 0 | 12.68926 | 0
2018-02-01 05:40 | 388604.8 | 7920.0005 | 3 | 31 | 4.400089 | 0.08587933 | 2.93853 | 0 | 12.70209 | 0
2018-02-01 05:42 | 388724.8 | 8040.0002 | 3 | 31 | 4.400041 | 0.08187771 | 2.941322 | 0 | 12.71437 | 0
2018-02-01 05:42 | 388742.2 | 8057.4091 | 3 | 31 | 4.400044 | 0.08149719 | 2.941718 | 0 | 12.71611 | 0
2018-02-01 05:44 | 388862.2 | 120 | 4 | 31 | 4.387797 | 0 | 2.941718 | 0 | 12.71611 | 0
2018-02-01 05:46 | 388982.2 | 240.0011 | 4 | 31 | 4.38626 | 0 | 2.941718 | 0 | 12.71611 | 0
2018-02-01 05:47 | 389042.2 | 300.0002 | 4 | 31 | 4.385698 | 0 | 2.941718 | 0 | 12.71611 | 0
2018-02-01 05:49 | 389162.3 | 120.0007 | 5 | 31 | 3.948031 | -3.259949 | 2.941718 | 0.1086558 | 12.71611 | 0.4343716
2018-02-01 05:51 | 389282.3 | 240.0013 | 5 | 31 | 3.905521 | -3.259979 | 2.941718 | 0.2172622 | 12.71611 | 0.8607448
2018-02-01 05:53 | 389402.3 | 360.0001 | 5 | 31 | 3.86495 | -3.259962 | 2.941718 | 0.3259691 | 12.71611 | 1.283108
2018-02-01 05:55 | 389522.3 | 480.0011 | 5 | 31 | 3.823877 | -3.259995 | 2.941718 | 0.4346377 | 12.71611 | 1.700872
2018-02-01 05:57 | 389642.3 | 600.0014 | 5 | 31 | 3.783311 | -3.259949 | 2.941718 | 0.5433167 | 12.71611 | 2.114229
2018-02-01 05:59 | 389762.3 | 720.001 | 5 | 31 | 3.743687 | -3.259988 | 2.941718 | 0.6519786 | 12.71611 | 2.523163
2018-02-01 06:01 | 389882.3 | 840.0014 | 5 | 31 | 3.704834 | -3.259981 | 2.941718 | 0.7606356 | 12.71611 | 2.92783
2018-02-01 06:03 | 390002.3 | 960.0011 | 5 | 31 | 3.667197 | -3.259971 | 2.941718 | 0.8692778 | 12.71611 | 3.328273
2018-02-01 06:05 | 390122.3 | 1080.0008 | 5 | 31 | 3.631142 | -3.259934 | 2.941718 | 0.9779707 | 12.71611 | 3.724889
2018-02-01 06:07 | 390242.3 | 1200.0003 | 5 | 31 | 3.597452 | -3.260006 | 2.941718 | 1.086624 | 12.71611 | 4.117572
2018-02-01 06:09 | 390362.3 | 1320.0007 | 5 | 31 | 3.566164 | -3.259951 | 2.941718 | 1.195301 | 12.71611 | 4.506817
2018-02-01 06:11 | 390482.3 | 1440.0012 | 5 | 31 | 3.536643 | -3.259946 | 2.941718 | 1.303957 | 12.71611 | 4.892681
2018-02-01 06:13 | 390602.3 | 1560.0016 | 5 | 31 | 3.50919 | -3.259926 | 2.941718 | 1.412608 | 12.71611 | 5.275427
2018-02-01 06:15 | 390722.3 | 1680.0004 | 5 | 31 | 3.483614 | -3.260024 | 2.941718 | 1.521261 | 12.71611 | 5.655299
2018-02-01 06:17 | 390842.3 | 1800.0015 | 5 | 31 | 3.460179 | -3.259974 | 2.941718 | 1.629936 | 12.71611 | 6.03259
2018-02-01 06:19 | 390962.3 | 1920.0008 | 5 | 31 | 3.438195 | -3.259944 | 2.941718 | 1.738589 | 12.71611 | 6.407353
2018-02-01 06:21 | 391082.3 | 2040.0003 | 5 | 31 | 3.41635 | -3.260029 | 2.941718 | 1.847281 | 12.71611 | 6.779872
2018-02-01 06:23 | 391202.3 | 2160.0011 | 5 | 31 | 3.393961 | -3.260067 | 2.941718 | 1.955931 | 12.71611 | 7.149852
2018-02-01 06:25 | 391322.3 | 2280.0001 | 5 | 31 | 3.369483 | -3.259948 | 2.941718 | 2.064604 | 12.71611 | 7.517359
2018-02-01 06:27 | 391442.3 | 2400.0015 | 5 | 31 | 3.344048 | -3.260054 | 2.941718 | 2.173277 | 12.71611 | 7.882163
2018-02-01 06:29 | 391562.3 | 2520.0005 | 5 | 31 | 3.31707 | -3.259986 | 2.941718 | 2.281931 | 12.71611 | 8.244063
2018-02-01 06:31 | 391682.3 | 2640.0003 | 5 | 31 | 3.287555 | -3.259977 | 2.941718 | 2.390585 | 12.71611 | 8.602901
2018-02-01 06:33 | 391802.3 | 2760.0007 | 5 | 31 | 3.254235 | -3.259928 | 2.941718 | 2.499256 | 12.71611 | 8.958393
2018-02-01 06:35 | 391922.3 | 2880.001 | 5 | 31 | 3.215067 | -3.259971 | 2.941718 | 2.607923 | 12.71611 | 9.309957
2018-02-01 06:37 | 392042.3 | 3000.0017 | 5 | 31 | 3.166234 | -3.260011 | 2.941718 | 2.71657 | 12.71611 | 9.656708
2018-02-01 06:39 | 392162.3 | 3120.0013 | 5 | 31 | 3.102421 | -3.259946 | 2.941718 | 2.82523 | 12.71611 | 9.997465
2018-02-01 06:41 | 392282.3 | 3240.0011 | 5 | 31 | 3.007782 | -3.259975 | 2.941718 | 2.933919 | 12.71611 | 10.32992
2018-02-01 06:41 | 392289.9 | 3247.6201 | 5 | 31 | 2.999996 | -3.259999 | 2.941718 | 2.940814 | 12.71611 | 10.35064
2018-02-01 06:43 | 392410 | 120.0014 | 6 | 31 | 3.623991 | 0 | 2.941718 | 2.940814 | 12.71611 | 10.35064
2018-02-01 06:45 | 392530 | 240.0002 | 6 | 31 | 3.666417 | 0 | 2.941718 | 2.940814 | 12.71611 | 10.35064
2018-02-01 06:46 | 392590 | 300.0027 | 6 | 31 | 3.676007 | 0 | 2.941718 | 2.940814 | 12.71611 | 10.35064
2018-02-01 06:46 | 392590 | 0.0027 | 7 | 32 | 3.676125 | 0 | 0 | 0 | 0 | 0
2018-02-01 06:48 | 392710 | 120.0008 | 2 | 32 | 4.200323 | 4.612265 | 0.1604417 | 0 | 0.6688093 | 0
2018-02-01 06:50 | 392830 | 240.0014 | 2 | 32 | 4.200295 | 4.128283 | 0.3056675 | 0 | 1.278799 | 0
2018-02-01 06:52 | 392950 | 360.0005 | 2 | 32 | 4.200275 | 3.796932 | 0.4373289 | 0 | 1.831813 | 0
2018-02-01 06:54 | 393070 | 480.0011 | 2 | 32 | 4.200256 | 3.537073 | 0.5594962 | 0 | 2.344947 | 0
2018-02-01 06:56 | 393190 | 600.0024 | 2 | 32 | 4.200247 | 3.296799 | 0.6734161 | 0 | 2.823439 | 0
2018-02-01 06:57 | 393209 | 619.012 | 2 | 32 | 4.200264 | 3.259998 | 0.6907284 | 0 | 2.896155 | 0
2018-02-01 06:59 | 393329.1 | 120.0009 | 3 | 32 | 4.221625 | 3.260138 | 0.7990184 | 0 | 3.352055 | 0
2018-02-01 07:01 | 393449.1 | 240.0006 | 3 | 32 | 4.246057 | 3.260124 | 0.9076756 | 0 | 3.812078 | 0
2018-02-01 07:03 | 393569.1 | 360.0003 | 3 | 32 | 4.272153 | 3.260126 | 1.016361 | 0 | 4.274968 | 0
2018-02-01 07:05 | 393689.1 | 480.0016 | 3 | 32 | 4.299787 | 3.260189 | 1.124984 | 0 | 4.74051 | 0
2018-02-01 07:07 | 393809.1 | 600.0014 | 3 | 32 | 4.328652 | 3.260138 | 1.233659 | 0 | 5.209347 | 0
2018-02-01 07:09 | 393929.1 | 720.0004 | 3 | 32 | 4.358979 | 3.260132 | 1.34233 | 0 | 5.68139 | 0
2018-02-01 07:11 | 394049.1 | 840.0016 | 3 | 32 | 4.390646 | 3.260115 | 1.450993 | 0 | 6.156759 | 0
2018-02-01 07:13 | 394169.1 | 960.0004 | 3 | 32 | 4.400268 | 3.027163 | 1.556643 | 0 | 6.621491 | 0
2018-02-01 07:15 | 394289.1 | 1080.0024 | 3 | 32 | 4.400268 | 2.76753 | 1.65321 | 0 | 7.046411 | 0
2018-02-01 07:17 | 394409.1 | 1200.0008 | 3 | 32 | 4.400246 | 2.541895 | 1.741562 | 0 | 7.435184 | 0
2018-02-01 07:19 | 394529.1 | 1320.0014 | 3 | 32 | 4.400242 | 2.34445 | 1.822999 | 0 | 7.793526 | 0
2018-02-01 07:21 | 394649.1 | 1440.0004 | 3 | 32 | 4.400253 | 2.171061 | 1.898186 | 0 | 8.124367 | 0
2018-02-01 07:23 | 394769.1 | 1560.0011 | 3 | 32 | 4.400237 | 2.016442 | 1.967883 | 0 | 8.431049 | 0
2018-02-01 07:25 | 394889.1 | 1680.0014 | 3 | 32 | 4.400178 | 1.877749 | 2.032763 | 0 | 8.716537 | 0
2018-02-01 07:27 | 395009.1 | 1800.0006 | 3 | 32 | 4.400218 | 1.752606 | 2.093256 | 0 | 8.982716 | 0
2018-02-01 07:29 | 395129.1 | 1920.0005 | 3 | 32 | 4.40025 | 1.636183 | 2.149718 | 0 | 9.231163 | 0
2018-02-01 07:31 | 395249.1 | 2040.0006 | 3 | 32 | 4.400209 | 1.526988 | 2.202409 | 0 | 9.463014 | 0
2018-02-01 07:33 | 395369.1 | 2160.0005 | 3 | 32 | 4.400212 | 1.426624 | 2.251573 | 0 | 9.679344 | 0
2018-02-01 07:35 | 395489.1 | 2280.0021 | 3 | 32 | 4.400182 | 1.33237 | 2.297583 | 0 | 9.8818 | 0
2018-02-01 07:37 | 395609.1 | 2400.0008 | 3 | 32 | 4.400181 | 1.24506 | 2.340523 | 0 | 10.07074 | 0
2018-02-01 07:39 | 395729.1 | 2520.0012 | 3 | 32 | 4.40019 | 1.163302 | 2.380641 | 0 | 10.24727 | 0
2018-02-01 07:41 | 395849.1 | 2640.0012 | 3 | 32 | 4.40016 | 1.087214 | 2.418155 | 0 | 10.41234 | 0
2018-02-01 07:43 | 395969.1 | 2760.0016 | 3 | 32 | 4.400145 | 1.015254 | 2.453197 | 0 | 10.56653 | 0
2018-02-01 07:45 | 396089.1 | 2880.0014 | 3 | 32 | 4.400101 | 0.9465055 | 2.485869 | 0 | 10.71029 | 0
2018-02-01 07:47 | 396209.1 | 3000.0019 | 3 | 32 | 4.400153 | 0.8834753 | 2.516397 | 0 | 10.84462 | 0
2018-02-01 07:49 | 396329.1 | 3120.0012 | 3 | 32 | 4.400171 | 0.8249111 | 2.54484 | 0 | 10.96978 | 0
2018-02-01 07:51 | 396449.1 | 3240.0014 | 3 | 32 | 4.400166 | 0.7694626 | 2.571435 | 0 | 11.0868 | 0
2018-02-01 07:53 | 396569.1 | 3360.0013 | 3 | 32 | 4.400193 | 0.7173967 | 2.596207 | 0 | 11.1958 | 0
2018-02-01 07:55 | 396689.1 | 3480.0009 | 3 | 32 | 4.40017 | 0.6685438 | 2.6193 | 0 | 11.29741 | 0
2018-02-01 07:57 | 396809.1 | 3600.0004 | 3 | 32 | 4.400153 | 0.6230288 | 2.640811 | 0 | 11.39207 | 0
2018-02-01 07:59 | 396929.1 | 3720.0005 | 3 | 32 | 4.400177 | 0.5817041 | 2.660894 | 0 | 11.48043 | 0
2018-02-01 08:01 | 397049.1 | 3840.0002 | 3 | 32 | 4.400137 | 0.5425901 | 2.679624 | 0 | 11.56285 | 0
2018-02-01 08:03 | 397169.1 | 3960.001 | 3 | 32 | 4.400182 | 0.506567 | 2.697096 | 0 | 11.63973 | 0
2018-02-01 08:05 | 397289.1 | 4080.001 | 3 | 32 | 4.400114 | 0.4723501 | 2.71341 | 0 | 11.71151 | 0
2018-02-01 08:07 | 397409.1 | 4200.0011 | 3 | 32 | 4.400175 | 0.4423637 | 2.728643 | 0 | 11.77854 | 0
2018-02-01 08:09 | 397529.1 | 4320.0004 | 3 | 32 | 4.400162 | 0.4141264 | 2.742909 | 0 | 11.84131 | 0
2018-02-01 08:11 | 397649.1 | 4440.0007 | 3 | 32 | 4.400145 | 0.3874521 | 2.756259 | 0 | 11.90006 | 0
2018-02-01 08:13 | 397769.1 | 4560.0004 | 3 | 32 | 4.400144 | 0.3636417 | 2.76877 | 0 | 11.9551 | 0
2018-02-01 08:15 | 397889.1 | 4680.0008 | 3 | 32 | 4.400125 | 0.3403654 | 2.780493 | 0 | 12.00669 | 0
2018-02-01 08:17 | 398009.1 | 4800.0014 | 3 | 32 | 4.400179 | 0.3200521 | 2.791492 | 0 | 12.05509 | 0
2018-02-01 08:19 | 398129.1 | 4920.0004 | 3 | 32 | 4.400157 | 0.3004951 | 2.801817 | 0 | 12.10052 | 0
2018-02-01 08:21 | 398249.1 | 5040.001 | 3 | 32 | 4.400196 | 0.2826548 | 2.811523 | 0 | 12.14323 | 0
2018-02-01 08:23 | 398369.1 | 5160.0007 | 3 | 32 | 4.400086 | 0.2652445 | 2.82065 | 0 | 12.18338 | 0
2018-02-01 08:25 | 398489.1 | 5280.0013 | 3 | 32 | 4.400075 | 0.2498808 | 2.829247 | 0 | 12.22121 | 0
2018-02-01 08:27 | 398609.1 | 5400.001 | 3 | 32 | 4.400125 | 0.2362537 | 2.837357 | 0 | 12.2569 | 0
2018-02-01 08:29 | 398729.1 | 5520.0008 | 3 | 32 | 4.400148 | 0.2236624 | 2.845007 | 0 | 12.29056 | 0
2018-02-01 08:31 | 398849.1 | 5640.0014 | 3 | 32 | 4.400121 | 0.2110014 | 2.852234 | 0 | 12.32236 | 0
2018-02-01 08:33 | 398969.1 | 5760.001 | 3 | 32 | 4.400163 | 0.199995 | 2.859072 | 0 | 12.35245 | 0
2018-02-01 08:35 | 399089.1 | 5880.0009 | 3 | 32 | 4.400187 | 0.1892748 | 2.86554 | 0 | 12.38091 | 0
2018-02-01 08:37 | 399209.1 | 6000.0006 | 3 | 32 | 4.400132 | 0.179306 | 2.871662 | 0 | 12.40784 | 0
2018-02-01 08:39 | 399329.1 | 6120.0011 | 3 | 32 | 4.400143 | 0.1699963 | 2.877474 | 0 | 12.43342 | 0
2018-02-01 08:41 | 399449.1 | 6240.0008 | 3 | 32 | 4.400105 | 0.1610003 | 2.882984 | 0 | 12.45766 | 0
2018-02-01 08:43 | 399569.1 | 6360.0014 | 3 | 32 | 4.400083 | 0.1529198 | 2.88822 | 0 | 12.4807 | 0
2018-02-01 08:45 | 399689.1 | 6480.001 | 3 | 32 | 4.40008 | 0.1461706 | 2.893208 | 0 | 12.50265 | 0
2018-02-01 08:47 | 399809.1 | 6600.0008 | 3 | 32 | 4.400078 | 0.1396599 | 2.897972 | 0 | 12.52361 | 0
2018-02-01 08:49 | 399929.1 | 6720.0005 | 3 | 32 | 4.400141 | 0.1333389 | 2.902519 | 0 | 12.54362 | 0
2018-02-01 08:51 | 400049.1 | 6840.0009 | 3 | 32 | 4.400088 | 0.1271982 | 2.906857 | 0 | 12.56271 | 0
2018-02-01 08:53 | 400169.1 | 6960.0011 | 3 | 32 | 4.40005 | 0.1211567 | 2.911003 | 0 | 12.58095 | 0
2018-02-01 08:55 | 400289.1 | 7080.0013 | 3 | 32 | 4.400108 | 0.1162109375 | 2.914962 | 0 | 12.59837 | 0
2018-02-01 08:57 | 400409.1 | 7200.0001 | 3 | 32 | 4.40009 | 0.1112232 | 2.918747 | 0 | 12.61502 | 0
2018-02-01 08:59 | 400529.1 | 7320.0009 | 3 | 32 | 4.400063 | 0.1059246 | 2.922364 | 0 | 12.63094 | 0
2018-02-01 09:01 | 400649.1 | 7440.0013 | 3 | 32 | 4.400073 | 0.1015472 | 2.925826 | 0 | 12.64617 | 0
2018-02-01 09:03 | 400769.1 | 7560.0007 | 3 | 32 | 4.4001 | 0.0975647 | 2.929137 | 0 | 12.66074 | 0
2018-02-01 09:05 | 400889.1 | 7680.0006 | 3 | 32 | 4.400085 | 0.09326553 | 2.932311 | 0 | 12.6747 | 0
2018-02-01 09:07 | 401009.1 | 7800.0004 | 3 | 32 | 4.400036 | 0.08951855 | 2.935357 | 0 | 12.68811 | 0
2018-02-01 09:09 | 401129.1 | 7920.0002 | 3 | 32 | 4.400091 | 0.08590412 | 2.938285 | 0 | 12.70099 | 0
2018-02-01 09:11 | 401249.1 | 8040.0013 | 3 | 32 | 4.400105 | 0.08261013 | 2.941086 | 0 | 12.71332 | 0
2018-02-01 09:11 | 401275.8 | 8066.7181 | 3 | 32 | 4.400074 | 0.08149433 | 2.941696 | 0 | 12.716 | 0
2018-02-01 09:13 | 401395.8 | 120.0006 | 4 | 32 | 4.387839 | 0 | 2.941696 | 0 | 12.716 | 0
2018-02-01 09:15 | 401515.8 | 240.0009 | 4 | 32 | 4.386291 | 0 | 2.941696 | 0 | 12.716 | 0
2018-02-01 09:16 | 401575.8 | 300.0034 | 4 | 32 | 4.385732 | 0 | 2.941696 | 0 | 12.716 | 0
2018-02-01 09:18 | 401695.9 | 120.001 | 5 | 32 | 3.94887 | -3.259942 | 2.941696 | 0.1086634 | 12.716 | 0.4344845
2018-02-01 09:20 | 401815.9 | 240.0013 | 5 | 32 | 3.906254 | -3.259921 | 2.941696 | 0.2173122 | 12.716 | 0.8611164
2018-02-01 09:22 | 401935.9 | 360.0014 | 5 | 32 | 3.865582 | -3.259973 | 2.941696 | 0.3259782 | 12.716 | 1.28339
2018-02-01 09:24 | 402055.9 | 480.0015 | 5 | 32 | 3.824358 | -3.259962 | 2.941696 | 0.4346243 | 12.716 | 1.701133
2018-02-01 09:26 | 402175.9 | 600.0007 | 5 | 32 | 3.784047 | -3.259959 | 2.941696 | 0.5433162 | 12.716 | 2.114608
2018-02-01 09:28 | 402295.9 | 720.0014 | 5 | 32 | 3.744595 | -3.259993 | 2.941696 | 0.6519813 | 12.716 | 2.523654
2018-02-01 09:30 | 402415.9 | 840.0002 | 5 | 32 | 3.705799 | -3.259995 | 2.941696 | 0.7604674 | 12.716 | 2.927783
2018-02-01 09:32 | 402535.9 | 960.0011 | 5 | 32 | 3.667928 | -3.259969 | 2.941696 | 0.8692832 | 12.716 | 3.328961
2018-02-01 09:34 | 402655.9 | 1080.0009 | 5 | 32 | 3.631761 | -3.26002 | 2.941696 | 0.9778991 | 12.716 | 3.725373
2018-02-01 09:36 | 402775.9 | 1200.001 | 5 | 32 | 3.597924 | -3.260017 | 2.941696 | 1.086636 | 12.716 | 4.118419
2018-02-01 09:38 | 402895.9 | 1320.0014 | 5 | 32 | 3.56568 | -3.259971 | 2.941696 | 1.195303 | 12.716 | 4.507618
2018-02-01 09:40 | 403015.9 | 1440.0007 | 5 | 32 | 3.535782 | -3.26004 | 2.941696 | 1.303934 | 12.716 | 4.89332
2018-02-01 09:42 | 403135.9 | 1560.0002 | 5 | 32 | 3.508539 | -3.260074 | 2.941696 | 1.41261 | 12.716 | 5.276072
2018-02-01 09:44 | 403255.9 | 1680.0017 | 5 | 32 | 3.483775 | -3.26006 | 2.941696 | 1.5213 | 12.716 | 5.656049
2018-02-01 09:46 | 403375.9 | 1800.0014 | 5 | 32 | 3.460857 | -3.260096 | 2.941696 | 1.629955 | 12.716 | 6.033326
2018-02-01 09:48 | 403495.9 | 1920.0004 | 5 | 32 | 3.438441 | -3.260137 | 2.941696 | 1.738629 | 12.716 | 6.408205
2018-02-01 09:50 | 403615.9 | 2040.0009 | 5 | 32 | 3.416271 | -3.2601 | 2.941696 | 1.847267 | 12.716 | 6.780551
2018-02-01 09:52 | 403735.9 | 2160.0007 | 5 | 32 | 3.39313 | -3.260078 | 2.941696 | 1.955948 | 12.716 | 7.150583
2018-02-01 09:54 | 403855.9 | 2280.0012 | 5 | 32 | 3.369698 | -3.260137 | 2.941696 | 2.064615 | 12.716 | 7.518031
2018-02-01 09:56 | 403975.9 | 2400.0003 | 5 | 32 | 3.344795 | -3.260165 | 2.941696 | 2.173297 | 12.716 | 7.882916
2018-02-01 09:58 | 404095.9 | 2520.0008 | 5 | 32 | 3.318228 | -3.260118 | 2.941696 | 2.281964 | 12.716 | 8.244962
2018-02-01 10:00 | 404215.9 | 2640.0006 | 5 | 32 | 3.288707 | -3.260125 | 2.941696 | 2.390637 | 12.716 | 8.603984
2018-02-01 10:02 | 404335.9 | 2760.0012 | 5 | 32 | 3.255001 | -3.260104 | 2.941696 | 2.499302 | 12.716 | 8.959573
2018-02-01 10:04 | 404455.9 | 2880.0002 | 5 | 32 | 3.215525 | -3.260118 | 2.941696 | 2.60797 | 12.716 | 9.311202
2018-02-01 10:06 | 404575.9 | 3000.0009 | 5 | 32 | 3.167013 | -3.260114 | 2.941696 | 2.716643 | 12.716 | 9.658106
2018-02-01 10:08 | 404695.9 | 3120.0006 | 5 | 32 | 3.102889 | -3.260087 | 2.941696 | 2.825304 | 12.716 | 9.998927
2018-02-01 10:10 | 404815.9 | 3240.0006 | 5 | 32 | 3.00756 | -3.260019 | 2.941696 | 2.933981 | 12.716 | 10.33136
2018-02-01 10:10 | 404823.3 | 3247.417 | 5 | 32 | 2.999997 | -3.260094 | 2.941696 | 2.940629 | 12.716 | 10.35133
2018-02-01 10:12 | 404943.4 | 120.0005 | 6 | 32 | 3.623903 | 0 | 2.941696 | 2.940629 | 12.716 | 10.35133
2018-02-01 10:14 | 405063.4 | 240.0003 | 6 | 32 | 3.666322 | 0 | 2.941696 | 2.940629 | 12.716 | 10.35133
2018-02-01 10:15 | 405123.4 | 300.002 | 6 | 32 | 3.675927 | 0 | 2.941696 | 2.940629 | 12.716 | 10.35133
2018-02-01 10:15 | 405123.4 | 0.0027 | 7 | 33 | 3.675682 | 0 | 0 | 0 | 0 | 0
2018-02-01 10:17 | 405243.5 | 120.001 | 2 | 33 | 4.200306 | 4.618729 | 0.1605273 | 6.2e-11 | 0.66915 | 2.29e-10
2018-02-01 10:19 | 405363.5 | 240.0016 | 2 | 33 | 4.200251 | 4.138813 | 0.3060325 | 6.2e-11 | 1.280314 | 2.29e-10
2018-02-01 10:21 | 405483.5 | 360.0022 | 2 | 33 | 4.200246 | 3.806152 | 0.4381208 | 6.2e-11 | 1.835121 | 2.29e-10
2018-02-01 10:23 | 405603.5 | 480.0019 | 2 | 33 | 4.200247 | 3.544226 | 0.5605129 | 6.2e-11 | 2.349199 | 2.29e-10
2018-02-01 10:25 | 405723.5 | 600.0018 | 2 | 33 | 4.200258 | 3.304804 | 0.6745899 | 6.2e-11 | 2.828351 | 2.29e-10
2018-02-01 10:26 | 405746.4 | 622.889 | 2 | 33 | 4.200264 | 3.259983 | 0.6955246 | 6.2e-11 | 2.916282 | 2.29e-10
2018-02-01 10:28 | 405866.4 | 120.0016 | 3 | 33 | 4.222016 | 3.259811 | 0.8038037 | 6.2e-11 | 3.372169 | 2.29e-10
2018-02-01 10:30 | 405986.4 | 240.0018 | 3 | 33 | 4.246409 | 3.260139 | 0.9124615 | 6.2e-11 | 3.832236 | 2.29e-10
2018-02-01 10:32 | 406106.4 | 360.0001 | 3 | 33 | 4.272261 | 3.260155 | 1.021153 | 6.2e-11 | 4.295172 | 2.29e-10
2018-02-01 10:34 | 406226.4 | 480.0001 | 3 | 33 | 4.299852 | 3.259819 | 1.129833 | 6.2e-11 | 4.760969 | 2.29e-10
2018-02-01 10:36 | 406346.4 | 600.0004 | 3 | 33 | 4.329087 | 3.260155 | 1.238488 | 6.2e-11 | 5.229741 | 2.29e-10
2018-02-01 10:38 | 406466.4 | 720.0003 | 3 | 33 | 4.359552 | 3.259808 | 1.347165 | 6.2e-11 | 5.701864 | 2.29e-10
2018-02-01 10:40 | 406586.4 | 840.0009 | 3 | 33 | 4.391769 | 3.260052 | 1.455815 | 6.2e-11 | 6.177265 | 2.29e-10
2018-02-01 10:42 | 406706.4 | 960.0006 | 3 | 33 | 4.400218 | 3.016987 | 1.561239 | 6.2e-11 | 6.641037 | 2.29e-10
2018-02-01 10:44 | 406826.4 | 1080.001 | 3 | 33 | 4.400265 | 2.757999 | 1.657402 | 6.2e-11 | 7.064179 | 2.29e-10
2018-02-01 10:46 | 406946.4 | 1200.0006 | 3 | 33 | 4.40025 | 2.533009 | 1.74549 | 6.2e-11 | 7.45179 | 2.29e-10
2018-02-01 10:48 | 407066.4 | 1320.0012 | 3 | 33 | 4.400198 | 2.333813 | 1.826467 | 6.2e-11 | 7.808106 | 2.29e-10
2018-02-01 10:50 | 407186.4 | 1440.0024 | 3 | 33 | 4.400266 | 2.160391 | 1.901371 | 6.2e-11 | 8.137702 | 2.29e-10
2018-02-01 10:52 | 407306.4 | 1560.0018 | 3 | 33 | 4.40026 | 2.006503 | 1.970735 | 6.2e-11 | 8.442918 | 2.29e-10
2018-02-01 10:54 | 407426.4 | 1680.0013 | 3 | 33 | 4.400239 | 1.867939 | 2.035273 | 6.2e-11 | 8.7269 | 2.29e-10
2018-02-01 10:56 | 407546.4 | 1800.0028 | 3 | 33 | 4.400235 | 1.74293 | 2.09544 | 6.2e-11 | 8.99165 | 2.29e-10
2018-02-01 10:58 | 407666.4 | 1920.0009 | 3 | 33 | 4.400237 | 1.628058 | 2.151586 | 6.2e-11 | 9.238702 | 2.29e-10
2018-02-01 11:00 | 407786.4 | 2040.0007 | 3 | 33 | 4.400187 | 1.520424 | 2.20401 | 6.2e-11 | 9.469382 | 2.29e-10
2018-02-01 11:02 | 407906.4 | 2160.0004 | 3 | 33 | 4.400217 | 1.420741 | 2.253023 | 6.2e-11 | 9.685049 | 2.29e-10
2018-02-01 11:04 | 408026.4 | 2280.0017 | 3 | 33 | 4.40021 | 1.327811 | 2.298812 | 6.2e-11 | 9.886531 | 2.29e-10
2018-02-01 11:06 | 408146.4 | 2400.0008 | 3 | 33 | 4.400187 | 1.240667 | 2.341597 | 6.2e-11 | 10.07479 | 2.29e-10
2018-02-01 11:08 | 408266.4 | 2520.0014 | 3 | 33 | 4.400228 | 1.158745 | 2.381586 | 6.2e-11 | 10.25075 | 2.29e-10
2018-02-01 11:10 | 408386.4 | 2640.0012 | 3 | 33 | 4.400156 | 1.080242 | 2.418869 | 6.2e-11 | 10.4148 | 2.29e-10
2018-02-01 11:12 | 408506.4 | 2760.001 | 3 | 33 | 4.400159 | 1.008512 | 2.453711 | 6.2e-11 | 10.56812 | 2.29e-10
2018-02-01 11:14 | 408626.4 | 2880.0016 | 3 | 33 | 4.400123 | 0.940815 | 2.486178 | 6.2e-11 | 10.71098 | 2.29e-10
2018-02-01 11:16 | 408746.4 | 3000.0021 | 3 | 33 | 4.400156 | 0.8780432 | 2.516478 | 6.2e-11 | 10.8443 | 2.29e-10
2018-02-01 11:18 | 408866.4 | 3120.0003 | 3 | 33 | 4.400215 | 0.820014 | 2.544789 | 6.2e-11 | 10.96887 | 2.29e-10
2018-02-01 11:20 | 408986.4 | 3240.0017 | 3 | 33 | 4.400154 | 0.7644415 | 2.57117 | 6.2e-11 | 11.08496 | 2.29e-10
2018-02-01 11:22 | 409106.4 | 3360.0006 | 3 | 33 | 4.400186 | 0.7136765 | 2.595813 | 6.2e-11 | 11.19339 | 2.29e-10
2018-02-01 11:24 | 409226.4 | 3480.0011 | 3 | 33 | 4.400167 | 0.6659908 | 2.618788 | 6.2e-11 | 11.29449 | 2.29e-10
2018-02-01 11:26 | 409346.4 | 3600.0001 | 3 | 33 | 4.400154 | 0.6208696 | 2.640232 | 6.2e-11 | 11.38884 | 2.29e-10
2018-02-01 11:28 | 409466.4 | 3720.0014 | 3 | 33 | 4.400138 | 0.5797539 | 2.660239 | 6.2e-11 | 11.47688 | 2.29e-10
2018-02-01 11:30 | 409586.4 | 3840.0011 | 3 | 33 | 4.400119 | 0.5408745 | 2.678918 | 6.2e-11 | 11.55906 | 2.29e-10
2018-02-01 11:32 | 409706.4 | 3960.0001 | 3 | 33 | 4.400159 | 0.5062056 | 2.696367 | 6.2e-11 | 11.63584 | 2.29e-10
2018-02-01 11:34 | 409826.4 | 4080.0008 | 3 | 33 | 4.400175 | 0.4731121 | 2.712671 | 6.2e-11 | 11.70758 | 2.29e-10
2018-02-01 11:36 | 409946.4 | 4200.0012 | 3 | 33 | 4.400175 | 0.4422274 | 2.727915 | 6.2e-11 | 11.77466 | 2.29e-10
2018-02-01 11:38 | 410066.4 | 4320.0009 | 3 | 33 | 4.400164 | 0.4139318 | 2.742179 | 6.2e-11 | 11.83742 | 2.29e-10
2018-02-01 11:40 | 410186.4 | 4440.0014 | 3 | 33 | 4.400143 | 0.3876534 | 2.755524 | 6.2e-11 | 11.89614 | 2.29e-10
2018-02-01 11:42 | 410306.4 | 4560.001 | 3 | 33 | 4.400156 | 0.3636599 | 2.768032 | 6.2e-11 | 11.95118 | 2.29e-10
2018-02-01 11:44 | 410426.4 | 4680.001 | 3 | 33 | 4.400123 | 0.340374 | 2.779755 | 6.2e-11 | 12.00276 | 2.29e-10
2018-02-01 11:46 | 410546.4 | 4800.001 | 3 | 33 | 4.40016 | 0.3200445 | 2.790744 | 6.2e-11 | 12.05112 | 2.29e-10
2018-02-01 11:48 | 410666.4 | 4920.0015 | 3 | 33 | 4.400119 | 0.3005247 | 2.801089 | 6.2e-11 | 12.09664 | 2.29e-10
2018-02-01 11:50 | 410786.4 | 5040.0015 | 3 | 33 | 4.400201 | 0.2834349 | 2.810809 | 6.2e-11 | 12.13941 | 2.29e-10
2018-02-01 11:52 | 410906.4 | 5160.0006 | 3 | 33 | 4.400145 | 0.2666979 | 2.819956 | 6.2e-11 | 12.17965 | 2.29e-10
2018-02-01 11:54 | 411026.4 | 5280.0014 | 3 | 33 | 4.40011 | 0.2505789 | 2.828571 | 6.2e-11 | 12.21756 | 2.29e-10
2018-02-01 11:56 | 411146.4 | 5400.0004 | 3 | 33 | 4.400155 | 0.23703 | 2.836691 | 6.2e-11 | 12.25329 | 2.29e-10
2018-02-01 11:58 | 411266.4 | 5520.0005 | 3 | 33 | 4.400156 | 0.2238951 | 2.844363 | 6.2e-11 | 12.28705 | 2.29e-10
2018-02-01 12:00 | 411386.4 | 5640.0004 | 3 | 33 | 4.400092 | 0.2110224 | 2.851617 | 6.2e-11 | 12.31897 | 2.29e-10
2018-02-01 12:02 | 411506.4 | 5760.0011 | 3 | 33 | 4.400086 | 0.1996241 | 2.858473 | 6.2e-11 | 12.34913 | 2.29e-10
2018-02-01 12:04 | 411626.4 | 5880.0012 | 3 | 33 | 4.400141 | 0.1892996 | 2.864959 | 6.2e-11 | 12.37767 | 2.29e-10
2018-02-01 12:06 | 411746.4 | 6000.0008 | 3 | 33 | 4.400126 | 0.1792364 | 2.871095 | 6.2e-11 | 12.40467 | 2.29e-10
2018-02-01 12:08 | 411866.4 | 6120.0005 | 3 | 33 | 4.400097 | 0.1695938 | 2.876904 | 6.2e-11 | 12.43023 | 2.29e-10
2018-02-01 12:10 | 411986.4 | 6240.0011 | 3 | 33 | 4.40008 | 0.1610823 | 2.882416 | 6.2e-11 | 12.45448 | 2.29e-10
2018-02-01 12:12 | 412106.4 | 6360.0001 | 3 | 33 | 4.400096 | 0.153573 | 2.887661 | 6.2e-11 | 12.47756 | 2.29e-10
2018-02-01 12:14 | 412226.4 | 6480.0007 | 3 | 33 | 4.400115 | 0.1464767 | 2.892659 | 6.2e-11 | 12.49956 | 2.29e-10
2018-02-01 12:16 | 412346.4 | 6600.0005 | 3 | 33 | 4.400095 | 0.139698 | 2.897424 | 6.2e-11 | 12.52052 | 2.29e-10
2018-02-01 12:18 | 412466.4 | 6720.0003 | 3 | 33 | 4.400105 | 0.1333685 | 2.901976 | 6.2e-11 | 12.54055 | 2.29e-10
2018-02-01 12:20 | 412586.4 | 6840.0001 | 3 | 33 | 4.400064 | 0.1271725 | 2.906313 | 6.2e-11 | 12.55963 | 2.29e-10
2018-02-01 12:22 | 412706.4 | 6960.0014 | 3 | 33 | 4.400089 | 0.121521 | 2.91046 | 6.2e-11 | 12.57788 | 2.29e-10
2018-02-01 12:24 | 412826.4 | 7080.0004 | 3 | 33 | 4.399993 | 0.1151133 | 2.914411 | 6.2e-11 | 12.59527 | 2.29e-10
2018-02-01 12:26 | 412946.4 | 7200.0009 | 3 | 33 | 4.400059 | 0.1108189 | 2.918196 | 6.2e-11 | 12.61192 | 2.29e-10
2018-02-01 12:28 | 413066.4 | 7320.0015 | 3 | 33 | 4.399997 | 0.1051397 | 2.921813 | 6.2e-11 | 12.62783 | 2.29e-10
2018-02-01 12:30 | 413186.4 | 7440.0013 | 3 | 33 | 4.400101 | 0.1018896 | 2.925275 | 6.2e-11 | 12.64307 | 2.29e-10
2018-02-01 12:32 | 413306.4 | 7560.0011 | 3 | 33 | 4.400052 | 0.09716225 | 2.928589 | 6.2e-11 | 12.65765 | 2.29e-10
2018-02-01 12:34 | 413426.4 | 7680.0008 | 3 | 33 | 4.400103 | 0.0933485 | 2.931768 | 6.2e-11 | 12.67164 | 2.29e-10
2018-02-01 12:36 | 413546.4 | 7800.0014 | 3 | 33 | 4.400054 | 0.08915234 | 2.934808 | 6.2e-11 | 12.68501 | 2.29e-10
2018-02-01 12:38 | 413666.4 | 7920.0012 | 3 | 33 | 4.400119 | 0.08586788 | 2.937731 | 6.2e-11 | 12.69788 | 2.29e-10
2018-02-01 12:40 | 413786.4 | 8040.001 | 3 | 33 | 4.400076 | 0.08231258 | 2.940523 | 6.2e-11 | 12.71016 | 2.29e-10
2018-02-01 12:40 | 413818.8 | 8072.4486 | 3 | 33 | 4.400137 | 0.08149433 | 2.941263 | 6.2e-11 | 12.71342 | 2.29e-10
2018-02-01 12:42 | 413938.8 | 120.0015 | 4 | 33 | 4.387914 | 0 | 2.941263 | 6.2e-11 | 12.71342 | 2.29e-10
2018-02-01 12:44 | 414058.8 | 240.0013 | 4 | 33 | 4.386359 | 0 | 2.941263 | 6.2e-11 | 12.71342 | 2.29e-10
2018-02-01 12:45 | 414118.8 | 300.0021 | 4 | 33 | 4.385834 | 0 | 2.941263 | 6.2e-11 | 12.71342 | 2.29e-10
2018-02-01 12:47 | 414238.9 | 120.0008 | 5 | 33 | 3.949234 | -3.260082 | 2.941263 | 0.108662 | 12.71342 | 0.4345191
2018-02-01 12:49 | 414358.9 | 240.0015 | 5 | 33 | 3.906436 | -3.260142 | 2.941263 | 0.2173335 | 12.71342 | 0.8612735
2018-02-01 12:51 | 414478.9 | 360.0012 | 5 | 33 | 3.865535 | -3.260169 | 2.941263 | 0.3259799 | 12.71342 | 1.28349
2018-02-01 12:53 | 414598.9 | 480.0002 | 5 | 33 | 3.82432 | -3.259819 | 2.941263 | 0.434663 | 12.71342 | 1.70136
2018-02-01 12:55 | 414718.9 | 600.0008 | 5 | 33 | 3.784216 | -3.260057 | 2.941263 | 0.5433255 | 12.71342 | 2.114734
2018-02-01 12:57 | 414838.9 | 720.0013 | 5 | 33 | 3.744848 | -3.260111 | 2.941263 | 0.651988 | 12.71342 | 2.523798
2018-02-01 12:59 | 414958.9 | 840.0011 | 5 | 33 | 3.706204 | -3.260114 | 2.941263 | 0.7606739 | 12.71342 | 2.928705
2018-02-01 13:01 | 415078.9 | 960.0015 | 5 | 33 | 3.668506 | -3.260116 | 2.941263 | 0.8693279 | 12.71342 | 3.329339
2018-02-01 13:03 | 415198.9 | 1080.0002 | 5 | 33 | 3.632641 | -3.260067 | 2.941263 | 0.9779901 | 12.71342 | 3.726001
2018-02-01 13:05 | 415318.9 | 1200.0012 | 5 | 33 | 3.599068 | -3.260066 | 2.941263 | 1.086644 | 12.71342 | 4.118861
2018-02-01 13:07 | 415438.9 | 1320.0003 | 5 | 33 | 3.567098 | -3.260076 | 2.941263 | 1.19534 | 12.71342 | 4.508312
2018-02-01 13:09 | 415558.9 | 1440.0001 | 5 | 33 | 3.537089 | -3.260072 | 2.941263 | 1.303996 | 12.71342 | 4.894246
2018-02-01 13:11 | 415678.9 | 1560.0001 | 5 | 33 | 3.510107 | -3.260044 | 2.941263 | 1.412638 | 12.71342 | 5.277019
2018-02-01 13:13 | 415798.9 | 1680.0002 | 5 | 33 | 3.485548 | -3.260066 | 2.941263 | 1.521317 | 12.71342 | 5.657145
2018-02-01 13:15 | 415918.9 | 1800.0014 | 5 | 33 | 3.462309 | -3.260006 | 2.941263 | 1.63 | 12.71342 | 6.034684
2018-02-01 13:17 | 416038.9 | 1920.0002 | 5 | 33 | 3.439538 | -3.260067 | 2.941263 | 1.738639 | 12.71342 | 6.409591
2018-02-01 13:19 | 416158.9 | 2040.0003 | 5 | 33 | 3.416641 | -3.260125 | 2.941263 | 1.847342 | 12.71342 | 6.782229
2018-02-01 13:21 | 416278.9 | 2160.0008 | 5 | 33 | 3.393267 | -3.259988 | 2.941263 | 1.956011 | 12.71342 | 7.152244
2018-02-01 13:23 | 416398.9 | 2280.0013 | 5 | 33 | 3.369755 | -3.260007 | 2.941263 | 2.064677 | 12.71342 | 7.519701
2018-02-01 13:25 | 416518.9 | 2400.0003 | 5 | 33 | 3.344918 | -3.260104 | 2.941263 | 2.173326 | 12.71342 | 7.884484
2018-02-01 13:27 | 416638.9 | 2520.0001 | 5 | 33 | 3.317976 | -3.260072 | 2.941263 | 2.282008 | 12.71342 | 8.246567
2018-02-01 13:29 | 416758.9 | 2640.0014 | 5 | 33 | 3.288312 | -3.260056 | 2.941263 | 2.390658 | 12.71342 | 8.605479
2018-02-01 13:31 | 416878.9 | 2760.0003 | 5 | 33 | 3.254223 | -3.260044 | 2.941263 | 2.499324 | 12.71342 | 8.961003
2018-02-01 13:33 | 416998.9 | 2880.001 | 5 | 33 | 3.214595 | -3.260037 | 2.941263 | 2.60801 | 12.71342 | 9.312594
2018-02-01 13:35 | 417118.9 | 3000.0016 | 5 | 33 | 3.165996 | -3.260057 | 2.941263 | 2.716676 | 12.71342 | 9.659378
2018-02-01 13:37 | 417238.9 | 3120.0006 | 5 | 33 | 3.102496 | -3.260034 | 2.941263 | 2.825296 | 12.71342 | 10.00001
2018-02-01 13:39 | 417358.9 | 3240.0011 | 5 | 33 | 3.00693 | -3.260004 | 2.941263 | 2.933997 | 12.71342 | 10.33249
2018-02-01 13:39 | 417365.6 | 3246.7057 | 5 | 33 | 2.999997 | -3.2601 | 2.941263 | 2.94007 | 12.71342 | 10.35073
2018-02-01 13:41 | 417485.7 | 120.0006 | 6 | 33 | 3.623653 | 0 | 2.941263 | 2.94007 | 12.71342 | 10.35073
2018-02-01 13:43 | 417605.7 | 240.0011 | 6 | 33 | 3.666086 | 0 | 2.941263 | 2.94007 | 12.71342 | 10.35073
2018-02-01 13:44 | 417665.7 | 300.0026 | 6 | 33 | 3.675729 | 0 | 2.941263 | 2.94007 | 12.71342 | 10.35073
2018-02-01 13:44 | 417665.7 | 0.0027 | 7 | 34 | 3.675732 | 0 | 0 | 0 | 0 | 0
2018-02-01 13:46 | 417785.8 | 120.0014 | 2 | 34 | 4.200298 | 4.614435 | 0.1605008 | 0 | 0.6690306 | 0
2018-02-01 13:48 | 417905.8 | 240.001 | 2 | 34 | 4.200253 | 4.127251 | 0.3056131 | 0 | 1.278544 | 0
2018-02-01 13:50 | 418025.8 | 360.0014 | 2 | 34 | 4.200234 | 3.791754 | 0.4373251 | 0 | 1.83177 | 0
2018-02-01 13:52 | 418145.8 | 480.0008 | 2 | 34 | 4.200233 | 3.530134 | 0.5593508 | 0 | 2.344309 | 0
2018-02-01 13:54 | 418265.8 | 600.0018 | 2 | 34 | 4.200251 | 3.289911 | 0.672991 | 0 | 2.821627 | 0
2018-02-01 13:55 | 418280.8 | 615.0313 | 2 | 34 | 4.20022 | 3.259995 | 0.6866649 | 0 | 2.879061 | 0
2018-02-01 13:57 | 418400.8 | 120.0016 | 3 | 34 | 4.221774 | 3.260094 | 0.794929 | 0 | 3.334857 | 0
2018-02-01 13:59 | 418520.8 | 240.0008 | 3 | 34 | 4.246073 | 3.260084 | 0.9035996 | 0 | 3.79495 | 0
2018-02-01 14:01 | 418640.8 | 360.0002 | 3 | 34 | 4.271698 | 3.260111 | 1.01229 | 0 | 4.257836 | 0
2018-02-01 14:03 | 418760.8 | 480.0013 | 3 | 34 | 4.299196 | 3.260124 | 1.120942 | 0 | 4.723438 | 0
2018-02-01 14:05 | 418880.8 | 600.0001 | 3 | 34 | 4.328415 | 3.259893 | 1.229612 | 0 | 5.192209 | 0
2018-02-01 14:07 | 419000.8 | 720.0016 | 3 | 34 | 4.358903 | 3.259823 | 1.338264 | 0 | 5.664149 | 0
2018-02-01 14:09 | 419120.8 | 840.0014 | 3 | 34 | 4.390919 | 3.25988 | 1.446874 | 0 | 6.139288 | 0
2018-02-01 14:11 | 419240.8 | 960.0005 | 3 | 34 | 4.400289 | 3.025661 | 1.552484 | 0 | 6.603857 | 0
2018-02-01 14:13 | 419360.8 | 1080.0011 | 3 | 34 | 4.400243 | 2.767349 | 1.648926 | 0 | 7.028228 | 0
2018-02-01 14:15 | 419480.8 | 1200.0007 | 3 | 34 | 4.400243 | 2.542355 | 1.737358 | 0 | 7.417347 | 0
2018-02-01 14:17 | 419600.8 | 1320.0006 | 3 | 34 | 4.400223 | 2.34458 | 1.818745 | 0 | 7.77547 | 0
2018-02-01 14:19 | 419720.8 | 1440.0003 | 3 | 34 | 4.400221 | 2.17083 | 1.894011 | 0 | 8.106659 | 0
2018-02-01 14:21 | 419840.8 | 1560.0026 | 3 | 34 | 4.400205 | 2.016174 | 1.963714 | 0 | 8.413367 | 0
2018-02-01 14:23 | 419960.8 | 1680.0016 | 3 | 34 | 4.40022 | 1.877074 | 2.028569 | 0 | 8.698747 | 0
2018-02-01 14:25 | 420080.8 | 1800.0005 | 3 | 34 | 4.400151 | 1.751336 | 2.088941 | 0 | 8.964395 | 0
2018-02-01 14:27 | 420200.8 | 1920.0018 | 3 | 34 | 4.400166 | 1.636326 | 2.145426 | 0 | 9.212942 | 0
2018-02-01 14:29 | 420320.8 | 2040.0007 | 3 | 34 | 4.400208 | 1.530037 | 2.198238 | 0 | 9.445327 | 0
2018-02-01 14:31 | 420440.8 | 2160.0006 | 3 | 34 | 4.400228 | 1.430157 | 2.247514 | 0 | 9.662148 | 0
2018-02-01 14:33 | 420560.8 | 2280.002 | 3 | 34 | 4.400219 | 1.336484 | 2.293631 | 0 | 9.865072 | 0
2018-02-01 14:35 | 420680.8 | 2400.0009 | 3 | 34 | 4.400234 | 1.249351 | 2.336689 | 0 | 10.05454 | 0
2018-02-01 14:37 | 420800.8 | 2520.0016 | 3 | 34 | 4.400173 | 1.166984 | 2.376936 | 0 | 10.23163 | 0
2018-02-01 14:39 | 420920.8 | 2640.0007 | 3 | 34 | 4.400224 | 1.09053 | 2.414557 | 0 | 10.39717 | 0
2018-02-01 14:41 | 421040.8 | 2760.0011 | 3 | 34 | 4.40021 | 1.018595 | 2.449662 | 0 | 10.55164 | 0
2018-02-01 14:43 | 421160.8 | 2880.0009 | 3 | 34 | 4.400161 | 0.9497385 | 2.482452 | 0 | 10.69592 | 0
2018-02-01 14:45 | 421280.8 | 3000.0007 | 3 | 34 | 4.400156 | 0.8866949 | 2.513072 | 0 | 10.83066 | 0
2018-02-01 14:47 | 421400.8 | 3120.0013 | 3 | 34 | 4.400161 | 0.8269224 | 2.541634 | 0 | 10.95633 | 0
2018-02-01 14:49 | 421520.8 | 3240.0002 | 3 | 34 | 4.400157 | 0.7711296 | 2.568257 | 0 | 11.07348 | 0
2018-02-01 14:51 | 421640.8 | 3360.0007 | 3 | 34 | 4.400156 | 0.7184048 | 2.593076 | 0 | 11.18269 | 0
2018-02-01 14:53 | 421760.8 | 3480.0012 | 3 | 34 | 4.400191 | 0.711318 | 2.616819 | 0 | 11.28716 | 0
2018-02-01 14:55 | 421880.8 | 3600.0002 | 3 | 34 | 4.400142 | 0.6463032 | 2.639415 | 0 | 11.38658 | 0
2018-02-01 14:57 | 422000.8 | 3720.0009 | 3 | 34 | 4.400174 | 0.5918541 | 2.660029 | 0 | 11.47729 | 0
2018-02-01 14:59 | 422120.8 | 3840.0015 | 3 | 34 | 4.400137 | 0.545433 | 2.678961 | 0 | 11.56059 | 0
2018-02-01 15:01 | 422240.8 | 3960.0005 | 3 | 34 | 4.400124 | 0.505682 | 2.696478 | 0 | 11.63767 | 0
2018-02-01 15:03 | 422360.8 | 4080.0002 | 3 | 34 | 4.400177 | 0.4709549 | 2.712752 | 0 | 11.70928 | 0
2018-02-01 15:05 | 422480.8 | 4200.0016 | 3 | 34 | 4.400113 | 0.4399557 | 2.727927 | 0 | 11.77606 | 0
2018-02-01 15:07 | 422600.8 | 4320.0013 | 3 | 34 | 4.400155 | 0.4122066 | 2.742123 | 0 | 11.83852 | 0
2018-02-01 15:09 | 422720.8 | 4440.0011 | 3 | 34 | 4.400128 | 0.3857574 | 2.755414 | 0 | 11.897 | 0
2018-02-01 15:11 | 422840.8 | 4560.0008 | 3 | 34 | 4.400156 | 0.3621464 | 2.767881 | 0 | 11.95186 | 0
2018-02-01 15:13 | 422960.8 | 4680.0014 | 3 | 34 | 4.400162 | 0.3400192 | 2.77957 | 0 | 12.00329 | 0
2018-02-01 15:15 | 423080.8 | 4800.0011 | 3 | 34 | 4.400113 | 0.3186455 | 2.790551 | 0 | 12.05161 | 0
2018-02-01 15:17 | 423200.8 | 4920.0001 | 3 | 34 | 4.400136 | 0.2998199 | 2.800858 | 0 | 12.09696 | 0
2018-02-01 15:19 | 423320.8 | 5040.0015 | 3 | 34 | 4.400162 | 0.2822504 | 2.81055 | 0 | 12.13961 | 0
2018-02-01 15:21 | 423440.8 | 5160.0006 | 3 | 34 | 4.40009 | 0.2652311 | 2.819675 | 0 | 12.17976 | 0
2018-02-01 15:23 | 423560.8 | 5280.0003 | 3 | 34 | 4.400164 | 0.2508755 | 2.828277 | 0 | 12.21761 | 0
2018-02-01 15:25 | 423680.8 | 5400.0008 | 3 | 34 | 4.400137 | 0.2366505 | 2.836388 | 0 | 12.2533 | 0
2018-02-01 15:27 | 423800.8 | 5520.0012 | 3 | 34 | 4.400138 | 0.223115 | 2.844042 | 0 | 12.28698 | 0
2018-02-01 15:29 | 423920.8 | 5640.0011 | 3 | 34 | 4.400035 | 0.2099171 | 2.851266 | 0 | 12.31876 | 0
2018-02-01 15:31 | 424040.8 | 5760.0016 | 3 | 34 | 4.40008 | 0.1988955 | 2.858096 | 0 | 12.34881 | 0
2018-02-01 15:33 | 424160.8 | 5880.0013 | 3 | 34 | 4.400103 | 0.1885309 | 2.864557 | 0 | 12.37724 | 0
2018-02-01 15:35 | 424280.8 | 6000.0003 | 3 | 34 | 4.400151 | 0.1794939 | 2.870681 | 0 | 12.40419 | 0
2018-02-01 15:37 | 424400.8 | 6120.0001 | 3 | 34 | 4.400072 | 0.1695719 | 2.876495 | 0 | 12.42977 | 0
2018-02-01 15:39 | 424520.8 | 6240.0015 | 3 | 34 | 4.400053 | 0.1614132 | 2.88202 | 0 | 12.45408 | 0
2018-02-01 15:41 | 424640.8 | 6360.0013 | 3 | 34 | 4.400103 | 0.1543283 | 2.887282 | 0 | 12.47723 | 0
2018-02-01 15:43 | 424760.8 | 6480.0011 | 3 | 34 | 4.400122 | 0.1472855 | 2.892297 | 0 | 12.4993 | 0
2018-02-01 15:45 | 424880.8 | 6600.0008 | 3 | 34 | 4.4001 | 0.1403952 | 2.897078 | 0 | 12.52034 | 0
2018-02-01 15:47 | 425000.8 | 6720.0014 | 3 | 34 | 4.400092 | 0.1335897 | 2.90164 | 0 | 12.54041 | 0
2018-02-01 15:49 | 425120.8 | 6840.0012 | 3 | 34 | 4.40008 | 0.1275063 | 2.905992 | 0 | 12.55956 | 0
2018-02-01 15:51 | 425240.8 | 6960.0001 | 3 | 34 | 4.400057 | 0.1214647 | 2.910138 | 0 | 12.5778 | 0
2018-02-01 15:53 | 425360.8 | 7080.0007 | 3 | 34 | 4.400105 | 0.1165686 | 2.914105 | 0 | 12.59526 | 0
2018-02-01 15:55 | 425480.8 | 7200.0013 | 3 | 34 | 4.400164 | 0.1114807 | 2.917897 | 0 | 12.61194 | 0
2018-02-01 15:57 | 425600.8 | 7320.001 | 3 | 34 | 4.400122 | 0.1064215 | 2.921517 | 0 | 12.62787 | 0
2018-02-01 15:59 | 425720.8 | 7440.0008 | 3 | 34 | 4.400084 | 0.1015158 | 2.924973 | 0 | 12.64308 | 0
2018-02-01 16:01 | 425840.8 | 7560.0002 | 3 | 34 | 4.40009 | 0.09725475 | 2.928282 | 0 | 12.65764 | 0
2018-02-01 16:03 | 425960.8 | 7680.0004 | 3 | 34 | 4.400079 | 0.09293556 | 2.931458 | 0 | 12.67162 | 0
2018-02-01 16:05 | 426080.8 | 7800.001 | 3 | 34 | 4.400073 | 0.08903122 | 2.934492 | 0 | 12.68497 | 0
2018-02-01 16:07 | 426200.8 | 7920.0008 | 3 | 34 | 4.400059 | 0.0851078 | 2.9374 | 0 | 12.69776 | 0
2018-02-01 16:09 | 426320.8 | 8040.0006 | 3 | 34 | 4.400114 | 0.08221245 | 2.940188 | 0 | 12.71003 | 0
2018-02-01 16:09 | 426329.4 | 8048.5901 | 3 | 34 | 4.400063 | 0.0814991 | 2.940386 | 0 | 12.7109 | 0
2018-02-01 16:11 | 426449.5 | 120.0016 | 4 | 34 | 4.387809 | 0 | 2.940386 | 0 | 12.7109 | 0
2018-02-01 16:13 | 426569.5 | 240.0006 | 4 | 34 | 4.386243 | 0 | 2.940386 | 0 | 12.7109 | 0
2018-02-01 16:14 | 426629.5 | 300.0031 | 4 | 34 | 4.385718 | 0 | 2.940386 | 0 | 12.7109 | 0
2018-02-01 16:16 | 426749.5301 | 120.0007 | 5 | 34 | 3.948612 | -3.260196 | 2.940386 | 0.1086477 | 12.7109 | 0.4344034
2018-02-01 16:18 | 426869.5306 | 240.0012 | 5 | 34 | 3.906053 | -3.259828 | 2.940386 | 0.2173107 | 12.7109 | 0.8610676
2018-02-01 16:20 | 426989.5296 | 360.0002 | 5 | 34 | 3.86542 | -3.259838 | 2.940386 | 0.325981 | 12.7109 | 1.283342
2018-02-01 16:22 | 427109.5294 | 480 | 5 | 34 | 3.824706 | -3.260194 | 2.940386 | 0.4346505 | 12.7109 | 1.701175
2018-02-01 16:24 | 427229.53 | 600.0006 | 5 | 34 | 3.784514 | -3.260177 | 2.940386 | 0.5433149 | 12.7109 | 2.114599
2018-02-01 16:26 | 427349.5305 | 720.0011 | 5 | 34 | 3.744988 | -3.260142 | 2.940386 | 0.6519822 | 12.7109 | 2.523691
2018-02-01 16:28 | 427469.5295 | 840.0001 | 5 | 34 | 3.706209 | -3.260137 | 2.940386 | 0.7606236 | 12.7109 | 2.928438
2018-02-01 16:30 | 427589.5301 | 960.0007 | 5 | 34 | 3.668157 | -3.260163 | 2.940386 | 0.8693173 | 12.7109 | 3.329198
2018-02-01 16:32 | 427709.5299 | 1080.0005 | 5 | 34 | 3.632164 | -3.260102 | 2.940386 | 0.9779798 | 12.7109 | 3.725814
2018-02-01 16:34 | 427829.5297 | 1200.0003 | 5 | 34 | 3.597939 | -3.260098 | 2.940386 | 1.086613 | 12.7109 | 4.118515
2018-02-01 16:36 | 427949.5296 | 1320.0002 | 5 | 34 | 3.565663 | -3.259871 | 2.940386 | 1.195266 | 12.7109 | 4.507672
2018-02-01 16:38 | 428069.5301 | 1440.0007 | 5 | 34 | 3.535525 | -3.260104 | 2.940386 | 1.303985 | 12.7109 | 4.893667
2018-02-01 16:40 | 428189.5298 | 1560.0004 | 5 | 34 | 3.508781 | -3.260134 | 2.940386 | 1.412661 | 12.7109 | 5.276411
2018-02-01 16:42 | 428309.5295 | 1680.0001 | 5 | 34 | 3.484317 | -3.260134 | 2.940386 | 1.521315 | 12.7109 | 5.656312
2018-02-01 16:44 | 428429.5306 | 1800.0012 | 5 | 34 | 3.461257 | -3.260098 | 2.940386 | 1.630003 | 12.7109 | 6.033753
2018-02-01 16:46 | 428549.5303 | 1920.0009 | 5 | 34 | 3.438579 | -3.260042 | 2.940386 | 1.738666 | 12.7109 | 6.408625
2018-02-01 16:48 | 428669.5308 | 2040.0014 | 5 | 34 | 3.415674 | -3.26006 | 2.940386 | 1.847342 | 12.7109 | 6.781069
2018-02-01 16:50 | 428789.5296 | 2160.0002 | 5 | 34 | 3.393005 | -3.260059 | 2.940386 | 1.956 | 12.7109 | 7.150972
2018-02-01 16:52 | 428909.5309 | 2280.0015 | 5 | 34 | 3.369648 | -3.260143 | 2.940386 | 2.064676 | 12.7109 | 7.518446
2018-02-01 16:54 | 429029.5294 | 2400 | 5 | 34 | 3.344893 | -3.260142 | 2.940386 | 2.173328 | 12.7109 | 7.883226
2018-02-01 16:56 | 429149.5304 | 2520.001 | 5 | 34 | 3.318383 | -3.260118 | 2.940386 | 2.281997 | 12.7109 | 8.245295
2018-02-01 16:58 | 429269.5305 | 2640.0011 | 5 | 34 | 3.28886 | -3.260139 | 2.940386 | 2.390659 | 12.7109 | 8.604305
2018-02-01 17:00 | 429389.5305 | 2760.0011 | 5 | 34 | 3.255147 | -3.260104 | 2.940386 | 2.499302 | 12.7109 | 8.959837
2018-02-01 17:02 | 429509.5309 | 2880.0015 | 5 | 34 | 3.215542 | -3.260169 | 2.940386 | 2.608024 | 12.7109 | 9.311664
2018-02-01 17:04 | 429629.5297 | 3000.0003 | 5 | 34 | 3.166785 | -3.260056 | 2.940386 | 2.716676 | 12.7109 | 9.658495
2018-02-01 17:06 | 429749.5305 | 3120.0011 | 5 | 34 | 3.102384 | -3.2601 | 2.940386 | 2.825349 | 12.7109 | 9.99931
2018-02-01 17:08 | 429869.5306 | 3240.0012 | 5 | 34 | 3.007314 | -3.26017 | 2.940386 | 2.934021 | 12.7109 | 10.3317
2018-02-01 17:08 | 429876.7032 | 3247.1738 | 5 | 34 | 2.999996 | -3.260132 | 2.940386 | 2.940495 | 12.7109 | 10.35115
2018-02-01 17:10 | 429996.7 | 120.0013 | 6 | 34 | 3.623316 | 0 | 2.940386 | 2.940495 | 12.7109 | 10.35115
2018-02-01 17:12 | 430116.7 | 240.0006 | 6 | 34 | 3.665699 | 0 | 2.940386 | 2.940495 | 12.7109 | 10.35115
2018-02-01 17:13 | 430176.7 | 300.0014 | 6 | 34 | 3.675353 | 0 | 2.940386 | 2.940495 | 12.7109 | 10.35115
2018-02-01 17:13 | 430176.8 | 0.0048 | 7 | 35 | 3.67548 | 0 | 0 | 0 | 0 | 0
2018-02-01 17:15 | 430296.8 | 120.0018 | 2 | 35 | 4.200321 | 4.615974 | 0.1604152 | 0 | 0.6686646 | 0
2018-02-01 17:17 | 430416.8 | 240.0004 | 2 | 35 | 4.200279 | 4.133017 | 0.3057452 | 0 | 1.279093 | 0
2018-02-01 17:19 | 430536.8 | 360.0003 | 2 | 35 | 4.200284 | 3.799183 | 0.437755 | 0 | 1.83357 | 0
2018-02-01 17:21 | 430656.8 | 480.0019 | 2 | 35 | 4.200264 | 3.535036 | 0.5598748 | 0 | 2.346505 | 0
2018-02-01 17:23 | 430776.8 | 600.0018 | 2 | 35 | 4.20024 | 3.293209 | 0.6735606 | 0 | 2.824014 | 0
2018-02-01 17:23 | 430794.2 | 617.3801 | 2 | 35 | 4.20022 | 3.259995 | 0.6894469 | 0 | 2.89074 | 0
2018-02-01 17:25 | 430914.2 | 120.0014 | 3 | 35 | 4.222181 | 3.260098 | 0.7977317 | 0 | 3.346648 | 0
2018-02-01 17:27 | 431034.2 | 240.0008 | 3 | 35 | 4.246477 | 3.259819 | 0.9063821 | 0 | 3.806698 | 0
2018-02-01 17:29 | 431154.2 | 360.0018 | 3 | 35 | 4.272404 | 3.260187 | 1.015044 | 0 | 4.269521 | 0
2018-02-01 17:31 | 431274.2 | 480.001 | 3 | 35 | 4.299814 | 3.260176 | 1.123688 | 0 | 4.735173 | 0
2018-02-01 17:33 | 431394.2 | 600.0021 | 3 | 35 | 4.328807 | 3.259876 | 1.232393 | 0 | 5.204141 | 0
2018-02-01 17:35 | 431514.2 | 720.0022 | 3 | 35 | 4.359175 | 3.259798 | 1.341014 | 0 | 5.675979 | 0
2018-02-01 17:37 | 431634.2 | 840.0016 | 3 | 35 | 4.390983 | 3.26013 | 1.44973 | 0 | 6.151604 | 0
2018-02-01 17:39 | 431754.2 | 960.001 | 3 | 35 | 4.40024 | 3.026436 | 1.555402 | 0 | 6.616445 | 0
2018-02-01 17:41 | 431874.2 | 1080.0019 | 3 | 35 | 4.400247 | 2.766502 | 1.651794 | 0 | 7.040596 | 0
2018-02-01 17:43 | 431994.2 | 1200.0004 | 3 | 35 | 4.400239 | 2.541803 | 1.740208 | 0 | 7.429637 | 0
2018-02-01 17:45 | 432114.2 | 1320.0011 | 3 | 35 | 4.400216 | 2.344423 | 1.821583 | 0 | 7.787709 | 0
2018-02-01 17:47 | 432234.2 | 1440.0016 | 3 | 35 | 4.400223 | 2.171185 | 1.896785 | 0 | 8.118614 | 0
2018-02-01 17:49 | 432354.2 | 1560.0014 | 3 | 35 | 4.400227 | 2.017019 | 1.96655 | 0 | 8.425594 | 0
2018-02-01 17:51 | 432474.2 | 1680.0003 | 3 | 35 | 4.400189 | 1.877745 | 2.031429 | 0 | 8.711078 | 0
2018-02-01 17:53 | 432594.2 | 1800.0002 | 3 | 35 | 4.400235 | 1.752504 | 2.091917 | 0 | 8.977241 | 0
2018-02-01 17:55 | 432714.2 | 1920.0015 | 3 | 35 | 4.400184 | 1.636796 | 2.148359 | 0 | 9.225597 | 0
2018-02-01 17:57 | 432834.2 | 2040.0005 | 3 | 35 | 4.400201 | 1.528875 | 2.201112 | 0 | 9.457721 | 0
2018-02-01 17:59 | 432954.2 | 2160.0002 | 3 | 35 | 4.400198 | 1.428665 | 2.25038 | 0 | 9.674509 | 0
2018-02-01 18:01 | 433074.2 | 2280.0016 | 3 | 35 | 4.400238 | 1.335145 | 2.296439 | 0 | 9.877177 | 0
2018-02-01 18:03 | 433194.2 | 2400.0007 | 3 | 35 | 4.400164 | 1.24657 | 2.339448 | 0 | 10.06643 | 0
2018-02-01 18:05 | 433314.2 | 2520.0004 | 3 | 35 | 4.40019 | 1.164069 | 2.379597 | 0 | 10.24309 | 0
2018-02-01 18:07 | 433434.2 | 2640.001 | 3 | 35 | 4.400164 | 1.087146 | 2.417126 | 0 | 10.40823 | 0
2018-02-01 18:09 | 433554.2 | 2760.0001 | 3 | 35 | 4.400182 | 1.015574 | 2.452158 | 0 | 10.56237 | 0
2018-02-01 18:11 | 433674.2 | 2880.0013 | 3 | 35 | 4.400212 | 0.9486094 | 2.484885 | 0 | 10.70638 | 0
2018-02-01 18:13 | 433794.2 | 3000.0003 | 3 | 35 | 4.400184 | 0.8852663 | 2.515417 | 0 | 10.84072 | 0
2018-02-01 18:15 | 433914.2 | 3120.0009 | 3 | 35 | 4.400184 | 0.8257961 | 2.543922 | 0 | 10.96615 | 0
2018-02-01 18:17 | 434034.2 | 3240.0006 | 3 | 35 | 4.400173 | 0.7700481 | 2.570523 | 0 | 11.0832 | 0
2018-02-01 18:19 | 434154.2 | 3360.0012 | 3 | 35 | 4.400111 | 0.7172623 | 2.595313 | 0 | 11.19228 | 0
2018-02-01 18:21 | 434274.2 | 3480.0017 | 3 | 35 | 4.400167 | 0.6695137 | 2.618428 | 0 | 11.29399 | 0
2018-02-01 18:23 | 434394.2 | 3600.0015 | 3 | 35 | 4.400177 | 0.6246548 | 2.639988 | 0 | 11.38886 | 0
2018-02-01 18:25 | 434514.2 | 3720.0005 | 3 | 35 | 4.400194 | 0.5831594 | 2.660106 | 0 | 11.47738 | 0
2018-02-01 18:27 | 434634.2 | 3840.001 | 3 | 35 | 4.400162 | 0.5440826 | 2.678873 | 0 | 11.55996 | 0
2018-02-01 18:29 | 434754.2 | 3960.0003 | 3 | 35 | 4.400196 | 0.508378 | 2.696411 | 0 | 11.63713 | 0
2018-02-01 18:31 | 434874.2 | 4080.0007 | 3 | 35 | 4.400161 | 0.4745026 | 2.712774 | 0 | 11.70913 | 0
2018-02-01 18:33 | 434994.2 | 4200.0013 | 3 | 35 | 4.400104 | 0.4431601 | 2.728077 | 0 | 11.77647 | 0
2018-02-01 18:35 | 435114.2 | 4320.0009 | 3 | 35 | 4.400148 | 0.4152517 | 2.742386 | 0 | 11.83943 | 0
2018-02-01 18:37 | 435234.2 | 4440.0016 | 3 | 35 | 4.400131 | 0.3885393 | 2.755777 | 0 | 11.89835 | 0
2018-02-01 18:39 | 435354.2 | 4560.0005 | 3 | 35 | 4.400132 | 0.3639727 | 2.768313 | 0 | 11.95351 | 0
2018-02-01 18:41 | 435474.2 | 4680.0012 | 3 | 35 | 4.40018 | 0.3418341 | 2.780062 | 0 | 12.00521 | 0
2018-02-01 18:43 | 435594.2 | 4800.0001 | 3 | 35 | 4.400155 | 0.3204699 | 2.791084 | 0 | 12.05371 | 0
2018-02-01 18:45 | 435714.2 | 4920.0015 | 3 | 35 | 4.400107 | 0.3006592 | 2.80144 | 0 | 12.09927 | 0
2018-02-01 18:47 | 435834.2 | 5040.0004 | 3 | 35 | 4.4001 | 0.2830057 | 2.811168 | 0 | 12.14208 | 0
2018-02-01 18:49 | 435954.2 | 5160.001 | 3 | 35 | 4.400142 | 0.2665844 | 2.820321 | 0 | 12.18235 | 0
2018-02-01 18:51 | 436074.2 | 5280.0008 | 3 | 35 | 4.40009 | 0.2505989 | 2.828943 | 0 | 12.22029 | 0
2018-02-01 18:53 | 436194.2 | 5400.0028 | 3 | 35 | 4.400159 | 0.2370014 | 2.837066 | 0 | 12.25603 | 0
2018-02-01 18:55 | 436314.2 | 5520.001 | 3 | 35 | 4.400069 | 0.2227354 | 2.844731 | 0 | 12.28976 | 0
2018-02-01 18:57 | 436434.2 | 5640.0017 | 3 | 35 | 4.400154 | 0.2114515 | 2.851973 | 0 | 12.32162 | 0
2018-02-01 18:59 | 436554.2 | 5760.0014 | 3 | 35 | 4.400137 | 0.199955 | 2.858815 | 0 | 12.35173 | 0
2018-02-01 19:01 | 436674.2 | 5880.0004 | 3 | 35 | 4.400102 | 0.1889658 | 2.865293 | 0 | 12.38023 | 0
2018-02-01 19:03 | 436794.2 | 6000.0001 | 3 | 35 | 4.400068 | 0.1792727 | 2.871432 | 0 | 12.40724 | 0
2018-02-01 19:05 | 436914.2 | 6120.0015 | 3 | 35 | 4.400124 | 0.1702538 | 2.877264 | 0 | 12.43291 | 0
2018-02-01 19:07 | 437034.2 | 6240.0005 | 3 | 35 | 4.400073 | 0.1617622 | 2.882803 | 0 | 12.45728 | 0
2018-02-01 19:09 | 437154.2 | 6360.0002 | 3 | 35 | 4.400024 | 0.1535416 | 2.888074 | 0 | 12.48047 | 0
2018-02-01 19:11 | 437274.2 | 6480 | 3 | 35 | 4.400116 | 0.1468792 | 2.893103 | 0 | 12.5026 | 0
2018-02-01 19:13 | 437394.2 | 6600.0006 | 3 | 35 | 4.400131 | 0.1403017 | 2.897887 | 0 | 12.52365 | 0
2018-02-01 19:15 | 437514.2 | 6720.0011 | 3 | 35 | 4.400083 | 0.1336432 | 2.902454 | 0 | 12.54375 | 0
2018-02-01 19:17 | 437634.2 | 6840.0001 | 3 | 35 | 4.400064 | 0.1271687 | 2.906805 | 0 | 12.56289 | 0
2018-02-01 19:19 | 437754.2 | 6960.0007 | 3 | 35 | 4.400111 | 0.1217451 | 2.910945 | 0 | 12.58111 | 0
2018-02-01 19:21 | 437874.2 | 7080.0004 | 3 | 35 | 4.400084 | 0.1161375 | 2.914911 | 0 | 12.59856 | 0
2018-02-01 19:23 | 437994.2 | 7200.001 | 3 | 35 | 4.400094 | 0.1111345 | 2.918695 | 0 | 12.61521 | 0
2018-02-01 19:25 | 438114.2 | 7320.0014 | 3 | 35 | 4.400104 | 0.1064968 | 2.922321 | 0 | 12.63116 | 0
2018-02-01 19:27 | 438234.2 | 7440.0002 | 3 | 35 | 4.400095 | 0.1019211 | 2.925788 | 0 | 12.64642 | 0
2018-02-01 19:29 | 438354.2 | 7560 | 3 | 35 | 4.400071 | 0.09761429 | 2.929104 | 0 | 12.66101 | 0
2018-02-01 19:31 | 438474.2 | 7680.0006 | 3 | 35 | 4.40006 | 0.09331799 | 2.932287 | 0 | 12.67502 | 0
2018-02-01 19:33 | 438594.2 | 7800.0011 | 3 | 35 | 4.400058 | 0.08915424 | 2.93533 | 0 | 12.6884 | 0
2018-02-01 19:35 | 438714.2 | 7920.0015 | 3 | 35 | 4.400128 | 0.085886 | 2.93825 | 0 | 12.70125 | 0
2018-02-01 19:37 | 438834.2 | 8040.0012 | 3 | 35 | 4.400047 | 0.08189106 | 2.941039 | 0 | 12.71352 | 0
2018-02-01 19:38 | 438872.6 | 8078.3153 | 3 | 35 | 4.400148 | 0.08149242 | 2.941911 | 0 | 12.71736 | 0
2018-02-01 19:40 | 438992.6 | 120.0013 | 4 | 35 | 4.387914 | 0 | 2.941911 | 0 | 12.71736 | 0
2018-02-01 19:42 | 439112.6 | 240.0009 | 4 | 35 | 4.386358 | 0 | 2.941911 | 0 | 12.71736 | 0
2018-02-01 19:43 | 439172.6 | 300.0032 | 4 | 35 | 4.385822 | 0 | 2.941911 | 0 | 12.71736 | 0
2018-02-01 19:45 | 439292.7 | 120.0014 | 5 | 35 | 3.949078 | -3.260124 | 2.941911 | 0.1086514 | 12.71736 | 0.4344473
2018-02-01 19:47 | 439412.7 | 240.0011 | 5 | 35 | 3.906313 | -3.260136 | 2.941911 | 0.217333 | 12.71736 | 0.8612278
2018-02-01 19:49 | 439532.7 | 360.0014 | 5 | 35 | 3.865833 | -3.260102 | 2.941911 | 0.3260008 | 12.71736 | 1.283524
2018-02-01 19:51 | 439652.7 | 480.001 | 5 | 35 | 3.824909 | -3.260092 | 2.941911 | 0.4346455 | 12.71736 | 1.701304
2018-02-01 19:53 | 439772.7 | 600.0011 | 5 | 35 | 3.784769 | -3.260104 | 2.941911 | 0.5433078 | 12.71736 | 2.114741
2018-02-01 19:55 | 439892.7 | 720.0011 | 5 | 35 | 3.745529 | -3.260034 | 2.941911 | 0.6519795 | 12.71736 | 2.523904
2018-02-01 19:57 | 440012.7 | 840.001 | 5 | 35 | 3.706719 | -3.260009 | 2.941911 | 0.7605548 | 12.71736 | 2.928467
2018-02-01 19:59 | 440132.7 | 960.0008 | 5 | 35 | 3.668584 | -3.260129 | 2.941911 | 0.8692558 | 12.71736 | 3.329307
2018-02-01 20:01 | 440252.7 | 1080.0001 | 5 | 35 | 3.632341 | -3.260082 | 2.941911 | 0.9779927 | 12.71736 | 3.726233
2018-02-01 20:03 | 440372.7 | 1200.0001 | 5 | 35 | 3.59754 | -3.260062 | 2.941911 | 1.086635 | 12.71736 | 4.118948
2018-02-01 20:05 | 440492.7 | 1320.0005 | 5 | 35 | 3.565318 | -3.260044 | 2.941911 | 1.195339 | 12.71736 | 4.508241
2018-02-01 20:07 | 440612.7 | 1440.0014 | 5 | 35 | 3.53621 | -3.26 | 2.941911 | 1.304001 | 12.71736 | 4.894047
2018-02-01 20:09 | 440732.7 | 1560.0011 | 5 | 35 | 3.509828 | -3.26006 | 2.941911 | 1.412675 | 12.71736 | 5.276893
2018-02-01 20:11 | 440852.7 | 1680.0008 | 5 | 35 | 3.485143 | -3.260046 | 2.941911 | 1.521332 | 12.71736 | 5.656901
2018-02-01 20:13 | 440972.7 | 1800.0011 | 5 | 35 | 3.4612 | -3.260118 | 2.941911 | 1.629989 | 12.71736 | 6.03428
2018-02-01 20:15 | 441092.7 | 1920.0017 | 5 | 35 | 3.437967 | -3.260092 | 2.941911 | 1.738609 | 12.71736 | 6.408969
2018-02-01 20:17 | 441212.7 | 2040.0014 | 5 | 35 | 3.41526 | -3.260112 | 2.941911 | 1.847338 | 12.71736 | 6.781545
2018-02-01 20:19 | 441332.7 | 2160.0012 | 5 | 35 | 3.392851 | -3.260156 | 2.941911 | 1.955989 | 12.71736 | 7.151392
2018-02-01 20:21 | 441452.7 | 2280.001 | 5 | 35 | 3.369511 | -3.260122 | 2.941911 | 2.064663 | 12.71736 | 7.518843
2018-02-01 20:23 | 441572.7 | 2400.0016 | 5 | 35 | 3.345492 | -3.260197 | 2.941911 | 2.173347 | 12.71736 | 7.883768
2018-02-01 20:25 | 441692.7 | 2520.0017 | 5 | 35 | 3.318866 | -3.260176 | 2.941911 | 2.281987 | 12.71736 | 8.245805
2018-02-01 20:27 | 441812.7 | 2640.0012 | 5 | 35 | 3.289221 | -3.26017 | 2.941911 | 2.390685 | 12.71736 | 8.604987
2018-02-01 20:29 | 441932.7 | 2760.0008 | 5 | 35 | 3.255378 | -3.260091 | 2.941911 | 2.499347 | 12.71736 | 8.960599
2018-02-01 20:31 | 442052.7 | 2880.0006 | 5 | 35 | 3.216208 | -3.260159 | 2.941911 | 2.608024 | 12.71736 | 9.312322
2018-02-01 20:33 | 442172.7 | 3000.0013 | 5 | 35 | 3.167885 | -3.260172 | 2.941911 | 2.716649 | 12.71736 | 9.659168
2018-02-01 20:35 | 442292.7 | 3120.001 | 5 | 35 | 3.103805 | -3.26012 | 2.941911 | 2.8253 | 12.71736 | 10.00007
2018-02-01 20:37 | 442412.7 | 3240.0007 | 5 | 35 | 3.008966 | -3.259921 | 2.941911 | 2.934008 | 12.71736 | 10.33274
2018-02-01 20:37 | 442421.3 | 3248.5718 | 5 | 35 | 2.999996 | -3.260118 | 2.941911 | 2.941773 | 12.71736 | 10.35607
2018-02-01 20:39 | 442541.3 | 120.0014 | 6 | 35 | 3.622909 | 0 | 2.941911 | 2.941773 | 12.71736 | 10.35607
2018-02-01 20:41 | 442661.3 | 240.0017 | 6 | 35 | 3.665318 | 0 | 2.941911 | 2.941773 | 12.71736 | 10.35607
2018-02-01 20:42 | 442721.3 | 300.0032 | 6 | 35 | 3.674953 | 0 | 2.941911 | 2.941773 | 12.71736 | 10.35607
2018-02-01 20:42 | 442721.3 | 0.0027 | 7 | 36 | 3.674979 | 0 | 0 | 0 | 0 | 0
2018-02-01 20:44 | 442841.4 | 120.0023 | 2 | 36 | 4.200277 | 4.610855 | 0.1603927 | 0 | 0.6685786 | 0
2018-02-01 20:46 | 442961.4 | 240.001 | 2 | 36 | 4.20027 | 4.129635 | 0.3056224 | 0 | 1.278586 | 0
2018-02-01 20:48 | 443081.4 | 360.0004 | 2 | 36 | 4.200262 | 3.794903 | 0.4373778 | 0 | 1.831994 | 0
2018-02-01 20:50 | 443201.4 | 480.002 | 2 | 36 | 4.200196 | 3.532949 | 0.5594948 | 0 | 2.344917 | 0
2018-02-01 20:52 | 443321.4 | 600.0019 | 2 | 36 | 4.200276 | 3.294048 | 0.673184 | 0 | 2.82244 | 0
2018-02-01 20:52 | 443339.2 | 617.7627 | 2 | 36 | 4.200273 | 3.259995 | 0.6893243 | 0 | 2.890234 | 0
2018-02-01 20:54 | 443459.2 | 120.0013 | 3 | 36 | 4.221751 | 3.259869 | 0.7977021 | 0 | 3.34652 | 0
2018-02-01 20:56 | 443579.2 | 240.0011 | 3 | 36 | 4.246017 | 3.260067 | 0.9063797 | 0 | 3.806633 | 0
2018-02-01 20:58 | 443699.2 | 360.001 | 3 | 36 | 4.271964 | 3.259855 | 1.015036 | 0 | 4.269385 | 0
2018-02-01 21:00 | 443819.2 | 480.001 | 3 | 36 | 4.299476 | 3.259769 | 1.123695 | 0 | 4.735054 | 0
2018-02-01 21:02 | 443939.2 | 600.0009 | 3 | 36 | 4.328127 | 3.259821 | 1.232359 | 0 | 5.203797 | 0
2018-02-01 21:04 | 444059.2 | 720.0009 | 3 | 36 | 4.358568 | 3.259838 | 1.341021 | 0 | 5.675741 | 0
2018-02-01 21:06 | 444179.2 | 840.0017 | 3 | 36 | 4.390741 | 3.259817 | 1.449719 | 0 | 6.151244 | 0
2018-02-01 21:08 | 444299.2 | 960.0025 | 3 | 36 | 4.400263 | 3.02631 | 1.555353 | 0 | 6.615914 | 0
2018-02-01 21:10 | 444419.2 | 1080.0001 | 3 | 36 | 4.400274 | 2.767454 | 1.651832 | 0 | 7.040445 | 0
2018-02-01 21:12 | 444539.2 | 1200.0028 | 3 | 36 | 4.400251 | 2.543161 | 1.740238 | 0 | 7.429454 | 0
2018-02-01 21:14 | 444659.2 | 1320.0017 | 3 | 36 | 4.400258 | 2.345335 | 1.821635 | 0 | 7.787623 | 0
2018-02-01 21:16 | 444779.2 | 1440.0023 | 3 | 36 | 4.400164 | 2.169397 | 1.896849 | 0 | 8.118581 | 0
2018-02-01 21:18 | 444899.2 | 1560.0002 | 3 | 36 | 4.400225 | 2.013728 | 1.966524 | 0 | 8.425167 | 0
2018-02-01 21:20 | 445019.2 | 1680.003 | 3 | 36 | 4.400295 | 1.877152 | 2.031286 | 0 | 8.710134 | 0
2018-02-01 21:22 | 445139.2 | 1800.0008 | 3 | 36 | 4.400239 | 1.750905 | 2.091733 | 0 | 8.976115 | 0
2018-02-01 21:24 | 445259.2 | 1920.0011 | 3 | 36 | 4.400185 | 1.635461 | 2.148113 | 0 | 9.2242 | 0
2018-02-01 21:26 | 445379.2 | 2040.0028 | 3 | 36 | 4.400162 | 1.528148 | 2.200855 | 0 | 9.456272 | 0
2018-02-01 21:28 | 445499.2 | 2160.0004 | 3 | 36 | 4.40019 | 1.429949 | 2.250176 | 0 | 9.673297 | 0
2018-02-01 21:30 | 445619.2 | 2280.0006 | 3 | 36 | 4.400187 | 1.33586 | 2.296215 | 0 | 9.875879 | 0
2018-02-01 21:32 | 445739.2 | 2400.0007 | 3 | 36 | 4.400219 | 1.247142 | 2.339268 | 0 | 10.06532 | 0
2018-02-01 21:34 | 445859.2 | 2520.0011 | 3 | 36 | 4.400212 | 1.165066 | 2.379445 | 0 | 10.24211 | 0
2018-02-01 21:36 | 445979.2 | 2640.0014 | 3 | 36 | 4.400162 | 1.086981 | 2.416974 | 0 | 10.40724 | 0
2018-02-01 21:38 | 446099.2 | 2760.0008 | 3 | 36 | 4.400233 | 1.016009 | 2.452001 | 0 | 10.56137 | 0
2018-02-01 21:40 | 446219.2 | 2880.0005 | 3 | 36 | 4.400177 | 0.9472389 | 2.484706 | 0 | 10.70528 | 0
2018-02-01 21:42 | 446339.2 | 3000.0024 | 3 | 36 | 4.400173 | 0.8841152 | 2.515219 | 0 | 10.83954 | 0
2018-02-01 21:44 | 446459.2 | 3120.0003 | 3 | 36 | 4.40014 | 0.8246288 | 2.543695 | 0 | 10.96484 | 0
2018-02-01 21:46 | 446579.2 | 3240.0015 | 3 | 36 | 4.400116 | 0.7687092 | 2.57026 | 0 | 11.08173 | 0
2018-02-01 21:48 | 446699.2 | 3360.0003 | 3 | 36 | 4.400192 | 0.7179403 | 2.595042 | 0 | 11.19077 | 0
2018-02-01 21:50 | 446819.2 | 3480.0005 | 3 | 36 | 4.400108 | 0.6691122 | 2.618149 | 0 | 11.29245 | 0
2018-02-01 21:52 | 446939.2 | 3600.001 | 3 | 36 | 4.40015 | 0.6250763 | 2.639729 | 0 | 11.38741 | 0
2018-02-01 21:54 | 447059.2 | 3720.0012 | 3 | 36 | 4.400147 | 0.5843601 | 2.65988 | 0 | 11.47607 | 0
2018-02-01 21:56 | 447179.2 | 3840.0013 | 3 | 36 | 4.400178 | 0.5457687 | 2.67871 | 0 | 11.55893 | 0
2018-02-01 21:58 | 447299.2 | 3960.0013 | 3 | 36 | 4.400197 | 0.5093842 | 2.696276 | 0 | 11.63622 | 0
2018-02-01 22:00 | 447419.2 | 4080.0012 | 3 | 36 | 4.400164 | 0.4756155 | 2.712669 | 0 | 11.70835 | 0
2018-02-01 22:02 | 447539.2 | 4200.0012 | 3 | 36 | 4.400143 | 0.4441233 | 2.727992 | 0 | 11.77578 | 0
2018-02-01 22:04 | 447659.2 | 4320.0011 | 3 | 36 | 4.400177 | 0.4159889 | 2.742317 | 0 | 11.83881 | 0
2018-02-01 22:06 | 447779.2 | 4440.0012 | 3 | 36 | 4.400124 | 0.3889475 | 2.755721 | 0 | 11.89779 | 0
2018-02-01 22:08 | 447899.2 | 4560.0003 | 3 | 36 | 4.400127 | 0.3646193 | 2.768284 | 0 | 11.95306 | 0
2018-02-01 22:10 | 448019.2 | 4680.0006 | 3 | 36 | 4.400097 | 0.3415794 | 2.780043 | 0 | 12.00481 | 0
2018-02-01 22:12 | 448139.2 | 4800.0007 | 3 | 36 | 4.400121 | 0.3211718 | 2.791105 | 0 | 12.05348 | 0
2018-02-01 22:14 | 448259.2 | 4920.0016 | 3 | 36 | 4.400095 | 0.301403 | 2.80148 | 0 | 12.09913 | 0
2018-02-01 22:16 | 448379.2 | 5040.0009 | 3 | 36 | 4.400072 | 0.2833099 | 2.811228 | 0 | 12.14203 | 0
2018-02-01 22:18 | 448499.2 | 5160.0011 | 3 | 36 | 4.400139 | 0.2672777 | 2.820409 | 0 | 12.18242 | 0
2018-02-01 22:20 | 448619.2 | 5280.001 | 3 | 36 | 4.400125 | 0.2516403 | 2.829049 | 0 | 12.22044 | 0
2018-02-01 22:22 | 448739.2 | 5400.0009 | 3 | 36 | 4.400113 | 0.2369967 | 2.837191 | 0 | 12.25627 | 0
2018-02-01 22:24 | 448859.2 | 5520.0017 | 3 | 36 | 4.400096 | 0.2238712 | 2.844876 | 0 | 12.29008 | 0
2018-02-01 22:26 | 448979.2 | 5640.0017 | 3 | 36 | 4.400135 | 0.2121086 | 2.852136 | 0 | 12.32203 | 0
2018-02-01 22:28 | 449099.2 | 5760.0009 | 3 | 36 | 4.40006 | 0.1999664 | 2.859006 | 0 | 12.35225 | 0
2018-02-01 22:30 | 449219.2 | 5880.0011 | 3 | 36 | 4.400139 | 0.1903276 | 2.865511 | 0 | 12.38088 | 0
2018-02-01 22:32 | 449339.2 | 6000.0005 | 3 | 36 | 4.400064 | 0.1799698 | 2.871682 | 0 | 12.40803 | 0
2018-02-01 22:34 | 449459.2 | 6120.0005 | 3 | 36 | 4.400125 | 0.171711 | 2.877544 | 0 | 12.43382 | 0
2018-02-01 22:36 | 449579.2 | 6240.0013 | 3 | 36 | 4.400089 | 0.1632261 | 2.883117 | 0 | 12.45835 | 0
2018-02-01 22:38 | 449699.2 | 6360.0013 | 3 | 36 | 4.400094 | 0.1549673 | 2.888424 | 0 | 12.48169 | 0
2018-02-01 22:40 | 449819.2 | 6480.0014 | 3 | 36 | 4.400117 | 0.147871 | 2.893475 | 0 | 12.50392 | 0
2018-02-01 22:42 | 449939.2 | 6600.0015 | 3 | 36 | 4.400158 | 0.1410608 | 2.898288 | 0 | 12.5251 | 0
2018-02-01 22:44 | 450059.2 | 6720.0014 | 3 | 36 | 4.400142 | 0.1343279 | 2.902864 | 0 | 12.54523 | 0
2018-02-01 22:46 | 450179.2 | 6840.0002 | 3 | 36 | 4.400083 | 0.1279736 | 2.907234 | 0 | 12.56446 | 0
2018-02-01 22:48 | 450299.2 | 6960.0012 | 3 | 36 | 4.400121 | 0.1225491 | 2.911402 | 0 | 12.5828 | 0
2018-02-01 22:50 | 450419.2 | 7080.0016 | 3 | 36 | 4.400086 | 0.1168795 | 2.915389 | 0 | 12.60034 | 0
2018-02-01 22:52 | 450539.2 | 7200.0012 | 3 | 36 | 4.400089 | 0.1114788 | 2.9192 | 0 | 12.61711 | 0
2018-02-01 22:54 | 450659.2 | 7320.0009 | 3 | 36 | 4.400107 | 0.1068144 | 2.922839 | 0 | 12.63313 | 0
2018-02-01 22:56 | 450779.2 | 7440.0007 | 3 | 36 | 4.400059 | 0.1018982 | 2.92632 | 0 | 12.64844 | 0
2018-02-01 22:58 | 450899.2 | 7560.0005 | 3 | 36 | 4.400098 | 0.09800148 | 2.92965 | 0 | 12.66309 | 0
2018-02-01 23:00 | 451019.2 | 7680.0016 | 3 | 36 | 4.400089 | 0.09370422 | 2.932842 | 0 | 12.67714 | 0
2018-02-01 23:02 | 451139.2 | 7800.0006 | 3 | 36 | 4.400063 | 0.08946705 | 2.935893 | 0 | 12.69057 | 0
2018-02-01 23:04 | 451259.2 | 7920.0003 | 3 | 36 | 4.400074 | 0.08594608 | 2.938823 | 0 | 12.70346 | 0
2018-02-01 23:06 | 451379.2 | 8040.0017 | 3 | 36 | 4.400091 | 0.08263969 | 2.941634 | 0 | 12.71583 | 0
2018-02-01 23:06 | 451394.3 | 8055.1706 | 3 | 36 | 4.40001 | 0.0814991 | 2.94198 | 0 | 12.71735 | 0
2018-02-01 23:08 | 451514.4 | 120.0013 | 4 | 36 | 4.387746 | 0 | 2.94198 | 0 | 12.71735 | 0
2018-02-01 23:10 | 451634.4 | 240 | 4 | 36 | 4.386143 | 0 | 2.94198 | 0 | 12.71735 | 0
2018-02-01 23:11 | 451694.4 | 300.0006 | 4 | 36 | 4.385617 | 0 | 2.94198 | 0 | 12.71735 | 0
2018-02-01 23:13 | 451814.5 | 120.0006 | 5 | 36 | 3.949936 | -3.260029 | 2.94198 | 0.1086254 | 12.71735 | 0.4344335
2018-02-01 23:15 | 451934.5 | 240.001 | 5 | 36 | 3.907604 | -3.260036 | 2.94198 | 0.2172999 | 12.71735 | 0.8613061
2018-02-01 23:17 | 452054.5 | 360.0014 | 5 | 36 | 3.866805 | -3.260013 | 2.94198 | 0.3259897 | 12.71735 | 1.283816
2018-02-01 23:19 | 452174.5 | 480.0013 | 5 | 36 | 3.825613 | -3.260098 | 2.94198 | 0.4346478 | 12.71735 | 1.701733
2018-02-01 23:21 | 452294.5 | 600.0008 | 5 | 36 | 3.785436 | -3.260049 | 2.94198 | 0.5432971 | 12.71735 | 2.11519
2018-02-01 23:23 | 452414.5 | 720.001 | 5 | 36 | 3.746233 | -3.260022 | 2.94198 | 0.6519675 | 12.71735 | 2.524421
2018-02-01 23:25 | 452534.5 | 840.0011 | 5 | 36 | 3.707095 | -3.26002 | 2.94198 | 0.7606544 | 12.71735 | 2.929452
2018-02-01 23:27 | 452654.5 | 960.0002 | 5 | 36 | 3.669076 | -3.260011 | 2.94198 | 0.8693009 | 12.71735 | 3.330148
2018-02-01 23:29 | 452774.5 | 1080.0005 | 5 | 36 | 3.632 | -3.260069 | 2.94198 | 0.9779964 | 12.71735 | 3.726927
2018-02-01 23:31 | 452894.5 | 1200.0011 | 5 | 36 | 3.597211 | -3.26006 | 2.94198 | 1.086658 | 12.71735 | 4.119675
2018-02-01 23:33 | 453014.5 | 1320.0016 | 5 | 36 | 3.565255 | -3.260163 | 2.94198 | 1.195332 | 12.71735 | 4.508835
2018-02-01 23:35 | 453134.5 | 1440.0013 | 5 | 36 | 3.536448 | -3.260089 | 2.94198 | 1.304003 | 12.71735 | 4.894688
2018-02-01 23:37 | 453254.5 | 1560.0003 | 5 | 36 | 3.510123 | -3.260154 | 2.94198 | 1.412636 | 12.71735 | 5.277416
2018-02-01 23:39 | 453374.5 | 1680.0001 | 5 | 36 | 3.485156 | -3.260165 | 2.94198 | 1.521315 | 12.71735 | 5.657529
2018-02-01 23:41 | 453494.5 | 1800.0015 | 5 | 36 | 3.461313 | -3.259763 | 2.94198 | 1.630007 | 12.71735 | 6.035043
2018-02-01 23:43 | 453614.5 | 1920.0012 | 5 | 36 | 3.437859 | -3.260149 | 2.94198 | 1.738672 | 12.71735 | 6.40989
2018-02-01 23:45 | 453734.5 | 2040.0011 | 5 | 36 | 3.415161 | -3.259874 | 2.94198 | 1.847287 | 12.71735 | 6.782057
2018-02-01 23:47 | 453854.5 | 2160.0008 | 5 | 36 | 3.39253 | -3.25983 | 2.94198 | 1.956001 | 12.71735 | 7.152104
2018-02-01 23:49 | 453974.5 | 2280.0006 | 5 | 36 | 3.369118 | -3.260177 | 2.94198 | 2.064656 | 12.71735 | 7.51946
2018-02-01 23:51 | 454094.5 | 2400.0013 | 5 | 36 | 3.344448 | -3.260002 | 2.94198 | 2.17333 | 12.71735 | 7.884275
2018-02-01 23:53 | 454214.5 | 2520.0011 | 5 | 36 | 3.317575 | -3.260187 | 2.94198 | 2.282005 | 12.71735 | 8.246288
2018-02-01 23:55 | 454334.5 | 2640.0016 | 5 | 36 | 3.287677 | -3.259876 | 2.94198 | 2.390641 | 12.71735 | 8.605105
2018-02-01 23:57 | 454454.5 | 2760.0006 | 5 | 36 | 3.254025 | -3.260203 | 2.94198 | 2.499338 | 12.71735 | 8.960682
2018-02-01 23:59 | 454574.5 | 2880.0004 | 5 | 36 | 3.214549 | -3.260107 | 2.94198 | 2.607986 | 12.71735 | 9.31214
2018-02-02 00:01 | 454694.5 | 3000.0008 | 5 | 36 | 3.165555 | -3.260124 | 2.94198 | 2.716674 | 12.71735 | 9.658979
2018-02-02 00:03 | 454814.5 | 3120.0004 | 5 | 36 | 3.100544 | -3.260087 | 2.94198 | 2.825331 | 12.71735 | 9.999593
2018-02-02 00:05 | 454934.5 | 3240 | 5 | 36 | 3.004072 | -3.260069 | 2.94198 | 2.934015 | 12.71735 | 10.33173
2018-02-02 00:06 | 454938.4 | 3243.9125 | 5 | 36 | 2.999999 | -3.260046 | 2.94198 | 2.937559 | 12.71735 | 10.34237
2018-02-02 00:08 | 455058.4 | 120.0004 | 6 | 36 | 3.62376 | 0 | 2.94198 | 2.937559 | 12.71735 | 10.34237
2018-02-02 00:10 | 455178.4 | 240.0013 | 6 | 36 | 3.666111 | 0 | 2.94198 | 2.937559 | 12.71735 | 10.34237
2018-02-02 00:11 | 455238.4 | 300.0036 | 6 | 36 | 3.675722 | 0 | 2.94198 | 2.937559 | 12.71735 | 10.34237
2018-02-02 00:11 | 455238.4535 | 0.0027 | 7 | 37 | 3.675644 | 0 | 0 | 0 | 0 | 0
2018-02-02 00:13 | 455358.5 | 120.0011 | 2 | 37 | 4.200289 | 4.603462 | 0.1603228 | 0 | 0.6683682 | 0
2018-02-02 00:15 | 455478.5 | 240.0016 | 2 | 37 | 4.200307 | 4.118113 | 0.3052631 | 0 | 1.27716 | 0
2018-02-02 00:17 | 455598.5 | 360.0007 | 2 | 37 | 4.200274 | 3.783522 | 0.4366179 | 0 | 1.828885 | 0
2018-02-02 00:19 | 455718.5 | 480.0001 | 2 | 37 | 4.20022 | 3.521879 | 0.5582648 | 0 | 2.339834 | 0
2018-02-02 00:21 | 455838.5 | 600.0011 | 2 | 37 | 4.20025 | 3.284081 | 0.671675 | 0 | 2.816185 | 0
2018-02-02 00:21 | 455850.7 | 612.1635 | 2 | 37 | 4.200221 | 3.259995 | 0.6827402 | 0 | 2.862661 | 0
2018-02-02 00:23 | 455970.7 | 120.0019 | 3 | 37 | 4.221529 | 3.26013 | 0.7909733 | 0 | 3.318313 | 0
2018-02-02 00:25 | 456090.7 | 240.0001 | 3 | 37 | 4.245889 | 3.260151 | 0.8996896 | 0 | 3.778574 | 0
2018-02-02 00:27 | 456210.7 | 360.0013 | 3 | 37 | 4.271656 | 3.259794 | 1.008368 | 0 | 4.241401 | 0
2018-02-02 00:29 | 456330.7 | 480.0003 | 3 | 37 | 4.299246 | 3.260143 | 1.117016 | 0 | 4.706996 | 0
2018-02-02 00:31 | 456450.7 | 600.0004 | 3 | 37 | 4.328315 | 3.260162 | 1.225691 | 0 | 5.175783 | 0
2018-02-02 00:33 | 456570.7 | 720.0016 | 3 | 37 | 4.358609 | 3.26012 | 1.334364 | 0 | 5.647784 | 0
2018-02-02 00:35 | 456690.7 | 840.0011 | 3 | 37 | 4.390185 | 3.260162 | 1.443038 | 0 | 6.123152 | 0
2018-02-02 00:37 | 456810.7 | 960.0013 | 3 | 37 | 4.400253 | 3.034233 | 1.54888 | 0 | 6.588718 | 0
2018-02-02 00:39 | 456930.7 | 1080.0007 | 3 | 37 | 4.40028 | 2.774714 | 1.645576 | 0 | 7.014205 | 0
2018-02-02 00:41 | 457050.7 | 1200.0012 | 3 | 37 | 4.400258 | 2.547747 | 1.734184 | 0 | 7.404103 | 0
2018-02-02 00:43 | 457170.7 | 1320.0007 | 3 | 37 | 4.400244 | 2.348722 | 1.815693 | 0 | 7.762762 | 0
2018-02-02 00:45 | 457290.7 | 1440.0002 | 3 | 37 | 4.4003 | 2.174015 | 1.890988 | 0 | 8.094077 | 0
2018-02-02 00:47 | 457410.7 | 1560.0005 | 3 | 37 | 4.400187 | 2.01895 | 1.960821 | 0 | 8.401361 | 0
2018-02-02 00:49 | 457530.7 | 1680.0011 | 3 | 37 | 4.400252 | 1.880788 | 2.025766 | 0 | 8.687131 | 0
2018-02-02 00:51 | 457650.7 | 1800.0015 | 3 | 37 | 4.400246 | 1.754147 | 2.086318 | 0 | 8.953576 | 0
2018-02-02 00:53 | 457770.7 | 1920.0005 | 3 | 37 | 4.400257 | 1.638267 | 2.142809 | 0 | 9.202146 | 0
2018-02-02 00:55 | 457890.7 | 2040.0017 | 3 | 37 | 4.400202 | 1.530375 | 2.195571 | 0 | 9.434309 | 0
2018-02-02 00:57 | 458010.7 | 2160.0023 | 3 | 37 | 4.400214 | 1.429886 | 2.244864 | 0 | 9.651211 | 0
2018-02-02 00:59 | 458130.7 | 2280.0012 | 3 | 37 | 4.400215 | 1.33691 | 2.290987 | 0 | 9.854159 | 0
2018-02-02 01:01 | 458250.7 | 2400.0001 | 3 | 37 | 4.400184 | 1.248682 | 2.334085 | 0 | 10.0438 | 0
2018-02-02 01:03 | 458370.7 | 2520.0007 | 3 | 37 | 4.400196 | 1.166862 | 2.374331 | 0 | 10.22089 | 0
2018-02-02 01:05 | 458490.7 | 2640.0014 | 3 | 37 | 4.400178 | 1.090014 | 2.411927 | 0 | 10.38632 | 0
2018-02-02 01:07 | 458610.7 | 2760.0013 | 3 | 37 | 4.40024 | 1.018643 | 2.447059 | 0 | 10.54091 | 0
2018-02-02 01:09 | 458730.7 | 2880.0008 | 3 | 37 | 4.400179 | 0.9502439 | 2.479849 | 0 | 10.68519 | 0
2018-02-02 01:11 | 458850.7 | 3000.0011 | 3 | 37 | 4.400193 | 0.8868876 | 2.510468 | 0 | 10.81992 | 0
2018-02-02 01:13 | 458970.7 | 3120.0017 | 3 | 37 | 4.400173 | 0.827795 | 2.539035 | 0 | 10.94562 | 0
2018-02-02 01:15 | 459090.7 | 3240.0007 | 3 | 37 | 4.400208 | 0.7729368 | 2.565699 | 0 | 11.06295 | 0
2018-02-02 01:17 | 459210.7 | 3360.0012 | 3 | 37 | 4.400169 | 0.7212067 | 2.590574 | 0 | 11.1724 | 0
2018-02-02 01:19 | 459330.7 | 3480.0007 | 3 | 37 | 4.400158 | 0.6726818 | 2.613789 | 0 | 11.27455 | 0
2018-02-02 01:21 | 459450.7 | 3600.0007 | 3 | 37 | 4.40014 | 0.6275425 | 2.63547 | 0 | 11.36995 | 0
2018-02-02 01:23 | 459570.7 | 3720.0009 | 3 | 37 | 4.400184 | 0.5861712 | 2.655697 | 0 | 11.45895 | 0
2018-02-02 01:25 | 459690.7 | 3840.0013 | 3 | 37 | 4.400223 | 0.5475731 | 2.674572 | 0 | 11.54201 | 0
2018-02-02 01:27 | 459810.7 | 3960.0016 | 3 | 37 | 4.400107 | 0.5101852 | 2.692195 | 0 | 11.61955 | 0
2018-02-02 01:29 | 459930.7 | 4080.0004 | 3 | 37 | 4.400176 | 0.4777288 | 2.708651 | 0 | 11.69196 | 0
2018-02-02 01:31 | 460050.7 | 4200.0009 | 3 | 37 | 4.400108 | 0.4457674 | 2.724039 | 0 | 11.75967 | 0
2018-02-02 01:33 | 460170.7 | 4320.0014 | 3 | 37 | 4.400171 | 0.41712 | 2.738428 | 0 | 11.82298 | 0
2018-02-02 01:35 | 460290.7 | 4440.001 | 3 | 37 | 4.400183 | 0.3899269 | 2.751864 | 0 | 11.8821 | 0
2018-02-02 01:37 | 460410.7 | 4560.0008 | 3 | 37 | 4.400135 | 0.3645811 | 2.764422 | 0 | 11.93736 | 0
2018-02-02 01:39 | 460530.7 | 4680.0004 | 3 | 37 | 4.400131 | 0.3420267 | 2.776202 | 0 | 11.98919 | 0
2018-02-02 01:41 | 460650.7 | 4800.0008 | 3 | 37 | 4.400222 | 0.3218174 | 2.787258 | 0 | 12.03784 | 0
2018-02-02 01:43 | 460770.7 | 4920.0004 | 3 | 37 | 4.40015 | 0.3022394 | 2.79764 | 0 | 12.08352 | 0
2018-02-02 01:45 | 460890.7 | 5040.0002 | 3 | 37 | 4.400119 | 0.28405 | 2.807405 | 0 | 12.12649 | 0
2018-02-02 01:47 | 461010.7 | 5160.0008 | 3 | 37 | 4.400147 | 0.2677584 | 2.816598 | 0 | 12.16694 | 0
2018-02-02 01:49 | 461130.7 | 5280.0013 | 3 | 37 | 4.400127 | 0.2524214 | 2.825256 | 0 | 12.20504 | 0
2018-02-02 01:51 | 461250.7 | 5400.001 | 3 | 37 | 4.400121 | 0.2384682 | 2.833424 | 0 | 12.24098 | 0
2018-02-02 01:53 | 461370.7 | 5520.0008 | 3 | 37 | 4.40014 | 0.2252884 | 2.841145 | 0 | 12.27495 | 0
2018-02-02 01:55 | 461490.7 | 5640.0007 | 3 | 37 | 4.400153 | 0.2131796 | 2.848438 | 0 | 12.30704 | 0
2018-02-02 01:57 | 461610.7 | 5760.0012 | 3 | 37 | 4.400097 | 0.2010593 | 2.855346 | 0 | 12.33743 | 0
2018-02-02 01:59 | 461730.7 | 5880.0016 | 3 | 37 | 4.400052 | 0.1900129 | 2.861876 | 0 | 12.36617 | 0
2018-02-02 02:01 | 461850.7 | 6000.0002 | 3 | 37 | 4.400093 | 0.1806164 | 2.868068 | 0 | 12.39342 | 0
2018-02-02 02:03 | 461970.7 | 6120.0003 | 3 | 37 | 4.400108 | 0.1721563 | 2.873947 | 0 | 12.41928 | 0
2018-02-02 02:05 | 462090.7 | 6240.001 | 3 | 37 | 4.400125 | 0.163537 | 2.879538 | 0 | 12.44388 | 0
2018-02-02 02:07 | 462210.7 | 6360.0005 | 3 | 37 | 4.400105 | 0.1557274 | 2.884856 | 0 | 12.46728 | 0
2018-02-02 02:09 | 462330.7 | 6480.0005 | 3 | 37 | 4.400119 | 0.1481619 | 2.889911 | 0 | 12.48953 | 0
2018-02-02 02:11 | 462450.7 | 6600.0004 | 3 | 37 | 4.400122 | 0.1410437 | 2.89473 | 0 | 12.51073 | 0
2018-02-02 02:13 | 462570.7 | 6720 | 3 | 37 | 4.400136 | 0.1343002 | 2.899307 | 0 | 12.53087 | 0
2018-02-02 02:15 | 462690.7 | 6840.0014 | 3 | 37 | 4.400099 | 0.1279068 | 2.903667 | 0 | 12.55005 | 0
2018-02-02 02:17 | 462810.7 | 6960.0009 | 3 | 37 | 4.400151 | 0.1226273 | 2.907828 | 0 | 12.56836 | 0
2018-02-02 02:19 | 462930.7 | 7080.0014 | 3 | 37 | 4.400106 | 0.1165533 | 2.911805 | 0 | 12.58586 | 0
2018-02-02 02:21 | 463050.7 | 7200.001 | 3 | 37 | 4.400125 | 0.1119547 | 2.915588 | 0 | 12.60251 | 0
2018-02-02 02:23 | 463170.7 | 7320.0004 | 3 | 37 | 4.400072 | 0.1064997 | 2.919221 | 0 | 12.61849 | 0
2018-02-02 02:25 | 463290.7 | 7440.001 | 3 | 37 | 4.400108 | 0.1022377 | 2.922696 | 0 | 12.63378 | 0
2018-02-02 02:27 | 463410.7 | 7560.0009 | 3 | 37 | 4.400074 | 0.09757233 | 2.926023 | 0 | 12.64842 | 0
2018-02-02 02:29 | 463530.7 | 7680.0004 | 3 | 37 | 4.400135 | 0.09366417 | 2.929207 | 0 | 12.66243 | 0
2018-02-02 02:31 | 463650.7 | 7800.0001 | 3 | 37 | 4.400047 | 0.08906937 | 2.932258 | 0 | 12.67586 | 0
2018-02-02 02:33 | 463770.7 | 7920.0014 | 3 | 37 | 4.400053 | 0.08578587 | 2.935173 | 0 | 12.68868 | 0
2018-02-02 02:35 | 463890.7 | 8040.0012 | 3 | 37 | 4.400103 | 0.08260441 | 2.937967 | 0 | 12.70097 | 0
2018-02-02 02:35 | 463926.1 | 8075.3982 | 3 | 37 | 4.400108 | 0.08149433 | 2.938773 | 0 | 12.70452 | 0
2018-02-02 02:37 | 464046.1 | 120.001 | 4 | 37 | 4.387901 | 0 | 2.938774 | 0 | 12.70453 | 0
2018-02-02 02:39 | 464166.1 | 240.001 | 4 | 37 | 4.386347 | 0 | 2.938774 | 0 | 12.70453 | 0
2018-02-02 02:40 | 464226.1 | 300.0016 | 4 | 37 | 4.385829 | 0 | 2.938774 | 0 | 12.70453 | 0
2018-02-02 02:42 | 464346.2 | 120.0004 | 5 | 37 | 3.9491 | -3.260049 | 2.938774 | 0.1086428 | 12.70453 | 0.4344028
2018-02-02 02:44 | 464466.2 | 240.0006 | 5 | 37 | 3.906254 | -3.260136 | 2.938774 | 0.2173146 | 12.70453 | 0.8611453
2018-02-02 02:46 | 464586.2 | 360.001 | 5 | 37 | 3.865743 | -3.260122 | 2.938774 | 0.3259203 | 12.70453 | 1.283192
2018-02-02 02:48 | 464706.2 | 480.0006 | 5 | 37 | 3.824585 | -3.260046 | 2.938774 | 0.4346421 | 12.70453 | 1.701239
2018-02-02 02:50 | 464826.2 | 600.0012 | 5 | 37 | 3.784508 | -3.260124 | 2.938774 | 0.5432283 | 12.70453 | 2.114348
2018-02-02 02:52 | 464946.2 | 720.0002 | 5 | 37 | 3.745056 | -3.260082 | 2.938774 | 0.6519917 | 12.70453 | 2.523814
2018-02-02 02:54 | 465066.2 | 840.0015 | 5 | 37 | 3.706126 | -3.260098 | 2.938774 | 0.7606089 | 12.70453 | 2.928482
2018-02-02 02:56 | 465186.2 | 960.0004 | 5 | 37 | 3.667727 | -3.260172 | 2.938774 | 0.8693202 | 12.70453 | 3.329294
2018-02-02 02:58 | 465306.2 | 1080.0002 | 5 | 37 | 3.630433 | -3.26008 | 2.938774 | 0.9779935 | 12.70453 | 3.725831
2018-02-02 03:00 | 465426.2 | 1200.0009 | 5 | 37 | 3.595967 | -3.260027 | 2.938774 | 1.08666 | 12.70453 | 4.118433
2018-02-02 03:02 | 465546.2 | 1320.0014 | 5 | 37 | 3.56454 | -3.260114 | 2.938774 | 1.195333 | 12.70453 | 4.507487
2018-02-02 03:04 | 465666.2 | 1440.0003 | 5 | 37 | 3.535841 | -3.260096 | 2.938774 | 1.303996 | 12.70453 | 4.893238
2018-02-02 03:06 | 465786.2 | 1560.0017 | 5 | 37 | 3.509182 | -3.260094 | 2.938774 | 1.412665 | 12.70453 | 5.27601
2018-02-02 03:08 | 465906.2 | 1680.0003 | 5 | 37 | 3.484036 | -3.26006 | 2.938774 | 1.521337 | 12.70453 | 5.655986
2018-02-02 03:10 | 466026.2 | 1800.0006 | 5 | 37 | 3.459953 | -3.260137 | 2.938774 | 1.630013 | 12.70453 | 6.03331
2018-02-02 03:12 | 466146.2 | 1920.0005 | 5 | 37 | 3.436817 | -3.260087 | 2.938774 | 1.738683 | 12.70453 | 6.408042
2018-02-02 03:14 | 466266.2 | 2040.0013 | 5 | 37 | 3.414584 | -3.260098 | 2.938774 | 1.847326 | 12.70453 | 6.780217
2018-02-02 03:16 | 466386.2 | 2160.0005 | 5 | 37 | 3.392241 | -3.260085 | 2.938774 | 1.955992 | 12.70453 | 7.150053
2018-02-02 03:18 | 466506.2 | 2280.0013 | 5 | 37 | 3.369244 | -3.260056 | 2.938774 | 2.064655 | 12.70453 | 7.517416
2018-02-02 03:20 | 466626.2 | 2400.0007 | 5 | 37 | 3.344749 | -3.260069 | 2.938774 | 2.17332 | 12.70453 | 7.882217
2018-02-02 03:22 | 466746.2 | 2520.0006 | 5 | 37 | 3.317547 | -3.260047 | 2.938774 | 2.282019 | 12.70453 | 8.244322
2018-02-02 03:24 | 466866.2 | 2640.0016 | 5 | 37 | 3.287522 | -3.260059 | 2.938774 | 2.390686 | 12.70453 | 8.603237
2018-02-02 03:26 | 466986.2 | 2760.0008 | 5 | 37 | 3.253463 | -3.260134 | 2.938774 | 2.499316 | 12.70453 | 8.958551
2018-02-02 03:28 | 467106.2 | 2880.0017 | 5 | 37 | 3.213772 | -3.260053 | 2.938774 | 2.607966 | 12.70453 | 9.309957
2018-02-02 03:30 | 467226.2 | 3000.0004 | 5 | 37 | 3.164979 | -3.260082 | 2.938774 | 2.716617 | 12.70453 | 9.656591
2018-02-02 03:32 | 467346.2 | 3120.0014 | 5 | 37 | 3.099975 | -3.260084 | 2.938774 | 2.825349 | 12.70453 | 9.997381
2018-02-02 03:34 | 467466.2 | 3240.0002 | 5 | 37 | 3.003749 | -3.260087 | 2.938774 | 2.934015 | 12.70453 | 10.32944
2018-02-02 03:34 | 467469.8 | 3243.6144 | 5 | 37 | 2.999998 | -3.260084 | 2.938774 | 2.937297 | 12.70453 | 10.33929
2018-02-02 03:36 | 467589.9 | 120.0006 | 6 | 37 | 3.623631 | 0 | 2.938774 | 2.937297 | 12.70453 | 10.33929
2018-02-02 03:38 | 467709.9 | 240.001 | 6 | 37 | 3.665969 | 0 | 2.938774 | 2.937297 | 12.70453 | 10.33929
2018-02-02 03:39 | 467769.9 | 300.0043 | 6 | 37 | 3.675578 | 0 | 2.938774 | 2.937297 | 12.70453 | 10.33929
2018-02-02 03:39 | 467769.9 | 0.0027 | 7 | 38 | 3.675667 | 0 | 0 | 0 | 0 | 0
2018-02-02 03:41 | 467890 | 120.0017 | 2 | 38 | 4.200315 | 4.598465 | 0.1603112 | 0 | 0.6683531 | 0
2018-02-02 03:43 | 468010 | 240.0023 | 2 | 38 | 4.200263 | 4.112635 | 0.3050193 | 0 | 1.27617 | 0
2018-02-02 03:45 | 468130 | 360.0005 | 2 | 38 | 4.20027 | 3.78112 | 0.4362214 | 0 | 1.827254 | 0
2018-02-02 03:47 | 468250 | 480.0001 | 2 | 38 | 4.200249 | 3.523407 | 0.5578949 | 0 | 2.338314 | 0
2018-02-02 03:49 | 468370 | 600.0007 | 2 | 38 | 4.200236 | 3.284904 | 0.6713408 | 0 | 2.814815 | 0
2018-02-02 03:50 | 468383.2 | 613.255 | 2 | 38 | 4.200284 | 3.259991 | 0.6833333 | 0 | 2.865187 | 0
2018-02-02 03:52 | 468503.2 | 120.0015 | 3 | 38 | 4.221965 | 3.260094 | 0.7916096 | 0 | 3.321056 | 0
2018-02-02 03:54 | 468623.2 | 240.0004 | 3 | 38 | 4.24612 | 3.260124 | 0.9002729 | 0 | 3.781127 | 0
2018-02-02 03:56 | 468743.2 | 360.0007 | 3 | 38 | 4.271981 | 3.260096 | 1.00893 | 0 | 4.24389 | 0
2018-02-02 03:58 | 468863.2 | 480.0008 | 3 | 38 | 4.299633 | 3.260128 | 1.117603 | 0 | 4.709628 | 0
2018-02-02 04:00 | 468983.2 | 600.0005 | 3 | 38 | 4.328647 | 3.260099 | 1.226289 | 0 | 5.178506 | 0
2018-02-02 04:02 | 469103.2 | 720.0001 | 3 | 38 | 4.358816 | 3.260118 | 1.334941 | 0 | 5.650455 | 0
2018-02-02 04:04 | 469223.2 | 840.0014 | 3 | 38 | 4.390365 | 3.260098 | 1.443612 | 0 | 6.125829 | 0
2018-02-02 04:06 | 469343.2 | 960.0021 | 3 | 38 | 4.400235 | 3.029312 | 1.549385 | 0 | 6.591096 | 0
2018-02-02 04:08 | 469463.2 | 1080.0003 | 3 | 38 | 4.400248 | 2.768858 | 1.645936 | 0 | 7.015945 | 0
2018-02-02 04:10 | 469583.2 | 1200.0007 | 3 | 38 | 4.40024 | 2.542995 | 1.734351 | 0 | 7.404994 | 0
2018-02-02 04:12 | 469703.2 | 1320.0004 | 3 | 38 | 4.400262 | 2.347128 | 1.815823 | 0 | 7.763492 | 0
2018-02-02 04:14 | 469823.2 | 1440.0026 | 3 | 38 | 4.400268 | 2.172739 | 1.891089 | 0 | 8.094677 | 0
2018-02-02 04:16 | 469943.2 | 1560.0015 | 3 | 38 | 4.400176 | 2.017031 | 1.960842 | 0 | 8.401606 | 0
2018-02-02 04:18 | 470063.2 | 1680.0022 | 3 | 38 | 4.400232 | 1.878521 | 2.025735 | 0 | 8.687152 | 0
2018-02-02 04:20 | 470183.2 | 1800.0026 | 3 | 38 | 4.400154 | 1.750867 | 2.086178 | 0 | 8.953112 | 0
2018-02-02 04:22 | 470303.2 | 1920.0015 | 3 | 38 | 4.400223 | 1.637626 | 2.14266 | 0 | 9.201648 | 0
2018-02-02 04:24 | 470423.2 | 2040.0014 | 3 | 38 | 4.400209 | 1.530903 | 2.195482 | 0 | 9.434073 | 0
2018-02-02 04:26 | 470543.2 | 2160.002 | 3 | 38 | 4.400218 | 1.431479 | 2.244835 | 0 | 9.651238 | 0
2018-02-02 04:28 | 470663.2 | 2280.0009 | 3 | 38 | 4.400175 | 1.337537 | 2.290954 | 0 | 9.854171 | 0
2018-02-02 04:30 | 470783.2 | 2400.0008 | 3 | 38 | 4.400187 | 1.250265 | 2.334058 | 0 | 10.04384 | 0
2018-02-02 04:32 | 470903.2 | 2520.0004 | 3 | 38 | 4.40022 | 1.1693 | 2.374382 | 0 | 10.22127 | 0
2018-02-02 04:34 | 471023.2 | 2640.0003 | 3 | 38 | 4.400206 | 1.093737 | 2.412081 | 0 | 10.38715 | 0
2018-02-02 04:36 | 471143.2 | 2760.0014 | 3 | 38 | 4.40024 | 1.022733 | 2.447322 | 0 | 10.54222 | 0
2018-02-02 04:38 | 471263.2 | 2880.0013 | 3 | 38 | 4.400187 | 0.9544001 | 2.480257 | 0 | 10.68714 | 0
2018-02-02 04:40 | 471383.2 | 3000.0003 | 3 | 38 | 4.400148 | 0.889472 | 2.510979 | 0 | 10.82232 | 0
2018-02-02 04:42 | 471503.2 | 3120.0016 | 3 | 38 | 4.400179 | 0.8296614 | 2.539621 | 0 | 10.94835 | 0
2018-02-02 04:44 | 471623.2 | 3240.0014 | 3 | 38 | 4.400145 | 0.7731781 | 2.566324 | 0 | 11.06585 | 0
2018-02-02 04:46 | 471743.2 | 3360.001 | 3 | 38 | 4.400209 | 0.7212954 | 2.591218 | 0 | 11.17539 | 0
2018-02-02 04:48 | 471863.2 | 3480.0017 | 3 | 38 | 4.400188 | 0.6727066 | 2.614431 | 0 | 11.27753 | 0
2018-02-02 04:50 | 471983.2 | 3600.0007 | 3 | 38 | 4.400212 | 0.62782 | 2.636081 | 0 | 11.3728 | 0
2018-02-02 04:52 | 472103.2 | 3720.0004 | 3 | 38 | 4.400168 | 0.5842857 | 2.656271 | 0 | 11.46163 | 0
2018-02-02 04:54 | 472223.2 | 3840.001 | 3 | 38 | 4.400103 | 0.5439844 | 2.675078 | 0 | 11.54439 | 0
2018-02-02 04:56 | 472343.2 | 3960.0014 | 3 | 38 | 4.400138 | 0.5082912 | 2.692625 | 0 | 11.6216 | 0
2018-02-02 04:58 | 472463.2 | 4080.0011 | 3 | 38 | 4.400138 | 0.4742146 | 2.708995 | 0 | 11.69363 | 0
2018-02-02 05:00 | 472583.2 | 4200.0001 | 3 | 38 | 4.40012 | 0.4432087 | 2.724298 | 0 | 11.76096 | 0
2018-02-02 05:02 | 472703.2 | 4320.0007 | 3 | 38 | 4.400138 | 0.4144669 | 2.738592 | 0 | 11.82386 | 0
2018-02-02 05:04 | 472823.2 | 4440.0013 | 3 | 38 | 4.40012 | 0.3876514 | 2.75195 | 0 | 11.88264 | 0
2018-02-02 05:06 | 472943.2 | 4560.0009 | 3 | 38 | 4.400147 | 0.3635139 | 2.764469 | 0 | 11.93772 | 0
2018-02-02 05:08 | 473063.2 | 4680.0006 | 3 | 38 | 4.400157 | 0.3407593 | 2.776202 | 0 | 11.98935 | 0
2018-02-02 05:10 | 473183.2 | 4800.0012 | 3 | 38 | 4.400177 | 0.3200741 | 2.787208 | 0 | 12.03778 | 0
2018-02-02 05:12 | 473303.2 | 4920.0009 | 3 | 38 | 4.400167 | 0.3008556 | 2.797538 | 0 | 12.08323 | 0
2018-02-02 05:14 | 473423.2 | 5040.0015 | 3 | 38 | 4.40014 | 0.2826262 | 2.807252 | 0 | 12.12597 | 0
2018-02-02 05:16 | 473543.2 | 5160.0014 | 3 | 38 | 4.400117 | 0.265708 | 2.816391 | 0 | 12.16619 | 0
2018-02-02 05:18 | 473663.2 | 5280.001 | 3 | 38 | 4.400134 | 0.2505789 | 2.824997 | 0 | 12.20405 | 0
2018-02-02 05:20 | 473783.2 | 5400.0008 | 3 | 38 | 4.400145 | 0.2366076 | 2.833108 | 0 | 12.23974 | 0
2018-02-02 05:22 | 473903.2 | 5520.0013 | 3 | 38 | 4.400117 | 0.2234859 | 2.840773 | 0 | 12.27347 | 0
2018-02-02 05:24 | 474023.2 | 5640.0003 | 3 | 38 | 4.400209 | 0.2117176 | 2.848009 | 0 | 12.30531 | 0
2018-02-02 05:26 | 474143.2 | 5760.0009 | 3 | 38 | 4.400069 | 0.19907 | 2.854846 | 0 | 12.33539 | 0
2018-02-02 05:28 | 474263.2 | 5880.0015 | 3 | 38 | 4.400068 | 0.1885748 | 2.861313 | 0 | 12.36385 | 0
2018-02-02 05:30 | 474383.2 | 6000.0012 | 3 | 38 | 4.400109 | 0.1795492 | 2.867456 | 0 | 12.39088 | 0
2018-02-02 05:32 | 474503.2 | 6120.001 | 3 | 38 | 4.400083 | 0.170392 | 2.8733 | 0 | 12.41659 | 0
2018-02-02 05:34 | 474623.2 | 6240.0006 | 3 | 38 | 4.400099 | 0.162797 | 2.878862 | 0 | 12.44107 | 0
2018-02-02 05:36 | 474743.2 | 6360.0008 | 3 | 38 | 4.40003 | 0.1542702 | 2.884155 | 0 | 12.46436 | 0
2018-02-02 05:38 | 474863.2 | 6480.0006 | 3 | 38 | 4.400133 | 0.1475925 | 2.889192 | 0 | 12.48652 | 0
2018-02-02 05:40 | 474983.2 | 6600.0006 | 3 | 38 | 4.400079 | 0.1400328 | 2.893974 | 0 | 12.50756 | 0
2018-02-02 05:42 | 475103.2 | 6720.0001 | 3 | 38 | 4.400105 | 0.1339006 | 2.898533 | 0 | 12.52762 | 0
2018-02-02 05:44 | 475223.2 | 6840.0004 | 3 | 38 | 4.400084 | 0.1274996 | 2.902887 | 0 | 12.54678 | 0
2018-02-02 05:46 | 475343.2 | 6960.0011 | 3 | 38 | 4.400056 | 0.1214609 | 2.907046 | 0 | 12.56508 | 0
2018-02-02 05:48 | 475463.2 | 7080.0012 | 3 | 38 | 4.400053 | 0.1162119 | 2.911019 | 0 | 12.58256 | 0
2018-02-02 05:50 | 475583.2 | 7200.0008 | 3 | 38 | 4.400123 | 0.1115389 | 2.914815 | 0 | 12.59926 | 0
2018-02-02 05:52 | 475703.2 | 7320.0006 | 3 | 38 | 4.400139 | 0.1068258 | 2.918437 | 0 | 12.6152 | 0
2018-02-02 05:54 | 475823.2 | 7440.0012 | 3 | 38 | 4.400164 | 0.1022758 | 2.921904 | 0 | 12.63045 | 0
2018-02-02 05:56 | 475943.2 | 7560.0002 | 3 | 38 | 4.400095 | 0.09725475 | 2.925214 | 0 | 12.64502 | 0
2018-02-02 05:58 | 476063.2 | 7680.0011 | 3 | 38 | 4.40009 | 0.09294128 | 2.928383 | 0 | 12.65896 | 0
2018-02-02 06:00 | 476183.2 | 7800.0003 | 3 | 38 | 4.400057 | 0.0886631 | 2.931412 | 0 | 12.67229 | 0
2018-02-02 06:02 | 476303.2 | 7920.0004 | 3 | 38 | 4.40008 | 0.08518887 | 2.93432 | 0 | 12.68509 | 0
2018-02-02 06:03 | 476412.7 | 8029.4556 | 3 | 38 | 4.40005 | 0.0814991 | 2.936859 | 0 | 12.69626 | 0
2018-02-02 06:05 | 476532.7 | 120.0006 | 4 | 38 | 4.387763 | 0 | 2.936859 | 0 | 12.69626 | 0
2018-02-02 06:07 | 476652.7 | 240.0012 | 4 | 38 | 4.386195 | 0 | 2.936859 | 0 | 12.69626 | 0
2018-02-02 06:08 | 476712.7 | 300.0021 | 4 | 38 | 4.385647 | 0 | 2.936859 | 0 | 12.69626 | 0
2018-02-02 06:10 | 476832.8 | 120.0015 | 5 | 38 | 3.948844 | -3.260077 | 2.936859 | 0.1085688 | 12.69626 | 0.4341033
2018-02-02 06:12 | 476952.8 | 240.0005 | 5 | 38 | 3.906209 | -3.260112 | 2.936859 | 0.2173117 | 12.69626 | 0.8611046
2018-02-02 06:14 | 477072.8 | 360.0003 | 5 | 38 | 3.865576 | -3.260098 | 2.936859 | 0.3259443 | 12.69626 | 1.283244
2018-02-02 06:16 | 477192.8 | 480.0008 | 5 | 38 | 3.824636 | -3.260057 | 2.936859 | 0.434542 | 12.69626 | 1.700811
2018-02-02 06:18 | 477312.8 | 600.0005 | 5 | 38 | 3.784327 | -3.260049 | 2.936859 | 0.5433409 | 12.69626 | 2.114731
2018-02-02 06:20 | 477432.8 | 720.0016 | 5 | 38 | 3.744936 | -3.26008 | 2.936859 | 0.652 | 12.69626 | 2.523783
2018-02-02 06:22 | 477552.8 | 840.0007 | 5 | 38 | 3.706039 | -3.26006 | 2.936859 | 0.7606608 | 12.69626 | 2.928594
2018-02-02 06:24 | 477672.8 | 960.0007 | 5 | 38 | 3.667392 | -3.260039 | 2.936859 | 0.8693288 | 12.69626 | 3.329215
2018-02-02 06:26 | 477792.8 | 1080.0006 | 5 | 38 | 3.630559 | -3.260047 | 2.936859 | 0.9779978 | 12.69626 | 3.725727
2018-02-02 06:28 | 477912.8 | 1200.0007 | 5 | 38 | 3.596347 | -3.260087 | 2.936859 | 1.086668 | 12.69626 | 4.118381
2018-02-02 06:30 | 478032.8 | 1320.001 | 5 | 38 | 3.564735 | -3.260031 | 2.936859 | 1.19532 | 12.69626 | 4.507385
2018-02-02 06:32 | 478152.8 | 1440.0003 | 5 | 38 | 3.535692 | -3.260037 | 2.936859 | 1.303975 | 12.69626 | 4.893111
2018-02-02 06:34 | 478272.8 | 1560.0005 | 5 | 38 | 3.509108 | -3.260022 | 2.936859 | 1.412655 | 12.69626 | 5.27591
2018-02-02 06:36 | 478392.8 | 1680.0015 | 5 | 38 | 3.484013 | -3.260039 | 2.936859 | 1.521326 | 12.69626 | 5.655868
2018-02-02 06:38 | 478512.8 | 1800.0014 | 5 | 38 | 3.46003 | -3.260009 | 2.936859 | 1.629991 | 12.69626 | 6.033146
2018-02-02 06:40 | 478632.8 | 1920.0007 | 5 | 38 | 3.437278 | -3.260076 | 2.936859 | 1.738668 | 12.69626 | 6.407916
2018-02-02 06:42 | 478752.8 | 2040.0011 | 5 | 38 | 3.414935 | -3.260059 | 2.936859 | 1.847308 | 12.69626 | 6.780127
2018-02-02 06:44 | 478872.8 | 2160.0001 | 5 | 38 | 3.392642 | -3.260111 | 2.936859 | 1.955984 | 12.69626 | 7.150046
2018-02-02 06:46 | 478992.8 | 2280.0008 | 5 | 38 | 3.369435 | -3.260098 | 2.936859 | 2.064645 | 12.69626 | 7.517449
2018-02-02 06:48 | 479112.8 | 2400.0013 | 5 | 38 | 3.3448 | -3.260044 | 2.936859 | 2.17334 | 12.69626 | 7.88238
2018-02-02 06:50 | 479232.8 | 2520.0009 | 5 | 38 | 3.318165 | -3.259951 | 2.936859 | 2.281958 | 12.69626 | 8.244267
2018-02-02 06:52 | 479352.8 | 2640.0015 | 5 | 38 | 3.288712 | -3.260031 | 2.936859 | 2.390629 | 12.69626 | 8.603278
2018-02-02 06:54 | 479472.8 | 2760.0012 | 5 | 38 | 3.254461 | -3.26008 | 2.936859 | 2.499327 | 12.69626 | 8.958937
2018-02-02 06:56 | 479592.8 | 2880.0011 | 5 | 38 | 3.214672 | -3.260042 | 2.936859 | 2.60798 | 12.69626 | 9.310448
2018-02-02 06:58 | 479712.8 | 3000.0016 | 5 | 38 | 3.165451 | -3.260053 | 2.936859 | 2.716646 | 12.69626 | 9.6572
2018-02-02 07:00 | 479832.8 | 3120.0003 | 5 | 38 | 3.100661 | -3.260067 | 2.936859 | 2.8253 | 12.69626 | 9.997793
2018-02-02 07:02 | 479952.8 | 3240.0015 | 5 | 38 | 3.003575 | -3.260033 | 2.936859 | 2.93398 | 12.69626 | 10.32992
2018-02-02 07:02 | 479956.2 | 3243.3966 | 5 | 38 | 2.999996 | -3.260125 | 2.936859 | 2.93707 | 12.69626 | 10.3392
2018-02-02 07:04 | 480076.2 | 120.0002 | 6 | 38 | 3.623302 | 0 | 2.936859 | 2.93707 | 12.69626 | 10.3392
2018-02-02 07:06 | 480196.2 | 240.0004 | 6 | 38 | 3.665639 | 0 | 2.936859 | 2.93707 | 12.69626 | 10.3392
2018-02-02 07:07 | 480256.2 | 300.0027 | 6 | 38 | 3.675291 | 0 | 2.936859 | 2.93707 | 12.69626 | 10.3392
2018-02-02 07:07 | 480256.3 | 0.0027 | 7 | 39 | 3.675341 | 0 | 0 | 0 | 0 | 0
2018-02-02 07:09 | 480376.3 | 120.0009 | 2 | 39 | 4.200308 | 4.598793 | 0.1602595 | 6.3e-11 | 0.6681371 | 2.31e-10
2018-02-02 07:11 | 480496.3 | 240 | 2 | 39 | 4.200243 | 4.11665 | 0.3050455 | 6.3e-11 | 1.27628 | 2.31e-10
2018-02-02 07:13 | 480616.3 | 360.0005 | 2 | 39 | 4.200267 | 3.782034 | 0.4363796 | 6.3e-11 | 1.827918 | 2.31e-10
2018-02-02 07:15 | 480736.3 | 480.001 | 2 | 39 | 4.200264 | 3.52433 | 0.5580661 | 6.3e-11 | 2.339033 | 2.31e-10
2018-02-02 07:17 | 480856.3 | 600.0008 | 2 | 39 | 4.20022 | 3.285089 | 0.6715252 | 6.3e-11 | 2.815589 | 2.31e-10
2018-02-02 07:18 | 480869.4 | 613.0672 | 2 | 39 | 4.200253 | 3.259998 | 0.6833698 | 6.3e-11 | 2.86534 | 2.31e-10
2018-02-02 07:20 | 480989.5 | 120.0016 | 3 | 39 | 4.221859 | 3.259882 | 0.7916366 | 6.3e-11 | 3.321155 | 2.31e-10
2018-02-02 07:22 | 481109.4 | 240 | 3 | 39 | 4.246184 | 3.259893 | 0.9002762 | 6.3e-11 | 3.781132 | 2.31e-10
2018-02-02 07:24 | 481229.5 | 360.0012 | 3 | 39 | 4.272084 | 3.259888 | 1.008941 | 6.3e-11 | 4.243935 | 2.31e-10
2018-02-02 07:26 | 481349.4 | 480.0001 | 3 | 39 | 4.299515 | 3.25989 | 1.117628 | 6.3e-11 | 4.709733 | 2.31e-10
2018-02-02 07:28 | 481469.5 | 600.0015 | 3 | 39 | 4.328531 | 3.259811 | 1.226277 | 6.3e-11 | 5.178431 | 2.31e-10
2018-02-02 07:30 | 481589.4 | 720.0004 | 3 | 39 | 4.358955 | 3.259903 | 1.334936 | 6.3e-11 | 5.650409 | 2.31e-10
2018-02-02 07:32 | 481709.4 | 840.0002 | 3 | 39 | 4.390713 | 3.260098 | 1.443607 | 6.3e-11 | 6.125813 | 2.31e-10
2018-02-02 07:34 | 481829.5 | 960.0009 | 3 | 39 | 4.400242 | 3.026985 | 1.549264 | 6.3e-11 | 6.590584 | 2.31e-10
2018-02-02 07:36 | 481949.5 | 1080.0012 | 3 | 39 | 4.400246 | 2.766998 | 1.645725 | 6.3e-11 | 7.015038 | 2.31e-10
2018-02-02 07:38 | 482069.5 | 1200.0011 | 3 | 39 | 4.400239 | 2.540545 | 1.734128 | 6.3e-11 | 7.404032 | 2.31e-10
2018-02-02 07:40 | 482189.5 | 1320.0012 | 3 | 39 | 4.400229 | 2.343201 | 1.815457 | 6.3e-11 | 7.761898 | 2.31e-10
2018-02-02 07:42 | 482309.5 | 1440.0008 | 3 | 39 | 4.400223 | 2.170216 | 1.890648 | 6.3e-11 | 8.092756 | 2.31e-10
2018-02-02 07:44 | 482429.5 | 1560.0018 | 3 | 39 | 4.400224 | 2.016911 | 1.960342 | 6.3e-11 | 8.399426 | 2.31e-10
2018-02-02 07:46 | 482549.5 | 1680.0016 | 3 | 39 | 4.400265 | 1.878905 | 2.025249 | 6.3e-11 | 8.685033 | 2.31e-10
2018-02-02 07:48 | 482669.5 | 1800.0014 | 3 | 39 | 4.400203 | 1.751245 | 2.085724 | 6.3e-11 | 8.951136 | 2.31e-10
2018-02-02 07:50 | 482789.5 | 1920.0014 | 3 | 39 | 4.400236 | 1.635963 | 2.142142 | 6.3e-11 | 9.199384 | 2.31e-10
2018-02-02 07:52 | 482909.4 | 2040.0005 | 3 | 39 | 4.40022 | 1.528944 | 2.194819 | 6.3e-11 | 9.431176 | 2.31e-10
2018-02-02 07:54 | 483029.4 | 2160.0005 | 3 | 39 | 4.400189 | 1.4293 | 2.244154 | 6.3e-11 | 9.648262 | 2.31e-10
2018-02-02 07:56 | 483149.5 | 2280.002 | 3 | 39 | 4.400222 | 1.335871 | 2.290217 | 6.3e-11 | 9.850947 | 2.31e-10
2018-02-02 07:58 | 483269.5 | 2400.0021 | 3 | 39 | 4.400226 | 1.248671 | 2.333266 | 6.3e-11 | 10.04037 | 2.31e-10
2018-02-02 08:00 | 483389.5 | 2520.002 | 3 | 39 | 4.400221 | 1.16689 | 2.373482 | 6.3e-11 | 10.21733 | 2.31e-10
2018-02-02 08:02 | 483509.4 | 2640.0003 | 3 | 39 | 4.400178 | 1.089519 | 2.411085 | 6.3e-11 | 10.38279 | 2.31e-10
2018-02-02 08:04 | 483629.5 | 2760.0011 | 3 | 39 | 4.400156 | 1.01734 | 2.446195 | 6.3e-11 | 10.53728 | 2.31e-10
2018-02-02 08:06 | 483749.4 | 2880.0003 | 3 | 39 | 4.400175 | 0.9499817 | 2.478977 | 6.3e-11 | 10.68153 | 2.31e-10
2018-02-02 08:08 | 483869.4 | 3000.0005 | 3 | 39 | 4.400141 | 0.8876028 | 2.509603 | 6.3e-11 | 10.81629 | 2.31e-10
2018-02-02 08:10 | 483989.5 | 3120.0006 | 3 | 39 | 4.400181 | 0.829134 | 2.538213 | 6.3e-11 | 10.94218 | 2.31e-10
2018-02-02 08:12 | 484109.5 | 3240.0014 | 3 | 39 | 4.400181 | 0.7735968 | 2.564912 | 6.3e-11 | 11.05966 | 2.31e-10
2018-02-02 08:14 | 484229.5 | 3360.0016 | 3 | 39 | 4.400148 | 0.7216263 | 2.589824 | 6.3e-11 | 11.16928 | 2.31e-10
2018-02-02 08:16 | 484349.4 | 3480.0002 | 3 | 39 | 4.400141 | 0.6734085 | 2.61308 | 6.3e-11 | 11.27161 | 2.31e-10
2018-02-02 08:18 | 484469.4 | 3600.0002 | 3 | 39 | 4.400116 | 0.6277571 | 2.634773 | 6.3e-11 | 11.36706 | 2.31e-10
2018-02-02 08:20 | 484589.4 | 3720.0003 | 3 | 39 | 4.40019 | 0.5868273 | 2.655012 | 6.3e-11 | 11.45611 | 2.31e-10
2018-02-02 08:22 | 484709.5 | 3840.0006 | 3 | 39 | 4.400186 | 0.547452 | 2.673903 | 6.3e-11 | 11.53924 | 2.31e-10
2018-02-02 08:24 | 484829.5 | 3960.0009 | 3 | 39 | 4.400192 | 0.511426 | 2.691536 | 6.3e-11 | 11.61683 | 2.31e-10
2018-02-02 08:26 | 484949.5 | 4080.001 | 3 | 39 | 4.400191 | 0.4780312 | 2.708006 | 6.3e-11 | 11.68929 | 2.31e-10
2018-02-02 08:28 | 485069.5 | 4200.0009 | 3 | 39 | 4.400177 | 0.4470005 | 2.723399 | 6.3e-11 | 11.75703 | 2.31e-10
2018-02-02 08:30 | 485189.5 | 4320.001 | 3 | 39 | 4.400131 | 0.4178219 | 2.737811 | 6.3e-11 | 11.82044 | 2.31e-10
2018-02-02 08:32 | 485309.5 | 4440.0013 | 3 | 39 | 4.400156 | 0.3912668 | 2.751293 | 6.3e-11 | 11.87977 | 2.31e-10
2018-02-02 08:34 | 485429.5 | 4560.0017 | 3 | 39 | 4.400128 | 0.3665371 | 2.763912 | 6.3e-11 | 11.93529 | 2.31e-10
2018-02-02 08:36 | 485549.5 | 4680.001 | 3 | 39 | 4.400111 | 0.343236 | 2.775746 | 6.3e-11 | 11.98736 | 2.31e-10
2018-02-02 08:38 | 485669.5 | 4800.0007 | 3 | 39 | 4.400094 | 0.3221712 | 2.786849 | 6.3e-11 | 12.03621 | 2.31e-10
2018-02-02 08:40 | 485789.4 | 4920.0002 | 3 | 39 | 4.40015 | 0.3029299 | 2.797273 | 6.3e-11 | 12.08208 | 2.31e-10
2018-02-02 08:42 | 485909.5 | 5040.0007 | 3 | 39 | 4.400108 | 0.2843924 | 2.80706 | 6.3e-11 | 12.12514 | 2.31e-10
2018-02-02 08:44 | 486029.5 | 5160.0011 | 3 | 39 | 4.400169 | 0.2683887 | 2.816262 | 6.3e-11 | 12.16564 | 2.31e-10
2018-02-02 08:46 | 486149.5 | 5280.0007 | 3 | 39 | 4.400154 | 0.2527246 | 2.824931 | 6.3e-11 | 12.20378 | 2.31e-10
2018-02-02 08:48 | 486269.5 | 5400.0013 | 3 | 39 | 4.400134 | 0.2381144 | 2.833096 | 6.3e-11 | 12.23971 | 2.31e-10
2018-02-02 08:50 | 486389.4 | 5520.0001 | 3 | 39 | 4.400153 | 0.2249193 | 2.840803 | 6.3e-11 | 12.27362 | 2.31e-10
2018-02-02 08:52 | 486509.5 | 5640.0006 | 3 | 39 | 4.400115 | 0.2124681 | 2.848082 | 6.3e-11 | 12.30565 | 2.31e-10
2018-02-02 08:54 | 486629.5 | 5760.0012 | 3 | 39 | 4.400088 | 0.2006483 | 2.854962 | 6.3e-11 | 12.33592 | 2.31e-10
2018-02-02 08:56 | 486749.5 | 5880.001 | 3 | 39 | 4.400127 | 0.1907187 | 2.861481 | 6.3e-11 | 12.36461 | 2.31e-10
2018-02-02 08:58 | 486869.5 | 6000.0013 | 3 | 39 | 4.400117 | 0.1809788 | 2.867662 | 6.3e-11 | 12.3918 | 2.31e-10
2018-02-02 09:00 | 486989.5 | 6120.0012 | 3 | 39 | 4.400097 | 0.1716948 | 2.873542 | 6.3e-11 | 12.41768 | 2.31e-10
2018-02-02 09:02 | 487109.5 | 6240.0013 | 3 | 39 | 4.400115 | 0.1635799 | 2.879127 | 6.3e-11 | 12.44225 | 2.31e-10
2018-02-02 09:04 | 487229.5 | 6360.001 | 3 | 39 | 4.40012 | 0.1553345 | 2.884434 | 6.3e-11 | 12.4656 | 2.31e-10
2018-02-02 09:06 | 487349.5 | 6480.0007 | 3 | 39 | 4.400054 | 0.1471872 | 2.889479 | 6.3e-11 | 12.4878 | 2.31e-10
2018-02-02 09:08 | 487469.4 | 6600.0005 | 3 | 39 | 4.400069 | 0.1403284 | 2.894281 | 6.3e-11 | 12.50893 | 2.31e-10
2018-02-02 09:10 | 487589.5 | 6720.0011 | 3 | 39 | 4.400093 | 0.1341133 | 2.898854 | 6.3e-11 | 12.52905 | 2.31e-10
2018-02-02 09:12 | 487709.5 | 6840.0008 | 3 | 39 | 4.400125 | 0.1282644 | 2.903229 | 6.3e-11 | 12.5483 | 2.31e-10
2018-02-02 09:14 | 487829.5 | 6960.0014 | 3 | 39 | 4.400126 | 0.1224375 | 2.907401 | 6.3e-11 | 12.56666 | 2.31e-10
2018-02-02 09:16 | 487949.4 | 7080.0004 | 3 | 39 | 4.400069 | 0.1165333 | 2.911382 | 6.3e-11 | 12.58418 | 2.31e-10
2018-02-02 09:18 | 488069.5 | 7200.001 | 3 | 39 | 4.400033 | 0.1111879 | 2.915186 | 6.3e-11 | 12.60091 | 2.31e-10
2018-02-02 09:20 | 488189.5 | 7320.0008 | 3 | 39 | 4.40007 | 0.1065178 | 2.918812 | 6.3e-11 | 12.61687 | 2.31e-10
2018-02-02 09:22 | 488309.5 | 7440.0006 | 3 | 39 | 4.400068 | 0.1015539 | 2.922285 | 6.3e-11 | 12.63215 | 2.31e-10
2018-02-02 09:24 | 488429.4 | 7560.0004 | 3 | 39 | 4.40008 | 0.09759617 | 2.925604 | 6.3e-11 | 12.64675 | 2.31e-10
2018-02-02 09:26 | 488549.5 | 7680.0009 | 3 | 39 | 4.400078 | 0.09328651 | 2.92878 | 6.3e-11 | 12.66073 | 2.31e-10
2018-02-02 09:28 | 488669.5 | 7800.0015 | 3 | 39 | 4.400115 | 0.08943844 | 2.93183 | 6.3e-11 | 12.67415 | 2.31e-10
2018-02-02 09:30 | 488789.4 | 7920.0005 | 3 | 39 | 4.400107 | 0.08582592 | 2.934742 | 6.3e-11 | 12.68696 | 2.31e-10
2018-02-02 09:32 | 488909.4 | 8040.0003 | 3 | 39 | 4.400108 | 0.08232403 | 2.937534 | 6.3e-11 | 12.69925 | 2.31e-10
2018-02-02 09:32 | 488914.2 | 8044.7314 | 3 | 39 | 4.400054 | 0.0814991 | 2.937642 | 6.3e-11 | 12.69972 | 2.31e-10
2018-02-02 09:34 | 489034.2 | 120.0006 | 4 | 39 | 4.387771 | 0 | 2.937642 | 6.3e-11 | 12.69972 | 2.31e-10
2018-02-02 09:36 | 489154.2 | 240.0003 | 4 | 39 | 4.386215 | 0 | 2.937642 | 6.3e-11 | 12.69972 | 2.31e-10
2018-02-02 09:37 | 489214.2 | 300.0004 | 4 | 39 | 4.385668 | 0 | 2.937642 | 6.3e-11 | 12.69972 | 2.31e-10
2018-02-02 09:39 | 489334.3 | 120.0007 | 5 | 39 | 3.94869 | -3.260201 | 2.937642 | 0.1086168 | 12.69972 | 0.4342827
2018-02-02 09:41 | 489454.3 | 240.0013 | 5 | 39 | 3.9059 | -3.259942 | 2.937642 | 0.2172525 | 12.69972 | 0.8608331
2018-02-02 09:43 | 489574.3 | 360.0011 | 5 | 39 | 3.865353 | -3.260059 | 2.937642 | 0.3259889 | 12.69972 | 1.283357
2018-02-02 09:45 | 489694.3 | 480.0002 | 5 | 39 | 3.824224 | -3.25983 | 2.937642 | 0.4346644 | 12.69972 | 1.701184
2018-02-02 09:47 | 489814.3 | 600.0007 | 5 | 39 | 3.783683 | -3.259805 | 2.937642 | 0.5433341 | 12.69972 | 2.114549
2018-02-02 09:49 | 489934.3 | 720.0013 | 5 | 39 | 3.744299 | -3.2601 | 2.937642 | 0.6519995 | 12.69972 | 2.523555
2018-02-02 09:51 | 490054.3 | 840.0002 | 5 | 39 | 3.705472 | -3.260013 | 2.937642 | 0.7606489 | 12.69972 | 2.928272
2018-02-02 09:53 | 490174.3 | 960.0017 | 5 | 39 | 3.666456 | -3.259836 | 2.937642 | 0.8693026 | 12.69972 | 3.328755
2018-02-02 09:55 | 490294.3 | 1080.0015 | 5 | 39 | 3.629471 | -3.259781 | 2.937642 | 0.977975 | 12.69972 | 3.725164
2018-02-02 09:57 | 490414.3 | 1200.0012 | 5 | 39 | 3.595283 | -3.259974 | 2.937642 | 1.086653 | 12.69972 | 4.117724
2018-02-02 09:59 | 490534.3 | 1320.0002 | 5 | 39 | 3.564207 | -3.260034 | 2.937642 | 1.19531 | 12.69972 | 4.506661
2018-02-02 10:01 | 490654.3 | 1440.0007 | 5 | 39 | 3.535446 | -3.259794 | 2.937642 | 1.30398 | 12.69972 | 4.892404
2018-02-02 10:03 | 490774.3 | 1560.0012 | 5 | 39 | 3.508184 | -3.259856 | 2.937642 | 1.412615 | 12.69972 | 5.27498
2018-02-02 10:05 | 490894.3 | 1680.0002 | 5 | 39 | 3.482584 | -3.259874 | 2.937642 | 1.521283 | 12.69972 | 5.654802
2018-02-02 10:07 | 491014.3 | 1800.0001 | 5 | 39 | 3.458955 | -3.259866 | 2.937642 | 1.629934 | 12.69972 | 6.031884
2018-02-02 10:09 | 491134.3 | 1920.0005 | 5 | 39 | 3.436309 | -3.259826 | 2.937642 | 1.738603 | 12.69972 | 6.40653
2018-02-02 10:11 | 491254.3 | 2040.0012 | 5 | 39 | 3.414261 | -3.259941 | 2.937642 | 1.847284 | 12.69972 | 6.778799
2018-02-02 10:13 | 491374.3 | 2160.0001 | 5 | 39 | 3.391683 | -3.259854 | 2.937642 | 1.95595 | 12.69972 | 7.148594
2018-02-02 10:15 | 491494.3 | 2280.0007 | 5 | 39 | 3.368254 | -3.259851 | 2.937642 | 2.064598 | 12.69972 | 7.515825
2018-02-02 10:17 | 491614.3 | 2400.0005 | 5 | 39 | 3.343299 | -3.259818 | 2.937642 | 2.173258 | 12.69972 | 7.880467
2018-02-02 10:19 | 491734.3 | 2520.0004 | 5 | 39 | 3.316686 | -3.259946 | 2.937642 | 2.281911 | 12.69972 | 8.242301
2018-02-02 10:21 | 491854.3 | 2640.0009 | 5 | 39 | 3.286779 | -3.259841 | 2.937642 | 2.3906 | 12.69972 | 8.601192
2018-02-02 10:23 | 491974.3 | 2760.003 | 5 | 39 | 3.252607 | -3.260039 | 2.937642 | 2.499236 | 12.69972 | 8.956443
2018-02-02 10:25 | 492094.3 | 2880.0004 | 5 | 39 | 3.212572 | -3.259818 | 2.937642 | 2.607902 | 12.69972 | 9.30778
2018-02-02 10:27 | 492214.3 | 3000.0011 | 5 | 39 | 3.163285 | -3.259866 | 2.937642 | 2.716578 | 12.69972 | 9.65435
2018-02-02 10:29 | 492334.3 | 3120.0016 | 5 | 39 | 3.097776 | -3.259877 | 2.937642 | 2.825218 | 12.69972 | 9.994649
2018-02-02 10:31 | 492453.8 | 3239.4827 | 5 | 39 | 2.999996 | -3.259886 | 2.937642 | 2.93343 | 12.69972 | 10.325
2018-02-02 10:33 | 492573.8 | 120.0009 | 6 | 39 | 3.624056 | 0 | 2.937642 | 2.93343 | 12.69972 | 10.325
2018-02-02 10:35 | 492693.8 | 240.0015 | 6 | 39 | 3.666385 | 0 | 2.937642 | 2.93343 | 12.69972 | 10.325
2018-02-02 10:36 | 492753.8 | 300.0039 | 6 | 39 | 3.675969 | 0 | 2.937642 | 2.93343 | 12.69972 | 10.325
2018-02-02 10:36 | 492753.8 | 0.0027 | 7 | 40 | 3.675993 | 0 | 0 | 0 | 0 | 0
2018-02-02 10:38 | 492873.9 | 120.0001 | 2 | 40 | 4.200286 | 4.579346 | 0.159855 | 0 | 0.6665692 | 0
2018-02-02 10:40 | 492993.9 | 240.0023 | 2 | 40 | 4.200277 | 4.095217 | 0.304102 | 0 | 1.272449 | 0
2018-02-02 10:42 | 493113.9 | 360.0004 | 2 | 40 | 4.200236 | 3.764891 | 0.4348182 | 0 | 1.821492 | 0
2018-02-02 10:44 | 493233.9 | 480.0003 | 2 | 40 | 4.200267 | 3.50642 | 0.5558806 | 0 | 2.329985 | 0
2018-02-02 10:46 | 493353.9 | 600.0017 | 2 | 40 | 4.200247 | 3.27039 | 0.6688111 | 0 | 2.804322 | 0
2018-02-02 10:46 | 493359.5 | 605.5591 | 2 | 40 | 4.200275 | 3.259981 | 0.6738601 | 0 | 2.825528 | 0
2018-02-02 10:48 | 493479.5 | 120.0001 | 3 | 40 | 4.221603 | 3.259918 | 0.7821777 | 0 | 3.281538 | 0
2018-02-02 10:50 | 493599.5 | 240.0014 | 3 | 40 | 4.245818 | 3.259924 | 0.8908183 | 0 | 3.741481 | 0
2018-02-02 10:52 | 493719.5 | 360.0004 | 3 | 40 | 4.271564 | 3.259966 | 0.9994975 | 0 | 4.204301 | 0
2018-02-02 10:54 | 493839.5 | 480.0001 | 3 | 40 | 4.298913 | 3.25992 | 1.108139 | 0 | 4.669844 | 0
2018-02-02 10:56 | 493959.5 | 600.0016 | 3 | 40 | 4.327898 | 3.260019 | 1.216839 | 0 | 5.13869 | 0
2018-02-02 10:58 | 494079.5 | 720.0006 | 3 | 40 | 4.358231 | 3.260015 | 1.325488 | 0 | 5.610549 | 0
2018-02-02 11:00 | 494199.5 | 840.0012 | 3 | 40 | 4.389775 | 3.259972 | 1.434158 | 0 | 6.08586 | 0
2018-02-02 11:02 | 494319.5 | 960.0019 | 3 | 40 | 4.400301 | 3.039074 | 1.540091 | 0 | 6.551812 | 0
2018-02-02 11:04 | 494439.5 | 1080.0001 | 3 | 40 | 4.400244 | 2.778292 | 1.636899 | 0 | 6.977789 | 0
2018-02-02 11:06 | 494559.5 | 1200.0013 | 3 | 40 | 4.400244 | 2.550251 | 1.725707 | 0 | 7.368568 | 0
2018-02-02 11:08 | 494679.5 | 1320.0003 | 3 | 40 | 4.400218 | 2.351391 | 1.807337 | 0 | 7.727759 | 0
2018-02-02 11:10 | 494799.5 | 1440.001 | 3 | 40 | 4.400263 | 2.178913 | 1.882788 | 0 | 8.059765 | 0
2018-02-02 11:12 | 494919.5 | 1560.0007 | 3 | 40 | 4.400238 | 2.023787 | 1.95276 | 0 | 8.367655 | 0
2018-02-02 11:14 | 495039.5 | 1680.0013 | 3 | 40 | 4.400246 | 1.885494 | 2.017869 | 0 | 8.65415 | 0
2018-02-02 11:16 | 495159.5 | 1800.0003 | 3 | 40 | 4.400167 | 1.757574 | 2.078562 | 0 | 8.921211 | 0
2018-02-02 11:18 | 495279.5 | 1920.0009 | 3 | 40 | 4.400227 | 1.642218 | 2.135206 | 0 | 9.17046 | 0
2018-02-02 11:20 | 495399.5 | 2040.0009 | 3 | 40 | 4.400217 | 1.534317 | 2.188148 | 0 | 9.403416 | 0
2018-02-02 11:22 | 495519.5 | 2160.0029 | 3 | 40 | 4.400193 | 1.433711 | 2.237578 | 0 | 9.620916 | 0
2018-02-02 11:24 | 495639.5 | 2280.001 | 3 | 40 | 4.4002 | 1.340508 | 2.283811 | 0 | 9.824352 | 0
2018-02-02 11:26 | 495759.5 | 2400.0024 | 3 | 40 | 4.400187 | 1.252572 | 2.326984 | 0 | 10.01432 | 0
2018-02-02 11:28 | 495879.5 | 2520.0005 | 3 | 40 | 4.400203 | 1.17051 | 2.367379 | 0 | 10.19207 | 0
2018-02-02 11:30 | 495999.5 | 2640.001 | 3 | 40 | 4.400196 | 1.093906 | 2.405093 | 0 | 10.35802 | 0
2018-02-02 11:32 | 496119.5 | 2760.0002 | 3 | 40 | 4.400161 | 1.020913 | 2.440343 | 0 | 10.51312 | 0
2018-02-02 11:34 | 496239.5 | 2880.0015 | 3 | 40 | 4.400149 | 0.9534254 | 2.473266 | 0 | 10.65799 | 0
2018-02-02 11:36 | 496359.5 | 3000.0018 | 3 | 40 | 4.400151 | 0.8905926 | 2.504003 | 0 | 10.79324 | 0
2018-02-02 11:38 | 496479.5 | 3120.0014 | 3 | 40 | 4.400197 | 0.8320656 | 2.532712 | 0 | 10.91956 | 0
2018-02-02 11:40 | 496599.5 | 3240.0004 | 3 | 40 | 4.400131 | 0.7761965 | 2.559522 | 0 | 11.03754 | 0
2018-02-02 11:42 | 496719.5 | 3360.0009 | 3 | 40 | 4.400168 | 0.7248039 | 2.584539 | 0 | 11.14761 | 0
2018-02-02 11:44 | 496839.5 | 3480.0006 | 3 | 40 | 4.400205 | 0.676693 | 2.607883 | 0 | 11.25033 | 0
2018-02-02 11:46 | 496959.5 | 3600.0003 | 3 | 40 | 4.400142 | 0.6307068 | 2.629662 | 0 | 11.34616 | 0
2018-02-02 11:48 | 497079.5 | 3720.0008 | 3 | 40 | 4.400173 | 0.5885878 | 2.649977 | 0 | 11.43555 | 0
2018-02-02 11:50 | 497199.5 | 3840.0004 | 3 | 40 | 4.400182 | 0.5497189 | 2.668942 | 0 | 11.519 | 0
2018-02-02 11:52 | 497319.5 | 3960.0001 | 3 | 40 | 4.400162 | 0.513031 | 2.686643 | 0 | 11.59689 | 0
2018-02-02 11:54 | 497439.5 | 4080.0004 | 3 | 40 | 4.400118 | 0.4786968 | 2.703167 | 0 | 11.6696 | 0
2018-02-02 11:56 | 497559.5 | 4200.0016 | 3 | 40 | 4.400156 | 0.4477024 | 2.718613 | 0 | 11.73756 | 0
2018-02-02 11:58 | 497679.5 | 4320.0012 | 3 | 40 | 4.400132 | 0.4187994 | 2.733052 | 0 | 11.8011 | 0
2018-02-02 12:00 | 497799.5 | 4440.0002 | 3 | 40 | 4.400176 | 0.3921299 | 2.746552 | 0 | 11.8605 | 0
2018-02-02 12:02 | 497919.5 | 4560.0012 | 3 | 40 | 4.400167 | 0.3672094 | 2.759199 | 0 | 11.91615 | 0
2018-02-02 12:04 | 498039.5 | 4680.001 | 3 | 40 | 4.400138 | 0.3439159 | 2.771043 | 0 | 11.96826 | 0
2018-02-02 12:06 | 498159.5 | 4800.0007 | 3 | 40 | 4.400114 | 0.3229532 | 2.782161 | 0 | 12.01718 | 0
2018-02-02 12:08 | 498279.5 | 4920.0014 | 3 | 40 | 4.400104 | 0.3032074 | 2.792604 | 0 | 12.06313 | 0
2018-02-02 12:10 | 498399.5 | 5040.0003 | 3 | 40 | 4.400093 | 0.2851906 | 2.802418 | 0 | 12.10632 | 0
2018-02-02 12:12 | 498519.5 | 5160.0008 | 3 | 40 | 4.400161 | 0.2690887 | 2.811654 | 0 | 12.14695 | 0
2018-02-02 12:14 | 498639.5 | 5280.0014 | 3 | 40 | 4.400102 | 0.2531319 | 2.820345 | 0 | 12.1852 | 0
2018-02-02 12:16 | 498759.5 | 5400.0004 | 3 | 40 | 4.400136 | 0.2391291 | 2.828545 | 0 | 12.22128 | 0
2018-02-02 12:18 | 498879.5 | 5520.0002 | 3 | 40 | 4.400131 | 0.2257595 | 2.836281 | 0 | 12.25532 | 0
2018-02-02 12:20 | 498999.5 | 5640.0008 | 3 | 40 | 4.400102 | 0.2131062 | 2.843595 | 0 | 12.2875 | 0
2018-02-02 12:22 | 499119.5 | 5760.0006 | 3 | 40 | 4.400121 | 0.2016945 | 2.850507 | 0 | 12.31791 | 0
2018-02-02 12:24 | 499239.5 | 5880.0003 | 3 | 40 | 4.400108 | 0.1914663 | 2.857056 | 0 | 12.34673 | 0
2018-02-02 12:26 | 499359.5 | 6000.0009 | 3 | 40 | 4.40009 | 0.1814432 | 2.863272 | 0 | 12.37408 | 0
2018-02-02 12:28 | 499479.5 | 6120.0015 | 3 | 40 | 4.400105 | 0.1725254 | 2.869174 | 0 | 12.40005 | 0
2018-02-02 12:30 | 499599.5 | 6240.0005 | 3 | 40 | 4.400111 | 0.1638908 | 2.874773 | 0 | 12.42468 | 0
2018-02-02 12:32 | 499719.5 | 6360.001 | 3 | 40 | 4.400106 | 0.1556635 | 2.880097 | 0 | 12.44811 | 0
2018-02-02 12:34 | 499839.5 | 6480.0008 | 3 | 40 | 4.400114 | 0.148531 | 2.885166 | 0 | 12.47042 | 0
2018-02-02 12:36 | 499959.5 | 6600.0006 | 3 | 40 | 4.400109 | 0.1414824 | 2.889998 | 0 | 12.49168 | 0
2018-02-02 12:38 | 500079.5 | 6720.0012 | 3 | 40 | 4.400136 | 0.1353893 | 2.8946 | 0 | 12.51193 | 0
2018-02-02 12:40 | 500199.5 | 6840.001 | 3 | 40 | 4.400129 | 0.1292639 | 2.898998 | 0 | 12.53128 | 0
2018-02-02 12:42 | 500319.5 | 6960.0016 | 3 | 40 | 4.400114 | 0.1233139 | 2.903199 | 0 | 12.54976 | 0
2018-02-02 12:44 | 500439.5 | 7080.0014 | 3 | 40 | 4.400092 | 0.117506 | 2.907205 | 0 | 12.56739 | 0
2018-02-02 12:46 | 500559.5 | 7200.0003 | 3 | 40 | 4.400113 | 0.1122656 | 2.911028 | 0 | 12.58421 | 0
2018-02-02 12:48 | 500679.5 | 7320.0001 | 3 | 40 | 4.400108 | 0.1075411 | 2.914681 | 0 | 12.60029 | 0
2018-02-02 12:50 | 500799.5 | 7440.0015 | 3 | 40 | 4.400087 | 0.1022739 | 2.918173 | 0 | 12.61565 | 0
2018-02-02 12:52 | 500919.5 | 7560.0005 | 3 | 40 | 4.40009 | 0.09791183 | 2.921516 | 0 | 12.63036 | 0
2018-02-02 12:54 | 501039.5 | 7680.001 | 3 | 40 | 4.400082 | 0.09370613 | 2.924713 | 0 | 12.64443 | 0
2018-02-02 12:56 | 501159.5 | 7800.0016 | 3 | 40 | 4.400054 | 0.08946705 | 2.927771 | 0 | 12.65788 | 0
2018-02-02 12:58 | 501279.5 | 7920.0005 | 3 | 40 | 4.400098 | 0.08623886 | 2.930701 | 0 | 12.67077 | 0
2018-02-02 13:00 | 501399.5 | 8040.0011 | 3 | 40 | 4.400091 | 0.08261013 | 2.933512 | 0 | 12.68314 | 0
2018-02-02 13:00 | 501424.1 | 8064.6606 | 3 | 40 | 4.400064 | 0.0814991 | 2.934076 | 0 | 12.68562 | 0
2018-02-02 13:02 | 501544.2 | 120.0006 | 4 | 40 | 4.387762 | 0 | 2.934076 | 0 | 12.68562 | 0
2018-02-02 13:04 | 501664.2 | 240.0005 | 4 | 40 | 4.386209 | 0 | 2.934076 | 0 | 12.68562 | 0
2018-02-02 13:05 | 501724.2 | 300.0029 | 4 | 40 | 4.385679 | 0 | 2.934076 | 0 | 12.68562 | 0
2018-02-02 13:07 | 501844.3 | 120.0016 | 5 | 40 | 3.948674 | -3.259863 | 2.934076 | 0.1086575 | 12.68562 | 0.4344385
2018-02-02 13:09 | 501964.3 | 240.0014 | 5 | 40 | 3.905765 | -3.259877 | 2.934076 | 0.2172553 | 12.68562 | 0.8608325
2018-02-02 13:11 | 502084.3 | 360.0011 | 5 | 40 | 3.865124 | -3.259955 | 2.934076 | 0.3259506 | 12.68562 | 1.28317
2018-02-02 13:13 | 502204.3 | 480.0009 | 5 | 40 | 3.824188 | -3.259856 | 2.934076 | 0.4346164 | 12.68562 | 1.700954
2018-02-02 13:15 | 502324.3 | 600.0015 | 5 | 40 | 3.783596 | -3.259933 | 2.934076 | 0.5432773 | 12.68562 | 2.114277
2018-02-02 13:17 | 502444.3 | 720.0005 | 5 | 40 | 3.744373 | -3.259901 | 2.934076 | 0.6519682 | 12.68562 | 2.52338
2018-02-02 13:19 | 502564.3 | 840.0002 | 5 | 40 | 3.705444 | -3.259916 | 2.934076 | 0.7606271 | 12.68562 | 2.92813
2018-02-02 13:21 | 502684.3 | 960.0009 | 5 | 40 | 3.666314 | -3.259912 | 2.934076 | 0.8692886 | 12.68562 | 3.328629
2018-02-02 13:23 | 502804.3 | 1080.0014 | 5 | 40 | 3.629325 | -3.259888 | 2.934076 | 0.9779407 | 12.68562 | 3.724946
2018-02-02 13:25 | 502924.3 | 1200.0012 | 5 | 40 | 3.595327 | -3.259891 | 2.934076 | 1.086612 | 12.68562 | 4.117477
2018-02-02 13:27 | 503044.3 | 1320.001 | 5 | 40 | 3.564188 | -3.259917 | 2.934076 | 1.195274 | 12.68562 | 4.50643
2018-02-02 13:29 | 503164.3 | 1440.0016 | 5 | 40 | 3.534963 | -3.259872 | 2.934076 | 1.303914 | 12.68562 | 4.892036
2018-02-02 13:31 | 503284.3 | 1560.0006 | 5 | 40 | 3.507658 | -3.259931 | 2.934076 | 1.412551 | 12.68562 | 5.274569
2018-02-02 13:33 | 503404.3 | 1680.0004 | 5 | 40 | 3.482248 | -3.259949 | 2.934076 | 1.521263 | 12.68562 | 5.654497
2018-02-02 13:35 | 503524.3 | 1800.0009 | 5 | 40 | 3.458602 | -3.259912 | 2.934076 | 1.629894 | 12.68562 | 6.031473
2018-02-02 13:37 | 503644.3 | 1920.0015 | 5 | 40 | 3.435969 | -3.259894 | 2.934076 | 1.738582 | 12.68562 | 6.406146
2018-02-02 13:39 | 503764.3 | 2040.0005 | 5 | 40 | 3.413756 | -3.259891 | 2.934076 | 1.847193 | 12.68562 | 6.778124
2018-02-02 13:41 | 503884.3 | 2160.0011 | 5 | 40 | 3.391215 | -3.259919 | 2.934076 | 1.95586 | 12.68562 | 7.147868
2018-02-02 13:43 | 504004.2 | 2280.0001 | 5 | 40 | 3.367951 | -3.259912 | 2.934076 | 2.064575 | 12.68562 | 7.515296
2018-02-02 13:45 | 504124.3 | 2400.0014 | 5 | 40 | 3.343129 | -3.259884 | 2.934076 | 2.173227 | 12.68562 | 7.879901
2018-02-02 13:47 | 504244.3 | 2520.0012 | 5 | 40 | 3.316399 | -3.259916 | 2.934076 | 2.281899 | 12.68562 | 8.241774
2018-02-02 13:49 | 504364.3 | 2640.0019 | 5 | 40 | 3.286379 | -3.260011 | 2.934076 | 2.390556 | 12.68562 | 8.600516
2018-02-02 13:51 | 504484.3 | 2760.0016 | 5 | 40 | 3.252314 | -3.259962 | 2.934076 | 2.499207 | 12.68562 | 8.95577
2018-02-02 13:53 | 504604.3 | 2880.0015 | 5 | 40 | 3.212253 | -3.259934 | 2.934076 | 2.607859 | 12.68562 | 9.30702
2018-02-02 13:55 | 504724.3 | 3000.0004 | 5 | 40 | 3.162711 | -3.259911 | 2.934076 | 2.716551 | 12.68562 | 9.653581
2018-02-02 13:57 | 504844.3 | 3120.0002 | 5 | 40 | 3.096547 | -3.259946 | 2.934076 | 2.825213 | 12.68562 | 9.99384
2018-02-02 13:59 | 504962.5 | 3238.2044 | 5 | 40 | 3 | -3.259825 | 2.934076 | 2.932232 | 12.68562 | 10.32046
2018-02-02 14:01 | 505082.5 | 120.0017 | 6 | 40 | 3.624104 | 0 | 2.934076 | 2.932232 | 12.68562 | 10.32046
2018-02-02 14:03 | 505202.5 | 240.0006 | 6 | 40 | 3.666426 | 0 | 2.934076 | 2.932232 | 12.68562 | 10.32046
2018-02-02 14:04 | 505262.5 | 300.0039 | 6 | 40 | 3.67604 | 0 | 2.934076 | 2.932232 | 12.68562 | 10.32046
2018-02-02 14:04 | 505262.5 | 0.0027 | 7 | 41 | 3.676174 | 0 | 0 | 0 | 0 | 0
2018-02-02 14:06 | 505382.6 | 120 | 2 | 41 | 4.200288 | 4.577127 | 0.1600281 | 0 | 0.6673031 | 0
2018-02-02 14:08 | 505502.6 | 240.0023 | 2 | 41 | 4.200304 | 4.093628 | 0.3040682 | 0 | 1.272314 | 0
2018-02-02 14:10 | 505622.6 | 360.0012 | 2 | 41 | 4.200268 | 3.762753 | 0.4345857 | 0 | 1.820523 | 0
2018-02-02 14:12 | 505742.6 | 480.0018 | 2 | 41 | 4.200257 | 3.504786 | 0.5556171 | 0 | 2.328886 | 0
2018-02-02 14:14 | 505862.6 | 600.0008 | 2 | 41 | 4.20024 | 3.268364 | 0.6684462 | 0 | 2.802797 | 0
2018-02-02 14:14 | 505867.1 | 604.4549 | 2 | 41 | 4.200264 | 3.259996 | 0.672524 | 0 | 2.819925 | 0
2018-02-02 14:16 | 505987.1 | 120.0002 | 3 | 41 | 4.221614 | 3.259962 | 0.7808134 | 0 | 3.275821 | 0
2018-02-02 14:18 | 506107.1 | 240.0016 | 3 | 41 | 4.245809 | 3.259962 | 0.8894703 | 0 | 3.735829 | 0
2018-02-02 14:20 | 506227.1 | 360.0006 | 3 | 41 | 4.271527 | 3.259903 | 0.9980984 | 0 | 4.198426 | 0
2018-02-02 14:22 | 506347.1 | 480.0012 | 3 | 41 | 4.298975 | 3.259897 | 1.106763 | 0 | 4.664063 | 0
2018-02-02 14:24 | 506467.1 | 600.0017 | 3 | 41 | 4.328017 | 3.259933 | 1.215451 | 0 | 5.132873 | 0
2018-02-02 14:26 | 506587.1 | 720.0014 | 3 | 41 | 4.358307 | 3.259947 | 1.324117 | 0 | 5.604822 | 0
2018-02-02 14:28 | 506707.1 | 840.0011 | 3 | 41 | 4.390085 | 3.259895 | 1.432787 | 0 | 6.080157 | 0
2018-02-02 14:30 | 506827.1 | 960.001 | 3 | 41 | 4.400228 | 3.034225 | 1.538637 | 0 | 6.545752 | 0
2018-02-02 14:32 | 506947.1 | 1080.0017 | 3 | 41 | 4.400225 | 2.773384 | 1.635343 | 0 | 6.971282 | 0
2018-02-02 14:34 | 507067.1 | 1200.0006 | 3 | 41 | 4.400251 | 2.546839 | 1.723954 | 0 | 7.361193 | 0
2018-02-02 14:36 | 507187.1 | 1320.0004 | 3 | 41 | 4.400197 | 2.349033 | 1.805444 | 0 | 7.71977 | 0
2018-02-02 14:38 | 507307.1 | 1440.001 | 3 | 41 | 4.400205 | 2.176382 | 1.880818 | 0 | 8.051435 | 0
2018-02-02 14:40 | 507427.1 | 1560.0008 | 3 | 41 | 4.400267 | 2.022482 | 1.950723 | 0 | 8.359031 | 0
2018-02-02 14:42 | 507547.1 | 1680.0006 | 3 | 41 | 4.400193 | 1.882936 | 2.015801 | 0 | 8.64539 | 0
2018-02-02 14:44 | 507667.1 | 1800.0011 | 3 | 41 | 4.400195 | 1.757825 | 2.076489 | 0 | 8.912429 | 0
2018-02-02 14:46 | 507787.1 | 1920.0017 | 3 | 41 | 4.400215 | 1.641806 | 2.133089 | 0 | 9.16148 | 0
2018-02-02 14:48 | 507907.1 | 2040.0015 | 3 | 41 | 4.400247 | 1.535106 | 2.186019 | 0 | 9.394386 | 0
2018-02-02 14:50 | 508027.1 | 2160.0005 | 3 | 41 | 4.400253 | 1.434729 | 2.2355 | 0 | 9.61211 | 0
2018-02-02 14:52 | 508147.1 | 2280.0002 | 3 | 41 | 4.400166 | 1.340895 | 2.281732 | 0 | 9.815541 | 0
2018-02-02 14:54 | 508267.1 | 2400.0024 | 3 | 41 | 4.400178 | 1.253853 | 2.325006 | 0 | 10.00595 | 0
2018-02-02 14:56 | 508387.1 | 2520.0013 | 3 | 41 | 4.400199 | 1.172244 | 2.365417 | 0 | 10.18377 | 0
2018-02-02 14:58 | 508507.1 | 2640.0003 | 3 | 41 | 4.400229 | 1.095548 | 2.403193 | 0 | 10.34999 | 0
2018-02-02 15:00 | 508627.1 | 2760.0016 | 3 | 41 | 4.400254 | 1.023736 | 2.438489 | 0 | 10.5053 | 0
2018-02-02 15:02 | 508747.1 | 2880.0015 | 3 | 41 | 4.400188 | 0.9560299 | 2.471461 | 0 | 10.65038 | 0
2018-02-02 15:04 | 508867.1 | 3000.0012 | 3 | 41 | 4.400231 | 0.8930397 | 2.50227 | 0 | 10.78595 | 0
2018-02-02 15:06 | 508987.1 | 3120.001 | 3 | 41 | 4.400198 | 0.8335848 | 2.531005 | 0 | 10.91239 | 0
2018-02-02 15:08 | 509107.1 | 3240.0008 | 3 | 41 | 4.400176 | 0.7774591 | 2.557848 | 0 | 11.03051 | 0
2018-02-02 15:10 | 509227.1 | 3360.0006 | 3 | 41 | 4.400191 | 0.7255144 | 2.582877 | 0 | 11.14064 | 0
2018-02-02 15:12 | 509347.1 | 3480.0004 | 3 | 41 | 4.400193 | 0.6770935 | 2.606247 | 0 | 11.24347 | 0
2018-02-02 15:14 | 509467.1 | 3600.0001 | 3 | 41 | 4.400229 | 0.6321173 | 2.628043 | 0 | 11.33937 | 0
2018-02-02 15:16 | 509587.1 | 3720.0007 | 3 | 41 | 4.400161 | 0.589015 | 2.648378 | 0 | 11.42885 | 0
2018-02-02 15:18 | 509707.1 | 3840.0013 | 3 | 41 | 4.400198 | 0.5503473 | 2.667351 | 0 | 11.51234 | 0
2018-02-02 15:20 | 509827.1 | 3960.0003 | 3 | 41 | 4.400196 | 0.5137081 | 2.685056 | 0 | 11.59024 | 0
2018-02-02 15:22 | 509947.1 | 4080.0008 | 3 | 41 | 4.400158 | 0.4792538 | 2.701595 | 0 | 11.66302 | 0
2018-02-02 15:24 | 510067.1 | 4200.0007 | 3 | 41 | 4.400194 | 0.4480829 | 2.717035 | 0 | 11.73096 | 0
2018-02-02 15:26 | 510187.1 | 4320.0005 | 3 | 41 | 4.40012 | 0.4189091 | 2.73148 | 0 | 11.79451 | 0
2018-02-02 15:28 | 510307.1 | 4440.0002 | 3 | 41 | 4.400139 | 0.3924313 | 2.744998 | 0 | 11.854 | 0
2018-02-02 15:30 | 510427.1 | 4560.0007 | 3 | 41 | 4.400149 | 0.3678179 | 2.757663 | 0 | 11.90972 | 0
2018-02-02 15:32 | 510547.1 | 4680.0018 | 3 | 41 | 4.40014 | 0.3446894 | 2.769534 | 0 | 11.96196 | 0
2018-02-02 15:34 | 510667.1 | 4800.0011 | 3 | 41 | 4.40016 | 0.3236399 | 2.780663 | 0 | 12.01093 | 0
2018-02-02 15:36 | 510787.1 | 4920.001 | 3 | 41 | 4.40008 | 0.3032866 | 2.791115 | 0 | 12.05692 | 0
2018-02-02 15:38 | 510907.1 | 5040.0007 | 3 | 41 | 4.400198 | 0.286603 | 2.800936 | 0 | 12.10013 | 0
2018-02-02 15:40 | 511027.1 | 5160.0004 | 3 | 41 | 4.400108 | 0.268672 | 2.81018 | 0 | 12.14081 | 0
2018-02-02 15:42 | 511147.1 | 5280.0002 | 3 | 41 | 4.400152 | 0.253581 | 2.818884 | 0 | 12.1791 | 0
2018-02-02 15:44 | 511267.1 | 5400.0008 | 3 | 41 | 4.400105 | 0.2388458 | 2.827087 | 0 | 12.2152 | 0
2018-02-02 15:46 | 511387.1 | 5520.0014 | 3 | 41 | 4.4001 | 0.225606 | 2.834827 | 0 | 12.24926 | 0
2018-02-02 15:48 | 511507.1 | 5640.0012 | 3 | 41 | 4.400077 | 0.2127209 | 2.842143 | 0 | 12.28145 | 0
2018-02-02 15:50 | 511627.1 | 5760.0011 | 3 | 41 | 4.400069 | 0.2013903 | 2.849061 | 0 | 12.31189 | 0
2018-02-02 15:52 | 511747.1 | 5880.0015 | 3 | 41 | 4.400108 | 0.1914196 | 2.855618 | 0 | 12.34074 | 0
2018-02-02 15:54 | 511867.1 | 6000.0013 | 3 | 41 | 4.400148 | 0.1823301 | 2.861847 | 0 | 12.36815 | 0
2018-02-02 15:56 | 511987.1 | 6120.0011 | 3 | 41 | 4.400053 | 0.1724424 | 2.867757 | 0 | 12.39415 | 0
2018-02-02 15:58 | 512107.1 | 6240.0008 | 3 | 41 | 4.400115 | 0.1643105 | 2.873379 | 0 | 12.41889 | 0
2018-02-02 16:00 | 512227.1 | 6360.0006 | 3 | 41 | 4.400104 | 0.1564035 | 2.878726 | 0 | 12.44242 | 0
2018-02-02 16:02 | 512347.1 | 6480.0004 | 3 | 41 | 4.400137 | 0.1492805 | 2.883816 | 0 | 12.46481 | 0
2018-02-02 16:04 | 512467.1 | 6600.0003 | 3 | 41 | 4.400078 | 0.1417389 | 2.888663 | 0 | 12.48614 | 0
2018-02-02 16:06 | 512587.1 | 6720.0007 | 3 | 41 | 4.400085 | 0.1352196 | 2.893289 | 0 | 12.5065 | 0
2018-02-02 16:08 | 512707.1 | 6840.0005 | 3 | 41 | 4.400032 | 0.1285353 | 2.897691 | 0 | 12.52586 | 0
2018-02-02 16:10 | 512827.1 | 6960.0003 | 3 | 41 | 4.400116 | 0.1236629 | 2.901903 | 0 | 12.5444 | 0
2018-02-02 16:12 | 512947.1 | 7080.0017 | 3 | 41 | 4.400118 | 0.117835 | 2.905922 | 0 | 12.56208 | 0
2018-02-02 16:14 | 513067.1 | 7200.0007 | 3 | 41 | 4.400136 | 0.1125603 | 2.909758 | 0 | 12.57896 | 0
2018-02-02 16:16 | 513187.1 | 7320.0013 | 3 | 41 | 4.400061 | 0.1072083 | 2.913412 | 0 | 12.59504 | 0
2018-02-02 16:18 | 513307.1 | 7440.001 | 3 | 41 | 4.400101 | 0.1029329 | 2.916919 | 0 | 12.61047 | 0
2018-02-02 16:20 | 513427.1 | 7560.0016 | 3 | 41 | 4.400059 | 0.09833717 | 2.920262 | 0 | 12.62518 | 0
2018-02-02 16:22 | 513547.1 | 7680.0006 | 3 | 41 | 4.400096 | 0.09405518 | 2.923471 | 0 | 12.6393 | 0
2018-02-02 16:24 | 513667.1 | 7800.0012 | 3 | 41 | 4.40003 | 0.08979225 | 2.926531 | 0 | 12.65276 | 0
2018-02-02 16:26 | 513787.1 | 7920.0001 | 3 | 41 | 4.400016 | 0.08557987 | 2.92947 | 0 | 12.66569 | 0
2018-02-02 16:28 | 513907.1 | 8040.0015 | 3 | 41 | 4.400078 | 0.08299541 | 2.932282 | 0 | 12.67807 | 0
2018-02-02 16:29 | 513935.1 | 8067.9922 | 3 | 41 | 4.400031 | 0.0814991 | 2.932924 | 0 | 12.68089 | 0
2018-02-02 16:31 | 514055.1 | 120.0017 | 4 | 41 | 4.387726 | 0 | 2.932924 | 0 | 12.68089 | 0
2018-02-02 16:33 | 514175.1 | 240.0015 | 4 | 41 | 4.386171 | 0 | 2.932924 | 0 | 12.68089 | 0
2018-02-02 16:34 | 514235.1 | 300.003 | 4 | 41 | 4.38563 | 0 | 2.932924 | 0 | 12.68089 | 0
2018-02-02 16:36 | 514355.2 | 120.0008 | 5 | 41 | 3.948755 | -3.259846 | 2.932924 | 0.1086096 | 12.68089 | 0.4342627
2018-02-02 16:38 | 514475.2 | 240.0007 | 5 | 41 | 3.905909 | -3.25989 | 2.932924 | 0.2172941 | 12.68089 | 0.8610133
2018-02-02 16:40 | 514595.2 | 360.0004 | 5 | 41 | 3.86515 | -3.259914 | 2.932924 | 0.3259821 | 12.68089 | 1.28333
2018-02-02 16:42 | 514715.2 | 480.001 | 5 | 41 | 3.824136 | -3.259968 | 2.932924 | 0.434621 | 12.68089 | 1.701007
2018-02-02 16:44 | 514835.2 | 600.0016 | 5 | 41 | 3.784017 | -3.259896 | 2.932924 | 0.5433063 | 12.68089 | 2.114441
2018-02-02 16:46 | 514955.2 | 720.0005 | 5 | 41 | 3.744499 | -3.259871 | 2.932924 | 0.6519684 | 12.68089 | 2.52347
2018-02-02 16:48 | 515075.2 | 840.0003 | 5 | 41 | 3.705006 | -3.260134 | 2.932924 | 0.7606291 | 12.68089 | 2.928208
2018-02-02 16:50 | 515195.2 | 960.0001 | 5 | 41 | 3.666315 | -3.25991 | 2.932924 | 0.8692821 | 12.68089 | 3.32865
2018-02-02 16:52 | 515315.2 | 1080.0008 | 5 | 41 | 3.629444 | -3.259924 | 2.932924 | 0.9778712 | 12.68089 | 3.724744
2018-02-02 16:54 | 515435.2 | 1200.0005 | 5 | 41 | 3.595622 | -3.259846 | 2.932924 | 1.086548 | 12.68089 | 4.11732
2018-02-02 16:56 | 515555.2 | 1320.0002 | 5 | 41 | 3.564197 | -3.25991 | 2.932924 | 1.195244 | 12.68089 | 4.506421
2018-02-02 16:58 | 515675.2 | 1440.0008 | 5 | 41 | 3.534953 | -3.259879 | 2.932924 | 1.303931 | 12.68089 | 4.892191
2018-02-02 17:00 | 515795.2 | 1560.0015 | 5 | 41 | 3.507706 | -3.259901 | 2.932924 | 1.412588 | 12.68089 | 5.274785
2018-02-02 17:02 | 515915.2 | 1680.0013 | 5 | 41 | 3.482241 | -3.259914 | 2.932924 | 1.52126 | 12.68089 | 5.654577
2018-02-02 17:04 | 516035.2 | 1800.001 | 5 | 41 | 3.458518 | -3.259892 | 2.932924 | 1.629875 | 12.68089 | 6.031497
2018-02-02 17:06 | 516155.2 | 1920 | 5 | 41 | 3.436197 | -3.259886 | 2.932924 | 1.738567 | 12.68089 | 6.40619
2018-02-02 17:08 | 516275.2 | 2040.0005 | 5 | 41 | 3.413872 | -3.259908 | 2.932924 | 1.847229 | 12.68089 | 6.778355
2018-02-02 17:10 | 516395.2 | 2160.002 | 5 | 41 | 3.391468 | -3.259888 | 2.932924 | 1.955883 | 12.68089 | 7.148075
2018-02-02 17:12 | 516515.2 | 2280.001 | 5 | 41 | 3.368101 | -3.259923 | 2.932924 | 2.064562 | 12.68089 | 7.515392
2018-02-02 17:14 | 516635.2 | 2400.0008 | 5 | 41 | 3.343219 | -3.259982 | 2.932924 | 2.173225 | 12.68089 | 7.880045
2018-02-02 17:16 | 516755.2 | 2520.0005 | 5 | 41 | 3.316365 | -3.259942 | 2.932924 | 2.281881 | 12.68089 | 8.241867
2018-02-02 17:18 | 516875.2 | 2640.001 | 5 | 41 | 3.286669 | -3.259931 | 2.932924 | 2.390556 | 12.68089 | 8.600684
2018-02-02 17:20 | 516995.2 | 2760.0008 | 5 | 41 | 3.252688 | -3.259886 | 2.932924 | 2.499226 | 12.68089 | 8.956039
2018-02-02 17:22 | 517115.2 | 2880.0014 | 5 | 41 | 3.212142 | -3.259924 | 2.932924 | 2.607863 | 12.68089 | 9.307265
2018-02-02 17:24 | 517235.2 | 3000.0012 | 5 | 41 | 3.162515 | -3.25993 | 2.932924 | 2.716541 | 12.68089 | 9.653778
2018-02-02 17:26 | 517355.2 | 3120.0001 | 5 | 41 | 3.096702 | -3.259944 | 2.932924 | 2.825167 | 12.68089 | 9.993925
2018-02-02 17:28 | 517473 | 3237.7523 | 5 | 41 | 2.999996 | -3.259944 | 2.932924 | 2.931831 | 12.68089 | 10.31947
2018-02-02 17:30 | 517593 | 120.0016 | 6 | 41 | 3.623993 | 0 | 2.932924 | 2.931854 | 12.68089 | 10.31954
2018-02-02 17:32 | 517713 | 240.0004 | 6 | 41 | 3.666324 | 0 | 2.932924 | 2.931854 | 12.68089 | 10.31954
2018-02-02 17:33 | 517773 | 300.0021 | 6 | 41 | 3.675914 | 0 | 2.932924 | 2.931854 | 12.68089 | 10.31954
2018-02-02 17:33 | 517773 | 0.0027 | 7 | 42 | 3.67592 | 0 | 0 | 0 | 0 | 0
2018-02-02 17:35 | 517893.1 | 120.0007 | 2 | 42 | 4.200326 | 4.57419 | 0.1599334 | 0 | 0.6669211 | 0
2018-02-02 17:37 | 518013.1 | 240.0004 | 2 | 42 | 4.200285 | 4.090408 | 0.3038453 | 0 | 1.271393 | 0
2018-02-02 17:39 | 518133.1 | 360.0017 | 2 | 42 | 4.200265 | 3.761208 | 0.4344092 | 0 | 1.819797 | 0
2018-02-02 17:41 | 518253.1 | 480.0019 | 2 | 42 | 4.200261 | 3.504406 | 0.5554371 | 0 | 2.328145 | 0
2018-02-02 17:43 | 518373.1 | 600.0024 | 2 | 42 | 4.200254 | 3.267586 | 0.6682153 | 0 | 2.801842 | 0
2018-02-02 17:43 | 518377.3 | 604.1918 | 2 | 42 | 4.200264 | 3.259987 | 0.6720178 | 0 | 2.817813 | 0
2018-02-02 17:45 | 518497.3 | 120.0016 | 3 | 42 | 4.221797 | 3.260033 | 0.7803462 | 0 | 3.273888 | 0
2018-02-02 17:47 | 518617.3 | 240.0013 | 3 | 42 | 4.246025 | 3.260023 | 0.8889688 | 0 | 3.73378 | 0
2018-02-02 17:49 | 518737.3 | 360.0009 | 3 | 42 | 4.271642 | 3.260023 | 0.9976355 | 0 | 4.196557 | 0
2018-02-02 17:51 | 518857.3 | 480.0006 | 3 | 42 | 4.299168 | 3.260065 | 1.106336 | 0 | 4.662362 | 0
2018-02-02 17:53 | 518977.3 | 600.0012 | 3 | 42 | 4.328243 | 3.260006 | 1.214988 | 0 | 5.131043 | 0
2018-02-02 17:55 | 519097.3 | 720.0002 | 3 | 42 | 4.358767 | 3.259985 | 1.32366 | 0 | 5.603046 | 0
2018-02-02 17:57 | 519217.3 | 840.0007 | 3 | 42 | 4.390601 | 3.259956 | 1.43233 | 0 | 6.078428 | 0
2018-02-02 17:59 | 519337.3 | 960.0005 | 3 | 42 | 4.400249 | 3.028988 | 1.538015 | 0 | 6.543314 | 0
2018-02-02 18:01 | 519457.3 | 1080.0009 | 3 | 42 | 4.400226 | 2.770468 | 1.634562 | 0 | 6.968144 | 0
2018-02-02 18:03 | 519577.3 | 1200.0006 | 3 | 42 | 4.400232 | 2.54641 | 1.72316 | 0 | 7.358 | 0
2018-02-02 18:05 | 519697.3 | 1320.0019 | 3 | 42 | 4.400248 | 2.349684 | 1.80469 | 0 | 7.716752 | 0
2018-02-02 18:07 | 519817.3 | 1440.0023 | 3 | 42 | 4.400263 | 2.176783 | 1.880028 | 0 | 8.048255 | 0
2018-02-02 18:09 | 519937.3 | 1560.0008 | 3 | 42 | 4.400215 | 2.021981 | 1.949955 | 0 | 8.355954 | 0
2018-02-02 18:11 | 520057.3 | 1680.0005 | 3 | 42 | 4.400248 | 1.883312 | 2.01502 | 0 | 8.642253 | 0
2018-02-02 18:13 | 520177.3 | 1800.0015 | 3 | 42 | 4.400194 | 1.756997 | 2.075648 | 0 | 8.90903 | 0
2018-02-02 18:15 | 520297.3 | 1920.0011 | 3 | 42 | 4.4002 | 1.640758 | 2.132257 | 0 | 9.15812 | 0
2018-02-02 18:17 | 520417.3 | 2040.0013 | 3 | 42 | 4.400196 | 1.533539 | 2.185138 | 0 | 9.39081 | 0
2018-02-02 18:19 | 520537.3 | 2160.0004 | 3 | 42 | 4.400225 | 1.434749 | 2.234589 | 0 | 9.608405 | 0
2018-02-02 18:21 | 520657.3 | 2280.001 | 3 | 42 | 4.40017 | 1.340579 | 2.28085 | 0 | 9.811961 | 0
2018-02-02 18:23 | 520777.3 | 2400.0014 | 3 | 42 | 4.39978 | 1.32044 | 2.324474 | 0 | 10.00391 | 0
2018-02-02 18:25 | 520897.3 | 2520.0002 | 3 | 42 | 4.399825 | 1.305132 | 2.368854 | 0 | 10.19918 | 0
2018-02-02 18:27 | 521017.3 | 2640.0007 | 3 | 42 | 4.399993 | 1.319157 | 2.412805 | 0 | 10.39256 | 0
2018-02-02 18:29 | 521137.3 | 2760.0012 | 3 | 42 | 4.400258 | 1.156425 | 2.45437 | 0 | 10.57546 | 0
2018-02-02 18:31 | 521257.3 | 2880.0009 | 3 | 42 | 4.400198 | 0.9992352 | 2.490162 | 0 | 10.73295 | 0
2018-02-02 18:33 | 521377.3 | 3000.0007 | 3 | 42 | 4.400201 | 0.8869629 | 2.521504 | 0 | 10.87086 | 0
2018-02-02 18:35 | 521497.3 | 3120.0013 | 3 | 42 | 4.400202 | 0.8021688 | 2.549594 | 0 | 10.99446 | 0
2018-02-02 18:37 | 521617.3 | 3240.0011 | 3 | 42 | 4.40014 | 0.7362509 | 2.575191 | 0 | 11.1071 | 0
2018-02-02 18:39 | 521737.3 | 3360.0009 | 3 | 42 | 4.400217 | 0.684185 | 2.598844 | 0 | 11.21117 | 0
2018-02-02 18:41 | 521857.3 | 3480.0013 | 3 | 42 | 4.400156 | 0.6387634 | 2.620877 | 0 | 11.30812 | 0
2018-02-02 18:43 | 521977.3 | 3600.0003 | 3 | 42 | 4.400218 | 0.598999 | 2.641495 | 0 | 11.39885 | 0
2018-02-02 18:45 | 522097.3 | 3720.001 | 3 | 42 | 4.400184 | 0.5602245 | 2.660796 | 0 | 11.48377 | 0
2018-02-02 18:47 | 522217.3 | 3840.0015 | 3 | 42 | 4.400158 | 0.5244398 | 2.678865 | 0 | 11.56328 | 0
2018-02-02 18:49 | 522337.3 | 3960.0014 | 3 | 42 | 4.400176 | 0.4904652 | 2.695768 | 0 | 11.63766 | 0
2018-02-02 18:51 | 522457.3 | 4080.0004 | 3 | 42 | 4.400161 | 0.458703 | 2.711578 | 0 | 11.70722 | 0
2018-02-02 18:53 | 522577.3 | 4200.0001 | 3 | 42 | 4.400125 | 0.4292336 | 2.726369 | 0 | 11.77231 | 0
2018-02-02 18:55 | 522697.3 | 4320.0014 | 3 | 42 | 4.400177 | 0.4021635 | 2.740218 | 0 | 11.83324 | 0
2018-02-02 18:57 | 522817.3 | 4440.0012 | 3 | 42 | 4.400229 | 0.377183 | 2.753188 | 0 | 11.89031 | 0
2018-02-02 18:59 | 522937.3 | 4560.0002 | 3 | 42 | 4.400101 | 0.3524513 | 2.765342 | 0 | 11.94379 | 0
2018-02-02 19:01 | 523057.3 | 4680.0001 | 3 | 42 | 4.400156 | 0.3310356 | 2.776734 | 0 | 11.99392 | 0
2018-02-02 19:03 | 523177.3 | 4800.0013 | 3 | 42 | 4.400092 | 0.3105049 | 2.787431 | 0 | 12.04099 | 0
2018-02-02 19:05 | 523297.3 | 4920.0003 | 3 | 42 | 4.400146 | 0.2923126 | 2.797485 | 0 | 12.08523 | 0
2018-02-02 19:07 | 523417.3 | 5040.0009 | 3 | 42 | 4.400122 | 0.2751608 | 2.806935 | 0 | 12.12681 | 0
2018-02-02 19:09 | 523537.3 | 5160.0006 | 3 | 42 | 4.400094 | 0.2586803 | 2.815839 | 0 | 12.16599 | 0
2018-02-02 19:11 | 523657.3 | 5280.0012 | 3 | 42 | 4.400139 | 0.2444258 | 2.824228 | 0 | 12.2029 | 0
2018-02-02 19:13 | 523777.3 | 5400.001 | 3 | 42 | 4.400126 | 0.2305641 | 2.832141 | 0 | 12.23772 | 0
2018-02-02 19:15 | 523897.3 | 5520.0007 | 3 | 42 | 4.400104 | 0.2177763 | 2.83961 | 0 | 12.27058 | 0
2018-02-02 19:17 | 524017.3 | 5640.0013 | 3 | 42 | 4.400134 | 0.2061081 | 2.846673 | 0 | 12.30166 | 0
2018-02-02 19:19 | 524137.3 | 5760.0003 | 3 | 42 | 4.400173 | 0.1960936 | 2.853363 | 0 | 12.33109 | 0
2018-02-02 19:21 | 524257.3 | 5880.0009 | 3 | 42 | 4.400108 | 0.1856861 | 2.859704 | 0 | 12.359 | 0
2018-02-02 19:23 | 524377.3 | 6000.0006 | 3 | 42 | 4.400131 | 0.1764021 | 2.865728 | 0 | 12.3855 | 0
2018-02-02 19:25 | 524497.3 | 6120.0004 | 3 | 42 | 4.400092 | 0.1670494 | 2.871453 | 0 | 12.4107 | 0
2018-02-02 19:27 | 524617.3 | 6240.0002 | 3 | 42 | 4.400124 | 0.1591692 | 2.876891 | 0 | 12.43462 | 0
2018-02-02 19:29 | 524737.3 | 6360.0008 | 3 | 42 | 4.400136 | 0.1517591 | 2.882064 | 0 | 12.45738 | 0
2018-02-02 19:31 | 524857.3 | 6480.0013 | 3 | 42 | 4.400065 | 0.1443214 | 2.886993 | 0 | 12.47907 | 0
2018-02-02 19:33 | 524977.3 | 6600.0003 | 3 | 42 | 4.400061 | 0.1372042 | 2.891695 | 0 | 12.49976 | 0
2018-02-02 19:35 | 525097.3 | 6720.0009 | 3 | 42 | 4.400127 | 0.1318207 | 2.896182 | 0 | 12.51951 | 0
2018-02-02 19:37 | 525217.3 | 6840.0006 | 3 | 42 | 4.400127 | 0.1261826 | 2.900467 | 0 | 12.53836 | 0
2018-02-02 19:39 | 525337.3 | 6960.0004 | 3 | 42 | 4.400081 | 0.1207027 | 2.904574 | 0 | 12.55643 | 0
2018-02-02 19:41 | 525457.3 | 7080.0009 | 3 | 42 | 4.400105 | 0.1154261 | 2.908509 | 0 | 12.57374 | 0
2018-02-02 19:43 | 525577.3 | 7200.0007 | 3 | 42 | 4.400086 | 0.1104717 | 2.912274 | 0 | 12.59031 | 0
2018-02-02 19:45 | 525697.3 | 7320.0012 | 3 | 42 | 4.400088 | 0.1058683 | 2.915877 | 0 | 12.60617 | 0
2018-02-02 19:47 | 525817.3 | 7440.0002 | 3 | 42 | 4.400077 | 0.1011114 | 2.919319 | 0 | 12.62131 | 0
2018-02-02 19:49 | 525937.3 | 7560.0008 | 3 | 42 | 4.400094 | 0.09688282 | 2.922608 | 0 | 12.63578 | 0
2018-02-02 19:51 | 526057.3 | 7680.0007 | 3 | 42 | 4.400066 | 0.09230042 | 2.925752 | 0 | 12.64961 | 0
2018-02-02 19:53 | 526177.3 | 7800.0005 | 3 | 42 | 4.40005 | 0.08841038 | 2.928766 | 0 | 12.66288 | 0
2018-02-02 19:55 | 526297.3 | 7920.0002 | 3 | 42 | 4.400054 | 0.08479309 | 2.931651 | 0 | 12.67557 | 0
2018-02-02 19:57 | 526406.5 | 8029.2484 | 3 | 42 | 4.400082 | 0.0814991 | 2.934182 | 0 | 12.68671 | 0
2018-02-02 19:59 | 526526.6 | 120.0013 | 4 | 42 | 4.387946 | 0 | 2.934182 | 0 | 12.68671 | 0
2018-02-02 20:01 | 526646.5 | 240.0003 | 4 | 42 | 4.386392 | 0 | 2.934182 | 0 | 12.68671 | 0
2018-02-02 20:02 | 526706.6 | 300.002 | 4 | 42 | 4.385866 | 0 | 2.934182 | 0 | 12.68671 | 0
2018-02-02 20:04 | 526826.6 | 120.0009 | 5 | 42 | 3.953918 | -3.259924 | 2.934182 | 0.1086571 | 12.68671 | 0.4349331
2018-02-02 20:06 | 526946.6 | 240.0006 | 5 | 42 | 3.91105 | -3.259904 | 2.934182 | 0.2173142 | 12.68671 | 0.8621448
2018-02-02 20:08 | 527066.6 | 360.0004 | 5 | 42 | 3.87036 | -3.259897 | 2.934182 | 0.3259598 | 12.68671 | 1.284859
2018-02-02 20:10 | 527186.6 | 480.0001 | 5 | 42 | 3.829205 | -3.259917 | 2.934182 | 0.434645 | 12.68671 | 1.703266
2018-02-02 20:12 | 527306.6 | 600.0016 | 5 | 42 | 3.788714 | -3.25985 | 2.934182 | 0.5433004 | 12.68671 | 2.11712
2018-02-02 20:14 | 527426.6 | 720.0013 | 5 | 42 | 3.749021 | -3.259948 | 2.934182 | 0.6519543 | 12.68671 | 2.526623
2018-02-02 20:16 | 527546.6 | 840.0011 | 5 | 42 | 3.708937 | -3.259951 | 2.934182 | 0.7606232 | 12.68671 | 2.931845
2018-02-02 20:18 | 527666.6 | 960.0001 | 5 | 42 | 3.669747 | -3.259959 | 2.934182 | 0.8692654 | 12.68671 | 3.332645
2018-02-02 20:20 | 527786.6 | 1080.0014 | 5 | 42 | 3.633141 | -3.259984 | 2.934182 | 0.9779369 | 12.68671 | 3.729422
2018-02-02 20:22 | 527906.6 | 1200.0013 | 5 | 42 | 3.599348 | -3.259964 | 2.934182 | 1.086614 | 12.68671 | 4.122396
2018-02-02 20:24 | 528026.6 | 1320.0002 | 5 | 42 | 3.567703 | -3.259974 | 2.934182 | 1.195276 | 12.68671 | 4.511775
2018-02-02 20:26 | 528146.6 | 1440.0009 | 5 | 42 | 3.538045 | -3.259891 | 2.934182 | 1.303928 | 12.68671 | 4.897785
2018-02-02 20:28 | 528266.6 | 1560.0007 | 5 | 42 | 3.510513 | -3.25985 | 2.934182 | 1.412554 | 12.68671 | 5.280591
2018-02-02 20:30 | 528386.6 | 1680.0004 | 5 | 42 | 3.485177 | -3.259789 | 2.934182 | 1.521257 | 12.68671 | 5.660805
2018-02-02 20:32 | 528506.6 | 1800.0001 | 5 | 42 | 3.461416 | -3.259838 | 2.934182 | 1.629917 | 12.68671 | 6.038201
2018-02-02 20:34 | 528626.6 | 1920.0016 | 5 | 42 | 3.438798 | -3.259874 | 2.934182 | 1.738566 | 12.68671 | 6.413044
2018-02-02 20:36 | 528746.6 | 2040.0016 | 5 | 42 | 3.416507 | -3.259894 | 2.934182 | 1.847246 | 12.68671 | 6.785562
2018-02-02 20:38 | 528866.6 | 2160.0004 | 5 | 42 | 3.394163 | -3.259794 | 2.934182 | 1.955914 | 12.68671 | 7.155619
2018-02-02 20:40 | 528986.6 | 2280.0001 | 5 | 42 | 3.371063 | -3.259846 | 2.934182 | 2.06457 | 12.68671 | 7.523167
2018-02-02 20:42 | 529106.6 | 2400.0006 | 5 | 42 | 3.346385 | -3.259874 | 2.934182 | 2.173231 | 12.68671 | 7.888149
2018-02-02 20:44 | 529226.6 | 2520.0004 | 5 | 42 | 3.319849 | -3.259937 | 2.934182 | 2.28185 | 12.68671 | 8.250214
2018-02-02 20:46 | 529346.6 | 2640.001 | 5 | 42 | 3.290008 | -3.259881 | 2.934182 | 2.390482 | 12.68671 | 8.609262
2018-02-02 20:48 | 529466.6 | 2760.0009 | 5 | 42 | 3.256656 | -3.25987 | 2.934182 | 2.499215 | 12.68671 | 8.965221
2018-02-02 20:50 | 529586.6 | 2880.0002 | 5 | 42 | 3.217416 | -3.259836 | 2.934182 | 2.607876 | 12.68671 | 9.317024
2018-02-02 20:52 | 529706.6 | 3000.0005 | 5 | 42 | 3.168118 | -3.259903 | 2.934182 | 2.716543 | 12.68671 | 9.664079
2018-02-02 20:54 | 529826.6 | 3120.0009 | 5 | 42 | 3.102479 | -3.259839 | 2.934182 | 2.825201 | 12.68671 | 10.00495
2018-02-02 20:56 | 529946.6 | 3240.0008 | 5 | 42 | 3.004986 | -3.259854 | 2.934182 | 2.933852 | 12.68671 | 10.33715
2018-02-02 20:56 | 529951.4 | 3244.7494 | 5 | 42 | 2.999997 | -3.259856 | 2.934182 | 2.938174 | 12.68671 | 10.35012
2018-02-02 20:58 | 530071.4 | 120.001 | 6 | 42 | 3.622387 | 0 | 2.934182 | 2.938174 | 12.68671 | 10.35012
2018-02-02 21:00 | 530191.4 | 240.0007 | 6 | 42 | 3.664715 | 0 | 2.934182 | 2.938174 | 12.68671 | 10.35012
2018-02-02 21:01 | 530251.4 | 300.0014 | 6 | 42 | 3.674392 | 0 | 2.934182 | 2.938174 | 12.68671 | 10.35012
2018-02-02 21:01 | 530251.5 | 0.0026 | 7 | 43 | 3.674477 | 0 | 0 | 0 | 0 | 0
2018-02-02 21:03 | 530371.5 | 120.0009 | 2 | 43 | 4.200303 | 4.666487 | 0.1611669 | 0 | 0.6714203 | 0
2018-02-02 21:05 | 530491.5 | 240.0007 | 2 | 43 | 4.200271 | 4.187628 | 0.3082576 | 0 | 1.289244 | 0
2018-02-02 21:07 | 530611.5 | 360.0004 | 2 | 43 | 4.200253 | 3.86684 | 0.4422335 | 0 | 1.851979 | 0
2018-02-02 21:09 | 530731.5 | 480.0003 | 2 | 43 | 4.200279 | 3.608318 | 0.5666538 | 0 | 2.374577 | 0
2018-02-02 21:11 | 530851.5 | 600.0001 | 2 | 43 | 4.200234 | 3.363331 | 0.6828309 | 0 | 2.862549 | 0
2018-02-02 21:12 | 530903.4 | 651.8816 | 2 | 43 | 4.200264 | 3.259987 | 0.7305595 | 0 | 3.063021 | 0
2018-02-02 21:14 | 531023.4 | 120.0006 | 3 | 43 | 4.221994 | 3.259857 | 0.8388597 | 0 | 3.518979 | 0
2018-02-02 21:16 | 531143.4 | 240.0013 | 3 | 43 | 4.246893 | 3.259865 | 0.94753 | 0 | 3.979115 | 0
2018-02-02 21:18 | 531263.4 | 360.0011 | 3 | 43 | 4.274221 | 3.259895 | 1.056181 | 0 | 4.442001 | 0
2018-02-02 21:20 | 531383.4 | 480.0001 | 3 | 43 | 4.303773 | 3.25989 | 1.164847 | 0 | 4.908055 | 0
2018-02-02 21:22 | 531503.4 | 600.0006 | 3 | 43 | 4.33443 | 3.259865 | 1.27349 | 0 | 5.377283 | 0
2018-02-02 21:24 | 531623.4 | 720.0003 | 3 | 43 | 4.365792 | 3.259863 | 1.382152 | 0 | 5.849963 | 0
2018-02-02 21:26 | 531743.4 | 840.001 | 3 | 43 | 4.398521 | 3.259905 | 1.490817 | 0 | 6.326137 | 0
2018-02-02 21:28 | 531863.4 | 960.0007 | 3 | 43 | 4.400259 | 2.957422 | 1.594363 | 0 | 6.781759 | 0
2018-02-02 21:30 | 531983.4 | 1080.0007 | 3 | 43 | 4.400258 | 2.704235 | 1.688612 | 0 | 7.196483 | 0
2018-02-02 21:32 | 532103.4 | 1200.0005 | 3 | 43 | 4.400258 | 2.483055 | 1.774957 | 0 | 7.57642 | 0
2018-02-02 21:34 | 532223.4 | 1320.0011 | 3 | 43 | 4.400218 | 2.289207 | 1.85443 | 0 | 7.926122 | 0
2018-02-02 21:36 | 532343.4 | 1440.0017 | 3 | 43 | 4.400238 | 2.118467 | 1.927834 | 0 | 8.249114 | 0
2018-02-02 21:38 | 532463.4 | 1560.0014 | 3 | 43 | 4.400232 | 1.967527 | 1.995816 | 0 | 8.54825 | 0
2018-02-02 21:40 | 532583.4 | 1680.002 | 3 | 43 | 4.400173 | 1.831291 | 2.059115 | 0 | 8.826781 | 0
2018-02-02 21:42 | 532703.4 | 1800.0018 | 3 | 43 | 4.400203 | 1.707145 | 2.118111 | 0 | 9.086377 | 0
2018-02-02 21:44 | 532823.4 | 1920.0016 | 3 | 43 | 4.400219 | 1.592544 | 2.173056 | 0 | 9.328146 | 0
2018-02-02 21:46 | 532943.4 | 2040.0012 | 3 | 43 | 4.400219 | 1.48469 | 2.224344 | 0 | 9.553825 | 0
2018-02-02 21:48 | 533063.4 | 2160.001 | 3 | 43 | 4.400198 | 1.384453 | 2.272133 | 0 | 9.764108 | 0
2018-02-02 21:50 | 533183.4 | 2280.0007 | 3 | 43 | 4.400214 | 1.291543 | 2.31671 | 0 | 9.960255 | 0
2018-02-02 21:52 | 533303.4 | 2400.0013 | 3 | 43 | 4.400236 | 1.20635 | 2.358313 | 0 | 10.14332 | 0
2018-02-02 21:54 | 533423.4 | 2520.0004 | 3 | 43 | 4.400184 | 1.126046 | 2.397168 | 0 | 10.31429 | 0
2018-02-02 21:56 | 533543.4 | 2640.0002 | 3 | 43 | 4.400188 | 1.050777 | 2.433434 | 0 | 10.47386 | 0
2018-02-02 21:58 | 533663.4 | 2760.0015 | 3 | 43 | 4.400225 | 0.9810762 | 2.46728 | 0 | 10.62279 | 0
2018-02-02 22:00 | 533783.4 | 2880.0005 | 3 | 43 | 4.400185 | 0.9147558 | 2.498866 | 0 | 10.76178 | 0
2018-02-02 22:02 | 533903.4 | 3000.001 | 3 | 43 | 4.400145 | 0.8531284 | 2.528315 | 0 | 10.89136 | 0
2018-02-02 22:04 | 534023.4 | 3120.0008 | 3 | 43 | 4.400164 | 0.7960024 | 2.555798 | 0 | 11.01229 | 0
2018-02-02 22:06 | 534143.4 | 3240.0006 | 3 | 43 | 4.400154 | 0.7417927 | 2.581415 | 0 | 11.12501 | 0
2018-02-02 22:08 | 534263.4 | 3360.0005 | 3 | 43 | 4.400193 | 0.6916742 | 2.605296 | 0 | 11.23009 | 0
2018-02-02 22:10 | 534383.4 | 3480.0002 | 3 | 43 | 4.400164 | 0.644803 | 2.627553 | 0 | 11.32802 | 0
2018-02-02 22:12 | 534503.4 | 3600.0006 | 3 | 43 | 4.40017 | 0.6016445 | 2.648326 | 0 | 11.41943 | 0
2018-02-02 22:14 | 534623.4 | 3720.0011 | 3 | 43 | 4.400133 | 0.5605764 | 2.667684 | 0 | 11.5046 | 0
2018-02-02 22:16 | 534743.4 | 3840.0009 | 3 | 43 | 4.400176 | 0.523612 | 2.685751 | 0 | 11.5841 | 0
2018-02-02 22:18 | 534863.4 | 3960.0014 | 3 | 43 | 4.400166 | 0.4896564 | 2.702628 | 0 | 11.65837 | 0
2018-02-02 22:20 | 534983.4 | 4080.0012 | 3 | 43 | 4.400165 | 0.4580946 | 2.718412 | 0 | 11.72782 | 0
2018-02-02 22:22 | 535103.4 | 4200.0008 | 3 | 43 | 4.400103 | 0.4287825 | 2.73319 | 0 | 11.79284 | 0
2018-02-02 22:24 | 535223.4 | 4320.0004 | 3 | 43 | 4.400126 | 0.4035473 | 2.747063 | 0 | 11.85388 | 0
2018-02-02 22:26 | 535343.4 | 4440.001 | 3 | 43 | 4.40016 | 0.3797474 | 2.760118 | 0 | 11.91133 | 0
2018-02-02 22:28 | 535463.4 | 4560.0007 | 3 | 43 | 4.400137 | 0.3574982 | 2.772397 | 0 | 11.96536 | 0
2018-02-02 22:30 | 535583.4 | 4680.0005 | 3 | 43 | 4.400134 | 0.3365898 | 2.78396 | 0 | 12.01624 | 0
2018-02-02 22:32 | 535703.4 | 4800.0011 | 3 | 43 | 4.400053 | 0.3161297 | 2.794849 | 0 | 12.06415 | 0
2018-02-02 22:34 | 535823.4 | 4920.0009 | 3 | 43 | 4.400188 | 0.2985773 | 2.805102 | 0 | 12.10926 | 0
2018-02-02 22:36 | 535943.4 | 5040.0008 | 3 | 43 | 4.400154 | 0.2808409 | 2.814742 | 0 | 12.15168 | 0
2018-02-02 22:38 | 536063.4 | 5160.0012 | 3 | 43 | 4.400116 | 0.2637625 | 2.823811 | 0 | 12.19159 | 0
2018-02-02 22:40 | 536183.4 | 5280.0002 | 3 | 43 | 4.400106 | 0.2476549 | 2.832333 | 0 | 12.22908 | 0
2018-02-02 22:42 | 536303.4 | 5400.0007 | 3 | 43 | 4.40017 | 0.2330532 | 2.840346 | 0 | 12.26434 | 0
2018-02-02 22:44 | 536423.4 | 5520.0013 | 3 | 43 | 4.400162 | 0.2195177 | 2.847873 | 0 | 12.29747 | 0
2018-02-02 22:46 | 536543.4 | 5640.001 | 3 | 43 | 4.400114 | 0.2059574 | 2.854954 | 0 | 12.32862 | 0
2018-02-02 22:48 | 536663.4 | 5760.0008 | 3 | 43 | 4.400142 | 0.1947498 | 2.861621 | 0 | 12.35795 | 0
2018-02-02 22:50 | 536783.4 | 5880.0013 | 3 | 43 | 4.400072 | 0.1838083 | 2.867924 | 0 | 12.38569 | 0
2018-02-02 22:52 | 536903.4 | 6000.0003 | 3 | 43 | 4.400086 | 0.174099 | 2.873894 | 0 | 12.41196 | 0
2018-02-02 22:54 | 537023.4 | 6120.0016 | 3 | 43 | 4.400102 | 0.1656857 | 2.879561 | 0 | 12.4369 | 0
2018-02-02 22:56 | 537143.4 | 6240.0006 | 3 | 43 | 4.400091 | 0.1574697 | 2.884945 | 0 | 12.46058 | 0
2018-02-02 22:58 | 537263.4 | 6360.0011 | 3 | 43 | 4.400116 | 0.1499481 | 2.890061 | 0 | 12.48309 | 0
2018-02-02 23:00 | 537383.4 | 6480.0002 | 3 | 43 | 4.400139 | 0.1428137 | 2.894929 | 0 | 12.50451 | 0
2018-02-02 23:02 | 537503.4 | 6600.0006 | 3 | 43 | 4.399998 | 0.1346474 | 2.89956 | 0 | 12.52489 | 0
2018-02-02 23:04 | 537623.4 | 6720.0004 | 3 | 43 | 4.40011 | 0.129261 | 2.903976 | 0 | 12.54432 | 0
2018-02-02 23:06 | 537743.4 | 6840.001 | 3 | 43 | 4.400139 | 0.1236963 | 2.908178 | 0 | 12.56281 | 0
2018-02-02 23:08 | 537863.4 | 6960.0008 | 3 | 43 | 4.400028 | 0.1168175 | 2.91219 | 0 | 12.58046 | 0
2018-02-02 23:10 | 537983.4 | 7080.0005 | 3 | 43 | 4.40013 | 0.1125765 | 2.91601 | 0 | 12.59727 | 0
2018-02-02 23:12 | 538103.4 | 7200.0011 | 3 | 43 | 4.40008 | 0.1071987 | 2.919656 | 0 | 12.61332 | 0
2018-02-02 23:14 | 538223.4 | 7320.0007 | 3 | 43 | 4.400112 | 0.1025982 | 2.92314 | 0 | 12.62865 | 0
2018-02-02 23:16 | 538343.4 | 7440.0011 | 3 | 43 | 4.400092 | 0.09758568 | 2.926476 | 0 | 12.64332 | 0
2018-02-02 23:18 | 538463.4 | 7560.0003 | 3 | 43 | 4.400086 | 0.09365749 | 2.929652 | 0 | 12.6573 | 0
2018-02-02 23:20 | 538583.4 | 7680.0002 | 3 | 43 | 4.400053 | 0.08871174 | 2.9327 | 0 | 12.67071 | 0
2018-02-02 23:22 | 538703.4 | 7800.0017 | 3 | 43 | 4.400077 | 0.08574677 | 2.93561 | 0 | 12.68351 | 0
2018-02-02 23:24 | 538823.4 | 7920.0031 | 3 | 43 | 4.400111 | 0.08225727 | 2.938402 | 0 | 12.6958 | 0
2018-02-02 23:24 | 538843.3 | 7939.8791 | 3 | 43 | 4.400079 | 0.08149719 | 2.938854 | 0 | 12.69779 | 0
2018-02-02 23:26 | 538963.4 | 120.0008 | 4 | 43 | 4.387912 | 0 | 2.938854 | 0 | 12.69779 | 0
2018-02-02 23:28 | 539083.4 | 240.0013 | 4 | 43 | 4.386392 | 0 | 2.938854 | 0 | 12.69779 | 0
2018-02-02 23:29 | 539143.4 | 300.0042 | 4 | 43 | 4.385841 | 0 | 2.938854 | 0 | 12.69779 | 0
2018-02-02 23:31 | 539263.4 | 120.0003 | 5 | 43 | 3.950948 | -3.260147 | 2.938854 | 0.1086601 | 12.69779 | 0.4346727
2018-02-02 23:33 | 539383.4 | 240.0014 | 5 | 43 | 3.908112 | -3.26015 | 2.938854 | 0.2173272 | 12.69779 | 0.8615931
2018-02-02 23:35 | 539503.4 | 360.0011 | 5 | 43 | 3.867438 | -3.260112 | 2.938854 | 0.3260003 | 12.69779 | 1.284093
2018-02-02 23:37 | 539623.4 | 480.0007 | 5 | 43 | 3.826494 | -3.260134 | 2.938854 | 0.4346644 | 12.69779 | 1.702116
2018-02-02 23:39 | 539743.4 | 600.0002 | 5 | 43 | 3.786272 | -3.260076 | 2.938854 | 0.5433234 | 12.69779 | 2.115704
2018-02-02 23:41 | 539863.4 | 720.0008 | 5 | 43 | 3.747649 | -3.260174 | 2.938854 | 0.6519908 | 12.69779 | 2.525047
2018-02-02 23:43 | 539983.4 | 840.0013 | 5 | 43 | 3.709023 | -3.259818 | 2.938854 | 0.7606776 | 12.69779 | 2.930263
2018-02-02 23:45 | 540103.4 | 960.0012 | 5 | 43 | 3.671006 | -3.260071 | 2.938854 | 0.8693303 | 12.69779 | 3.33118
2018-02-02 23:47 | 540223.4 | 1080.0016 | 5 | 43 | 3.635299 | -3.26018 | 2.938854 | 0.9779962 | 12.69779 | 3.728132
2018-02-02 23:49 | 540343.4 | 1200.001 | 5 | 43 | 3.602539 | -3.26015 | 2.938854 | 1.086664 | 12.69779 | 4.121368
2018-02-02 23:51 | 540463.4 | 1320.0005 | 5 | 43 | 3.5718 | -3.260122 | 2.938854 | 1.195337 | 12.69779 | 4.511174
2018-02-02 23:53 | 540583.4 | 1440.0008 | 5 | 43 | 3.543192 | -3.260225 | 2.938854 | 1.303946 | 12.69779 | 4.897531
2018-02-02 23:55 | 540703.4 | 1560.0013 | 5 | 43 | 3.516772 | -3.259886 | 2.938854 | 1.412659 | 12.69779 | 5.281262
2018-02-02 23:57 | 540823.4 | 1680.0003 | 5 | 43 | 3.492287 | -3.260172 | 2.938854 | 1.521337 | 12.69779 | 5.662108
2018-02-02 23:59 | 540943.4 | 1800.0015 | 5 | 43 | 3.469274 | -3.260165 | 2.938854 | 1.63002 | 12.69779 | 6.040403
2018-02-03 00:01 | 541063.4 | 1920.0004 | 5 | 43 | 3.446987 | -3.260167 | 2.938854 | 1.738687 | 12.69779 | 6.41619
2018-02-03 00:03 | 541183.4 | 2040.001 | 5 | 43 | 3.424675 | -3.260116 | 2.938854 | 1.847358 | 12.69779 | 6.789567
2018-02-03 00:05 | 541303.4 | 2160.0014 | 5 | 43 | 3.401933 | -3.26019 | 2.938854 | 1.955994 | 12.69779 | 7.160372
2018-02-03 00:07 | 541423.4 | 2280.0003 | 5 | 43 | 3.378727 | -3.259783 | 2.938854 | 2.064689 | 12.69779 | 7.528898
2018-02-03 00:09 | 541543.4 | 2400.0006 | 5 | 43 | 3.354499 | -3.260142 | 2.938854 | 2.173351 | 12.69779 | 7.894727
2018-02-03 00:11 | 541663.4 | 2520.0007 | 5 | 43 | 3.327968 | -3.260131 | 2.938854 | 2.281996 | 12.69779 | 8.257759
2018-02-03 00:13 | 541783.4 | 2640.0001 | 5 | 43 | 3.298189 | -3.260087 | 2.938854 | 2.390676 | 12.69779 | 8.617855
2018-02-03 00:15 | 541903.4 | 2760.0014 | 5 | 43 | 3.264325 | -3.260183 | 2.938854 | 2.499327 | 12.69779 | 8.974413
2018-02-03 00:17 | 542023.4 | 2880.0008 | 5 | 43 | 3.224622 | -3.26014 | 2.938854 | 2.607991 | 12.69779 | 9.32704
2018-02-03 00:19 | 542143.4 | 3000.0003 | 5 | 43 | 3.175062 | -3.26019 | 2.938854 | 2.716689 | 12.69779 | 9.674981
2018-02-03 00:21 | 542263.4 | 3120.0022 | 5 | 43 | 3.110265 | -3.260105 | 2.938854 | 2.82532 | 12.69779 | 10.01656
2018-02-03 00:23 | 542383.4 | 3240.0014 | 5 | 43 | 3.012824 | -3.259912 | 2.938854 | 2.934016 | 12.69779 | 10.34975
2018-02-03 00:23 | 542395.5 | 3252.0669 | 5 | 43 | 2.999997 | -3.260182 | 2.938854 | 2.944947 | 12.69779 | 10.38262
2018-02-03 00:25 | 542515.6 | 120.0003 | 6 | 43 | 3.620204 | 0 | 2.938854 | 2.944947 | 12.69779 | 10.38262
2018-02-03 00:27 | 542635.6 | 240.001 | 6 | 43 | 3.662514 | 0 | 2.938854 | 2.944947 | 12.69779 | 10.38262
2018-02-03 00:28 | 542695.6 | 300.0032 | 6 | 43 | 3.672275 | 0 | 2.938854 | 2.944947 | 12.69779 | 10.38262
2018-02-03 00:28 | 542695.6 | 0.0027 | 7 | 44 | 3.672295 | 0 | 0 | 0 | 0 | 0
2018-02-03 00:30 | 542815.6 | 120.0016 | 2 | 44 | 4.200308 | 4.625982 | 0.1606371 | 0 | 0.6694453 | 0
2018-02-03 00:32 | 542935.6 | 240.0012 | 2 | 44 | 4.200253 | 4.13645 | 0.3062388 | 0 | 1.281015 | 0
2018-02-03 00:34 | 543055.6 | 360.0017 | 2 | 44 | 4.20026 | 3.800177 | 0.4382178 | 0 | 1.835362 | 0
2018-02-03 00:36 | 543175.6 | 480.0014 | 2 | 44 | 4.200267 | 3.536413 | 0.5603107 | 0 | 2.348184 | 0
2018-02-03 00:38 | 543295.6 | 600.0023 | 2 | 44 | 4.200258 | 3.292114 | 0.6740509 | 0 | 2.825922 | 0
2018-02-03 00:38 | 543312.3 | 616.7029 | 2 | 44 | 4.200278 | 3.259987 | 0.689252 | 0 | 2.88977 | 0
2018-02-03 00:40 | 543432.4 | 120.0001 | 3 | 44 | 4.222148 | 3.260107 | 0.7976637 | 0 | 3.346212 | 0
2018-02-03 00:42 | 543552.4 | 240.0017 | 3 | 44 | 4.246608 | 3.260201 | 0.9063422 | 0 | 3.806386 | 0
2018-02-03 00:44 | 543672.4 | 360.0007 | 3 | 44 | 4.272449 | 3.259903 | 1.014993 | 0 | 4.269168 | 0
2018-02-03 00:46 | 543792.4 | 480.0005 | 3 | 44 | 4.300014 | 3.259895 | 1.123636 | 0 | 4.734817 | 0
2018-02-03 00:48 | 543912.4 | 600.0011 | 3 | 44 | 4.329236 | 3.260162 | 1.232306 | 0 | 5.203681 | 0
2018-02-03 00:50 | 544032.4 | 720.0002 | 3 | 44 | 4.359744 | 3.259827 | 1.340929 | 0 | 5.675579 | 0
2018-02-03 00:52 | 544152.4 | 840.0014 | 3 | 44 | 4.391268 | 3.260193 | 1.449618 | 0 | 6.151136 | 0
2018-02-03 00:54 | 544272.4 | 960.0012 | 3 | 44 | 4.400254 | 3.02677 | 1.55525 | 0 | 6.615811 | 0
2018-02-03 00:56 | 544392.4 | 1080.0002 | 3 | 44 | 4.400275 | 2.769491 | 1.651721 | 0 | 7.040308 | 0
2018-02-03 00:58 | 544512.4 | 1200.0016 | 3 | 44 | 4.400234 | 2.544235 | 1.740209 | 0 | 7.429678 | 0
2018-02-03 01:00 | 544632.4 | 1320.0022 | 3 | 44 | 4.400239 | 2.349138 | 1.821713 | 0 | 7.788315 | 0
2018-02-03 01:02 | 544752.4 | 1440.001 | 3 | 44 | 4.400249 | 2.177919 | 1.897139 | 0 | 8.120206 | 0
2018-02-03 01:04 | 544872.4 | 1560.0001 | 3 | 44 | 4.400209 | 2.027308 | 1.967148 | 0 | 8.428264 | 0
2018-02-03 01:06 | 544992.4 | 1680.0015 | 3 | 44 | 4.400239 | 1.894558 | 2.03245 | 0 | 8.715607 | 0
2018-02-03 01:08 | 545112.4 | 1800.0013 | 3 | 44 | 4.400236 | 1.773189 | 2.093566 | 0 | 8.984529 | 0
2018-02-03 01:10 | 545232.4 | 1920.0002 | 3 | 44 | 4.400193 | 1.659276 | 2.15076 | 0 | 9.236194 | 0
2018-02-03 01:12 | 545352.4 | 2040.0007 | 3 | 44 | 4.400221 | 1.553002 | 2.204278 | 0 | 9.471687 | 0
2018-02-03 01:14 | 545472.4 | 2160.0012 | 3 | 44 | 4.400213 | 1.452473 | 2.254351 | 0 | 9.692017 | 0
2018-02-03 01:16 | 545592.4 | 2280.0002 | 3 | 44 | 4.400205 | 1.358434 | 2.30117 | 0 | 9.89803 | 0
2018-02-03 01:18 | 545712.4 | 2400.0014 | 3 | 44 | 4.400186 | 1.26767 | 2.344931 | 0 | 10.09059 | 0
2018-02-03 01:20 | 545832.4 | 2520.0013 | 3 | 44 | 4.400229 | 1.183258 | 2.385762 | 0 | 10.27025 | 0
2018-02-03 01:22 | 545952.4 | 2640.0011 | 3 | 44 | 4.400212 | 1.103744 | 2.423854 | 0 | 10.43786 | 0
2018-02-03 01:24 | 546072.4 | 2760.0001 | 3 | 44 | 4.400218 | 1.028808 | 2.459371 | 0 | 10.59414 | 0
2018-02-03 01:26 | 546192.4 | 2880.0007 | 3 | 44 | 4.400178 | 0.9586544 | 2.492494 | 0 | 10.73989 | 0
2018-02-03 01:28 | 546312.4 | 3000.0004 | 3 | 44 | 4.400193 | 0.8931093 | 2.523345 | 0 | 10.87564 | 0
2018-02-03 01:30 | 546432.4 | 3120.0003 | 3 | 44 | 4.400193 | 0.8316069 | 2.552067 | 0 | 11.00203 | 0
2018-02-03 01:32 | 546552.4 | 3240.0008 | 3 | 44 | 4.400154 | 0.7736588 | 2.578815 | 0 | 11.11972 | 0
2018-02-03 01:34 | 546672.4 | 3360.0005 | 3 | 44 | 4.400186 | 0.7203684 | 2.603706 | 0 | 11.22925 | 0
2018-02-03 01:36 | 546792.4 | 3480.0011 | 3 | 44 | 4.400226 | 0.6715059 | 2.62689 | 0 | 11.33126 | 0
2018-02-03 01:38 | 546912.4 | 3600.0002 | 3 | 44 | 4.400195 | 0.6253624 | 2.648478 | 0 | 11.42625 | 0
2018-02-03 01:40 | 547032.4 | 3720.0014 | 3 | 44 | 4.400181 | 0.5821753 | 2.668598 | 0 | 11.51479 | 0
2018-02-03 01:42 | 547152.4 | 3840.0004 | 3 | 44 | 4.400159 | 0.5418139 | 2.687319 | 0 | 11.59716 | 0
2018-02-03 01:44 | 547272.4 | 3960.0003 | 3 | 44 | 4.400126 | 0.5042782 | 2.704753 | 0 | 11.67387 | 0
2018-02-03 01:46 | 547392.4 | 4080.0001 | 3 | 44 | 4.400194 | 0.4709568 | 2.720992 | 0 | 11.74533 | 0
2018-02-03 01:48 | 547512.4 | 4200.0014 | 3 | 44 | 4.400184 | 0.4394951 | 2.736143 | 0 | 11.81199 | 0
2018-02-03 01:50 | 547632.4 | 4320.0004 | 3 | 44 | 4.400142 | 0.409955 | 2.750285 | 0 | 11.87422 | 0
2018-02-03 01:52 | 547752.4 | 4440.0002 | 3 | 44 | 4.400136 | 0.3830385 | 2.7635 | 0 | 11.93237 | 0
2018-02-03 01:54 | 547872.4 | 4560.0016 | 3 | 44 | 4.400186 | 0.3589449 | 2.775855 | 0 | 11.98673 | 0
2018-02-03 01:56 | 547992.4 | 4680.0013 | 3 | 44 | 4.400151 | 0.3355694 | 2.78742 | 0 | 12.03762 | 0
2018-02-03 01:58 | 548112.4 | 4800.0003 | 3 | 44 | 4.400171 | 0.3148117 | 2.798249 | 0 | 12.08527 | 0
2018-02-03 02:00 | 548232.4 | 4920.0009 | 3 | 44 | 4.400159 | 0.2954407 | 2.808412 | 0 | 12.12998 | 0
2018-02-03 02:02 | 548352.4 | 5040.0015 | 3 | 44 | 4.400127 | 0.2776642 | 2.817959 | 0 | 12.172 | 0
2018-02-03 02:04 | 548472.4 | 5160.0004 | 3 | 44 | 4.400094 | 0.2613058 | 2.826941 | 0 | 12.21151 | 0
2018-02-03 02:06 | 548592.4 | 5280.0002 | 3 | 44 | 4.400143 | 0.2463531 | 2.835398 | 0 | 12.24873 | 0
2018-02-03 02:08 | 548712.4 | 5400.0008 | 3 | 44 | 4.40015 | 0.2323952 | 2.843374 | 0 | 12.28382 | 0
2018-02-03 02:10 | 548832.4 | 5520.0014 | 3 | 44 | 4.400156 | 0.2195024 | 2.850901 | 0 | 12.31695 | 0
2018-02-03 02:12 | 548952.4 | 5640.0012 | 3 | 44 | 4.400114 | 0.2077713 | 2.858011 | 0 | 12.34823 | 0
2018-02-03 02:14 | 549072.4 | 5760.0018 | 3 | 44 | 4.400154 | 0.1969414 | 2.864741 | 0 | 12.37784 | 0
2018-02-03 02:16 | 549192.4 | 5880.0015 | 3 | 44 | 4.400085 | 0.1866703 | 2.871127 | 0 | 12.40594 | 0
2018-02-03 02:18 | 549312.4 | 6000.0002 | 3 | 44 | 4.400069 | 0.1771126 | 2.877199 | 0 | 12.43266 | 0
2018-02-03 02:20 | 549432.4 | 6120.0002 | 3 | 44 | 4.400072 | 0.1685495 | 2.882966 | 0 | 12.45803 | 0
2018-02-03 02:22 | 549552.4 | 6240.0009 | 3 | 44 | 4.400108 | 0.1610222 | 2.888461 | 0 | 12.48221 | 0
2018-02-03 02:24 | 549672.4 | 6360.0008 | 3 | 44 | 4.400142 | 0.1538391 | 2.893698 | 0 | 12.50525 | 0
2018-02-03 02:26 | 549792.4 | 6480.001 | 3 | 44 | 4.400124 | 0.146781 | 2.898694 | 0 | 12.52724 | 0
2018-02-03 02:28 | 549912.4 | 6600.0014 | 3 | 44 | 4.400093 | 0.1399956 | 2.903464 | 0 | 12.54823 | 0
2018-02-03 02:30 | 550032.4 | 6720.0015 | 3 | 44 | 4.400074 | 0.133543 | 2.908032 | 0 | 12.56833 | 0
2018-02-03 02:32 | 550152.4 | 6840.0011 | 3 | 44 | 4.40006 | 0.1272888 | 2.912389 | 0 | 12.5875 | 0
2018-02-03 02:34 | 550272.4 | 6960.0015 | 3 | 44 | 4.400106 | 0.1222477 | 2.91655 | 0 | 12.60581 | 0
2018-02-03 02:36 | 550392.4 | 7080.0011 | 3 | 44 | 4.400066 | 0.1159477 | 2.920525 | 0 | 12.62329 | 0
2018-02-03 02:38 | 550512.4 | 7200.0007 | 3 | 44 | 4.400053 | 0.1107712 | 2.924323 | 0 | 12.64001 | 0
2018-02-03 02:40 | 550632.4 | 7320.0004 | 3 | 44 | 4.400062 | 0.1065035 | 2.927953 | 0 | 12.65598 | 0
2018-02-03 02:42 | 550752.4 | 7440.0003 | 3 | 44 | 4.400056 | 0.101511 | 2.931418 | 0 | 12.67123 | 0
2018-02-03 02:44 | 550872.4 | 7560.0008 | 3 | 44 | 4.400106 | 0.09723663 | 2.934739 | 0 | 12.68584 | 0
2018-02-03 02:46 | 550992.4 | 7680.0005 | 3 | 44 | 4.40005 | 0.09301281 | 2.937896 | 0 | 12.69973 | 0
2018-02-03 02:48 | 551112.4 | 7800.0003 | 3 | 44 | 4.400124 | 0.08903313 | 2.940924 | 0 | 12.71305 | 0
2018-02-03 02:50 | 551232.4 | 7920.0009 | 3 | 44 | 4.400038 | 0.08480644 | 2.943815 | 0 | 12.72577 | 0
2018-02-03 02:52 | 551340.3 | 8027.8787 | 3 | 44 | 4.400057 | 0.0814991 | 2.94632 | 0 | 12.73679 | 0
2018-02-03 02:54 | 551460.3 | 120.0015 | 4 | 44 | 4.387939 | 0 | 2.94632 | 0 | 12.73679 | 0
2018-02-03 02:56 | 551580.3 | 240.0014 | 4 | 44 | 4.386443 | 0 | 2.94632 | 0 | 12.73679 | 0
2018-02-03 02:57 | 551640.3 | 300.003 | 4 | 44 | 4.385877 | 0 | 2.94632 | 0 | 12.73679 | 0
2018-02-03 02:59 | 551760.4 | 120.0008 | 5 | 44 | 3.955506 | -3.260142 | 2.94632 | 0.1086644 | 12.73679 | 0.4351101
2018-02-03 03:01 | 551880.4 | 240.0006 | 5 | 44 | 3.912962 | -3.260189 | 2.94632 | 0.2173122 | 12.73679 | 0.8624735
2018-02-03 03:03 | 552000.4 | 360.0004 | 5 | 44 | 3.871973 | -3.260092 | 2.94632 | 0.3259703 | 12.73679 | 1.285424
2018-02-03 03:05 | 552120.4 | 480.0009 | 5 | 44 | 3.831068 | -3.260098 | 2.94632 | 0.4346713 | 12.73679 | 1.704077
2018-02-03 03:07 | 552240.4 | 600.0007 | 5 | 44 | 3.79071 | -3.260131 | 2.94632 | 0.5433344 | 12.73679 | 2.118173
2018-02-03 03:09 | 552360.4 | 720.0005 | 5 | 44 | 3.750297 | -3.260124 | 2.94632 | 0.6519952 | 12.73679 | 2.52789
2018-02-03 03:11 | 552480.4 | 840.0003 | 5 | 44 | 3.710091 | -3.26019 | 2.94632 | 0.7606375 | 12.73679 | 2.933136
2018-02-03 03:13 | 552600.4 | 960.0009 | 5 | 44 | 3.670833 | -3.260162 | 2.94632 | 0.8693094 | 12.73679 | 3.334166
2018-02-03 03:15 | 552720.4 | 1080.0003 | 5 | 44 | 3.634295 | -3.260157 | 2.94632 | 0.9779664 | 12.73679 | 3.731016
2018-02-03 03:17 | 552840.4 | 1200.0012 | 5 | 44 | 3.600017 | -3.260182 | 2.94632 | 1.086664 | 12.73679 | 4.124176
2018-02-03 03:19 | 552960.4 | 1320.0003 | 5 | 44 | 3.56786 | -3.260067 | 2.94632 | 1.195318 | 12.73679 | 4.513559
2018-02-03 03:21 | 553080.4 | 1440.0012 | 5 | 44 | 3.537988 | -3.260112 | 2.94632 | 1.304013 | 12.73679 | 4.89972
2018-02-03 03:23 | 553200.4 | 1560.0004 | 5 | 44 | 3.511014 | -3.260118 | 2.94632 | 1.412657 | 12.73679 | 5.282615
2018-02-03 03:25 | 553320.4 | 1680.0013 | 5 | 44 | 3.485626 | -3.260089 | 2.94632 | 1.521349 | 12.73679 | 5.662834
2018-02-03 03:27 | 553440.4 | 1800.0003 | 5 | 44 | 3.461902 | -3.260114 | 2.94632 | 1.630012 | 12.73679 | 6.040286
2018-02-03 03:29 | 553560.4 | 1920.0002 | 5 | 44 | 3.439204 | -3.260077 | 2.94632 | 1.738696 | 12.73679 | 6.4153
2018-02-03 03:31 | 553680.4 | 2040 | 5 | 44 | 3.417021 | -3.260157 | 2.94632 | 1.847351 | 12.73679 | 6.787775
2018-02-03 03:33 | 553800.4 | 2160.0002 | 5 | 44 | 3.394279 | -3.260116 | 2.94632 | 1.956022 | 12.73679 | 7.15787
2018-02-03 03:35 | 553920.4 | 2280.0005 | 5 | 44 | 3.371068 | -3.260118 | 2.94632 | 2.064666 | 12.73679 | 7.525388
2018-02-03 03:37 | 554040.4 | 2400.003 | 5 | 44 | 3.346847 | -3.259794 | 2.94632 | 2.173373 | 12.73679 | 7.890538
2018-02-03 03:39 | 554160.4 | 2520.0004 | 5 | 44 | 3.320482 | -3.260131 | 2.94632 | 2.282037 | 12.73679 | 8.252808
2018-02-03 03:41 | 554280.4 | 2640.0003 | 5 | 44 | 3.291569 | -3.260139 | 2.94632 | 2.390646 | 12.73679 | 8.611909
2018-02-03 03:43 | 554400.4 | 2760.0008 | 5 | 44 | 3.258752 | -3.260156 | 2.94632 | 2.499303 | 12.73679 | 8.967828
2018-02-03 03:45 | 554520.4 | 2880.0014 | 5 | 44 | 3.219646 | -3.259851 | 2.94632 | 2.608037 | 12.73679 | 9.320106
2018-02-03 03:47 | 554640.4 | 3000.0012 | 5 | 44 | 3.171422 | -3.259861 | 2.94632 | 2.716696 | 12.73679 | 9.667435
2018-02-03 03:49 | 554760.4 | 3120.0001 | 5 | 44 | 3.108119 | -3.259839 | 2.94632 | 2.825346 | 12.73679 | 10.00876
2018-02-03 03:51 | 554880.4 | 3240.0006 | 5 | 44 | 3.012717 | -3.259838 | 2.94632 | 2.934014 | 12.73679 | 10.34176
2018-02-03 03:51 | 554892.5 | 3252.159 | 5 | 44 | 3 | -3.259886 | 2.94632 | 2.944963 | 12.73679 | 10.37467
2018-02-03 03:53 | 555012.6 | 120.0014 | 6 | 44 | 3.620461 | 0 | 2.94632 | 2.944963 | 12.73679 | 10.37467
2018-02-03 03:55 | 555132.6 | 240.0004 | 6 | 44 | 3.66273 | 0 | 2.94632 | 2.944963 | 12.73679 | 10.37467
2018-02-03 03:56 | 555192.6 | 300.0012 | 6 | 44 | 3.672488 | 0 | 2.94632 | 2.944963 | 12.73679 | 10.37467
2018-02-03 03:56 | 555192.6 | 0.0027 | 7 | 45 | 3.672653 | 0 | 0 | 0 | 0 | 0
2018-02-03 03:58 | 555312.6 | 120.0002 | 2 | 45 | 4.200313 | 4.651833 | 0.1609677 | 1.218e-09 | 0.6706158 | 4.473e-09
2018-02-03 04:00 | 555432.6 | 240.0007 | 2 | 45 | 4.200281 | 4.161388 | 0.3074082 | 1.218e-09 | 1.285709 | 4.473e-09
2018-02-03 04:02 | 555552.6 | 360.0013 | 2 | 45 | 4.200289 | 3.827961 | 0.4401927 | 1.218e-09 | 1.84344 | 4.473e-09
2018-02-03 04:04 | 555672.6 | 480.0003 | 2 | 45 | 4.200236 | 3.565481 | 0.5633293 | 1.218e-09 | 2.360646 | 4.473e-09
2018-02-03 04:06 | 555792.6 | 600.0017 | 2 | 45 | 4.200244 | 3.31818 | 0.6779447 | 1.218e-09 | 2.842059 | 4.473e-09
2018-02-03 04:07 | 555821.2 | 628.5771 | 2 | 45 | 4.20025 | 3.259998 | 0.7040653 | 1.218e-09 | 2.951772 | 4.473e-09
2018-02-03 04:09 | 555941.2 | 120.0016 | 3 | 45 | 4.222298 | 3.259968 | 0.8123614 | 1.218e-09 | 3.407738 | 4.473e-09
2018-02-03 04:11 | 556061.2 | 240.0013 | 3 | 45 | 4.246926 | 3.259918 | 0.9210153 | 1.218e-09 | 3.86784 | 4.473e-09
2018-02-03 04:13 | 556181.2 | 360.0011 | 3 | 45 | 4.272862 | 3.259926 | 1.029656 | 1.218e-09 | 4.33063 | 4.473e-09
2018-02-03 04:15 | 556301.2 | 480.0009 | 3 | 45 | 4.300726 | 3.259907 | 1.138344 | 1.218e-09 | 4.796535 | 4.473e-09
2018-02-03 04:17 | 556421.2 | 600.0013 | 3 | 45 | 4.329911 | 3.259924 | 1.246994 | 1.218e-09 | 5.265382 | 4.473e-09
2018-02-03 04:19 | 556541.2 | 720.0003 | 3 | 45 | 4.360238 | 3.259991 | 1.355665 | 1.218e-09 | 5.737557 | 4.473e-09
2018-02-03 04:21 | 556661.2 | 840.001 | 3 | 45 | 4.391927 | 3.259968 | 1.464286 | 1.218e-09 | 6.212874 | 4.473e-09
2018-02-03 04:23 | 556781.2 | 960.0024 | 3 | 45 | 4.400243 | 3.01956 | 1.569793 | 1.218e-09 | 6.677017 | 4.473e-09
2018-02-03 04:25 | 556901.2 | 1080.0014 | 3 | 45 | 4.400258 | 2.763515 | 1.666065 | 1.218e-09 | 7.100637 | 4.473e-09
2018-02-03 04:27 | 557021.2 | 1200.0004 | 3 | 45 | 4.40022 | 2.539309 | 1.754321 | 1.218e-09 | 7.488986 | 4.473e-09
2018-02-03 04:29 | 557141.2 | 1320.0002 | 3 | 45 | 4.400243 | 2.343723 | 1.835671 | 1.218e-09 | 7.846946 | 4.473e-09
2018-02-03 04:31 | 557261.2 | 1440.0008 | 3 | 45 | 4.400243 | 2.169542 | 1.910804 | 1.218e-09 | 8.177547 | 4.473e-09
2018-02-03 04:33 | 557381.2 | 1560.0006 | 3 | 45 | 4.400229 | 2.01433 | 1.980484 | 1.218e-09 | 8.484158 | 4.473e-09
2018-02-03 04:35 | 557501.2 | 1680.0005 | 3 | 45 | 4.400224 | 1.875674 | 2.045331 | 1.218e-09 | 8.769496 | 4.473e-09
2018-02-03 04:37 | 557621.2 | 1800.0001 | 3 | 45 | 4.400197 | 1.745708 | 2.105642 | 1.218e-09 | 9.034878 | 4.473e-09
2018-02-03 04:39 | 557741.2 | 1920.0014 | 3 | 45 | 4.400253 | 1.6271 | 2.161848 | 1.218e-09 | 9.282198 | 4.473e-09
2018-02-03 04:41 | 557861.2 | 2040.0006 | 3 | 45 | 4.400256 | 1.517039 | 2.214212 | 1.218e-09 | 9.512609 | 4.473e-09
2018-02-03 04:43 | 557981.2 | 2160.001 | 3 | 45 | 4.400211 | 1.415159 | 2.263053 | 1.218e-09 | 9.727519 | 4.473e-09
2018-02-03 04:45 | 558101.2 | 2280.0006 | 3 | 45 | 4.400179 | 1.321104 | 2.308637 | 1.218e-09 | 9.928098 | 4.473e-09
2018-02-03 04:47 | 558221.2 | 2400.0013 | 3 | 45 | 4.400178 | 1.233564 | 2.351204 | 1.218e-09 | 10.1154 | 4.473e-09
2018-02-03 04:49 | 558341.2 | 2520.0003 | 3 | 45 | 4.400162 | 1.15181 | 2.390957 | 1.218e-09 | 10.29032 | 4.473e-09
2018-02-03 04:51 | 558461.2 | 2640.0001 | 3 | 45 | 4.400148 | 1.075411 | 2.428062 | 1.218e-09 | 10.45359 | 4.473e-09
2018-02-03 04:53 | 558581.2 | 2760.0013 | 3 | 45 | 4.400233 | 1.004194 | 2.46272 | 1.218e-09 | 10.6061 | 4.473e-09
2018-02-03 04:55 | 558701.2 | 2880.0008 | 3 | 45 | 4.400198 | 0.9376926 | 2.495053 | 1.218e-09 | 10.74837 | 4.473e-09
2018-02-03 04:57 | 558821.2 | 3000.0005 | 3 | 45 | 4.400198 | 0.8752441 | 2.525245 | 1.218e-09 | 10.88122 | 4.473e-09
2018-02-03 04:59 | 558941.2 | 3120.0013 | 3 | 45 | 4.400149 | 0.8167305 | 2.553446 | 1.218e-09 | 11.0053 | 4.473e-09
2018-02-03 05:01 | 559061.2 | 3240.0005 | 3 | 45 | 4.400151 | 0.7621946 | 2.579759 | 1.218e-09 | 11.12109 | 4.473e-09
2018-02-03 05:03 | 559181.2 | 3360.0004 | 3 | 45 | 4.400163 | 0.7114182 | 2.604318 | 1.218e-09 | 11.22915 | 4.473e-09
2018-02-03 05:05 | 559301.2 | 3480.0003 | 3 | 45 | 4.400147 | 0.6638155 | 2.627235 | 1.218e-09 | 11.32999 | 4.473e-09
2018-02-03 05:07 | 559421.2 | 3600.001 | 3 | 45 | 4.400164 | 0.6202145 | 2.648631 | 1.218e-09 | 11.42414 | 4.473e-09
2018-02-03 05:09 | 559541.2 | 3720.0001 | 3 | 45 | 4.400151 | 0.578661 | 2.668602 | 1.218e-09 | 11.51201 | 4.473e-09
2018-02-03 05:11 | 559661.2 | 3840.0013 | 3 | 45 | 4.400111 | 0.5397167 | 2.687239 | 1.218e-09 | 11.59402 | 4.473e-09
2018-02-03 05:13 | 559781.2 | 3960.0004 | 3 | 45 | 4.400127 | 0.5044527 | 2.704647 | 1.218e-09 | 11.67062 | 4.473e-09
2018-02-03 05:15 | 559901.2 | 4080.0003 | 3 | 45 | 4.400139 | 0.4712982 | 2.720907 | 1.218e-09 | 11.74216 | 4.473e-09
2018-02-03 05:17 | 560021.2 | 4200.0012 | 3 | 45 | 4.400178 | 0.4408531 | 2.736103 | 1.218e-09 | 11.80903 | 4.473e-09
2018-02-03 05:19 | 560141.2 | 4320.0013 | 3 | 45 | 4.400131 | 0.4117212 | 2.750302 | 1.218e-09 | 11.87151 | 4.473e-09
2018-02-03 05:21 | 560261.2 | 4440.0003 | 3 | 45 | 4.400158 | 0.385684 | 2.763587 | 1.218e-09 | 11.92996 | 4.473e-09
2018-02-03 05:23 | 560381.2 | 4560.0002 | 3 | 45 | 4.40016 | 0.3611374 | 2.77602 | 1.218e-09 | 11.98467 | 4.473e-09
2018-02-03 05:25 | 560501.2 | 4680.0006 | 3 | 45 | 4.400136 | 0.3385811 | 2.787672 | 1.218e-09 | 12.03594 | 4.473e-09
2018-02-03 05:27 | 560621.2 | 4800.0005 | 3 | 45 | 4.400164 | 0.3176813 | 2.798605 | 1.218e-09 | 12.08405 | 4.473e-09
2018-02-03 05:29 | 560741.2 | 4920.0011 | 3 | 45 | 4.400135 | 0.2980099 | 2.808858 | 1.218e-09 | 12.12916 | 4.473e-09
2018-02-03 05:31 | 560861.2 | 5040.0009 | 3 | 45 | 4.4001 | 0.2794333 | 2.818477 | 1.218e-09 | 12.17149 | 4.473e-09
2018-02-03 05:33 | 560981.2 | 5160.0006 | 3 | 45 | 4.400156 | 0.2634544 | 2.827518 | 1.218e-09 | 12.21127 | 4.473e-09
2018-02-03 05:35 | 561101.2 | 5280.0002 | 3 | 45 | 4.400136 | 0.247674 | 2.836023 | 1.218e-09 | 12.24869 | 4.473e-09
2018-02-03 05:37 | 561221.2 | 5400.0008 | 3 | 45 | 4.400099 | 0.2330885 | 2.844036 | 1.218e-09 | 12.28395 | 4.473e-09
2018-02-03 05:39 | 561341.2 | 5520.0014 | 3 | 45 | 4.400091 | 0.2195692 | 2.851585 | 1.218e-09 | 12.31716 | 4.473e-09
2018-02-03 05:41 | 561461.2 | 5640.0004 | 3 | 45 | 4.400098 | 0.2073822 | 2.858705 | 1.218e-09 | 12.34849 | 4.473e-09
2018-02-03 05:43 | 561581.2 | 5760.0002 | 3 | 45 | 4.400168 | 0.1970644 | 2.865442 | 1.218e-09 | 12.37813 | 4.473e-09
2018-02-03 05:45 | 561701.2 | 5880.0008 | 3 | 45 | 4.400139 | 0.1870565 | 2.87183 | 1.218e-09 | 12.40624 | 4.473e-09
2018-02-03 05:47 | 561821.2 | 6000.0005 | 3 | 45 | 4.400063 | 0.1768885 | 2.877899 | 1.218e-09 | 12.43295 | 4.473e-09
2018-02-03 05:49 | 561941.2 | 6120.0003 | 3 | 45 | 4.400116 | 0.1688423 | 2.88367 | 1.218e-09 | 12.45834 | 4.473e-09
2018-02-03 05:51 | 562061.2 | 6240.0001 | 3 | 45 | 4.400079 | 0.1603022 | 2.889157 | 1.218e-09 | 12.48248 | 4.473e-09
2018-02-03 05:53 | 562181.2 | 6360.0015 | 3 | 45 | 4.400093 | 0.152853 | 2.894381 | 1.218e-09 | 12.50547 | 4.473e-09
2018-02-03 05:55 | 562301.2 | 6480.0004 | 3 | 45 | 4.400102 | 0.1457033 | 2.899341 | 1.218e-09 | 12.52729 | 4.473e-09
2018-02-03 05:57 | 562421.2 | 6600.0002 | 3 | 45 | 4.400036 | 0.138238 | 2.904078 | 1.218e-09 | 12.54814 | 4.473e-09
2018-02-03 05:59 | 562541.2 | 6720.0015 | 3 | 45 | 4.400118 | 0.132206 | 2.908583 | 1.218e-09 | 12.56796 | 4.473e-09
2018-02-03 06:01 | 562661.2 | 6840.0004 | 3 | 45 | 4.400077 | 0.1257038 | 2.912884 | 1.218e-09 | 12.58688 | 4.473e-09
2018-02-03 06:03 | 562781.2 | 6960.001 | 3 | 45 | 4.400048 | 0.1193123 | 2.916974 | 1.218e-09 | 12.60488 | 4.473e-09
2018-02-03 06:05 | 562901.2 | 7080.0003 | 3 | 45 | 4.400082 | 0.1139421 | 2.920875 | 1.218e-09 | 12.62205 | 4.473e-09
2018-02-03 06:07 | 563021.2 | 7200.0015 | 3 | 45 | 4.40008 | 0.1089611 | 2.924592 | 1.218e-09 | 12.6384 | 4.473e-09
2018-02-03 06:09 | 563141.2 | 7320.0015 | 3 | 45 | 4.400049 | 0.1035967 | 2.928136 | 1.218e-09 | 12.65399 | 4.473e-09
2018-02-03 06:11 | 563261.2 | 7440.0014 | 3 | 45 | 4.400057 | 0.09864044 | 2.931516 | 1.218e-09 | 12.66887 | 4.473e-09
2018-02-03 06:13 | 563381.2 | 7560.0015 | 3 | 45 | 4.40008 | 0.09482002 | 2.934747 | 1.218e-09 | 12.68308 | 4.473e-09
2018-02-03 06:15 | 563501.2 | 7680.0014 | 3 | 45 | 4.400025 | 0.0901041 | 2.937841 | 1.218e-09 | 12.6967 | 4.473e-09
2018-02-03 06:17 | 563621.2 | 7800.0007 | 3 | 45 | 4.40008 | 0.08722305 | 2.94081 | 1.218e-09 | 12.70976 | 4.473e-09
2018-02-03 06:19 | 563741.2 | 7920.0013 | 3 | 45 | 4.400117 | 0.08407307 | 2.943661 | 1.218e-09 | 12.72231 | 4.473e-09
2018-02-03 06:20 | 563825.9 | 8004.6589 | 3 | 45 | 4.400105 | 0.0814991 | 2.945602 | 1.218e-09 | 12.73085 | 4.473e-09
2018-02-03 06:22 | 563945.9 | 120.0004 | 4 | 45 | 4.387957 | 0 | 2.945602 | 1.218e-09 | 12.73085 | 4.473e-09
2018-02-03 06:24 | 564065.9 | 240.0012 | 4 | 45 | 4.386443 | 0 | 2.945602 | 1.218e-09 | 12.73085 | 4.473e-09
2018-02-03 06:25 | 564125.9 | 300.0027 | 4 | 45 | 4.385894 | 0 | 2.945602 | 1.218e-09 | 12.73085 | 4.473e-09
2018-02-03 06:27 | 564246 | 120.0007 | 5 | 45 | 3.954006 | -3.2601 | 2.945602 | 0.1086527 | 12.73085 | 0.4349125
2018-02-03 06:29 | 564366 | 240.0011 | 5 | 45 | 3.911788 | -3.260102 | 2.945602 | 0.2171725 | 12.73085 | 0.8616347
2018-02-03 06:31 | 564486 | 360.0009 | 5 | 45 | 3.871145 | -3.260098 | 2.945602 | 0.3259974 | 12.73085 | 1.285139
2018-02-03 06:33 | 564606 | 480.0016 | 5 | 45 | 3.830086 | -3.260174 | 2.945602 | 0.4346624 | 12.73085 | 1.703558
2018-02-03 06:35 | 564726 | 600.0004 | 5 | 45 | 3.789908 | -3.260139 | 2.945602 | 0.5433298 | 12.73085 | 2.117568
2018-02-03 06:37 | 564846 | 720.0011 | 5 | 45 | 3.74978 | -3.260169 | 2.945602 | 0.6519772 | 12.73085 | 2.527154
2018-02-03 06:39 | 564966 | 840.0001 | 5 | 45 | 3.710051 | -3.260147 | 2.945602 | 0.7606421 | 12.73085 | 2.932461
2018-02-03 06:41 | 565086 | 960.0015 | 5 | 45 | 3.671672 | -3.259863 | 2.945602 | 0.8692454 | 12.73085 | 3.333276
2018-02-03 06:43 | 565206 | 1080.0021 | 5 | 45 | 3.635578 | -3.259834 | 2.945602 | 0.977984 | 12.73085 | 3.730553
2018-02-03 06:45 | 565326 | 1200.0001 | 5 | 45 | 3.601576 | -3.259859 | 2.945602 | 1.086656 | 12.73085 | 4.123771
2018-02-03 06:47 | 565446 | 1320.0016 | 5 | 45 | 3.570043 | -3.259856 | 2.945602 | 1.195298 | 12.73085 | 4.51332
2018-02-03 06:49 | 565566 | 1440.0006 | 5 | 45 | 3.540529 | -3.25989 | 2.945602 | 1.303978 | 12.73085 | 4.899683
2018-02-03 06:51 | 565686 | 1560.0003 | 5 | 45 | 3.513015 | -3.259872 | 2.945602 | 1.41262 | 12.73085 | 5.282817
2018-02-03 06:53 | 565806 | 1680.0008 | 5 | 45 | 3.487682 | -3.259787 | 2.945602 | 1.521305 | 12.73085 | 5.663232
2018-02-03 06:55 | 565926 | 1800.0015 | 5 | 45 | 3.464048 | -3.259896 | 2.945602 | 1.629968 | 12.73085 | 6.040916
2018-02-03 06:57 | 566046 | 1920.0005 | 5 | 45 | 3.441521 | -3.259858 | 2.945602 | 1.738622 | 12.73085 | 6.416065
2018-02-03 06:59 | 566166 | 2040.0002 | 5 | 45 | 3.419252 | -3.259838 | 2.945602 | 1.847277 | 12.73085 | 6.788792
2018-02-03 07:01 | 566286 | 2160 | 5 | 45 | 3.396864 | -3.259861 | 2.945602 | 1.955945 | 12.73085 | 7.159143
2018-02-03 07:03 | 566406 | 2280.0013 | 5 | 45 | 3.373911 | -3.259924 | 2.945602 | 2.064594 | 12.73085 | 7.526971
2018-02-03 07:05 | 566526 | 2400.0011 | 5 | 45 | 3.349504 | -3.260223 | 2.945602 | 2.173255 | 12.73085 | 7.892272
2018-02-03 07:07 | 566646 | 2520.0002 | 5 | 45 | 3.322944 | -3.259997 | 2.945602 | 2.281935 | 12.73085 | 8.254869
2018-02-03 07:09 | 566766 | 2640.0008 | 5 | 45 | 3.293935 | -3.260174 | 2.945602 | 2.390589 | 12.73085 | 8.614387
2018-02-03 07:11 | 566886 | 2760.0006 | 5 | 45 | 3.260571 | -3.260124 | 2.945602 | 2.499222 | 12.73085 | 8.970437
2018-02-03 07:13 | 567006 | 2880.001 | 5 | 45 | 3.221254 | -3.260089 | 2.945602 | 2.607913 | 12.73085 | 9.322759
2018-02-03 07:15 | 567126 | 3000.0015 | 5 | 45 | 3.172882 | -3.260092 | 2.945602 | 2.716607 | 12.73085 | 9.67035
2018-02-03 07:17 | 567246 | 3120.001 | 5 | 45 | 3.108222 | -3.260149 | 2.945602 | 2.825255 | 12.73085 | 10.01176
2018-02-03 07:19 | 567366 | 3240.0003 | 5 | 45 | 3.011126 | -3.260102 | 2.945602 | 2.933949 | 12.73085 | 10.34476
2018-02-03 07:19 | 567376.5 | 3250.4418 | 5 | 45 | 2.999998 | -3.260118 | 2.945602 | 2.943395 | 12.73085 | 10.37315
2018-02-03 07:21 | 567496.5 | 120.0011 | 6 | 45 | 3.620615 | 0 | 2.945602 | 2.943395 | 12.73085 | 10.37315
2018-02-03 07:23 | 567616.5 | 240.0005 | 6 | 45 | 3.662836 | 0 | 2.945602 | 2.943395 | 12.73085 | 10.37315
2018-02-03 07:24 | 567676.5 | 300.0028 | 6 | 45 | 3.67257 | 0 | 2.945602 | 2.943395 | 12.73085 | 10.37315
2018-02-03 07:24 | 567676.5 | 0.0027 | 7 | 46 | 3.672245 | 0 | 0 | 0 | 0 | 0
2018-02-03 07:26 | 567796.6 | 120.0025 | 2 | 46 | 4.200315 | 4.630905 | 0.160661 | 0 | 0.6694999 | 0
2018-02-03 07:28 | 567916.6 | 240.0013 | 2 | 46 | 4.200318 | 4.135647 | 0.3063503 | 0 | 1.281437 | 0
2018-02-03 07:30 | 568036.6 | 360.0012 | 2 | 46 | 4.200282 | 3.792852 | 0.4380781 | 0 | 1.83473 | 0
2018-02-03 07:32 | 568156.6 | 480.0002 | 2 | 46 | 4.200259 | 3.530643 | 0.5600224 | 0 | 2.346927 | 0
2018-02-03 07:34 | 568276.6 | 600.0007 | 2 | 46 | 4.200247 | 3.292658 | 0.6737226 | 0 | 2.824497 | 0
2018-02-03 07:35 | 568293 | 616.3903 | 2 | 46 | 4.200223 | 3.259995 | 0.6886545 | 0 | 2.887215 | 0
2018-02-03 07:37 | 568413 | 120.0009 | 3 | 46 | 4.221438 | 3.259916 | 0.7969214 | 0 | 3.343008 | 0
2018-02-03 07:39 | 568533 | 240.0006 | 3 | 46 | 4.245472 | 3.259951 | 0.9055933 | 0 | 3.80305 | 0
2018-02-03 07:41 | 568653 | 360.0012 | 3 | 46 | 4.270951 | 3.259974 | 1.014238 | 0 | 4.265665 | 0
2018-02-03 07:43 | 568773 | 480.001 | 3 | 46 | 4.298195 | 3.259888 | 1.122915 | 0 | 4.731282 | 0
2018-02-03 07:45 | 568893 | 600.0015 | 3 | 46 | 4.326944 | 3.259983 | 1.231588 | 0 | 5.199926 | 0
2018-02-03 07:47 | 569013 | 720.0013 | 3 | 46 | 4.3569 | 3.259977 | 1.340259 | 0 | 5.671753 | 0
2018-02-03 07:49 | 569133 | 840.0011 | 3 | 46 | 4.388456 | 3.259989 | 1.448908 | 0 | 6.146816 | 0
2018-02-03 07:51 | 569253 | 960.0002 | 3 | 46 | 4.400252 | 3.047247 | 1.555096 | 0 | 6.613842 | 0
2018-02-03 07:53 | 569373 | 1080.0024 | 3 | 46 | 4.400277 | 2.784037 | 1.652226 | 0 | 7.041239 | 0
2018-02-03 07:55 | 569493 | 1200.0005 | 3 | 46 | 4.400261 | 2.558018 | 1.741067 | 0 | 7.432161 | 0
2018-02-03 07:57 | 569613 | 1320.0004 | 3 | 46 | 4.400278 | 2.359545 | 1.822981 | 0 | 7.792603 | 0
2018-02-03 07:59 | 569733 | 1440.0001 | 3 | 46 | 4.400215 | 2.184959 | 1.898719 | 0 | 8.125866 | 0
2018-02-03 08:01 | 569853 | 1560.0007 | 3 | 46 | 4.40022 | 2.030559 | 1.968873 | 0 | 8.434563 | 0
2018-02-03 08:03 | 569973 | 1680.0021 | 3 | 46 | 4.400224 | 1.892378 | 2.034242 | 0 | 8.7222 | 0
2018-02-03 08:05 | 570093 | 1800.0002 | 3 | 46 | 4.400256 | 1.766122 | 2.095205 | 0 | 8.990449 | 0
2018-02-03 08:07 | 570213 | 1920.0007 | 3 | 46 | 4.400255 | 1.649921 | 2.152093 | 0 | 9.240771 | 0
2018-02-03 08:09 | 570333 | 2040.0022 | 3 | 46 | 4.400162 | 1.540888 | 2.205259 | 0 | 9.47471 | 0
2018-02-03 08:11 | 570453 | 2160.0003 | 3 | 46 | 4.400212 | 1.439034 | 2.254925 | 0 | 9.693252 | 0
2018-02-03 08:13 | 570573 | 2280.0001 | 3 | 46 | 4.400177 | 1.342046 | 2.301261 | 0 | 9.897141 | 0
2018-02-03 08:15 | 570693 | 2400.0014 | 3 | 46 | 4.400157 | 1.251797 | 2.344477 | 0 | 10.0873 | 0
2018-02-03 08:17 | 570813 | 2520.0011 | 3 | 46 | 4.40019 | 1.168836 | 2.38482 | 0 | 10.26482 | 0
2018-02-03 08:19 | 570933 | 2640.001 | 3 | 46 | 4.400249 | 1.091077 | 2.422457 | 0 | 10.43042 | 0
2018-02-03 08:21 | 571053 | 2760.0022 | 3 | 46 | 4.400175 | 1.017308 | 2.457582 | 0 | 10.58498 | 0
2018-02-03 08:23 | 571173 | 2880.0012 | 3 | 46 | 4.400215 | 0.9491568 | 2.490315 | 0 | 10.72902 | 0
2018-02-03 08:25 | 571293 | 3000.0001 | 3 | 46 | 4.400154 | 0.8841438 | 2.520878 | 0 | 10.8635 | 0
2018-02-03 08:27 | 571413 | 3120.0014 | 3 | 46 | 4.400176 | 0.8240986 | 2.549351 | 0 | 10.98879 | 0
2018-02-03 08:29 | 571533 | 3240.0013 | 3 | 46 | 4.400198 | 0.7679176 | 2.575876 | 0 | 11.1055 | 0
2018-02-03 08:31 | 571653 | 3360.001 | 3 | 46 | 4.400237 | 0.7162743 | 2.600582 | 0 | 11.21421 | 0
2018-02-03 08:33 | 571773 | 3480.0001 | 3 | 46 | 4.400161 | 0.6669693 | 2.623615 | 0 | 11.31556 | 0
2018-02-03 08:35 | 571893 | 3600.0013 | 3 | 46 | 4.400161 | 0.6221924 | 2.645085 | 0 | 11.41003 | 0
2018-02-03 08:37 | 572013 | 3720.001 | 3 | 46 | 4.400153 | 0.5804605 | 2.665128 | 0 | 11.49822 | 0
2018-02-03 08:39 | 572133 | 3840.0008 | 3 | 46 | 4.400115 | 0.5411072 | 2.683815 | 0 | 11.58045 | 0
2018-02-03 08:41 | 572253 | 3960.0013 | 3 | 46 | 4.400178 | 0.5060263 | 2.701278 | 0 | 11.65729 | 0
2018-02-03 08:43 | 572373 | 4080.001 | 3 | 46 | 4.400192 | 0.472785 | 2.717571 | 0 | 11.72898 | 0
2018-02-03 08:45 | 572493 | 4200.0007 | 3 | 46 | 4.40019 | 0.441678 | 2.732797 | 0 | 11.79598 | 0
2018-02-03 08:47 | 572613 | 4320.0005 | 3 | 46 | 4.400172 | 0.4127645 | 2.747023 | 0 | 11.85857 | 0
2018-02-03 08:49 | 572733 | 4440.0011 | 3 | 46 | 4.400107 | 0.3857803 | 2.760334 | 0 | 11.91714 | 0
2018-02-03 08:51 | 572853 | 4560.0008 | 3 | 46 | 4.40014 | 0.3614769 | 2.772786 | 0 | 11.97193 | 0
2018-02-03 08:53 | 572973 | 4680.0005 | 3 | 46 | 4.400104 | 0.3379889 | 2.78444 | 0 | 12.02322 | 0
2018-02-03 08:55 | 573093 | 4800.0012 | 3 | 46 | 4.400183 | 0.3179283 | 2.795361 | 0 | 12.07127 | 0
2018-02-03 08:57 | 573213 | 4920.0002 | 3 | 46 | 4.400123 | 0.2979937 | 2.805612 | 0 | 12.11637 | 0
2018-02-03 08:59 | 573333 | 5040.0007 | 3 | 46 | 4.400134 | 0.2805624 | 2.815251 | 0 | 12.15879 | 0
2018-02-03 09:01 | 573453 | 5160.0005 | 3 | 46 | 4.40008 | 0.2638054 | 2.824323 | 0 | 12.19871 | 0
2018-02-03 09:03 | 573573 | 5280.0003 | 3 | 46 | 4.400103 | 0.2488308 | 2.83288 | 0 | 12.23636 | 0
2018-02-03 09:05 | 573693 | 5400.0008 | 3 | 46 | 4.400173 | 0.235425 | 2.84095 | 0 | 12.27187 | 0
2018-02-03 09:07 | 573813 | 5520.0006 | 3 | 46 | 4.400111 | 0.22155 | 2.848564 | 0 | 12.30537 | 0
2018-02-03 09:09 | 573933 | 5640.0012 | 3 | 46 | 4.400139 | 0.2098083 | 2.85575 | 0 | 12.33699 | 0
2018-02-03 09:11 | 574053 | 5760.001 | 3 | 46 | 4.40017 | 0.1996555 | 2.862567 | 0 | 12.36698 | 0
2018-02-03 09:13 | 574173 | 5880.0007 | 3 | 46 | 4.400124 | 0.1889439 | 2.869027 | 0 | 12.39541 | 0
2018-02-03 09:15 | 574293 | 6000.0005 | 3 | 46 | 4.400049 | 0.1785345 | 2.87515 | 0 | 12.42235 | 0
2018-02-03 09:17 | 574413 | 6120.0002 | 3 | 46 | 4.400069 | 0.1698647 | 2.880968 | 0 | 12.44795 | 0
2018-02-03 09:19 | 574533 | 6240.0008 | 3 | 46 | 4.400082 | 0.1621532 | 2.88651 | 0 | 12.47233 | 0
2018-02-03 09:21 | 574653 | 6360.0014 | 3 | 46 | 4.400102 | 0.1546412 | 2.891798 | 0 | 12.4956 | 0
2018-02-03 09:23 | 574773 | 6480.0012 | 3 | 46 | 4.400086 | 0.147275 | 2.89683 | 0 | 12.51774 | 0
2018-02-03 09:25 | 574893 | 6600.001 | 3 | 46 | 4.400072 | 0.140008 | 2.901614 | 0 | 12.5388 | 0
2018-02-03 09:27 | 575013 | 6720.0008 | 3 | 46 | 4.400119 | 0.133666 | 2.906171 | 0 | 12.55885 | 0
2018-02-03 09:29 | 575133 | 6840.0006 | 3 | 46 | 4.400072 | 0.1271725 | 2.910513 | 0 | 12.57795 | 0
2018-02-03 09:31 | 575253 | 6960.0003 | 3 | 46 | 4.399995 | 0.1204748 | 2.914659 | 0 | 12.59619 | 0
2018-02-03 09:33 | 575373 | 7080.0001 | 3 | 46 | 4.400104 | 0.1158648 | 2.918603 | 0 | 12.61355 | 0
2018-02-03 09:35 | 575493 | 7200.0016 | 3 | 46 | 4.400095 | 0.1104851 | 2.922372 | 0 | 12.63013 | 0
2018-02-03 09:37 | 575613 | 7320.0005 | 3 | 46 | 4.400075 | 0.1052494 | 2.925967 | 0 | 12.64595 | 0
2018-02-03 09:39 | 575733 | 7440.001 | 3 | 46 | 4.400063 | 0.1004467 | 2.929398 | 0 | 12.66105 | 0
2018-02-03 09:41 | 575853 | 7560.0016 | 3 | 46 | 4.40006 | 0.09620094 | 2.93268 | 0 | 12.67549 | 0
2018-02-03 09:43 | 575973 | 7680.0014 | 3 | 46 | 4.400073 | 0.09229088 | 2.935815 | 0 | 12.68928 | 0
2018-02-03 09:45 | 576093 | 7800.0012 | 3 | 46 | 4.400083 | 0.0884037 | 2.938823 | 0 | 12.70252 | 0
2018-02-03 09:47 | 576213 | 7920.0017 | 3 | 46 | 4.400088 | 0.08441639 | 2.941695 | 0 | 12.71516 | 0
2018-02-03 09:48 | 576315.7 | 8022.6937 | 3 | 46 | 4.400108 | 0.0814991 | 2.944062 | 0 | 12.72557 | 0
2018-02-03 09:50 | 576435.7 | 120.0023 | 4 | 46 | 4.387985 | 0 | 2.944062 | 0 | 12.72557 | 0
2018-02-03 09:52 | 576555.7 | 240.0012 | 4 | 46 | 4.386474 | 0 | 2.944062 | 0 | 12.72557 | 0
2018-02-03 09:53 | 576615.7 | 300.0021 | 4 | 46 | 4.385926 | 0 | 2.944062 | 0 | 12.72557 | 0
2018-02-03 09:55 | 576735.8 | 120.0017 | 5 | 46 | 3.952827 | -3.259863 | 2.944062 | 0.1085065 | 12.72557 | 0.4342258
2018-02-03 09:57 | 576855.8 | 240.0013 | 5 | 46 | 3.910427 | -3.259809 | 2.944062 | 0.2172977 | 12.72557 | 0.8618625
2018-02-03 09:59 | 576975.8 | 360.0011 | 5 | 46 | 3.869901 | -3.260049 | 2.944062 | 0.325995 | 12.72557 | 1.284725
2018-02-03 10:01 | 577095.8 | 480.0001 | 5 | 46 | 3.829228 | -3.260187 | 2.944062 | 0.4346374 | 12.72557 | 1.702943
2018-02-03 10:03 | 577215.8 | 600.0007 | 5 | 46 | 3.788835 | -3.259845 | 2.944062 | 0.5433106 | 12.72557 | 2.116885
2018-02-03 10:05 | 577335.8 | 720.0004 | 5 | 46 | 3.748186 | -3.259858 | 2.944062 | 0.6519801 | 12.72557 | 2.526403
2018-02-03 10:07 | 577455.8 | 840.0002 | 5 | 46 | 3.70859 | -3.259894 | 2.944062 | 0.7606413 | 12.72557 | 2.931524
2018-02-03 10:09 | 577575.8 | 960.0009 | 5 | 46 | 3.670609 | -3.259923 | 2.944062 | 0.8693021 | 12.72557 | 3.33242
2018-02-03 10:11 | 577695.8 | 1080.0014 | 5 | 46 | 3.634589 | -3.260156 | 2.944062 | 0.977906 | 12.72557 | 3.729096
2018-02-03 10:13 | 577815.8 | 1200.0012 | 5 | 46 | 3.600605 | -3.259897 | 2.944062 | 1.086614 | 12.72557 | 4.122344
2018-02-03 10:15 | 577935.8 | 1320.0002 | 5 | 46 | 3.568881 | -3.259908 | 2.944062 | 1.195274 | 12.72557 | 4.511838
2018-02-03 10:17 | 578055.8 | 1440.0001 | 5 | 46 | 3.53972 | -3.259908 | 2.944062 | 1.303954 | 12.72557 | 4.898107
2018-02-03 10:19 | 578175.8 | 1560.0014 | 5 | 46 | 3.51259 | -3.259859 | 2.944062 | 1.412597 | 12.72557 | 5.281176
2018-02-03 10:21 | 578295.8 | 1680.0004 | 5 | 46 | 3.487231 | -3.259876 | 2.944062 | 1.52125 | 12.72557 | 5.661443
2018-02-03 10:23 | 578415.8 | 1800.0002 | 5 | 46 | 3.463832 | -3.259866 | 2.944062 | 1.629927 | 12.72557 | 6.039139
2018-02-03 10:25 | 578535.8 | 1920.0015 | 5 | 46 | 3.441097 | -3.259818 | 2.944062 | 1.738596 | 12.72557 | 6.414319
2018-02-03 10:27 | 578655.8 | 2040.0004 | 5 | 46 | 3.418715 | -3.25989 | 2.944062 | 1.847241 | 12.72557 | 6.786956
2018-02-03 10:29 | 578775.8 | 2160.0011 | 5 | 46 | 3.396421 | -3.259863 | 2.944062 | 1.955902 | 12.72557 | 7.157227
2018-02-03 10:31 | 578895.8 | 2280.0001 | 5 | 46 | 3.373313 | -3.259843 | 2.944062 | 2.064577 | 12.72557 | 7.525081
2018-02-03 10:33 | 579015.8 | 2400.0007 | 5 | 46 | 3.348632 | -3.259854 | 2.944062 | 2.173239 | 12.72557 | 7.890302
2018-02-03 10:35 | 579135.8 | 2520.0004 | 5 | 46 | 3.321693 | -3.259957 | 2.944062 | 2.281885 | 12.72557 | 8.25268
2018-02-03 10:37 | 579255.8 | 2640.0002 | 5 | 46 | 3.292295 | -3.259923 | 2.944062 | 2.390556 | 12.72557 | 8.612068
2018-02-03 10:39 | 579375.8 | 2760.0009 | 5 | 46 | 3.258967 | -3.259914 | 2.944062 | 2.499222 | 12.72557 | 8.968051
2018-02-03 10:41 | 579495.8 | 2880.0006 | 5 | 46 | 3.219864 | -3.259914 | 2.944062 | 2.607894 | 12.72557 | 9.320157
2018-02-03 10:43 | 579615.8 | 3000.0012 | 5 | 46 | 3.171264 | -3.259946 | 2.944062 | 2.716551 | 12.72557 | 9.667483
2018-02-03 10:45 | 579735.8 | 3120.0002 | 5 | 46 | 3.107109 | -3.259935 | 2.944062 | 2.825218 | 12.72557 | 10.0088
2018-02-03 10:47 | 579855.8 | 3240.0007 | 5 | 46 | 3.010125 | -3.259891 | 2.944062 | 2.933841 | 12.72557 | 10.34145
2018-02-03 10:48 | 579865.4 | 3249.5606 | 5 | 46 | 2.999998 | -3.259834 | 2.944062 | 2.942532 | 12.72557 | 10.36756
2018-02-03 10:50 | 579985.4 | 120.0017 | 6 | 46 | 3.620816 | 0 | 2.944062 | 2.942532 | 12.72557 | 10.36756
2018-02-03 10:52 | 580105.4 | 240.0015 | 6 | 46 | 3.662969 | 0 | 2.944062 | 2.942532 | 12.72557 | 10.36756
2018-02-03 10:53 | 580165.4 | 300.0023 | 6 | 46 | 3.672693 | 0 | 2.944062 | 2.942532 | 12.72557 | 10.36756
2018-02-03 10:53 | 580165.4 | 0.0027 | 7 | 47 | 3.672656 | 0 | 0 | 0 | 0 | 0
2018-02-03 10:55 | 580285.5 | 120.0001 | 2 | 47 | 4.200269 | 4.633059 | 0.1606485 | 0 | 0.6694431 | 0
2018-02-03 10:57 | 580405.5 | 240.0023 | 2 | 47 | 4.200265 | 4.140018 | 0.3063971 | 0 | 1.28163 | 0
2018-02-03 10:59 | 580525.5 | 360.0012 | 2 | 47 | 4.200301 | 3.799856 | 0.4384106 | 0 | 1.836122 | 0
2018-02-03 11:01 | 580645.5 | 480.0002 | 2 | 47 | 4.20027 | 3.535191 | 0.5606085 | 0 | 2.349385 | 0
2018-02-03 11:03 | 580765.5 | 600.0009 | 2 | 47 | 4.200249 | 3.292686 | 0.6743389 | 0 | 2.827082 | 0
2018-02-03 11:03 | 580782.2 | 616.6953 | 2 | 47 | 4.20024 | 3.259989 | 0.6895735 | 0 | 2.891071 | 0
2018-02-03 11:05 | 580902.3 | 120.0016 | 3 | 47 | 4.221677 | 3.260046 | 0.797846 | 0 | 3.346904 | 0
2018-02-03 11:07 | 581022.3 | 240 | 3 | 47 | 4.246089 | 3.259991 | 0.9065185 | 0 | 3.806996 | 0
2018-02-03 11:09 | 581142.3 | 360.0012 | 3 | 47 | 4.271644 | 3.259895 | 1.015182 | 0 | 4.269768 | 0
2018-02-03 11:11 | 581262.3 | 480.0002 | 3 | 47 | 4.299141 | 3.259884 | 1.123849 | 0 | 4.735438 | 0
2018-02-03 11:13 | 581382.3 | 600.0015 | 3 | 47 | 4.328237 | 3.25985 | 1.232488 | 0 | 5.204059 | 0
2018-02-03 11:15 | 581502.3 | 720.0012 | 3 | 47 | 4.358633 | 3.259899 | 1.341171 | 0 | 5.676102 | 0
2018-02-03 11:17 | 581622.3 | 840.0005 | 3 | 47 | 4.390536 | 3.259947 | 1.449822 | 0 | 6.15139 | 0
2018-02-03 11:19 | 581742.3 | 960.0001 | 3 | 47 | 4.400268 | 3.029114 | 1.55557 | 0 | 6.616549 | 0
2018-02-03 11:21 | 581862.3 | 1080.0008 | 3 | 47 | 4.400256 | 2.771816 | 1.652122 | 0 | 7.041405 | 0
2018-02-03 11:23 | 581982.3 | 1200.0013 | 3 | 47 | 4.400278 | 2.548824 | 1.740723 | 0 | 7.431273 | 0
2018-02-03 11:25 | 582102.3 | 1320.0014 | 3 | 47 | 4.400241 | 2.351297 | 1.822289 | 0 | 7.790182 | 0
2018-02-03 11:27 | 582222.3 | 1440.0017 | 3 | 47 | 4.400235 | 2.179127 | 1.897709 | 0 | 8.122047 | 0
2018-02-03 11:29 | 582342.3 | 1560.0023 | 3 | 47 | 4.400212 | 2.02639 | 1.96775 | 0 | 8.430245 | 0
2018-02-03 11:31 | 582462.3 | 1680.0003 | 3 | 47 | 4.40027 | 1.890421 | 2.033039 | 0 | 8.717529 | 0
2018-02-03 11:33 | 582582.3 | 1800.001 | 3 | 47 | 4.400198 | 1.763809 | 2.0939 | 0 | 8.98533 | 0
2018-02-03 11:35 | 582702.3 | 1920.0008 | 3 | 47 | 4.400262 | 1.650517 | 2.150769 | 0 | 9.235569 | 0
2018-02-03 11:37 | 582822.3 | 2040.0013 | 3 | 47 | 4.400239 | 1.543389 | 2.203984 | 0 | 9.469724 | 0
2018-02-03 11:39 | 582942.3 | 2160.0011 | 3 | 47 | 4.400204 | 1.441467 | 2.253659 | 0 | 9.688308 | 0
2018-02-03 11:41 | 583062.3 | 2280.0007 | 3 | 47 | 4.400204 | 1.345462 | 2.300129 | 0 | 9.892782 | 0
2018-02-03 11:43 | 583182.3 | 2400.0005 | 3 | 47 | 4.40018 | 1.256109 | 2.343477 | 0 | 10.08352 | 0
2018-02-03 11:45 | 583302.3 | 2520.0002 | 3 | 47 | 4.400188 | 1.171826 | 2.383932 | 0 | 10.26153 | 0
2018-02-03 11:47 | 583422.3 | 2640.0001 | 3 | 47 | 4.400204 | 1.092577 | 2.421667 | 0 | 10.42758 | 0
2018-02-03 11:49 | 583542.3 | 2760.0007 | 3 | 47 | 4.400209 | 1.018652 | 2.456832 | 0 | 10.58231 | 0
2018-02-03 11:51 | 583662.3 | 2880.0012 | 3 | 47 | 4.40017 | 0.9491434 | 2.4896 | 0 | 10.72649 | 0
2018-02-03 11:53 | 583782.3 | 3000.001 | 3 | 47 | 4.400199 | 0.8847618 | 2.520169 | 0 | 10.861 | 0
2018-02-03 11:55 | 583902.3 | 3120.0016 | 3 | 47 | 4.400147 | 0.8234129 | 2.54863 | 0 | 10.98624 | 0
2018-02-03 11:57 | 584022.3 | 3240.0014 | 3 | 47 | 4.400177 | 0.7666883 | 2.57512 | 0 | 11.1028 | 0
2018-02-03 11:59 | 584142.3 | 3360.0012 | 3 | 47 | 4.400211 | 0.7154922 | 2.599798 | 0 | 11.21139 | 0
2018-02-03 12:01 | 584262.3 | 3480.001 | 3 | 47 | 4.400119 | 0.6674414 | 2.622837 | 0 | 11.31276 | 0
2018-02-03 12:03 | 584382.3 | 3600.0015 | 3 | 47 | 4.400173 | 0.622879 | 2.644341 | 0 | 11.40738 | 0
2018-02-03 12:05 | 584502.3 | 3720.0005 | 3 | 47 | 4.400166 | 0.5812168 | 2.664413 | 0 | 11.4957 | 0
2018-02-03 12:07 | 584622.3 | 3840.001 | 3 | 47 | 4.400116 | 0.5425673 | 2.683148 | 0 | 11.57814 | 0
2018-02-03 12:09 | 584742.3 | 3960.0008 | 3 | 47 | 4.400148 | 0.5069208 | 2.700638 | 0 | 11.6551 | 0
2018-02-03 12:11 | 584862.3 | 4080.0007 | 3 | 47 | 4.400103 | 0.4731035 | 2.716978 | 0 | 11.727 | 0
2018-02-03 12:13 | 584982.3 | 4200.0012 | 3 | 47 | 4.400144 | 0.4428244 | 2.732246 | 0 | 11.79418 | 0
2018-02-03 12:15 | 585102.3 | 4320.0002 | 3 | 47 | 4.400141 | 0.4137173 | 2.746515 | 0 | 11.85696 | 0
2018-02-03 12:17 | 585222.3 | 4440.0016 | 3 | 47 | 4.400134 | 0.3868704 | 2.759853 | 0 | 11.91565 | 0
2018-02-03 12:19 | 585342.3 | 4560.0014 | 3 | 47 | 4.400134 | 0.3613138 | 2.772315 | 0 | 11.97048 | 0
2018-02-03 12:21 | 585462.3 | 4680.0004 | 3 | 47 | 4.400151 | 0.3389721 | 2.783978 | 0 | 12.02181 | 0
2018-02-03 12:23 | 585582.3 | 4800.0002 | 3 | 47 | 4.400157 | 0.3179007 | 2.794912 | 0 | 12.06992 | 0
2018-02-03 12:25 | 585702.3 | 4920.0015 | 3 | 47 | 4.400148 | 0.2981977 | 2.80517 | 0 | 12.11505 | 0
2018-02-03 12:27 | 585822.3 | 5040.0005 | 3 | 47 | 4.400128 | 0.2801352 | 2.814802 | 0 | 12.15743 | 0
2018-02-03 12:29 | 585942.3 | 5160.0002 | 3 | 47 | 4.400153 | 0.2637491 | 2.823855 | 0 | 12.19727 | 0
2018-02-03 12:31 | 586062.3 | 5280 | 3 | 47 | 4.400109 | 0.2484369 | 2.832377 | 0 | 12.23477 | 0
2018-02-03 12:33 | 586182.3 | 5400.0015 | 3 | 47 | 4.400097 | 0.2338266 | 2.840416 | 0 | 12.27014 | 0
2018-02-03 12:35 | 586302.3 | 5520.0004 | 3 | 47 | 4.400176 | 0.221056 | 2.847996 | 0 | 12.30349 | 0
2018-02-03 12:37 | 586422.3 | 5640.001 | 3 | 47 | 4.400083 | 0.2089043 | 2.855147 | 0 | 12.33496 | 0
2018-02-03 12:39 | 586542.3 | 5760.0007 | 3 | 47 | 4.400111 | 0.1981506 | 2.861934 | 0 | 12.36482 | 0
2018-02-03 12:41 | 586662.3 | 5880.0013 | 3 | 47 | 4.400114 | 0.1877813 | 2.86836 | 0 | 12.3931 | 0
2018-02-03 12:43 | 586782.3 | 6000.0003 | 3 | 47 | 4.400116 | 0.178483 | 2.874465 | 0 | 12.41996 | 0
2018-02-03 12:45 | 586902.3 | 6120.0009 | 3 | 47 | 4.400154 | 0.1699286 | 2.880262 | 0 | 12.44547 | 0
2018-02-03 12:47 | 587022.3 | 6240.0014 | 3 | 47 | 4.400124 | 0.1617603 | 2.885776 | 0 | 12.46973 | 0
2018-02-03 12:49 | 587142.3 | 6360.0004 | 3 | 47 | 4.400075 | 0.1535435 | 2.891037 | 0 | 12.49288 | 0
2018-02-03 12:51 | 587262.3 | 6480.0002 | 3 | 47 | 4.40005 | 0.1464825 | 2.896042 | 0 | 12.5149 | 0
2018-02-03 12:53 | 587382.3 | 6600.0008 | 3 | 47 | 4.400097 | 0.1400309 | 2.900814 | 0 | 12.5359 | 0
2018-02-03 12:55 | 587502.3 | 6720.0013 | 3 | 47 | 4.400121 | 0.1333151 | 2.90537 | 0 | 12.55594 | 0
2018-02-03 12:57 | 587622.3 | 6840.002 | 3 | 47 | 4.400085 | 0.1275101 | 2.90971 | 0 | 12.57504 | 0
2018-02-03 12:59 | 587742.3 | 6960.0008 | 3 | 47 | 4.400058 | 0.1215143 | 2.913864 | 0 | 12.59332 | 0
2018-02-03 13:01 | 587862.3 | 7080.0014 | 3 | 47 | 4.400054 | 0.1158333 | 2.917832 | 0 | 12.61078 | 0
2018-02-03 13:03 | 587982.3 | 7200.0003 | 3 | 47 | 4.400069 | 0.110836 | 2.921621 | 0 | 12.62745 | 0
2018-02-03 13:05 | 588102.3 | 7320.0009 | 3 | 47 | 4.40013 | 0.1062202 | 2.925233 | 0 | 12.64334 | 0
2018-02-03 13:07 | 588222.3 | 7440.0007 | 3 | 47 | 4.400137 | 0.101572 | 2.928676 | 0 | 12.65849 | 0
2018-02-03 13:09 | 588342.3 | 7560.0013 | 3 | 47 | 4.400052 | 0.0961771 | 2.93197 | 0 | 12.67299 | 0
2018-02-03 13:11 | 588462.3 | 7680.0011 | 3 | 47 | 4.400123 | 0.09258842 | 2.935113 | 0 | 12.68682 | 0
2018-02-03 13:13 | 588582.3 | 7800.0008 | 3 | 47 | 4.400015 | 0.08734131 | 2.93812 | 0 | 12.70005 | 0
2018-02-03 13:15 | 588702.3 | 7920.0006 | 3 | 47 | 4.400038 | 0.08411503 | 2.940991 | 0 | 12.71268 | 0
2018-02-03 13:16 | 588788.3 | 8006.0364 | 3 | 47 | 4.400078 | 0.08149529 | 2.942976 | 0 | 12.72141 | 0
2018-02-03 13:18 | 588908.3 | 120.0005 | 4 | 47 | 4.387911 | 0 | 2.942976 | 0 | 12.72141 | 0
2018-02-03 13:20 | 589028.3 | 240.0011 | 4 | 47 | 4.386419 | 0 | 2.942976 | 0 | 12.72141 | 0
2018-02-03 13:21 | 589088.3 | 300.0003 | 4 | 47 | 4.385854 | 0 | 2.942976 | 0 | 12.72141 | 0
2018-02-03 13:23 | 589208.3597 | 120.0017 | 5 | 47 | 3.953403 | -3.260152 | 2.942976 | 0.1085479 | 12.72141 | 0.4344279
2018-02-03 13:25 | 589328.3595 | 240.0015 | 5 | 47 | 3.911612 | -3.260124 | 2.942976 | 0.2173259 | 12.72141 | 0.8621204
2018-02-03 13:27 | 589448.3592 | 360.0012 | 5 | 47 | 3.871201 | -3.260152 | 2.942976 | 0.3259813 | 12.72141 | 1.284949
2018-02-03 13:29 | 589568.3582 | 480.0002 | 5 | 47 | 3.830674 | -3.259805 | 2.942976 | 0.4346543 | 12.72141 | 1.703439
2018-02-03 13:31 | 589688.3589 | 600.0009 | 5 | 47 | 3.790125 | -3.260199 | 2.942976 | 0.5432358 | 12.72141 | 2.117185
2018-02-03 13:33 | 589808.3597 | 720.0017 | 5 | 47 | 3.749592 | -3.259876 | 2.942976 | 0.6519827 | 12.72141 | 2.527148
2018-02-03 13:35 | 589928.3585 | 840.0005 | 5 | 47 | 3.70984 | -3.259851 | 2.942976 | 0.7606218 | 12.72141 | 2.932332
2018-02-03 13:37 | 590048.3589 | 960.0009 | 5 | 47 | 3.67135 | -3.26019 | 2.942976 | 0.8693145 | 12.72141 | 3.333461
2018-02-03 13:39 | 590168.3588 | 1080.0008 | 5 | 47 | 3.634664 | -3.260189 | 2.942976 | 0.9779809 | 12.72141 | 3.730407
2018-02-03 13:41 | 590288.3585 | 1200.0005 | 5 | 47 | 3.600107 | -3.259962 | 2.942976 | 1.086654 | 12.72141 | 4.123491
2018-02-03 13:43 | 590408.3591 | 1320.0011 | 5 | 47 | 3.568302 | -3.259838 | 2.942976 | 1.195301 | 12.72141 | 4.512875
2018-02-03 13:45 | 590528.3588 | 1440.0008 | 5 | 47 | 3.539068 | -3.259836 | 2.942976 | 1.303967 | 12.72141 | 4.899012
2018-02-03 13:47 | 590648.3595 | 1560.0015 | 5 | 47 | 3.511767 | -3.259872 | 2.942976 | 1.412634 | 12.72141 | 5.282093
2018-02-03 13:49 | 590768.3584 | 1680.0004 | 5 | 47 | 3.486433 | -3.259852 | 2.942976 | 1.521273 | 12.72141 | 5.662215
2018-02-03 13:51 | 590888.3582 | 1800.0002 | 5 | 47 | 3.462859 | -3.260177 | 2.942976 | 1.629943 | 12.72141 | 6.039792
2018-02-03 13:53 | 591008.3588 | 1920.0008 | 5 | 47 | 3.440624 | -3.259851 | 2.942976 | 1.738596 | 12.72141 | 6.414823
2018-02-03 13:55 | 591128.3594 | 2040.0014 | 5 | 47 | 3.418341 | -3.259928 | 2.942976 | 1.84728 | 12.72141 | 6.787556
2018-02-03 13:57 | 591248.36 | 2160.002 | 5 | 47 | 3.396128 | -3.259854 | 2.942976 | 1.955955 | 12.72141 | 7.157839
2018-02-03 13:59 | 591368.3589 | 2280.0009 | 5 | 47 | 3.373091 | -3.25991 | 2.942976 | 2.064566 | 12.72141 | 7.525452
2018-02-03 14:01 | 591488.3596 | 2400.0016 | 5 | 47 | 3.348549 | -3.259863 | 2.942976 | 2.173248 | 12.72141 | 7.890726
2018-02-03 14:03 | 591608.3593 | 2520.0013 | 5 | 47 | 3.321811 | -3.25987 | 2.942976 | 2.281846 | 12.72141 | 8.252949
2018-02-03 14:05 | 591728.3583 | 2640.0003 | 5 | 47 | 3.291994 | -3.259879 | 2.942976 | 2.390578 | 12.72141 | 8.612537
2018-02-03 14:07 | 591848.3588 | 2760.0008 | 5 | 47 | 3.259005 | -3.259966 | 2.942976 | 2.499249 | 12.72141 | 8.968534
2018-02-03 14:09 | 591968.3595 | 2880.0015 | 5 | 47 | 3.219908 | -3.259951 | 2.942976 | 2.607908 | 12.72141 | 9.320601
2018-02-03 14:11 | 592088.3601 | 3000.0021 | 5 | 47 | 3.171367 | -3.259955 | 2.942976 | 2.716525 | 12.72141 | 9.667805
2018-02-03 14:13 | 592208.3582 | 3120.0002 | 5 | 47 | 3.106451 | -3.259892 | 2.942976 | 2.825246 | 12.72141 | 10.00926
2018-02-03 14:15 | 592328.3588 | 3240.0008 | 5 | 47 | 3.009542 | -3.259974 | 2.942976 | 2.933885 | 12.72141 | 10.34188
2018-02-03 14:15 | 592337.2835 | 3248.9255 | 5 | 47 | 2.999997 | -3.259921 | 2.942976 | 2.941978 | 12.72141 | 10.3662
2018-02-03 14:17 | 592457.4 | 120.0007 | 6 | 47 | 3.620709 | 0 | 2.942976 | 2.941993 | 12.72141 | 10.36625
2018-02-03 14:19 | 592577.4 | 240.0005 | 6 | 47 | 3.662919 | 0 | 2.942976 | 2.941993 | 12.72141 | 10.36625
2018-02-03 14:20 | 592637.4 | 300.0036 | 6 | 47 | 3.672635 | 0 | 2.942976 | 2.941993 | 12.72141 | 10.36625
2018-02-03 14:20 | 592637.4 | 0.0027 | 7 | 48 | 3.672644 | 0 | 0 | 0 | 0 | 0
2018-02-03 14:22 | 592757.5 | 120.0018 | 2 | 48 | 4.200324 | 4.644897 | 0.1609202 | 0 | 0.6704788 | 0
2018-02-03 14:24 | 592877.5 | 240.0016 | 2 | 48 | 4.200257 | 4.155539 | 0.307066 | 0 | 1.284334 | 0
2018-02-03 14:26 | 592997.5 | 360.0006 | 2 | 48 | 4.200245 | 3.816177 | 0.4396537 | 0 | 1.841238 | 0
2018-02-03 14:28 | 593117.5 | 480.0012 | 2 | 48 | 4.200253 | 3.545616 | 0.5622478 | 0 | 2.356166 | 0
2018-02-03 14:30 | 593237.5 | 600.0017 | 2 | 48 | 4.200278 | 3.298834 | 0.6762081 | 0 | 2.834828 | 0
2018-02-03 14:31 | 593256.3 | 618.8313 | 2 | 48 | 4.200188 | 3.259995 | 0.6934273 | 0 | 2.907153 | 0
2018-02-03 14:33 | 593376.3 | 120.0001 | 3 | 48 | 4.222082 | 3.259975 | 0.8016881 | 0 | 3.36295 | 0
2018-02-03 14:35 | 593496.3 | 240.0007 | 3 | 48 | 4.2467 | 3.260031 | 0.9103676 | 0 | 3.823131 | 0
2018-02-03 14:37 | 593616.3 | 360.0003 | 3 | 48 | 4.273024 | 3.26 | 1.019041 | 0 | 4.286052 | 0
2018-02-03 14:39 | 593736.3 | 480.0002 | 3 | 48 | 4.300735 | 3.260004 | 1.127714 | 0 | 4.751908 | 0
2018-02-03 14:41 | 593856.3 | 600.0025 | 3 | 48 | 4.329899 | 3.259991 | 1.236374 | 0 | 5.2208 | 0
2018-02-03 14:43 | 593976.3 | 720.0014 | 3 | 48 | 4.360031 | 3.260033 | 1.34504 | 0 | 5.692941 | 0
2018-02-03 14:45 | 594096.3 | 840.0004 | 3 | 48 | 4.39157 | 3.259932 | 1.453701 | 0 | 6.168404 | 0
2018-02-03 14:47 | 594216.3 | 960.0019 | 3 | 48 | 4.400248 | 3.02602 | 1.559242 | 0 | 6.63268 | 0
2018-02-03 14:49 | 594336.3 | 1080.0025 | 3 | 48 | 4.400289 | 2.770962 | 1.655783 | 0 | 7.057487 | 0
2018-02-03 14:51 | 594456.3 | 1200.0013 | 3 | 48 | 4.400232 | 2.547783 | 1.744399 | 0 | 7.447419 | 0
2018-02-03 14:53 | 594576.3 | 1320.0003 | 3 | 48 | 4.400268 | 2.352564 | 1.825965 | 0 | 7.806329 | 0
2018-02-03 14:55 | 594696.3 | 1440.001 | 3 | 48 | 4.400228 | 2.18033 | 1.901432 | 0 | 8.138403 | 0
2018-02-03 14:57 | 594816.3 | 1560.0013 | 3 | 48 | 4.400245 | 2.023859 | 1.97148 | 0 | 8.44663 | 0
2018-02-03 14:59 | 594936.3 | 1680.0004 | 3 | 48 | 4.400206 | 1.88326 | 2.036564 | 0 | 8.733015 | 0
2018-02-03 15:01 | 595056.3 | 1800.0002 | 3 | 48 | 4.400241 | 1.753398 | 2.097163 | 0 | 8.999666 | 0
2018-02-03 15:03 | 595176.3 | 1920.0007 | 3 | 48 | 4.400239 | 1.635544 | 2.15361 | 0 | 9.248041 | 0
2018-02-03 15:05 | 595296.3 | 2040.0014 | 3 | 48 | 4.400196 | 1.525367 | 2.206264 | 0 | 9.479731 | 0
2018-02-03 15:07 | 595416.3 | 2160.0021 | 3 | 48 | 4.400217 | 1.425812 | 2.255403 | 0 | 9.695953 | 0
2018-02-03 15:09 | 595536.3 | 2280.0009 | 3 | 48 | 4.40024 | 1.332723 | 2.301368 | 0 | 9.89821 | 0
2018-02-03 15:11 | 595656.3 | 2400.0007 | 3 | 48 | 4.400134 | 1.244553 | 2.344302 | 0 | 10.08713 | 0
2018-02-03 15:13 | 595776.3 | 2520.0004 | 3 | 48 | 4.400167 | 1.237601 | 2.386369 | 0 | 10.27222 | 0
2018-02-03 15:15 | 595896.3 | 2640.0002 | 3 | 48 | 4.400259 | 1.119833 | 2.425643 | 0 | 10.44504 | 0
2018-02-03 15:17 | 596016.3 | 2760.0009 | 3 | 48 | 4.400221 | 1.02326 | 2.461295 | 0 | 10.60191 | 0
2018-02-03 15:19 | 596136.3 | 2880.0022 | 3 | 48 | 4.400186 | 0.9399519 | 2.493993 | 0 | 10.74579 | 0
2018-02-03 15:21 | 596256.3 | 3000.0012 | 3 | 48 | 4.400131 | 0.868494 | 2.524103 | 0 | 10.87828 | 0
2018-02-03 15:23 | 596376.3 | 3120.0009 | 3 | 48 | 4.40022 | 0.8078814 | 2.55202 | 0 | 11.00112 | 0
2018-02-03 15:25 | 596496.3 | 3240.0025 | 3 | 48 | 4.400197 | 0.7527075 | 2.57799 | 0 | 11.11539 | 0
2018-02-03 15:27 | 596616.3 | 3360.0006 | 3 | 48 | 4.400207 | 0.702364 | 2.602237 | 0 | 11.22208 | 0
2018-02-03 15:29 | 596736.3 | 3480.0003 | 3 | 48 | 4.400148 | 0.6554356 | 2.624857 | 0 | 11.32162 | 0
2018-02-03 15:31 | 596856.3 | 3600.0001 | 3 | 48 | 4.400175 | 0.6124296 | 2.645987 | 0 | 11.41459 | 0
2018-02-03 15:33 | 596976.3 | 3720.0014 | 3 | 48 | 4.400122 | 0.5720367 | 2.665725 | 0 | 11.50144 | 0
2018-02-03 15:35 | 597096.3 | 3840.0012 | 3 | 48 | 4.400173 | 0.5357723 | 2.684187 | 0 | 11.58268 | 0
2018-02-03 15:37 | 597216.3 | 3960.0002 | 3 | 48 | 4.4002 | 0.5014858 | 2.70146 | 0 | 11.65868 | 0
2018-02-03 15:39 | 597336.3 | 4080.0009 | 3 | 48 | 4.400178 | 0.4691324 | 2.717619 | 0 | 11.72978 | 0
2018-02-03 15:41 | 597456.3 | 4200.0013 | 3 | 48 | 4.400152 | 0.4388399 | 2.732742 | 0 | 11.79632 | 0
2018-02-03 15:43 | 597576.3 | 4320.0013 | 3 | 48 | 4.400163 | 0.4103613 | 2.746892 | 0 | 11.85859 | 0
2018-02-03 15:45 | 597696.3 | 4440.0001 | 3 | 48 | 4.400213 | 0.3848972 | 2.76013 | 0 | 11.91684 | 0
2018-02-03 15:47 | 597816.3 | 4560.0007 | 3 | 48 | 4.400107 | 0.3596668 | 2.772526 | 0 | 11.97138 | 0
2018-02-03 15:49 | 597936.3 | 4680.0006 | 3 | 48 | 4.400163 | 0.3375978 | 2.784153 | 0 | 12.02254 | 0
2018-02-03 15:51 | 598056.3 | 4800.0003 | 3 | 48 | 4.400115 | 0.3157921 | 2.79504 | 0 | 12.07045 | 0
2018-02-03 15:53 | 598176.3 | 4920.0018 | 3 | 48 | 4.400105 | 0.2963133 | 2.805246 | 0 | 12.11536 | 0
2018-02-03 15:55 | 598296.3 | 5040.0014 | 3 | 48 | 4.400097 | 0.2777557 | 2.814818 | 0 | 12.15747 | 0
2018-02-03 15:57 | 598416.3 | 5160.0004 | 3 | 48 | 4.400102 | 0.2609301 | 2.823805 | 0 | 12.19702 | 0
2018-02-03 15:59 | 598536.3 | 5280.0002 | 3 | 48 | 4.400156 | 0.2461967 | 2.832258 | 0 | 12.23421 | 0
2018-02-03 16:01 | 598656.3 | 5400.0008 | 3 | 48 | 4.400147 | 0.231638 | 2.840213 | 0 | 12.26921 | 0
2018-02-03 16:03 | 598776.3 | 5520.0013 | 3 | 48 | 4.400081 | 0.2184114 | 2.847716 | 0 | 12.30223 | 0
2018-02-03 16:05 | 598896.3 | 5640.0011 | 3 | 48 | 4.400038 | 0.207036 | 2.854813 | 0 | 12.33346 | 0
2018-02-03 16:07 | 599016.3 | 5760.0009 | 3 | 48 | 4.400085 | 0.1970758 | 2.86157 | 0 | 12.36319 | 0
2018-02-03 16:09 | 599136.3 | 5880.0007 | 3 | 48 | 4.400104 | 0.1874304 | 2.867928 | 0 | 12.39116 | 0
2018-02-03 16:11 | 599256.3 | 6000.0013 | 3 | 48 | 4.400095 | 0.1778955 | 2.87402 | 0 | 12.41796875 | 0
2018-02-03 16:13 | 599376.3 | 6120.0003 | 3 | 48 | 4.400112 | 0.1692276 | 2.879812 | 0 | 12.44346 | 0
2018-02-03 16:15 | 599496.3 | 6240.0009 | 3 | 48 | 4.400136 | 0.1613464 | 2.88531 | 0 | 12.46765 | 0
2018-02-03 16:17 | 599616.3 | 6360.0014 | 3 | 48 | 4.40006 | 0.152873 | 2.890546 | 0 | 12.49069 | 0
2018-02-03 16:19 | 599736.3 | 6480.0012 | 3 | 48 | 4.400057 | 0.1453991 | 2.895528 | 0 | 12.51261 | 0
2018-02-03 16:21 | 599856.3 | 6600.001 | 3 | 48 | 4.400105 | 0.1389446 | 2.900275 | 0 | 12.5335 | 0
2018-02-03 16:23 | 599976.3 | 6720.0008 | 3 | 48 | 4.400058 | 0.1314058 | 2.904781 | 0 | 12.55332 | 0
2018-02-03 16:25 | 600096.3 | 6840.0006 | 3 | 48 | 4.400086 | 0.1254091 | 2.909071 | 0 | 12.5722 | 0
2018-02-03 16:27 | 600216.3 | 6960.001 | 3 | 48 | 4.40011 | 0.1197977 | 2.913162 | 0 | 12.5902 | 0
2018-02-03 16:29 | 600336.3 | 7080 | 3 | 48 | 4.40006 | 0.1139889 | 2.917054 | 0 | 12.60732 | 0
2018-02-03 16:31 | 600456.3 | 7200.0007 | 3 | 48 | 4.400103 | 0.1094074 | 2.920777 | 0 | 12.62371 | 0
2018-02-03 16:33 | 600576.3 | 7320.0013 | 3 | 48 | 4.400084 | 0.1043577 | 2.924333 | 0 | 12.63935 | 0
2018-02-03 16:35 | 600696.3 | 7440.0003 | 3 | 48 | 4.400103 | 0.1001425 | 2.927735 | 0 | 12.65432 | 0
2018-02-03 16:37 | 600816.3 | 7560.0009 | 3 | 48 | 4.4001 | 0.09595299 | 2.930987 | 0 | 12.66863 | 0
2018-02-03 16:39 | 600936.3 | 7680.0006 | 3 | 48 | 4.400106 | 0.09187126 | 2.934107 | 0 | 12.68236 | 0
2018-02-03 16:41 | 601056.3 | 7800.0013 | 3 | 48 | 4.400012 | 0.0872612 | 2.937087 | 0 | 12.69547 | 0
2018-02-03 16:43 | 601176.3 | 7920.001 | 3 | 48 | 4.400058 | 0.08404636 | 2.939953 | 0 | 12.70808 | 0
2018-02-03 16:44 | 601262 | 8005.6406 | 3 | 48 | 4.40003 | 0.08149719 | 2.941936 | 0 | 12.71681 | 0
2018-02-03 16:46 | 601381.9 | 120.0006 | 4 | 48 | 4.387793 | 0 | 2.941936 | 0 | 12.71681 | 0
2018-02-03 16:48 | 601501.9 | 240.0004 | 4 | 48 | 4.38625 | 0 | 2.941936 | 0 | 12.71681 | 0
2018-02-03 16:49 | 601561.9 | 300.0013 | 4 | 48 | 4.385683 | 0 | 2.941936 | 0 | 12.71681 | 0
2018-02-03 16:51 | 601682.1 | 120.0016 | 5 | 48 | 3.951069 | -3.260116 | 2.941936 | 0.1086388 | 12.71681 | 0.4345851
2018-02-03 16:53 | 601802.1 | 240.0014 | 5 | 48 | 3.908287 | -3.260132 | 2.941936 | 0.2173313 | 12.71681 | 0.8616239
2018-02-03 16:55 | 601922.1 | 360.0012 | 5 | 48 | 3.867738 | -3.260132 | 2.941936 | 0.3260028 | 12.71681 | 1.284152
2018-02-03 16:57 | 602042.1 | 480.0003 | 5 | 48 | 3.826749 | -3.26015 | 2.941936 | 0.4346594 | 12.71681 | 1.702178
2018-02-03 16:59 | 602162.1 | 600.0007 | 5 | 48 | 3.785923 | -3.2601 | 2.941936 | 0.5433061 | 12.71681 | 2.115726
2018-02-03 17:01 | 602282.1 | 720.0005 | 5 | 48 | 3.745685 | -3.260182 | 2.941936 | 0.6519908 | 12.71681 | 2.525009
2018-02-03 17:03 | 602402.1 | 840.0011 | 5 | 48 | 3.706316 | -3.260203 | 2.941936 | 0.760668 | 12.71681 | 2.929925
2018-02-03 17:05 | 602522.1 | 960.0001 | 5 | 48 | 3.668406 | -3.259901 | 2.941936 | 0.869329 | 12.71681 | 3.330575
2018-02-03 17:07 | 602642.1 | 1080.0006 | 5 | 48 | 3.632627 | -3.259951 | 2.941936 | 0.9779879 | 12.71681 | 3.727219
2018-02-03 17:09 | 602762.1 | 1200.0012 | 5 | 48 | 3.598988 | -3.259859 | 2.941936 | 1.086658 | 12.71681 | 4.120132
2018-02-03 17:11 | 602882.1 | 1320.0002 | 5 | 48 | 3.567107 | -3.260182 | 2.941936 | 1.195317 | 12.71681 | 4.509444
2018-02-03 17:13 | 603002.1 | 1440.0015 | 5 | 48 | 3.537228 | -3.259796 | 2.941936 | 1.303993 | 12.71681 | 4.895456
2018-02-03 17:15 | 603122.1 | 1560.0005 | 5 | 48 | 3.509557 | -3.259912 | 2.941936 | 1.41266 | 12.71681 | 5.278315
2018-02-03 17:17 | 603242.1 | 1680.0004 | 5 | 48 | 3.483874 | -3.259803 | 2.941936 | 1.521298 | 12.71681 | 5.658177
2018-02-03 17:19 | 603362.1 | 1800.0009 | 5 | 48 | 3.459482 | -3.259825 | 2.941936 | 1.629974 | 12.71681 | 6.035456
2018-02-03 17:21 | 603482.1 | 1920.0007 | 5 | 48 | 3.436577 | -3.259846 | 2.941936 | 1.738645 | 12.71681 | 6.41015
2018-02-03 17:23 | 603602.1 | 2040.0005 | 5 | 48 | 3.413955 | -3.260139 | 2.941936 | 1.847305 | 12.71681 | 6.782332
2018-02-03 17:25 | 603722.1 | 2160.0002 | 5 | 48 | 3.391744 | -3.259825 | 2.941936 | 1.95597 | 12.71681 | 7.15211
2018-02-03 17:27 | 603842.1 | 2280 | 5 | 48 | 3.368871 | -3.259896 | 2.941936 | 2.064625 | 12.71681 | 7.519412
2018-02-03 17:29 | 603962.1 | 2400.0006 | 5 | 48 | 3.344444 | -3.259838 | 2.941936 | 2.173286 | 12.71681 | 7.884157
2018-02-03 17:31 | 604082.1 | 2520.0005 | 5 | 48 | 3.318073 | -3.259911 | 2.941936 | 2.28192 | 12.71681 | 8.246068
2018-02-03 17:33 | 604202.1 | 2640.0009 | 5 | 48 | 3.288752 | -3.259868 | 2.941936 | 2.390614 | 12.71681 | 8.605159
2018-02-03 17:35 | 604322.1 | 2760.0015 | 5 | 48 | 3.254958 | -3.259832 | 2.941936 | 2.499259 | 12.71681 | 8.960675
2018-02-03 17:37 | 604442.1 | 2880.0013 | 5 | 48 | 3.214889 | -3.25989 | 2.941936 | 2.607928 | 12.71681 | 9.312278
2018-02-03 17:39 | 604562.1 | 3000.0003 | 5 | 48 | 3.165225 | -3.259901 | 2.941936 | 2.716573 | 12.71681 | 9.65897
2018-02-03 17:41 | 604682.1 | 3120.0009 | 5 | 48 | 3.099137 | -3.259934 | 2.941936 | 2.825248 | 12.71681 | 9.999566
2018-02-03 17:43 | 604800.8 | 3238.6748 | 5 | 48 | 3 | -3.259979 | 2.941936 | 2.932711 | 12.71681 | 10.32772
2018-02-03 17:45 | 604920.7 | 119.9999 | 6 | 48 | 3.62285 | 0 | 2.941936 | 2.932711 | 12.71681 | 10.32772
2018-02-03 17:47 | 605040.7 | 240.0012 | 6 | 48 | 3.664937 | 0 | 2.941936 | 2.932711 | 12.71681 | 10.32772
2018-02-03 17:48 | 605100.7 | 300.003 | 6 | 48 | 3.67454 | 0 | 2.941936 | 2.932711 | 12.71681 | 10.32772
2018-02-03 17:48 | 605100.8 | 0.0027 | 7 | 49 | 3.674706 | 0 | 0 | 0 | 0 | 0
2018-02-03 17:50 | 605220.9 | 120.0015 | 2 | 49 | 4.200287 | 4.573755 | 0.1598427 | 0 | 0.6665399 | 0
2018-02-03 17:52 | 605340.9 | 240.0013 | 2 | 49 | 4.200213 | 4.089609 | 0.3038169 | 0 | 1.271273 | 0
2018-02-03 17:54 | 605460.9 | 360.0011 | 2 | 49 | 4.200264 | 3.762627 | 0.4344042 | 0 | 1.819775 | 0
2018-02-03 17:56 | 605580.9 | 480.0001 | 2 | 49 | 4.200237 | 3.50576 | 0.5555001 | 0 | 2.328409 | 0
2018-02-03 17:58 | 605700.9 | 600.0015 | 2 | 49 | 4.200237 | 3.273642 | 0.6684636 | 0 | 2.802885 | 0
2018-02-03 17:58 | 605708.1 | 607.2269 | 2 | 49 | 4.200237 | 3.259989 | 0.6749884 | 0 | 2.83029 | 0
2018-02-03 18:00 | 605828.2 | 120 | 3 | 49 | 4.221455 | 3.259995 | 0.7832596 | 0 | 3.286104 | 0
2018-02-03 18:02 | 605948.2 | 240.0014 | 3 | 49 | 4.245291 | 3.259991 | 0.8919426 | 0 | 3.746192 | 0
2018-02-03 18:04 | 606068.2 | 360.0003 | 3 | 49 | 4.270624 | 3.260078 | 1.000601 | 0 | 4.208836 | 0
2018-02-03 18:06 | 606188.2 | 480.0001 | 3 | 49 | 4.298012 | 3.260006 | 1.109279 | 0 | 4.674427 | 0
2018-02-03 18:08 | 606308.2 | 600.0007 | 3 | 49 | 4.327054 | 3.259975 | 1.217938 | 0 | 5.143013 | 0
2018-02-03 18:10 | 606428.2 | 720.0013 | 3 | 49 | 4.357548 | 3.260006 | 1.326601 | 0 | 5.614851 | 0
2018-02-03 18:12 | 606548.2 | 840.001 | 3 | 49 | 4.389457 | 3.259968 | 1.43525 | 0 | 6.090017 | 0
2018-02-03 18:14 | 606668.2 | 960.0001 | 3 | 49 | 4.400243 | 3.041115 | 1.541286 | 0 | 6.556411 | 0
2018-02-03 18:16 | 606788.2 | 1080.0013 | 3 | 49 | 4.400235 | 2.78093 | 1.638208 | 0 | 6.982893 | 0
2018-02-03 18:18 | 606908.2 | 1200.0003 | 3 | 49 | 4.40025 | 2.555347 | 1.727056 | 0 | 7.373845 | 0
2018-02-03 18:20 | 607028.2 | 1320.001 | 3 | 49 | 4.400249 | 2.357769 | 1.808862 | 0 | 7.733811 | 0
2018-02-03 18:22 | 607148.2 | 1440.0008 | 3 | 49 | 4.400245 | 2.184639 | 1.884412 | 0 | 8.066251 | 0
2018-02-03 18:24 | 607268.2 | 1560.0005 | 3 | 49 | 4.400249 | 2.031118 | 1.954721 | 0 | 8.375627 | 0
2018-02-03 18:26 | 607388.2 | 1680.001 | 3 | 49 | 4.400273 | 1.893773 | 2.020074 | 0 | 8.663192 | 0
2018-02-03 18:28 | 607508.2 | 1800.0016 | 3 | 49 | 4.40024 | 1.768281 | 2.081089 | 0 | 8.93167 | 0
2018-02-03 18:30 | 607628.2 | 1920.0015 | 3 | 49 | 4.400243 | 1.65286 | 2.138075 | 0 | 9.182422 | 0
2018-02-03 18:32 | 607748.2 | 2040.0013 | 3 | 49 | 4.40019 | 1.543569 | 2.19133 | 0 | 9.416759 | 0
2018-02-03 18:34 | 607868.2 | 2160.001 | 3 | 49 | 4.400202 | 1.443056 | 2.241088 | 0 | 9.6357 | 0
2018-02-03 18:36 | 607988.2 | 2280.0007 | 3 | 49 | 4.400165 | 1.346308 | 2.287578 | 0 | 9.840267 | 0
2018-02-03 18:38 | 608108.2 | 2400.0004 | 3 | 49 | 4.400198 | 1.255316 | 2.330927 | 0 | 10.03101 | 0
2018-02-03 18:40 | 608228.2 | 2520.0002 | 3 | 49 | 4.400207 | 1.16998 | 2.371324 | 0 | 10.20876 | 0
2018-02-03 18:42 | 608348.2 | 2640.0015 | 3 | 49 | 4.400212 | 1.090348 | 2.408977 | 0 | 10.37445 | 0
2018-02-03 18:44 | 608468.2 | 2760.0013 | 3 | 49 | 4.400139 | 1.016904 | 2.44409 | 0 | 10.52895 | 0
2018-02-03 18:46 | 608588.2 | 2880.0009 | 3 | 49 | 4.4002 | 0.9499979 | 2.476857 | 0 | 10.67313 | 0
2018-02-03 18:48 | 608708.2 | 3000.0006 | 3 | 49 | 4.400226 | 0.8877392 | 2.507473 | 0 | 10.80785 | 0
2018-02-03 18:50 | 608828.2 | 3120.0011 | 3 | 49 | 4.4002 | 0.8292503 | 2.536067 | 0 | 10.93367 | 0
2018-02-03 18:52 | 608948.2 | 3240.0015 | 3 | 49 | 4.400168 | 0.7744436 | 2.562784 | 0 | 11.05123 | 0
2018-02-03 18:54 | 609068.2 | 3360.0004 | 3 | 49 | 4.400134 | 0.7224607 | 2.58772 | 0 | 11.16095 | 0
2018-02-03 18:56 | 609188.2 | 3480.0009 | 3 | 49 | 4.40017 | 0.6748819 | 2.611002 | 0 | 11.2634 | 0
2018-02-03 18:58 | 609308.2 | 3600.0007 | 3 | 49 | 4.400174 | 0.6303082 | 2.632748 | 0 | 11.35908 | 0
2018-02-03 19:00 | 609428.2 | 3720.0011 | 3 | 49 | 4.40016 | 0.5890236 | 2.653065 | 0 | 11.44848 | 0
2018-02-03 19:02 | 609548.2 | 3840.0002 | 3 | 49 | 4.400205 | 0.5510626 | 2.67205 | 0 | 11.53202 | 0
2018-02-03 19:04 | 609668.2 | 3960.0008 | 3 | 49 | 4.400184 | 0.514473 | 2.689794 | 0 | 11.61009 | 0
2018-02-03 19:06 | 609788.2 | 4080.0006 | 3 | 49 | 4.400177 | 0.4798412 | 2.706349 | 0 | 11.68294 | 0
2018-02-03 19:08 | 609908.2 | 4200.0011 | 3 | 49 | 4.400136 | 0.4478388 | 2.721802 | 0 | 11.75093 | 0
2018-02-03 19:10 | 610028.2 | 4320.0009 | 3 | 49 | 4.400198 | 0.4188805 | 2.736235 | 0 | 11.81444 | 0
2018-02-03 19:12 | 610148.2 | 4440.0007 | 3 | 49 | 4.40014 | 0.3913784 | 2.749726 | 0 | 11.8738 | 0
2018-02-03 19:14 | 610268.2 | 4560.0005 | 3 | 49 | 4.400183 | 0.3667765 | 2.762356 | 0 | 11.92937 | 0
2018-02-03 19:16 | 610388.2 | 4680.0011 | 3 | 49 | 4.400107 | 0.342926 | 2.774179 | 0 | 11.9814 | 0
2018-02-03 19:18 | 610508.2 | 4800.0009 | 3 | 49 | 4.400131 | 0.3218174 | 2.785265 | 0 | 12.03018 | 0
2018-02-03 19:20 | 610628.2 | 4920.0007 | 3 | 49 | 4.400154 | 0.3021793 | 2.795661 | 0 | 12.07592 | 0
2018-02-03 19:22 | 610748.2 | 5040.0012 | 3 | 49 | 4.400098 | 0.28335 | 2.805416 | 0 | 12.11884 | 0
2018-02-03 19:24 | 610868.2 | 5160.0002 | 3 | 49 | 4.400091 | 0.2660141 | 2.814577 | 0 | 12.15916 | 0
2018-02-03 19:26 | 610988.2 | 5280.0008 | 3 | 49 | 4.40014 | 0.2502365 | 2.823183 | 0 | 12.19702 | 0
2018-02-03 19:28 | 611108.2 | 5400.0006 | 3 | 49 | 4.400122 | 0.2359657 | 2.831281 | 0 | 12.23265 | 0
2018-02-03 19:30 | 611228.2 | 5520.001 | 3 | 49 | 4.400088 | 0.2227011 | 2.838922 | 0 | 12.26628 | 0
2018-02-03 19:32 | 611348.2 | 5640.0009 | 3 | 49 | 4.400166 | 0.2109976 | 2.846143 | 0 | 12.29805 | 0
2018-02-03 19:34 | 611468.2 | 5760.0007 | 3 | 49 | 4.400145 | 0.1999702 | 2.852975 | 0 | 12.32811 | 0
2018-02-03 19:36 | 611588.2 | 5880.0013 | 3 | 49 | 4.400149 | 0.1896868 | 2.859448 | 0 | 12.3566 | 0
2018-02-03 19:38 | 611708.2 | 6000.0003 | 3 | 49 | 4.400092 | 0.1795607 | 2.865592 | 0 | 12.38363 | 0
2018-02-03 19:40 | 611828.2 | 6120.0001 | 3 | 49 | 4.400093 | 0.1699314 | 2.871414 | 0 | 12.40925 | 0
2018-02-03 19:42 | 611948.2 | 6240.0014 | 3 | 49 | 4.400069 | 0.1610584 | 2.876927 | 0 | 12.4335 | 0
2018-02-03 19:44 | 612068.2 | 6360.0004 | 3 | 49 | 4.400072 | 0.1532488 | 2.88218 | 0 | 12.45662 | 0
2018-02-03 19:46 | 612188.2 | 6480.001 | 3 | 49 | 4.400092 | 0.1464939 | 2.887174 | 0 | 12.47859 | 0
2018-02-03 19:48 | 612308.2 | 6600.0017 | 3 | 49 | 4.400111 | 0.1396646 | 2.891934 | 0 | 12.49954 | 0
2018-02-03 19:50 | 612428.2 | 6720.0006 | 3 | 49 | 4.400124 | 0.1325607 | 2.896468 | 0 | 12.51949 | 0
2018-02-03 19:52 | 612548.2 | 6840.001 | 3 | 49 | 4.400086 | 0.1261444 | 2.900781 | 0 | 12.53846 | 0
2018-02-03 19:54 | 612668.2 | 6960.0009 | 3 | 49 | 4.400051 | 0.1200008 | 2.904893 | 0 | 12.55656 | 0
2018-02-03 19:56 | 612788.2 | 7080.0007 | 3 | 49 | 4.400094 | 0.1147251 | 2.908812 | 0 | 12.5738 | 0
2018-02-03 19:58 | 612908.2 | 7200.0005 | 3 | 49 | 4.400045 | 0.109108 | 2.912547 | 0 | 12.59023 | 0
2018-02-03 20:00 | 613028.2 | 7320.0011 | 3 | 49 | 4.400054 | 0.1044645 | 2.916112 | 0 | 12.60592 | 0
2018-02-03 20:02 | 613148.2 | 7440.0001 | 3 | 49 | 4.400001 | 0.09864998 | 2.919523 | 0 | 12.62093 | 0
2018-02-03 20:04 | 613268.2 | 7560.0006 | 3 | 49 | 4.400011 | 0.09443569 | 2.92276 | 0 | 12.63517 | 0
2018-02-03 20:06 | 613388.2 | 7680.0013 | 3 | 49 | 4.400066 | 0.09081078 | 2.925857 | 0 | 12.6488 | 0
2018-02-03 20:08 | 613508.2 | 7800.001 | 3 | 49 | 4.400074 | 0.08730125 | 2.928827 | 0 | 12.66187 | 0
2018-02-03 20:10 | 613628.2 | 7920.0008 | 3 | 49 | 4.40008 | 0.08373928 | 2.931669 | 0 | 12.67438 | 0
2018-02-03 20:12 | 613701.6 | 7993.4099 | 3 | 49 | 4.400074 | 0.08149719 | 2.933358 | 0 | 12.68181 | 0
2018-02-03 20:14 | 613821.6 | 120.0015 | 4 | 49 | 4.387824 | 0 | 2.933358 | 0 | 12.68181 | 0
2018-02-03 20:16 | 613941.6 | 240.0013 | 4 | 49 | 4.386291 | 0 | 2.933358 | 0 | 12.68181 | 0
2018-02-03 20:17 | 614001.6 | 300.0014 | 4 | 49 | 4.38576 | 0 | 2.933358 | 0 | 12.68181 | 0
2018-02-03 20:19 | 614121.6 | 120.0008 | 5 | 49 | 3.951343 | -3.259946 | 2.933358 | 0.1085885 | 12.68181 | 0.4343987
2018-02-03 20:21 | 614241.6 | 240.0014 | 5 | 49 | 3.908538 | -3.259886 | 2.933358 | 0.2173192 | 12.68181 | 0.8616149
2018-02-03 20:23 | 614361.6 | 360.0004 | 5 | 49 | 3.86781 | -3.259906 | 2.933358 | 0.3259793 | 12.68181 | 1.284118
2018-02-03 20:25 | 614481.6 | 480.0017 | 5 | 49 | 3.826611 | -3.259923 | 2.933358 | 0.4346389 | 12.68181 | 1.70215
2018-02-03 20:27 | 614601.6 | 600.0013 | 5 | 49 | 3.784934 | -3.259911 | 2.933358 | 0.5432949 | 12.68181 | 2.115672
2018-02-03 20:29 | 614721.6 | 720.0011 | 5 | 49 | 3.743578 | -3.259848 | 2.933358 | 0.6519609 | 12.68181 | 2.524708
2018-02-03 20:31 | 614841.6 | 840.0008 | 5 | 49 | 3.70341 | -3.25993 | 2.933358 | 0.7606314 | 12.68181 | 2.929334
2018-02-03 20:33 | 614961.6 | 960.0013 | 5 | 49 | 3.664974 | -3.259863 | 2.933358 | 0.8692917 | 12.68181 | 3.329633
2018-02-03 20:35 | 615081.6 | 1080.0003 | 5 | 49 | 3.628923 | -3.259892 | 2.933358 | 0.9779335 | 12.68181 | 3.725825
2018-02-03 20:37 | 615201.6 | 1200.0014 | 5 | 49 | 3.595167 | -3.259939 | 2.933358 | 1.086602 | 12.68181 | 4.118322
2018-02-03 20:39 | 615321.6 | 1320.0012 | 5 | 49 | 3.56386 | -3.259959 | 2.933358 | 1.195275 | 12.68181 | 4.507294
2018-02-03 20:41 | 615441.6 | 1440.0009 | 5 | 49 | 3.534796 | -3.259876 | 2.933358 | 1.303933 | 12.68181 | 4.89294
2018-02-03 20:43 | 615561.6 | 1560.0015 | 5 | 49 | 3.508042 | -3.259946 | 2.933358 | 1.41259 | 12.68181 | 5.275545
2018-02-03 20:45 | 615681.6 | 1680.0013 | 5 | 49 | 3.483263 | -3.259981 | 2.933358 | 1.521256 | 12.68181 | 5.65539
2018-02-03 20:47 | 615801.6 | 1800.001 | 5 | 49 | 3.459898 | -3.259954 | 2.933358 | 1.629913 | 12.68181 | 6.032588
2018-02-03 20:49 | 615921.6 | 1920.0014 | 5 | 49 | 3.43752 | -3.260007 | 2.933358 | 1.738591 | 12.68181 | 6.407384
2018-02-03 20:51 | 616041.6 | 2040.0012 | 5 | 49 | 3.41548 | -3.259988 | 2.933358 | 1.847248 | 12.68181 | 6.779695
2018-02-03 20:53 | 616161.6 | 2160.0017 | 5 | 49 | 3.393353 | -3.259968 | 2.933358 | 1.955915 | 12.68181 | 7.149644
2018-02-03 20:55 | 616281.6 | 2280.0008 | 5 | 49 | 3.370269 | -3.26004 | 2.933358 | 2.064561 | 12.68181 | 7.517069
2018-02-03 20:57 | 616401.6 | 2400.001 | 5 | 49 | 3.345638 | -3.259919 | 2.933358 | 2.173238 | 12.68181 | 7.88202
2018-02-03 20:59 | 616521.6 | 2520.0005 | 5 | 49 | 3.318308 | -3.260009 | 2.933358 | 2.281894 | 12.68181 | 8.24409
2018-02-03 21:01 | 616641.6 | 2640.0008 | 5 | 49 | 3.287947 | -3.260019 | 2.933358 | 2.3905 | 12.68181 | 8.602861
2018-02-03 21:03 | 616761.6 | 2760.001 | 5 | 49 | 3.253171 | -3.259955 | 2.933358 | 2.499217 | 12.68181 | 8.958482
2018-02-03 21:05 | 616881.6 | 2880.0009 | 5 | 49 | 3.212638 | -3.259928 | 2.933358 | 2.607889 | 12.68181 | 9.30987
2018-02-03 21:07 | 617001.6 | 3000.0003 | 5 | 49 | 3.163245 | -3.259949 | 2.933358 | 2.716541 | 12.68181 | 9.656346
2018-02-03 21:09 | 617121.6 | 3120.0001 | 5 | 49 | 3.097375 | -3.259928 | 2.933358 | 2.825197 | 12.68181 | 9.996669
2018-02-03 21:11 | 617239.5 | 3237.875 | 5 | 49 | 2.999996 | -3.259993 | 2.933358 | 2.931943 | 12.68181 | 10.32254
2018-02-03 21:13 | 617359.5 | 120.0003 | 6 | 49 | 3.62281 | 0 | 2.933358 | 2.931943 | 12.68181 | 10.32254
2018-02-03 21:15 | 617479.5 | 240.0004 | 6 | 49 | 3.664965 | 0 | 2.933358 | 2.931943 | 12.68181 | 10.32254
2018-02-03 21:16 | 617539.5 | 300.0033 | 6 | 49 | 3.674592 | 0 | 2.933358 | 2.931943 | 12.68181 | 10.32254
2018-02-03 21:16 | 617539.6 | 0.0027 | 7 | 50 | 3.674623 | 0 | 0 | 0 | 0 | 0
2018-02-03 21:18 | 617659.6 | 120.001 | 2 | 50 | 4.200293 | 4.590969 | 0.1601723 | 0 | 0.6677733 | 0
2018-02-03 21:20 | 617779.6 | 240.0009 | 2 | 50 | 4.200286 | 4.10634 | 0.3046995 | 0 | 1.27483 | 0
2018-02-03 21:22 | 617899.6 | 360.0002 | 2 | 50 | 4.200252 | 3.77326 | 0.4357116 | 0 | 1.825116 | 0
2018-02-03 21:24 | 618019.6 | 480.0002 | 2 | 50 | 4.200267 | 3.514076 | 0.5570877 | 0 | 2.334927 | 0
2018-02-03 21:26 | 618139.6 | 600.0012 | 2 | 50 | 4.200228 | 3.271572 | 0.670155 | 0 | 2.809838 | 0
2018-02-03 21:26 | 618145.3 | 605.6511 | 2 | 50 | 4.200241 | 3.259993 | 0.6752366 | 0 | 2.831182 | 0
2018-02-03 21:28 | 618265.3 | 120.0011 | 3 | 50 | 4.222001 | 3.259996 | 0.7835482 | 0 | 3.287197 | 0
2018-02-03 21:30 | 618385.3 | 240.0002 | 3 | 50 | 4.246255 | 3.260033 | 0.8921979 | 0 | 3.747222 | 0
2018-02-03 21:32 | 618505.3 | 360.0014 | 3 | 50 | 4.271642 | 3.260004 | 1.00089 | 0 | 4.210124 | 0
2018-02-03 21:34 | 618625.3 | 480.0012 | 3 | 50 | 4.298608 | 3.260048 | 1.109549 | 0 | 4.67573 | 0
2018-02-03 21:36 | 618745.3 | 600.001 | 3 | 50 | 4.327039 | 3.260004 | 1.218228 | 0 | 5.144432 | 0
2018-02-03 21:38 | 618865.3 | 720.0015 | 3 | 50 | 4.356873 | 3.260071 | 1.32684 | 0 | 5.616006 | 0
2018-02-03 21:40 | 618985.3 | 840.0012 | 3 | 50 | 4.387895 | 3.260006 | 1.435549 | 0 | 6.091311 | 0
2018-02-03 21:42 | 619105.3 | 960.0002 | 3 | 50 | 4.400241 | 3.057501 | 1.541977 | 0 | 6.559364 | 0
2018-02-03 21:44 | 619225.3 | 1080 | 3 | 50 | 4.400223 | 2.798605 | 1.6395 | 0 | 6.988494 | 0
2018-02-03 21:46 | 619345.3 | 1200.0015 | 3 | 50 | 4.40028 | 2.572886 | 1.728936 | 0 | 7.382034 | 0
2018-02-03 21:48 | 619465.3 | 1320.0012 | 3 | 50 | 4.400222 | 2.370314 | 1.811265 | 0 | 7.744298 | 0
2018-02-03 21:50 | 619585.3 | 1440.0001 | 3 | 50 | 4.400193 | 2.193174 | 1.887241 | 0 | 8.07861 | 0
2018-02-03 21:52 | 619705.3 | 1560.0007 | 3 | 50 | 4.400209 | 2.03746 | 1.957735 | 0 | 8.388802 | 0
2018-02-03 21:54 | 619825.3 | 1680.0004 | 3 | 50 | 4.400227 | 1.896572 | 2.023209 | 0 | 8.676903 | 0
2018-02-03 21:56 | 619945.3 | 1800.0011 | 3 | 50 | 4.400232 | 1.767363 | 2.084317 | 0 | 8.94579 | 0
2018-02-03 21:58 | 620065.3 | 1920.0009 | 3 | 50 | 4.400268 | 1.648413 | 2.141194 | 0 | 9.19606 | 0
2018-02-03 22:00 | 620185.3 | 2040.0006 | 3 | 50 | 4.400204 | 1.539463 | 2.194283 | 0 | 9.429662 | 0
2018-02-03 22:02 | 620305.3 | 2160.0004 | 3 | 50 | 4.400181 | 1.439954 | 2.243934 | 0 | 9.648141 | 0
2018-02-03 22:04 | 620425.3 | 2280.0001 | 3 | 50 | 4.400216 | 1.34711 | 2.290373 | 0 | 9.852481 | 0
2018-02-03 22:06 | 620545.3 | 2400.0016 | 3 | 50 | 4.40024 | 1.257802 | 2.333765 | 0 | 10.04341 | 0
2018-02-03 22:08 | 620665.3 | 2520.0006 | 3 | 50 | 4.400136 | 1.173707 | 2.374283 | 0 | 10.2217 | 0
2018-02-03 22:10 | 620785.3 | 2640.0003 | 3 | 50 | 4.40024 | 1.096876 | 2.412107 | 0 | 10.38814 | 0
2018-02-03 22:12 | 620905.3 | 2760.0009 | 3 | 50 | 4.400157 | 1.022482 | 2.447404 | 0 | 10.54345 | 0
2018-02-03 22:14 | 621025.3 | 2880.0006 | 3 | 50 | 4.400164 | 0.9541988 | 2.480351 | 0 | 10.68842 | 0
2018-02-03 22:16 | 621145.3 | 3000.0001 | 3 | 50 | 4.400224 | 0.8908157 | 2.511081 | 0 | 10.82364 | 0
2018-02-03 22:18 | 621265.3 | 3120.0001 | 3 | 50 | 4.400207 | 0.8295412 | 2.539735 | 0 | 10.94972 | 0
2018-02-03 22:20 | 621385.3 | 3240.0012 | 3 | 50 | 4.400196 | 0.7711344 | 2.566399 | 0 | 11.06705 | 0
2018-02-03 22:22 | 621505.3 | 3360.0005 | 3 | 50 | 4.400177 | 0.716567 | 2.591185 | 0 | 11.17611 | 0
2018-02-03 22:24 | 621625.3 | 3480.0007 | 3 | 50 | 4.400179 | 0.6667681 | 2.614223 | 0 | 11.27748 | 0
2018-02-03 22:26 | 621745.3 | 3600.0015 | 3 | 50 | 4.40019 | 0.6208715 | 2.635674 | 0 | 11.37187 | 0
2018-02-03 22:28 | 621865.3 | 3720.0005 | 3 | 50 | 4.40017 | 0.5782366 | 2.655653 | 0 | 11.45978 | 0
2018-02-03 22:30 | 621985.3 | 3840.0004 | 3 | 50 | 4.400156 | 0.5393705 | 2.674272 | 0 | 11.54171 | 0
2018-02-03 22:32 | 622105.3 | 3960.0026 | 3 | 50 | 4.40017 | 0.5034237 | 2.691643 | 0 | 11.61814 | 0
2018-02-03 22:34 | 622225.3 | 4080.0016 | 3 | 50 | 4.400187 | 0.4702234 | 2.707856 | 0 | 11.68948 | 0
2018-02-03 22:36 | 622345.3 | 4200.0013 | 3 | 50 | 4.400136 | 0.4392805 | 2.723001 | 0 | 11.75612 | 0
2018-02-03 22:38 | 622465.3 | 4320.0008 | 3 | 50 | 4.400145 | 0.4114437 | 2.737171 | 0 | 11.81847 | 0
2018-02-03 22:40 | 622585.3 | 4440.0001 | 3 | 50 | 4.400156 | 0.3846464 | 2.75043 | 0 | 11.87681 | 0
2018-02-03 22:42 | 622705.3 | 4560.0007 | 3 | 50 | 4.40018 | 0.3607616 | 2.76284 | 0 | 11.93142 | 0
2018-02-03 22:44 | 622825.3 | 4680.0001 | 3 | 50 | 4.400167 | 0.3380041 | 2.77447 | 0 | 11.98259 | 0
2018-02-03 22:46 | 622945.3 | 4800.0011 | 3 | 50 | 4.400105 | 0.3168373 | 2.785377 | 0 | 12.03059 | 0
2018-02-03 22:48 | 623065.3 | 4920.0007 | 3 | 50 | 4.400165 | 0.2977028 | 2.79561 | 0 | 12.07561 | 0
2018-02-03 22:50 | 623185.3 | 5040.0014 | 3 | 50 | 4.400101 | 0.2789927 | 2.80522 | 0 | 12.1179 | 0
2018-02-03 22:52 | 623305.3 | 5160.0023 | 3 | 50 | 4.400136 | 0.2627678 | 2.814243 | 0 | 12.1576 | 0
2018-02-03 22:54 | 623425.3 | 5280.0001 | 3 | 50 | 4.400164 | 0.2475777 | 2.822735 | 0 | 12.19497 | 0
2018-02-03 22:56 | 623545.3 | 5400.0006 | 3 | 50 | 4.400156 | 0.233819 | 2.830742 | 0 | 12.2302 | 0
2018-02-03 22:58 | 623665.3 | 5520.0012 | 3 | 50 | 4.400103 | 0.220562 | 2.838304 | 0 | 12.26347 | 0
2018-02-03 23:00 | 623785.3 | 5640.0009 | 3 | 50 | 4.400093 | 0.2092552 | 2.845468 | 0 | 12.29499 | 0
2018-02-03 23:02 | 623905.3 | 5760.0011 | 3 | 50 | 4.400066 | 0.1981487 | 2.852264 | 0 | 12.3249 | 0
2018-02-03 23:04 | 624025.3 | 5880.0012 | 3 | 50 | 4.400113 | 0.1881256 | 2.858713 | 0 | 12.35327 | 0
2018-02-03 23:06 | 624145.3 | 6000.0007 | 3 | 50 | 4.400189 | 0.1795721 | 2.864827 | 0 | 12.38018 | 0
2018-02-03 23:08 | 624265.3 | 6120 | 3 | 50 | 4.400063 | 0.1692648 | 2.870633 | 0 | 12.40572 | 0
2018-02-03 23:10 | 624385.3 | 6240.0005 | 3 | 50 | 4.400109 | 0.1607018 | 2.876137 | 0 | 12.42994 | 0
2018-02-03 23:12 | 624505.3 | 6360.0012 | 3 | 50 | 4.400069 | 0.1521978 | 2.881352 | 0 | 12.45289 | 0
2018-02-03 23:14 | 624625.3 | 6480.0005 | 3 | 50 | 4.400095 | 0.1446161 | 2.886302 | 0 | 12.47467 | 0
2018-02-03 23:16 | 624745.3 | 6600.0004 | 3 | 50 | 4.400135 | 0.13799 | 2.891007 | 0 | 12.49537 | 0
2018-02-03 23:18 | 624865.3 | 6720.0012 | 3 | 50 | 4.400116 | 0.1310635 | 2.895473 | 0 | 12.51502 | 0
2018-02-03 23:20 | 624985.3 | 6840.0011 | 3 | 50 | 4.400105 | 0.1247892 | 2.899722 | 0 | 12.53372 | 0
2018-02-03 23:22 | 625105.3 | 6960.0001 | 3 | 50 | 4.400059 | 0.1189318 | 2.903785 | 0 | 12.55159 | 0
2018-02-03 23:24 | 625225.3 | 7080.001 | 3 | 50 | 4.400106 | 0.1140251 | 2.907662 | 0 | 12.56866 | 0
2018-02-03 23:26 | 625345.3 | 7200.0009 | 3 | 50 | 4.400034 | 0.1081228 | 2.911368 | 0 | 12.58496 | 0
2018-02-03 23:28 | 625465.3 | 7320.0002 | 3 | 50 | 4.400077 | 0.1041088 | 2.914913 | 0 | 12.60056 | 0
2018-02-03 23:30 | 625585.3 | 7440.0007 | 3 | 50 | 4.400103 | 0.1002054 | 2.918312 | 0 | 12.61552 | 0
2018-02-03 23:32 | 625705.3 | 7560.0002 | 3 | 50 | 4.400114 | 0.09619522 | 2.921574 | 0 | 12.62987 | 0
2018-02-03 23:34 | 625825.3 | 7680.0004 | 3 | 50 | 4.400076 | 0.09213066 | 2.924709 | 0 | 12.64366 | 0
2018-02-03 23:36 | 625945.3 | 7800.0002 | 3 | 50 | 4.400076 | 0.08840275 | 2.927718 | 0 | 12.6569 | 0
2018-02-03 23:38 | 626065.3 | 7920.0008 | 3 | 50 | 4.400128 | 0.08473873 | 2.930602 | 0 | 12.66959 | 0
2018-02-03 23:39 | 626149.5 | 8004.2333 | 3 | 50 | 4.400033 | 0.08149529 | 2.932551 | 0 | 12.67817 | 0
2018-02-03 23:41 | 626269.6 | 120.0015 | 4 | 50 | 4.38776 | 0 | 2.932551 | 0 | 12.67817 | 0
2018-02-03 23:43 | 626389.6 | 240.0005 | 4 | 50 | 4.386254 | 0 | 2.932551 | 0 | 12.67817 | 0
2018-02-03 23:44 | 626449.6 | 300.003 | 4 | 50 | 4.385721 | 0 | 2.932551 | 0 | 12.67817 | 0
2018-02-03 23:46 | 626569.7 | 120.0011 | 5 | 50 | 3.950603 | -3.259836 | 2.932551 | 0.1086581 | 12.67817 | 0.434621
2018-02-03 23:48 | 626689.7 | 240.0014 | 5 | 50 | 3.907465 | -3.259864 | 2.932551 | 0.2173233 | 12.67817 | 0.8614793
2018-02-03 23:50 | 626809.7 | 360.0012 | 5 | 50 | 3.865911 | -3.260036 | 2.932551 | 0.3259683 | 12.67817 | 1.283752
2018-02-03 23:52 | 626929.7 | 480.0013 | 5 | 50 | 3.824359 | -3.259934 | 2.932551 | 0.4346402 | 12.67817 | 1.701611
2018-02-03 23:54 | 627049.7 | 600.0006 | 5 | 50 | 3.783204 | -3.259841 | 2.932551 | 0.5432962 | 12.67817 | 2.114907
2018-02-03 23:56 | 627169.7 | 720.0003 | 5 | 50 | 3.742968 | -3.25987 | 2.932551 | 0.6519577 | 12.67817 | 2.523795
2018-02-03 23:58 | 627289.7 | 840.0007 | 5 | 50 | 3.704003 | -3.259821 | 2.932551 | 0.7606268 | 12.67817 | 2.928411
2018-02-04 | 627409.7 | 960.0003 | 5 | 50 | 3.666156 | -3.260157 | 2.932551 | 0.8692818 | 12.67817 | 3.3288
2018-02-04 00:02 | 627529.7 | 1080 | 5 | 50 | 3.630323 | -3.259856 | 2.932551 | 0.9779493 | 12.67817 | 3.72523
2018-02-04 00:04 | 627649.7 | 1200.0009 | 5 | 50 | 3.596261 | -3.259928 | 2.932551 | 1.086596 | 12.67817 | 4.117783
2018-02-04 00:06 | 627769.7 | 1320.0016 | 5 | 50 | 3.564665 | -3.260111 | 2.932551 | 1.195259 | 12.67817 | 4.506824
2018-02-04 00:08 | 627889.7 | 1440.0013 | 5 | 50 | 3.535475 | -3.259892 | 2.932551 | 1.303948 | 12.67817 | 4.892661
2018-02-04 00:10 | 628009.7 | 1560.0007 | 5 | 50 | 3.508242 | -3.259858 | 2.932551 | 1.412594 | 12.67817 | 5.275279
2018-02-04 00:12 | 628129.7 | 1680.0017 | 5 | 50 | 3.483528 | -3.260149 | 2.932551 | 1.521243 | 12.67817 | 5.655085
2018-02-04 00:14 | 628249.7 | 1800.0011 | 5 | 50 | 3.4603 | -3.259832 | 2.932551 | 1.62994 | 12.67817 | 6.032453
2018-02-04 00:16 | 628369.7 | 1920.001 | 5 | 50 | 3.438141 | -3.260137 | 2.932551 | 1.738592 | 12.67817 | 6.407202
2018-02-04 00:18 | 628489.7 | 2040.0002 | 5 | 50 | 3.41673 | -3.260037 | 2.932551 | 1.847269 | 12.67817 | 6.779685
2018-02-04 00:20 | 628609.7 | 2160.0001 | 5 | 50 | 3.395092 | -3.260136 | 2.932551 | 1.955929 | 12.67817 | 7.149776
2018-02-04 00:22 | 628729.7 | 2280.0015 | 5 | 50 | 3.372465 | -3.260118 | 2.932551 | 2.06461 | 12.67817 | 7.517538
2018-02-04 00:24 | 628849.7 | 2400.0012 | 5 | 50 | 3.348053 | -3.26016 | 2.932551 | 2.173272 | 12.67817 | 7.882686
2018-02-04 00:26 | 628969.7 | 2520.0009 | 5 | 50 | 3.321639 | -3.260139 | 2.932551 | 2.281941 | 12.67817 | 8.245101
2018-02-04 00:28 | 629089.7 | 2640.0011 | 5 | 50 | 3.292287 | -3.259886 | 2.932551 | 2.390596 | 12.67817 | 8.604459
2018-02-04 00:30 | 629209.7 | 2760 | 5 | 50 | 3.258461 | -3.260143 | 2.932551 | 2.499266 | 12.67817 | 8.960455
2018-02-04 00:32 | 629329.7 | 2880.0012 | 5 | 50 | 3.218225 | -3.259776 | 2.932551 | 2.607938 | 12.67817 | 9.312441
2018-02-04 00:34 | 629449.7 | 3000.0006 | 5 | 50 | 3.167506 | -3.259934 | 2.932551 | 2.7166 | 12.67817 | 9.659495
2018-02-04 00:36 | 629569.7 | 3120.0011 | 5 | 50 | 3.100485 | -3.260002 | 2.932551 | 2.825253 | 12.67817 | 10.00023
2018-02-04 00:38 | 629689.7 | 3240.0013 | 5 | 50 | 3.000077 | -3.259819 | 2.932551 | 2.933923 | 12.67817 | 10.33214
2018-02-04 00:38 | 629689.8 | 3240.0819 | 5 | 50 | 2.999996 | -3.259834 | 2.932551 | 2.933999 | 12.67817 | 10.33237
2018-02-04 00:40 | 629809.8 | 120.0007 | 6 | 50 | 3.621751 | 0 | 2.932551 | 2.933999 | 12.67817 | 10.33237
2018-02-04 00:42 | 629929.8 | 239.9999 | 6 | 50 | 3.663954 | 0 | 2.932551 | 2.933999 | 12.67817 | 10.33237
2018-02-04 00:43 | 629989.8 | 300.0028 | 6 | 50 | 3.673622 | 0 | 2.932551 | 2.933999 | 12.67817 | 10.33237
2018-02-04 00:43 | 629989.8 | 0.0027 | 7 | 51 | 3.673584 | 0 | 0 | 0 | 0 | 0
2018-02-04 00:45 | 630109.9 | 120.0023 | 8 | 51 | 4.200285 | 4.602348 | 0.1603369 | 0 | 0.6684142 | 0
2018-02-04 00:47 | 630229.9 | 240.0002 | 8 | 51 | 4.200262 | 4.12266 | 0.3052509 | 0 | 1.277095 | 0
2018-02-04 00:49 | 630349.9 | 360.0011 | 8 | 51 | 4.20029 | 3.796844 | 0.4369226 | 0 | 1.830151 | 0
2018-02-04 00:51 | 630469.9 | 480.0017 | 8 | 51 | 4.200242 | 3.539625 | 0.5590961 | 0 | 2.343312 | 0
2018-02-04 00:53 | 630589.9 | 600.0015 | 8 | 51 | 4.20026 | 3.306091 | 0.6731355 | 0 | 2.822306 | 0
2018-02-04 00:53 | 630614.2 | 624.2881 | 8 | 51 | 4.200279 | 3.259987 | 0.6952775 | 0 | 2.915308 | 0
2018-02-04 00:55 | 630734.2 | 120.0001 | 9 | 51 | 4.221671 | 3.259937 | 0.8035591 | 0 | 3.371174 | 0
2018-02-04 00:57 | 630854.2 | 240.0003 | 9 | 51 | 4.246056 | 3.260002 | 0.9122272 | 0 | 3.831248 | 0
2018-02-04 00:59 | 630974.2 | 360.0004 | 9 | 51 | 4.272043 | 3.260088 | 1.02089 | 0 | 4.294031 | 0
2018-02-04 01:01 | 631094.2 | 480.001 | 9 | 51 | 4.29961 | 3.260038 | 1.129544 | 0 | 4.759687 | 0
2018-02-04 01:03 | 631214.2 | 600.0011 | 9 | 51 | 4.328967 | 3.260078 | 1.238222 | 0 | 5.228541 | 0
2018-02-04 01:05 | 631334.2 | 720.0006 | 9 | 51 | 4.359917 | 3.259981 | 1.346879 | 0 | 5.700576 | 0
2018-02-04 01:07 | 631454.2 | 840.0019 | 9 | 51 | 4.392684 | 3.260044 | 1.455544 | 0 | 6.176107 | 0
2018-02-04 01:09 | 631574.2 | 960.0006 | 9 | 51 | 4.400264 | 3.003523 | 1.56064 | 0 | 6.638467 | 0
2018-02-04 01:11 | 631694.2 | 1080.0007 | 9 | 51 | 4.400283 | 2.742306 | 1.656283 | 0 | 7.059317 | 0
2018-02-04 01:13 | 631814.2 | 1200.0007 | 9 | 51 | 4.400232 | 2.515703 | 1.743825 | 0 | 7.444525 | 0
2018-02-04 01:15 | 631934.2 | 1320.0002 | 9 | 51 | 4.400269 | 2.320465 | 1.824331 | 0 | 7.798771 | 0
2018-02-04 01:17 | 632054.2 | 1440.0008 | 9 | 51 | 4.400246 | 2.150654 | 1.898765 | 0 | 8.126299 | 0
2018-02-04 01:19 | 632174.2 | 1560.0009 | 9 | 51 | 4.400198 | 1.998003 | 1.967868 | 0 | 8.430368 | 0
2018-02-04 01:21 | 632294.2 | 1680.0015 | 9 | 51 | 4.400169 | 1.862419 | 2.032193 | 0 | 8.713411 | 0
2018-02-04 01:23 | 632414.2 | 1800.0004 | 9 | 51 | 4.400218 | 1.739596 | 2.092208 | 0 | 8.977491 | 0
2018-02-04 01:25 | 632534.2 | 1920.0014 | 9 | 51 | 4.400254 | 1.62538 | 2.148265 | 0 | 9.224154 | 0
2018-02-04 01:27 | 632654.2 | 2040.0003 | 9 | 51 | 4.400197 | 1.518764 | 2.200641 | 0 | 9.454618 | 0
2018-02-04 01:29 | 632774.2 | 2160.0011 | 9 | 51 | 4.400223 | 1.420616 | 2.249615 | 0 | 9.670116 | 0
2018-02-04 01:31 | 632894.2 | 2280.0006 | 9 | 51 | 4.400215 | 1.327579 | 2.2954 | 0 | 9.871576 | 0
2018-02-04 01:33 | 633014.2 | 2400.0011 | 9 | 51 | 4.400224 | 1.241401 | 2.338198 | 0 | 10.0599 | 0
2018-02-04 01:35 | 633134.2 | 2520.0012 | 9 | 51 | 4.400177 | 1.159687 | 2.37821 | 0 | 10.23596 | 0
2018-02-04 01:37 | 633254.2 | 2640.0003 | 9 | 51 | 4.400175 | 1.083043 | 2.415582 | 0 | 10.4004 | 0
2018-02-04 01:39 | 633374.2 | 2760.0013 | 9 | 51 | 4.400178 | 1.01148 | 2.450476 | 0 | 10.55394 | 0
2018-02-04 01:41 | 633494.2 | 2880.0015 | 9 | 51 | 4.400149 | 0.9437647 | 2.483066 | 0 | 10.69734 | 0
2018-02-04 01:43 | 633614.2 | 3000.0001 | 9 | 51 | 4.400195 | 0.8809767 | 2.513473 | 0 | 10.83114 | 0
2018-02-04 01:45 | 633734.2 | 3120.0015 | 9 | 51 | 4.40017 | 0.8210077 | 2.54183 | 0 | 10.95592 | 0
2018-02-04 01:47 | 633854.2 | 3240.002 | 9 | 51 | 4.400203 | 0.7660952 | 2.568268 | 0 | 11.07225 | 0
2018-02-04 01:49 | 633974.2 | 3360.0005 | 9 | 51 | 4.400149 | 0.7134323 | 2.592922 | 0 | 11.18073 | 0
2018-02-04 01:51 | 634094.2 | 3480.0008 | 9 | 51 | 4.400175 | 0.6646271 | 2.615882 | 0 | 11.28176 | 0
2018-02-04 01:53 | 634214.2 | 3600.0006 | 9 | 51 | 4.400108 | 0.6177921 | 2.637256 | 0 | 11.37581 | 0
2018-02-04 01:55 | 634334.2 | 3720.0008 | 9 | 51 | 4.400167 | 0.5760584 | 2.657148 | 0 | 11.46334 | 0
2018-02-04 01:57 | 634454.2 | 3840.0005 | 9 | 51 | 4.400142 | 0.5367947 | 2.675683 | 0 | 11.5449 | 0
2018-02-04 01:59 | 634574.2 | 3960.0007 | 9 | 51 | 4.400175 | 0.5016222 | 2.692984 | 0 | 11.62102 | 0
2018-02-04 02:01 | 634694.2 | 4080 | 9 | 51 | 4.400155 | 0.4687634 | 2.70915 | 0 | 11.69215 | 0
2018-02-04 02:03 | 634814.2 | 4200.0014 | 9 | 51 | 4.400148 | 0.4378271 | 2.724253 | 0 | 11.75861 | 0
2018-02-04 02:05 | 634934.2 | 4320 | 9 | 51 | 4.400125 | 0.4086981 | 2.738358 | 0 | 11.82067 | 0
2018-02-04 02:07 | 635054.2 | 4440.0003 | 9 | 51 | 4.400158 | 0.3831711 | 2.751556 | 0 | 11.87875 | 0
2018-02-04 02:09 | 635174.2 | 4560.0008 | 9 | 51 | 4.400154 | 0.3600492 | 2.763931 | 0 | 11.9332 | 0
2018-02-04 02:11 | 635294.2 | 4680.0004 | 9 | 51 | 4.400151 | 0.3381348 | 2.775556 | 0 | 11.98435 | 0
2018-02-04 02:13 | 635414.2 | 4800.0006 | 9 | 51 | 4.400159 | 0.3179588 | 2.78648 | 0 | 12.03242 | 0
2018-02-04 02:15 | 635534.2 | 4920.0004 | 9 | 51 | 4.400167 | 0.2991114 | 2.79675 | 0 | 12.07761 | 0
2018-02-04 02:17 | 635654.2 | 5040.0015 | 9 | 51 | 4.400212 | 0.2819834 | 2.806412 | 0 | 12.12012 | 0
2018-02-04 02:19 | 635774.2 | 5160 | 9 | 51 | 4.400107 | 0.2648802 | 2.815502 | 0 | 12.16012 | 0
2018-02-04 02:21 | 635894.2 | 5280.0002 | 9 | 51 | 4.4001 | 0.2492056 | 2.824069 | 0 | 12.19781 | 0
2018-02-04 02:23 | 636014.2 | 5400.0012 | 9 | 51 | 4.400166 | 0.2355251 | 2.832144 | 0 | 12.23334 | 0
2018-02-04 02:25 | 636134.2 | 5520.0004 | 9 | 51 | 4.400119 | 0.2220421 | 2.839756 | 0 | 12.26684 | 0
2018-02-04 02:27 | 636254.2 | 5640.0004 | 9 | 51 | 4.400105 | 0.2089767 | 2.846939 | 0 | 12.29844 | 0
2018-02-04 02:29 | 636374.2 | 5760.001 | 9 | 51 | 4.400137 | 0.1981688 | 2.853719 | 0 | 12.32828 | 0
2018-02-04 02:31 | 636494.2 | 5880.0008 | 9 | 51 | 4.400116 | 0.1871395 | 2.860124 | 0 | 12.35646 | 0
2018-02-04 02:33 | 636614.2 | 6000.0014 | 9 | 51 | 4.400093 | 0.1770792 | 2.866186 | 0 | 12.38313 | 0
2018-02-04 02:35 | 636734.2 | 6120.0012 | 9 | 51 | 4.400118 | 0.1679058 | 2.87193 | 0 | 12.40841 | 0
2018-02-04 02:37 | 636854.2 | 6240.0006 | 9 | 51 | 4.400103 | 0.159296 | 2.877376 | 0 | 12.43237 | 0
2018-02-04 02:39 | 636974.2 | 6360.0036 | 9 | 51 | 4.400103 | 0.1514359 | 2.882547 | 0 | 12.45512 | 0
2018-02-04 02:41 | 637094.2 | 6480.0005 | 9 | 51 | 4.400105 | 0.1443138 | 2.887473 | 0 | 12.4768 | 0
2018-02-04 02:43 | 637214.2 | 6600.0003 | 9 | 51 | 4.400094 | 0.1374702 | 2.892166 | 0 | 12.49745 | 0
2018-02-04 02:45 | 637334.2 | 6720.0001 | 9 | 51 | 4.400124 | 0.1314163 | 2.896641 | 0 | 12.51714 | 0
2018-02-04 02:47 | 637454.2 | 6840.0007 | 9 | 51 | 4.400087 | 0.1251011 | 2.900913 | 0 | 12.53593 | 0
2018-02-04 02:49 | 637574.2 | 6960.0013 | 9 | 51 | 4.400093 | 0.1197767 | 2.904992 | 0 | 12.55388 | 0
2018-02-04 02:51 | 637694.2 | 7080.0004 | 9 | 51 | 4.400074 | 0.1139784 | 2.90889 | 0 | 12.57104 | 0
2018-02-04 02:53 | 637814.2 | 7200.0007 | 9 | 51 | 4.400053 | 0.1090412 | 2.912613 | 0 | 12.58741 | 0
2018-02-04 02:55 | 637934.2 | 7320.0006 | 9 | 51 | 4.40003 | 0.1048269 | 2.916175 | 0 | 12.60309 | 0
2018-02-04 02:57 | 638054.2 | 7440.0009 | 9 | 51 | 4.400058 | 0.1004343 | 2.919607 | 0 | 12.61819 | 0
2018-02-04 02:59 | 638174.2 | 7560.0001 | 9 | 51 | 4.400044 | 0.09617043 | 2.922888 | 0 | 12.63263 | 0
2018-02-04 03:01 | 638294.2 | 7680.0015 | 9 | 51 | 4.400101 | 0.09227562 | 2.926039 | 0 | 12.64649 | 0
2018-02-04 03:03 | 638414.2 | 7800.0004 | 9 | 51 | 4.400076 | 0.08866882 | 2.929045 | 0 | 12.65972 | 0
2018-02-04 03:05 | 638534.2 | 7920.0002 | 9 | 51 | 4.40007 | 0.0847435 | 2.931941 | 0 | 12.67246 | 0
2018-02-04 03:07 | 638654.2 | 8040.0009 | 9 | 51 | 4.400121 | 0.08185959 | 2.934716 | 0 | 12.68467 | 0
2018-02-04 03:08 | 638662.9 | 8048.6945 | 9 | 51 | 4.400124 | 0.0814991 | 2.934914 | 0 | 12.68554 | 0

## Statistics_74
Date_Time | Test_Time(s) | Step_Time(s) | Step_Index | Cycle_Index | Voltage(V) | Current(A) | Charge_Capacity(Ah) | Discharge_Capacity(Ah) | Charge_Energy(Wh) | Discharge_Energy(Wh) | ACR(Ohm) | Internal Resistance(Ohm)
2018-01-27 20:32 | 17129.02 | 300.0022 | 6 | 1 | 3.699628 | 0 | 3.265732 | 2.898072 | 14.12696 | 10.02717
2018-01-27 23:58 | 29529.93 | 300.0043 | 6 | 2 | 3.690022 | 0 | 2.912789 | 2.966943 | 12.58388 | 10.39086
2018-01-28 03:25 | 41923.77 | 300.0005 | 6 | 3 | 3.688426 | 0 | 2.968005 | 2.969501 | 12.81846 | 10.43683
2018-01-28 06:53 | 54387.67 | 300.0031 | 6 | 4 | 3.684344 | 0 | 2.97169 | 2.985581 | 12.8349 | 10.51077
2018-01-28 10:21 | 66877.94 | 300.0024 | 6 | 5 | 3.683759 | 0 | 2.986882 | 2.983517 | 12.90021 | 10.51507
2018-01-28 13:48 | 79338.78 | 300.0028 | 6 | 6 | 3.680898 | 0 | 2.984805 | 2.992136 | 12.89286 | 10.54677
2018-01-28 17:16 | 91814.89 | 300.0021 | 6 | 7 | 3.679609 | 0 | 2.993029 | 2.993469 | 12.92792 | 10.55805
2018-01-28 20:44 | 104277 | 300.0022 | 6 | 8 | 3.67581 | 0 | 2.994675 | 3.004849 | 12.93288 | 10.60186
2018-01-29 00:12 | 116748.9 | 300.0041 | 6 | 9 | 3.67516 | 0 | 3.004077 | 3.00252 | 12.97083 | 10.60129
2018-01-29 03:39 | 129192.9 | 300.0029 | 6 | 10 | 3.673278 | 0 | 3.003453 | 3.006603 | 12.96901 | 10.61609
2018-01-29 07:07 | 141649.6 | 300.003 | 6 | 11 | 3.673896 | 0 | 3.007586 | 3.00177 | 12.98737 | 10.60319
2018-01-29 12:06 | 154219.4 | 300.0046 | 6 | 12 | 3.649175 | 0 | 3.002656 | 3.102034 | 12.96421 | 10.96417
2018-01-29 15:36 | 166865.4 | 300.0015 | 6 | 13 | 3.67345 | 0 | 3.100907 | 3.001965 | 13.395 | 10.60329
2018-01-29 19:25 | 178919.2 | 300.0012 | 6 | 14 | 3.670379 | 0 | 3.008497 | 3.012647 | 12.995 | 10.63797
2018-01-29 22:52 | 191344.6 | 300.003 | 6 | 15 | 3.669035 | 0 | 3.00874 | 3.01066 | 12.9923 | 10.63391
2018-01-30 02:19 | 203768.9 | 300.0014 | 6 | 16 | 3.668111 | 0 | 3.010926 | 3.011591 | 13.00097 | 10.637
2018-01-30 05:46 | 216168.215 | 300.0039 | 6 | 17 | 3.668173 | 0 | 3.011163 | 3.008213 | 13.00079 | 10.63024
2018-01-30 09:13 | 228580.2 | 300.0046 | 6 | 18 | 3.668577 | 0 | 3.009294 | 3.006408 | 12.9954 | 10.61715
2018-01-30 12:40 | 240987.9 | 300.0028 | 6 | 19 | 3.668684 | 0 | 3.006532 | 3.003416 | 12.98333 | 10.60928
2018-01-30 16:07 | 253416.7 | 300.0028 | 6 | 20 | 3.667854 | 0 | 3.004521 | 3.004859 | 12.97365 | 10.61732
2018-01-30 19:35 | 265907.9 | 300.0037 | 6 | 21 | 3.668508 | 0 | 3.004456 | 3.00071 | 12.97671 | 10.59365
2018-01-30 23:03 | 278406.9 | 300.0023 | 6 | 22 | 3.668914 | 0 | 3.001811 | 2.997988 | 12.96587 | 10.58738
2018-01-31 02:31 | 290872.6 | 300.002 | 6 | 23 | 3.667192 | 0 | 2.998012 | 3.001629 | 12.94937 | 10.6002
2018-01-31 05:59 | 303361.7 | 300.0023 | 6 | 24 | 3.667726 | 0 | 3.002175 | 2.999129 | 12.96662 | 10.59403
2018-01-31 09:27 | 315838.9 | 300.0021 | 6 | 25 | 3.668036 | 0 | 2.999561 | 2.99671 | 12.95604 | 10.58447
2018-01-31 12:55 | 328291.7 | 300.0013 | 6 | 26 | 3.667079 | 0 | 2.996787 | 2.997949 | 12.94549 | 10.58673
2018-01-31 16:22 | 340739.5 | 300.0021 | 6 | 27 | 3.666492 | 0 | 2.997996 | 2.998083 | 12.94928 | 10.59078
2018-01-31 19:50 | 353218.3 | 300.0021 | 6 | 28 | 3.667282 | 0 | 2.999149 | 2.994975 | 12.95489 | 10.57938
2018-01-31 23:18 | 365684.6 | 300.0029 | 6 | 29 | 3.667245 | 0 | 2.995373 | 2.993563 | 12.93928 | 10.57301
2018-02-01 02:46 | 378148.2 | 300.0037 | 6 | 30 | 3.665898 | 0 | 2.99387 | 2.996447 | 12.9317 | 10.58473
2018-02-01 06:14 | 390617.8 | 300.0035 | 6 | 31 | 3.666509 | 0 | 2.996775 | 2.993793 | 12.94469 | 10.57656
2018-02-01 09:41 | 403069.7 | 300.002 | 6 | 32 | 3.666225 | 0 | 2.993488 | 2.992867 | 12.93102 | 10.57246
2018-02-01 13:09 | 415542 | 300.0015 | 6 | 33 | 3.665544 | 0 | 2.993328 | 2.994261 | 12.93056 | 10.57745
2018-02-01 16:36 | 427989.1 | 300.0005 | 6 | 34 | 3.664894 | 0 | 2.993688 | 2.994264 | 12.93212 | 10.58051
2018-02-01 20:04 | 440438.2 | 300.0025 | 6 | 35 | 3.664777 | 0 | 2.994461 | 2.99344 | 12.93545 | 10.57544
2018-02-01 23:31 | 452888.6 | 300.0022 | 6 | 36 | 3.664074 | 0 | 2.993743 | 2.994395 | 12.93225 | 10.58001
2018-02-02 02:59 | 465368.1 | 300.003 | 6 | 37 | 3.66464 | 0 | 2.995286 | 2.992409 | 12.93937 | 10.57353
2018-02-02 06:27 | 477808.6 | 300.0022 | 6 | 38 | 3.66475 | 0 | 2.991884 | 2.990427 | 12.92511 | 10.56519
2018-02-02 09:54 | 490260.5 | 300.0037 | 6 | 39 | 3.665114 | 0 | 2.990533 | 2.988496 | 12.91926 | 10.5578
2018-02-02 13:22 | 502735.3 | 300.0038 | 6 | 40 | 3.665075 | 0 | 2.988652 | 2.987181 | 12.91237 | 10.55125
2018-02-02 16:50 | 515222.1 | 300.0006 | 6 | 41 | 3.664671 | 0 | 2.987653 | 2.987136 | 12.90856 | 10.55068
2018-02-02 20:17 | 527650.5 | 300.0013 | 6 | 42 | 3.663322 | 0 | 2.988127 | 2.99036 | 12.91087 | 10.56771
2018-02-02 23:46 | 540146 | 300.0011 | 6 | 43 | 3.664297 | 0 | 2.993578 | 2.989273 | 12.93354 | 10.56696
2018-02-03 03:12 | 552526.1 | 300.0014 | 6 | 44 | 3.661817 | 0 | 2.98699 | 2.992613 | 12.89821 | 10.58165
2018-02-03 06:39 | 564975.7 | 300.0045 | 6 | 45 | 3.662516 | 0 | 2.994036 | 2.991309 | 12.93499 | 10.57497
2018-02-03 10:07 | 577416.5707 | 300.0012 | 6 | 46 | 3.663151 | 0 | 2.991149 | 2.987942 | 12.9205 | 10.56402
2018-02-03 13:34 | 589864.9 | 300.0029 | 6 | 47 | 3.662149 | 0 | 2.988646 | 2.98995 | 12.91044 | 10.57082
2018-02-03 17:01 | 602276.4 | 300.0029 | 6 | 48 | 3.665278 | 0 | 2.989503 | 2.978928 | 12.91435 | 10.52325
2018-02-03 20:29 | 614758.7 | 300.0035 | 6 | 49 | 3.6657 | 0 | 2.980731 | 2.977533 | 12.88092 | 10.52014
2018-02-03 23:56 | 627156.6 | 300.0021 | 6 | 50 | 3.66659 | 0 | 2.976622 | 2.972 | 12.86366 | 10.49785
2018-02-04 02:18 | 635714.1 | 7924.6858 | 9 | 51 | 4.40012 | 0.08149147 | 2.972842 | 0 | 12.8473 | 0

## Channel_74_1
Date_Time | Test_Time(s) | Step_Time(s) | Step_Index | Cycle_Index | Voltage(V) | Current(A) | Charge_Capacity(Ah) | Discharge_Capacity(Ah) | Charge_Energy(Wh) | Discharge_Energy(Wh) | ACR(Ohm) | Internal Resistance(Ohm)
2018-01-27 15:48 | 120.0013 | 120.0012 | 1 | 1 | 3.415569 | 0 | 0 | 0 | 0 | 0
2018-01-27 15:50 | 240.001 | 240.0009 | 1 | 1 | 3.416084 | 0 | 0 | 0 | 0 | 0
2018-01-27 15:52 | 360.0001 | 360 | 1 | 1 | 3.416425 | 0 | 0 | 0 | 0 | 0
2018-01-27 15:54 | 480.0015 | 480.0014 | 1 | 1 | 3.416665 | 0 | 0 | 0 | 0 | 0
2018-01-27 15:56 | 600.0005 | 600.0004 | 1 | 1 | 3.416891 | 0 | 0 | 0 | 0 | 0
2018-01-27 15:58 | 720.0011 | 720.001 | 1 | 1 | 3.417072 | 0 | 0 | 0 | 0 | 0
2018-01-27 16:00 | 840.0001 | 840 | 1 | 1 | 3.417262 | 0 | 0 | 0 | 0 | 0
2018-01-27 16:02 | 960.0007 | 960.0006 | 1 | 1 | 3.41742 | 0 | 0 | 0 | 0 | 0
2018-01-27 16:04 | 1080.0012 | 1080.0011 | 1 | 1 | 3.417573 | 0 | 0 | 0 | 0 | 0
2018-01-27 16:06 | 1200.0002 | 1200.0001 | 1 | 1 | 3.417753 | 0 | 0 | 0 | 0 | 0
2018-01-27 16:08 | 1320 | 1319.9999 | 1 | 1 | 3.417915 | 0 | 0 | 0 | 0 | 0
2018-01-27 16:10 | 1440.0006 | 1440.0005 | 1 | 1 | 3.418054 | 0 | 0 | 0 | 0 | 0
2018-01-27 16:12 | 1560.0002 | 1560.0001 | 1 | 1 | 3.418221 | 0 | 0 | 0 | 0 | 0
2018-01-27 16:14 | 1680.0009 | 1680.0008 | 1 | 1 | 3.418373 | 0 | 0 | 0 | 0 | 0
2018-01-27 16:16 | 1800.0007 | 1800.0006 | 1 | 1 | 3.418536 | 0 | 0 | 0 | 0 | 0
2018-01-27 16:18 | 1920.0013 | 1920.0012 | 1 | 1 | 3.418683 | 0 | 0 | 0 | 0 | 0
2018-01-27 16:20 | 2040.0019 | 2040.0018 | 1 | 1 | 3.418844 | 0 | 0 | 0 | 0 | 0
2018-01-27 16:22 | 2160.0009 | 2160.0008 | 1 | 1 | 3.419021 | 0 | 0 | 0 | 0 | 0
2018-01-27 16:24 | 2280.0015 | 2280.0014 | 1 | 1 | 3.419166 | 0 | 0 | 0 | 0 | 0
2018-01-27 16:26 | 2400.0012 | 2400.0011 | 1 | 1 | 3.419318 | 0 | 0 | 0 | 0 | 0
2018-01-27 16:28 | 2520.001 | 2520.0009 | 1 | 1 | 3.419492 | 0 | 0 | 0 | 0 | 0
2018-01-27 16:30 | 2640.0016 | 2640.0015 | 1 | 1 | 3.419641 | 0 | 0 | 0 | 0 | 0
2018-01-27 16:32 | 2760.0006 | 2760.0005 | 1 | 1 | 3.419801 | 0 | 0 | 0 | 0 | 0
2018-01-27 16:34 | 2880.0003 | 2880.0002 | 1 | 1 | 3.419929 | 0 | 0 | 0 | 0 | 0
2018-01-27 16:36 | 3000.0001 | 3000 | 1 | 1 | 3.420066 | 0 | 0 | 0 | 0 | 0
2018-01-27 16:38 | 3120.0015 | 3120.0014 | 1 | 1 | 3.420237 | 0 | 0 | 0 | 0 | 0
2018-01-27 16:40 | 3240.0005 | 3240.0004 | 1 | 1 | 3.42037 | 0 | 0 | 0 | 0 | 0
2018-01-27 16:42 | 3360.0011 | 3360.001 | 1 | 1 | 3.420547 | 0 | 0 | 0 | 0 | 0
2018-01-27 16:44 | 3480.0009 | 3480.0008 | 1 | 1 | 3.420695 | 0 | 0 | 0 | 0 | 0
2018-01-27 16:46 | 3600.0008 | 3600.0007 | 1 | 1 | 3.420822 | 0 | 0 | 0 | 0 | 0
2018-01-27 16:46 | 3600.0029 | 3600.0028 | 1 | 1 | 3.420822 | 0 | 0 | 0 | 0 | 0
2018-01-27 16:48 | 3720.082064 | 120.0006 | 2 | 1 | 4.200209 | 4.107692 | 0.1522076 | 5.594e-09 | 0.6307606 | 1.9137e-08
2018-01-27 16:50 | 3840.081864 | 240.0004 | 2 | 1 | 4.199959 | 4.006288 | 0.2880826 | 5.594e-09 | 1.201456 | 1.9137e-08
2018-01-27 16:52 | 3960.081764 | 360.0003 | 2 | 1 | 4.200264 | 3.727809 | 0.4172103 | 5.594e-09 | 1.74382 | 1.9137e-08
2018-01-27 16:54 | 4080.081464 | 480 | 2 | 1 | 4.20027 | 3.443673 | 0.5365732 | 5.594e-09 | 2.245175 | 1.9137e-08
2018-01-27 16:56 | 4170.351664 | 570.2702 | 2 | 1 | 4.200262 | 3.259997 | 0.6204935 | 5.594e-09 | 2.597661 | 1.9137e-08
2018-01-27 16:58 | 4290.365908 | 120 | 3 | 1 | 4.220938 | 3.260026 | 0.7288034 | 5.594e-09 | 3.053668 | 1.9137e-08
2018-01-27 17:00 | 4410.366608 | 240.0007 | 3 | 1 | 4.24049 | 3.260039 | 0.8374614 | 5.594e-09 | 3.513381 | 1.9137e-08
2018-01-27 17:02 | 4530.368708 | 360.0028 | 3 | 1 | 4.259062 | 3.260011 | 0.9461347 | 5.594e-09 | 3.975222 | 1.9137e-08
2018-01-27 17:04 | 4650.366108 | 480.0002 | 3 | 1 | 4.277313 | 3.259999 | 1.054801 | 5.594e-09 | 4.439037 | 1.9137e-08
2018-01-27 17:06 | 4770.367508 | 600.0016 | 3 | 1 | 4.295882 | 3.259936 | 1.163468 | 5.594e-09 | 4.90484 | 1.9137e-08
2018-01-27 17:08 | 4890.366408 | 720.0005 | 3 | 1 | 4.315125 | 3.259936 | 1.272128 | 5.594e-09 | 5.372661 | 1.9137e-08
2018-01-27 17:10 | 5010.366208 | 840.0003 | 3 | 1 | 4.335804 | 3.259992 | 1.380784 | 5.594e-09 | 5.842637 | 1.9137e-08
2018-01-27 17:12 | 5130.366008 | 960.0001 | 3 | 1 | 4.358065 | 3.260009 | 1.489441 | 5.594e-09 | 6.314949 | 1.9137e-08
2018-01-27 17:14 | 5250.366608 | 1080.0007 | 3 | 1 | 4.382174 | 3.25998 | 1.598124 | 5.594e-09 | 6.789886 | 1.9137e-08
2018-01-27 17:16 | 5370.366408 | 1200.0005 | 3 | 1 | 4.400231 | 3.173844 | 1.706347 | 5.594e-09 | 7.265386 | 1.9137e-08
2018-01-27 17:18 | 5490.366308 | 1320.0004 | 3 | 1 | 4.400268 | 2.933503 | 1.808067 | 5.594e-09 | 7.712984 | 1.9137e-08
2018-01-27 17:20 | 5610.366808 | 1440.0009 | 3 | 1 | 4.399977 | 2.709697 | 1.902032 | 5.594e-09 | 8.126448 | 1.9137e-08
2018-01-27 17:22 | 5730.365908 | 1560 | 3 | 1 | 4.400194 | 2.50414 | 1.988905 | 5.594e-09 | 8.50871 | 1.9137e-08
2018-01-27 17:24 | 5850.367208 | 1680.0013 | 3 | 1 | 4.40024 | 2.322829 | 2.069318 | 5.594e-09 | 8.862546 | 1.9137e-08
2018-01-27 17:26 | 5970.366208 | 1800.0003 | 3 | 1 | 4.400232 | 2.154986 | 2.143978 | 5.594e-09 | 9.191067 | 1.9137e-08
2018-01-27 17:28 | 6090.367508 | 1920.0016 | 3 | 1 | 4.400211 | 2.002145 | 2.213269 | 5.594e-09 | 9.495957 | 1.9137e-08
2018-01-27 17:30 | 6210.367408 | 2040.0015 | 3 | 1 | 4.399931 | 1.848941 | 2.277589 | 5.594e-09 | 9.778977 | 1.9137e-08
2018-01-27 17:32 | 6330.366308 | 2160.0004 | 3 | 1 | 4.400229 | 1.74684 | 2.337703 | 5.594e-09 | 10.04348 | 1.9137e-08
2018-01-27 17:34 | 6450.366108 | 2280.0002 | 3 | 1 | 4.400202 | 1.633684 | 2.394001 | 5.594e-09 | 10.29121 | 1.9137e-08
2018-01-27 17:36 | 6570.367508 | 2400.0016 | 3 | 1 | 4.400214 | 1.526123 | 2.446635 | 5.594e-09 | 10.52281 | 1.9137e-08
2018-01-27 17:38 | 6690.366508 | 2520.0006 | 3 | 1 | 4.400169 | 1.429466 | 2.495836 | 5.594e-09 | 10.7393 | 1.9137e-08
2018-01-27 17:40 | 6810.366308 | 2640.0004 | 3 | 1 | 4.400187 | 1.339822 | 2.541966 | 5.594e-09 | 10.94229 | 1.9137e-08
2018-01-27 17:42 | 6930.366108 | 2760.0002 | 3 | 1 | 4.400202 | 1.256921 | 2.58522 | 5.594e-09 | 11.13261 | 1.9137e-08
2018-01-27 17:44 | 7050.369108 | 2880.0032 | 3 | 1 | 4.400179 | 1.179256 | 2.625805 | 5.594e-09 | 11.31119 | 1.9137e-08
2018-01-27 17:46 | 7170.367208 | 3000.0013 | 3 | 1 | 4.400246 | 1.107441 | 2.663884 | 5.594e-09 | 11.47875 | 1.9137e-08
2018-01-27 17:48 | 7290.367808 | 3120.0019 | 3 | 1 | 4.400169 | 1.038364 | 2.699621 | 5.594e-09 | 11.636 | 1.9137e-08
2018-01-27 17:50 | 7410.365908 | 3240 | 3 | 1 | 4.400198 | 0.9753904 | 2.733167 | 5.594e-09 | 11.78361 | 1.9137e-08
2018-01-27 17:52 | 7530.366608 | 3360.0007 | 3 | 1 | 4.400202 | 0.9154835 | 2.764663 | 5.594e-09 | 11.92219 | 1.9137e-08
2018-01-27 17:54 | 7650.367908 | 3480.002 | 3 | 1 | 4.400177 | 0.8593998 | 2.794235 | 5.594e-09 | 12.05231 | 1.9137e-08
2018-01-27 17:56 | 7770.366908 | 3600.001 | 3 | 1 | 4.400169 | 0.8067875 | 2.821993 | 5.594e-09 | 12.17446 | 1.9137e-08
2018-01-27 17:58 | 7890.366708 | 3720.0008 | 3 | 1 | 4.400149 | 0.7578344 | 2.848059 | 5.594e-09 | 12.28915 | 1.9137e-08
2018-01-27 18:00 | 8010.368808 | 3840.0029 | 3 | 1 | 4.400177 | 0.7117596 | 2.872547 | 5.594e-09 | 12.3969 | 1.9137e-08
2018-01-27 18:02 | 8130.366208 | 3960.0003 | 3 | 1 | 4.400164 | 0.6688976 | 2.895546 | 5.594e-09 | 12.4981 | 1.9137e-08
2018-01-27 18:04 | 8250.367708 | 4080.0018 | 3 | 1 | 4.400139 | 0.628149 | 2.917162 | 5.594e-09 | 12.59321 | 1.9137e-08
2018-01-27 18:06 | 8370.366508 | 4200.0006 | 3 | 1 | 4.400184 | 0.5910616 | 2.937469 | 5.594e-09 | 12.68257 | 1.9137e-08
2018-01-27 18:08 | 8490.368008 | 4320.0021 | 3 | 1 | 4.400164 | 0.5557632 | 2.956573 | 5.594e-09 | 12.76663 | 1.9137e-08
2018-01-27 18:10 | 8610.367008 | 4440.0011 | 3 | 1 | 4.40011 | 0.5233355 | 2.974553 | 5.594e-09 | 12.84574 | 1.9137e-08
2018-01-27 18:12 | 8730.368308 | 4560.0024 | 3 | 1 | 4.400152 | 0.4956369 | 2.991535 | 5.594e-09 | 12.92047 | 1.9137e-08
2018-01-27 18:14 | 8850.366508 | 4680.0006 | 3 | 1 | 4.400151 | 0.4696674 | 3.007618 | 5.594e-09 | 12.99123 | 1.9137e-08
2018-01-27 18:16 | 8970.367908 | 4800.002 | 3 | 1 | 4.400074 | 0.4441681 | 3.022856 | 5.594e-09 | 13.05828 | 1.9137e-08
2018-01-27 18:18 | 9090.366108 | 4920.0002 | 3 | 1 | 4.400092 | 0.4205379 | 3.037285 | 5.594e-09 | 13.12178 | 1.9137e-08
2018-01-27 18:20 | 9210.367408 | 5040.0015 | 3 | 1 | 4.40012 | 0.3983383 | 3.05095 | 5.594e-09 | 13.1819 | 1.9137e-08
2018-01-27 18:22 | 9330.367208 | 5160.0013 | 3 | 1 | 4.400161 | 0.3778381 | 3.063883 | 5.594e-09 | 13.23881 | 1.9137e-08
2018-01-27 18:24 | 9450.367008 | 5280.0011 | 3 | 1 | 4.400127 | 0.3570032 | 3.076126 | 5.594e-09 | 13.29268 | 1.9137e-08
2018-01-27 18:26 | 9570.366808 | 5400.0009 | 3 | 1 | 4.400183 | 0.3385544 | 3.08771 | 5.594e-09 | 13.34365 | 1.9137e-08
2018-01-27 18:28 | 9690.366508 | 5520.0006 | 3 | 1 | 4.400105 | 0.3188334 | 3.098654 | 5.594e-09 | 13.39181 | 1.9137e-08
2018-01-27 18:30 | 9810.366208 | 5640.0003 | 3 | 1 | 4.400115 | 0.3005266 | 3.108983 | 5.594e-09 | 13.43726 | 1.9137e-08
2018-01-27 18:32 | 9930.367808 | 5760.0019 | 3 | 1 | 4.40006 | 0.2831478 | 3.118718 | 5.594e-09 | 13.48009 | 1.9137e-08
2018-01-27 18:34 | 10050.37 | 5880.0012 | 3 | 1 | 4.400129 | 0.2683744 | 3.12791 | 5.594e-09 | 13.52054 | 1.9137e-08
2018-01-27 18:36 | 10170.37 | 6000.0006 | 3 | 1 | 4.400147 | 0.2543659 | 3.136611 | 5.594e-09 | 13.55882 | 1.9137e-08
2018-01-27 18:38 | 10290.37 | 6120.002 | 3 | 1 | 4.400069 | 0.2409954 | 3.144866 | 5.594e-09 | 13.59514 | 1.9137e-08
2018-01-27 18:40 | 10410.37 | 6240.0002 | 3 | 1 | 4.400114 | 0.2295561 | 3.152708 | 5.594e-09 | 13.62965 | 1.9137e-08
2018-01-27 18:42 | 10530.37 | 6360.0011 | 3 | 1 | 4.400135 | 0.2187176 | 3.160167 | 5.594e-09 | 13.66247 | 1.9137e-08
2018-01-27 18:44 | 10650.37 | 6480.0013 | 3 | 1 | 4.400131 | 0.2086687 | 3.167273 | 5.594e-09 | 13.69374 | 1.9137e-08
2018-01-27 18:46 | 10770.37 | 6600.0002 | 3 | 1 | 4.400144 | 0.1989546 | 3.174053 | 5.594e-09 | 13.72357 | 1.9137e-08
2018-01-27 18:48 | 10890.37 | 6720.0017 | 3 | 1 | 4.400108 | 0.189867 | 3.180524 | 5.594e-09 | 13.75204 | 1.9137e-08
2018-01-27 18:50 | 11010.37 | 6840.0007 | 3 | 1 | 4.400121 | 0.1816616 | 3.186706 | 5.594e-09 | 13.77925 | 1.9137e-08
2018-01-27 18:52 | 11130.37 | 6960.0021 | 3 | 1 | 4.400082 | 0.173274 | 3.192618 | 5.594e-09 | 13.80526 | 1.9137e-08
2018-01-27 18:54 | 11250.37 | 7080.0003 | 3 | 1 | 4.400113 | 0.1660748 | 3.198266 | 5.594e-09 | 13.83011 | 1.9137e-08
2018-01-27 18:56 | 11370.37 | 7200.0011 | 3 | 1 | 4.4001 | 0.1582413 | 3.203675 | 5.594e-09 | 13.85391 | 1.9137e-08
2018-01-27 18:58 | 11490.37 | 7320.0006 | 3 | 1 | 4.400105 | 0.1513195 | 3.20883 | 5.594e-09 | 13.87659 | 1.9137e-08
2018-01-27 19:00 | 11610.37 | 7440.0004 | 3 | 1 | 4.400096 | 0.1444807 | 3.21376 | 5.594e-09 | 13.89828 | 1.9137e-08
2018-01-27 19:02 | 11730.37 | 7560.0018 | 3 | 1 | 4.400112 | 0.1384649 | 3.218462 | 5.594e-09 | 13.91897 | 1.9137e-08
2018-01-27 19:04 | 11850.37 | 7680.0006 | 3 | 1 | 4.400101 | 0.1321964 | 3.222961 | 5.594e-09 | 13.93877 | 1.9137e-08
2018-01-27 19:06 | 11970.37 | 7800.002 | 3 | 1 | 4.400102 | 0.1268597 | 3.227273 | 5.594e-09 | 13.95774 | 1.9137e-08
2018-01-27 19:08 | 12090.37 | 7920.001 | 3 | 1 | 4.400125 | 0.1218052 | 3.231405 | 5.594e-09 | 13.97593 | 1.9137e-08
2018-01-27 19:10 | 12210.37 | 8040.0015 | 3 | 1 | 4.400047 | 0.116087 | 3.235372 | 5.594e-09 | 13.99338 | 1.9137e-08
2018-01-27 19:12 | 12330.37 | 8160.0014 | 3 | 1 | 4.400072 | 0.1116571 | 3.239179 | 5.594e-09 | 14.01013 | 1.9137e-08
2018-01-27 19:14 | 12450.37 | 8280.0012 | 3 | 1 | 4.400074 | 0.1077337 | 3.242837 | 5.594e-09 | 14.02623 | 1.9137e-08
2018-01-27 19:16 | 12570.37 | 8400.0002 | 3 | 1 | 4.400042 | 0.1034479 | 3.246356 | 5.594e-09 | 14.04171 | 1.9137e-08
2018-01-27 19:18 | 12690.37 | 8520.0007 | 3 | 1 | 4.400083 | 0.09980965 | 3.249747 | 5.594e-09 | 14.05663 | 1.9137e-08
2018-01-27 19:20 | 12810.37 | 8640.0005 | 3 | 1 | 4.400052 | 0.09590912 | 3.253011 | 5.594e-09 | 14.07099 | 1.9137e-08
2018-01-27 19:22 | 12930.37 | 8760.001 | 3 | 1 | 4.400012 | 0.09192657 | 3.256149 | 5.594e-09 | 14.0848 | 1.9137e-08
2018-01-27 19:24 | 13050.37 | 8880.0008 | 3 | 1 | 4.400066 | 0.08901024 | 3.25917 | 5.594e-09 | 14.09809 | 1.9137e-08
2018-01-27 19:26 | 13170.37 | 9000.0014 | 3 | 1 | 4.400088 | 0.08586216 | 3.262079 | 5.594e-09 | 14.11089 | 1.9137e-08
2018-01-27 19:28 | 13290.37 | 9120.0012 | 3 | 1 | 4.400016 | 0.08177853 | 3.264868 | 5.594e-09 | 14.12317 | 1.9137e-08
2018-01-27 19:28 | 13328.33 | 9157.96 | 3 | 1 | 4.400074 | 0.08149815 | 3.265732 | 5.594e-09 | 14.12696 | 1.9137e-08
2018-01-27 19:30 | 13448.36924 | 120.0007 | 4 | 1 | 4.386329 | 0 | 3.265732 | 5.594e-09 | 14.12696 | 1.9137e-08
2018-01-27 19:32 | 13568.36894 | 240.0004 | 4 | 1 | 4.384483 | 0 | 3.265732 | 5.594e-09 | 14.12696 | 1.9137e-08
2018-01-27 19:33 | 13628.37074 | 300.0022 | 4 | 1 | 4.38379 | 0 | 3.265732 | 5.594e-09 | 14.12696 | 1.9137e-08
2018-01-27 19:35 | 13748.45 | 120.0006 | 5 | 1 | 3.800641 | -3.259912 | 3.265732 | 0.1086496 | 14.12696 | 0.4223678
2018-01-27 19:37 | 13868.45 | 240.0014 | 5 | 1 | 3.754426 | -3.259848 | 3.265732 | 0.2173164 | 14.12696 | 0.8330461
2018-01-27 19:39 | 13988.45 | 360.001 | 5 | 1 | 3.74159 | -3.259821 | 3.265732 | 0.3259689 | 14.12696 | 1.240418
2018-01-27 19:41 | 14108.45 | 480.0008 | 5 | 1 | 3.709675 | -3.259964 | 3.265732 | 0.434624 | 14.12696 | 1.645267
2018-01-27 19:43 | 14228.45 | 600.0005 | 5 | 1 | 3.67806 | -3.259892 | 3.265732 | 0.5432918 | 14.12696 | 2.046754
2018-01-27 19:45 | 14348.45 | 720.0011 | 5 | 1 | 3.653554 | -3.259866 | 3.265732 | 0.6519511 | 14.12696 | 2.445247
2018-01-27 19:47 | 14468.45 | 840.0008 | 5 | 1 | 3.605081 | -3.260159 | 3.265732 | 0.760601 | 14.12696 | 2.840018
2018-01-27 19:49 | 14588.45 | 960.0015 | 5 | 1 | 3.579457 | -3.25987 | 3.265732 | 0.8692631 | 14.12696 | 3.230343
2018-01-27 19:51 | 14708.45 | 1080.0003 | 5 | 1 | 3.554541 | -3.259837 | 3.265732 | 0.9779167 | 14.12696 | 3.617883
2018-01-27 19:53 | 14828.45 | 1200.0001 | 5 | 1 | 3.530554 | -3.259985 | 3.265732 | 1.086579 | 14.12696 | 4.002809
2018-01-27 19:55 | 14948.45 | 1320.0014 | 5 | 1 | 3.507717 | -3.260174 | 3.265732 | 1.195253 | 14.12696 | 4.385268
2018-01-27 19:57 | 15068.45 | 1440.0012 | 5 | 1 | 3.485617 | -3.259992 | 3.265732 | 1.303915 | 14.12696 | 4.765219
2018-01-27 19:59 | 15188.45 | 1560.001 | 5 | 1 | 3.463687 | -3.259881 | 3.265732 | 1.412565 | 14.12696 | 5.142736
2018-01-27 20:01 | 15308.45 | 1680.0008 | 5 | 1 | 3.443233 | -3.259892 | 3.265732 | 1.521237 | 14.12696 | 5.51802
2018-01-27 20:03 | 15428.45 | 1800.0014 | 5 | 1 | 3.421988 | -3.259821 | 3.265732 | 1.629895 | 14.12696 | 5.891004
2018-01-27 20:05 | 15548.45 | 1920.0003 | 5 | 1 | 3.401834 | -3.260113 | 3.265732 | 1.738555 | 14.12696 | 6.26175
2018-01-27 20:07 | 15668.45 | 2040.0009 | 5 | 1 | 3.380376 | -3.26018 | 3.265732 | 1.847222 | 14.12696 | 6.630251
2018-01-27 20:09 | 15788.45 | 2160.0007 | 5 | 1 | 3.357599 | -3.259868 | 3.265732 | 1.955881 | 14.12696 | 6.996344
2018-01-27 20:11 | 15908.45 | 2280.0005 | 5 | 1 | 3.33396 | -3.260197 | 3.265732 | 2.06453 | 14.12696 | 7.359913
2018-01-27 20:13 | 16028.45 | 2400.0001 | 5 | 1 | 3.307885 | -3.260202 | 3.265732 | 2.173192 | 14.12696 | 7.720798
2018-01-27 20:15 | 16148.45 | 2520.0007 | 5 | 1 | 3.278846 | -3.259881 | 3.265732 | 2.281852 | 14.12696 | 8.078687
2018-01-27 20:17 | 16268.45 | 2640.0013 | 5 | 1 | 3.245901 | -3.260157 | 3.265732 | 2.390518 | 14.12696 | 8.433225
2018-01-27 20:19 | 16388.45 | 2760.0003 | 5 | 1 | 3.208127 | -3.259816 | 3.265732 | 2.499182 | 14.12696 | 8.783927
2018-01-27 20:21 | 16508.45 | 2880.0001 | 5 | 1 | 3.164868 | -3.259837 | 3.265732 | 2.607836 | 14.12696 | 9.130218
2018-01-27 20:23 | 16628.45 | 3000.0015 | 5 | 1 | 3.113873 | -3.260168 | 3.265732 | 2.716501 | 14.12696 | 9.471446
2018-01-27 20:25 | 16748.45 | 3120.0013 | 5 | 1 | 3.051181 | -3.260117 | 3.265732 | 2.825158 | 14.12696 | 9.806501
2018-01-27 20:27 | 16828.98 | 3200.5289 | 5 | 1 | 2.999996 | -3.259832 | 3.265732 | 2.898072 | 14.12696 | 10.02717
2018-01-27 20:29 | 16949.02 | 120.0008 | 6 | 1 | 3.666102 | 0 | 3.265732 | 2.898072 | 14.12696 | 10.02717
2018-01-27 20:31 | 17069.02 | 240.0014 | 6 | 1 | 3.694803 | 0 | 3.265732 | 2.898072 | 14.12696 | 10.02717
2018-01-27 20:32 | 17129.02 | 300.0022 | 6 | 1 | 3.699628 | 0 | 3.265732 | 2.898072 | 14.12696 | 10.02717
2018-01-27 20:32 | 17129.03 | 0.0027 | 7 | 2 | 3.699642 | 0 | 0 | 0 | 0 | 0
2018-01-27 20:34 | 17249.11 | 120.0008 | 2 | 2 | 4.200288 | 4.582343 | 0.1600037 | 0 | 0.6672903 | 0
2018-01-27 20:36 | 17369.11 | 240.001 | 2 | 2 | 4.200215 | 4.173059 | 0.305632 | 0 | 1.278957 | 0
2018-01-27 20:38 | 17489.11 | 360.0005 | 2 | 2 | 4.200253 | 3.849133 | 0.4380485 | 0 | 1.835129 | 0
2018-01-27 20:40 | 17609.11 | 480.0002 | 2 | 2 | 4.200268 | 3.547523 | 0.5609388 | 0 | 2.351286 | 0
2018-01-27 20:42 | 17729.11 | 600.0009 | 2 | 2 | 4.200234 | 3.319352 | 0.6760208 | 0 | 2.834656 | 0
2018-01-27 20:42 | 17772.09 | 642.9743 | 2 | 2 | 4.20024 | 3.259999 | 0.7154006 | 0 | 3.000057 | 0
2018-01-27 20:44 | 17892.1 | 120.0015 | 3 | 2 | 4.22235 | 3.25995 | 0.8236621 | 0 | 3.45606 | 0
2018-01-27 20:46 | 18012.1 | 240.0013 | 3 | 2 | 4.246007 | 3.259858 | 0.9323128 | 0 | 3.916071 | 0
2018-01-27 20:48 | 18132.1 | 360.002 | 3 | 2 | 4.27167 | 3.260022 | 1.04097 | 0 | 4.378797 | 0
2018-01-27 20:50 | 18252.1 | 480.001 | 3 | 2 | 4.299342 | 3.260022 | 1.149641 | 0 | 4.844495 | 0
2018-01-27 20:52 | 18372.1 | 600.0015 | 3 | 2 | 4.328201 | 3.259963 | 1.258296 | 0 | 5.313197 | 0
2018-01-27 20:54 | 18492.1 | 720.0004 | 3 | 2 | 4.357985 | 3.259994 | 1.366977 | 0 | 5.7852 | 0
2018-01-27 20:56 | 18612.1 | 840.001 | 3 | 2 | 4.388402 | 3.259919 | 1.475632 | 0 | 6.260366 | 0
2018-01-27 20:58 | 18732.1 | 960.0008 | 3 | 2 | 4.400255 | 3.060584 | 1.582099 | 0 | 6.7286 | 0
2018-01-27 21:00 | 18852.1 | 1080.0015 | 3 | 2 | 4.400252 | 2.806993 | 1.679651 | 0 | 7.157848 | 0
2018-01-27 21:02 | 18972.1 | 1200.0004 | 3 | 2 | 4.400069 | 2.576087 | 1.768838 | 0 | 7.550286 | 0
2018-01-27 21:04 | 19092.1 | 1320.0011 | 3 | 2 | 4.400249 | 2.373157 | 1.850273 | 0 | 7.908617 | 0
2018-01-27 21:06 | 19212.1 | 1440.0016 | 3 | 2 | 4.400237 | 2.179086 | 1.925966 | 0 | 8.241681 | 0
2018-01-27 21:08 | 19332.1 | 1560.0022 | 3 | 2 | 4.400253 | 2.012658 | 1.995908 | 0 | 8.54944 | 0
2018-01-27 21:10 | 19452.1 | 1680.0011 | 3 | 2 | 4.400226 | 1.862815 | 2.060496 | 0 | 8.833641 | 0
2018-01-27 21:12 | 19572.1 | 1800.0009 | 3 | 2 | 4.400166 | 1.718552 | 2.120157 | 0 | 9.096162 | 0
2018-01-27 21:14 | 19692.1 | 1920.0007 | 3 | 2 | 4.400192 | 1.588166 | 2.17527 | 0 | 9.338673 | 0
2018-01-27 21:16 | 19812.1 | 2040.0012 | 3 | 2 | 4.400217 | 1.472292 | 2.226264 | 0 | 9.563055 | 0
2018-01-27 21:18 | 19932.1 | 2160.0012 | 3 | 2 | 4.400263 | 1.36278 | 2.273466 | 0 | 9.770757 | 0
2018-01-27 21:20 | 20052.1 | 2280.001 | 3 | 2 | 4.400195 | 1.261916 | 2.317169 | 0 | 9.963059 | 0
2018-01-27 21:22 | 20172.1 | 2400.0008 | 3 | 2 | 4.400196 | 1.170098 | 2.357656 | 0 | 10.14121 | 0
2018-01-27 21:24 | 20292.1 | 2520.0014 | 3 | 2 | 4.400215 | 1.087332 | 2.395236 | 0 | 10.30657 | 0
2018-01-27 21:26 | 20412.1 | 2640.0004 | 3 | 2 | 4.400185 | 1.009486 | 2.430158 | 0 | 10.46023 | 0
2018-01-27 21:28 | 20532.1 | 2760.0001 | 3 | 2 | 4.400213 | 0.9378319 | 2.462591 | 0 | 10.60294 | 0
2018-01-27 21:30 | 20652.1 | 2880.0007 | 3 | 2 | 4.400168 | 0.8709316 | 2.492714 | 0 | 10.73549 | 0
2018-01-27 21:32 | 20772.1 | 3000.0012 | 3 | 2 | 4.400208 | 0.8103704 | 2.520716 | 0 | 10.8587 | 0
2018-01-27 21:34 | 20892.1 | 3120.0009 | 3 | 2 | 4.400178 | 0.753911 | 2.546766 | 0 | 10.97332 | 0
2018-01-27 21:36 | 21012.1 | 3240.0007 | 3 | 2 | 4.400118 | 0.7012644 | 2.571013 | 0 | 11.08002 | 0
2018-01-27 21:38 | 21132.1 | 3360.0012 | 3 | 2 | 4.400195 | 0.6558867 | 2.593632 | 0 | 11.17955 | 0
2018-01-27 21:40 | 21252.1 | 3480.0009 | 3 | 2 | 4.400195 | 0.613369 | 2.61477 | 0 | 11.27256 | 0
2018-01-27 21:42 | 21372.1 | 3600.0016 | 3 | 2 | 4.400174 | 0.5737925 | 2.634539 | 0 | 11.35954 | 0
2018-01-27 21:44 | 21492.1 | 3720.0006 | 3 | 2 | 4.400155 | 0.5361986 | 2.653031 | 0 | 11.44091 | 0
2018-01-27 21:46 | 21612.1 | 3840.0012 | 3 | 2 | 4.400184 | 0.5017376 | 2.670317 | 0 | 11.51697 | 0
2018-01-27 21:48 | 21732.1 | 3960.001 | 3 | 2 | 4.400146 | 0.468708 | 2.68648 | 0 | 11.58809 | 0
2018-01-27 21:50 | 21852.1 | 4080.0008 | 3 | 2 | 4.400129 | 0.4383545 | 2.701591 | 0 | 11.65458 | 0
2018-01-27 21:52 | 21972.1 | 4200.0014 | 3 | 2 | 4.400088 | 0.4096899 | 2.715733 | 0 | 11.71681 | 0
2018-01-27 21:54 | 22092.1 | 4320.0011 | 3 | 2 | 4.400163 | 0.384367 | 2.728971 | 0 | 11.77506 | 0
2018-01-27 21:56 | 22212.1 | 4440.0017 | 3 | 2 | 4.400155 | 0.3602037 | 2.741372 | 0 | 11.82962 | 0
2018-01-27 21:58 | 22332.1 | 4560.0007 | 3 | 2 | 4.400117 | 0.3374386 | 2.752997 | 0 | 11.88078 | 0
2018-01-27 22:00 | 22452.1 | 4680.0013 | 3 | 2 | 4.400191 | 0.3177919 | 2.763908 | 0 | 11.92879 | 0
2018-01-27 22:02 | 22572.1 | 4800.0009 | 3 | 2 | 4.400102 | 0.2977419 | 2.774156 | 0 | 11.97388 | 0
2018-01-27 22:04 | 22692.1 | 4920.0016 | 3 | 2 | 4.400175 | 0.2806568 | 2.783796 | 0 | 12.0163 | 0
2018-01-27 22:06 | 22812.1 | 5040.0006 | 3 | 2 | 4.400122 | 0.2640247 | 2.792866 | 0 | 12.05621 | 0
2018-01-27 22:08 | 22932.1 | 5160.0012 | 3 | 2 | 4.400134 | 0.2490091 | 2.801411 | 0 | 12.0938 | 0
2018-01-27 22:10 | 23052.1 | 5280.0003 | 3 | 2 | 4.40011 | 0.2348738 | 2.809468 | 0 | 12.12925 | 0
2018-01-27 22:12 | 23172.1 | 5400.0016 | 3 | 2 | 4.400086 | 0.2222872 | 2.817085 | 0 | 12.16277 | 0
2018-01-27 22:14 | 23292.1 | 5520.0013 | 3 | 2 | 4.400064 | 0.2107382 | 2.824309 | 0 | 12.19456 | 0
2018-01-27 22:16 | 23412.1 | 5640.0011 | 3 | 2 | 4.400126 | 0.2010832 | 2.831172 | 0 | 12.22476 | 0
2018-01-27 22:18 | 23532.1 | 5760.0017 | 3 | 2 | 4.400125 | 0.1917639 | 2.837713 | 0 | 12.25354 | 0
2018-01-27 22:20 | 23652.1 | 5880.0015 | 3 | 2 | 4.400105 | 0.1827345 | 2.843952 | 0 | 12.28099 | 0
2018-01-27 22:22 | 23772.1 | 6000.0013 | 3 | 2 | 4.400127 | 0.1746969 | 2.849905 | 0 | 12.30718 | 0
2018-01-27 22:24 | 23892.1 | 6120.0009 | 3 | 2 | 4.40011 | 0.165349 | 2.855574 | 0 | 12.33213 | 0
2018-01-27 22:26 | 24012.1 | 6240.0016 | 3 | 2 | 4.400151 | 0.1575022 | 2.860944 | 0 | 12.35575 | 0
2018-01-27 22:28 | 24132.1 | 6360.0006 | 3 | 2 | 4.400058 | 0.1488066 | 2.866047 | 0 | 12.37821 | 0
2018-01-27 22:30 | 24252.1 | 6480.0012 | 3 | 2 | 4.400072 | 0.1415195 | 2.870897 | 0 | 12.39955 | 0
2018-01-27 22:32 | 24372.1 | 6600.001 | 3 | 2 | 4.400065 | 0.134284 | 2.875504 | 0 | 12.41982 | 0
2018-01-27 22:34 | 24492.1 | 6720.0008 | 3 | 2 | 4.400111 | 0.1282959 | 2.879886 | 0 | 12.4391 | 0
2018-01-27 22:36 | 24612.1 | 6840.0022 | 3 | 2 | 4.400097 | 0.1217813 | 2.88405 | 0 | 12.45743 | 0
2018-01-27 22:38 | 24732.1 | 6960.0003 | 3 | 2 | 4.400114 | 0.1160555 | 2.888012 | 0 | 12.47486 | 0
2018-01-27 22:40 | 24852.1 | 7080.0018 | 3 | 2 | 4.400142 | 0.1105843 | 2.891776 | 0 | 12.49142 | 0
2018-01-27 22:42 | 24972.1 | 7200.0013 | 3 | 2 | 4.400018 | 0.1041908 | 2.895346 | 0 | 12.50713 | 0
2018-01-27 22:44 | 25092.1 | 7320.0004 | 3 | 2 | 4.400024 | 0.09942341 | 2.89875 | 0 | 12.52211 | 0
2018-01-27 22:46 | 25212.1 | 7440.0008 | 3 | 2 | 4.400082 | 0.09555817 | 2.902001 | 0 | 12.53641 | 0
2018-01-27 22:48 | 25332.1 | 7560.0007 | 3 | 2 | 4.400074 | 0.09112072 | 2.905112 | 0 | 12.5501 | 0
2018-01-27 22:50 | 25452.1 | 7680.0012 | 3 | 2 | 4.400035 | 0.08675575 | 2.908085 | 0 | 12.56318 | 0
2018-01-27 22:52 | 25572.1 | 7800.0019 | 3 | 2 | 4.400079 | 0.08365822 | 2.910928 | 0 | 12.57569 | 0
2018-01-27 22:54 | 25653.13 | 7881.0325 | 3 | 2 | 4.400094 | 0.08149338 | 2.912789 | 0 | 12.58388 | 0
2018-01-27 22:56 | 25773.17 | 119.9999 | 4 | 2 | 4.387816 | 0 | 2.912789 | 0 | 12.58388 | 0
2018-01-27 22:58 | 25893.17 | 240.0005 | 4 | 2 | 4.386182 | 0 | 2.912789 | 0 | 12.58388 | 0
2018-01-27 22:59 | 25953.18 | 300.0037 | 4 | 2 | 4.385612 | 0 | 2.912789 | 0 | 12.58388 | 0
2018-01-27 23:01 | 26073.26 | 120.0007 | 5 | 2 | 3.918665 | -3.259819 | 2.912789 | 0.1086434 | 12.58388 | 0.4319906
2018-01-27 23:03 | 26193.26 | 240.0005 | 5 | 2 | 3.872139 | -3.259863 | 2.912789 | 0.2173031 | 12.58388 | 0.8551054
2018-01-27 23:05 | 26313.26 | 360.0012 | 5 | 2 | 3.830273 | -3.259898 | 2.912789 | 0.3259697 | 12.58388 | 1.273615
2018-01-27 23:07 | 26433.26 | 480.0009 | 5 | 2 | 3.788631 | -3.259918 | 2.912789 | 0.4346279 | 12.58388 | 1.687534
2018-01-27 23:09 | 26553.26 | 600.0015 | 5 | 2 | 3.74894 | -3.259861 | 2.912789 | 0.5432792 | 12.58388 | 2.096982
2018-01-27 23:11 | 26673.26 | 720.0013 | 5 | 2 | 3.710345 | -3.25985 | 2.912789 | 0.6519408 | 12.58388 | 2.502234
2018-01-27 23:13 | 26793.26 | 840.0003 | 5 | 2 | 3.673425 | -3.25983 | 2.912789 | 0.7606003 | 12.58388 | 2.903378
2018-01-27 23:15 | 26913.26 | 960.0008 | 5 | 2 | 3.638637 | -3.259848 | 2.912789 | 0.8692583 | 12.58388 | 3.300614
2018-01-27 23:17 | 27033.26 | 1080.0006 | 5 | 2 | 3.606363 | -3.26011 | 2.912789 | 0.9779159 | 12.58388 | 3.694205
2018-01-27 23:19 | 27153.26 | 1200.0011 | 5 | 2 | 3.576314 | -3.259935 | 2.912789 | 1.086583 | 12.58388 | 4.084444
2018-01-27 23:21 | 27273.26 | 1320.0009 | 5 | 2 | 3.548378 | -3.259861 | 2.912789 | 1.195236 | 12.58388 | 4.471483
2018-01-27 23:23 | 27393.26 | 1440.0015 | 5 | 2 | 3.522734 | -3.259846 | 2.912789 | 1.303888 | 12.58388 | 4.855603
2018-01-27 23:25 | 27513.26 | 1560.0013 | 5 | 2 | 3.498808 | -3.259871 | 2.912789 | 1.412555 | 12.58388 | 5.237094
2018-01-27 23:27 | 27633.26 | 1680.0001 | 5 | 2 | 3.476068 | -3.259894 | 2.912789 | 1.521203 | 12.58388 | 5.615992
2018-01-27 23:29 | 27753.26 | 1800.0007 | 5 | 2 | 3.454228 | -3.259843 | 2.912789 | 1.629873 | 12.58388 | 5.992542
2018-01-27 23:31 | 27873.26 | 1920.0005 | 5 | 2 | 3.432896 | -3.259858 | 2.912789 | 1.738526 | 12.58388 | 6.366693
2018-01-27 23:33 | 27993.26 | 2040.0003 | 5 | 2 | 3.411907 | -3.259871 | 2.912789 | 1.847182 | 12.58388 | 6.738553
2018-01-27 23:35 | 28113.26 | 2160.0008 | 5 | 2 | 3.390468 | -3.259871 | 2.912789 | 1.955845 | 12.58388 | 7.108145
2018-01-27 23:37 | 28233.26 | 2280.0014 | 5 | 2 | 3.36776 | -3.260075 | 2.912789 | 2.0645 | 12.58388 | 7.475318
2018-01-27 23:39 | 28353.26 | 2400.0012 | 5 | 2 | 3.343342 | -3.260145 | 2.912789 | 2.173163 | 12.58388 | 7.839959
2018-01-27 23:41 | 28473.26 | 2520.001 | 5 | 2 | 3.317178 | -3.260192 | 2.912789 | 2.281808 | 12.58388 | 8.201781
2018-01-27 23:43 | 28593.26 | 2640.0009 | 5 | 2 | 3.288525 | -3.259836 | 2.912789 | 2.390484 | 12.58388 | 8.560757
2018-01-27 23:45 | 28713.26 | 2760.0006 | 5 | 2 | 3.255939 | -3.25983 | 2.912789 | 2.499143 | 12.58388 | 8.916357
2018-01-27 23:47 | 28833.26 | 2880.0012 | 5 | 2 | 3.21793 | -3.259841 | 2.912789 | 2.607798 | 12.58388 | 9.268119
2018-01-27 23:49 | 28953.26 | 3000.0009 | 5 | 2 | 3.171163 | -3.260053 | 2.912789 | 2.716456 | 12.58388 | 9.615324
2018-01-27 23:51 | 29073.26 | 3120.0015 | 5 | 2 | 3.111853 | -3.260101 | 2.912789 | 2.825123 | 12.58388 | 9.956854
2018-01-27 23:53 | 29193.26 | 3240.0014 | 5 | 2 | 3.031081 | -3.259952 | 2.912789 | 2.933779 | 12.58388 | 10.29084
2018-01-27 23:53 | 29229.88 | 3276.6242 | 5 | 2 | 3 | -3.260083 | 2.912789 | 2.966943 | 12.58388 | 10.39086
2018-01-27 23:55 | 29349.93 | 120.0013 | 6 | 2 | 3.648365 | 0 | 2.912789 | 2.966943 | 12.58388 | 10.39086
2018-01-27 23:57 | 29469.93 | 240.0011 | 6 | 2 | 3.683158 | 0 | 2.912789 | 2.966943 | 12.58388 | 10.39086
2018-01-27 23:58 | 29529.93 | 300.0043 | 6 | 2 | 3.690022 | 0 | 2.912789 | 2.966943 | 12.58388 | 10.39086
2018-01-27 23:58 | 29529.94 | 0.0027 | 7 | 3 | 3.689987 | 0 | 0 | 0 | 0 | 0
2018-01-28 | 29650.02 | 120.0017 | 2 | 3 | 4.20027 | 4.733558 | 0.1581715 | 1.862e-09 | 0.6601592 | 6.872e-09
2018-01-28 00:02 | 29770.02 | 240.0007 | 2 | 3 | 4.200293 | 4.269124 | 0.3079224 | 1.862e-09 | 1.289156 | 6.872e-09
2018-01-28 00:04 | 29890.02 | 360.0013 | 2 | 3 | 4.200276 | 3.912292 | 0.4439466 | 1.862e-09 | 1.860494 | 6.872e-09
2018-01-28 00:06 | 30010.02 | 480.0018 | 2 | 3 | 4.200223 | 3.647628 | 0.5694088 | 1.862e-09 | 2.387456 | 6.872e-09
2018-01-28 00:08 | 30130.02 | 600.0008 | 2 | 3 | 4.200308 | 3.388717 | 0.6861834 | 1.862e-09 | 2.877928 | 6.872e-09
2018-01-28 00:10 | 30203.21 | 673.1962 | 2 | 3 | 4.200264 | 3.259984 | 0.7536877 | 1.862e-09 | 3.161457 | 6.872e-09
2018-01-28 00:12 | 30323.22 | 120.0002 | 3 | 3 | 4.221563 | 3.259988 | 0.8619797 | 1.862e-09 | 3.617385 | 6.872e-09
2018-01-28 00:14 | 30443.23 | 240.0015 | 3 | 3 | 4.24526 | 3.260045 | 0.9706349 | 1.862e-09 | 4.077356 | 6.872e-09
2018-01-28 00:16 | 30563.22 | 360.0005 | 3 | 3 | 4.270644 | 3.260036 | 1.079294 | 1.862e-09 | 4.540001 | 6.872e-09
2018-01-28 00:18 | 30683.22 | 480.0002 | 3 | 3 | 4.297626 | 3.260032 | 1.187958 | 1.862e-09 | 5.005515 | 6.872e-09
2018-01-28 00:20 | 30803.22 | 600.0009 | 3 | 3 | 4.326171 | 3.259995 | 1.296638 | 1.862e-09 | 5.474116 | 6.872e-09
2018-01-28 00:22 | 30923.22 | 720.0007 | 3 | 3 | 4.355622 | 3.26003 | 1.4053 | 1.862e-09 | 5.9458 | 6.872e-09
2018-01-28 00:24 | 31043.22 | 840.0004 | 3 | 3 | 4.386086 | 3.260074 | 1.51397 | 1.862e-09 | 6.420769 | 6.872e-09
2018-01-28 00:26 | 31163.22 | 960.0002 | 3 | 3 | 4.400243 | 3.07474 | 1.620826 | 1.862e-09 | 6.890615 | 6.872e-09
2018-01-28 00:28 | 31283.22 | 1080.0008 | 3 | 3 | 4.40029 | 2.811488 | 1.718836 | 1.862e-09 | 7.321883 | 6.872e-09
2018-01-28 00:30 | 31403.23 | 1200.0015 | 3 | 3 | 4.400221 | 2.566232 | 1.808378 | 1.862e-09 | 7.715887 | 6.872e-09
2018-01-28 00:32 | 31523.22 | 1320.0013 | 3 | 3 | 4.400198 | 2.348578 | 1.890204 | 1.862e-09 | 8.075944 | 6.872e-09
2018-01-28 00:34 | 31643.22 | 1440.0003 | 3 | 3 | 4.400249 | 2.157825 | 1.965262 | 1.862e-09 | 8.406218 | 6.872e-09
2018-01-28 00:36 | 31763.22 | 1560.0009 | 3 | 3 | 4.400242 | 1.998219 | 2.034381 | 1.862e-09 | 8.710353 | 6.872e-09
2018-01-28 00:38 | 31883.23 | 1680.0014 | 3 | 3 | 4.400232 | 1.855087 | 2.098488 | 1.862e-09 | 8.992437 | 6.872e-09
2018-01-28 00:40 | 32003.22 | 1800.0003 | 3 | 3 | 4.400185 | 1.718158 | 2.157987 | 1.862e-09 | 9.254248 | 6.872e-09
2018-01-28 00:42 | 32123.22 | 1920.0005 | 3 | 3 | 4.400198 | 1.593472 | 2.21313 | 1.862e-09 | 9.496885 | 6.872e-09
2018-01-28 00:44 | 32243.23 | 2040.0015 | 3 | 3 | 4.400229 | 1.481234 | 2.264231 | 1.862e-09 | 9.721743 | 6.872e-09
2018-01-28 00:46 | 32363.22 | 2160.0013 | 3 | 3 | 4.400194 | 1.381651 | 2.311986 | 1.862e-09 | 9.931875 | 6.872e-09
2018-01-28 00:48 | 32483.22 | 2280.0011 | 3 | 3 | 4.400224 | 1.286821 | 2.356423 | 1.862e-09 | 10.12741 | 6.872e-09
2018-01-28 00:50 | 32603.23 | 2400.0016 | 3 | 3 | 4.400123 | 1.183079 | 2.397619 | 1.862e-09 | 10.30867 | 6.872e-09
2018-01-28 00:52 | 32723.22 | 2520.0006 | 3 | 3 | 4.400175 | 1.119448 | 2.43626 | 1.862e-09 | 10.4787 | 6.872e-09
2018-01-28 00:54 | 32843.22 | 2640.0013 | 3 | 3 | 4.400178 | 1.044483 | 2.472311 | 1.862e-09 | 10.63733 | 6.872e-09
2018-01-28 00:56 | 32963.22 | 2760.0002 | 3 | 3 | 4.400172 | 0.974144 | 2.505957 | 1.862e-09 | 10.78538 | 6.872e-09
2018-01-28 00:58 | 33083.22 | 2880.0008 | 3 | 3 | 4.400145 | 0.9119883 | 2.537388 | 1.862e-09 | 10.92368 | 6.872e-09
2018-01-28 01:00 | 33203.22 | 3000.0006 | 3 | 3 | 4.400122 | 0.8506851 | 2.566767 | 1.862e-09 | 11.05296 | 6.872e-09
2018-01-28 01:02 | 33323.22 | 3120.0011 | 3 | 3 | 4.400075 | 0.7930956 | 2.594183 | 1.862e-09 | 11.17359 | 6.872e-09
2018-01-28 01:04 | 33443.23 | 3240.0017 | 3 | 3 | 4.400126 | 0.7394075 | 2.61974 | 1.862e-09 | 11.28605 | 6.872e-09
2018-01-28 01:06 | 33563.22 | 3360.0007 | 3 | 3 | 4.400127 | 0.689395 | 2.643553 | 1.862e-09 | 11.39083 | 6.872e-09
2018-01-28 01:08 | 33683.22 | 3480.0013 | 3 | 3 | 4.400206 | 0.6451273 | 2.665788 | 1.862e-09 | 11.48866 | 6.872e-09
2018-01-28 01:10 | 33803.22 | 3600.0003 | 3 | 3 | 4.40016 | 0.6023426 | 2.686557 | 1.862e-09 | 11.58005 | 6.872e-09
2018-01-28 01:12 | 33923.22 | 3720.0009 | 3 | 3 | 4.400142 | 0.5619221 | 2.705961 | 1.862e-09 | 11.66543 | 6.872e-09
2018-01-28 01:14 | 34043.22 | 3840.0007 | 3 | 3 | 4.400156 | 0.5238628 | 2.724054 | 1.862e-09 | 11.74504 | 6.872e-09
2018-01-28 01:16 | 34163.23 | 3960.0021 | 3 | 3 | 4.400161 | 0.4874983 | 2.740902 | 1.862e-09 | 11.81918 | 6.872e-09
2018-01-28 01:18 | 34283.22 | 4080.0003 | 3 | 3 | 4.400149 | 0.4549961 | 2.756597 | 1.862e-09 | 11.88824 | 6.872e-09
2018-01-28 01:20 | 34403.23 | 4200.0016 | 3 | 3 | 4.400156 | 0.4246492 | 2.771246 | 1.862e-09 | 11.9527 | 6.872e-09
2018-01-28 01:22 | 34523.23 | 4320.0014 | 3 | 3 | 4.400127 | 0.3963089 | 2.784925 | 1.862e-09 | 12.01289 | 6.872e-09
2018-01-28 01:24 | 34643.22 | 4440.0012 | 3 | 3 | 4.400146 | 0.3703547 | 2.797703 | 1.862e-09 | 12.06911 | 6.872e-09
2018-01-28 01:26 | 34763.23 | 4560.0017 | 3 | 3 | 4.400129 | 0.3457842 | 2.809636 | 1.862e-09 | 12.12162 | 6.872e-09
2018-01-28 01:28 | 34883.22 | 4680.0007 | 3 | 3 | 4.400154 | 0.3238077 | 2.820789 | 1.862e-09 | 12.1707 | 6.872e-09
2018-01-28 01:30 | 35003.22 | 4800.0013 | 3 | 3 | 4.40012 | 0.3025646 | 2.831226 | 1.862e-09 | 12.21662 | 6.872e-09
2018-01-28 01:32 | 35123.22 | 4920.0003 | 3 | 3 | 4.400138 | 0.2838554 | 2.840989 | 1.862e-09 | 12.25958 | 6.872e-09
2018-01-28 01:34 | 35243.23 | 5040.0017 | 3 | 3 | 4.400104 | 0.2665482 | 2.850154 | 1.862e-09 | 12.2999 | 6.872e-09
2018-01-28 01:36 | 35363.22 | 5160.0007 | 3 | 3 | 4.400148 | 0.2510986 | 2.858772 | 1.862e-09 | 12.33782 | 6.872e-09
2018-01-28 01:38 | 35483.22 | 5280.0004 | 3 | 3 | 4.400088 | 0.2366257 | 2.866895 | 1.862e-09 | 12.37357 | 6.872e-09
2018-01-28 01:40 | 35603.22 | 5400.0002 | 3 | 3 | 4.400102 | 0.2243967 | 2.874582 | 1.862e-09 | 12.40739 | 6.872e-09
2018-01-28 01:42 | 35723.22 | 5520.0007 | 3 | 3 | 4.400151 | 0.2128716 | 2.88186 | 1.862e-09 | 12.43942 | 6.872e-09
2018-01-28 01:44 | 35843.22 | 5640.0006 | 3 | 3 | 4.400169 | 0.2021618 | 2.888759 | 1.862e-09 | 12.46977 | 6.872e-09
2018-01-28 01:46 | 35963.22 | 5760.0011 | 3 | 3 | 4.400053 | 0.190279 | 2.895293 | 1.862e-09 | 12.49852 | 6.872e-09
2018-01-28 01:48 | 36083.22 | 5880.0009 | 3 | 3 | 4.400168 | 0.1812344 | 2.901479 | 1.862e-09 | 12.52574 | 6.872e-09
2018-01-28 01:50 | 36203.23 | 6000.0015 | 3 | 3 | 4.400146 | 0.1711378 | 2.907336 | 1.862e-09 | 12.55151 | 6.872e-09
2018-01-28 01:52 | 36323.22 | 6120.0013 | 3 | 3 | 4.4001 | 0.162075 | 2.912885 | 1.862e-09 | 12.57593 | 6.872e-09
2018-01-28 01:54 | 36443.22 | 6240.0003 | 3 | 3 | 4.400122 | 0.1542435 | 2.918151 | 1.862e-09 | 12.5991 | 6.872e-09
2018-01-28 01:56 | 36563.23 | 6360.0017 | 3 | 3 | 4.400115 | 0.145833 | 2.923145 | 1.862e-09 | 12.62107 | 6.872e-09
2018-01-28 01:58 | 36683.22 | 6480.0007 | 3 | 3 | 4.400062 | 0.138195 | 2.927879 | 1.862e-09 | 12.6419 | 6.872e-09
2018-01-28 02:00 | 36803.22 | 6600.0004 | 3 | 3 | 4.400127 | 0.1318674 | 2.932368 | 1.862e-09 | 12.66165 | 6.872e-09
2018-01-28 02:02 | 36923.22 | 6720.001 | 3 | 3 | 4.400091 | 0.1247234 | 2.936639 | 1.862e-09 | 12.68045 | 6.872e-09
2018-01-28 02:04 | 37043.23 | 6840.0024 | 3 | 3 | 4.400073 | 0.1185818 | 2.940696 | 1.862e-09 | 12.6983 | 6.872e-09
2018-01-28 02:06 | 37163.22 | 6960.0005 | 3 | 3 | 4.400113 | 0.113225 | 2.944557 | 1.862e-09 | 12.71529 | 6.872e-09
2018-01-28 02:08 | 37283.22 | 7080.0002 | 3 | 3 | 4.400083 | 0.1077843 | 2.948233 | 1.862e-09 | 12.73146 | 6.872e-09
2018-01-28 02:10 | 37403.22 | 7200.0009 | 3 | 3 | 4.400067 | 0.1023569 | 2.951738 | 1.862e-09 | 12.74688 | 6.872e-09
2018-01-28 02:12 | 37523.23 | 7320.0015 | 3 | 3 | 4.400077 | 0.09804249 | 2.955079 | 1.862e-09 | 12.76159 | 6.872e-09
2018-01-28 02:14 | 37643.22 | 7440.0013 | 3 | 3 | 4.400068 | 0.09369564 | 2.958273 | 1.862e-09 | 12.77564 | 6.872e-09
2018-01-28 02:16 | 37763.23 | 7560.0027 | 3 | 3 | 4.400101 | 0.090168 | 2.961331 | 1.862e-09 | 12.78909 | 6.872e-09
2018-01-28 02:18 | 37883.23 | 7680.0017 | 3 | 3 | 4.400091 | 0.0862875 | 2.96426 | 1.862e-09 | 12.80198 | 6.872e-09
2018-01-28 02:20 | 38003.23 | 7800.0015 | 3 | 3 | 4.40006 | 0.08285236 | 2.967067 | 1.862e-09 | 12.81433 | 6.872e-09
2018-01-28 02:20 | 38044.21 | 7840.9819 | 3 | 3 | 4.400079 | 0.08149719 | 2.968005 | 1.862e-09 | 12.81846 | 6.872e-09
2018-01-28 02:22 | 38164.25 | 120.0014 | 4 | 3 | 4.387811 | 0 | 2.968005 | 1.862e-09 | 12.81846 | 6.872e-09
2018-01-28 02:24 | 38284.25 | 240.0012 | 4 | 3 | 4.386211 | 0 | 2.968005 | 1.862e-09 | 12.81846 | 6.872e-09
2018-01-28 02:25 | 38344.25 | 300.0029 | 4 | 3 | 4.385645 | 0 | 2.968005 | 1.862e-09 | 12.81846 | 6.872e-09
2018-01-28 02:27 | 38464.33 | 120.0007 | 5 | 3 | 3.929358 | -3.259893 | 2.968005 | 0.1086561 | 12.81846 | 0.4327221
2018-01-28 02:29 | 38584.33 | 240.0013 | 5 | 3 | 3.885543 | -3.259901 | 2.968005 | 0.2173136 | 12.81846 | 0.8571638
2018-01-28 02:31 | 38704.33 | 360.0003 | 5 | 3 | 3.846087 | -3.25987 | 2.968005 | 0.3259758 | 12.81846 | 1.277242
2018-01-28 02:33 | 38824.33 | 480.0001 | 5 | 3 | 3.80628 | -3.25989 | 2.968005 | 0.4346348 | 12.81846 | 1.692989
2018-01-28 02:35 | 38944.33 | 600.0014 | 5 | 3 | 3.767406 | -3.259885 | 2.968005 | 0.5432863 | 12.81846 | 2.104426
2018-01-28 02:37 | 39064.33 | 720.0005 | 5 | 3 | 3.729004 | -3.259894 | 2.968005 | 0.6519416 | 12.81846 | 2.511683
2018-01-28 02:39 | 39184.33 | 840.0002 | 5 | 3 | 3.691862 | -3.259852 | 2.968005 | 0.7606037 | 12.81846 | 2.914853
2018-01-28 02:41 | 39304.33 | 960.0016 | 5 | 3 | 3.656577 | -3.259836 | 2.968005 | 0.8692688 | 12.81846 | 3.314091
2018-01-28 02:43 | 39424.33 | 1080.0005 | 5 | 3 | 3.623345 | -3.259883 | 2.968005 | 0.9779192 | 12.81846 | 3.709554
2018-01-28 02:45 | 39544.33 | 1200.0011 | 5 | 3 | 3.592496 | -3.260006 | 2.968005 | 1.08659 | 12.81846 | 4.10161
2018-01-28 02:47 | 39664.33 | 1320.0009 | 5 | 3 | 3.563274 | -3.260017 | 2.968005 | 1.195242 | 12.81846 | 4.490341
2018-01-28 02:49 | 39784.33 | 1440.0007 | 5 | 3 | 3.536527 | -3.259794 | 2.968005 | 1.303915 | 12.81846 | 4.876104
2018-01-28 02:51 | 39904.33 | 1560.0013 | 5 | 3 | 3.511709 | -3.259832 | 2.968005 | 1.412578 | 12.81846 | 5.259024
2018-01-28 02:53 | 40024.33 | 1680.0002 | 5 | 3 | 3.488325 | -3.260133 | 2.968005 | 1.521241 | 12.81846 | 5.639333
2018-01-28 02:55 | 40144.33 | 1800 | 5 | 3 | 3.466238 | -3.260189 | 2.968005 | 1.629906 | 12.81846 | 6.017181
2018-01-28 02:57 | 40264.33 | 1920.0014 | 5 | 3 | 3.445005 | -3.26017 | 2.968005 | 1.738567 | 12.81846 | 6.392668
2018-01-28 02:59 | 40384.33 | 2040.0012 | 5 | 3 | 3.424337 | -3.260029 | 2.968005 | 1.847236 | 12.81846 | 6.765912
2018-01-28 03:01 | 40504.33 | 2160.0001 | 5 | 3 | 3.402827 | -3.260168 | 2.968005 | 1.955894 | 12.81846 | 7.136831
2018-01-28 03:03 | 40624.33 | 2280.0015 | 5 | 3 | 3.380415 | -3.260115 | 2.968005 | 2.064566 | 12.81846 | 7.505422
2018-01-28 03:05 | 40744.33 | 2400.0013 | 5 | 3 | 3.356247 | -3.259885 | 2.968005 | 2.17322 | 12.81846 | 7.871424
2018-01-28 03:07 | 40864.33 | 2520.0011 | 5 | 3 | 3.329693 | -3.259784 | 2.968005 | 2.281883 | 12.81846 | 8.234697
2018-01-28 03:09 | 40984.33 | 2640 | 5 | 3 | 3.299796 | -3.259841 | 2.968005 | 2.39054 | 12.81846 | 8.594893
2018-01-28 03:11 | 41104.33 | 2760.0015 | 5 | 3 | 3.266171 | -3.259903 | 2.968005 | 2.499198 | 12.81846 | 8.951657
2018-01-28 03:13 | 41224.33 | 2880.0012 | 5 | 3 | 3.226331 | -3.259927 | 2.968005 | 2.607848 | 12.81846 | 9.30443
2018-01-28 03:15 | 41344.33 | 3000.001 | 5 | 3 | 3.178226 | -3.259912 | 2.968005 | 2.716513 | 12.81846 | 9.652498
2018-01-28 03:17 | 41464.33 | 3120 | 5 | 3 | 3.117409 | -3.259878 | 2.968005 | 2.825175 | 12.81846 | 9.994687
2018-01-28 03:19 | 41584.33 | 3240.0005 | 5 | 3 | 3.034811 | -3.259887 | 2.968005 | 2.933836 | 12.81846 | 10.3292
2018-01-28 03:20 | 41623.73 | 3279.3995 | 5 | 3 | 2.999999 | -3.259841 | 2.968005 | 2.969501 | 12.81846 | 10.43683
2018-01-28 03:22 | 41743.77 | 120.0007 | 6 | 3 | 3.644979 | 0 | 2.968005 | 2.969501 | 12.81846 | 10.43683
2018-01-28 03:24 | 41863.77 | 240.0005 | 6 | 3 | 3.681066 | 0 | 2.968005 | 2.969501 | 12.81846 | 10.43683
2018-01-28 03:25 | 41923.77 | 300.0005 | 6 | 3 | 3.688426 | 0 | 2.968005 | 2.969501 | 12.81846 | 10.43683
2018-01-28 03:25 | 41923.78 | 0.0027 | 7 | 4 | 3.688297 | 0 | 0 | 0 | 0 | 0
2018-01-28 03:27 | 42043.86 | 120.0016 | 2 | 4 | 4.200307 | 4.653619 | 0.1596364 | 1.077e-09 | 0.6653572 | 3.973e-09
2018-01-28 03:29 | 42163.86 | 240.0014 | 2 | 4 | 4.200244 | 4.221627 | 0.3074599 | 1.077e-09 | 1.286253 | 3.973e-09
2018-01-28 03:31 | 42283.86 | 360.0013 | 2 | 4 | 4.200264 | 3.877599 | 0.4421707 | 1.077e-09 | 1.852075 | 3.973e-09
2018-01-28 03:33 | 42403.86 | 480.001 | 2 | 4 | 4.200233 | 3.615836 | 0.5669232 | 1.077e-09 | 2.376067 | 3.973e-09
2018-01-28 03:35 | 42523.86 | 600.0008 | 2 | 4 | 4.20024 | 3.378489 | 0.6834658 | 1.077e-09 | 2.865575 | 3.973e-09
2018-01-28 03:36 | 42586.8 | 662.9337 | 2 | 4 | 4.200246 | 3.259995 | 0.7414943 | 1.077e-09 | 3.109309 | 3.973e-09
2018-01-28 03:38 | 42706.80952 | 120.0015 | 3 | 4 | 4.221138 | 3.260049 | 0.8497779 | 1.077e-09 | 3.565178 | 3.973e-09
2018-01-28 03:40 | 42826.80852 | 240.0005 | 3 | 4 | 4.244431 | 3.260049 | 0.9584349 | 1.077e-09 | 4.025086 | 3.973e-09
2018-01-28 03:42 | 42946.80902 | 360.001 | 3 | 4 | 4.269211 | 3.260072 | 1.067109 | 1.077e-09 | 4.487679 | 3.973e-09
2018-01-28 03:44 | 43066.80882 | 480.0008 | 3 | 4 | 4.295748 | 3.260068 | 1.175773 | 1.077e-09 | 4.953016 | 3.973e-09
2018-01-28 03:46 | 43186.80872 | 600.0007 | 3 | 4 | 4.323934 | 3.260083 | 1.284433 | 1.077e-09 | 5.421316 | 3.973e-09
2018-01-28 03:48 | 43306.80842 | 720.0004 | 3 | 4 | 4.353064 | 3.26003 | 1.393094 | 1.077e-09 | 5.892734 | 3.973e-09
2018-01-28 03:50 | 43426.80902 | 840.001 | 3 | 4 | 4.383453 | 3.260066 | 1.501757 | 1.077e-09 | 6.367389 | 3.973e-09
2018-01-28 03:52 | 43546.80812 | 960.0001 | 3 | 4 | 4.400273 | 3.099359 | 1.609083 | 1.077e-09 | 6.839159 | 3.973e-09
2018-01-28 03:54 | 43666.80872 | 1080.0007 | 3 | 4 | 4.400259 | 2.832263 | 1.707841 | 1.077e-09 | 7.273722 | 3.973e-09
2018-01-28 03:56 | 43786.80832 | 1200.0003 | 3 | 4 | 4.400248 | 2.594701 | 1.798207 | 1.077e-09 | 7.671352 | 3.973e-09
2018-01-28 03:58 | 43906.80892 | 1320.0009 | 3 | 4 | 4.400234 | 2.38374 | 1.881105 | 1.077e-09 | 8.036126 | 3.973e-09
2018-01-28 04:00 | 44026.80882 | 1440.0008 | 3 | 4 | 4.400224 | 2.19575 | 1.95735 | 1.077e-09 | 8.37162 | 3.973e-09
2018-01-28 04:02 | 44146.80942 | 1560.0014 | 3 | 4 | 4.400205 | 2.027295 | 2.027678 | 1.077e-09 | 8.681083 | 3.973e-09
2018-01-28 04:04 | 44266.80902 | 1680.001 | 3 | 4 | 4.400201 | 1.878391 | 2.09274 | 1.077e-09 | 8.967366 | 3.973e-09
2018-01-28 04:06 | 44386.80802 | 1800 | 3 | 4 | 4.400192 | 1.743185 | 2.153069 | 1.077e-09 | 9.232831 | 3.973e-09
2018-01-28 04:08 | 44506.80952 | 1920.0015 | 3 | 4 | 4.400234 | 1.621376 | 2.209108 | 1.077e-09 | 9.479414 | 3.973e-09
2018-01-28 04:10 | 44626.80932 | 2040.0013 | 3 | 4 | 4.400154 | 1.507507 | 2.261218 | 1.077e-09 | 9.70871 | 3.973e-09
2018-01-28 04:12 | 44746.80912 | 2160.0011 | 3 | 4 | 4.400198 | 1.402354 | 2.30971 | 1.077e-09 | 9.922083 | 3.973e-09
2018-01-28 04:14 | 44866.80892 | 2280.0009 | 3 | 4 | 4.400217 | 1.303993 | 2.354795 | 1.077e-09 | 10.12046 | 3.973e-09
2018-01-28 04:16 | 44986.80862 | 2400.0006 | 3 | 4 | 4.40019 | 1.213584 | 2.396728 | 1.077e-09 | 10.30498 | 3.973e-09
2018-01-28 04:18 | 45106.80922 | 2520.0012 | 3 | 4 | 4.400216 | 1.129806 | 2.435753 | 1.077e-09 | 10.4767 | 3.973e-09
2018-01-28 04:20 | 45226.80902 | 2640.001 | 3 | 4 | 4.400216 | 1.051686 | 2.472077 | 1.077e-09 | 10.63653 | 3.973e-09
2018-01-28 04:22 | 45346.80952 | 2760.0015 | 3 | 4 | 4.400113 | 0.9781733 | 2.505905 | 1.077e-09 | 10.78538 | 3.973e-09
2018-01-28 04:24 | 45466.80862 | 2880.0006 | 3 | 4 | 4.400184 | 0.9123306 | 2.537409 | 1.077e-09 | 10.924 | 3.973e-09
2018-01-28 04:26 | 45586.80822 | 3000.0002 | 3 | 4 | 4.40015 | 0.8492413 | 2.566757 | 1.077e-09 | 11.05314 | 3.973e-09
2018-01-28 04:28 | 45706.80882 | 3120.0008 | 3 | 4 | 4.4002 | 0.7923346 | 2.594105 | 1.077e-09 | 11.17347 | 3.973e-09
2018-01-28 04:30 | 45826.80872 | 3240.0007 | 3 | 4 | 4.400161 | 0.7386684 | 2.619612 | 1.077e-09 | 11.28571 | 3.973e-09
2018-01-28 04:32 | 45946.80932 | 3360.0013 | 3 | 4 | 4.400112 | 0.6883249 | 2.6434 | 1.077e-09 | 11.39038 | 3.973e-09
2018-01-28 04:34 | 46066.80822 | 3480.0002 | 3 | 4 | 4.400166 | 0.6427994 | 2.665588 | 1.077e-09 | 11.48801 | 3.973e-09
2018-01-28 04:36 | 46186.80812 | 3600.0001 | 3 | 4 | 4.40015 | 0.599596 | 2.686293 | 1.077e-09 | 11.57912 | 3.973e-09
2018-01-28 04:38 | 46306.80942 | 3720.0014 | 3 | 4 | 4.400215 | 0.5602217 | 2.70561 | 1.077e-09 | 11.66411 | 3.973e-09
2018-01-28 04:40 | 46426.80832 | 3840.0003 | 3 | 4 | 4.400179 | 0.5225697 | 2.723634 | 1.077e-09 | 11.74343 | 3.973e-09
2018-01-28 04:42 | 46546.80902 | 3960.001 | 3 | 4 | 4.400161 | 0.4869709 | 2.740452 | 1.077e-09 | 11.81743 | 3.973e-09
2018-01-28 04:44 | 46666.80962 | 4080.0016 | 3 | 4 | 4.400173 | 0.4545088 | 2.756132 | 1.077e-09 | 11.88642 | 3.973e-09
2018-01-28 04:46 | 46786.80932 | 4200.0013 | 3 | 4 | 4.400197 | 0.4239588 | 2.770756 | 1.077e-09 | 11.95077 | 3.973e-09
2018-01-28 04:48 | 46906.80822 | 4320.0002 | 3 | 4 | 4.400152 | 0.395587 | 2.784395 | 1.077e-09 | 12.01078 | 3.973e-09
2018-01-28 04:50 | 47026.80972 | 4440.0017 | 3 | 4 | 4.400127 | 0.3689556 | 2.797134 | 1.077e-09 | 12.06684 | 3.973e-09
2018-01-28 04:52 | 47146.80872 | 4560.0007 | 3 | 4 | 4.400136 | 0.345171 | 2.809036 | 1.077e-09 | 12.11921 | 3.973e-09
2018-01-28 04:54 | 47266.80852 | 4680.0005 | 3 | 4 | 4.400092 | 0.3230915 | 2.820173 | 1.077e-09 | 12.16821 | 3.973e-09
2018-01-28 04:56 | 47386.80822 | 4800.0002 | 3 | 4 | 4.400152 | 0.3041182 | 2.830615 | 1.077e-09 | 12.21416 | 3.973e-09
2018-01-28 04:58 | 47506.80892 | 4920.0009 | 3 | 4 | 4.400166 | 0.2865696 | 2.840438 | 1.077e-09 | 12.25738 | 3.973e-09
2018-01-28 05:00 | 47626.80852 | 5040.0005 | 3 | 4 | 4.400149 | 0.2706299 | 2.84971 | 1.077e-09 | 12.29818 | 3.973e-09
2018-01-28 05:02 | 47746.80822 | 5160.0002 | 3 | 4 | 4.40008 | 0.255456 | 2.858477 | 1.077e-09 | 12.33675 | 3.973e-09
2018-01-28 05:04 | 47866.80962 | 5280.0016 | 3 | 4 | 4.400169 | 0.2424431 | 2.866774 | 1.077e-09 | 12.37326 | 3.973e-09
2018-01-28 05:06 | 47986.80872 | 5400.0007 | 3 | 4 | 4.400103 | 0.2291622 | 2.874625 | 1.077e-09 | 12.40781 | 3.973e-09
2018-01-28 05:08 | 48106.80922 | 5520.0012 | 3 | 4 | 4.400079 | 0.216527 | 2.882056 | 1.077e-09 | 12.4405 | 3.973e-09
2018-01-28 05:10 | 48226.80892 | 5640.0009 | 3 | 4 | 4.400096 | 0.2050476 | 2.889087 | 1.077e-09 | 12.47144 | 3.973e-09
2018-01-28 05:12 | 48346.80872 | 5760.0007 | 3 | 4 | 4.400132 | 0.1946192 | 2.895743 | 1.077e-09 | 12.50073 | 3.973e-09
2018-01-28 05:14 | 48466.80862 | 5880.0006 | 3 | 4 | 4.400149 | 0.1845217 | 2.902051 | 1.077e-09 | 12.52849 | 3.973e-09
2018-01-28 05:16 | 48586.80842 | 6000.0004 | 3 | 4 | 4.400064 | 0.1739826 | 2.908033 | 1.077e-09 | 12.55481 | 3.973e-09
2018-01-28 05:18 | 48706.80802 | 6120 | 3 | 4 | 4.400109 | 0.1654577 | 2.913699 | 1.077e-09 | 12.57973 | 3.973e-09
2018-01-28 05:20 | 48826.80942 | 6240.0014 | 3 | 4 | 4.400106 | 0.1567717 | 2.919068 | 1.077e-09 | 12.60336 | 3.973e-09
2018-01-28 05:22 | 48946.80832 | 6360.0003 | 3 | 4 | 4.400148 | 0.1491804 | 2.924162 | 1.077e-09 | 12.62577 | 3.973e-09
2018-01-28 05:24 | 49066.80892 | 6480.0009 | 3 | 4 | 4.400091 | 0.1414995 | 2.928998 | 1.077e-09 | 12.64705 | 3.973e-09
2018-01-28 05:26 | 49186.80882 | 6600.0008 | 3 | 4 | 4.400088 | 0.1344271 | 2.933595 | 1.077e-09 | 12.66728 | 3.973e-09
2018-01-28 05:28 | 49306.80862 | 6720.0006 | 3 | 4 | 4.400096 | 0.1286707 | 2.937971 | 1.077e-09 | 12.68653 | 3.973e-09
2018-01-28 05:30 | 49426.80902 | 6840.001 | 3 | 4 | 4.400023 | 0.1217966 | 2.942139 | 1.077e-09 | 12.70488 | 3.973e-09
2018-01-28 05:32 | 49546.80802 | 6960 | 3 | 4 | 4.400057 | 0.1165438 | 2.946124 | 1.077e-09 | 12.72241 | 3.973e-09
2018-01-28 05:34 | 49666.80942 | 7080.0014 | 3 | 4 | 4.400041 | 0.111063 | 2.949918 | 1.077e-09 | 12.73911 | 3.973e-09
2018-01-28 05:36 | 49786.80922 | 7200.0012 | 3 | 4 | 4.40013 | 0.1063833 | 2.953546 | 1.077e-09 | 12.75506 | 3.973e-09
2018-01-28 05:38 | 49906.80822 | 7320.0002 | 3 | 4 | 4.400107 | 0.1012897 | 2.957003 | 1.077e-09 | 12.77028 | 3.973e-09
2018-01-28 05:40 | 50026.80872 | 7440.0007 | 3 | 4 | 4.400124 | 0.09723186 | 2.960301 | 1.077e-09 | 12.78479 | 3.973e-09
2018-01-28 05:42 | 50146.80932 | 7560.0013 | 3 | 4 | 4.39999 | 0.09151363 | 2.96344 | 1.077e-09 | 12.7986 | 3.973e-09
2018-01-28 05:44 | 50266.80912 | 7680.0011 | 3 | 4 | 4.400026 | 0.08795547 | 2.966444 | 1.077e-09 | 12.81182 | 3.973e-09
2018-01-28 05:46 | 50386.80962 | 7800.0016 | 3 | 4 | 4.400029 | 0.08397293 | 2.969316 | 1.077e-09 | 12.82446 | 3.973e-09
2018-01-28 05:48 | 50490.26492 | 7903.4569 | 3 | 4 | 4.400099 | 0.08149719 | 2.97169 | 1.077e-09 | 12.8349 | 3.973e-09
2018-01-28 05:50 | 50610.30706 | 120.0008 | 4 | 4 | 4.387999 | 0 | 2.97169 | 1.077e-09 | 12.8349 | 3.973e-09
2018-01-28 05:52 | 50730.30746 | 240.0012 | 4 | 4 | 4.386442 | 0 | 2.97169 | 1.077e-09 | 12.8349 | 3.973e-09
2018-01-28 05:53 | 50790.30846 | 300.0022 | 4 | 4 | 4.385867 | 0 | 2.97169 | 1.077e-09 | 12.8349 | 3.973e-09
2018-01-28 05:55 | 50910.39 | 120.0017 | 5 | 4 | 3.938012 | -3.259885 | 2.97169 | 0.1086568 | 12.8349 | 0.4336687
2018-01-28 05:57 | 51030.39 | 240.0006 | 5 | 4 | 3.895457 | -3.259888 | 2.97169 | 0.2173076 | 12.8349 | 0.8591077
2018-01-28 05:59 | 51150.39 | 360.0004 | 5 | 4 | 3.855646 | -3.259876 | 2.97169 | 0.3259592 | 12.8349 | 1.280206
2018-01-28 06:01 | 51270.39 | 480.001 | 5 | 4 | 3.815401 | -3.25994 | 2.97169 | 0.4346245 | 12.8349 | 1.696986
2018-01-28 06:03 | 51390.39 | 600.0008 | 5 | 4 | 3.776349 | -3.25989 | 2.97169 | 0.543283 | 12.8349 | 2.109425
2018-01-28 06:05 | 51510.39 | 720.0006 | 5 | 4 | 3.738209 | -3.259872 | 2.97169 | 0.6519363 | 12.8349 | 2.517656
2018-01-28 06:07 | 51630.39 | 840.0013 | 5 | 4 | 3.700604 | -3.259858 | 2.97169 | 0.7605929 | 12.8349 | 2.921788
2018-01-28 06:09 | 51750.39 | 960.0002 | 5 | 4 | 3.664006 | -3.2599 | 2.97169 | 0.8692497 | 12.8349 | 3.321883
2018-01-28 06:11 | 51870.39 | 1080.0015 | 5 | 4 | 3.629751 | -3.259861 | 2.97169 | 0.9779096 | 12.8349 | 3.718127
2018-01-28 06:13 | 51990.39 | 1200.0012 | 5 | 4 | 3.597812 | -3.259872 | 2.97169 | 1.086571 | 12.8349 | 4.110784
2018-01-28 06:15 | 52110.39 | 1320.0003 | 5 | 4 | 3.568479 | -3.2599 | 2.97169 | 1.195223 | 12.8349 | 4.500082
2018-01-28 06:17 | 52230.39 | 1440.0009 | 5 | 4 | 3.541247 | -3.259927 | 2.97169 | 1.30388 | 12.8349 | 4.88632
2018-01-28 06:19 | 52350.39 | 1560.0006 | 5 | 4 | 3.516335 | -3.259876 | 2.97169 | 1.412543 | 12.8349 | 5.26975
2018-01-28 06:21 | 52470.39 | 1680.0003 | 5 | 4 | 3.49329 | -3.259823 | 2.97169 | 1.521203 | 12.8349 | 5.650575
2018-01-28 06:23 | 52590.39 | 1800.0002 | 5 | 4 | 3.471662 | -3.259896 | 2.97169 | 1.629857 | 12.8349 | 6.02895
2018-01-28 06:25 | 52710.39 | 1920.0008 | 5 | 4 | 3.451007 | -3.259887 | 2.97169 | 1.738515 | 12.8349 | 6.405038
2018-01-28 06:27 | 52830.39 | 2040.0014 | 5 | 4 | 3.430588 | -3.259837 | 2.97169 | 1.847177 | 12.8349 | 6.778928
2018-01-28 06:29 | 52950.39 | 2160.0012 | 5 | 4 | 3.409874 | -3.259848 | 2.97169 | 1.955835 | 12.8349 | 7.15057
2018-01-28 06:31 | 53070.39 | 2280.0002 | 5 | 4 | 3.387996 | -3.259885 | 2.97169 | 2.06449 | 12.8349 | 7.519897
2018-01-28 06:33 | 53190.39 | 2400.0007 | 5 | 4 | 3.364775 | -3.25989 | 2.97169 | 2.173148 | 12.8349 | 7.886778
2018-01-28 06:35 | 53310.39 | 2520.0013 | 5 | 4 | 3.339254 | -3.259914 | 2.97169 | 2.281811 | 12.8349 | 8.251046
2018-01-28 06:37 | 53430.39 | 2640.0011 | 5 | 4 | 3.31046 | -3.259871 | 2.97169 | 2.390463 | 12.8349 | 8.61234
2018-01-28 06:39 | 53550.39 | 2760.0009 | 5 | 4 | 3.277577 | -3.259887 | 2.97169 | 2.499129 | 12.8349 | 8.97033
2018-01-28 06:41 | 53670.39 | 2880.0006 | 5 | 4 | 3.238925 | -3.259885 | 2.97169 | 2.607783 | 12.8349 | 9.324419
2018-01-28 06:43 | 53790.39 | 3000.0004 | 5 | 4 | 3.191832 | -3.259846 | 2.97169 | 2.716439 | 12.8349 | 9.673881
2018-01-28 06:45 | 53910.39 | 3120.0002 | 5 | 4 | 3.132589 | -3.259921 | 2.97169 | 2.825096 | 12.8349 | 10.01762
2018-01-28 06:47 | 54030.39 | 3240.0007 | 5 | 4 | 3.051962 | -3.259879 | 2.97169 | 2.933753 | 12.8349 | 10.35389
2018-01-28 06:48 | 54087.63 | 3297.2336 | 5 | 4 | 2.999996 | -3.259881 | 2.97169 | 2.985581 | 12.8349 | 10.51077
2018-01-28 06:50 | 54207.67 | 120.0008 | 6 | 4 | 3.639184 | 0 | 2.97169 | 2.985581 | 12.8349 | 10.51077
2018-01-28 06:52 | 54327.67 | 240.0013 | 6 | 4 | 3.676391 | 0 | 2.97169 | 2.985581 | 12.8349 | 10.51077
2018-01-28 06:53 | 54387.67 | 300.0031 | 6 | 4 | 3.684344 | 0 | 2.97169 | 2.985581 | 12.8349 | 10.51077
2018-01-28 06:53 | 54387.68 | 0.0027 | 7 | 5 | 3.684121 | 0 | 0 | 0 | 0 | 0
2018-01-28 06:55 | 54507.76 | 120.0016 | 2 | 5 | 4.200277 | 4.759696 | 0.1619109 | 6.54e-10 | 0.6740278 | 2.411e-09
2018-01-28 06:57 | 54627.76 | 240.0013 | 2 | 5 | 4.200283 | 4.290942 | 0.3124226 | 6.54e-10 | 1.306221 | 2.411e-09
2018-01-28 06:59 | 54747.76 | 360.0011 | 2 | 5 | 4.200271 | 3.936646 | 0.4492044 | 6.54e-10 | 1.880741 | 2.411e-09
2018-01-28 07:01 | 54867.76 | 480.0002 | 2 | 5 | 4.200285 | 3.662444 | 0.575718 | 6.54e-10 | 2.412131 | 2.411e-09
2018-01-28 07:03 | 54987.76 | 600.0007 | 2 | 5 | 4.200249 | 3.408685 | 0.6935484 | 6.54e-10 | 2.907048 | 2.411e-09
2018-01-28 07:04 | 55061.01 | 673.2451 | 2 | 5 | 4.200231 | 3.259984 | 0.7613863 | 6.54e-10 | 3.191984 | 2.411e-09
2018-01-28 07:06 | 55181.02 | 120.0006 | 3 | 5 | 4.222278 | 3.260064 | 0.8696578 | 6.54e-10 | 3.647856 | 2.411e-09
2018-01-28 07:08 | 55301.02 | 240.0004 | 3 | 5 | 4.24705 | 3.259961 | 0.9783277 | 6.54e-10 | 4.108028 | 2.411e-09
2018-01-28 07:10 | 55421.02 | 360.0002 | 3 | 5 | 4.273284 | 3.260036 | 1.086989 | 6.54e-10 | 4.57093 | 2.411e-09
2018-01-28 07:12 | 55541.02 | 480.0016 | 3 | 5 | 4.300965 | 3.260039 | 1.195658 | 6.54e-10 | 5.036797 | 2.411e-09
2018-01-28 07:14 | 55661.02 | 600.0013 | 3 | 5 | 4.329576 | 3.260123 | 1.304318 | 6.54e-10 | 5.505685 | 2.411e-09
2018-01-28 07:16 | 55781.02 | 720.0011 | 3 | 5 | 4.35902 | 3.260114 | 1.412981 | 6.54e-10 | 5.977744 | 2.411e-09
2018-01-28 07:18 | 55901.02 | 840.001 | 3 | 5 | 4.389747 | 3.260125 | 1.52165 | 6.54e-10 | 6.45309 | 2.411e-09
2018-01-28 07:20 | 56021.02 | 960.0015 | 3 | 5 | 4.40022 | 3.0419 | 1.627733 | 6.54e-10 | 6.91969 | 2.411e-09
2018-01-28 07:22 | 56141.02 | 1080.0013 | 3 | 5 | 4.400229 | 2.782733 | 1.724718 | 6.54e-10 | 7.346449 | 2.411e-09
2018-01-28 07:24 | 56261.02 | 1200.0004 | 3 | 5 | 4.400259 | 2.554996 | 1.813596 | 6.54e-10 | 7.737533 | 2.411e-09
2018-01-28 07:26 | 56381.02 | 1320.0009 | 3 | 5 | 4.400221 | 2.351758 | 1.8953 | 6.54e-10 | 8.097052 | 2.411e-09
2018-01-28 07:28 | 56501.02 | 1440.0015 | 3 | 5 | 4.40027 | 2.172736 | 1.970657 | 6.54e-10 | 8.42864 | 2.411e-09
2018-01-28 07:30 | 56621.02 | 1560.0005 | 3 | 5 | 4.400256 | 2.009986 | 2.040311 | 6.54e-10 | 8.735134 | 2.411e-09
2018-01-28 07:32 | 56741.02 | 1680.0002 | 3 | 5 | 4.400215 | 1.863594 | 2.10483 | 6.54e-10 | 9.019032 | 2.411e-09
2018-01-28 07:34 | 56861.02 | 1800.0009 | 3 | 5 | 4.400223 | 1.729467 | 2.164677 | 6.54e-10 | 9.282372 | 2.411e-09
2018-01-28 07:36 | 56981.02 | 1920.0006 | 3 | 5 | 4.400194 | 1.606098 | 2.22024 | 6.54e-10 | 9.526861 | 2.411e-09
2018-01-28 07:38 | 57101.02 | 2040.0012 | 3 | 5 | 4.400214 | 1.494588 | 2.27188 | 6.54e-10 | 9.754087 | 2.411e-09
2018-01-28 07:40 | 57221.02 | 2160.0008 | 3 | 5 | 4.400212 | 1.391363 | 2.319952 | 6.54e-10 | 9.965613 | 2.411e-09
2018-01-28 07:42 | 57341.02 | 2280.0015 | 3 | 5 | 4.400206 | 1.296708 | 2.364722 | 6.54e-10 | 10.16261 | 2.411e-09
2018-01-28 07:44 | 57461.02 | 2400.0012 | 3 | 5 | 4.40018 | 1.209181 | 2.406458 | 6.54e-10 | 10.34626 | 2.411e-09
2018-01-28 07:46 | 57581.02 | 2520.0002 | 3 | 5 | 4.400171 | 1.128429 | 2.445403 | 6.54e-10 | 10.51762 | 2.411e-09
2018-01-28 07:48 | 57701.02 | 2640.0015 | 3 | 5 | 4.400163 | 1.054191 | 2.481771 | 6.54e-10 | 10.67765 | 2.411e-09
2018-01-28 07:50 | 57821.02 | 2760.0013 | 3 | 5 | 4.400164 | 0.9852037 | 2.515747 | 6.54e-10 | 10.82715 | 2.411e-09
2018-01-28 07:52 | 57941.02 | 2880.001 | 3 | 5 | 4.400198 | 0.9198914 | 2.547481 | 6.54e-10 | 10.96678 | 2.411e-09
2018-01-28 07:54 | 58061.02 | 3000.0017 | 3 | 5 | 4.4002 | 0.859026 | 2.577114 | 6.54e-10 | 11.09718 | 2.411e-09
2018-01-28 07:56 | 58181.02 | 3120.0014 | 3 | 5 | 4.400167 | 0.8013124 | 2.604768 | 6.54e-10 | 11.21886 | 2.411e-09
2018-01-28 07:58 | 58301.02 | 3240.0013 | 3 | 5 | 4.400187 | 0.7477608 | 2.630574 | 6.54e-10 | 11.33241 | 2.411e-09
2018-01-28 08:00 | 58421.02 | 3360.0009 | 3 | 5 | 4.400206 | 0.6979065 | 2.654647 | 6.54e-10 | 11.43833 | 2.411e-09
2018-01-28 08:02 | 58541.02 | 3480.0014 | 3 | 5 | 4.400167 | 0.6497755 | 2.677086 | 6.54e-10 | 11.53707 | 2.411e-09
2018-01-28 08:04 | 58661.02 | 3600.0013 | 3 | 5 | 4.400228 | 0.6058016 | 2.697988 | 6.54e-10 | 11.62904 | 2.411e-09
2018-01-28 08:06 | 58781.02 | 3720.0008 | 3 | 5 | 4.40013 | 0.5637398 | 2.717462 | 6.54e-10 | 11.71473 | 2.411e-09
2018-01-28 08:08 | 58901.02 | 3840.0013 | 3 | 5 | 4.400127 | 0.5262518 | 2.735621 | 6.54e-10 | 11.79463 | 2.411e-09
2018-01-28 08:10 | 59021.02 | 3960.0002 | 3 | 5 | 4.400152 | 0.4916639 | 2.752575 | 6.54e-10 | 11.86924 | 2.411e-09
2018-01-28 08:12 | 59141.02 | 4080.0006 | 3 | 5 | 4.400105 | 0.4591522 | 2.76842 | 6.54e-10 | 11.93895 | 2.411e-09
2018-01-28 08:14 | 59261.02 | 4200.001 | 3 | 5 | 4.400156 | 0.4300709 | 2.783239 | 6.54e-10 | 12.00416 | 2.411e-09
2018-01-28 08:16 | 59381.02 | 4320.0014 | 3 | 5 | 4.400163 | 0.4024029 | 2.797105 | 6.54e-10 | 12.06517 | 2.411e-09
2018-01-28 08:18 | 59501.02 | 4440.001 | 3 | 5 | 4.400096 | 0.3763628 | 2.810084 | 6.54e-10 | 12.12228 | 2.411e-09
2018-01-28 08:20 | 59621.02 | 4560.0006 | 3 | 5 | 4.400153 | 0.3529968 | 2.82224 | 6.54e-10 | 12.17577 | 2.411e-09
2018-01-28 08:22 | 59741.02 | 4680.0012 | 3 | 5 | 4.400105 | 0.3315983 | 2.833642 | 6.54e-10 | 12.22594 | 2.411e-09
2018-01-28 08:24 | 59861.02 | 4800.001 | 3 | 5 | 4.400117 | 0.3119259 | 2.844371 | 6.54e-10 | 12.27315 | 2.411e-09
2018-01-28 08:26 | 59981.02 | 4920.0015 | 3 | 5 | 4.400142 | 0.2937222 | 2.854466 | 6.54e-10 | 12.31757 | 2.411e-09
2018-01-28 08:28 | 60101.02 | 5040.001 | 3 | 5 | 4.400136 | 0.2759333 | 2.863948 | 6.54e-10 | 12.35929 | 2.411e-09
2018-01-28 08:30 | 60221.02 | 5160.0011 | 3 | 5 | 4.400071 | 0.2591419 | 2.872867 | 6.54e-10 | 12.39853 | 2.411e-09
2018-01-28 08:32 | 60341.02 | 5280.0005 | 3 | 5 | 4.400107 | 0.2439127 | 2.881249 | 6.54e-10 | 12.43542 | 2.411e-09
2018-01-28 08:34 | 60461.02 | 5400.0001 | 3 | 5 | 4.400082 | 0.2297945 | 2.889147 | 6.54e-10 | 12.47017 | 2.411e-09
2018-01-28 08:36 | 60581.02 | 5520.0011 | 3 | 5 | 4.400125 | 0.2168865 | 2.896594 | 6.54e-10 | 12.50294 | 2.411e-09
2018-01-28 08:38 | 60701.02 | 5640.0014 | 3 | 5 | 4.40011 | 0.2050943 | 2.903626 | 6.54e-10 | 12.53388 | 2.411e-09
2018-01-28 08:40 | 60821.02 | 5760.0007 | 3 | 5 | 4.400063 | 0.193531 | 2.910271 | 6.54e-10 | 12.56312 | 2.411e-09
2018-01-28 08:42 | 60941.02 | 5880.0002 | 3 | 5 | 4.400091 | 0.1838884 | 2.916566 | 6.54e-10 | 12.59081 | 2.411e-09
2018-01-28 08:44 | 61061.02 | 6000.0005 | 3 | 5 | 4.400127 | 0.1743126 | 2.922529 | 6.54e-10 | 12.61705 | 2.411e-09
2018-01-28 08:46 | 61181.02 | 6120.0009 | 3 | 5 | 4.400112 | 0.1653337 | 2.928187 | 6.54e-10 | 12.64195 | 2.411e-09
2018-01-28 08:48 | 61301.02 | 6240.0012 | 3 | 5 | 4.400051 | 0.1567764 | 2.933557 | 6.54e-10 | 12.66558 | 2.411e-09
2018-01-28 08:50 | 61421.02 | 6360.0005 | 3 | 5 | 4.400143 | 0.1496162 | 2.938668 | 6.54e-10 | 12.68806 | 2.411e-09
2018-01-28 08:52 | 61541.02 | 6480.0016 | 3 | 5 | 4.400096 | 0.1419573 | 2.943522 | 6.54e-10 | 12.70942 | 2.411e-09
2018-01-28 08:54 | 61661.02 | 6600.0011 | 3 | 5 | 4.400094 | 0.1355152 | 2.948141 | 6.54e-10 | 12.72975 | 2.411e-09
2018-01-28 08:56 | 61781.02 | 6720.0014 | 3 | 5 | 4.400105 | 0.1289625 | 2.952545 | 6.54e-10 | 12.74912 | 2.411e-09
2018-01-28 08:58 | 61901.02 | 6840.0008 | 3 | 5 | 4.40007 | 0.1222067 | 2.956731 | 6.54e-10 | 12.76755 | 2.411e-09
2018-01-28 09:00 | 62021.02 | 6960.0009 | 3 | 5 | 4.400057 | 0.1164751 | 2.960719 | 6.54e-10 | 12.78509 | 2.411e-09
2018-01-28 09:02 | 62141.02 | 7080.0002 | 3 | 5 | 4.400074 | 0.1114712 | 2.964518 | 6.54e-10 | 12.80181 | 2.411e-09
2018-01-28 09:04 | 62261.02 | 7200.0012 | 3 | 5 | 4.400075 | 0.1063547 | 2.968142 | 6.54e-10 | 12.81775 | 2.411e-09
2018-01-28 09:06 | 62381.02 | 7320.0008 | 3 | 5 | 4.400087 | 0.1016951 | 2.971603 | 6.54e-10 | 12.83298 | 2.411e-09
2018-01-28 09:08 | 62501.02 | 7440.0004 | 3 | 5 | 4.400106 | 0.09766674 | 2.974918 | 6.54e-10 | 12.84757 | 2.411e-09
2018-01-28 09:10 | 62621.02 | 7560.0001 | 3 | 5 | 4.400065 | 0.09306431 | 2.97809 | 6.54e-10 | 12.86152 | 2.411e-09
2018-01-28 09:12 | 62741.02 | 7680.0013 | 3 | 5 | 4.400061 | 0.08907604 | 2.98113 | 6.54e-10 | 12.8749 | 2.411e-09
2018-01-28 09:14 | 62861.02 | 7800.0009 | 3 | 5 | 4.400068 | 0.08545971 | 2.984051 | 6.54e-10 | 12.88775 | 2.411e-09
2018-01-28 09:16 | 62981.02 | 7920.0007 | 3 | 5 | 4.400088 | 0.08169365 | 2.986841 | 6.54e-10 | 12.90003 | 2.411e-09
2018-01-28 09:16 | 62982.84 | 7921.8205 | 3 | 5 | 4.400083 | 0.08149815 | 2.986882 | 6.54e-10 | 12.90021 | 2.411e-09
2018-01-28 09:18 | 63102.88278 | 120.0016 | 4 | 5 | 4.388062 | 0 | 2.986882 | 6.54e-10 | 12.90021 | 2.411e-09
2018-01-28 09:20 | 63222.88238 | 240.0012 | 4 | 5 | 4.386499 | 0 | 2.986882 | 6.54e-10 | 12.90021 | 2.411e-09
2018-01-28 09:21 | 63282.88338 | 300.0022 | 4 | 5 | 4.385952 | 0 | 2.986882 | 6.54e-10 | 12.90021 | 2.411e-09
2018-01-28 09:23 | 63402.97 | 120.0016 | 5 | 5 | 3.946367 | -3.259933 | 2.986882 | 0.1086519 | 12.90021 | 0.4343918
2018-01-28 09:25 | 63522.97 | 240.0005 | 5 | 5 | 3.903604 | -3.259989 | 2.986882 | 0.2173078 | 12.90021 | 0.8607612
2018-01-28 09:27 | 63642.97 | 360.0003 | 5 | 5 | 3.86318 | -3.259942 | 2.986882 | 0.3259677 | 12.90021 | 1.282745
2018-01-28 09:29 | 63762.97 | 480.0001 | 5 | 5 | 3.822313 | -3.260006 | 2.986882 | 0.4346297 | 12.90021 | 1.700295
2018-01-28 09:31 | 63882.97 | 600.0015 | 5 | 5 | 3.782959 | -3.259927 | 2.986882 | 0.5432839 | 12.90021 | 2.113452
2018-01-28 09:33 | 64002.97 | 720.0011 | 5 | 5 | 3.744823 | -3.259907 | 2.986882 | 0.651944 | 12.90021 | 2.522434
2018-01-28 09:35 | 64122.97 | 840.001 | 5 | 5 | 3.707125 | -3.259953 | 2.986882 | 0.7606065 | 12.90021 | 2.927301
2018-01-28 09:37 | 64242.97 | 960.0007 | 5 | 5 | 3.670835 | -3.259942 | 2.986882 | 0.8692653 | 12.90021 | 3.328124
2018-01-28 09:39 | 64362.97 | 1080.0004 | 5 | 5 | 3.63672 | -3.25993 | 2.986882 | 0.9779284 | 12.90021 | 3.725138
2018-01-28 09:41 | 64482.97 | 1200.0002 | 5 | 5 | 3.605088 | -3.259936 | 2.986882 | 1.086585 | 12.90021 | 4.118554
2018-01-28 09:43 | 64602.97 | 1320 | 5 | 5 | 3.575357 | -3.259952 | 2.986882 | 1.195246 | 12.90021 | 4.508646
2018-01-28 09:45 | 64722.97 | 1440.0006 | 5 | 5 | 3.547955 | -3.259854 | 2.986882 | 1.303911 | 12.90021 | 4.895654
2018-01-28 09:47 | 64842.97 | 1560.0012 | 5 | 5 | 3.522645 | -3.259898 | 2.986882 | 1.412571 | 12.90021 | 5.279782
2018-01-28 09:49 | 64962.97 | 1680.0019 | 5 | 5 | 3.498606 | -3.259903 | 2.986882 | 1.521224 | 12.90021 | 5.661212
2018-01-28 09:51 | 65082.97 | 1800.0016 | 5 | 5 | 3.475595 | -3.259844 | 2.986882 | 1.629886 | 12.90021 | 6.040119
2018-01-28 09:53 | 65202.97 | 1920.0006 | 5 | 5 | 3.453398 | -3.259907 | 2.986882 | 1.738539 | 12.90021 | 6.416538
2018-01-28 09:55 | 65322.97 | 2040.0003 | 5 | 5 | 3.431779 | -3.259982 | 2.986882 | 1.847205 | 12.90021 | 6.790625
2018-01-28 09:57 | 65442.97 | 2160.0009 | 5 | 5 | 3.410059 | -3.259861 | 2.986882 | 1.955858 | 12.90021 | 7.162314
2018-01-28 09:59 | 65562.97 | 2280.0015 | 5 | 5 | 3.387413 | -3.259834 | 2.986882 | 2.064514 | 12.90021 | 7.531624
2018-01-28 10:01 | 65682.97 | 2400.0005 | 5 | 5 | 3.363316 | -3.260036 | 2.986882 | 2.173171 | 12.90021 | 7.898393
2018-01-28 10:03 | 65802.97 | 2520.001 | 5 | 5 | 3.337068 | -3.259923 | 2.986882 | 2.281829 | 12.90021 | 8.262439
2018-01-28 10:05 | 65922.97 | 2640 | 5 | 5 | 3.308414 | -3.25995 | 2.986882 | 2.390488 | 12.90021 | 8.62351
2018-01-28 10:07 | 66042.97 | 2760.0014 | 5 | 5 | 3.276055 | -3.259883 | 2.986882 | 2.499151 | 12.90021 | 8.981298
2018-01-28 10:09 | 66162.97 | 2880.0004 | 5 | 5 | 3.23789 | -3.259896 | 2.986882 | 2.607813 | 12.90021 | 9.335265
2018-01-28 10:11 | 66282.97 | 3000.001 | 5 | 5 | 3.191593 | -3.25996 | 2.986882 | 2.71647 | 12.90021 | 9.684655
2018-01-28 10:13 | 66402.97 | 3120.0016 | 5 | 5 | 3.132378 | -3.259888 | 2.986882 | 2.825131 | 12.90021 | 10.02841
2018-01-28 10:15 | 66522.97 | 3240.0013 | 5 | 5 | 3.050408 | -3.259969 | 2.986882 | 2.933787 | 12.90021 | 10.36458
2018-01-28 10:16 | 66577.89 | 3294.9277 | 5 | 5 | 3 | -3.25995 | 2.986882 | 2.983517 | 12.90021 | 10.51507
2018-01-28 10:18 | 66697.94 | 120.0009 | 6 | 5 | 3.637726 | 0 | 2.986882 | 2.983517 | 12.90021 | 10.51507
2018-01-28 10:20 | 66817.94 | 240.0007 | 6 | 5 | 3.675637 | 0 | 2.986882 | 2.983517 | 12.90021 | 10.51507
2018-01-28 10:21 | 66877.94 | 300.0024 | 6 | 5 | 3.683759 | 0 | 2.986882 | 2.983517 | 12.90021 | 10.51507
2018-01-28 10:21 | 66877.95 | 0.0027 | 7 | 6 | 3.683808 | 0 | 0 | 0 | 0 | 0
2018-01-28 10:23 | 66998.03 | 120 | 2 | 6 | 4.200289 | 4.716847 | 0.1615544 | 2.137e-09 | 0.6728584 | 7.871e-09
2018-01-28 10:25 | 67118.03 | 240.0014 | 2 | 6 | 4.200298 | 4.242591 | 0.3106006 | 2.137e-09 | 1.298895 | 7.871e-09
2018-01-28 10:27 | 67238.03 | 360.0012 | 2 | 6 | 4.200246 | 3.885535 | 0.4457359 | 2.137e-09 | 1.8665 | 7.871e-09
2018-01-28 10:29 | 67358.03 | 480.0009 | 2 | 6 | 4.200251 | 3.615478 | 0.5705799 | 2.137e-09 | 2.390877 | 7.871e-09
2018-01-28 10:31 | 67478.03 | 600.0007 | 2 | 6 | 4.200242 | 3.375693 | 0.6870682 | 2.137e-09 | 2.880157 | 7.871e-09
2018-01-28 10:32 | 67537.74 | 659.7144 | 2 | 6 | 4.200245 | 3.259999 | 0.742103 | 2.137e-09 | 3.111317 | 7.871e-09
2018-01-28 10:34 | 67657.75596 | 120.0001 | 3 | 6 | 4.2214 | 3.259971 | 0.8503762 | 2.137e-09 | 3.567146 | 7.871e-09
2018-01-28 10:36 | 67777.75726 | 240.0014 | 3 | 6 | 4.245149 | 3.260049 | 0.9590443 | 2.137e-09 | 4.027159 | 7.871e-09
2018-01-28 10:38 | 67897.75616 | 360.0003 | 3 | 6 | 4.270344 | 3.260034 | 1.067707 | 2.137e-09 | 4.489806 | 7.871e-09
2018-01-28 10:40 | 68017.75596 | 480.0001 | 3 | 6 | 4.297108 | 3.260072 | 1.176366 | 2.137e-09 | 4.955256 | 7.871e-09
2018-01-28 10:42 | 68137.75656 | 600.0007 | 3 | 6 | 4.325265 | 3.260041 | 1.285032 | 2.137e-09 | 5.42372 | 7.871e-09
2018-01-28 10:44 | 68257.75636 | 720.0005 | 3 | 6 | 4.354741 | 3.26002 | 1.393694 | 2.137e-09 | 5.895308 | 7.871e-09
2018-01-28 10:46 | 68377.75686 | 840.001 | 3 | 6 | 4.385502 | 3.260133 | 1.502355 | 2.137e-09 | 6.370158 | 7.871e-09
2018-01-28 10:48 | 68497.75676 | 960.0009 | 3 | 6 | 4.40031 | 3.078345 | 1.609282 | 2.137e-09 | 6.840289 | 7.871e-09
2018-01-28 10:50 | 68617.75656 | 1080.0007 | 3 | 6 | 4.40023 | 2.809464 | 1.707295 | 2.137e-09 | 7.271571 | 7.871e-09
2018-01-28 10:52 | 68737.75626 | 1200.0004 | 3 | 6 | 4.400225 | 2.577041 | 1.796984 | 2.137e-09 | 7.666227 | 7.871e-09
2018-01-28 10:54 | 68857.75606 | 1320.0002 | 3 | 6 | 4.400243 | 2.373395 | 1.879404 | 2.137e-09 | 8.028892 | 7.871e-09
2018-01-28 10:56 | 68977.75676 | 1440.0009 | 3 | 6 | 4.400244 | 2.195771 | 1.955494 | 2.137e-09 | 8.363706 | 7.871e-09
2018-01-28 10:58 | 69097.75646 | 1560.0006 | 3 | 6 | 4.400178 | 2.034917 | 2.025968 | 2.137e-09 | 8.673807 | 7.871e-09
2018-01-28 11:00 | 69217.75706 | 1680.0012 | 3 | 6 | 4.400206 | 1.892293 | 2.091386 | 2.137e-09 | 8.96166 | 7.871e-09
2018-01-28 11:02 | 69337.75606 | 1800.0002 | 3 | 6 | 4.400198 | 1.761824 | 2.152266 | 2.137e-09 | 9.229545 | 7.871e-09
2018-01-28 11:04 | 69457.75746 | 1920.0016 | 3 | 6 | 4.400229 | 1.640978 | 2.208952 | 2.137e-09 | 9.478978 | 7.871e-09
2018-01-28 11:06 | 69577.75646 | 2040.0006 | 3 | 6 | 4.400201 | 1.529273 | 2.261755 | 2.137e-09 | 9.711318 | 7.871e-09
2018-01-28 11:08 | 69697.75686 | 2160.001 | 3 | 6 | 4.400213 | 1.426016 | 2.310986 | 2.137e-09 | 9.927946 | 7.871e-09
2018-01-28 11:10 | 69817.75676 | 2280.0009 | 3 | 6 | 4.400203 | 1.328989 | 2.356888 | 2.137e-09 | 10.12993 | 7.871e-09
2018-01-28 11:12 | 69937.75646 | 2400.0006 | 3 | 6 | 4.400186 | 1.236796 | 2.399637 | 2.137e-09 | 10.31803 | 7.871e-09
2018-01-28 11:14 | 70057.75696 | 2520.0011 | 3 | 6 | 4.40018 | 1.150141 | 2.439407 | 2.137e-09 | 10.49303 | 7.871e-09
2018-01-28 11:16 | 70177.75756 | 2640.0017 | 3 | 6 | 4.400204 | 1.06979 | 2.476393 | 2.137e-09 | 10.65577 | 7.871e-09
2018-01-28 11:18 | 70297.75736 | 2760.0015 | 3 | 6 | 4.400203 | 0.9957428 | 2.510795 | 2.137e-09 | 10.80715 | 7.871e-09
2018-01-28 11:20 | 70417.75706 | 2880.0012 | 3 | 6 | 4.400175 | 0.9265194 | 2.542817 | 2.137e-09 | 10.94805 | 7.871e-09
2018-01-28 11:22 | 70537.75606 | 3000.0002 | 3 | 6 | 4.400195 | 0.8632555 | 2.572632 | 2.137e-09 | 11.07924 | 7.871e-09
2018-01-28 11:24 | 70657.75656 | 3120.0007 | 3 | 6 | 4.40016 | 0.8039818 | 2.600406 | 2.137e-09 | 11.20145 | 7.871e-09
2018-01-28 11:26 | 70777.75636 | 3240.0005 | 3 | 6 | 4.400198 | 0.750205 | 2.626302 | 2.137e-09 | 11.3154 | 7.871e-09
2018-01-28 11:28 | 70897.75706 | 3360.0012 | 3 | 6 | 4.400181 | 0.7004509 | 2.650462 | 2.137e-09 | 11.4217 | 7.871e-09
2018-01-28 11:30 | 71017.75676 | 3480.0009 | 3 | 6 | 4.400171 | 0.6544218 | 2.673023 | 2.137e-09 | 11.52098 | 7.871e-09
2018-01-28 11:32 | 71137.75746 | 3600.0016 | 3 | 6 | 4.400169 | 0.6115551 | 2.694101 | 2.137e-09 | 11.61373 | 7.871e-09
2018-01-28 11:34 | 71257.75626 | 3720.0004 | 3 | 6 | 4.40014 | 0.5706062 | 2.713796 | 2.137e-09 | 11.70039 | 7.871e-09
2018-01-28 11:36 | 71377.75686 | 3840.001 | 3 | 6 | 4.400145 | 0.5330763 | 2.732177 | 2.137e-09 | 11.78126 | 7.871e-09
2018-01-28 11:38 | 71497.75756 | 3960.0017 | 3 | 6 | 4.400147 | 0.4974718 | 2.749343 | 2.137e-09 | 11.8568 | 7.871e-09
2018-01-28 11:40 | 71617.75736 | 4080.0015 | 3 | 6 | 4.400167 | 0.4650345 | 2.765377 | 2.137e-09 | 11.92735 | 7.871e-09
2018-01-28 11:42 | 71737.75696 | 4200.0011 | 3 | 6 | 4.400128 | 0.4340925 | 2.780353 | 2.137e-09 | 11.99324 | 7.871e-09
2018-01-28 11:44 | 71857.75596 | 4320.0001 | 3 | 6 | 4.400113 | 0.405941 | 2.794351 | 2.137e-09 | 12.05484 | 7.871e-09
2018-01-28 11:46 | 71977.75656 | 4440.0007 | 3 | 6 | 4.400125 | 0.3796635 | 2.807444 | 2.137e-09 | 12.11245 | 7.871e-09
2018-01-28 11:48 | 72097.75716 | 4560.0013 | 3 | 6 | 4.400117 | 0.3549271 | 2.819688 | 2.137e-09 | 12.16633 | 7.871e-09
2018-01-28 11:50 | 72217.75696 | 4680.0011 | 3 | 6 | 4.400126 | 0.333622 | 2.831165 | 2.137e-09 | 12.21682 | 7.871e-09
2018-01-28 11:52 | 72337.75596 | 4800.0001 | 3 | 6 | 4.400105 | 0.3137369 | 2.841936 | 2.137e-09 | 12.26422 | 7.871e-09
2018-01-28 11:54 | 72457.75736 | 4920.0015 | 3 | 6 | 4.400127 | 0.2953453 | 2.85208 | 2.137e-09 | 12.30886 | 7.871e-09
2018-01-28 11:56 | 72577.75626 | 5040.0004 | 3 | 6 | 4.400163 | 0.2785368 | 2.861631 | 2.137e-09 | 12.35088 | 7.871e-09
2018-01-28 11:58 | 72697.75606 | 5160.0002 | 3 | 6 | 4.400169 | 0.2625599 | 2.870626 | 2.137e-09 | 12.39046 | 7.871e-09
2018-01-28 12:00 | 72817.75746 | 5280.0016 | 3 | 6 | 4.400051 | 0.2463961 | 2.879107 | 2.137e-09 | 12.42778 | 7.871e-09
2018-01-28 12:02 | 72937.75736 | 5400.0015 | 3 | 6 | 4.400132 | 0.2334766 | 2.887108 | 2.137e-09 | 12.46298 | 7.871e-09
2018-01-28 12:04 | 73057.75696 | 5520.0011 | 3 | 6 | 4.400146 | 0.2207623 | 2.894663 | 2.137e-09 | 12.49623 | 7.871e-09
2018-01-28 12:06 | 73177.75676 | 5640.0009 | 3 | 6 | 4.400153 | 0.2082844 | 2.901799 | 2.137e-09 | 12.52763 | 7.871e-09
2018-01-28 12:08 | 73297.75656 | 5760.0007 | 3 | 6 | 4.400134 | 0.1967878 | 2.908541 | 2.137e-09 | 12.55729 | 7.871e-09
2018-01-28 12:10 | 73417.75636 | 5880.0005 | 3 | 6 | 4.400136 | 0.1858912 | 2.91491 | 2.137e-09 | 12.58531 | 7.871e-09
2018-01-28 12:12 | 73537.75616 | 6000.0003 | 3 | 6 | 4.400066 | 0.1749954 | 2.920923 | 2.137e-09 | 12.61177 | 7.871e-09
2018-01-28 12:14 | 73657.75676 | 6120.0009 | 3 | 6 | 4.400147 | 0.1664963 | 2.926611 | 2.137e-09 | 12.6368 | 7.871e-09
2018-01-28 12:16 | 73777.75656 | 6240.0007 | 3 | 6 | 4.400124 | 0.1574116 | 2.932003 | 2.137e-09 | 12.66053 | 7.871e-09
2018-01-28 12:18 | 73897.75626 | 6360.0004 | 3 | 6 | 4.400056 | 0.1491604 | 2.937111 | 2.137e-09 | 12.683 | 7.871e-09
2018-01-28 12:20 | 74017.75686 | 6480.001 | 3 | 6 | 4.400071 | 0.1419458 | 2.941973 | 2.137e-09 | 12.70439 | 7.871e-09
2018-01-28 12:22 | 74137.75586 | 6600 | 3 | 6 | 4.400065 | 0.1351194 | 2.946596 | 2.137e-09 | 12.72474 | 7.871e-09
2018-01-28 12:24 | 74257.75646 | 6720.0006 | 3 | 6 | 4.400089 | 0.1289778 | 2.951002 | 2.137e-09 | 12.74412 | 7.871e-09
2018-01-28 12:26 | 74377.75616 | 6840.0003 | 3 | 6 | 4.400075 | 0.1229277 | 2.955203 | 2.137e-09 | 12.76261 | 7.871e-09
2018-01-28 12:28 | 74497.75596 | 6960.0001 | 3 | 6 | 4.400045 | 0.1168327 | 2.959202 | 2.137e-09 | 12.7802 | 7.871e-09
2018-01-28 12:30 | 74617.75646 | 7080.0006 | 3 | 6 | 4.400085 | 0.1121025 | 2.96302 | 2.137e-09 | 12.797 | 7.871e-09
2018-01-28 12:32 | 74737.75626 | 7200.0004 | 3 | 6 | 4.400143 | 0.10748 | 2.966669 | 2.137e-09 | 12.81306 | 7.871e-09
2018-01-28 12:34 | 74857.75686 | 7320.001 | 3 | 6 | 4.400085 | 0.101985 | 2.97015 | 2.137e-09 | 12.82838 | 7.871e-09
2018-01-28 12:36 | 74977.75666 | 7440.0008 | 3 | 6 | 4.400098 | 0.09761906 | 2.973481 | 2.137e-09 | 12.84303 | 7.871e-09
2018-01-28 12:38 | 75097.75726 | 7560.0014 | 3 | 6 | 4.40008 | 0.09305 | 2.976658 | 2.137e-09 | 12.85701 | 7.871e-09
2018-01-28 12:40 | 75217.75626 | 7680.0004 | 3 | 6 | 4.400111 | 0.0893116 | 2.979692 | 2.137e-09 | 12.87036 | 7.871e-09
2018-01-28 12:42 | 75337.75686 | 7800.001 | 3 | 6 | 4.399998 | 0.0839777 | 2.982586 | 2.137e-09 | 12.88309 | 7.871e-09
2018-01-28 12:43 | 75434.15596 | 7896.4001 | 3 | 6 | 4.400076 | 0.08149338 | 2.984805 | 2.137e-09 | 12.89286 | 7.871e-09
2018-01-28 12:45 | 75554.2 | 119.9999 | 4 | 6 | 4.388177 | 0 | 2.984805 | 2.137e-09 | 12.89286 | 7.871e-09
2018-01-28 12:47 | 75674.2 | 240.0012 | 4 | 6 | 4.386618 | 0 | 2.984805 | 2.137e-09 | 12.89286 | 7.871e-09
2018-01-28 12:48 | 75734.2 | 300.0029 | 4 | 6 | 4.386072 | 0 | 2.984805 | 2.137e-09 | 12.89286 | 7.871e-09
2018-01-28 12:50 | 75854.28 | 120.0008 | 5 | 6 | 3.947027 | -3.259991 | 2.984805 | 0.1086494 | 12.89286 | 0.4344225
2018-01-28 12:52 | 75974.28 | 240.0014 | 5 | 6 | 3.904518 | -3.260011 | 2.984805 | 0.2173124 | 12.89286 | 0.8609107
2018-01-28 12:54 | 76094.28 | 360.0011 | 5 | 6 | 3.864368 | -3.259974 | 2.984805 | 0.3259703 | 12.89286 | 1.283001
2018-01-28 12:56 | 76214.28 | 480.0009 | 5 | 6 | 3.824089 | -3.259935 | 2.984805 | 0.4346287 | 12.89286 | 1.700699
2018-01-28 12:58 | 76334.28 | 600.0014 | 5 | 6 | 3.785091 | -3.259936 | 2.984805 | 0.543282 | 12.89286 | 2.114073
2018-01-28 13:00 | 76454.28 | 720.0013 | 5 | 6 | 3.746836 | -3.259967 | 2.984805 | 0.6519419 | 12.89286 | 2.523276
2018-01-28 13:02 | 76574.28 | 840.0011 | 5 | 6 | 3.708728 | -3.259942 | 2.984805 | 0.7606102 | 12.89286 | 2.92836
2018-01-28 13:04 | 76694.28 | 960 | 5 | 6 | 3.671844 | -3.259921 | 2.984805 | 0.869264 | 12.89286 | 3.329307
2018-01-28 13:06 | 76814.28 | 1080.0006 | 5 | 6 | 3.637173 | -3.259918 | 2.984805 | 0.9779232 | 12.89286 | 3.726384
2018-01-28 13:08 | 76934.28 | 1200.0003 | 5 | 6 | 3.604797 | -3.259929 | 2.984805 | 1.086586 | 12.89286 | 4.119828
2018-01-28 13:10 | 77054.28 | 1320.001 | 5 | 6 | 3.574744 | -3.259843 | 2.984805 | 1.195245 | 12.89286 | 4.509863
2018-01-28 13:12 | 77174.28 | 1440.0016 | 5 | 6 | 3.546898 | -3.259932 | 2.984805 | 1.303909 | 12.89286 | 4.896776
2018-01-28 13:14 | 77294.28 | 1560.0007 | 5 | 6 | 3.521153 | -3.259908 | 2.984805 | 1.412566 | 12.89286 | 5.280752
2018-01-28 13:16 | 77414.28 | 1680.0004 | 5 | 6 | 3.497583 | -3.259933 | 2.984805 | 1.521219 | 12.89286 | 5.662044
2018-01-28 13:18 | 77534.28 | 1800.0009 | 5 | 6 | 3.475155 | -3.259871 | 2.984805 | 1.629877 | 12.89286 | 6.040853
2018-01-28 13:20 | 77654.28 | 1920.0014 | 5 | 6 | 3.453672 | -3.259982 | 2.984805 | 1.738544 | 12.89286 | 6.417315
2018-01-28 13:22 | 77774.28 | 2040.0013 | 5 | 6 | 3.432652 | -3.25993 | 2.984805 | 1.847197 | 12.89286 | 6.791427
2018-01-28 13:24 | 77894.28 | 2160.0002 | 5 | 6 | 3.411695 | -3.259945 | 2.984805 | 1.95585 | 12.89286 | 7.163259
2018-01-28 13:26 | 78014.28 | 2280.0008 | 5 | 6 | 3.38998 | -3.2599 | 2.984805 | 2.06452 | 12.89286 | 7.532835
2018-01-28 13:28 | 78134.28 | 2400.0023 | 5 | 6 | 3.366592 | -3.259871 | 2.984805 | 2.173178 | 12.89286 | 7.899931
2018-01-28 13:30 | 78254.28 | 2520.0011 | 5 | 6 | 3.341302 | -3.259923 | 2.984805 | 2.281836 | 12.89286 | 8.264386
2018-01-28 13:32 | 78374.28 | 2640.0001 | 5 | 6 | 3.312932 | -3.259932 | 2.984805 | 2.390486 | 12.89286 | 8.625916
2018-01-28 13:34 | 78494.28 | 2760.0015 | 5 | 6 | 3.280381 | -3.259881 | 2.984805 | 2.499146 | 12.89286 | 8.984168
2018-01-28 13:36 | 78614.28 | 2880.0006 | 5 | 6 | 3.24244 | -3.25993 | 2.984805 | 2.607808 | 12.89286 | 9.338618
2018-01-28 13:38 | 78734.28 | 3000.0003 | 5 | 6 | 3.196846 | -3.259938 | 2.984805 | 2.71647 | 12.89286 | 9.688557
2018-01-28 13:40 | 78854.28 | 3120.0001 | 5 | 6 | 3.138839 | -3.259965 | 2.984805 | 2.825127 | 12.89286 | 10.03292
2018-01-28 13:42 | 78974.28 | 3240.0015 | 5 | 6 | 3.059133 | -3.259984 | 2.984805 | 2.933786 | 12.89286 | 10.36992
2018-01-28 13:43 | 79038.72 | 3304.4464 | 5 | 6 | 2.999999 | -3.259888 | 2.984805 | 2.992136 | 12.89286 | 10.54677
2018-01-28 13:45 | 79158.78 | 119.9999 | 6 | 6 | 3.633882 | 0 | 2.984805 | 2.992136 | 12.89286 | 10.54677
2018-01-28 13:47 | 79278.78 | 240.0003 | 6 | 6 | 3.672399 | 0 | 2.984805 | 2.992136 | 12.89286 | 10.54677
2018-01-28 13:48 | 79338.78 | 300.0028 | 6 | 6 | 3.680898 | 0 | 2.984805 | 2.992136 | 12.89286 | 10.54677
2018-01-28 13:48 | 79338.78502 | 0.0027 | 7 | 7 | 3.681191 | 0 | 0 | 0 | 0 | 0
2018-01-28 13:50 | 79458.86 | 120.0009 | 2 | 7 | 4.200266 | 4.760371 | 0.1619176 | 5.82e-10 | 0.6739966 | 2.143e-09
2018-01-28 13:52 | 79578.86 | 240.0006 | 2 | 7 | 4.200298 | 4.284581 | 0.3123712 | 5.82e-10 | 1.305945 | 2.143e-09
2018-01-28 13:54 | 79698.86 | 360.001 | 2 | 7 | 4.200236 | 3.922118 | 0.4488254 | 5.82e-10 | 1.87909 | 2.143e-09
2018-01-28 13:56 | 79818.86 | 480.0008 | 2 | 7 | 4.200251 | 3.647143 | 0.5748387 | 5.82e-10 | 2.408378 | 2.143e-09
2018-01-28 13:58 | 79938.86 | 600.0013 | 2 | 7 | 4.200264 | 3.398181 | 0.6922069 | 5.82e-10 | 2.901354 | 2.143e-09
2018-01-28 14:00 | 80007.62 | 668.7688 | 2 | 7 | 4.20025 | 3.259999 | 0.7557848 | 5.82e-10 | 3.168397 | 2.143e-09
2018-01-28 14:02 | 80127.64 | 120.0006 | 3 | 7 | 4.222336 | 3.260013 | 0.8640624 | 5.82e-10 | 3.624298 | 2.143e-09
2018-01-28 14:04 | 80247.64 | 240.0011 | 3 | 7 | 4.246867 | 3.259994 | 0.9727319 | 5.82e-10 | 4.084461 | 2.143e-09
2018-01-28 14:06 | 80367.64 | 360.0008 | 3 | 7 | 4.27269 | 3.260053 | 1.081394 | 5.82e-10 | 4.547329 | 2.143e-09
2018-01-28 14:08 | 80487.64 | 480.0006 | 3 | 7 | 4.299932 | 3.260045 | 1.190059 | 5.82e-10 | 5.013087 | 2.143e-09
2018-01-28 14:10 | 80607.64 | 600.0012 | 3 | 7 | 4.328664 | 3.260137 | 1.298725 | 5.82e-10 | 5.481887 | 2.143e-09
2018-01-28 14:12 | 80727.64 | 720.0001 | 3 | 7 | 4.358418 | 3.260104 | 1.407394 | 5.82e-10 | 5.953887 | 2.143e-09
2018-01-28 14:14 | 80847.64 | 840.0008 | 3 | 7 | 4.389296 | 3.260085 | 1.516049 | 5.82e-10 | 6.429115 | 2.143e-09
2018-01-28 14:16 | 80967.64 | 960.0013 | 3 | 7 | 4.400251 | 3.045941 | 1.62219 | 5.82e-10 | 6.895957 | 2.143e-09
2018-01-28 14:18 | 81087.64 | 1080.0011 | 3 | 7 | 4.400214 | 2.788316 | 1.719328 | 5.82e-10 | 7.323389 | 2.143e-09
2018-01-28 14:20 | 81207.64 | 1200.0016 | 3 | 7 | 4.400237 | 2.563975 | 1.808457 | 5.82e-10 | 7.715578 | 2.143e-09
2018-01-28 14:22 | 81327.64 | 1320.0003 | 3 | 7 | 4.400223 | 2.365127 | 1.890535 | 5.82e-10 | 8.076742 | 2.143e-09
2018-01-28 14:24 | 81447.64 | 1440.0001 | 3 | 7 | 4.400246 | 2.187919 | 1.966346 | 5.82e-10 | 8.410326 | 2.143e-09
2018-01-28 14:26 | 81567.64 | 1560.0013 | 3 | 7 | 4.40024 | 2.028768 | 2.036565 | 5.82e-10 | 8.719308 | 2.143e-09
2018-01-28 14:28 | 81687.64 | 1680.0002 | 3 | 7 | 4.400206 | 1.883993 | 2.101738 | 5.82e-10 | 9.006084 | 2.143e-09
2018-01-28 14:30 | 81807.64 | 1800.0009 | 3 | 7 | 4.400173 | 1.75196 | 2.162313 | 5.82e-10 | 9.272624 | 2.143e-09
2018-01-28 14:32 | 81927.64 | 1920.0006 | 3 | 7 | 4.400217 | 1.632259 | 2.218689 | 5.82e-10 | 9.520691 | 2.143e-09
2018-01-28 14:34 | 82047.64 | 2040.0012 | 3 | 7 | 4.400231 | 1.521213 | 2.271229 | 5.82e-10 | 9.751879 | 2.143e-09
2018-01-28 14:36 | 82167.64 | 2160.0008 | 3 | 7 | 4.40022 | 1.416914 | 2.320171 | 5.82e-10 | 9.967235 | 2.143e-09
2018-01-28 14:38 | 82287.64 | 2280.0012 | 3 | 7 | 4.400184 | 1.320791 | 2.365785 | 5.82e-10 | 10.16795 | 2.143e-09
2018-01-28 14:40 | 82407.64 | 2400.0004 | 3 | 7 | 4.400204 | 1.232179 | 2.408326 | 5.82e-10 | 10.35513 | 2.143e-09
2018-01-28 14:42 | 82527.64 | 2520.0013 | 3 | 7 | 4.400194 | 1.149913 | 2.448008 | 5.82e-10 | 10.52974 | 2.143e-09
2018-01-28 14:44 | 82647.64 | 2640.0001 | 3 | 7 | 4.400197 | 1.072595 | 2.485035 | 5.82e-10 | 10.69267 | 2.143e-09
2018-01-28 14:46 | 82767.64 | 2760.0009 | 3 | 7 | 4.400212 | 1.000899 | 2.519574 | 5.82e-10 | 10.84465 | 2.143e-09
2018-01-28 14:48 | 82887.64 | 2880.0004 | 3 | 7 | 4.400211 | 0.9332008 | 2.551785 | 5.82e-10 | 10.98638 | 2.143e-09
2018-01-28 14:50 | 83007.64 | 3000.0003 | 3 | 7 | 4.400189 | 0.8697224 | 2.581814 | 5.82e-10 | 11.11851 | 2.143e-09
2018-01-28 14:52 | 83127.64 | 3120.0013 | 3 | 7 | 4.400185 | 0.8108025 | 2.609807 | 5.82e-10 | 11.24169 | 2.143e-09
2018-01-28 14:54 | 83247.64 | 3240.0008 | 3 | 7 | 4.400163 | 0.7550783 | 2.635894 | 5.82e-10 | 11.35647 | 2.143e-09
2018-01-28 14:56 | 83367.64 | 3360.0008 | 3 | 7 | 4.400181 | 0.7033367 | 2.660199 | 5.82e-10 | 11.46342 | 2.143e-09
2018-01-28 14:58 | 83487.64 | 3480.0015 | 3 | 7 | 4.4002 | 0.6548347 | 2.682829 | 5.82e-10 | 11.563 | 2.143e-09
2018-01-28 15:00 | 83607.64 | 3600.0015 | 3 | 7 | 4.400167 | 0.6103201 | 2.703901 | 5.82e-10 | 11.65572 | 2.143e-09
2018-01-28 15:02 | 83727.64 | 3720.0016 | 3 | 7 | 4.400148 | 0.5689211 | 2.723546 | 5.82e-10 | 11.74216 | 2.143e-09
2018-01-28 15:04 | 83847.64 | 3840.0007 | 3 | 7 | 4.400158 | 0.5312252 | 2.741875 | 5.82e-10 | 11.82281 | 2.143e-09
2018-01-28 15:06 | 83967.64 | 3960.0006 | 3 | 7 | 4.400139 | 0.4956722 | 2.758986 | 5.82e-10 | 11.8981 | 2.143e-09
2018-01-28 15:08 | 84087.64 | 4080.0007 | 3 | 7 | 4.400152 | 0.4635983 | 2.774967 | 5.82e-10 | 11.96842 | 2.143e-09
2018-01-28 15:10 | 84207.64 | 4200.0013 | 3 | 7 | 4.400179 | 0.4336977 | 2.789912 | 5.82e-10 | 12.03418 | 2.143e-09
2018-01-28 15:12 | 84327.64 | 4320.0012 | 3 | 7 | 4.400185 | 0.4058304 | 2.803887 | 5.82e-10 | 12.09567 | 2.143e-09
2018-01-28 15:14 | 84447.64 | 4440.0013 | 3 | 7 | 4.400158 | 0.3796911 | 2.816968 | 5.82e-10 | 12.15323 | 2.143e-09
2018-01-28 15:16 | 84567.64 | 4560.0007 | 3 | 7 | 4.400189 | 0.3566589 | 2.829223 | 5.82e-10 | 12.20715 | 2.143e-09
2018-01-28 15:18 | 84687.64 | 4680.0009 | 3 | 7 | 4.400134 | 0.3346214 | 2.840735 | 5.82e-10 | 12.25781 | 2.143e-09
2018-01-28 15:20 | 84807.64 | 4800.0005 | 3 | 7 | 4.400167 | 0.3151064 | 2.851554 | 5.82e-10 | 12.30541 | 2.143e-09
2018-01-28 15:22 | 84927.64 | 4920.0009 | 3 | 7 | 4.400157 | 0.2958174 | 2.861723 | 5.82e-10 | 12.35016 | 2.143e-09
2018-01-28 15:24 | 85047.64 | 5040.0013 | 3 | 7 | 4.400184 | 0.2784967 | 2.871278 | 5.82e-10 | 12.3922 | 2.143e-09
2018-01-28 15:26 | 85167.64 | 5160.0012 | 3 | 7 | 4.400113 | 0.2608204 | 2.880246 | 5.82e-10 | 12.43166 | 2.143e-09
2018-01-28 15:28 | 85287.64 | 5280.0014 | 3 | 7 | 4.400128 | 0.2449007 | 2.888669 | 5.82e-10 | 12.46873 | 2.143e-09
2018-01-28 15:30 | 85407.64 | 5400.0015 | 3 | 7 | 4.40013 | 0.2305756 | 2.896588 | 5.82e-10 | 12.50357 | 2.143e-09
2018-01-28 15:32 | 85527.64 | 5520.0002 | 3 | 7 | 4.400189 | 0.2175837 | 2.904037 | 5.82e-10 | 12.53635 | 2.143e-09
2018-01-28 15:34 | 85647.64 | 5640.0012 | 3 | 7 | 4.400062 | 0.2038965 | 2.911056 | 5.82e-10 | 12.56723 | 2.143e-09
2018-01-28 15:36 | 85767.64 | 5760.0006 | 3 | 7 | 4.400048 | 0.1920996 | 2.917672 | 5.82e-10 | 12.59634 | 2.143e-09
2018-01-28 15:38 | 85887.64 | 5880.0015 | 3 | 7 | 4.400131 | 0.1823969 | 2.923919 | 5.82e-10 | 12.62383 | 2.143e-09
2018-01-28 15:40 | 86007.64 | 6000.0009 | 3 | 7 | 4.400108 | 0.1721992 | 2.929821 | 5.82e-10 | 12.6498 | 2.143e-09
2018-01-28 15:42 | 86127.64 | 6120.001 | 3 | 7 | 4.400116 | 0.1635885 | 2.935409 | 5.82e-10 | 12.67438 | 2.143e-09
2018-01-28 15:44 | 86247.64 | 6240.0003 | 3 | 7 | 4.400051 | 0.1545391 | 2.940713 | 5.82e-10 | 12.69772 | 2.143e-09
2018-01-28 15:46 | 86367.64 | 6360.0014 | 3 | 7 | 4.400101 | 0.1473598 | 2.945754 | 5.82e-10 | 12.7199 | 2.143e-09
2018-01-28 15:48 | 86487.64 | 6480.0014 | 3 | 7 | 4.400141 | 0.140377 | 2.950546 | 5.82e-10 | 12.74099 | 2.143e-09
2018-01-28 15:50 | 86607.64 | 6600.0002 | 3 | 7 | 4.400136 | 0.1340256 | 2.955102 | 5.82e-10 | 12.76104 | 2.143e-09
2018-01-28 15:52 | 86727.64 | 6720 | 3 | 7 | 4.400122 | 0.1272564 | 2.959444 | 5.82e-10 | 12.78014 | 2.143e-09
2018-01-28 15:54 | 86847.64 | 6840.0003 | 3 | 7 | 4.400129 | 0.1213865 | 2.96358 | 5.82e-10 | 12.79834 | 2.143e-09
2018-01-28 15:56 | 86967.64 | 6960.0016 | 3 | 7 | 4.400099 | 0.1156588 | 2.967528 | 5.82e-10 | 12.81571 | 2.143e-09
2018-01-28 15:58 | 87087.64 | 7080.0009 | 3 | 7 | 4.400065 | 0.11022 | 2.971298 | 5.82e-10 | 12.8323 | 2.143e-09
2018-01-28 16:00 | 87207.64 | 7200.0004 | 3 | 7 | 4.400087 | 0.1055832 | 2.9749 | 5.82e-10 | 12.84815 | 2.143e-09
2018-01-28 16:02 | 87327.64 | 7320 | 3 | 7 | 4.40005 | 0.1009216 | 2.978341 | 5.82e-10 | 12.86329 | 2.143e-09
2018-01-28 16:04 | 87447.64 | 7440.0013 | 3 | 7 | 4.400052 | 0.0966835 | 2.981636 | 5.82e-10 | 12.87779 | 2.143e-09
2018-01-28 16:06 | 87567.64 | 7560.0009 | 3 | 7 | 4.400058 | 0.09231949 | 2.984789 | 5.82e-10 | 12.89166 | 2.143e-09
2018-01-28 16:08 | 87687.64 | 7680.0007 | 3 | 7 | 4.400005 | 0.08831501 | 2.987805 | 5.82e-10 | 12.90493 | 2.143e-09
2018-01-28 16:10 | 87807.64 | 7800.0013 | 3 | 7 | 4.400107 | 0.08512497 | 2.990698 | 5.82e-10 | 12.91766 | 2.143e-09
2018-01-28 16:11 | 87908.78 | 7901.1341 | 3 | 7 | 4.40008 | 0.08147526 | 2.993029 | 5.82e-10 | 12.92792 | 2.143e-09
2018-01-28 16:13 | 88028.82 | 120.0006 | 4 | 7 | 4.38815 | 0 | 2.993029 | 5.82e-10 | 12.92792 | 2.143e-09
2018-01-28 16:15 | 88148.82 | 240.0004 | 4 | 7 | 4.386589 | 0 | 2.993029 | 5.82e-10 | 12.92792 | 2.143e-09
2018-01-28 16:16 | 88208.82 | 300.0013 | 4 | 7 | 4.386045 | 0 | 2.993029 | 5.82e-10 | 12.92792 | 2.143e-09
2018-01-28 16:18 | 88328.9 | 120.0001 | 5 | 7 | 3.952385 | -3.259989 | 2.993029 | 0.1086474 | 12.92792 | 0.434916
2018-01-28 16:20 | 88448.9 | 240.0014 | 5 | 7 | 3.909851 | -3.259942 | 2.993029 | 0.2173056 | 12.92792 | 0.8619726
2018-01-28 16:22 | 88568.9 | 360.0004 | 5 | 7 | 3.869434 | -3.259918 | 2.993029 | 0.3259586 | 12.92792 | 1.284604
2018-01-28 16:24 | 88688.9 | 480.0009 | 5 | 7 | 3.828653 | -3.259918 | 2.993029 | 0.434621 | 12.92792 | 1.702846
2018-01-28 16:26 | 88808.9 | 600.0016 | 5 | 7 | 3.788987 | -3.259953 | 2.993029 | 0.5432803 | 12.92792 | 2.116693
2018-01-28 16:28 | 88928.9 | 720.0006 | 5 | 7 | 3.750216 | -3.259975 | 2.993029 | 0.6519388 | 12.92792 | 2.526288
2018-01-28 16:30 | 89048.9 | 840.0012 | 5 | 7 | 3.712312 | -3.259846 | 2.993029 | 0.7606009 | 12.92792 | 2.931726
2018-01-28 16:32 | 89168.9 | 960.0002 | 5 | 7 | 3.675543 | -3.259846 | 2.993029 | 0.8692487 | 12.92792 | 3.333049
2018-01-28 16:34 | 89288.9 | 1080.0015 | 5 | 7 | 3.640603 | -3.25989 | 2.993029 | 0.9779152 | 12.92792 | 3.730532
2018-01-28 16:36 | 89408.9 | 1200.0004 | 5 | 7 | 3.608073 | -3.259921 | 2.993029 | 1.086574 | 12.92792 | 4.124328
2018-01-28 16:38 | 89528.9 | 1320.0011 | 5 | 7 | 3.577909 | -3.259892 | 2.993029 | 1.195227 | 12.92792 | 4.514697
2018-01-28 16:40 | 89648.9 | 1440.0001 | 5 | 7 | 3.550197 | -3.259848 | 2.993029 | 1.303888 | 12.92792 | 4.901949
2018-01-28 16:42 | 89768.9 | 1560.0014 | 5 | 7 | 3.524343 | -3.259848 | 2.993029 | 1.412551 | 12.92792 | 5.286305
2018-01-28 16:44 | 89888.9 | 1680.0004 | 5 | 7 | 3.500168 | -3.259832 | 2.993029 | 1.521201 | 12.92792 | 5.667891
2018-01-28 16:46 | 90008.9 | 1800.0009 | 5 | 7 | 3.477551 | -3.259888 | 2.993029 | 1.629868 | 12.92792 | 6.047006
2018-01-28 16:48 | 90128.9 | 1920.0016 | 5 | 7 | 3.455602 | -3.259854 | 2.993029 | 1.738525 | 12.92792 | 6.423668
2018-01-28 16:50 | 90248.9 | 2040.0014 | 5 | 7 | 3.433996 | -3.259846 | 2.993029 | 1.847176 | 12.92792 | 6.797955
2018-01-28 16:52 | 90368.9 | 2160.0004 | 5 | 7 | 3.412293 | -3.260106 | 2.993029 | 1.955836 | 12.92792 | 7.169911
2018-01-28 16:54 | 90488.9 | 2280.001 | 5 | 7 | 3.389984 | -3.259878 | 2.993029 | 2.064502 | 12.92792 | 7.53951
2018-01-28 16:56 | 90608.9 | 2400.0007 | 5 | 7 | 3.366289 | -3.259879 | 2.993029 | 2.17315 | 12.92792 | 7.906554
2018-01-28 16:58 | 90728.9 | 2520.0004 | 5 | 7 | 3.340679 | -3.259866 | 2.993029 | 2.281814 | 12.92792 | 8.270974
2018-01-28 17:00 | 90848.9 | 2640.0003 | 5 | 7 | 3.312536 | -3.25985 | 2.993029 | 2.390469 | 12.92792 | 8.632447
2018-01-28 17:02 | 90968.9 | 2760.0017 | 5 | 7 | 3.280313 | -3.25992 | 2.993029 | 2.499135 | 12.92792 | 8.990699
2018-01-28 17:04 | 91088.9 | 2880.0014 | 5 | 7 | 3.243645 | -3.259901 | 2.993029 | 2.607791 | 12.92792 | 9.345195
2018-01-28 17:06 | 91208.9 | 3000.0013 | 5 | 7 | 3.198627 | -3.259932 | 2.993029 | 2.716443 | 12.92792 | 9.695266
2018-01-28 17:08 | 91328.9 | 3120.001 | 5 | 7 | 3.140752 | -3.259916 | 2.993029 | 2.825105 | 12.92792 | 10.03984
2018-01-28 17:10 | 91448.9 | 3240.0008 | 5 | 7 | 3.060807 | -3.259916 | 2.993029 | 2.933757 | 12.92792 | 10.37702
2018-01-28 17:11 | 91514.84 | 3305.9434 | 5 | 7 | 2.999997 | -3.259985 | 2.993029 | 2.993469 | 12.92792 | 10.55805
2018-01-28 17:13 | 91634.89 | 120.0007 | 6 | 7 | 3.631928 | 0 | 2.993029 | 2.993469 | 12.92792 | 10.55805
2018-01-28 17:15 | 91754.89 | 240.0005 | 6 | 7 | 3.670932 | 0 | 2.993029 | 2.993469 | 12.92792 | 10.55805
2018-01-28 17:16 | 91814.89 | 300.0021 | 6 | 7 | 3.679609 | 0 | 2.993029 | 2.993469 | 12.92792 | 10.55805
2018-01-28 17:16 | 91814.9 | 0.0027 | 7 | 8 | 3.679603 | 0 | 0 | 0 | 0 | 0
2018-01-28 17:18 | 91934.98 | 120.0016 | 2 | 8 | 4.200293 | 4.771016 | 0.1619955 | 0 | 0.6742219 | 0
2018-01-28 17:20 | 92054.98 | 240.0012 | 2 | 8 | 4.200285 | 4.294896 | 0.3127774 | 0 | 1.307549 | 0
2018-01-28 17:22 | 92174.98 | 360.0008 | 2 | 8 | 4.200269 | 3.934615 | 0.4496103 | 0 | 1.882285 | 0
2018-01-28 17:24 | 92294.98 | 480.0004 | 2 | 8 | 4.200262 | 3.658465 | 0.575968 | 0 | 2.41302 | 0
2018-01-28 17:26 | 92414.98 | 600.0001 | 2 | 8 | 4.200259 | 3.410623 | 0.6937402 | 0 | 2.907692 | 0
2018-01-28 17:28 | 92490.43 | 675.4532 | 2 | 8 | 4.200254 | 3.259999 | 0.7636341 | 0 | 3.201264 | 0
2018-01-28 17:30 | 92610.45 | 120.0004 | 3 | 8 | 4.221946 | 3.260083 | 0.8719181 | 0 | 3.657165 | 0
2018-01-28 17:32 | 92730.45 | 240.0014 | 3 | 8 | 4.246256 | 3.260091 | 0.9805886 | 0 | 4.117277 | 0
2018-01-28 17:34 | 92850.45 | 360.0001 | 3 | 8 | 4.271982 | 3.260022 | 1.089246 | 0 | 4.580051 | 0
2018-01-28 17:36 | 92970.45 | 480.0005 | 3 | 8 | 4.299274 | 3.260032 | 1.197908 | 0 | 5.045726 | 0
2018-01-28 17:38 | 93090.45 | 600.0009 | 3 | 8 | 4.327468 | 3.260009 | 1.30658 | 0 | 5.514462 | 0
2018-01-28 17:40 | 93210.45 | 720.0005 | 3 | 8 | 4.357239 | 3.260072 | 1.415244 | 0 | 5.98631 | 0
2018-01-28 17:42 | 93330.45 | 840.0011 | 3 | 8 | 4.388233 | 3.260016 | 1.52391 | 0 | 6.461463 | 0
2018-01-28 17:44 | 93450.45 | 960.0008 | 3 | 8 | 4.40027 | 3.053714 | 1.63026 | 0 | 6.929186 | 0
2018-01-28 17:46 | 93570.45 | 1080.0014 | 3 | 8 | 4.400256 | 2.792916 | 1.727595 | 0 | 7.357486 | 0
2018-01-28 17:48 | 93690.45 | 1200.0002 | 3 | 8 | 4.40024 | 2.564818 | 1.816809 | 0 | 7.750046 | 0
2018-01-28 17:50 | 93810.45 | 1320.0007 | 3 | 8 | 4.400265 | 2.36288 | 1.898857 | 0 | 8.111079 | 0
2018-01-28 17:52 | 93930.45 | 1440.0002 | 3 | 8 | 4.400261 | 2.185304 | 1.974582 | 0 | 8.444288 | 0
2018-01-28 17:54 | 94050.45 | 1560.0012 | 3 | 8 | 4.400227 | 2.026687 | 2.044733 | 0 | 8.752966 | 0
2018-01-28 17:56 | 94170.45 | 1680.0012 | 3 | 8 | 4.400249 | 1.883686 | 2.109859 | 0 | 9.039535 | 0
2018-01-28 17:58 | 94290.45 | 1800.0016 | 3 | 8 | 4.400213 | 1.752423 | 2.170403 | 0 | 9.305944 | 0
2018-01-28 18:00 | 94410.45 | 1920.0011 | 3 | 8 | 4.400188 | 1.63156 | 2.226774 | 0 | 9.553989 | 0
2018-01-28 18:02 | 94530.45 | 2040.0008 | 3 | 8 | 4.400248 | 1.522226 | 2.279305 | 0 | 9.785133 | 0
2018-01-28 18:04 | 94650.45 | 2160.0005 | 3 | 8 | 4.400218 | 1.417215 | 2.328256 | 0 | 10.00053 | 0
2018-01-28 18:06 | 94770.45 | 2280.0004 | 3 | 8 | 4.40017 | 1.319507 | 2.373845 | 0 | 10.20113 | 0
2018-01-28 18:08 | 94890.45 | 2400.0001 | 3 | 8 | 4.400192 | 1.2296 | 2.416325 | 0 | 10.38805 | 0
2018-01-28 18:10 | 95010.45 | 2520.0015 | 3 | 8 | 4.400259 | 1.14603 | 2.455893 | 0 | 10.56216 | 0
2018-01-28 18:12 | 95130.45 | 2640.0003 | 3 | 8 | 4.400205 | 1.065647 | 2.492724 | 0 | 10.72422 | 0
2018-01-28 18:14 | 95250.45 | 2760.0001 | 3 | 8 | 4.400169 | 0.9901123 | 2.52697 | 0 | 10.87491 | 0
2018-01-28 18:16 | 95370.45 | 2880.0016 | 3 | 8 | 4.400223 | 0.9212017 | 2.558808 | 0 | 11.015 | 0
2018-01-28 18:18 | 95490.45 | 3000.0004 | 3 | 8 | 4.400195 | 0.8568382 | 2.588417 | 0 | 11.14529 | 0
2018-01-28 18:20 | 95610.45 | 3120.0011 | 3 | 8 | 4.40017 | 0.7988338 | 2.615983 | 0 | 11.26658 | 0
2018-01-28 18:22 | 95730.45 | 3240 | 3 | 8 | 4.400171 | 0.7458982 | 2.641709 | 0 | 11.37978 | 0
2018-01-28 18:24 | 95850.45 | 3360.0013 | 3 | 8 | 4.400192 | 0.6960888 | 2.665724 | 0 | 11.48545 | 0
2018-01-28 18:26 | 95970.45 | 3480.0003 | 3 | 8 | 4.400134 | 0.648777 | 2.688128 | 0 | 11.58403 | 0
2018-01-28 18:28 | 96090.45 | 3600.001 | 3 | 8 | 4.400161 | 0.6058264 | 2.709034 | 0 | 11.67602 | 0
2018-01-28 18:30 | 96210.45 | 3720.0008 | 3 | 8 | 4.400195 | 0.5657816 | 2.728542 | 0 | 11.76186 | 0
2018-01-28 18:32 | 96330.45 | 3840.0013 | 3 | 8 | 4.400161 | 0.5279846 | 2.74676 | 0 | 11.84202 | 0
2018-01-28 18:34 | 96450.45 | 3960.0003 | 3 | 8 | 4.400142 | 0.4934378 | 2.763775 | 0 | 11.91689 | 0
2018-01-28 18:36 | 96570.45 | 4080.0001 | 3 | 8 | 4.400211 | 0.4618111 | 2.779678 | 0 | 11.98687 | 0
2018-01-28 18:38 | 96690.45 | 4200.0007 | 3 | 8 | 4.400145 | 0.4312105 | 2.794542 | 0 | 12.05227 | 0
2018-01-28 18:40 | 96810.45 | 4320.0004 | 3 | 8 | 4.400113 | 0.4027424 | 2.80844 | 0 | 12.11343 | 0
2018-01-28 18:42 | 96930.45 | 4440.0002 | 3 | 8 | 4.400175 | 0.3771362 | 2.821437 | 0 | 12.17061 | 0
2018-01-28 18:44 | 97050.45 | 4560.0008 | 3 | 8 | 4.400118 | 0.3529768 | 2.833597 | 0 | 12.22412 | 0
2018-01-28 18:46 | 97170.45 | 4680.0005 | 3 | 8 | 4.40009 | 0.3306646 | 2.844994 | 0 | 12.27427 | 0
2018-01-28 18:48 | 97290.45 | 4800.0011 | 3 | 8 | 4.400159 | 0.3105021 | 2.855674 | 0 | 12.32126 | 0
2018-01-28 18:50 | 97410.45 | 4920.0008 | 3 | 8 | 4.400113 | 0.2904835 | 2.86569 | 0 | 12.36533 | 0
2018-01-28 18:52 | 97530.45 | 5040.0007 | 3 | 8 | 4.400048 | 0.2723618 | 2.875079 | 0 | 12.40664 | 0
2018-01-28 18:54 | 97650.45 | 5160.001 | 3 | 8 | 4.400073 | 0.2556477 | 2.883895 | 0 | 12.44544 | 0
2018-01-28 18:56 | 97770.45 | 5280.0015 | 3 | 8 | 4.400113 | 0.2410526 | 2.892179 | 0 | 12.48189 | 0
2018-01-28 18:58 | 97890.45 | 5400.0003 | 3 | 8 | 4.40015 | 0.2270088 | 2.899971 | 0 | 12.51617 | 0
2018-01-28 19:00 | 98010.45 | 5520.0013 | 3 | 8 | 4.400073 | 0.2135992 | 2.907314 | 0 | 12.54848 | 0
2018-01-28 19:02 | 98130.45 | 5640.0013 | 3 | 8 | 4.400138 | 0.202486 | 2.914241 | 0 | 12.57896 | 0
2018-01-28 19:04 | 98250.45 | 5760.0005 | 3 | 8 | 4.400109 | 0.1909895 | 2.920787 | 0 | 12.60776 | 0
2018-01-28 19:06 | 98370.45 | 5880.0004 | 3 | 8 | 4.400094 | 0.1805658 | 2.926979 | 0 | 12.63501 | 0
2018-01-28 19:08 | 98490.45 | 6000.0013 | 3 | 8 | 4.400119 | 0.1714315 | 2.932841 | 0 | 12.6608 | 0
2018-01-28 19:10 | 98610.45 | 6120.0004 | 3 | 8 | 4.400043 | 0.1616802 | 2.938404 | 0 | 12.68528 | 0
2018-01-28 19:12 | 98730.45 | 6240.0013 | 3 | 8 | 4.400054 | 0.1530762 | 2.943668 | 0 | 12.70845 | 0
2018-01-28 19:14 | 98850.45 | 6360.001 | 3 | 8 | 4.400099 | 0.1451864 | 2.948643 | 0 | 12.73034 | 0
2018-01-28 19:16 | 98970.45 | 6480.0005 | 3 | 8 | 4.400094 | 0.1380777 | 2.953356 | 0 | 12.75107 | 0
2018-01-28 19:18 | 99090.45 | 6600.0005 | 3 | 8 | 4.400045 | 0.1310711 | 2.957846 | 0 | 12.77083 | 0
2018-01-28 19:20 | 99210.45 | 6720.0002 | 3 | 8 | 4.400118 | 0.125761 | 2.962133 | 0 | 12.78969 | 0
2018-01-28 19:22 | 99330.45 | 6840.0011 | 3 | 8 | 4.400068 | 0.1199427 | 2.966228 | 0 | 12.80771 | 0
2018-01-28 19:24 | 99450.45 | 6960.0012 | 3 | 8 | 4.400054 | 0.1145887 | 2.97014 | 0 | 12.82492 | 0
2018-01-28 19:26 | 99570.45 | 7080.0002 | 3 | 8 | 4.4001 | 0.1098385 | 2.973877 | 0 | 12.84137 | 0
2018-01-28 19:28 | 99690.45 | 7200.0016 | 3 | 8 | 4.400043 | 0.1045218 | 2.977454 | 0 | 12.8571 | 0
2018-01-28 19:30 | 99810.45 | 7320.0013 | 3 | 8 | 4.400077 | 0.100131 | 2.980872 | 0 | 12.87214 | 0
2018-01-28 19:32 | 99930.45 | 7440.0003 | 3 | 8 | 4.400069 | 0.09589291 | 2.984139 | 0 | 12.88652 | 0
2018-01-28 19:34 | 100050.4 | 7560.001 | 3 | 8 | 4.400094 | 0.09190273 | 2.98727 | 0 | 12.9003 | 0
2018-01-28 19:36 | 100170.5 | 7680.0015 | 3 | 8 | 4.400055 | 0.08761597 | 2.990255 | 0 | 12.91343 | 0
2018-01-28 19:38 | 100290.4 | 7800.0012 | 3 | 8 | 4.400015 | 0.08315849 | 2.993112 | 0 | 12.926 | 0
2018-01-28 19:39 | 100358.3 | 7867.8687 | 3 | 8 | 4.400043 | 0.08149529 | 2.994675 | 0 | 12.93288 | 0
2018-01-28 19:41 | 100478.4 | 120.0017 | 4 | 8 | 4.388181 | 0 | 2.994675 | 0 | 12.93288 | 0
2018-01-28 19:43 | 100598.4 | 240.0014 | 4 | 8 | 4.386638 | 0 | 2.994675 | 0 | 12.93288 | 0
2018-01-28 19:44 | 100658.4 | 300.003 | 4 | 8 | 4.386061 | 0 | 2.994675 | 0 | 12.93288 | 0
2018-01-28 19:46 | 100778.4 | 120.0008 | 5 | 8 | 3.953466 | -3.259952 | 2.994675 | 0.1086473 | 12.93288 | 0.4350291
2018-01-28 19:48 | 100898.4 | 240.0006 | 5 | 8 | 3.910673 | -3.259967 | 2.994675 | 0.2173086 | 12.93288 | 0.8621966
2018-01-28 19:50 | 101018.4 | 360.0011 | 5 | 8 | 3.869878 | -3.259971 | 2.994675 | 0.3259634 | 12.93288 | 1.284908
2018-01-28 19:52 | 101138.4 | 480.0001 | 5 | 8 | 3.829084 | -3.259876 | 2.994675 | 0.4346226 | 12.93288 | 1.703185
2018-01-28 19:54 | 101258.4 | 600.0014 | 5 | 8 | 3.789146 | -3.259878 | 2.994675 | 0.5432823 | 12.93288 | 2.117066
2018-01-28 19:56 | 101378.4 | 720.0013 | 5 | 8 | 3.75023 | -3.259888 | 2.994675 | 0.6519355 | 12.93288 | 2.526653
2018-01-28 19:58 | 101498.4 | 840.0008 | 5 | 8 | 3.712221 | -3.259887 | 2.994675 | 0.7605879 | 12.93288 | 2.932047
2018-01-28 20:00 | 101618.4 | 960.0015 | 5 | 8 | 3.675699 | -3.259913 | 2.994675 | 0.8692573 | 12.93288 | 3.333454
2018-01-28 20:02 | 101738.4 | 1080.0012 | 5 | 8 | 3.641051 | -3.259892 | 2.994675 | 0.9779159 | 12.93288 | 3.730949
2018-01-28 20:04 | 101858.4 | 1200.0008 | 5 | 8 | 3.608567 | -3.259935 | 2.994675 | 1.086573 | 12.93288 | 4.124788
2018-01-28 20:06 | 101978.4 | 1320.0004 | 5 | 8 | 3.578547 | -3.259848 | 2.994675 | 1.195233 | 12.93288 | 4.515238
2018-01-28 20:08 | 102098.4 | 1440.0007 | 5 | 8 | 3.550814 | -3.259878 | 2.994675 | 1.303894 | 12.93288 | 4.902561
2018-01-28 20:10 | 102218.4 | 1560.0004 | 5 | 8 | 3.525494 | -3.259964 | 2.994675 | 1.412542 | 12.93288 | 5.286959
2018-01-28 20:12 | 102338.4 | 1680.0009 | 5 | 8 | 3.501553 | -3.25996 | 2.994675 | 1.521201 | 12.93288 | 5.668721
2018-01-28 20:14 | 102458.4 | 1800.0015 | 5 | 8 | 3.478861 | -3.259927 | 2.994675 | 1.629865 | 12.93288 | 6.047974
2018-01-28 20:16 | 102578.4 | 1920.0004 | 5 | 8 | 3.457213 | -3.259859 | 2.994675 | 1.738529 | 12.93288 | 6.424819
2018-01-28 20:18 | 102698.4 | 2040.0001 | 5 | 8 | 3.435876 | -3.25989 | 2.994675 | 1.847186 | 12.93288 | 6.799306
2018-01-28 20:20 | 102818.4 | 2160.0016 | 5 | 8 | 3.414835 | -3.259898 | 2.994675 | 1.955843 | 12.93288 | 7.171503
2018-01-28 20:22 | 102938.4 | 2280.0013 | 5 | 8 | 3.393344 | -3.259868 | 2.994675 | 2.064497 | 12.93288 | 7.541376
2018-01-28 20:24 | 103058.4 | 2400.001 | 5 | 8 | 3.370543 | -3.259863 | 2.994675 | 2.173165 | 12.93288 | 7.908899
2018-01-28 20:26 | 103178.4 | 2520.0007 | 5 | 8 | 3.346124 | -3.25991 | 2.994675 | 2.281823 | 12.93288 | 8.273829
2018-01-28 20:28 | 103298.4 | 2640.0006 | 5 | 8 | 3.318968 | -3.259994 | 2.994675 | 2.390478 | 12.93288 | 8.635953
2018-01-28 20:30 | 103418.4 | 2760.0003 | 5 | 8 | 3.288074 | -3.259892 | 2.994675 | 2.499139 | 12.93288 | 8.994959
2018-01-28 20:32 | 103538.4 | 2880.0001 | 5 | 8 | 3.252124 | -3.259914 | 2.994675 | 2.607792 | 12.93288 | 9.350321
2018-01-28 20:34 | 103658.4 | 3000.0006 | 5 | 8 | 3.208517 | -3.259892 | 2.994675 | 2.716448 | 12.93288 | 9.701391
2018-01-28 20:36 | 103778.4 | 3120.0004 | 5 | 8 | 3.152839 | -3.259997 | 2.994675 | 2.825109 | 12.93288 | 10.04715
2018-01-28 20:38 | 103898.4 | 3240.0009 | 5 | 8 | 3.074879 | -3.259943 | 2.994675 | 2.933762 | 12.93288 | 10.38578
2018-01-28 20:39 | 103976.9 | 3318.5029 | 5 | 8 | 2.999995 | -3.259949 | 2.994675 | 3.004849 | 12.93288 | 10.60186
2018-01-28 20:41 | 104097 | 120.0008 | 6 | 8 | 3.627548 | 0 | 2.994675 | 3.004849 | 12.93288 | 10.60186
2018-01-28 20:43 | 104217 | 240.0006 | 6 | 8 | 3.666848 | 0 | 2.994675 | 3.004849 | 12.93288 | 10.60186
2018-01-28 20:44 | 104277 | 300.0022 | 6 | 8 | 3.67581 | 0 | 2.994675 | 3.004849 | 12.93288 | 10.60186
2018-01-28 20:44 | 104276.9944 | 0.0027 | 7 | 9 | 3.676003 | 0 | 0 | 0 | 0 | 0
2018-01-28 20:46 | 104397.1 | 120 | 2 | 9 | 4.200292 | 4.83989 | 0.1623196 | 1.16e-09 | 0.674872 | 4.265e-09
2018-01-28 20:48 | 104517.1 | 240.0012 | 2 | 9 | 4.200292 | 4.352845 | 0.3151874 | 1.16e-09 | 1.316961 | 4.265e-09
2018-01-28 20:50 | 104637.1 | 360.001 | 2 | 9 | 4.200301 | 3.987893 | 0.4538508 | 1.16e-09 | 1.899386 | 4.265e-09
2018-01-28 20:52 | 104757.1 | 480 | 2 | 9 | 4.200249 | 3.700965 | 0.5818378 | 1.16e-09 | 2.436964 | 4.265e-09
2018-01-28 20:54 | 104877.1 | 600.0006 | 2 | 9 | 4.200272 | 3.441798 | 0.7008482 | 1.16e-09 | 2.936838 | 4.265e-09
2018-01-28 20:56 | 104966.4 | 689.3491 | 2 | 9 | 4.200254 | 3.259997 | 0.7839887 | 1.16e-09 | 3.286049 | 4.265e-09
2018-01-28 20:58 | 105086.4 | 120.0007 | 3 | 9 | 4.22243 | 3.260077 | 0.8922647 | 1.16e-09 | 3.741936 | 4.265e-09
2018-01-28 21:00 | 105206.4 | 240.0013 | 3 | 9 | 4.247354 | 3.260016 | 1.000935 | 1.16e-09 | 4.202129 | 4.265e-09
2018-01-28 21:02 | 105326.4 | 360.0004 | 3 | 9 | 4.273737 | 3.259973 | 1.109601 | 1.16e-09 | 4.66509 | 4.265e-09
2018-01-28 21:04 | 105446.4 | 480.0001 | 3 | 9 | 4.301344 | 3.260005 | 1.218266 | 1.16e-09 | 5.130986 | 4.265e-09
2018-01-28 21:06 | 105566.4 | 600.0016 | 3 | 9 | 4.329997 | 3.260055 | 1.326928 | 1.16e-09 | 5.59993 | 4.265e-09
2018-01-28 21:08 | 105686.4 | 720.0013 | 3 | 9 | 4.359775 | 3.260041 | 1.435584 | 1.16e-09 | 6.07201 | 4.265e-09
2018-01-28 21:10 | 105806.4 | 840.0019 | 3 | 9 | 4.390846 | 3.260091 | 1.544252 | 1.16e-09 | 6.547459 | 4.265e-09
2018-01-28 21:12 | 105926.4 | 960.0015 | 3 | 9 | 4.40027 | 3.028672 | 1.649983 | 1.16e-09 | 7.012551 | 4.265e-09
2018-01-28 21:14 | 106046.4 | 1080.0004 | 3 | 9 | 4.400262 | 2.768785 | 1.74648 | 1.16e-09 | 7.43716 | 4.265e-09
2018-01-28 21:16 | 106166.4 | 1200.0017 | 3 | 9 | 4.400208 | 2.54106 | 1.83489 | 1.16e-09 | 7.826188 | 4.265e-09
2018-01-28 21:18 | 106286.4 | 1320.0013 | 3 | 9 | 4.400237 | 2.344317 | 1.916247 | 1.16e-09 | 8.184178 | 4.265e-09
2018-01-28 21:20 | 106406.4 | 1440.001 | 3 | 9 | 4.400232 | 2.168443 | 1.991382 | 1.16e-09 | 8.514787 | 4.265e-09
2018-01-28 21:22 | 106526.4 | 1560.0008 | 3 | 9 | 4.400239 | 2.01127 | 2.061002 | 1.16e-09 | 8.821132 | 4.265e-09
2018-01-28 21:24 | 106646.4 | 1680.0013 | 3 | 9 | 4.400188 | 1.869167 | 2.125634 | 1.16e-09 | 9.105527 | 4.265e-09
2018-01-28 21:26 | 106766.4 | 1800.0019 | 3 | 9 | 4.400229 | 1.739038 | 2.185745 | 1.16e-09 | 9.370028 | 4.265e-09
2018-01-28 21:28 | 106886.4 | 1920.0001 | 3 | 9 | 4.400221 | 1.619594 | 2.241695 | 1.16e-09 | 9.61622 | 4.265e-09
2018-01-28 21:30 | 107006.4 | 2040.0013 | 3 | 9 | 4.400191 | 1.509601 | 2.29382 | 1.16e-09 | 9.845583 | 4.265e-09
2018-01-28 21:32 | 107126.4 | 2160.0015 | 3 | 9 | 4.400213 | 1.40832 | 2.342432 | 1.16e-09 | 10.05948 | 4.265e-09
2018-01-28 21:34 | 107246.4 | 2280.0012 | 3 | 9 | 4.400195 | 1.312608 | 2.387761 | 1.16e-09 | 10.25894 | 4.265e-09
2018-01-28 21:36 | 107366.4 | 2400 | 3 | 9 | 4.400203 | 1.222288 | 2.429997 | 1.16e-09 | 10.44479 | 4.265e-09
2018-01-28 21:38 | 107486.4 | 2520.0006 | 3 | 9 | 4.400214 | 1.137465 | 2.469303 | 1.16e-09 | 10.61774 | 4.265e-09
2018-01-28 21:40 | 107606.4 | 2640.0007 | 3 | 9 | 4.400178 | 1.058228 | 2.505889 | 1.16e-09 | 10.77873 | 4.265e-09
2018-01-28 21:42 | 107726.4 | 2760.001 | 3 | 9 | 4.400162 | 0.9853535 | 2.539947 | 1.16e-09 | 10.92859 | 4.265e-09
2018-01-28 21:44 | 107846.4 | 2880.0006 | 3 | 9 | 4.400189 | 0.918148 | 2.57166 | 1.16e-09 | 11.06813 | 4.265e-09
2018-01-28 21:46 | 107966.4 | 3000.001 | 3 | 9 | 4.400147 | 0.8544044 | 2.601194 | 1.16e-09 | 11.19809 | 4.265e-09
2018-01-28 21:48 | 108086.4 | 3120.0014 | 3 | 9 | 4.400173 | 0.7959814 | 2.628692 | 1.16e-09 | 11.31908 | 4.265e-09
2018-01-28 21:50 | 108206.4 | 3240.0002 | 3 | 9 | 4.400173 | 0.7413874 | 2.654295 | 1.16e-09 | 11.43174 | 4.265e-09
2018-01-28 21:52 | 108326.4 | 3360.0013 | 3 | 9 | 4.400178 | 0.6911097 | 2.678154 | 1.16e-09 | 11.53672 | 4.265e-09
2018-01-28 21:54 | 108446.4 | 3480.0011 | 3 | 9 | 4.400167 | 0.6439781 | 2.700397 | 1.16e-09 | 11.6346 | 4.265e-09
2018-01-28 21:56 | 108566.4 | 3600.0007 | 3 | 9 | 4.400158 | 0.6007586 | 2.721134 | 1.16e-09 | 11.72585 | 4.265e-09
2018-01-28 21:58 | 108686.4 | 3720.001 | 3 | 9 | 4.400175 | 0.5604858 | 2.740482 | 1.16e-09 | 11.81098 | 4.265e-09
2018-01-28 22:00 | 108806.4 | 3840.0013 | 3 | 9 | 4.400088 | 0.5221968 | 2.758532 | 1.16e-09 | 11.8904 | 4.265e-09
2018-01-28 22:02 | 108926.4 | 3960.001 | 3 | 9 | 4.400185 | 0.4887915 | 2.775382 | 1.16e-09 | 11.96455 | 4.265e-09
2018-01-28 22:04 | 109046.4 | 4080.0014 | 3 | 9 | 4.400151 | 0.4571543 | 2.791133 | 1.16e-09 | 12.03385 | 4.265e-09
2018-01-28 22:06 | 109166.4 | 4200.0008 | 3 | 9 | 4.400154 | 0.4274426 | 2.805865 | 1.16e-09 | 12.09868 | 4.265e-09
2018-01-28 22:08 | 109286.4 | 4320.0006 | 3 | 9 | 4.400155 | 0.3998127 | 2.819642 | 1.16e-09 | 12.1593 | 4.265e-09
2018-01-28 22:10 | 109406.4 | 4440.0001 | 3 | 9 | 4.400116 | 0.3732033 | 2.832525 | 1.16e-09 | 12.21598 | 4.265e-09
2018-01-28 22:12 | 109526.4 | 4560.0009 | 3 | 9 | 4.400122 | 0.3494577 | 2.844571 | 1.16e-09 | 12.26899 | 4.265e-09
2018-01-28 22:14 | 109646.4 | 4680.0013 | 3 | 9 | 4.400105 | 0.3272829 | 2.85585 | 1.16e-09 | 12.31862 | 4.265e-09
2018-01-28 22:16 | 109766.4 | 4800.001 | 3 | 9 | 4.400097 | 0.3070259 | 2.866424 | 1.16e-09 | 12.36514 | 4.265e-09
2018-01-28 22:18 | 109886.4 | 4920.0005 | 3 | 9 | 4.400083 | 0.2878914 | 2.876347 | 1.16e-09 | 12.4088 | 4.265e-09
2018-01-28 22:20 | 110006.4 | 5040.0009 | 3 | 9 | 4.400116 | 0.2701044 | 2.885656 | 1.16e-09 | 12.44976 | 4.265e-09
2018-01-28 22:22 | 110126.4 | 5160.0006 | 3 | 9 | 4.400121 | 0.2533398 | 2.894391 | 1.16e-09 | 12.4882 | 4.265e-09
2018-01-28 22:24 | 110246.4 | 5280.0004 | 3 | 9 | 4.400145 | 0.2384615 | 2.902584 | 1.16e-09 | 12.52425 | 4.265e-09
2018-01-28 22:26 | 110366.4 | 5400.0003 | 3 | 9 | 4.400079 | 0.2236414 | 2.910283 | 1.16e-09 | 12.55813 | 4.265e-09
2018-01-28 22:28 | 110486.4 | 5520 | 3 | 9 | 4.400145 | 0.2114563 | 2.917532 | 1.16e-09 | 12.59002 | 4.265e-09
2018-01-28 22:30 | 110606.4 | 5640.0013 | 3 | 9 | 4.400088 | 0.1992435 | 2.924365 | 1.16e-09 | 12.62009 | 4.265e-09
2018-01-28 22:32 | 110726.4 | 5760.0003 | 3 | 9 | 4.400155 | 0.1887379 | 2.930819 | 1.16e-09 | 12.64849 | 4.265e-09
2018-01-28 22:34 | 110846.4 | 5880.0001 | 3 | 9 | 4.400122 | 0.1783686 | 2.936916 | 1.16e-09 | 12.67532 | 4.265e-09
2018-01-28 22:36 | 110966.4 | 6000.0007 | 3 | 9 | 4.400131 | 0.1685658 | 2.942689 | 1.16e-09 | 12.70072 | 4.265e-09
2018-01-28 22:38 | 111086.4 | 6120.0005 | 3 | 9 | 4.400136 | 0.1599855 | 2.948161 | 1.16e-09 | 12.72479 | 4.265e-09
2018-01-28 22:40 | 111206.4 | 6240.001 | 3 | 9 | 4.400056 | 0.1512804 | 2.953354 | 1.16e-09 | 12.74765 | 4.265e-09
2018-01-28 22:42 | 111326.4 | 6360.0008 | 3 | 9 | 4.400127 | 0.1447477 | 2.958294 | 1.16e-09 | 12.76938 | 4.265e-09
2018-01-28 22:44 | 111446.4 | 6480.0014 | 3 | 9 | 4.400088 | 0.1377249 | 2.962991 | 1.16e-09 | 12.79005 | 4.265e-09
2018-01-28 22:46 | 111566.4 | 6600.0012 | 3 | 9 | 4.400084 | 0.1311855 | 2.967473 | 1.16e-09 | 12.80977 | 4.265e-09
2018-01-28 22:48 | 111686.4 | 6720.001 | 3 | 9 | 4.400049 | 0.1247663 | 2.971745 | 1.16e-09 | 12.82857 | 4.265e-09
2018-01-28 22:50 | 111806.4 | 6840.0015 | 3 | 9 | 4.40011 | 0.1195974 | 2.975817 | 1.16e-09 | 12.84649 | 4.265e-09
2018-01-28 22:52 | 111926.4 | 6960.0013 | 3 | 9 | 4.400114 | 0.1146021 | 2.979712 | 1.16e-09 | 12.86362 | 4.265e-09
2018-01-28 22:54 | 112046.4 | 7080.0004 | 3 | 9 | 4.400077 | 0.1091948 | 2.983433 | 1.16e-09 | 12.88 | 4.265e-09
2018-01-28 22:56 | 112166.4 | 7200.0008 | 3 | 9 | 4.4001 | 0.1048832 | 2.986985 | 1.16e-09 | 12.89563 | 4.265e-09
2018-01-28 22:58 | 112286.4 | 7320.0014 | 3 | 9 | 4.400094 | 0.100173 | 2.990388 | 1.16e-09 | 12.9106 | 4.265e-09
2018-01-28 23:00 | 112406.4 | 7440.0009 | 3 | 9 | 4.400073 | 0.09523392 | 2.993644 | 1.16e-09 | 12.92492 | 4.265e-09
2018-01-28 23:02 | 112526.4 | 7560.0004 | 3 | 9 | 4.400043 | 0.09085178 | 2.996751 | 1.16e-09 | 12.9386 | 4.265e-09
2018-01-28 23:04 | 112646.4 | 7680.0015 | 3 | 9 | 4.400028 | 0.08684063 | 2.999719 | 1.16e-09 | 12.95166 | 4.265e-09
2018-01-28 23:06 | 112766.4 | 7800.0004 | 3 | 9 | 4.399998 | 0.08290482 | 3.002559 | 1.16e-09 | 12.96415 | 4.265e-09
2018-01-28 23:07 | 112832.8 | 7866.4092 | 3 | 9 | 4.400038 | 0.08149815 | 3.004077 | 1.16e-09 | 12.97083 | 4.265e-09
2018-01-28 23:09 | 112952.9 | 120.0005 | 4 | 9 | 4.388074 | 0 | 3.004077 | 1.16e-09 | 12.97083 | 4.265e-09
2018-01-28 23:11 | 113072.9 | 240.0015 | 4 | 9 | 4.386481 | 0 | 3.004077 | 1.16e-09 | 12.97083 | 4.265e-09
2018-01-28 23:12 | 113132.9 | 300.0022 | 4 | 9 | 4.385906 | 0 | 3.004077 | 1.16e-09 | 12.97083 | 4.265e-09
2018-01-28 23:14 | 113253 | 120.0006 | 5 | 9 | 3.953647 | -3.259943 | 3.004077 | 0.108657 | 12.97083 | 0.4350105
2018-01-28 23:16 | 113373 | 240.0007 | 5 | 9 | 3.912371 | -3.259912 | 3.004077 | 0.2173151 | 12.97083 | 0.8622669
2018-01-28 23:18 | 113493 | 360.0012 | 5 | 9 | 3.872811 | -3.259921 | 3.004077 | 0.3259697 | 12.97083 | 1.285228
2018-01-28 23:20 | 113613 | 480.0014 | 5 | 9 | 3.832605 | -3.259947 | 3.004077 | 0.43463 | 12.97083 | 1.703865
2018-01-28 23:22 | 113733 | 600.0009 | 5 | 9 | 3.79328 | -3.259876 | 3.004077 | 0.5432877 | 12.97083 | 2.118154
2018-01-28 23:24 | 113853 | 720.0007 | 5 | 9 | 3.75522 | -3.259859 | 3.004077 | 0.6519442 | 12.97083 | 2.528247
2018-01-28 23:26 | 113973 | 840.001 | 5 | 9 | 3.717822 | -3.25993 | 3.004077 | 0.7605983 | 12.97083 | 2.934232
2018-01-28 23:28 | 114093 | 960.0015 | 5 | 9 | 3.681144 | -3.259885 | 3.004077 | 0.8692589 | 12.97083 | 3.336215
2018-01-28 23:30 | 114213 | 1080.0012 | 5 | 9 | 3.646065 | -3.259888 | 3.004077 | 0.9779134 | 12.97083 | 3.734264
2018-01-28 23:32 | 114333 | 1200.0001 | 5 | 9 | 3.613284 | -3.259913 | 3.004077 | 1.08658 | 12.97083 | 4.128673
2018-01-28 23:34 | 114453 | 1320.0013 | 5 | 9 | 3.5826 | -3.259964 | 3.004077 | 1.195237 | 12.97083 | 4.51959
2018-01-28 23:36 | 114573 | 1440.0001 | 5 | 9 | 3.554366 | -3.259914 | 3.004077 | 1.303891 | 12.97083 | 4.9073
2018-01-28 23:38 | 114693 | 1560.0013 | 5 | 9 | 3.528451 | -3.259918 | 3.004077 | 1.412554 | 12.97083 | 5.292101
2018-01-28 23:40 | 114813 | 1680.0003 | 5 | 9 | 3.504219 | -3.259978 | 3.004077 | 1.521213 | 12.97083 | 5.674171
2018-01-28 23:42 | 114933 | 1800.0015 | 5 | 9 | 3.481587 | -3.259938 | 3.004077 | 1.629876 | 12.97083 | 6.053712
2018-01-28 23:44 | 115053 | 1920.0011 | 5 | 9 | 3.459665 | -3.259984 | 3.004077 | 1.738532 | 12.97083 | 6.430812
2018-01-28 23:46 | 115173 | 2040.001 | 5 | 9 | 3.438351 | -3.259874 | 3.004077 | 1.847193 | 12.97083 | 6.805578
2018-01-28 23:48 | 115293 | 2160.0007 | 5 | 9 | 3.416721 | -3.259935 | 3.004077 | 1.955849 | 12.97083 | 7.178002
2018-01-28 23:50 | 115413 | 2280.0004 | 5 | 9 | 3.394808 | -3.259913 | 3.004077 | 2.064505 | 12.97083 | 7.548064
2018-01-28 23:52 | 115533 | 2400.0002 | 5 | 9 | 3.371775 | -3.25993 | 3.004077 | 2.173168 | 12.97083 | 7.915717
2018-01-28 23:54 | 115653 | 2520.0007 | 5 | 9 | 3.346938 | -3.2599 | 3.004077 | 2.281826 | 12.97083 | 8.280757
2018-01-28 23:56 | 115773 | 2640.0011 | 5 | 9 | 3.319427 | -3.259933 | 3.004077 | 2.390488 | 12.97083 | 8.642981
2018-01-28 23:58 | 115893 | 2760.0016 | 5 | 9 | 3.288093 | -3.259878 | 3.004077 | 2.499143 | 12.97083 | 9.001993
2018-01-29 | 116013 | 2880.0005 | 5 | 9 | 3.251161 | -3.259878 | 3.004077 | 2.607804 | 12.97083 | 9.357334
2018-01-29 00:02 | 116133 | 3000.0002 | 5 | 9 | 3.207204 | -3.259982 | 3.004077 | 2.716466 | 12.97083 | 9.708291
2018-01-29 00:04 | 116253 | 3120.0008 | 5 | 9 | 3.152079 | -3.259974 | 3.004077 | 2.825128 | 12.97083 | 10.05394
2018-01-29 00:06 | 116373 | 3240.0004 | 5 | 9 | 3.073022 | -3.259978 | 3.004077 | 2.93378 | 12.97083 | 10.39242
2018-01-29 00:07 | 116448.9 | 3315.9184 | 5 | 9 | 2.999998 | -3.259927 | 3.004077 | 3.00252 | 12.97083 | 10.60129
2018-01-29 00:09 | 116568.9 | 120.0013 | 6 | 9 | 3.626604 | 0 | 3.004077 | 3.00252 | 12.97083 | 10.60129
2018-01-29 00:11 | 116688.9 | 240.0009 | 6 | 9 | 3.666107 | 0 | 3.004077 | 3.00252 | 12.97083 | 10.60129
2018-01-29 00:12 | 116748.9 | 300.0041 | 6 | 9 | 3.67516 | 0 | 3.004077 | 3.00252 | 12.97083 | 10.60129
2018-01-29 00:12 | 116748.9 | 0.0027 | 7 | 10 | 3.675286 | 0 | 0 | 0 | 0 | 0
2018-01-29 00:14 | 116869 | 120.0013 | 2 | 10 | 4.200294 | 4.815084 | 0.162256 | 0 | 0.6748766 | 0
2018-01-29 00:16 | 116989 | 240.001 | 2 | 10 | 4.200271 | 4.33805 | 0.3145386 | 0 | 1.314508 | 0
2018-01-29 00:18 | 117109 | 360.0006 | 2 | 10 | 4.200272 | 3.974879 | 0.4527858 | 0 | 1.895183 | 0
2018-01-29 00:20 | 117229 | 480.001 | 2 | 10 | 4.200238 | 3.687831 | 0.580333 | 0 | 2.430915 | 0
2018-01-29 00:22 | 117349 | 600.0016 | 2 | 10 | 4.200274 | 3.432464 | 0.6989816 | 0 | 2.929269 | 0
2018-01-29 00:23 | 117433.4 | 684.3924 | 2 | 10 | 4.200272 | 3.259997 | 0.777393 | 0 | 3.258616 | 0
2018-01-29 00:25 | 117553.4 | 120.0004 | 3 | 10 | 4.222404 | 3.260083 | 0.8856814 | 0 | 3.714565 | 0
2018-01-29 00:27 | 117673.4 | 240.0009 | 3 | 10 | 4.246952 | 3.260005 | 0.9943338 | 0 | 4.174657 | 0
2018-01-29 00:29 | 117793.4 | 360.0015 | 3 | 10 | 4.272809 | 3.260011 | 1.103006 | 0 | 4.637568 | 0
2018-01-29 00:31 | 117913.4 | 480.0013 | 3 | 10 | 4.300349 | 3.26002 | 1.211664 | 0 | 5.103324 | 0
2018-01-29 00:33 | 118033.4 | 600.0002 | 3 | 10 | 4.329044 | 3.26007 | 1.320334 | 0 | 5.572198 | 0
2018-01-29 00:35 | 118153.4 | 720.0014 | 3 | 10 | 4.35847 | 3.260037 | 1.429 | 0 | 6.044209 | 0
2018-01-29 00:37 | 118273.4 | 840.0001 | 3 | 10 | 4.388987 | 3.260097 | 1.537659 | 0 | 6.519439 | 0
2018-01-29 00:39 | 118393.4 | 960.0006 | 3 | 10 | 4.400268 | 3.050204 | 1.643895 | 0 | 6.986685 | 0
2018-01-29 00:41 | 118513.4 | 1080.0004 | 3 | 10 | 4.400259 | 2.791331 | 1.741136 | 0 | 7.414572 | 0
2018-01-29 00:43 | 118633.4 | 1200.0009 | 3 | 10 | 4.400276 | 2.563373 | 1.830281 | 0 | 7.806832 | 0
2018-01-29 00:45 | 118753.4 | 1320.0007 | 3 | 10 | 4.400219 | 2.36295 | 1.912321 | 0 | 8.167828 | 0
2018-01-29 00:47 | 118873.4 | 1440.0006 | 3 | 10 | 4.400211 | 2.186656 | 1.988091 | 0 | 8.501233 | 0
2018-01-29 00:49 | 118993.4 | 1560.001 | 3 | 10 | 4.400231 | 2.028745 | 2.0583 | 0 | 8.810167 | 0
2018-01-29 00:51 | 119113.4 | 1680 | 3 | 10 | 4.400245 | 1.884471 | 2.123492 | 0 | 9.097025 | 0
2018-01-29 00:53 | 119233.4 | 1800.0006 | 3 | 10 | 4.400236 | 1.752027 | 2.184077 | 0 | 9.363615 | 0
2018-01-29 00:55 | 119353.4 | 1920.0012 | 3 | 10 | 4.400222 | 1.630095 | 2.240415 | 0 | 9.611513 | 0
2018-01-29 00:57 | 119473.4 | 2040.0008 | 3 | 10 | 4.400248 | 1.517596 | 2.292837 | 0 | 9.842182 | 0
2018-01-29 00:59 | 119593.4 | 2160.001 | 3 | 10 | 4.400196 | 1.411416 | 2.341619 | 0 | 10.05683 | 0
2018-01-29 01:01 | 119713.4 | 2280.0016 | 3 | 10 | 4.400199 | 1.313824 | 2.387026 | 0 | 10.25663 | 0
2018-01-29 01:03 | 119833.4 | 2400.0011 | 3 | 10 | 4.400224 | 1.223058 | 2.429282 | 0 | 10.44257 | 0
2018-01-29 01:05 | 119953.4 | 2520.0016 | 3 | 10 | 4.400233 | 1.138955 | 2.468617 | 0 | 10.61565 | 0
2018-01-29 01:07 | 120073.4 | 2640.0014 | 3 | 10 | 4.400188 | 1.058634 | 2.505223 | 0 | 10.77672 | 0
2018-01-29 01:09 | 120193.4 | 2760.001 | 3 | 10 | 4.400168 | 0.9842968 | 2.53927 | 0 | 10.92653 | 0
2018-01-29 01:11 | 120313.4 | 2880.0003 | 3 | 10 | 4.400185 | 0.9161501 | 2.570935 | 0 | 11.06586 | 0
2018-01-29 01:13 | 120433.4 | 3000.0007 | 3 | 10 | 4.400162 | 0.8526154 | 2.600402 | 0 | 11.19553 | 0
2018-01-29 01:15 | 120553.4 | 3120.0007 | 3 | 10 | 4.400189 | 0.7944002 | 2.627832 | 0 | 11.31623 | 0
2018-01-29 01:17 | 120673.4 | 3240.0003 | 3 | 10 | 4.400189 | 0.7402 | 2.653394 | 0 | 11.4287 | 0
2018-01-29 01:19 | 120793.4 | 3360.0013 | 3 | 10 | 4.400184 | 0.6901894 | 2.677215 | 0 | 11.53352 | 0
2018-01-29 01:21 | 120913.4 | 3480.0013 | 3 | 10 | 4.400172 | 0.6435881 | 2.699426 | 0 | 11.63125 | 0
2018-01-29 01:23 | 121033.4 | 3600.0002 | 3 | 10 | 4.400175 | 0.5999794 | 2.72014 | 0 | 11.72239 | 0
2018-01-29 01:25 | 121153.4 | 3720.0008 | 3 | 10 | 4.400178 | 0.5598841 | 2.739461 | 0 | 11.80741 | 0
2018-01-29 01:27 | 121273.4 | 3840.0001 | 3 | 10 | 4.400155 | 0.5226259 | 2.757488 | 0 | 11.88673 | 0
2018-01-29 01:29 | 121393.4 | 3960.0001 | 3 | 10 | 4.400204 | 0.4887772 | 2.774332 | 0 | 11.96085 | 0
2018-01-29 01:31 | 121513.4 | 4080.0004 | 3 | 10 | 4.40014 | 0.4568491 | 2.790079 | 0 | 12.03014 | 0
2018-01-29 01:33 | 121633.4 | 4200.0008 | 3 | 10 | 4.400125 | 0.4271698 | 2.804812 | 0 | 12.09496 | 0
2018-01-29 01:35 | 121753.4 | 4320.0014 | 3 | 10 | 4.400152 | 0.4005537 | 2.818604 | 0 | 12.15565 | 0
2018-01-29 01:37 | 121873.4 | 4440.0004 | 3 | 10 | 4.400091 | 0.3744583 | 2.831521 | 0 | 12.21249 | 0
2018-01-29 01:39 | 121993.4 | 4560.0003 | 3 | 10 | 4.400181 | 0.3515558 | 2.843624 | 0 | 12.26574 | 0
2018-01-29 01:41 | 122113.4 | 4680.0008 | 3 | 10 | 4.400139 | 0.3292131 | 2.854964 | 0 | 12.31564 | 0
2018-01-29 01:43 | 122233.4 | 4800.0013 | 3 | 10 | 4.400071 | 0.3080454 | 2.865591 | 0 | 12.3624 | 0
2018-01-29 01:45 | 122353.4 | 4920.0011 | 3 | 10 | 4.400123 | 0.2892275 | 2.875553 | 0 | 12.40624 | 0
2018-01-29 01:47 | 122473.4 | 5040.0001 | 3 | 10 | 4.400164 | 0.2719536 | 2.884901 | 0 | 12.44737 | 0
2018-01-29 01:49 | 122593.4 | 5160.0013 | 3 | 10 | 4.400132 | 0.2550755 | 2.893677 | 0 | 12.48599 | 0
2018-01-29 01:51 | 122713.4 | 5280.0004 | 3 | 10 | 4.400139 | 0.2399349 | 2.90193 | 0 | 12.5223 | 0
2018-01-29 01:53 | 122833.4 | 5400.0002 | 3 | 10 | 4.400116 | 0.2258921 | 2.909689 | 0 | 12.55644 | 0
2018-01-29 01:55 | 122953.4 | 5520.0015 | 3 | 10 | 4.400116 | 0.2129307 | 2.916993 | 0 | 12.58858 | 0
2018-01-29 01:57 | 123073.4 | 5640.0012 | 3 | 10 | 4.400074 | 0.2002754 | 2.923884 | 0 | 12.6189 | 0
2018-01-29 01:59 | 123193.4 | 5760.0003 | 3 | 10 | 4.400097 | 0.190237 | 2.930396 | 0 | 12.64755 | 0
2018-01-29 02:01 | 123313.4 | 5880.0001 | 3 | 10 | 4.400102 | 0.1802082 | 2.936554 | 0 | 12.67465 | 0
2018-01-29 02:03 | 123433.4 | 6000.0014 | 3 | 10 | 4.400106 | 0.1706171 | 2.942392 | 0 | 12.70033 | 0
2018-01-29 02:05 | 123553.4 | 6120.0004 | 3 | 10 | 4.400096 | 0.1617289 | 2.947927 | 0 | 12.72469 | 0
2018-01-29 02:07 | 123673.4 | 6240.0009 | 3 | 10 | 4.400126 | 0.153842 | 2.95318 | 0 | 12.7478 | 0
2018-01-29 02:09 | 123793.4 | 6360.0007 | 3 | 10 | 4.400097 | 0.1462297 | 2.958173 | 0 | 12.76977 | 0
2018-01-29 02:11 | 123913.4 | 6480.0014 | 3 | 10 | 4.400083 | 0.1390142 | 2.962922 | 0 | 12.79067 | 0
2018-01-29 02:13 | 124033.4 | 6600.0004 | 3 | 10 | 4.400095 | 0.1322632 | 2.967444 | 0 | 12.81057 | 0
2018-01-29 02:15 | 124153.4 | 6720.0001 | 3 | 10 | 4.400043 | 0.1254101 | 2.971749 | 0 | 12.82951 | 0
2018-01-29 02:17 | 124273.4 | 6840.0006 | 3 | 10 | 4.400057 | 0.1196518 | 2.97585 | 0 | 12.84755 | 0
2018-01-29 02:19 | 124393.4 | 6960.0013 | 3 | 10 | 4.400084 | 0.1145601 | 2.979764 | 0 | 12.86477 | 0
2018-01-29 02:21 | 124513.4 | 7080.0002 | 3 | 10 | 4.400083 | 0.1092472 | 2.983498 | 0 | 12.8812 | 0
2018-01-29 02:23 | 124633.4 | 7200.0007 | 3 | 10 | 4.40005 | 0.1041489 | 2.987054 | 0 | 12.89685 | 0
2018-01-29 02:25 | 124753.4 | 7320.0005 | 3 | 10 | 4.400078 | 0.09956455 | 2.99045 | 0 | 12.91179 | 0
2018-01-29 02:27 | 124873.4 | 7440.0003 | 3 | 10 | 4.400084 | 0.09518909 | 2.993695 | 0 | 12.92607 | 0
2018-01-29 02:29 | 124993.4 | 7560.0009 | 3 | 10 | 4.400049 | 0.09086514 | 2.996789 | 0 | 12.93969 | 0
2018-01-29 02:31 | 125113.4 | 7680.0008 | 3 | 10 | 4.400059 | 0.08645916 | 2.999744 | 0 | 12.95269 | 0
2018-01-29 02:33 | 125233.4 | 7800.0012 | 3 | 10 | 4.400091 | 0.0828743 | 3.002566 | 0 | 12.96511 | 0
2018-01-29 02:34 | 125272.3 | 7838.8473 | 3 | 10 | 4.400088 | 0.08149719 | 3.003453 | 0 | 12.96901 | 0
2018-01-29 02:36 | 125392.3 | 120.0008 | 4 | 10 | 4.388087 | 0 | 3.003453 | 0 | 12.96901 | 0
2018-01-29 02:38 | 125512.3 | 240.0005 | 4 | 10 | 4.386525 | 0 | 3.003453 | 0 | 12.96901 | 0
2018-01-29 02:39 | 125572.3 | 300.0031 | 4 | 10 | 4.385983 | 0 | 3.003453 | 0 | 12.96901 | 0
2018-01-29 02:41 | 125692.4 | 120.0008 | 5 | 10 | 3.954205 | -3.259892 | 3.003453 | 0.108656 | 12.96901 | 0.4350696
2018-01-29 02:43 | 125812.4 | 240.0013 | 5 | 10 | 3.912655 | -3.259817 | 3.003453 | 0.217316 | 12.96901 | 0.8623787
2018-01-29 02:45 | 125932.4 | 360.0011 | 5 | 10 | 3.872607 | -3.259872 | 3.003453 | 0.3259709 | 12.96901 | 1.285349
2018-01-29 02:47 | 126052.4 | 480.001 | 5 | 10 | 3.831937 | -3.259824 | 3.003453 | 0.4346194 | 12.96901 | 1.703889
2018-01-29 02:49 | 126172.4 | 600.0006 | 5 | 10 | 3.792315 | -3.259878 | 3.003453 | 0.5432801 | 12.96901 | 2.118099
2018-01-29 02:51 | 126292.4 | 720.0001 | 5 | 10 | 3.753982 | -3.259872 | 3.003453 | 0.6519405 | 12.96901 | 2.528083
2018-01-29 02:53 | 126412.4 | 840.0015 | 5 | 10 | 3.715998 | -3.259943 | 3.003453 | 0.7606026 | 12.96901 | 2.933932
2018-01-29 02:55 | 126532.4 | 960.0005 | 5 | 10 | 3.679072 | -3.259949 | 3.003453 | 0.8692579 | 12.96901 | 3.335675
2018-01-29 02:57 | 126652.4 | 1080.0001 | 5 | 10 | 3.644272 | -3.259942 | 3.003453 | 0.9779079 | 12.96901 | 3.733492
2018-01-29 02:59 | 126772.4 | 1200.0007 | 5 | 10 | 3.611723 | -3.259964 | 3.003453 | 1.086572 | 12.96901 | 4.127705
2018-01-29 03:01 | 126892.4 | 1320.0013 | 5 | 10 | 3.581553 | -3.259894 | 3.003453 | 1.195231 | 12.96901 | 4.518486
2018-01-29 03:03 | 127012.4 | 1440.0002 | 5 | 10 | 3.553743 | -3.259965 | 3.003453 | 1.30389 | 12.96901 | 4.90612
2018-01-29 03:05 | 127132.4 | 1560.0014 | 5 | 10 | 3.528049 | -3.259908 | 3.003453 | 1.412549 | 12.96901 | 5.290854
2018-01-29 03:07 | 127252.4 | 1680.0012 | 5 | 10 | 3.504427 | -3.259781 | 3.003453 | 1.521208 | 12.96901 | 5.672914
2018-01-29 03:09 | 127372.4 | 1800.0002 | 5 | 10 | 3.481876 | -3.259943 | 3.003453 | 1.629872 | 12.96901 | 6.052482
2018-01-29 03:11 | 127492.4 | 1920 | 5 | 10 | 3.460222 | -3.259943 | 3.003453 | 1.738531 | 12.96901 | 6.429624
2018-01-29 03:13 | 127612.4 | 2040.0013 | 5 | 10 | 3.439133 | -3.259903 | 3.003453 | 1.84719 | 12.96901 | 6.804461
2018-01-29 03:15 | 127732.4 | 2160.0011 | 5 | 10 | 3.417722 | -3.259912 | 3.003453 | 1.955846 | 12.96901 | 7.176985
2018-01-29 03:17 | 127852.4 | 2280.0009 | 5 | 10 | 3.395915 | -3.259925 | 3.003453 | 2.06451 | 12.96901 | 7.547189
2018-01-29 03:19 | 127972.4 | 2400.0015 | 5 | 10 | 3.373245 | -3.25996 | 3.003453 | 2.17317 | 12.96901 | 7.914968
2018-01-29 03:21 | 128092.4 | 2520.0013 | 5 | 10 | 3.349047 | -3.259935 | 3.003453 | 2.281832 | 12.96901 | 8.280211
2018-01-29 03:23 | 128212.4 | 2640.0011 | 5 | 10 | 3.321923 | -3.25991 | 3.003453 | 2.390491 | 12.96901 | 8.642672
2018-01-29 03:25 | 128332.4 | 2760.0009 | 5 | 10 | 3.291417 | -3.260042 | 3.003453 | 2.499142 | 12.96901 | 9.001987
2018-01-29 03:27 | 128452.4 | 2880.0014 | 5 | 10 | 3.255485 | -3.260011 | 3.003453 | 2.607803 | 12.96901 | 9.357735
2018-01-29 03:29 | 128572.4 | 3000.0011 | 5 | 10 | 3.21277 | -3.259945 | 3.003453 | 2.716463 | 12.96901 | 9.709231
2018-01-29 03:31 | 128692.4 | 3120.0001 | 5 | 10 | 3.157756 | -3.259995 | 3.003453 | 2.825116 | 12.96901 | 10.05548
2018-01-29 03:33 | 128812.4 | 3240.0014 | 5 | 10 | 3.078296 | -3.260057 | 3.003453 | 2.933782 | 12.96901 | 10.3946
2018-01-29 03:34 | 128892.8 | 3320.4323 | 5 | 10 | 3 | -3.259964 | 3.003453 | 3.006603 | 12.96901 | 10.61609
2018-01-29 03:36 | 129012.9 | 120.0008 | 6 | 10 | 3.624326 | 0 | 3.003453 | 3.006603 | 12.96901 | 10.61609
2018-01-29 03:38 | 129132.9 | 240.0004 | 6 | 10 | 3.664072 | 0 | 3.003453 | 3.006603 | 12.96901 | 10.61609
2018-01-29 03:39 | 129192.9 | 300.0029 | 6 | 10 | 3.673278 | 0 | 3.003453 | 3.006603 | 12.96901 | 10.61609
2018-01-29 03:39 | 129192.9 | 0.0027 | 7 | 11 | 3.673327 | 0 | 0 | 0 | 0 | 0
2018-01-29 03:41 | 129313 | 120.0007 | 2 | 11 | 4.200312 | 4.828702 | 0.1623027 | 0 | 0.6748592 | 0
2018-01-29 03:43 | 129433 | 240.0014 | 2 | 11 | 4.200254 | 4.3436 | 0.3148654 | 0 | 1.315667 | 0
2018-01-29 03:45 | 129553 | 360.0003 | 2 | 11 | 4.200261 | 3.975238 | 0.4532279 | 0 | 1.896827 | 0
2018-01-29 03:47 | 129673 | 480.0009 | 2 | 11 | 4.20027 | 3.682733 | 0.5807399 | 0 | 2.432411 | 0
2018-01-29 03:49 | 129793 | 600.0006 | 2 | 11 | 4.200271 | 3.425662 | 0.6991335 | 0 | 2.929694 | 0
2018-01-29 03:51 | 129875.2 | 682.2516 | 2 | 11 | 4.200265 | 3.259999 | 0.7754822 | 0 | 3.250378 | 0
2018-01-29 03:53 | 129995.2 | 120 | 3 | 11 | 4.22221 | 3.259982 | 0.8837659 | 0 | 3.706289 | 0
2018-01-29 03:55 | 130115.2 | 240.0014 | 3 | 11 | 4.246874 | 3.259986 | 0.9924259 | 0 | 4.166403 | 0
2018-01-29 03:57 | 130235.2 | 360.0003 | 3 | 11 | 4.272924 | 3.259973 | 1.101087 | 0 | 4.629279 | 0
2018-01-29 03:59 | 130355.2 | 480.0009 | 3 | 11 | 4.300448 | 3.260047 | 1.209755 | 0 | 5.095086 | 0
2018-01-29 04:01 | 130475.2 | 600.0014 | 3 | 11 | 4.328926 | 3.260051 | 1.318412 | 0 | 5.5639 | 0
2018-01-29 04:03 | 130595.2 | 720.0004 | 3 | 11 | 4.358557 | 3.260013 | 1.427068 | 0 | 6.035866 | 0
2018-01-29 04:05 | 130715.2 | 840.0002 | 3 | 11 | 4.389083 | 3.260064 | 1.535733 | 0 | 6.511133 | 0
2018-01-29 04:07 | 130835.2 | 960.0009 | 3 | 11 | 4.400284 | 3.047927 | 1.64194 | 0 | 6.97826 | 0
2018-01-29 04:09 | 130955.2 | 1080.0014 | 3 | 11 | 4.400267 | 2.788032 | 1.739079 | 0 | 7.405695 | 0
2018-01-29 04:11 | 131075.2 | 1200.0011 | 3 | 11 | 4.400251 | 2.560205 | 1.828112 | 0 | 7.797461 | 0
2018-01-29 04:13 | 131195.2 | 1320.0015 | 3 | 11 | 4.400229 | 2.35982 | 1.910031 | 0 | 8.157926 | 0
2018-01-29 04:15 | 131315.2 | 1440.0013 | 3 | 11 | 4.400243 | 2.18373 | 1.985696 | 0 | 8.49087 | 0
2018-01-29 04:17 | 131435.2 | 1560.001 | 3 | 11 | 4.40024 | 2.025998 | 2.055789 | 0 | 8.799293 | 0
2018-01-29 04:19 | 131555.2 | 1680.0006 | 3 | 11 | 4.400268 | 1.886102 | 2.120934 | 0 | 9.085944 | 0
2018-01-29 04:21 | 131675.2 | 1800.0017 | 3 | 11 | 4.400196 | 1.757483 | 2.181626 | 0 | 9.353005 | 0
2018-01-29 04:23 | 131795.2 | 1920.0013 | 3 | 11 | 4.400194 | 1.638351 | 2.238201 | 0 | 9.601946 | 0
2018-01-29 04:25 | 131915.2 | 2040 | 3 | 11 | 4.40019 | 1.52853 | 2.290967 | 0 | 9.834129 | 0
2018-01-29 04:27 | 132035.2 | 2160.0013 | 3 | 11 | 4.400226 | 1.425117 | 2.340172 | 0 | 10.05064 | 0
2018-01-29 04:29 | 132155.2 | 2280.001 | 3 | 11 | 4.400149 | 1.327837 | 2.386033 | 0 | 10.25244 | 0
2018-01-29 04:31 | 132275.2 | 2400.0008 | 3 | 11 | 4.400146 | 1.237974 | 2.428801 | 0 | 10.44062 | 0
2018-01-29 04:33 | 132395.2 | 2520.001 | 3 | 11 | 4.400186 | 1.153838 | 2.468663 | 0 | 10.61603 | 0
2018-01-29 04:35 | 132515.2 | 2640.0007 | 3 | 11 | 4.400171 | 1.074187 | 2.505788 | 0 | 10.77939 | 0
2018-01-29 04:37 | 132635.2 | 2760.0004 | 3 | 11 | 4.400114 | 0.9990873 | 2.540345 | 0 | 10.93144 | 0
2018-01-29 04:39 | 132755.2 | 2880.0007 | 3 | 11 | 4.40019 | 0.9294834 | 2.572485 | 0 | 11.07286 | 0
2018-01-29 04:41 | 132875.2 | 3000.0012 | 3 | 11 | 4.400201 | 0.8645353 | 2.60237 | 0 | 11.20436 | 0
2018-01-29 04:43 | 132995.2 | 3120.0009 | 3 | 11 | 4.400105 | 0.8042192 | 2.630176 | 0 | 11.32671 | 0
2018-01-29 04:45 | 133115.2 | 3240.0015 | 3 | 11 | 4.400152 | 0.7499075 | 2.656078 | 0 | 11.44069 | 0
2018-01-29 04:47 | 133235.2 | 3360.0011 | 3 | 11 | 4.400174 | 0.6993227 | 2.680223 | 0 | 11.54693 | 0
2018-01-29 04:49 | 133355.2 | 3480.0001 | 3 | 11 | 4.400184 | 0.6512871 | 2.702715 | 0 | 11.6459 | 0
2018-01-29 04:51 | 133475.2 | 3600.0007 | 3 | 11 | 4.400135 | 0.606534 | 2.72367 | 0 | 11.7381 | 0
2018-01-29 04:53 | 133595.2 | 3720.0013 | 3 | 11 | 4.400178 | 0.5658236 | 2.743199 | 0 | 11.82403 | 0
2018-01-29 04:55 | 133715.2 | 3840.0002 | 3 | 11 | 4.400187 | 0.5276489 | 2.76141 | 0 | 11.90417 | 0
2018-01-29 04:57 | 133835.2 | 3960.0009 | 3 | 11 | 4.400214 | 0.4930534 | 2.778401 | 0 | 11.97893 | 0
2018-01-29 04:59 | 133955.2 | 4080.0014 | 3 | 11 | 4.400119 | 0.4600191 | 2.794273 | 0 | 12.04877 | 0
2018-01-29 05:01 | 134075.2 | 4200.0012 | 3 | 11 | 4.400125 | 0.4297171 | 2.809099 | 0 | 12.11401 | 0
2018-01-29 05:03 | 134195.2 | 4320.0002 | 3 | 11 | 4.400172 | 0.4013519 | 2.822946 | 0 | 12.17494 | 0
2018-01-29 05:05 | 134315.2 | 4440.0008 | 3 | 11 | 4.400145 | 0.3749418 | 2.83588 | 0 | 12.23185 | 0
2018-01-29 05:07 | 134435.2 | 4560.0014 | 3 | 11 | 4.400167 | 0.3511477 | 2.847969 | 0 | 12.28504 | 0
2018-01-29 05:09 | 134555.2 | 4680.0002 | 3 | 11 | 4.400084 | 0.3278189 | 2.859277 | 0 | 12.33479 | 0
2018-01-29 05:11 | 134675.2 | 4800.0008 | 3 | 11 | 4.400115 | 0.3073559 | 2.869862 | 0 | 12.38137 | 0
2018-01-29 05:13 | 134795.2 | 4920.0006 | 3 | 11 | 4.400116 | 0.2882023 | 2.87979 | 0 | 12.42506 | 0
2018-01-29 05:15 | 134915.2 | 5040.0012 | 3 | 11 | 4.400112 | 0.2702436 | 2.889103 | 0 | 12.46603 | 0
2018-01-29 05:17 | 135035.2 | 5160.0009 | 3 | 11 | 4.40011 | 0.2536707 | 2.897835 | 0 | 12.50446 | 0
2018-01-29 05:19 | 135155.2 | 5280.0008 | 3 | 11 | 4.400125 | 0.2385006 | 2.906038 | 0 | 12.54055 | 0
2018-01-29 05:21 | 135275.2 | 5400.0013 | 3 | 11 | 4.400121 | 0.2244139 | 2.913754 | 0 | 12.5745 | 0
2018-01-29 05:23 | 135395.2 | 5520.001 | 3 | 11 | 4.40014 | 0.2117682 | 2.921018 | 0 | 12.60647 | 0
2018-01-29 05:25 | 135515.2 | 5640.0008 | 3 | 11 | 4.400117 | 0.1999378 | 2.927868 | 0 | 12.6366 | 0
2018-01-29 05:27 | 135635.2 | 5760.0015 | 3 | 11 | 4.400148 | 0.189189 | 2.934342 | 0 | 12.66509 | 0
2018-01-29 05:29 | 135755.2 | 5880.0013 | 3 | 11 | 4.40013 | 0.1786947 | 2.940458 | 0 | 12.692 | 0
2018-01-29 05:31 | 135875.2 | 6000.0002 | 3 | 11 | 4.400148 | 0.169632 | 2.946254 | 0 | 12.7175 | 0
2018-01-29 05:33 | 135995.2 | 6120.0008 | 3 | 11 | 4.400091 | 0.1601934 | 2.951741 | 0 | 12.74165 | 0
2018-01-29 05:35 | 136115.2 | 6240.0005 | 3 | 11 | 4.400105 | 0.1522751 | 2.956953 | 0 | 12.76458 | 0
2018-01-29 05:37 | 136235.2 | 6360.0003 | 3 | 11 | 4.400113 | 0.1446152 | 2.961899 | 0 | 12.78634 | 0
2018-01-29 05:39 | 136355.2 | 6480.0001 | 3 | 11 | 4.400047 | 0.1369486 | 2.966603 | 0 | 12.80704 | 0
2018-01-29 05:41 | 136475.2 | 6600.0007 | 3 | 11 | 4.400098 | 0.1310234 | 2.971077 | 0 | 12.82673 | 0
2018-01-29 05:43 | 136595.2 | 6720.0004 | 3 | 11 | 4.400125 | 0.1254482 | 2.975343 | 0 | 12.8455 | 0
2018-01-29 05:45 | 136715.2 | 6840.0002 | 3 | 11 | 4.400082 | 0.1195526 | 2.979415 | 0 | 12.86342 | 0
2018-01-29 05:47 | 136835.2 | 6960.0008 | 3 | 11 | 4.400055 | 0.1142206 | 2.983309 | 0 | 12.88055 | 0
2018-01-29 05:49 | 136955.2 | 7080.0006 | 3 | 11 | 4.400047 | 0.1091795 | 2.987035 | 0 | 12.89694 | 0
2018-01-29 05:51 | 137075.2 | 7200.0005 | 3 | 11 | 4.400096 | 0.1045685 | 2.990597 | 0 | 12.91262 | 0
2018-01-29 05:53 | 137195.2 | 7320.001 | 3 | 11 | 4.400098 | 0.1002131 | 2.994004 | 0 | 12.92761 | 0
2018-01-29 05:55 | 137315.2 | 7440.0016 | 3 | 11 | 4.400064 | 0.0955534 | 2.997268 | 0 | 12.94197 | 0
2018-01-29 05:57 | 137435.2 | 7560.0013 | 3 | 11 | 4.400123 | 0.09191608 | 3.000388 | 0 | 12.9557 | 0
2018-01-29 05:59 | 137555.2 | 7680.0004 | 3 | 11 | 4.40006 | 0.08758926 | 3.003369 | 0 | 12.96881 | 0
2018-01-29 06:01 | 137675.2 | 7800.0009 | 3 | 11 | 4.400027 | 0.08362007 | 3.006222 | 0 | 12.98137 | 0
2018-01-29 06:02 | 137734.3 | 7859.033 | 3 | 11 | 4.400003 | 0.08149719 | 3.007586 | 0 | 12.98737 | 0
2018-01-29 06:04 | 137854.3 | 120.0016 | 4 | 11 | 4.388101 | 0 | 3.007586 | 0 | 12.98737 | 0
2018-01-29 06:06 | 137974.3 | 240.0005 | 4 | 11 | 4.38653 | 0 | 3.007586 | 0 | 12.98737 | 0
2018-01-29 06:07 | 138034.3 | 300.0029 | 4 | 11 | 4.38594 | 0 | 3.007586 | 0 | 12.98737 | 0
2018-01-29 06:09 | 138154.4 | 120.0009 | 5 | 11 | 3.959291 | -3.259809 | 3.007586 | 0.1086516 | 12.98737 | 0.4355463
2018-01-29 06:11 | 138274.4 | 240.0007 | 5 | 11 | 3.917645 | -3.259821 | 3.007586 | 0.2173145 | 12.98737 | 0.8634244
2018-01-29 06:13 | 138394.4 | 360.0012 | 5 | 11 | 3.877535 | -3.25994 | 3.007586 | 0.3259696 | 12.98737 | 1.286931
2018-01-29 06:15 | 138514.4 | 480.0011 | 5 | 11 | 3.836857 | -3.25987 | 3.007586 | 0.4346245 | 12.98737 | 1.706034
2018-01-29 06:17 | 138634.4 | 600.0008 | 5 | 11 | 3.796761 | -3.259866 | 3.007586 | 0.5432821 | 12.98737 | 2.120751
2018-01-29 06:19 | 138754.4 | 720.0006 | 5 | 11 | 3.758026 | -3.259984 | 3.007586 | 0.6519325 | 12.98737 | 2.531161
2018-01-29 06:21 | 138874.4 | 840.0004 | 5 | 11 | 3.719711 | -3.259887 | 3.007586 | 0.7605954 | 12.98737 | 2.93743
2018-01-29 06:23 | 138994.4 | 960.0003 | 5 | 11 | 3.682236 | -3.259871 | 3.007586 | 0.8692576 | 12.98737 | 3.33957
2018-01-29 06:25 | 139114.4 | 1080.0006 | 5 | 11 | 3.64659 | -3.259914 | 3.007586 | 0.9779084 | 12.98737 | 3.737691
2018-01-29 06:27 | 139234.4 | 1200.0013 | 5 | 11 | 3.613424 | -3.259925 | 3.007586 | 1.086564 | 12.98737 | 4.132088
2018-01-29 06:29 | 139354.4 | 1320.001 | 5 | 11 | 3.582394 | -3.259858 | 3.007586 | 1.195226 | 12.98737 | 4.523022
2018-01-29 06:31 | 139474.4 | 1440.0009 | 5 | 11 | 3.553844 | -3.25991 | 3.007586 | 1.303886 | 12.98737 | 4.91071
2018-01-29 06:33 | 139594.4 | 1560.0015 | 5 | 11 | 3.527678 | -3.25989 | 3.007586 | 1.412548 | 12.98737 | 5.295439
2018-01-29 06:35 | 139714.4 | 1680.0005 | 5 | 11 | 3.503435 | -3.259888 | 3.007586 | 1.521209 | 12.98737 | 5.677424
2018-01-29 06:37 | 139834.4 | 1800.0002 | 5 | 11 | 3.480528 | -3.259913 | 3.007586 | 1.629861 | 12.98737 | 6.056828
2018-01-29 06:39 | 139954.4 | 1920.0008 | 5 | 11 | 3.458609 | -3.259932 | 3.007586 | 1.738517 | 12.98737 | 6.43381
2018-01-29 06:41 | 140074.4 | 2040.0006 | 5 | 11 | 3.437268 | -3.25994 | 3.007586 | 1.84718 | 12.98737 | 6.808471
2018-01-29 06:43 | 140194.4 | 2160.0003 | 5 | 11 | 3.416089 | -3.259965 | 3.007586 | 1.955838 | 12.98737 | 7.180798
2018-01-29 06:45 | 140314.4 | 2280.0009 | 5 | 11 | 3.394668 | -3.259912 | 3.007586 | 2.064501 | 12.98737 | 7.550838
2018-01-29 06:47 | 140434.4 | 2400.0015 | 5 | 11 | 3.372214 | -3.259905 | 3.007586 | 2.173154 | 12.98737 | 7.918475
2018-01-29 06:49 | 140554.4 | 2520.0005 | 5 | 11 | 3.347769 | -3.259888 | 3.007586 | 2.281815 | 12.98737 | 8.283601
2018-01-29 06:51 | 140674.4 | 2640.0001 | 5 | 11 | 3.320201 | -3.259953 | 3.007586 | 2.390466 | 12.98737 | 8.645867
2018-01-29 06:53 | 140794.4 | 2760.0016 | 5 | 11 | 3.289576 | -3.259874 | 3.007586 | 2.499123 | 12.98737 | 9.005013
2018-01-29 06:55 | 140914.4 | 2880.0005 | 5 | 11 | 3.253965 | -3.259918 | 3.007586 | 2.607777 | 12.98737 | 9.360541
2018-01-29 06:57 | 141034.4 | 3000.0003 | 5 | 11 | 3.21139 | -3.259916 | 3.007586 | 2.716442 | 12.98737 | 9.711906
2018-01-29 06:59 | 141154.4 | 3120.0016 | 5 | 11 | 3.154243 | -3.259881 | 3.007586 | 2.825093 | 12.98737 | 10.05789
2018-01-29 07:01 | 141274.4 | 3240.0014 | 5 | 11 | 3.073226 | -3.259901 | 3.007586 | 2.933759 | 12.98737 | 10.39653
2018-01-29 07:02 | 141349.5 | 3315.1202 | 5 | 11 | 2.999994 | -3.259905 | 3.007586 | 3.00177 | 12.98737 | 10.60319
2018-01-29 07:04 | 141469.6 | 120.0008 | 6 | 11 | 3.624791 | 0 | 3.007586 | 3.00177 | 12.98737 | 10.60319
2018-01-29 07:06 | 141589.6 | 240.0013 | 6 | 11 | 3.66468 | 0 | 3.007586 | 3.00177 | 12.98737 | 10.60319
2018-01-29 07:07 | 141649.6 | 300.003 | 6 | 11 | 3.673896 | 0 | 3.007586 | 3.00177 | 12.98737 | 10.60319
2018-01-29 07:07 | 141649.6 | 0.0027 | 7 | 12 | 3.673804 | 0 | 0 | 0 | 0 | 0
2018-01-29 07:09 | 141769.7 | 120.0015 | 2 | 12 | 4.200301 | 4.826581 | 0.1622894 | 3.212e-09 | 0.6748393 | 1.1802e-08
2018-01-29 07:11 | 141889.7 | 240.0005 | 2 | 12 | 4.200272 | 4.350827 | 0.3148946 | 3.212e-09 | 1.315825 | 1.1802e-08
2018-01-29 07:13 | 142009.7 | 360.0011 | 2 | 12 | 4.200268 | 3.98902 | 0.4535808 | 3.212e-09 | 1.898345 | 1.1802e-08
2018-01-29 07:15 | 142129.7 | 480.0008 | 2 | 12 | 4.200272 | 3.694613 | 0.581532 | 3.212e-09 | 2.435773 | 1.1802e-08
2018-01-29 07:17 | 142249.7 | 600.0007 | 2 | 12 | 4.200259 | 3.433835 | 0.7002334 | 3.212e-09 | 2.934349 | 1.1802e-08
2018-01-29 07:18 | 142336.4 | 686.754 | 2 | 12 | 4.200214 | 3.259992 | 0.7808629 | 3.212e-09 | 3.273013 | 1.1802e-08
2018-01-29 07:20 | 142456.4 | 120 | 3 | 12 | 4.221834 | 3.25994 | 0.8891568 | 3.212e-09 | 3.728936 | 1.1802e-08
2018-01-29 07:22 | 142576.4 | 240.0014 | 3 | 12 | 4.246509 | 3.259999 | 0.9978175 | 3.212e-09 | 4.189015 | 1.1802e-08
2018-01-29 07:24 | 142696.4 | 360.0004 | 3 | 12 | 4.272426 | 3.259942 | 1.106471 | 3.212e-09 | 4.651806 | 1.1802e-08
2018-01-29 07:26 | 142816.4 | 480.001 | 3 | 12 | 4.299903 | 3.259915 | 1.215128 | 3.212e-09 | 5.117518 | 1.1802e-08
2018-01-29 07:28 | 142936.4 | 600.0007 | 3 | 12 | 4.328268 | 3.259961 | 1.323788 | 3.212e-09 | 5.586272 | 1.1802e-08
2018-01-29 07:30 | 143056.4 | 720.0006 | 3 | 12 | 4.357756 | 3.259942 | 1.43245 | 3.212e-09 | 6.058183 | 1.1802e-08
2018-01-29 07:32 | 143176.4 | 840.0003 | 3 | 12 | 4.38856 | 3.25994 | 1.541111 | 3.212e-09 | 6.533356 | 1.1802e-08
2018-01-29 07:34 | 143296.4 | 960.0009 | 3 | 12 | 4.400243 | 3.047673 | 1.647366 | 3.212e-09 | 7.000673 | 1.1802e-08
2018-01-29 07:36 | 143416.4 | 1080.0014 | 3 | 12 | 4.400243 | 2.784635 | 1.74448 | 3.212e-09 | 7.427999 | 1.1802e-08
2018-01-29 07:38 | 143536.4 | 1200.0012 | 3 | 12 | 4.400286 | 2.554551 | 1.833366 | 3.212e-09 | 7.819119 | 1.1802e-08
2018-01-29 07:40 | 143656.4 | 1320.0001 | 3 | 12 | 4.400211 | 2.351836 | 1.915062 | 3.212e-09 | 8.178604 | 1.1802e-08
2018-01-29 07:42 | 143776.4 | 1440.0015 | 3 | 12 | 4.400201 | 2.17343 | 1.990452 | 3.212e-09 | 8.510338 | 1.1802e-08
2018-01-29 07:44 | 143896.4 | 1560.0012 | 3 | 12 | 4.400262 | 2.01463 | 2.06021 | 3.212e-09 | 8.817286 | 1.1802e-08
2018-01-29 07:46 | 144016.4 | 1680.0003 | 3 | 12 | 4.40024 | 1.870125 | 2.124896 | 3.212e-09 | 9.101917 | 1.1802e-08
2018-01-29 07:48 | 144136.4 | 1800.0008 | 3 | 12 | 4.400231 | 1.739795 | 2.185015 | 3.212e-09 | 9.366457 | 1.1802e-08
2018-01-29 07:50 | 144256.4 | 1920.0006 | 3 | 12 | 4.400231 | 1.620215 | 2.240977 | 3.212e-09 | 9.6127 | 1.1802e-08
2018-01-29 07:52 | 144376.4 | 2040.0013 | 3 | 12 | 4.400226 | 1.509737 | 2.293103 | 3.212e-09 | 9.842064 | 1.1802e-08
2018-01-29 07:54 | 144496.4 | 2160.001 | 3 | 12 | 4.400197 | 1.40678 | 2.341691 | 3.212e-09 | 10.05587 | 1.1802e-08
2018-01-29 07:56 | 144616.4 | 2280.0008 | 3 | 12 | 4.400247 | 1.312243 | 2.38698 | 3.212e-09 | 10.25515 | 1.1802e-08
2018-01-29 07:58 | 144736.4 | 2400.0006 | 3 | 12 | 4.400195 | 1.221992 | 2.429193 | 3.212e-09 | 10.44089 | 1.1802e-08
2018-01-29 08:00 | 144856.4 | 2520.0002 | 3 | 12 | 4.400231 | 1.137981 | 2.468496 | 3.212e-09 | 10.61383 | 1.1802e-08
2018-01-29 08:02 | 144976.4 | 2640.0015 | 3 | 12 | 4.400152 | 1.057907 | 2.505083 | 3.212e-09 | 10.77482 | 1.1802e-08
2018-01-29 08:04 | 145096.4 | 2760.0011 | 3 | 12 | 4.400196 | 0.9855499 | 2.539131 | 3.212e-09 | 10.92464 | 1.1802e-08
2018-01-29 08:06 | 145216.4 | 2880.001 | 3 | 12 | 4.400159 | 0.9182405 | 2.570856 | 3.212e-09 | 11.06423 | 1.1802e-08
2018-01-29 08:08 | 145336.4 | 3000.0008 | 3 | 12 | 4.400206 | 0.8560743 | 2.600412 | 3.212e-09 | 11.19429 | 1.1802e-08
2018-01-29 08:10 | 145456.4 | 3120.0005 | 3 | 12 | 4.400118 | 0.7969217 | 2.627948 | 3.212e-09 | 11.31545 | 1.1802e-08
2018-01-29 08:12 | 145576.4 | 3240.0003 | 3 | 12 | 4.400168 | 0.7431145 | 2.653605 | 3.212e-09 | 11.42835 | 1.1802e-08
2018-01-29 08:14 | 145696.4 | 3360.001 | 3 | 12 | 4.400106 | 0.6918812 | 2.677522 | 3.212e-09 | 11.53358 | 1.1802e-08
2018-01-29 08:16 | 145816.4 | 3480.0007 | 3 | 12 | 4.400198 | 0.6451387 | 2.6998 | 3.212e-09 | 11.63161 | 1.1802e-08
2018-01-29 08:18 | 145936.4 | 3600.0013 | 3 | 12 | 4.400102 | 0.5998049 | 2.720545 | 3.212e-09 | 11.72289 | 1.1802e-08
2018-01-29 08:20 | 146056.4 | 3720.0003 | 3 | 12 | 4.400167 | 0.5594091 | 2.739866 | 3.212e-09 | 11.80791 | 1.1802e-08
2018-01-29 08:22 | 146176.4 | 3840.0007 | 3 | 12 | 4.400135 | 0.5208673 | 2.757868 | 3.212e-09 | 11.88712 | 1.1802e-08
2018-01-29 08:24 | 146296.4 | 3960.0005 | 3 | 12 | 4.40015 | 0.4862013 | 2.774648 | 3.212e-09 | 11.96095 | 1.1802e-08
2018-01-29 08:26 | 146416.4 | 4080.0003 | 3 | 12 | 4.400099 | 0.4534559 | 2.790316 | 3.212e-09 | 12.0299 | 1.1802e-08
2018-01-29 08:28 | 146536.4 | 4200.0009 | 3 | 12 | 4.400127 | 0.4246759 | 2.804958 | 3.212e-09 | 12.09432 | 1.1802e-08
2018-01-29 08:30 | 146656.4 | 4320.0007 | 3 | 12 | 4.400116 | 0.3968887 | 2.818653 | 3.212e-09 | 12.15458 | 1.1802e-08
2018-01-29 08:32 | 146776.4 | 4440.0004 | 3 | 12 | 4.400151 | 0.3723145 | 2.831463 | 3.212e-09 | 12.21095 | 1.1802e-08
2018-01-29 08:34 | 146896.4 | 4560.001 | 3 | 12 | 4.400147 | 0.3482418 | 2.843463 | 3.212e-09 | 12.26375 | 1.1802e-08
2018-01-29 08:36 | 147016.4 | 4680.0008 | 3 | 12 | 4.400096 | 0.3263321 | 2.854705 | 3.212e-09 | 12.31321 | 1.1802e-08
2018-01-29 08:38 | 147136.4 | 4800.0014 | 3 | 12 | 4.400101 | 0.3066282 | 2.865254 | 3.212e-09 | 12.35963 | 1.1802e-08
2018-01-29 08:40 | 147256.4 | 4920.001 | 3 | 12 | 4.400117 | 0.287818 | 2.87516 | 3.212e-09 | 12.40322 | 1.1802e-08
2018-01-29 08:42 | 147376.4 | 5040.0014 | 3 | 12 | 4.400124 | 0.2702322 | 2.884457 | 3.212e-09 | 12.44413 | 1.1802e-08
2018-01-29 08:44 | 147496.4 | 5160.001 | 3 | 12 | 4.400098 | 0.2536554 | 2.893183 | 3.212e-09 | 12.48252 | 1.1802e-08
2018-01-29 08:46 | 147616.4 | 5280.0015 | 3 | 12 | 4.400099 | 0.2384605 | 2.901385 | 3.212e-09 | 12.51861 | 1.1802e-08
2018-01-29 08:48 | 147736.4 | 5400 | 3 | 12 | 4.400128 | 0.2248373 | 2.909101 | 3.212e-09 | 12.55257 | 1.1802e-08
2018-01-29 08:50 | 147856.4 | 5520.0014 | 3 | 12 | 4.40012 | 0.2122049 | 2.916381 | 3.212e-09 | 12.5846 | 1.1802e-08
2018-01-29 08:52 | 147976.4 | 5640.0009 | 3 | 12 | 4.400115 | 0.2001572 | 2.92325 | 3.212e-09 | 12.61482 | 1.1802e-08
2018-01-29 08:54 | 148096.4 | 5760.0011 | 3 | 12 | 4.400152 | 0.1899157 | 2.929736 | 3.212e-09 | 12.64336 | 1.1802e-08
2018-01-29 08:56 | 148216.4 | 5880.0015 | 3 | 12 | 4.400109 | 0.1788292 | 2.935872 | 3.212e-09 | 12.67036 | 1.1802e-08
2018-01-29 08:58 | 148336.4 | 6000.0001 | 3 | 12 | 4.400146 | 0.1694021 | 2.941668 | 3.212e-09 | 12.69586 | 1.1802e-08
2018-01-29 09:00 | 148456.4 | 6120.0002 | 3 | 12 | 4.400074 | 0.1599884 | 2.94716 | 3.212e-09 | 12.72003 | 1.1802e-08
2018-01-29 09:02 | 148576.4 | 6240.0015 | 3 | 12 | 4.400079 | 0.1520042 | 2.952365 | 3.212e-09 | 12.74293 | 1.1802e-08
2018-01-29 09:04 | 148696.4 | 6360.0003 | 3 | 12 | 4.400102 | 0.1447868 | 2.957302 | 3.212e-09 | 12.76466 | 1.1802e-08
2018-01-29 09:06 | 148816.4 | 6480.0004 | 3 | 12 | 4.400091 | 0.137723 | 2.962 | 3.212e-09 | 12.78533 | 1.1802e-08
2018-01-29 09:08 | 148936.4 | 6600.0001 | 3 | 12 | 4.400083 | 0.1308708 | 2.966469 | 3.212e-09 | 12.80499 | 1.1802e-08
2018-01-29 09:10 | 149056.4 | 6720.0005 | 3 | 12 | 4.40007 | 0.1243715 | 2.970725 | 3.212e-09 | 12.82372 | 1.1802e-08
2018-01-29 09:12 | 149176.4 | 6840.001 | 3 | 12 | 4.400065 | 0.1184626 | 2.974779 | 3.212e-09 | 12.84155 | 1.1802e-08
2018-01-29 09:14 | 149296.4 | 6960.0008 | 3 | 12 | 4.40004 | 0.113245 | 2.978648 | 3.212e-09 | 12.85858 | 1.1802e-08
2018-01-29 09:16 | 149416.4 | 7080.0007 | 3 | 12 | 4.400012 | 0.1081066 | 2.982342 | 3.212e-09 | 12.87483 | 1.1802e-08
2018-01-29 09:18 | 149536.4 | 7200.0005 | 3 | 12 | 4.400105 | 0.1038866 | 2.985879 | 3.212e-09 | 12.8904 | 1.1802e-08
2018-01-29 09:20 | 149656.4 | 7320.0002 | 3 | 12 | 4.400043 | 0.09869099 | 2.989258 | 3.212e-09 | 12.90526 | 1.1802e-08
2018-01-29 09:22 | 149776.4 | 7440 | 3 | 12 | 4.400062 | 0.09478378 | 2.992488 | 3.212e-09 | 12.91947 | 1.1802e-08
2018-01-29 09:24 | 149896.4 | 7560.0007 | 3 | 12 | 4.400038 | 0.09011078 | 2.995572 | 3.212e-09 | 12.93305 | 1.1802e-08
2018-01-29 09:26 | 150016.4 | 7680.0004 | 3 | 12 | 4.400085 | 0.08719921 | 2.998516 | 3.212e-09 | 12.946 | 1.1802e-08
2018-01-29 09:28 | 150136.4 | 7800.0009 | 3 | 12 | 4.40007 | 0.08326054 | 3.001352 | 3.212e-09 | 12.95848 | 1.1802e-08
2018-01-29 09:29 | 150193.5 | 7857.0778 | 3 | 12 | 4.400081 | 0.08149815 | 3.002656 | 3.212e-09 | 12.96421 | 1.1802e-08
2018-01-29 09:31 | 150313.5 | 120.0012 | 4 | 12 | 4.388126 | 0 | 3.002656 | 3.212e-09 | 12.96421 | 1.1802e-08
2018-01-29 09:33 | 150433.5 | 240.0002 | 4 | 12 | 4.386564 | 0 | 3.002656 | 3.212e-09 | 12.96421 | 1.1802e-08
2018-01-29 09:34 | 150493.5 | 300.0052 | 4 | 12 | 4.386003 | 0 | 3.002656 | 3.212e-09 | 12.96421 | 1.1802e-08
2018-01-29 09:36 | 150613.6 | 120.0016 | 5 | 12 | 3.958855 | -3.260097 | 3.002656 | 0.1086584 | 12.96421 | 0.4355201
2018-01-29 09:38 | 150733.6 | 240.0005 | 5 | 12 | 3.917019 | -3.260104 | 3.002656 | 0.2173181 | 12.96421 | 0.8633227
2018-01-29 09:40 | 150853.6 | 360.0004 | 5 | 12 | 3.876623 | -3.260066 | 3.002656 | 0.3259827 | 12.96421 | 1.286785
2018-01-29 09:42 | 150973.6 | 480.0009 | 5 | 12 | 3.835809 | -3.260179 | 3.002656 | 0.4346542 | 12.96421 | 1.705846
2018-01-29 09:44 | 151093.6 | 600.0017 | 5 | 12 | 3.795338 | -3.260104 | 3.002656 | 0.5433201 | 12.96421 | 2.120458
2018-01-29 09:46 | 151213.6 | 720.0005 | 5 | 12 | 3.756267 | -3.26011 | 3.002656 | 0.6519742 | 12.96421 | 2.530702
2018-01-29 09:48 | 151333.6 | 840.0003 | 5 | 12 | 3.718435 | -3.260112 | 3.002656 | 0.7606378 | 12.96421 | 2.936806
2018-01-29 09:50 | 151453.6 | 960.0016 | 5 | 12 | 3.681605 | -3.260128 | 3.002656 | 0.8693095 | 12.96421 | 3.338883
2018-01-29 09:52 | 151573.6 | 1080.0014 | 5 | 12 | 3.64674 | -3.26015 | 3.002656 | 0.9779688 | 12.96421 | 3.73701
2018-01-29 09:54 | 151693.6 | 1200.0012 | 5 | 12 | 3.614176 | -3.259846 | 3.002656 | 1.086639 | 12.96421 | 4.131509
2018-01-29 09:56 | 151813.6 | 1320.001 | 5 | 12 | 3.584189 | -3.260108 | 3.002656 | 1.195299 | 12.96421 | 4.522572
2018-01-29 09:58 | 151933.6 | 1440.0015 | 5 | 12 | 3.556462 | -3.260123 | 3.002656 | 1.30397 | 12.96421 | 4.910542
2018-01-29 10:00 | 152053.6 | 1560.0013 | 5 | 12 | 3.530713 | -3.260137 | 3.002656 | 1.412631 | 12.96421 | 5.295575
2018-01-29 10:02 | 152173.6 | 1680.0013 | 5 | 12 | 3.506709 | -3.26016 | 3.002656 | 1.521295 | 12.96421 | 5.677921
2018-01-29 10:04 | 152293.6 | 1800.0002 | 5 | 12 | 3.484041 | -3.25991 | 3.002656 | 1.629963 | 12.96421 | 6.057748
2018-01-29 10:06 | 152413.6 | 1920.0015 | 5 | 12 | 3.462224 | -3.260119 | 3.002656 | 1.738623 | 12.96421 | 6.435138
2018-01-29 10:08 | 152533.6 | 2040.0012 | 5 | 12 | 3.441049 | -3.259947 | 3.002656 | 1.847287 | 12.96421 | 6.810203
2018-01-29 10:10 | 152653.6 | 2160.0002 | 5 | 12 | 3.420066 | -3.260168 | 3.002656 | 1.955949 | 12.96421 | 7.182976
2018-01-29 10:12 | 152773.6 | 2280.0008 | 5 | 12 | 3.398468 | -3.259843 | 3.002656 | 2.064617 | 12.96421 | 7.553458
2018-01-29 10:14 | 152893.6 | 2400.0006 | 5 | 12 | 3.375824 | -3.260139 | 3.002656 | 2.17328 | 12.96421 | 7.921528
2018-01-29 10:16 | 153013.6 | 2520.0011 | 5 | 12 | 3.351219 | -3.260108 | 3.002656 | 2.281946 | 12.96421 | 8.287062
2018-01-29 10:18 | 153133.6 | 2640.0001 | 5 | 12 | 3.324158 | -3.259816 | 3.002656 | 2.390604 | 12.96421 | 8.649749
2018-01-29 10:20 | 153253.6 | 2760.0015 | 5 | 12 | 3.293694 | -3.259905 | 3.002656 | 2.49926 | 12.96421 | 9.009318
2018-01-29 10:22 | 153373.6 | 2880.0005 | 5 | 12 | 3.259515 | -3.259856 | 3.002656 | 2.607918 | 12.96421 | 9.365392
2018-01-29 10:24 | 153447.8 | 2954.1523 | 5 | 12 | 3.258739 | -3.259851 | 3.002656 | 2.67506 | 12.96421 | 9.583978
2018-01-29 11:55 | 153567.8 | 3074.198004 | 5 | 12 | 3.308627 | -3.260165 | 3.002656 | 2.783712 | 12.96421 | 9.949543
2018-01-29 11:57 | 153687.8 | 3194.198704 | 5 | 12 | 3.243602 | -3.259832 | 3.002656 | 2.892365 | 12.96421 | 10.30569
2018-01-29 11:59 | 153807.8 | 3314.198404 | 5 | 12 | 3.144827 | -3.259809 | 3.002656 | 3.001016 | 12.96421 | 10.6531
2018-01-29 12:01 | 153919.4 | 3425.746704 | 5 | 12 | 2.999997 | -3.259795 | 3.002656 | 3.102034 | 12.96421 | 10.96417
2018-01-29 12:03 | 154039.4 | 120 | 6 | 12 | 3.614949 | 0 | 3.002656 | 3.102034 | 12.96421 | 10.96417
2018-01-29 12:05 | 154159.4 | 240.0014 | 6 | 12 | 3.642741 | 0 | 3.002656 | 3.102034 | 12.96421 | 10.96417
2018-01-29 12:06 | 154219.4 | 300.0046 | 6 | 12 | 3.649175 | 0 | 3.002656 | 3.102034 | 12.96421 | 10.96417
2018-01-29 12:06 | 154219.4 | 0.0027 | 7 | 13 | 3.649136 | 0 | 0 | 0 | 0 | 0
2018-01-29 12:08 | 154339.5 | 120.0008 | 2 | 13 | 4.2003 | 4.762385 | 0.161751 | 9.18e-10 | 0.6733391 | 3.349e-09
2018-01-29 12:10 | 154459.5 | 240.0014 | 2 | 13 | 4.200308 | 4.36568 | 0.3140069 | 9.18e-10 | 1.312857 | 3.349e-09
2018-01-29 12:12 | 154579.5 | 360.0004 | 2 | 13 | 4.200274 | 3.989942 | 0.4530395 | 9.18e-10 | 1.896831 | 3.349e-09
2018-01-29 12:14 | 154699.5 | 480.001 | 2 | 13 | 4.200246 | 3.6841 | 0.5808175 | 9.18e-10 | 2.433533 | 3.349e-09
2018-01-29 12:16 | 154819.5 | 600.0001 | 2 | 13 | 4.200234 | 3.413821 | 0.6990231 | 9.18e-10 | 2.930026 | 3.349e-09
2018-01-29 12:17 | 154896.1 | 676.6388 | 2 | 13 | 4.200264 | 3.259999 | 0.7700381 | 9.18e-10 | 3.228307 | 3.349e-09
2018-01-29 12:19 | 155016.2 | 120.0015 | 3 | 13 | 4.221297 | 3.259992 | 0.8783183 | 9.18e-10 | 3.684158 | 3.349e-09
2018-01-29 12:21 | 155136.2 | 240.0006 | 3 | 13 | 4.244463 | 3.259974 | 0.986971 | 9.18e-10 | 4.144064 | 3.349e-09
2018-01-29 12:23 | 155256.2 | 360.0003 | 3 | 13 | 4.268568 | 3.260015 | 1.095637 | 9.18e-10 | 4.606589 | 3.349e-09
2018-01-29 12:25 | 155376.2 | 480.0001 | 3 | 13 | 4.293956 | 3.260018 | 1.204308 | 9.18e-10 | 5.071828 | 3.349e-09
2018-01-29 12:27 | 155496.2 | 600.0015 | 3 | 13 | 4.320629 | 3.259957 | 1.31297 | 9.18e-10 | 5.539855 | 3.349e-09
2018-01-29 12:29 | 155616.2 | 720.0022 | 3 | 13 | 4.348447 | 3.259931 | 1.421634 | 9.18e-10 | 6.010855 | 3.349e-09
2018-01-29 12:31 | 155736.2 | 840.0003 | 3 | 13 | 4.377508 | 3.259969 | 1.530295 | 9.18e-10 | 6.484922 | 3.349e-09
2018-01-29 12:33 | 155856.2 | 960.0001 | 3 | 13 | 4.400259 | 3.168845 | 1.638567 | 9.18e-10 | 6.960413 | 3.349e-09
2018-01-29 12:35 | 155976.2 | 1080.0006 | 3 | 13 | 4.400273 | 2.89791 | 1.739487 | 9.18e-10 | 7.404486 | 3.349e-09
2018-01-29 12:37 | 156096.2 | 1200.0013 | 3 | 13 | 4.400189 | 2.667253 | 1.832162 | 9.18e-10 | 7.81228 | 3.349e-09
2018-01-29 12:39 | 156216.2 | 1320.0002 | 3 | 13 | 4.400246 | 2.466992 | 1.917659 | 9.18e-10 | 8.18849 | 3.349e-09
2018-01-29 12:41 | 156336.2 | 1440.0014 | 3 | 13 | 4.400202 | 2.289453 | 1.996877 | 9.18e-10 | 8.537066 | 3.349e-09
2018-01-29 12:43 | 156456.2 | 1560.0003 | 3 | 13 | 4.400237 | 2.131993 | 2.070533 | 9.18e-10 | 8.861169 | 3.349e-09
2018-01-29 12:45 | 156576.2 | 1680.0001 | 3 | 13 | 4.400178 | 1.986562 | 2.139151 | 9.18e-10 | 9.163102 | 3.349e-09
2018-01-29 12:47 | 156696.2 | 1800.0015 | 3 | 13 | 4.400208 | 1.855177 | 2.203161 | 9.18e-10 | 9.444761 | 3.349e-09
2018-01-29 12:49 | 156816.2 | 1920.0004 | 3 | 13 | 4.400236 | 1.73356 | 2.262945 | 9.18e-10 | 9.707825 | 3.349e-09
2018-01-29 12:51 | 156936.2 | 2040.001 | 3 | 13 | 4.400207 | 1.620013 | 2.318814 | 9.18e-10 | 9.953658 | 3.349e-09
2018-01-29 12:53 | 157056.2 | 2160.0001 | 3 | 13 | 4.400164 | 1.513762 | 2.371036 | 9.18e-10 | 10.18345 | 3.349e-09
2018-01-29 12:55 | 157176.2 | 2280.0006 | 3 | 13 | 4.400214 | 1.414882 | 2.419832 | 9.18e-10 | 10.39816 | 3.349e-09
2018-01-29 12:57 | 157296.2 | 2400.0005 | 3 | 13 | 4.400251 | 1.321797 | 2.46543 | 9.18e-10 | 10.5988 | 3.349e-09
2018-01-29 12:59 | 157416.2 | 2520.0019 | 3 | 13 | 4.40022 | 1.233158 | 2.507979 | 9.18e-10 | 10.78602 | 3.349e-09
2018-01-29 13:01 | 157536.2 | 2640.0024 | 3 | 13 | 4.400149 | 1.148876 | 2.547668 | 9.18e-10 | 10.96066 | 3.349e-09
2018-01-29 13:03 | 157656.2 | 2760.0022 | 3 | 13 | 4.40016 | 1.072255 | 2.584686 | 9.18e-10 | 11.12355 | 3.349e-09
2018-01-29 13:05 | 157776.2 | 2880.0004 | 3 | 13 | 4.400127 | 0.9997587 | 2.61922 | 9.18e-10 | 11.27551 | 3.349e-09
2018-01-29 13:07 | 157896.2 | 3000.0002 | 3 | 13 | 4.400156 | 0.9339867 | 2.651447 | 9.18e-10 | 11.41731 | 3.349e-09
2018-01-29 13:09 | 158016.2 | 3120.0023 | 3 | 13 | 4.400159 | 0.8722391 | 2.681547 | 9.18e-10 | 11.54976 | 3.349e-09
2018-01-29 13:11 | 158136.2 | 3240.0005 | 3 | 13 | 4.400148 | 0.8141165 | 2.709646 | 9.18e-10 | 11.6734 | 3.349e-09
2018-01-29 13:13 | 158256.2 | 3360.0019 | 3 | 13 | 4.400244 | 0.7615976 | 2.735889 | 9.18e-10 | 11.78887 | 3.349e-09
2018-01-29 13:15 | 158376.2 | 3480.0017 | 3 | 13 | 4.400194 | 0.7106037 | 2.760403 | 9.18e-10 | 11.89674 | 3.349e-09
2018-01-29 13:17 | 158496.2 | 3600.0015 | 3 | 13 | 4.40009 | 0.6631279 | 2.783301 | 9.18e-10 | 11.99749 | 3.349e-09
2018-01-29 13:19 | 158616.2 | 3720.0005 | 3 | 13 | 4.400204 | 0.6212606 | 2.804701 | 9.18e-10 | 12.09166 | 3.349e-09
2018-01-29 13:21 | 158736.2 | 3840.0011 | 3 | 13 | 4.400119 | 0.5801859 | 2.82472 | 9.18e-10 | 12.17974 | 3.349e-09
2018-01-29 13:23 | 158856.2 | 3960.0032 | 3 | 13 | 4.400134 | 0.543479 | 2.843455 | 9.18e-10 | 12.26218 | 3.349e-09
2018-01-29 13:25 | 158976.2 | 4080.0022 | 3 | 13 | 4.400145 | 0.5085936 | 2.860985 | 9.18e-10 | 12.33931 | 3.349e-09
2018-01-29 13:27 | 159096.2 | 4200.0018 | 3 | 13 | 4.400168 | 0.475317 | 2.877374 | 9.18e-10 | 12.41143 | 3.349e-09
2018-01-29 13:29 | 159216.2 | 4320.0006 | 3 | 13 | 4.400195 | 0.444788 | 2.892689 | 9.18e-10 | 12.47882 | 3.349e-09
2018-01-29 13:31 | 159336.2 | 4440.0019 | 3 | 13 | 4.400148 | 0.4159441 | 2.907013 | 9.18e-10 | 12.54185 | 3.349e-09
2018-01-29 13:33 | 159456.2 | 4560.0014 | 3 | 13 | 4.400165 | 0.3888588 | 2.920422 | 9.18e-10 | 12.60085 | 3.349e-09
2018-01-29 13:35 | 159576.2 | 4680.0003 | 3 | 13 | 4.400095 | 0.36269 | 2.932944 | 9.18e-10 | 12.65594 | 3.349e-09
2018-01-29 13:37 | 159696.2 | 4800.0001 | 3 | 13 | 4.400161 | 0.3398666 | 2.944647 | 9.18e-10 | 12.70744 | 3.349e-09
2018-01-29 13:39 | 159816.2 | 4920.0022 | 3 | 13 | 4.400154 | 0.3184071 | 2.95561 | 9.18e-10 | 12.75568 | 3.349e-09
2018-01-29 13:41 | 159936.2 | 5040.0002 | 3 | 13 | 4.400161 | 0.2989397 | 2.965888 | 9.18e-10 | 12.8009 | 3.349e-09
2018-01-29 13:43 | 160056.2 | 5160.001 | 3 | 13 | 4.400128 | 0.2803783 | 2.975537 | 9.18e-10 | 12.84336 | 3.349e-09
2018-01-29 13:45 | 160176.2 | 5280.0008 | 3 | 13 | 4.400185 | 0.2640638 | 2.984594 | 9.18e-10 | 12.88321 | 3.349e-09
2018-01-29 13:47 | 160296.2 | 5400.0014 | 3 | 13 | 4.400113 | 0.2478104 | 2.993116 | 9.18e-10 | 12.92071 | 3.349e-09
2018-01-29 13:49 | 160416.2 | 5520.0011 | 3 | 13 | 4.400115 | 0.2338371 | 3.001143 | 9.18e-10 | 12.95603 | 3.349e-09
2018-01-29 13:51 | 160536.2 | 5640.0026 | 3 | 13 | 4.400162 | 0.2208776 | 3.008712 | 9.18e-10 | 12.98933 | 3.349e-09
2018-01-29 13:53 | 160656.2 | 5760.0006 | 3 | 13 | 4.400167 | 0.2090368 | 3.015857 | 9.18e-10 | 13.02078 | 3.349e-09
2018-01-29 13:55 | 160776.2 | 5880.0011 | 3 | 13 | 4.400161 | 0.1973772 | 3.022617 | 9.18e-10 | 13.05052 | 3.349e-09
2018-01-29 13:57 | 160896.2 | 6000.0009 | 3 | 13 | 4.40007 | 0.1862221 | 3.029006 | 9.18e-10 | 13.07863 | 3.349e-09
2018-01-29 13:59 | 161016.2 | 6120.0016 | 3 | 13 | 4.40012 | 0.1769009 | 3.035069 | 9.18e-10 | 13.10531 | 3.349e-09
2018-01-29 14:01 | 161136.2 | 6240.0013 | 3 | 13 | 4.400083 | 0.1679239 | 3.040815 | 9.18e-10 | 13.13059 | 3.349e-09
2018-01-29 14:03 | 161256.2 | 6360.0002 | 3 | 13 | 4.400108 | 0.159668 | 3.046278 | 9.18e-10 | 13.15463 | 3.349e-09
2018-01-29 14:05 | 161376.2 | 6480.0009 | 3 | 13 | 4.400127 | 0.1523609 | 3.051471 | 9.18e-10 | 13.17748 | 3.349e-09
2018-01-29 14:07 | 161496.2 | 6600.0006 | 3 | 13 | 4.400119 | 0.1452703 | 3.056418 | 9.18e-10 | 13.19925 | 3.349e-09
2018-01-29 14:09 | 161616.2 | 6720.0013 | 3 | 13 | 4.400149 | 0.1390953 | 3.061141 | 9.18e-10 | 13.22003 | 3.349e-09
2018-01-29 14:11 | 161736.2 | 6840.002 | 3 | 13 | 4.400091 | 0.131897 | 3.065644 | 9.18e-10 | 13.23984 | 3.349e-09
2018-01-29 14:13 | 161856.2 | 6960.0001 | 3 | 13 | 4.400081 | 0.1257963 | 3.06994 | 9.18e-10 | 13.25874 | 3.349e-09
2018-01-29 14:15 | 161976.2 | 7080.0006 | 3 | 13 | 4.400102 | 0.1200686 | 3.074039 | 9.18e-10 | 13.27678 | 3.349e-09
2018-01-29 14:17 | 162096.2 | 7200.0003 | 3 | 13 | 4.40006 | 0.1139002 | 3.077945 | 9.18e-10 | 13.29397 | 3.349e-09
2018-01-29 14:19 | 162216.2 | 7320.0009 | 3 | 13 | 4.400073 | 0.1084538 | 3.081655 | 9.18e-10 | 13.31029 | 3.349e-09
2018-01-29 14:21 | 162336.2 | 7440.0016 | 3 | 13 | 4.400097 | 0.1038265 | 3.085189 | 9.18e-10 | 13.32584 | 3.349e-09
2018-01-29 14:23 | 162456.2 | 7560.0005 | 3 | 13 | 4.400129 | 0.0991745 | 3.088561 | 9.18e-10 | 13.34068 | 3.349e-09
2018-01-29 14:25 | 162576.2 | 7680.001 | 3 | 13 | 4.399995 | 0.09343529 | 3.091769 | 9.18e-10 | 13.35479 | 3.349e-09
2018-01-29 14:27 | 162696.2 | 7800.0015 | 3 | 13 | 4.400103 | 0.08987045 | 3.094838 | 9.18e-10 | 13.3683 | 3.349e-09
2018-01-29 14:29 | 162816.2 | 7920.0004 | 3 | 13 | 4.400102 | 0.08625603 | 3.097769 | 9.18e-10 | 13.38119 | 3.349e-09
2018-01-29 14:31 | 162936.2 | 8040.0001 | 3 | 13 | 4.400134 | 0.0833025 | 3.100585 | 9.18e-10 | 13.39359 | 3.349e-09
2018-01-29 14:31 | 162950.2 | 8054 | 3 | 13 | 4.399997 | 0.08149815 | 3.100907 | 9.18e-10 | 13.395 | 3.349e-09
2018-01-29 14:33 | 163070.2 | 120.0013 | 4 | 13 | 4.388023 | 0 | 3.100907 | 9.18e-10 | 13.395 | 3.349e-09
2018-01-29 14:35 | 163190.2 | 240.0011 | 4 | 13 | 4.386401 | 0 | 3.100907 | 9.18e-10 | 13.395 | 3.349e-09
2018-01-29 14:36 | 163250.2 | 300.0036 | 4 | 13 | 4.385798 | 0 | 3.100907 | 9.18e-10 | 13.395 | 3.349e-09
2018-01-29 14:38 | 163370.3 | 120.0008 | 5 | 13 | 3.960432 | -3.259843 | 3.100907 | 0.1086514 | 13.395 | 0.4356529
2018-01-29 14:40 | 163490.3 | 240.0029 | 5 | 13 | 3.918756 | -3.260167 | 3.100907 | 0.217316 | 13.395 | 0.8636612
2018-01-29 14:42 | 163610.3 | 360.001 | 5 | 13 | 3.878705 | -3.260154 | 3.100907 | 0.3259754 | 13.395 | 1.287308
2018-01-29 14:44 | 163730.3 | 480.0007 | 5 | 13 | 3.838318 | -3.260123 | 3.100907 | 0.4346378 | 13.395 | 1.706584
2018-01-29 14:46 | 163850.3 | 600.0014 | 5 | 13 | 3.79867 | -3.259775 | 3.100907 | 0.5433064 | 13.395 | 2.121523
2018-01-29 14:48 | 163970.3 | 720.0003 | 5 | 13 | 3.759593 | -3.260141 | 3.100907 | 0.6519794 | 13.395 | 2.532213
2018-01-29 14:50 | 164090.3 | 840.0008 | 5 | 13 | 3.72117 | -3.260133 | 3.100907 | 0.7606471 | 13.395 | 2.938669
2018-01-29 14:52 | 164210.3 | 960.0006 | 5 | 13 | 3.683707 | -3.260091 | 3.100907 | 0.8693081 | 13.395 | 3.340969
2018-01-29 14:54 | 164330.3 | 1080.0004 | 5 | 13 | 3.648096 | -3.260056 | 3.100907 | 0.9779744 | 13.395 | 3.739307
2018-01-29 14:56 | 164450.3 | 1200.001 | 5 | 13 | 3.614775 | -3.260115 | 3.100907 | 1.086647 | 13.395 | 4.133921
2018-01-29 14:58 | 164570.3 | 1320.0007 | 5 | 13 | 3.583529 | -3.260099 | 3.100907 | 1.195306 | 13.395 | 4.524985
2018-01-29 15:00 | 164690.3 | 1440.0012 | 5 | 13 | 3.554553 | -3.260139 | 3.100907 | 1.303971 | 13.395 | 4.912795
2018-01-29 15:02 | 164810.3 | 1560.0007 | 5 | 13 | 3.527122 | -3.260084 | 3.100907 | 1.412636 | 13.395 | 5.297553
2018-01-29 15:04 | 164930.3 | 1680.001 | 5 | 13 | 3.501143 | -3.260055 | 3.100907 | 1.521293 | 13.395 | 5.679373
2018-01-29 15:06 | 165050.3 | 1800.0005 | 5 | 13 | 3.477353 | -3.260098 | 3.100907 | 1.629968 | 13.395 | 6.05854
2018-01-29 15:08 | 165170.3 | 1920.0003 | 5 | 13 | 3.455744 | -3.260068 | 3.100907 | 1.73863 | 13.395 | 6.435209
2018-01-29 15:10 | 165290.3 | 2040.0005 | 5 | 13 | 3.435211 | -3.260174 | 3.100907 | 1.847293 | 13.395 | 6.809603
2018-01-29 15:12 | 165410.3 | 2160.0012 | 5 | 13 | 3.414925 | -3.260155 | 3.100907 | 1.95597 | 13.395 | 7.181822
2018-01-29 15:14 | 165530.3 | 2280.0007 | 5 | 13 | 3.393846 | -3.260147 | 3.100907 | 2.064628 | 13.395 | 7.551745
2018-01-29 15:16 | 165650.3 | 2400.0003 | 5 | 13 | 3.371176 | -3.259834 | 3.100907 | 2.1733 | 13.395 | 7.919338
2018-01-29 15:18 | 165770.3 | 2520.0017 | 5 | 13 | 3.346543 | -3.259856 | 3.100907 | 2.281959 | 13.395 | 8.284328
2018-01-29 15:20 | 165890.3 | 2640.0007 | 5 | 13 | 3.319276 | -3.260141 | 3.100907 | 2.390629 | 13.395 | 8.646546
2018-01-29 15:22 | 166010.3 | 2760.0011 | 5 | 13 | 3.288877 | -3.260125 | 3.100907 | 2.49929 | 13.395 | 9.005606
2018-01-29 15:24 | 166130.3 | 2880.0009 | 5 | 13 | 3.253109 | -3.26017 | 3.100907 | 2.607962 | 13.395 | 9.361131
2018-01-29 15:26 | 166250.3 | 3000.0015 | 5 | 13 | 3.209364 | -3.26011 | 3.100907 | 2.716627 | 13.395 | 9.712354
2018-01-29 15:28 | 166370.3 | 3120.0005 | 5 | 13 | 3.152302 | -3.260189 | 3.100907 | 2.825291 | 13.395 | 10.05814
2018-01-29 15:30 | 166490.3 | 3240.001 | 5 | 13 | 3.072698 | -3.259789 | 3.100907 | 2.933954 | 13.395 | 10.39664
2018-01-29 15:31 | 166565.4 | 3315.1054 | 5 | 13 | 2.999998 | -3.259846 | 3.100907 | 3.001965 | 13.395 | 10.60329
2018-01-29 15:33 | 166685.4 | 120.0008 | 6 | 13 | 3.624521 | 0 | 3.100907 | 3.001965 | 13.395 | 10.60329
2018-01-29 15:35 | 166805.4 | 240.0014 | 6 | 13 | 3.664285 | 0 | 3.100907 | 3.001965 | 13.395 | 10.60329
2018-01-29 15:36 | 166865.4 | 300.0015 | 6 | 13 | 3.67345 | 0 | 3.100907 | 3.001965 | 13.395 | 10.60329
2018-01-29 15:36 | 166865.4 | 0.0027 | 7 | 14 | 3.673491 | 0 | 0 | 0 | 0 | 0
2018-01-29 15:38 | 166985.5 | 120.0007 | 2 | 14 | 4.200295 | 4.795625 | 0.1621519 | 7.48e-10 | 0.674534 | 2.749e-09
2018-01-29 15:40 | 167105.5 | 240.0013 | 2 | 14 | 4.200279 | 4.315579 | 0.3136973 | 7.48e-10 | 1.311069 | 2.749e-09
2018-01-29 15:42 | 167225.5 | 360.0011 | 2 | 14 | 4.200254 | 3.952104 | 0.4511536 | 7.48e-10 | 1.888423 | 2.749e-09
2018-01-29 15:44 | 167345.5 | 480.0001 | 2 | 14 | 4.200264 | 3.664403 | 0.5779932 | 7.48e-10 | 2.421183 | 2.749e-09
2018-01-29 15:46 | 167465.5 | 600.0016 | 2 | 14 | 4.200261 | 3.399367 | 0.6956536 | 7.48e-10 | 2.915387 | 2.749e-09
2018-01-29 15:47 | 167531.2 | 665.6713 | 2 | 14 | 4.200223 | 3.259995 | 0.7563924 | 7.48e-10 | 3.170506 | 2.749e-09
2018-01-29 15:49 | 167651.2 | 120.0008 | 3 | 14 | 4.222239 | 3.259992 | 0.8646686 | 7.48e-10 | 3.626384 | 2.749e-09
2018-01-29 15:51 | 167771.2 | 240.0007 | 3 | 14 | 4.246608 | 3.260001 | 0.9733414 | 7.48e-10 | 4.086541 | 2.749e-09
2018-01-29 15:53 | 167891.2 | 360.0012 | 3 | 14 | 4.272126 | 3.260041 | 1.081992 | 7.48e-10 | 4.549309 | 2.749e-09
2018-01-29 15:55 | 168011.2 | 480.0001 | 3 | 14 | 4.299432 | 3.260032 | 1.190652 | 7.48e-10 | 5.014981 | 2.749e-09
2018-01-29 15:57 | 168131.2 | 600.0007 | 3 | 14 | 4.328165 | 3.259986 | 1.299321 | 7.48e-10 | 5.483745 | 2.749e-09
2018-01-29 15:59 | 168251.2 | 720.0005 | 3 | 14 | 4.357703 | 3.260013 | 1.407989 | 7.48e-10 | 5.955677 | 2.749e-09
2018-01-29 16:01 | 168371.2 | 840.0011 | 3 | 14 | 4.387947 | 3.260068 | 1.516654 | 7.48e-10 | 6.43084 | 2.749e-09
2018-01-29 16:03 | 168491.2 | 960.0001 | 3 | 14 | 4.400279 | 3.063336 | 1.623178 | 7.48e-10 | 6.899314 | 2.749e-09
2018-01-29 16:05 | 168611.2 | 1080.0014 | 3 | 14 | 4.40025 | 2.805165 | 1.720862 | 7.48e-10 | 7.329145 | 2.749e-09
2018-01-29 16:07 | 168731.2 | 1200.0004 | 3 | 14 | 4.400241 | 2.581473 | 1.810575 | 7.48e-10 | 7.723908 | 2.749e-09
2018-01-29 16:09 | 168851.2 | 1320.0002 | 3 | 14 | 4.400234 | 2.381803 | 1.893225 | 7.48e-10 | 8.087586 | 2.749e-09
2018-01-29 16:11 | 168971.2 | 1440.0009 | 3 | 14 | 4.400223 | 2.204488 | 1.96961 | 7.48e-10 | 8.423697 | 2.749e-09
2018-01-29 16:13 | 169091.2 | 1560.0015 | 3 | 14 | 4.400225 | 2.045035 | 2.040383 | 7.48e-10 | 8.735116 | 2.749e-09
2018-01-29 16:15 | 169211.2 | 1680.0011 | 3 | 14 | 4.400243 | 1.902346 | 2.106123 | 7.48e-10 | 9.024386 | 2.749e-09
2018-01-29 16:17 | 169331.2 | 1800.0009 | 3 | 14 | 4.4002 | 1.769208 | 2.167288 | 7.48e-10 | 9.293528 | 2.749e-09
2018-01-29 16:19 | 169451.2 | 1920.0017 | 3 | 14 | 4.400234 | 1.646968 | 2.2242 | 7.48e-10 | 9.543952 | 2.749e-09
2018-01-29 16:21 | 169571.2 | 2040.0023 | 3 | 14 | 4.400192 | 1.53356 | 2.277188 | 7.48e-10 | 9.777109 | 2.749e-09
2018-01-29 16:23 | 169691.2 | 2160.0011 | 3 | 14 | 4.400214 | 1.428732 | 2.326524 | 7.48e-10 | 9.994199 | 2.749e-09
2018-01-29 16:25 | 169811.2 | 2280.0018 | 3 | 14 | 4.400187 | 1.331253 | 2.372505 | 7.48e-10 | 10.19653 | 2.749e-09
2018-01-29 16:27 | 169931.2 | 2400.0008 | 3 | 14 | 4.400179 | 1.240836 | 2.415353 | 7.48e-10 | 10.38507 | 2.749e-09
2018-01-29 16:29 | 170051.2 | 2520.0012 | 3 | 14 | 4.400126 | 1.156783 | 2.455301 | 7.48e-10 | 10.56085 | 2.749e-09
2018-01-29 16:31 | 170171.2 | 2640.0011 | 3 | 14 | 4.400206 | 1.080003 | 2.492572 | 7.48e-10 | 10.72484 | 2.749e-09
2018-01-29 16:33 | 170291.2 | 2760.0001 | 3 | 14 | 4.400189 | 1.007943 | 2.527355 | 7.48e-10 | 10.8779 | 2.749e-09
2018-01-29 16:35 | 170411.2 | 2880.0015 | 3 | 14 | 4.400201 | 0.9410992 | 2.559823 | 7.48e-10 | 11.02076 | 2.749e-09
2018-01-29 16:37 | 170531.2 | 3000.0012 | 3 | 14 | 4.400155 | 0.8777266 | 2.590122 | 7.48e-10 | 11.15408 | 2.749e-09
2018-01-29 16:39 | 170651.2 | 3120.0002 | 3 | 14 | 4.400155 | 0.8190212 | 2.618406 | 7.48e-10 | 11.27854 | 2.749e-09
2018-01-29 16:41 | 170771.2 | 3240.0007 | 3 | 14 | 4.400149 | 0.7636118 | 2.644776 | 7.48e-10 | 11.39457 | 2.749e-09
2018-01-29 16:43 | 170891.2 | 3360.0014 | 3 | 14 | 4.400169 | 0.7124786 | 2.669373 | 7.48e-10 | 11.5028 | 2.749e-09
2018-01-29 16:45 | 171011.2 | 3480.0004 | 3 | 14 | 4.400141 | 0.6640882 | 2.692313 | 7.48e-10 | 11.60374 | 2.749e-09
2018-01-29 16:47 | 171131.2 | 3600.001 | 3 | 14 | 4.400189 | 0.6201887 | 2.713717 | 7.48e-10 | 11.69792 | 2.749e-09
2018-01-29 16:49 | 171251.2 | 3720.0005 | 3 | 14 | 4.400182 | 0.5781956 | 2.73367 | 7.48e-10 | 11.78572 | 2.749e-09
2018-01-29 16:51 | 171371.2 | 3840.0001 | 3 | 14 | 4.400194 | 0.5391417 | 2.75227 | 7.48e-10 | 11.86756 | 2.749e-09
2018-01-29 16:53 | 171491.2 | 3960.0006 | 3 | 14 | 4.400149 | 0.5025139 | 2.769616 | 7.48e-10 | 11.94389 | 2.749e-09
2018-01-29 16:55 | 171611.2 | 4080.0001 | 3 | 14 | 4.400187 | 0.4693213 | 2.7858 | 7.48e-10 | 12.0151 | 2.749e-09
2018-01-29 16:57 | 171731.2 | 4200.0008 | 3 | 14 | 4.400127 | 0.4375563 | 2.800906 | 7.48e-10 | 12.08157 | 2.749e-09
2018-01-29 16:59 | 171851.2 | 4320.0003 | 3 | 14 | 4.400171 | 0.4099827 | 2.815025 | 7.48e-10 | 12.14369 | 2.749e-09
2018-01-29 17:01 | 171971.2 | 4440.0006 | 3 | 14 | 4.400127 | 0.384347 | 2.828258 | 7.48e-10 | 12.20192 | 2.749e-09
2018-01-29 17:03 | 172091.2 | 4560.0009 | 3 | 14 | 4.400127 | 0.3608437 | 2.840685 | 7.48e-10 | 12.2566 | 2.749e-09
2018-01-29 17:05 | 172211.2 | 4680.0007 | 3 | 14 | 4.400093 | 0.338213 | 2.852349 | 7.48e-10 | 12.30792 | 2.749e-09
2018-01-29 17:07 | 172331.2 | 4800.0006 | 3 | 14 | 4.400095 | 0.3173637 | 2.863291 | 7.48e-10 | 12.35607 | 2.749e-09
2018-01-29 17:09 | 172451.2 | 4920.0012 | 3 | 14 | 4.400146 | 0.2986507 | 2.87356 | 7.48e-10 | 12.40126 | 2.749e-09
2018-01-29 17:11 | 172571.2 | 5040.0002 | 3 | 14 | 4.400136 | 0.2806807 | 2.883209 | 7.48e-10 | 12.44371 | 2.749e-09
2018-01-29 17:13 | 172691.2 | 5160.0007 | 3 | 14 | 4.400086 | 0.2629433 | 2.892268 | 7.48e-10 | 12.48357 | 2.749e-09
2018-01-29 17:15 | 172811.2 | 5280.0012 | 3 | 14 | 4.400095 | 0.2471352 | 2.900777 | 7.48e-10 | 12.52102 | 2.749e-09
2018-01-29 17:17 | 172931.2 | 5400.0011 | 3 | 14 | 4.400096 | 0.2327032 | 2.908778 | 7.48e-10 | 12.55622 | 2.749e-09
2018-01-29 17:19 | 173051.2 | 5520.0001 | 3 | 14 | 4.400133 | 0.2194281 | 2.916306 | 7.48e-10 | 12.58935 | 2.749e-09
2018-01-29 17:20 | 173113.3 | 5582.0757 | 3 | 14 | 4.399912 | 0.2117109 | 2.920028 | 7.48e-10 | 12.60572 | 2.749e-09
2018-01-29 17:47 | 173233.3 | 5702.124732 | 3 | 14 | 4.400183 | 0.2993746 | 2.932305 | 0 | 12.65974 | 0
2018-01-29 17:49 | 173353.3 | 5822.124332 | 3 | 14 | 4.400136 | 0.2562075 | 2.941504 | 0 | 12.70022 | 0
2018-01-29 17:50 | 173406.4 | 5875.196432 | 3 | 14 | 4.400129 | 0.243763 | 2.945191 | 0 | 12.71644 | 0
2018-01-29 17:55 | 173526.5 | 5995.243608 | 3 | 14 | 4.400138 | 0.2380857 | 2.954981 | 4.09e-10 | 12.75952 | 1.786e-09
2018-01-29 17:57 | 173646.5 | 6115.243408 | 3 | 14 | 4.400162 | 0.1999493 | 2.962222 | 4.09e-10 | 12.79139 | 1.786e-09
2018-01-29 17:59 | 173766.5 | 6235.244808 | 3 | 14 | 4.400136 | 0.1851988 | 2.968711 | 4.09e-10 | 12.81994 | 1.786e-09
2018-01-29 18:01 | 173886.5 | 6355.243008 | 3 | 14 | 4.400122 | 0.1609564 | 2.974466 | 4.09e-10 | 12.84526 | 1.786e-09
2018-01-29 18:03 | 174006.5 | 6475.243508 | 3 | 14 | 4.40013 | 0.1440659 | 2.979535 | 4.09e-10 | 12.86757 | 1.786e-09
2018-01-29 18:05 | 174126.5 | 6595.244008 | 3 | 14 | 4.400102 | 0.1299992 | 2.984098 | 4.09e-10 | 12.88764 | 1.786e-09
2018-01-29 18:07 | 174246.5 | 6715.243508 | 3 | 14 | 4.400096 | 0.119566 | 2.988261 | 4.09e-10 | 12.90596 | 1.786e-09
2018-01-29 18:09 | 174366.5 | 6835.243108 | 3 | 14 | 4.400093 | 0.1105356 | 2.992093 | 4.09e-10 | 12.92282 | 1.786e-09
2018-01-29 18:11 | 174486.5 | 6955.244308 | 3 | 14 | 4.400116 | 0.1035376 | 2.995661 | 4.09e-10 | 12.93852 | 1.786e-09
2018-01-29 18:13 | 174606.5 | 7075.243008 | 3 | 14 | 4.40007 | 0.09689045 | 2.999006 | 4.09e-10 | 12.95324 | 1.786e-09
2018-01-29 18:15 | 174726.5 | 7195.243108 | 3 | 14 | 4.400088 | 0.09160709 | 3.002148 | 4.09e-10 | 12.96706 | 1.786e-09
2018-01-29 18:17 | 174846.5 | 7315.244408 | 3 | 14 | 4.400059 | 0.08654308 | 3.005112 | 4.09e-10 | 12.98011 | 1.786e-09
2018-01-29 18:19 | 174966.5 | 7435.243908 | 3 | 14 | 4.400093 | 0.08216381 | 3.007916 | 4.09e-10 | 12.99244 | 1.786e-09
2018-01-29 18:20 | 174992 | 7460.806408 | 3 | 14 | 4.400141 | 0.08149719 | 3.008497 | 4.09e-10 | 12.995 | 1.786e-09
2018-01-29 18:22 | 175112.1 | 120.0016 | 4 | 14 | 4.388268 | 0 | 3.008497 | 4.09e-10 | 12.995 | 1.786e-09
2018-01-29 18:24 | 175232.1 | 240.0006 | 4 | 14 | 4.386803 | 0 | 3.008497 | 4.09e-10 | 12.995 | 1.786e-09
2018-01-29 18:25 | 175292.1 | 300.003 | 4 | 14 | 4.386306 | 0 | 3.008497 | 4.09e-10 | 12.995 | 1.786e-09
2018-01-29 18:27 | 175412.1 | 120.0006 | 5 | 14 | 3.956896 | -3.25992 | 3.008497 | 0.1086541 | 12.995 | 0.4352524
2018-01-29 18:29 | 175532.1 | 240.0002 | 5 | 14 | 3.915687 | -3.259971 | 3.008497 | 0.2172982 | 12.995 | 0.8628258
2018-01-29 18:31 | 175652.1 | 360.0008 | 5 | 14 | 3.875729 | -3.25998 | 3.008497 | 0.3259682 | 12.995 | 1.286184
2018-01-29 18:33 | 175772.1 | 480.0014 | 5 | 14 | 3.83519 | -3.259852 | 3.008497 | 0.4346429 | 12.995 | 1.705178
2018-01-29 18:35 | 175892.1 | 600.0003 | 5 | 14 | 3.794974 | -3.259935 | 3.008497 | 0.5433003 | 12.995 | 2.119708
2018-01-29 18:37 | 176012.1 | 720.0001 | 5 | 14 | 3.755686 | -3.259893 | 3.008497 | 0.6519503 | 12.995 | 2.529889
2018-01-29 18:39 | 176132.1 | 840.0007 | 5 | 14 | 3.717943 | -3.25983 | 3.008497 | 0.7606124 | 12.995 | 2.935926
2018-01-29 18:41 | 176252.1 | 960.0013 | 5 | 14 | 3.681274 | -3.259887 | 3.008497 | 0.869276 | 12.995 | 3.337931
2018-01-29 18:43 | 176372.1 | 1080.0011 | 5 | 14 | 3.646121 | -3.260093 | 3.008497 | 0.9779286 | 12.995 | 3.735986
2018-01-29 18:45 | 176492.1 | 1200.0009 | 5 | 14 | 3.613243 | -3.259843 | 3.008497 | 1.086596 | 12.995 | 4.130397
2018-01-29 18:47 | 176612.1 | 1320.0015 | 5 | 14 | 3.582658 | -3.259821 | 3.008497 | 1.195256 | 12.995 | 4.521322
2018-01-29 18:49 | 176732.1 | 1440.0012 | 5 | 14 | 3.554501 | -3.260137 | 3.008497 | 1.303922 | 12.995 | 4.909085
2018-01-29 18:51 | 176852.1 | 1560.001 | 5 | 14 | 3.528379 | -3.260163 | 3.008497 | 1.412577 | 12.995 | 5.293864
2018-01-29 18:53 | 176972.1 | 1680.0007 | 5 | 14 | 3.504014 | -3.260159 | 3.008497 | 1.521239 | 12.995 | 5.675922
2018-01-29 18:55 | 177092.1 | 1800.0013 | 5 | 14 | 3.481193 | -3.260143 | 3.008497 | 1.62991 | 12.995 | 6.055455
2018-01-29 18:57 | 177212.1 | 1920.0011 | 5 | 14 | 3.459435 | -3.26016 | 3.008497 | 1.738564 | 12.995 | 6.432509
2018-01-29 18:59 | 177332.1 | 2040.0001 | 5 | 14 | 3.438265 | -3.260152 | 3.008497 | 1.847229 | 12.995 | 6.807276
2018-01-29 19:01 | 177452.1 | 2160.0006 | 5 | 14 | 3.417477 | -3.260133 | 3.008497 | 1.955909 | 12.995 | 7.179811
2018-01-29 19:03 | 177572.1 | 2280.0012 | 5 | 14 | 3.396303 | -3.26016 | 3.008497 | 2.064569 | 12.995 | 7.550013
2018-01-29 19:05 | 177692.1 | 2400.0002 | 5 | 14 | 3.373821 | -3.260115 | 3.008497 | 2.173241 | 12.995 | 7.917893
2018-01-29 19:07 | 177812.1 | 2520.0009 | 5 | 14 | 3.349168 | -3.260179 | 3.008497 | 2.281899 | 12.995 | 8.283171
2018-01-29 19:09 | 177932.1 | 2640.0006 | 5 | 14 | 3.321581 | -3.260077 | 3.008497 | 2.390569 | 12.995 | 8.645658
2018-01-29 19:11 | 178052.1 | 2760.0012 | 5 | 14 | 3.290535 | -3.260139 | 3.008497 | 2.499231 | 12.995 | 9.004939
2018-01-29 19:13 | 178172.1 | 2880.001 | 5 | 14 | 3.255284 | -3.260098 | 3.008497 | 2.6079 | 12.995 | 9.360642
2018-01-29 19:15 | 178292.1 | 3000.0007 | 5 | 14 | 3.213738 | -3.26015 | 3.008497 | 2.716555 | 12.995 | 9.712168
2018-01-29 19:17 | 178412.1 | 3120.0014 | 5 | 14 | 3.159908 | -3.260154 | 3.008497 | 2.825227 | 12.995 | 10.05864
2018-01-29 19:19 | 178532.1 | 3240.0003 | 5 | 14 | 3.08407 | -3.260103 | 3.008497 | 2.933892 | 12.995 | 10.39818
2018-01-29 19:20 | 178619.1 | 3326.9687 | 5 | 14 | 2.999994 | -3.260053 | 3.008497 | 3.012647 | 12.995 | 10.63797
2018-01-29 19:22 | 178739.2 | 120.0005 | 6 | 14 | 3.620658 | 0 | 3.008497 | 3.012647 | 12.995 | 10.63797
2018-01-29 19:24 | 178859.2 | 240.0011 | 6 | 14 | 3.660929 | 0 | 3.008497 | 3.012647 | 12.995 | 10.63797
2018-01-29 19:25 | 178919.2 | 300.0012 | 6 | 14 | 3.670379 | 0 | 3.008497 | 3.012647 | 12.995 | 10.63797
2018-01-29 19:25 | 178919.2 | 0.0027 | 7 | 15 | 3.670529 | 0 | 0 | 0 | 0 | 0
2018-01-29 19:27 | 179039.2 | 120.0004 | 2 | 15 | 4.200265 | 4.815415 | 0.1622463 | 0 | 0.6745554 | 0
2018-01-29 19:29 | 179159.2 | 240.0014 | 2 | 15 | 4.200253 | 4.323974 | 0.3142154 | 0 | 1.31287 | 0
2018-01-29 19:31 | 179279.2 | 360.0009 | 2 | 15 | 4.200248 | 3.959208 | 0.4519782 | 0 | 1.891511 | 0
2018-01-29 19:33 | 179399.2 | 480.0013 | 2 | 15 | 4.200256 | 3.664519 | 0.5789213 | 0 | 2.424706 | 0
2018-01-29 19:35 | 179519.2 | 600.001 | 2 | 15 | 4.200281 | 3.400146 | 0.6965754 | 0 | 2.918883 | 0
2018-01-29 19:36 | 179588.5 | 669.305 | 2 | 15 | 4.200279 | 3.259994 | 0.7606498 | 0 | 3.188012 | 0
2018-01-29 19:38 | 179708.6 | 120.0004 | 3 | 15 | 4.221437 | 3.260139 | 0.868946 | 0 | 3.643938 | 0
2018-01-29 19:40 | 179828.6 | 240.0016 | 3 | 15 | 4.244815 | 3.259847 | 0.9775942 | 0 | 4.103849 | 0
2018-01-29 19:42 | 179948.6 | 360.0012 | 3 | 15 | 4.269628 | 3.259814 | 1.08625 | 0 | 4.56640625 | 0
2018-01-29 19:44 | 180068.6 | 480.0006 | 3 | 15 | 4.295905 | 3.260182 | 1.194911 | 0 | 5.031765 | 0
2018-01-29 19:46 | 180188.6 | 600.0009 | 3 | 15 | 4.323575 | 3.259858 | 1.303587 | 0 | 5.500114 | 0
2018-01-29 19:48 | 180308.6 | 720.0004 | 3 | 15 | 4.352552 | 3.25981 | 1.412235 | 0 | 5.971427 | 0
2018-01-29 19:50 | 180428.6 | 840.0011 | 3 | 15 | 4.382886 | 3.259852 | 1.520896 | 0 | 6.446014 | 0
2018-01-29 19:52 | 180548.6 | 960.0005 | 3 | 15 | 4.400299 | 3.107583 | 1.628347 | 0 | 6.918301 | 0
2018-01-29 19:54 | 180668.6 | 1080.0016 | 3 | 15 | 4.400251 | 2.845481 | 1.727415 | 0 | 7.354225 | 0
2018-01-29 19:56 | 180788.6 | 1200.0014 | 3 | 15 | 4.400252 | 2.61662 | 1.818368 | 0 | 7.754441 | 0
2018-01-29 19:58 | 180908.6 | 1320.0004 | 3 | 15 | 4.400276 | 2.410457 | 1.902077 | 0 | 8.12278 | 0
2018-01-29 20:00 | 181028.6 | 1440.0003 | 3 | 15 | 4.400244 | 2.226264 | 1.979286 | 0 | 8.46252 | 0
2018-01-29 20:02 | 181148.6 | 1560.0006 | 3 | 15 | 4.400267 | 2.064868 | 2.050741 | 0 | 8.776938 | 0
2018-01-29 20:04 | 181268.6 | 1680.0006 | 3 | 15 | 4.400194 | 1.915172 | 2.117041 | 0 | 9.068672 | 0
2018-01-29 20:06 | 181388.6 | 1800.001 | 3 | 15 | 4.40027 | 1.780162 | 2.178595 | 0 | 9.339522 | 0
2018-01-29 20:08 | 181508.6 | 1920.0014 | 3 | 15 | 4.400234 | 1.655656 | 2.235824 | 0 | 9.591343 | 0
2018-01-29 20:10 | 181628.6 | 2040.0015 | 3 | 15 | 4.400186 | 1.539987 | 2.289052 | 0 | 9.825558 | 0
2018-01-29 20:12 | 181748.6 | 2160.0009 | 3 | 15 | 4.400223 | 1.434475 | 2.338616 | 0 | 10.04365 | 0
2018-01-29 20:14 | 181868.6 | 2280.0006 | 3 | 15 | 4.400186 | 1.336113 | 2.384772 | 0 | 10.24674 | 0
2018-01-29 20:16 | 181988.6 | 2400.0011 | 3 | 15 | 4.400188 | 1.245071 | 2.427773 | 0 | 10.43596 | 0
2018-01-29 20:18 | 182108.6 | 2520.0005 | 3 | 15 | 4.400265 | 1.161606 | 2.467864 | 0 | 10.61237 | 0
2018-01-29 20:20 | 182228.6 | 2640.0006 | 3 | 15 | 4.400214 | 1.080828 | 2.505197 | 0 | 10.77664 | 0
2018-01-29 20:22 | 182348.6 | 2760.0002 | 3 | 15 | 4.400189 | 1.005338 | 2.539937 | 0 | 10.9295 | 0
2018-01-29 20:24 | 182468.6 | 2880.0009 | 3 | 15 | 4.400143 | 0.9357786 | 2.572274 | 0 | 11.07179 | 0
2018-01-29 20:26 | 182588.6 | 3000.0018 | 3 | 15 | 4.40022 | 0.8715706 | 2.602381 | 0 | 11.20427 | 0
2018-01-29 20:28 | 182708.6 | 3120.0001 | 3 | 15 | 4.400234 | 0.8110542 | 2.630392 | 0 | 11.32752 | 0
2018-01-29 20:30 | 182828.6 | 3240.0001 | 3 | 15 | 4.400192 | 0.7544765 | 2.656461 | 0 | 11.44223 | 0
2018-01-29 20:32 | 182948.6 | 3360.0001 | 3 | 15 | 4.400145 | 0.7023764 | 2.680726 | 0 | 11.549 | 0
2018-01-29 20:34 | 183068.6 | 3480.0018 | 3 | 15 | 4.400206 | 0.6548262 | 2.703334 | 0 | 11.64848 | 0
2018-01-29 20:36 | 183188.6 | 3600.0016 | 3 | 15 | 4.40014 | 0.6095676 | 2.724392 | 0 | 11.74114 | 0
2018-01-29 20:38 | 183308.6 | 3720.0007 | 3 | 15 | 4.400208 | 0.5692425 | 2.744018 | 0 | 11.8275 | 0
2018-01-29 20:40 | 183428.6 | 3840.0024 | 3 | 15 | 4.400211 | 0.5313225 | 2.762333 | 0 | 11.90808 | 0
2018-01-29 20:42 | 183548.6 | 3960.0005 | 3 | 15 | 4.400199 | 0.4958601 | 2.77943 | 0 | 11.98331 | 0
2018-01-29 20:44 | 183668.6 | 4080.0013 | 3 | 15 | 4.400121 | 0.4626293 | 2.795403 | 0 | 12.0536 | 0
2018-01-29 20:46 | 183788.6 | 4200.0003 | 3 | 15 | 4.400157 | 0.4327002 | 2.810321 | 0 | 12.11924 | 0
2018-01-29 20:48 | 183908.6 | 4320.0003 | 3 | 15 | 4.400169 | 0.404542 | 2.824258 | 0 | 12.18056 | 0
2018-01-29 20:50 | 184028.6 | 4440.0012 | 3 | 15 | 4.400139 | 0.3774385 | 2.837283 | 0 | 12.23787 | 0
2018-01-29 20:52 | 184148.6 | 4560.0006 | 3 | 15 | 4.400155 | 0.3535433 | 2.849459 | 0 | 12.29145 | 0
2018-01-29 20:54 | 184268.6 | 4680.0015 | 3 | 15 | 4.400125 | 0.3299189 | 2.860837 | 0 | 12.34152 | 0
2018-01-29 20:56 | 184388.6 | 4800.0004 | 3 | 15 | 4.400142 | 0.3085852 | 2.871472 | 0 | 12.38831 | 0
2018-01-29 20:58 | 184508.6 | 4920.0023 | 3 | 15 | 4.400129 | 0.2888775 | 2.881421 | 0 | 12.43209 | 0
2018-01-29 21:00 | 184628.6 | 5040.0018 | 3 | 15 | 4.400126 | 0.2711239 | 2.890748 | 0 | 12.47313 | 0
2018-01-29 21:02 | 184748.6 | 5160.0013 | 3 | 15 | 4.400134 | 0.2551184 | 2.89951 | 0 | 12.51168 | 0
2018-01-29 21:04 | 184868.6 | 5280.0012 | 3 | 15 | 4.400147 | 0.2399549 | 2.907747 | 0 | 12.54793 | 0
2018-01-29 21:06 | 184988.6 | 5400.0006 | 3 | 15 | 4.400119 | 0.2262125 | 2.915508 | 0 | 12.58208 | 0
2018-01-29 21:08 | 185108.6 | 5520.0008 | 3 | 15 | 4.400152 | 0.2136059 | 2.922827 | 0 | 12.61428 | 0
2018-01-29 21:10 | 185228.6 | 5640.0009 | 3 | 15 | 4.400161 | 0.201685 | 2.92973 | 0 | 12.64466 | 0
2018-01-29 21:12 | 185348.6 | 5760.0011 | 3 | 15 | 4.400173 | 0.1906042 | 2.936245 | 0 | 12.67332 | 0
2018-01-29 21:14 | 185468.6 | 5880.0004 | 3 | 15 | 4.400112 | 0.1802034 | 2.942404 | 0 | 12.70042 | 0
2018-01-29 21:16 | 185588.6 | 6000.0019 | 3 | 15 | 4.400144 | 0.1709747 | 2.948244 | 0 | 12.72612 | 0
2018-01-29 21:18 | 185708.6 | 6120.0009 | 3 | 15 | 4.400127 | 0.161952 | 2.95378 | 0 | 12.75048 | 0
2018-01-29 21:20 | 185828.6 | 6240.0023 | 3 | 15 | 4.400038 | 0.1530676 | 2.959033 | 0 | 12.77359 | 0
2018-01-29 21:22 | 185948.6 | 6360.0019 | 3 | 15 | 4.400116 | 0.1459064 | 2.964019 | 0 | 12.79553 | 0
2018-01-29 21:24 | 186068.6 | 6480.0006 | 3 | 15 | 4.400099 | 0.1387711 | 2.968749 | 0 | 12.81634 | 0
2018-01-29 21:26 | 186188.6 | 6600.0009 | 3 | 15 | 4.400088 | 0.1315212 | 2.973241 | 0 | 12.83611 | 0
2018-01-29 21:28 | 186308.6 | 6720.002 | 3 | 15 | 4.400089 | 0.1251173 | 2.977512 | 0 | 12.8549 | 0
2018-01-29 21:30 | 186428.6 | 6840.0003 | 3 | 15 | 4.400116 | 0.119215 | 2.981578 | 0 | 12.87279 | 0
2018-01-29 21:32 | 186548.6 | 6960.0015 | 3 | 15 | 4.400112 | 0.1135359 | 2.985451 | 0 | 12.88983 | 0
2018-01-29 21:34 | 186668.6 | 7080.0002 | 3 | 15 | 4.400083 | 0.108098 | 2.989131 | 0 | 12.90603 | 0
2018-01-29 21:36 | 186788.6 | 7200.0013 | 3 | 15 | 4.400107 | 0.1030607 | 2.992652 | 0 | 12.92152 | 0
2018-01-29 21:38 | 186908.6 | 7320.0015 | 3 | 15 | 4.400083 | 0.09833813 | 2.996003 | 0 | 12.93626 | 0
2018-01-29 21:40 | 187028.6 | 7440.0006 | 3 | 15 | 4.400076 | 0.09408855 | 2.999205 | 0 | 12.95035 | 0
2018-01-29 21:42 | 187148.6 | 7560.0015 | 3 | 15 | 4.400104 | 0.09019184 | 3.002277 | 0 | 12.96387 | 0
2018-01-29 21:44 | 187268.6 | 7680.0012 | 3 | 15 | 4.400048 | 0.08584785 | 3.005212 | 0 | 12.97678 | 0
2018-01-29 21:46 | 187388.6 | 7800.0013 | 3 | 15 | 4.400087 | 0.08255482 | 3.008028 | 0 | 12.98917 | 0
2018-01-29 21:47 | 187419.7 | 7831.1343 | 3 | 15 | 4.400058 | 0.08148861 | 3.008739 | 0 | 12.9923 | 0
2018-01-29 21:49 | 187539.7 | 120 | 4 | 15 | 4.388115 | 0 | 3.00874 | 0 | 12.9923 | 0
2018-01-29 21:51 | 187659.7 | 239.9999 | 4 | 15 | 4.386537 | 0 | 3.00874 | 0 | 12.9923 | 0
2018-01-29 21:52 | 187719.7 | 300.0037 | 4 | 15 | 4.385974 | 0 | 3.00874 | 0 | 12.9923 | 0
2018-01-29 21:54 | 187839.8 | 120.0003 | 5 | 15 | 3.957022 | -3.260053 | 3.00874 | 0.1086583 | 12.9923 | 0.4353416
2018-01-29 21:56 | 187959.8 | 240.0013 | 5 | 15 | 3.914787 | -3.260068 | 3.00874 | 0.2173165 | 12.9923 | 0.8629259
2018-01-29 21:58 | 188079.8 | 360.0002 | 5 | 15 | 3.874254 | -3.260086 | 3.00874 | 0.3259738 | 12.9923 | 1.286103
2018-01-29 22:00 | 188199.8 | 480.0004 | 5 | 15 | 3.83439 | -3.260026 | 3.00874 | 0.4346373 | 12.9923 | 1.70491
2018-01-29 22:02 | 188319.8 | 600.0003 | 5 | 15 | 3.795536 | -3.259984 | 3.00874 | 0.5433111 | 12.9923 | 2.11949
2018-01-29 22:04 | 188439.8 | 720.0003 | 5 | 15 | 3.757576 | -3.260039 | 3.00874 | 0.6519734 | 12.9923 | 2.529855
2018-01-29 22:06 | 188559.8 | 840.0013 | 5 | 15 | 3.719744 | -3.260019 | 3.00874 | 0.7606398 | 12.9923 | 2.936116
2018-01-29 22:08 | 188679.8 | 960.001 | 5 | 15 | 3.682568 | -3.259967 | 3.00874 | 0.8693034 | 12.9923 | 3.338287
2018-01-29 22:10 | 188799.8 | 1080.0001 | 5 | 15 | 3.647402 | -3.259999 | 3.00874 | 0.9779686 | 12.9923 | 3.736523
2018-01-29 22:12 | 188919.8 | 1200.0009 | 5 | 15 | 3.614338 | -3.259985 | 3.00874 | 1.086631 | 12.9923 | 4.131047
2018-01-29 22:14 | 189039.8 | 1320.0011 | 5 | 15 | 3.583472 | -3.260053 | 3.00874 | 1.195293 | 12.9923 | 4.522088
2018-01-29 22:16 | 189159.8 | 1440.0006 | 5 | 15 | 3.554959 | -3.260006 | 3.00874 | 1.303949 | 12.9923 | 4.90989
2018-01-29 22:18 | 189279.8 | 1560.0013 | 5 | 15 | 3.528434 | -3.260095 | 3.00874 | 1.412629 | 12.9923 | 5.29478
2018-01-29 22:20 | 189399.8 | 1680.001 | 5 | 15 | 3.503945 | -3.260013 | 3.00874 | 1.521292 | 12.9923 | 5.676846
2018-01-29 22:22 | 189519.8 | 1800.0007 | 5 | 15 | 3.480846 | -3.26013 | 3.00874 | 1.629948 | 12.9923 | 6.056301
2018-01-29 22:24 | 189639.8 | 1920.0005 | 5 | 15 | 3.459234 | -3.260055 | 3.00874 | 1.738623 | 12.9923 | 6.433398
2018-01-29 22:26 | 189759.8 | 2040.0004 | 5 | 15 | 3.438259 | -3.260056 | 3.00874 | 1.847281 | 12.9923 | 6.808126
2018-01-29 22:28 | 189879.8 | 2160.001 | 5 | 15 | 3.417808 | -3.260044 | 3.00874 | 1.955948 | 12.9923 | 7.180632
2018-01-29 22:30 | 189999.8 | 2280.0015 | 5 | 15 | 3.396499 | -3.260066 | 3.00874 | 2.064622 | 12.9923 | 7.550911
2018-01-29 22:32 | 190119.8 | 2400.0004 | 5 | 15 | 3.374146 | -3.260125 | 3.00874 | 2.173284 | 12.9923 | 7.91878
2018-01-29 22:34 | 190239.8 | 2520.0008 | 5 | 15 | 3.349985 | -3.260132 | 3.00874 | 2.281943 | 12.9923 | 8.284127
2018-01-29 22:36 | 190359.8 | 2640.0006 | 5 | 15 | 3.323208 | -3.260061 | 3.00874 | 2.39061 | 12.9923 | 8.646729
2018-01-29 22:38 | 190479.8 | 2760.0005 | 5 | 15 | 3.293014 | -3.260069 | 3.00874 | 2.499274 | 12.9923 | 9.006237
2018-01-29 22:40 | 190599.8 | 2880.0002 | 5 | 15 | 3.258265 | -3.260141 | 3.00874 | 2.607929 | 12.9923 | 9.362217
2018-01-29 22:42 | 190719.8 | 3000.0008 | 5 | 15 | 3.215974 | -3.26009 | 3.00874 | 2.716605 | 12.9923 | 9.714107
2018-01-29 22:44 | 190839.8 | 3120.0015 | 5 | 15 | 3.161108 | -3.260148 | 3.00874 | 2.825274 | 12.9923 | 10.06075
2018-01-29 22:46 | 190959.8 | 3240.0013 | 5 | 15 | 3.083323 | -3.260115 | 3.00874 | 2.933942 | 12.9923 | 10.40034
2018-01-29 22:47 | 191044.5 | 3324.7193 | 5 | 15 | 2.999995 | -3.26017 | 3.00874 | 3.01066 | 12.9923 | 10.63391
2018-01-29 22:49 | 191164.6 | 120.0015 | 6 | 15 | 3.619436 | 0 | 3.00874 | 3.01066 | 12.9923 | 10.63391
2018-01-29 22:51 | 191284.6 | 240.0004 | 6 | 15 | 3.659568 | 0 | 3.00874 | 3.01066 | 12.9923 | 10.63391
2018-01-29 22:52 | 191344.6 | 300.003 | 6 | 15 | 3.669035 | 0 | 3.00874 | 3.01066 | 12.9923 | 10.63391
2018-01-29 22:52 | 191344.6 | 0.0027 | 7 | 16 | 3.669037 | 0 | 0 | 0 | 0 | 0
2018-01-29 22:54 | 191464.7 | 120.0023 | 2 | 16 | 4.200328 | 4.847196 | 0.1623493 | 0 | 0.6746823 | 0
2018-01-29 22:56 | 191584.7 | 240.0001 | 2 | 16 | 4.200273 | 4.343776 | 0.3151087 | 0 | 1.316316 | 0
2018-01-29 22:58 | 191704.7 | 360.0016 | 2 | 16 | 4.200252 | 3.969354 | 0.4533348 | 0 | 1.896904 | 0
2018-01-29 23:00 | 191824.7 | 480.0008 | 2 | 16 | 4.200248 | 3.674598 | 0.5806376 | 0 | 2.43161 | 0
2018-01-29 23:02 | 191944.7 | 600.0011 | 2 | 16 | 4.200263 | 3.411613 | 0.6986806 | 0 | 2.927421 | 0
2018-01-29 23:04 | 192018.6 | 673.9108 | 2 | 16 | 4.200259 | 3.259997 | 0.7671371 | 0 | 3.214955 | 0
2018-01-29 23:06 | 192138.6 | 120.0008 | 3 | 16 | 4.221909 | 3.259824 | 0.8754333 | 0 | 3.670919 | 0
2018-01-29 23:08 | 192258.6 | 240.0006 | 3 | 16 | 4.245417 | 3.260171 | 0.9840956 | 0 | 4.130954 | 0
2018-01-29 23:10 | 192378.6 | 360.0003 | 3 | 16 | 4.270349 | 3.260184 | 1.092763 | 0 | 4.593629 | 0
2018-01-29 23:12 | 192498.6 | 480.0002 | 3 | 16 | 4.296982 | 3.260205 | 1.201438 | 0 | 5.059143 | 0
2018-01-29 23:14 | 192618.6 | 600.0015 | 3 | 16 | 4.324664 | 3.260177 | 1.310106 | 0 | 5.527581 | 0
2018-01-29 23:16 | 192738.6 | 720.0012 | 3 | 16 | 4.353566 | 3.260133 | 1.418765 | 0 | 5.999055 | 0
2018-01-29 23:18 | 192858.6 | 840.0002 | 3 | 16 | 4.383743 | 3.260194 | 1.527425 | 0 | 6.473742 | 0
2018-01-29 23:20 | 192978.6 | 960.0002 | 3 | 16 | 4.400251 | 3.100423 | 1.634755 | 0 | 6.945548 | 0
2018-01-29 23:22 | 193098.6 | 1080.0013 | 3 | 16 | 4.400243 | 2.837281 | 1.733598 | 0 | 7.38048 | 0
2018-01-29 23:24 | 193218.6 | 1200.0027 | 3 | 16 | 4.400237 | 2.608699 | 1.824273 | 0 | 7.779471 | 0
2018-01-29 23:26 | 193338.6 | 1320.0001 | 3 | 16 | 4.400245 | 2.408017 | 1.907801 | 0 | 8.147017 | 0
2018-01-29 23:28 | 193458.6 | 1440.0006 | 3 | 16 | 4.400261 | 2.230067 | 1.985047 | 0 | 8.486916 | 0
2018-01-29 23:30 | 193578.6 | 1560.0013 | 3 | 16 | 4.400237 | 2.069995 | 2.056666 | 0 | 8.802058 | 0
2018-01-29 23:32 | 193698.6 | 1680.0003 | 3 | 16 | 4.400231 | 1.922025 | 2.123151 | 0 | 9.094605 | 0
2018-01-29 23:34 | 193818.6 | 1800.0008 | 3 | 16 | 4.400268 | 1.785759 | 2.184896 | 0 | 9.366298 | 0
2018-01-29 23:36 | 193938.6 | 1920.0006 | 3 | 16 | 4.400235 | 1.659846 | 2.242275 | 0 | 9.618776 | 0
2018-01-29 23:38 | 194058.6 | 2040.0004 | 3 | 16 | 4.400281 | 1.544128 | 2.295628 | 0 | 9.853542 | 0
2018-01-29 23:40 | 194178.6 | 2160.001 | 3 | 16 | 4.400176 | 1.435022 | 2.345263 | 0 | 10.07195 | 0
2018-01-29 23:42 | 194298.6 | 2280.0008 | 3 | 16 | 4.400235 | 1.335147 | 2.391409 | 0 | 10.275 | 0
2018-01-29 23:44 | 194418.6 | 2400.0021 | 3 | 16 | 4.400187 | 1.241829 | 2.434338 | 0 | 10.4639 | 0
2018-01-29 23:46 | 194538.6 | 2520.0002 | 3 | 16 | 4.400164 | 1.15425 | 2.474248 | 0 | 10.63951 | 0
2018-01-29 23:48 | 194658.6 | 2640 | 3 | 16 | 4.400146 | 1.074004 | 2.511393 | 0 | 10.80295 | 0
2018-01-29 23:50 | 194778.6 | 2760.0015 | 3 | 16 | 4.400198 | 0.999361 | 2.545932 | 0 | 10.95493 | 0
2018-01-29 23:52 | 194898.6 | 2880.0005 | 3 | 16 | 4.400174 | 0.9301872 | 2.578079 | 0 | 11.09638 | 0
2018-01-29 23:54 | 195018.6 | 3000.0003 | 3 | 16 | 4.400167 | 0.8655062 | 2.607998 | 0 | 11.22803 | 0
2018-01-29 23:56 | 195138.6 | 3120.0008 | 3 | 16 | 4.400214 | 0.8065052 | 2.635845 | 0 | 11.35056 | 0
2018-01-29 23:58 | 195258.6 | 3240.003 | 3 | 16 | 4.400164 | 0.7505598 | 2.661775 | 0 | 11.46466 | 0
2018-01-30 | 195378.6 | 3360.0012 | 3 | 16 | 4.400192 | 0.6994581 | 2.685916 | 0 | 11.57088 | 0
2018-01-30 00:02 | 195498.6 | 3480.0001 | 3 | 16 | 4.400166 | 0.6511745 | 2.708404 | 0 | 11.66984 | 0
2018-01-30 00:04 | 195618.6 | 3600.0016 | 3 | 16 | 4.400195 | 0.6068516 | 2.729352 | 0 | 11.76201 | 0
2018-01-30 00:06 | 195738.6 | 3720.0013 | 3 | 16 | 4.400195 | 0.565155 | 2.748864 | 0 | 11.84787 | 0
2018-01-30 00:08 | 195858.6 | 3840.0009 | 3 | 16 | 4.400172 | 0.5265589 | 2.767055 | 0 | 11.92791 | 0
2018-01-30 00:10 | 195978.6 | 3960.0001 | 3 | 16 | 4.40018 | 0.4908915 | 2.783999 | 0 | 12.00247 | 0
2018-01-30 00:12 | 196098.6 | 4080.002 | 3 | 16 | 4.400167 | 0.4574652 | 2.799792 | 0 | 12.07196 | 0
2018-01-30 00:14 | 196218.6 | 4200.0003 | 3 | 16 | 4.400096 | 0.4253464 | 2.814507 | 0 | 12.13671 | 0
2018-01-30 00:16 | 196338.6 | 4320.0011 | 3 | 16 | 4.400189 | 0.3978462 | 2.828226 | 0 | 12.19707 | 0
2018-01-30 00:18 | 196458.6 | 4440.0006 | 3 | 16 | 4.400159 | 0.3709898 | 2.841017 | 0 | 12.25335 | 0
2018-01-30 00:20 | 196578.6 | 4560.0009 | 3 | 16 | 4.400142 | 0.3464794 | 2.85296 | 0 | 12.3059 | 0
2018-01-30 00:22 | 196698.6 | 4680.0027 | 3 | 16 | 4.400132 | 0.3238239 | 2.86413 | 0 | 12.35505 | 0
2018-01-30 00:24 | 196818.6 | 4800.0016 | 3 | 16 | 4.400146 | 0.3033562 | 2.87457 | 0 | 12.40099 | 0
2018-01-30 00:26 | 196938.6 | 4920.0021 | 3 | 16 | 4.400133 | 0.2841644 | 2.884362 | 0 | 12.44408 | 0
2018-01-30 00:28 | 197058.6 | 5040.0009 | 3 | 16 | 4.400064 | 0.2664948 | 2.893555 | 0 | 12.48453 | 0
2018-01-30 00:30 | 197178.6 | 5160.0016 | 3 | 16 | 4.400087 | 0.2514772 | 2.902207 | 0 | 12.5226 | 0
2018-01-30 00:32 | 197298.6 | 5280.0021 | 3 | 16 | 4.400172 | 0.2377062 | 2.910349 | 0 | 12.55842 | 0
2018-01-30 00:34 | 197418.6 | 5400.0003 | 3 | 16 | 4.40017 | 0.2244339 | 2.918028 | 0 | 12.59221 | 0
2018-01-30 00:36 | 197538.6 | 5520.0008 | 3 | 16 | 4.400164 | 0.2118292 | 2.925279 | 0 | 12.62412 | 0
2018-01-30 00:38 | 197658.6 | 5640.0022 | 3 | 16 | 4.400142 | 0.1998739 | 2.932129 | 0 | 12.65426 | 0
2018-01-30 00:40 | 197778.6 | 5760.0019 | 3 | 16 | 4.400146 | 0.1892338 | 2.938606 | 0 | 12.68276 | 0
2018-01-30 00:42 | 197898.6 | 5880.0002 | 3 | 16 | 4.400126 | 0.1794739 | 2.944738 | 0 | 12.70974 | 0
2018-01-30 00:44 | 198018.6 | 6000.0007 | 3 | 16 | 4.400124 | 0.1700554 | 2.950557 | 0 | 12.73534 | 0
2018-01-30 00:46 | 198138.6 | 6120.0005 | 3 | 16 | 4.400057 | 0.1606693 | 2.956077 | 0 | 12.75963 | 0
2018-01-30 00:48 | 198258.6 | 6240.0002 | 3 | 16 | 4.400071 | 0.1527033 | 2.961309 | 0 | 12.78266 | 0
2018-01-30 00:50 | 198378.6 | 6360.0007 | 3 | 16 | 4.400064 | 0.1447916 | 2.966278 | 0 | 12.80452 | 0
2018-01-30 00:52 | 198498.6 | 6480.0014 | 3 | 16 | 4.400113 | 0.1384115 | 2.971 | 0 | 12.82529 | 0
2018-01-30 00:54 | 198618.6 | 6600.0012 | 3 | 16 | 4.400127 | 0.1317797 | 2.97549 | 0 | 12.84505 | 0
2018-01-30 00:56 | 198738.6 | 6720.001 | 3 | 16 | 4.400099 | 0.1250525 | 2.979767 | 0 | 12.86387 | 0
2018-01-30 00:58 | 198858.6 | 6840.0007 | 3 | 16 | 4.400083 | 0.1192589 | 2.983843 | 0 | 12.88181 | 0
2018-01-30 01:00 | 198978.6 | 6960.0004 | 3 | 16 | 4.400087 | 0.113924 | 2.987728 | 0 | 12.8989 | 0
2018-01-30 01:02 | 199098.6 | 7080.0008 | 3 | 16 | 4.400046 | 0.1081314 | 2.991427 | 0 | 12.91518 | 0
2018-01-30 01:04 | 199218.6 | 7200.0012 | 3 | 16 | 4.400095 | 0.1034346 | 2.994954 | 0 | 12.93069 | 0
2018-01-30 01:06 | 199338.6 | 7320.0002 | 3 | 16 | 4.400033 | 0.09806156 | 2.998317 | 0 | 12.94549 | 0
2018-01-30 01:08 | 199458.6 | 7440.0004 | 3 | 16 | 4.400032 | 0.09409714 | 3.001524 | 0 | 12.9596 | 0
2018-01-30 01:10 | 199578.6 | 7560.0006 | 3 | 16 | 4.400081 | 0.09052753 | 3.004595 | 0 | 12.97311 | 0
2018-01-30 01:12 | 199698.6 | 7680 | 3 | 16 | 4.400084 | 0.08652973 | 3.00754 | 0 | 12.98608 | 0
2018-01-30 01:14 | 199818.6 | 7800.0012 | 3 | 16 | 4.400104 | 0.08288288 | 3.010365 | 0 | 12.99851 | 0
2018-01-30 01:14 | 199843 | 7824.3877 | 3 | 16 | 4.400045 | 0.08149529 | 3.010926 | 0 | 13.00097 | 0
2018-01-30 01:16 | 199963 | 120.0022 | 4 | 16 | 4.388104 | 0 | 3.010926 | 0 | 13.00097 | 0
2018-01-30 01:18 | 200083 | 240.0005 | 4 | 16 | 4.38656 | 0 | 3.010926 | 0 | 13.00097 | 0
2018-01-30 01:19 | 200143 | 300.0028 | 4 | 16 | 4.385994 | 0 | 3.010926 | 0 | 13.00097 | 0
2018-01-30 01:21 | 200263.1 | 120.0006 | 5 | 16 | 3.957594 | -3.260033 | 3.010926 | 0.1086599 | 13.00097 | 0.4353947
2018-01-30 01:23 | 200383.1 | 240 | 5 | 16 | 3.915928 | -3.260044 | 3.010926 | 0.2173272 | 13.00097 | 0.8631009
2018-01-30 01:25 | 200503.1 | 360.0012 | 5 | 16 | 3.875787 | -3.260029 | 3.010926 | 0.3259846 | 13.00097 | 1.286426
2018-01-30 01:27 | 200623.1 | 480.0013 | 5 | 16 | 3.835185 | -3.26009 | 3.010926 | 0.434645 | 13.00097 | 1.70536
2018-01-30 01:29 | 200743.1 | 600.0002 | 5 | 16 | 3.795897 | -3.260007 | 3.010926 | 0.5433126 | 13.00097 | 2.119972
2018-01-30 01:31 | 200863.1 | 720.0013 | 5 | 16 | 3.757901 | -3.260103 | 3.010926 | 0.6519766 | 13.00097 | 2.530382
2018-01-30 01:33 | 200983.1 | 840.0003 | 5 | 16 | 3.720246 | -3.260139 | 3.010926 | 0.7606508 | 13.00097 | 2.936719
2018-01-30 01:35 | 201103.1 | 960.0015 | 5 | 16 | 3.682813 | -3.260057 | 3.010926 | 0.8693144 | 13.00097 | 3.338934
2018-01-30 01:37 | 201223.1 | 1080.0004 | 5 | 16 | 3.647065 | -3.260027 | 3.010926 | 0.9779685 | 13.00097 | 3.737123
2018-01-30 01:39 | 201343.1 | 1200.0001 | 5 | 16 | 3.613588 | -3.260108 | 3.010926 | 1.086632 | 13.00097 | 4.131588
2018-01-30 01:41 | 201463.1 | 1320.0014 | 5 | 16 | 3.582619 | -3.260101 | 3.010926 | 1.195306 | 13.00097 | 4.522587
2018-01-30 01:43 | 201583.1 | 1440.001 | 5 | 16 | 3.553871 | -3.260071 | 3.010926 | 1.303965 | 13.00097 | 4.910284
2018-01-30 01:45 | 201703.1 | 1560.0005 | 5 | 16 | 3.527301 | -3.260104 | 3.010926 | 1.412635 | 13.00097 | 5.295024
2018-01-30 01:47 | 201823.1 | 1680.0001 | 5 | 16 | 3.502654 | -3.260041 | 3.010926 | 1.521296 | 13.00097 | 5.676949
2018-01-30 01:49 | 201943.1 | 1800.0014 | 5 | 16 | 3.479677 | -3.260098 | 3.010926 | 1.629959 | 13.00097 | 6.056294
2018-01-30 01:51 | 202063.1 | 1920.0003 | 5 | 16 | 3.457978 | -3.260077 | 3.010926 | 1.738627 | 13.00097 | 6.433233
2018-01-30 01:53 | 202183.1 | 2040.0001 | 5 | 16 | 3.437115 | -3.260009 | 3.010926 | 1.847288 | 13.00097 | 6.807845
2018-01-30 01:55 | 202303.1 | 2160.0011 | 5 | 16 | 3.416505 | -3.260019 | 3.010926 | 1.955957 | 13.00097 | 7.180233
2018-01-30 01:57 | 202423.1 | 2280.0007 | 5 | 16 | 3.395335 | -3.260041 | 3.010926 | 2.06462 | 13.00097 | 7.550332
2018-01-30 01:59 | 202543.1 | 2400.0004 | 5 | 16 | 3.373433 | -3.260017 | 3.010926 | 2.173273 | 13.00097 | 7.918068
2018-01-30 02:01 | 202663.1 | 2520.0005 | 5 | 16 | 3.349778 | -3.259991 | 3.010926 | 2.281938 | 13.00097 | 8.283376
2018-01-30 02:03 | 202783.1 | 2640.0007 | 5 | 16 | 3.323165 | -3.260126 | 3.010926 | 2.390598 | 13.00097 | 8.645956
2018-01-30 02:05 | 202903.1 | 2760.0001 | 5 | 16 | 3.293756 | -3.260062 | 3.010926 | 2.499273 | 13.00097 | 9.005523
2018-01-30 02:07 | 203023.1 | 2880.0015 | 5 | 16 | 3.260111 | -3.260062 | 3.010926 | 2.607927 | 13.00097 | 9.361626
2018-01-30 02:09 | 203143.1 | 3000.0008 | 5 | 16 | 3.218599 | -3.260046 | 3.010926 | 2.716602 | 13.00097 | 9.713749
2018-01-30 02:11 | 203263.1 | 3120.0016 | 5 | 16 | 3.163761 | -3.259994 | 3.010926 | 2.825261 | 13.00097 | 10.06066
2018-01-30 02:13 | 203383.1 | 3240.0012 | 5 | 16 | 3.085067 | -3.260095 | 3.010926 | 2.933929 | 13.00097 | 10.40048
2018-01-30 02:14 | 203468.9 | 3325.7669 | 5 | 16 | 2.999998 | -3.260113 | 3.010926 | 3.011591 | 13.00097 | 10.637
2018-01-30 02:16 | 203588.9 | 120.0014 | 6 | 16 | 3.618436 | 0 | 3.010926 | 3.011591 | 13.00097 | 10.637
2018-01-30 02:18 | 203708.9 | 240.0016 | 6 | 16 | 3.658614 | 0 | 3.010926 | 3.011591 | 13.00097 | 10.637
2018-01-30 02:19 | 203768.9 | 300.0014 | 6 | 16 | 3.668111 | 0 | 3.010926 | 3.011591 | 13.00097 | 10.637
2018-01-30 02:19 | 203768.9 | 0.0027 | 7 | 17 | 3.668219 | 0 | 0 | 0 | 0 | 0
2018-01-30 02:21 | 203889 | 120.0005 | 2 | 17 | 4.200305 | 4.881968 | 0.162394 | 2.062e-09 | 0.6745964 | 7.563e-09
2018-01-30 02:23 | 204009 | 240.0009 | 2 | 17 | 4.20029 | 4.372859 | 0.3162026 | 2.062e-09 | 1.320637 | 7.563e-09
2018-01-30 02:25 | 204129 | 360.0007 | 2 | 17 | 4.200273 | 3.988357 | 0.4552598 | 2.062e-09 | 1.904716 | 7.563e-09
2018-01-30 02:27 | 204249 | 480.0013 | 2 | 17 | 4.200246 | 3.689012 | 0.5830438 | 2.062e-09 | 2.441443 | 7.563e-09
2018-01-30 02:29 | 204369 | 600.0011 | 2 | 17 | 4.20028 | 3.429257 | 0.7016161 | 2.062e-09 | 2.939477 | 7.563e-09
2018-01-30 02:31 | 204449.9 | 680.9135 | 2 | 17 | 4.200251 | 3.259999 | 0.7767678 | 2.062e-09 | 3.255133 | 7.563e-09
2018-01-30 02:33 | 204569.9 | 120.0018 | 3 | 17 | 4.222479 | 3.259904 | 0.885053 | 2.062e-09 | 3.711058 | 7.563e-09
2018-01-30 02:35 | 204689.9 | 240.0015 | 3 | 17 | 4.246751 | 3.259875 | 0.9936951 | 2.062e-09 | 4.171114 | 7.563e-09
2018-01-30 02:37 | 204809.9 | 360.0005 | 3 | 17 | 4.271883 | 3.259871 | 1.102375 | 2.062e-09 | 4.634005 | 7.563e-09
2018-01-30 02:39 | 204929.9 | 480.0003 | 3 | 17 | 4.298342 | 3.259927 | 1.211019 | 2.062e-09 | 5.099545 | 7.563e-09
2018-01-30 02:41 | 205049.9 | 600.0009 | 3 | 17 | 4.326157 | 3.259891 | 1.31968 | 2.062e-09 | 5.568107 | 7.563e-09
2018-01-30 02:43 | 205169.9 | 720.0014 | 3 | 17 | 4.355013 | 3.259912 | 1.428354 | 2.062e-09 | 6.039806 | 7.563e-09
2018-01-30 02:45 | 205289.9 | 840.0013 | 3 | 17 | 4.385065 | 3.259898 | 1.536998 | 2.062e-09 | 6.514568 | 7.563e-09
2018-01-30 02:47 | 205409.9 | 960.0003 | 3 | 17 | 4.40023 | 3.089067 | 1.644113 | 2.062e-09 | 6.985496 | 7.563e-09
2018-01-30 02:49 | 205529.9 | 1080.0015 | 3 | 17 | 4.400279 | 2.828877 | 1.742632 | 2.062e-09 | 7.419007 | 7.563e-09
2018-01-30 02:51 | 205649.9 | 1200.0005 | 3 | 17 | 4.400293 | 2.598756 | 1.832998 | 2.062e-09 | 7.816638 | 7.563e-09
2018-01-30 02:53 | 205769.9 | 1320.0003 | 3 | 17 | 4.400251 | 2.393914 | 1.916137 | 2.062e-09 | 8.18247 | 7.563e-09
2018-01-30 02:55 | 205889.9 | 1440.0018 | 3 | 17 | 4.400229 | 2.212987 | 1.992874 | 2.062e-09 | 8.520133 | 7.563e-09
2018-01-30 02:57 | 206009.9 | 1560.0015 | 3 | 17 | 4.400285 | 2.047839 | 2.063819 | 2.062e-09 | 8.832305 | 7.563e-09
2018-01-30 02:59 | 206129.9 | 1680.0005 | 3 | 17 | 4.400226 | 1.898362 | 2.129524 | 2.062e-09 | 9.121423 | 7.563e-09
2018-01-30 03:01 | 206249.9 | 1800.0003 | 3 | 17 | 4.400194 | 1.762529 | 2.190502 | 2.062e-09 | 9.389739 | 7.563e-09
2018-01-30 03:03 | 206369.9 | 1920.0017 | 3 | 17 | 4.400225 | 1.638288 | 2.247156 | 2.062e-09 | 9.63903 | 7.563e-09
2018-01-30 03:05 | 206489.9 | 2040.0015 | 3 | 17 | 4.400223 | 1.523346 | 2.299824 | 2.062e-09 | 9.870778 | 7.563e-09
2018-01-30 03:07 | 206609.9 | 2160.0013 | 3 | 17 | 4.400215 | 1.417951 | 2.348804 | 2.062e-09 | 10.0863 | 7.563e-09
2018-01-30 03:09 | 206729.9 | 2280.0011 | 3 | 17 | 4.400201 | 1.320326 | 2.394413 | 2.062e-09 | 10.28699 | 7.563e-09
2018-01-30 03:11 | 206849.9 | 2400.0007 | 3 | 17 | 4.400171 | 1.228937 | 2.436887 | 2.062e-09 | 10.47388 | 7.563e-09
2018-01-30 03:13 | 206969.9 | 2520.0006 | 3 | 17 | 4.40024 | 1.145987 | 2.476445 | 2.062e-09 | 10.64795 | 7.563e-09
2018-01-30 03:15 | 207089.9 | 2640.0003 | 3 | 17 | 4.400203 | 1.068145 | 2.513322 | 2.062e-09 | 10.81021 | 7.563e-09
2018-01-30 03:17 | 207209.9 | 2760.0017 | 3 | 17 | 4.400204 | 0.9954767 | 2.547701 | 2.062e-09 | 10.96149 | 7.563e-09
2018-01-30 03:19 | 207329.9 | 2880.0015 | 3 | 17 | 4.400189 | 0.9267731 | 2.57972 | 2.062e-09 | 11.10238 | 7.563e-09
2018-01-30 03:21 | 207449.9 | 3000.0005 | 3 | 17 | 4.400123 | 0.8625517 | 2.609534 | 2.062e-09 | 11.23356 | 7.563e-09
2018-01-30 03:23 | 207569.9 | 3120.0012 | 3 | 17 | 4.400202 | 0.8052921 | 2.637327 | 2.062e-09 | 11.35586 | 7.563e-09
2018-01-30 03:25 | 207689.9 | 3240.0017 | 3 | 17 | 4.400192 | 0.7499418 | 2.663234 | 2.062e-09 | 11.46985 | 7.563e-09
2018-01-30 03:27 | 207809.9 | 3360.0007 | 3 | 17 | 4.400229 | 0.6993294 | 2.687369 | 2.062e-09 | 11.57605 | 7.563e-09
2018-01-30 03:29 | 207929.9 | 3480.0012 | 3 | 17 | 4.400212 | 0.6519136 | 2.709855 | 2.062e-09 | 11.67499 | 7.563e-09
2018-01-30 03:31 | 208049.9 | 3600.0027 | 3 | 17 | 4.400172 | 0.6072025 | 2.73082 | 2.062e-09 | 11.76724 | 7.563e-09
2018-01-30 03:33 | 208169.9 | 3720.0016 | 3 | 17 | 4.400145 | 0.5651083 | 2.750346 | 2.062e-09 | 11.85316 | 7.563e-09
2018-01-30 03:35 | 208289.9 | 3840.0023 | 3 | 17 | 4.400152 | 0.5265036 | 2.76853 | 2.062e-09 | 11.93318 | 7.563e-09
2018-01-30 03:37 | 208409.9 | 3960.0011 | 3 | 17 | 4.400107 | 0.4901361 | 2.785477 | 2.062e-09 | 12.00774 | 7.563e-09
2018-01-30 03:39 | 208529.9 | 4080.0018 | 3 | 17 | 4.400125 | 0.4575405 | 2.801285 | 2.062e-09 | 12.0773 | 7.563e-09
2018-01-30 03:41 | 208649.9 | 4200.0016 | 3 | 17 | 4.400135 | 0.4274673 | 2.816031 | 2.062e-09 | 12.14219 | 7.563e-09
2018-01-30 03:43 | 208769.9 | 4320.0001 | 3 | 17 | 4.400134 | 0.3988857 | 2.829797 | 2.062e-09 | 12.20276 | 7.563e-09
2018-01-30 03:45 | 208889.9 | 4440.002 | 3 | 17 | 4.400113 | 0.3720961 | 2.842646 | 2.062e-09 | 12.2593 | 7.563e-09
2018-01-30 03:47 | 209009.9 | 4560.0017 | 3 | 17 | 4.400136 | 0.3475819 | 2.854634 | 2.062e-09 | 12.31205 | 7.563e-09
2018-01-30 03:49 | 209129.9 | 4680.0016 | 3 | 17 | 4.400115 | 0.3244925 | 2.865839 | 2.062e-09 | 12.36135 | 7.563e-09
2018-01-30 03:51 | 209249.9 | 4800.0004 | 3 | 17 | 4.400129 | 0.3040142 | 2.87631 | 2.062e-09 | 12.40742 | 7.563e-09
2018-01-30 03:53 | 209369.9 | 4920.001 | 3 | 17 | 4.400127 | 0.2849121 | 2.886112 | 2.062e-09 | 12.45055 | 7.563e-09
2018-01-30 03:55 | 209489.9 | 5040.0005 | 3 | 17 | 4.400169 | 0.2676115 | 2.895313 | 2.062e-09 | 12.49104 | 7.563e-09
2018-01-30 03:57 | 209609.9 | 5160.0006 | 3 | 17 | 4.40014 | 0.2510958 | 2.903938 | 2.062e-09 | 12.52899 | 7.563e-09
2018-01-30 03:59 | 209729.9 | 5280.0019 | 3 | 17 | 4.400087 | 0.2359695 | 2.912051 | 2.062e-09 | 12.56469 | 7.563e-09
2018-01-30 04:01 | 209849.9 | 5400.0018 | 3 | 17 | 4.400124 | 0.2229176 | 2.919698 | 2.062e-09 | 12.59833 | 7.563e-09
2018-01-30 04:03 | 209969.9 | 5520.0016 | 3 | 17 | 4.400146 | 0.2106953 | 2.926914 | 2.062e-09 | 12.63008 | 7.563e-09
2018-01-30 04:05 | 210089.9 | 5640.0013 | 3 | 17 | 4.400052 | 0.198535 | 2.933734 | 2.062e-09 | 12.6601 | 7.563e-09
2018-01-30 04:07 | 210209.9 | 5760.001 | 3 | 17 | 4.400071 | 0.188055 | 2.940189 | 2.062e-09 | 12.6885 | 7.563e-09
2018-01-30 04:09 | 210329.9 | 5880.0008 | 3 | 17 | 4.400078 | 0.1782684 | 2.946301 | 2.062e-09 | 12.71539 | 7.563e-09
2018-01-30 04:11 | 210449.9 | 6000.0014 | 3 | 17 | 4.400076 | 0.169301 | 2.952095 | 2.062e-09 | 12.74088 | 7.563e-09
2018-01-30 04:13 | 210569.9 | 6120.002 | 3 | 17 | 4.400124 | 0.16078 | 2.957592 | 2.062e-09 | 12.76507 | 7.563e-09
2018-01-30 04:15 | 210689.9 | 6240.0006 | 3 | 17 | 4.400105 | 0.1526575 | 2.962815 | 2.062e-09 | 12.78806 | 7.563e-09
2018-01-30 04:17 | 210809.9 | 6360.0009 | 3 | 17 | 4.400149 | 0.145196 | 2.967772 | 2.062e-09 | 12.80987 | 7.563e-09
2018-01-30 04:19 | 210929.9 | 6480.0003 | 3 | 17 | 4.400107 | 0.1372948 | 2.972471 | 2.062e-09 | 12.83054 | 7.563e-09
2018-01-30 04:21 | 211049.9 | 6600.0028 | 3 | 17 | 4.400099 | 0.1299992 | 2.976925 | 2.062e-09 | 12.85014 | 7.563e-09
2018-01-30 04:23 | 211169.9 | 6720.0019 | 3 | 17 | 4.400048 | 0.1232882 | 2.98115 | 2.062e-09 | 12.86873 | 7.563e-09
2018-01-30 04:25 | 211289.9 | 6840.0006 | 3 | 17 | 4.40009 | 0.1175518 | 2.985161 | 2.062e-09 | 12.88638 | 7.563e-09
2018-01-30 04:27 | 211409.9 | 6960.0011 | 3 | 17 | 4.400116 | 0.1120052 | 2.988982 | 2.062e-09 | 12.90319 | 7.563e-09
2018-01-30 04:29 | 211529.9 | 7080.0016 | 3 | 17 | 4.400064 | 0.1063204 | 2.992624 | 2.062e-09 | 12.91922 | 7.563e-09
2018-01-30 04:31 | 211649.9 | 7200.0014 | 3 | 17 | 4.400103 | 0.1016407 | 2.996093 | 2.062e-09 | 12.93448 | 7.563e-09
2018-01-30 04:33 | 211769.9 | 7320.0012 | 3 | 17 | 4.400096 | 0.09689522 | 2.999404 | 2.062e-09 | 12.94905 | 7.563e-09
2018-01-30 04:35 | 211889.9 | 7440.0002 | 3 | 17 | 4.400113 | 0.09304047 | 3.002563 | 2.062e-09 | 12.96295 | 7.563e-09
2018-01-30 04:37 | 212009.9 | 7560.0009 | 3 | 17 | 4.400074 | 0.08863735 | 3.005585 | 2.062e-09 | 12.97625 | 7.563e-09
2018-01-30 04:39 | 212129.9 | 7680.0005 | 3 | 17 | 4.400045 | 0.08479214 | 3.008482 | 2.062e-09 | 12.98899 | 7.563e-09
2018-01-30 04:41 | 212246 | 7796.0696 | 3 | 17 | 4.400041 | 0.08149052 | 3.011163 | 2.062e-09 | 13.00079 | 7.563e-09
2018-01-30 04:43 | 212366.1 | 119.9998 | 4 | 17 | 4.388043 | 0 | 3.011163 | 2.062e-09 | 13.00079 | 7.563e-09
2018-01-30 04:45 | 212486.1 | 240.0012 | 4 | 17 | 4.386461 | 0 | 3.011163 | 2.062e-09 | 13.00079 | 7.563e-09
2018-01-30 04:46 | 212546.1 | 300.0028 | 4 | 17 | 4.385874 | 0 | 3.011163 | 2.062e-09 | 13.00079 | 7.563e-09
2018-01-30 04:48 | 212666.1 | 120.0009 | 5 | 17 | 3.957782 | -3.260022 | 3.011163 | 0.1086543 | 13.00079 | 0.435382
2018-01-30 04:50 | 212786.1 | 240.0007 | 5 | 17 | 3.916435 | -3.26018 | 3.011163 | 0.217319 | 13.00079 | 0.8631146
2018-01-30 04:52 | 212906.1 | 360.0005 | 5 | 17 | 3.876914 | -3.260139 | 3.011163 | 0.3259929 | 13.00079 | 1.286592
2018-01-30 04:54 | 213026.1 | 480.0027 | 5 | 17 | 3.836975 | -3.260167 | 3.011163 | 0.4346507 | 13.00079 | 1.70568
2018-01-30 04:56 | 213146.1 | 600.0007 | 5 | 17 | 3.79741 | -3.26015 | 3.011163 | 0.5433159 | 13.00079 | 2.12047
2018-01-30 04:58 | 213266.1 | 720.0013 | 5 | 17 | 3.758828 | -3.260133 | 3.011163 | 0.6519916 | 13.00079 | 2.531045
2018-01-30 05:00 | 213386.1 | 840.0012 | 5 | 17 | 3.720985 | -3.260126 | 3.011163 | 0.7606462 | 13.00079 | 2.937397
2018-01-30 05:02 | 213506.1 | 960.0009 | 5 | 17 | 3.683943 | -3.260077 | 3.011163 | 0.8693211 | 13.00079 | 3.33975
2018-01-30 05:04 | 213626.1 | 1080.0014 | 5 | 17 | 3.648376 | -3.260095 | 3.011163 | 0.977982 | 13.00079 | 3.738099
2018-01-30 05:06 | 213746.1 | 1200.0012 | 5 | 17 | 3.615315 | -3.260117 | 3.011163 | 1.086653 | 13.00079 | 4.132757
2018-01-30 05:08 | 213866.1 | 1320.0009 | 5 | 17 | 3.584425 | -3.260042 | 3.011163 | 1.195317 | 13.00079 | 4.523911
2018-01-30 05:10 | 213986.1 | 1440.0008 | 5 | 17 | 3.555655 | -3.260095 | 3.011163 | 1.303983 | 13.00079 | 4.911829
2018-01-30 05:12 | 214106.1 | 1560.0005 | 5 | 17 | 3.529288 | -3.260031 | 3.011163 | 1.412639 | 13.00079 | 5.296722
2018-01-30 05:14 | 214226.1 | 1680.0002 | 5 | 17 | 3.504691 | -3.260101 | 3.011163 | 1.521304 | 13.00079 | 5.678884
2018-01-30 05:16 | 214346.1 | 1800.0006 | 5 | 17 | 3.481467 | -3.260152 | 3.011163 | 1.629974 | 13.00079 | 6.058468
2018-01-30 05:18 | 214466.1 | 1920.0001 | 5 | 17 | 3.459496 | -3.260086 | 3.011163 | 1.738639 | 13.00079 | 6.435578
2018-01-30 05:20 | 214586.1 | 2040.0004 | 5 | 17 | 3.438616 | -3.25998 | 3.011163 | 1.84731 | 13.00079 | 6.81039
2018-01-30 05:22 | 214706.1 | 2160.0013 | 5 | 17 | 3.418097 | -3.260057 | 3.011163 | 1.955966 | 13.00079 | 7.182899
2018-01-30 05:24 | 214826.1 | 2280.0014 | 5 | 17 | 3.397091 | -3.260048 | 3.011163 | 2.064627 | 13.00079 | 7.553186
2018-01-30 05:26 | 214946.1 | 2400.0014 | 5 | 17 | 3.375008 | -3.259995 | 3.011163 | 2.173295 | 13.00079 | 7.92116
2018-01-30 05:28 | 215066.1 | 2520.0012 | 5 | 17 | 3.35116 | -3.260007 | 3.011163 | 2.281956 | 13.00079 | 8.286612
2018-01-30 05:30 | 215186.1 | 2640.0005 | 5 | 17 | 3.325194 | -3.260084 | 3.011163 | 2.390614 | 13.00079 | 8.649354
2018-01-30 05:32 | 215306.1 | 2760.0009 | 5 | 17 | 3.296048 | -3.260019 | 3.011163 | 2.499275 | 13.00079 | 9.009132
2018-01-30 05:34 | 215426.1 | 2880.0008 | 5 | 17 | 3.261255 | -3.260051 | 3.011163 | 2.607951 | 13.00079 | 9.365505
2018-01-30 05:36 | 215546.1 | 3000.0012 | 5 | 17 | 3.218606 | -3.260026 | 3.011163 | 2.716606 | 13.00079 | 9.717626
2018-01-30 05:38 | 215666.1 | 3120.0001 | 5 | 17 | 3.162777 | -3.26002 | 3.011163 | 2.825272 | 13.00079 | 10.06451
2018-01-30 05:40 | 215786.1 | 3240.0014 | 5 | 17 | 3.082733 | -3.259992 | 3.011163 | 2.933943 | 13.00079 | 10.40415
2018-01-30 05:41 | 215868.2 | 3322.0164 | 5 | 17 | 2.999997 | -3.260014 | 3.011163 | 3.008213 | 13.00079 | 10.63024
2018-01-30 05:43 | 215988.2112 | 120.0001 | 6 | 17 | 3.618493 | 0 | 3.011163 | 3.008213 | 13.00079 | 10.63024
2018-01-30 05:45 | 216108.2111 | 240 | 6 | 17 | 3.658665 | 0 | 3.011163 | 3.008213 | 13.00079 | 10.63024
2018-01-30 05:46 | 216168.215 | 300.0039 | 6 | 17 | 3.668173 | 0 | 3.011163 | 3.008213 | 13.00079 | 10.63024
2018-01-30 05:46 | 216168.2 | 0.0027 | 7 | 18 | 3.668404 | 0 | 0 | 0 | 0 | 0
2018-01-30 05:48 | 216288.3 | 120.0011 | 2 | 18 | 4.200307 | 4.837617 | 0.1623287 | 0 | 0.6748037 | 0
2018-01-30 05:50 | 216408.3 | 240.0007 | 2 | 18 | 4.200268 | 4.358541 | 0.3152476 | 0 | 1.317108 | 0
2018-01-30 05:52 | 216528.3 | 360.0004 | 2 | 18 | 4.200231 | 3.984488 | 0.4540429 | 0 | 1.900086 | 0
2018-01-30 05:54 | 216648.3 | 480.0001 | 2 | 18 | 4.200223 | 3.67883 | 0.5816792 | 0 | 2.436192 | 0
2018-01-30 05:56 | 216768.3 | 600.0007 | 2 | 18 | 4.200254 | 3.408002 | 0.6997006 | 0 | 2.931912 | 0
2018-01-30 05:57 | 216839 | 670.7618 | 2 | 18 | 4.200236 | 3.259992 | 0.7652203 | 0 | 3.207112 | 0
2018-01-30 05:59 | 216959.1 | 120.0008 | 3 | 18 | 4.222655 | 3.259934 | 0.8735135 | 0 | 3.663083 | 0
2018-01-30 06:01 | 217079.1 | 240.0005 | 3 | 18 | 4.247311 | 3.259843 | 0.982169 | 0 | 4.123231 | 0
2018-01-30 06:03 | 217199.1 | 360.0004 | 3 | 18 | 4.272736 | 3.259877 | 1.090824 | 0 | 4.586096 | 0
2018-01-30 06:05 | 217319.1 | 480.0001 | 3 | 18 | 4.298738 | 3.259889 | 1.19948 | 0 | 5.051759 | 0
2018-01-30 06:07 | 217439.1 | 600.0015 | 3 | 18 | 4.326047 | 3.259929 | 1.308147 | 0 | 5.520358 | 0
2018-01-30 06:09 | 217559.1 | 720.0013 | 3 | 18 | 4.354524 | 3.259982 | 1.416817 | 0 | 5.992009 | 0
2018-01-30 06:11 | 217679.1 | 840.001 | 3 | 18 | 4.38405 | 3.259942 | 1.525467 | 0 | 6.466724 | 0
2018-01-30 06:13 | 217799.1 | 960.0017 | 3 | 18 | 4.400238 | 3.102561 | 1.632819 | 0 | 6.938632 | 0
2018-01-30 06:15 | 217919.1 | 1080.0007 | 3 | 18 | 4.400235 | 2.842061 | 1.731777 | 0 | 7.374072 | 0
2018-01-30 06:17 | 218039.1 | 1200.0012 | 3 | 18 | 4.400238 | 2.615294 | 1.822668 | 0 | 7.774014 | 0
2018-01-30 06:19 | 218159.1 | 1320.0008 | 3 | 18 | 4.400287 | 2.415277 | 1.906418 | 0 | 8.142537 | 0
2018-01-30 06:21 | 218279.1 | 1440.0014 | 3 | 18 | 4.400217 | 2.2352 | 1.983871 | 0 | 8.483348 | 0
2018-01-30 06:23 | 218399.1 | 1560.0012 | 3 | 18 | 4.400217 | 2.07195 | 2.055626 | 0 | 8.799087 | 0
2018-01-30 06:25 | 218519.1 | 1680.0001 | 3 | 18 | 4.400274 | 1.924434 | 2.122171 | 0 | 9.0919 | 0
2018-01-30 06:27 | 218639.1 | 1800.0015 | 3 | 18 | 4.400229 | 1.7868 | 2.183976 | 0 | 9.363856 | 0
2018-01-30 06:29 | 218759.1 | 1920.0013 | 3 | 18 | 4.400244 | 1.65957 | 2.241371 | 0 | 9.616406 | 0
2018-01-30 06:31 | 218879.1 | 2040.0012 | 3 | 18 | 4.400237 | 1.540551 | 2.294674 | 0 | 9.850952 | 0
2018-01-30 06:33 | 218999.1 | 2160.0002 | 3 | 18 | 4.400249 | 1.431684 | 2.344159 | 0 | 10.0687 | 0
2018-01-30 06:35 | 219119.1 | 2280.0008 | 3 | 18 | 4.400187 | 1.33003 | 2.390164 | 0 | 10.27113 | 0
2018-01-30 06:37 | 219239.1 | 2400.0014 | 3 | 18 | 4.400226 | 1.237639 | 2.432948 | 0 | 10.45939 | 0
2018-01-30 06:39 | 219359.1 | 2520.001 | 3 | 18 | 4.400201 | 1.150672 | 2.472728 | 0 | 10.63443 | 0
2018-01-30 06:41 | 219479.1 | 2640.0017 | 3 | 18 | 4.400237 | 1.07101 | 2.509733 | 0 | 10.79725 | 0
2018-01-30 06:43 | 219599.1 | 2760.0006 | 3 | 18 | 4.400208 | 0.996932 | 2.544162 | 0 | 10.94875 | 0
2018-01-30 06:45 | 219719.1 | 2880.0004 | 3 | 18 | 4.400146 | 0.9297085 | 2.576254 | 0 | 11.08996 | 0
2018-01-30 06:47 | 219839.1 | 3000.0002 | 3 | 18 | 4.400214 | 0.8675709 | 2.606195 | 0 | 11.22171 | 0
2018-01-30 06:49 | 219959.1 | 3120 | 3 | 18 | 4.40018 | 0.8088818 | 2.634125 | 0 | 11.3446 | 0
2018-01-30 06:51 | 220079.1 | 3240.0015 | 3 | 18 | 4.400192 | 0.7541161 | 2.660167 | 0 | 11.45919 | 0
2018-01-30 06:53 | 220199.1 | 3360.0003 | 3 | 18 | 4.400161 | 0.7022591 | 2.684432 | 0 | 11.56596 | 0
2018-01-30 06:55 | 220319.1 | 3480.0002 | 3 | 18 | 4.400146 | 0.6536837 | 2.707032 | 0 | 11.66541 | 0
2018-01-30 06:57 | 220439.1 | 3600.0016 | 3 | 18 | 4.400229 | 0.6093674 | 2.728069 | 0 | 11.75797 | 0
2018-01-30 06:59 | 220559.1 | 3720.0006 | 3 | 18 | 4.400126 | 0.5661697 | 2.747654 | 0 | 11.84415 | 0
2018-01-30 07:01 | 220679.1 | 3840.0012 | 3 | 18 | 4.400167 | 0.5272741 | 2.765882 | 0 | 11.92435 | 0
2018-01-30 07:03 | 220799.1 | 3960 | 3 | 18 | 4.400136 | 0.490159 | 2.782836 | 0 | 11.99896 | 0
2018-01-30 07:05 | 220919.1 | 4080.0015 | 3 | 18 | 4.400163 | 0.456481 | 2.798602 | 0 | 12.06833 | 0
2018-01-30 07:07 | 221039.1 | 4200.0006 | 3 | 18 | 4.400177 | 0.4253225 | 2.81329 | 0 | 12.13296 | 0
2018-01-30 07:09 | 221159.1 | 4320.0011 | 3 | 18 | 4.400179 | 0.3969259 | 2.826976 | 0 | 12.19318 | 0
2018-01-30 07:11 | 221279.1 | 4440 | 3 | 18 | 4.40011 | 0.3699398 | 2.839745 | 0 | 12.24936 | 0
2018-01-30 07:13 | 221399.1 | 4560.0011 | 3 | 18 | 4.400105 | 0.345685 | 2.851667 | 0 | 12.30182 | 0
2018-01-30 07:15 | 221519.1 | 4680.001 | 3 | 18 | 4.400142 | 0.3237791 | 2.862822 | 0 | 12.3509 | 0
2018-01-30 07:17 | 221639.1 | 4800.0006 | 3 | 18 | 4.400133 | 0.3032789 | 2.873258 | 0 | 12.39682 | 0
2018-01-30 07:19 | 221759.1 | 4920.0013 | 3 | 18 | 4.400178 | 0.2845068 | 2.883045 | 0 | 12.43989 | 0
2018-01-30 07:21 | 221879.1 | 5040.0034 | 3 | 18 | 4.400105 | 0.2669582 | 2.892232 | 0 | 12.48031 | 0
2018-01-30 07:23 | 221999.1 | 5160.0018 | 3 | 18 | 4.400091 | 0.2510719 | 2.900869 | 0 | 12.51832 | 0
2018-01-30 07:25 | 222119.1 | 5280.0014 | 3 | 18 | 4.400073 | 0.2361908 | 2.908999 | 0 | 12.55409 | 0
2018-01-30 07:27 | 222239.1 | 5400.0003 | 3 | 18 | 4.400117 | 0.2232666 | 2.916663 | 0 | 12.58781 | 0
2018-01-30 07:29 | 222359.1 | 5520.0004 | 3 | 18 | 4.400096 | 0.2110834 | 2.923899 | 0 | 12.61965 | 0
2018-01-30 07:31 | 222479.1 | 5640.0015 | 3 | 18 | 4.400091 | 0.1992216 | 2.930728 | 0 | 12.6497 | 0
2018-01-30 07:33 | 222599.1 | 5760.002 | 3 | 18 | 4.40009 | 0.1884995 | 2.937196 | 0 | 12.67816 | 0
2018-01-30 07:35 | 222719.1 | 5880.0002 | 3 | 18 | 4.400094 | 0.1790981 | 2.943329 | 0 | 12.70514 | 0
2018-01-30 07:37 | 222839.1 | 6000.0015 | 3 | 18 | 4.400105 | 0.1701059 | 2.94915 | 0 | 12.73076 | 0
2018-01-30 07:39 | 222959.1 | 6120.0002 | 3 | 18 | 4.400123 | 0.1616697 | 2.954674 | 0 | 12.75506 | 0
2018-01-30 07:41 | 223079.1 | 6240.0004 | 3 | 18 | 4.40008 | 0.1531534 | 2.959918 | 0 | 12.77814 | 0
2018-01-30 07:43 | 223199.1 | 6360.0018 | 3 | 18 | 4.400103 | 0.1456432 | 2.9649 | 0 | 12.80006 | 0
2018-01-30 07:45 | 223319.1 | 6480.0008 | 3 | 18 | 4.400059 | 0.1380587 | 2.969633 | 0 | 12.82089 | 0
2018-01-30 07:47 | 223439.1 | 6600.0014 | 3 | 18 | 4.400131 | 0.1321926 | 2.974134 | 0 | 12.84069 | 0
2018-01-30 07:49 | 223559.1 | 6720.0019 | 3 | 18 | 4.400108 | 0.1254501 | 2.978413 | 0 | 12.85952 | 0
2018-01-30 07:51 | 223679.1 | 6840.0007 | 3 | 18 | 4.400114 | 0.1192818 | 2.982476 | 0 | 12.8774 | 0
2018-01-30 07:53 | 223799.1 | 6960.0006 | 3 | 18 | 4.400108 | 0.1128283 | 2.986346 | 0 | 12.89443 | 0
2018-01-30 07:55 | 223919.1 | 7080.002 | 3 | 18 | 4.400099 | 0.1076651 | 2.990025 | 0 | 12.91061 | 0
2018-01-30 07:57 | 224039.1 | 7200 | 3 | 18 | 4.400063 | 0.1023359 | 2.99352 | 0 | 12.92599 | 0
2018-01-30 07:59 | 224159.1 | 7320.0015 | 3 | 18 | 4.400134 | 0.09839058 | 2.99686 | 0 | 12.94069 | 0
2018-01-30 08:01 | 224279.1 | 7440.0004 | 3 | 18 | 4.400034 | 0.09301662 | 3.000052 | 0 | 12.95473 | 0
2018-01-30 08:03 | 224399.1 | 7560.0011 | 3 | 18 | 4.400032 | 0.08895493 | 3.003103 | 0 | 12.96816 | 0
2018-01-30 08:05 | 224519.1 | 7680.0001 | 3 | 18 | 4.400038 | 0.08547115 | 3.006021 | 0 | 12.98099 | 0
2018-01-30 08:07 | 224639.1 | 7800.0015 | 3 | 18 | 4.400083 | 0.08255291 | 3.00882 | 0 | 12.99331 | 0
2018-01-30 08:08 | 224659.8 | 7820.736 | 3 | 18 | 4.400074 | 0.08149529 | 3.009294 | 0 | 12.9954 | 0
2018-01-30 08:10 | 224779.8 | 120.0009 | 4 | 18 | 4.388134 | 0 | 3.009294 | 0 | 12.9954 | 0
2018-01-30 08:12 | 224899.9 | 240.0014 | 4 | 18 | 4.386569 | 0 | 3.009294 | 0 | 12.9954 | 0
2018-01-30 08:13 | 224959.9 | 300.0031 | 4 | 18 | 4.385994 | 0 | 3.009294 | 0 | 12.9954 | 0
2018-01-30 08:15 | 225079.9 | 120 | 5 | 18 | 3.959137 | -3.259914 | 3.009294 | 0.1086416 | 12.9954 | 0.4354711
2018-01-30 08:17 | 225199.9 | 240.0014 | 5 | 18 | 3.917291 | -3.260031 | 3.009294 | 0.2172978 | 12.9954 | 0.8633014
2018-01-30 08:19 | 225319.9 | 360.0012 | 5 | 18 | 3.876731 | -3.259893 | 3.009294 | 0.3259695 | 12.9954 | 1.286808
2018-01-30 08:21 | 225439.9 | 480.0002 | 5 | 18 | 3.835571 | -3.259856 | 3.009294 | 0.4346295 | 12.9954 | 1.705812
2018-01-30 08:23 | 225559.9 | 600.0007 | 5 | 18 | 3.794982 | -3.259856 | 3.009294 | 0.5432887 | 12.9954 | 2.120363
2018-01-30 08:25 | 225679.9 | 720.0012 | 5 | 18 | 3.755435 | -3.259863 | 3.009294 | 0.6519496 | 12.9954 | 2.53058
2018-01-30 08:27 | 225799.9 | 840.001 | 5 | 18 | 3.716393 | -3.259846 | 3.009294 | 0.7605997 | 12.9954 | 2.936478
2018-01-30 08:29 | 225919.9 | 960 | 5 | 18 | 3.678843 | -3.25992 | 3.009294 | 0.8692635 | 12.9954 | 3.338251
2018-01-30 08:31 | 226039.9 | 1080.0014 | 5 | 18 | 3.643516 | -3.259879 | 3.009294 | 0.9779303 | 12.9954 | 3.736073
2018-01-30 08:33 | 226159.9 | 1200.0028 | 5 | 18 | 3.610796 | -3.259843 | 3.009294 | 1.086585 | 12.9954 | 4.130154
2018-01-30 08:35 | 226279.9 | 1320.0001 | 5 | 18 | 3.580543 | -3.25991 | 3.009294 | 1.195246 | 12.9954 | 4.520842
2018-01-30 08:37 | 226399.9 | 1440.0015 | 5 | 18 | 3.552533 | -3.259923 | 3.009294 | 1.303902 | 12.9954 | 4.908345
2018-01-30 08:39 | 226519.9 | 1560.0013 | 5 | 18 | 3.526571 | -3.259879 | 3.009294 | 1.412561 | 12.9954 | 5.292932
2018-01-30 08:41 | 226639.9 | 1680.0011 | 5 | 18 | 3.502341 | -3.25992 | 3.009294 | 1.52122 | 12.9954 | 5.674795
2018-01-30 08:43 | 226759.9 | 1800.0009 | 5 | 18 | 3.479528 | -3.259872 | 3.009294 | 1.629879 | 12.9954 | 6.054103
2018-01-30 08:45 | 226879.9 | 1920.0007 | 5 | 18 | 3.457957 | -3.25985 | 3.009294 | 1.738537 | 12.9954 | 6.431002
2018-01-30 08:47 | 226999.9 | 2040.0021 | 5 | 18 | 3.437031 | -3.259859 | 3.009294 | 1.847189 | 12.9954 | 6.805566
2018-01-30 08:49 | 227119.9 | 2160.0002 | 5 | 18 | 3.416132 | -3.25983 | 3.009294 | 1.955855 | 12.9954 | 7.17792
2018-01-30 08:51 | 227239.9 | 2280 | 5 | 18 | 3.394684 | -3.259901 | 3.009294 | 2.064504 | 12.9954 | 7.547925
2018-01-30 08:53 | 227359.9 | 2400.0006 | 5 | 18 | 3.371955 | -3.259865 | 3.009294 | 2.17317 | 12.9954 | 7.915596
2018-01-30 08:55 | 227479.9 | 2520.0003 | 5 | 18 | 3.347696 | -3.259876 | 3.009294 | 2.281822 | 12.9954 | 8.280658
2018-01-30 08:57 | 227599.9 | 2640.0009 | 5 | 18 | 3.321605 | -3.260177 | 3.009294 | 2.390477 | 12.9954 | 8.643011
2018-01-30 08:59 | 227719.9 | 2760.0016 | 5 | 18 | 3.292367 | -3.259912 | 3.009294 | 2.499136 | 12.9954 | 9.002385
2018-01-30 09:01 | 227839.9 | 2880.0006 | 5 | 18 | 3.258109 | -3.259962 | 3.009294 | 2.6078 | 12.9954 | 9.358334
2018-01-30 09:03 | 227959.9 | 3000.0028 | 5 | 18 | 3.215955 | -3.25996 | 3.009294 | 2.716457 | 12.9954 | 9.710154
2018-01-30 09:05 | 228079.9 | 3120.0001 | 5 | 18 | 3.160491 | -3.259913 | 3.009294 | 2.825119 | 12.9954 | 10.05675
2018-01-30 09:07 | 228199.9 | 3240.0015 | 5 | 18 | 3.080731 | -3.259883 | 3.009294 | 2.933773 | 12.9954 | 10.39612
2018-01-30 09:08 | 228280.1 | 3320.2187 | 5 | 18 | 3 | -3.259885 | 3.009294 | 3.006408 | 12.9954 | 10.61715
2018-01-30 09:10 | 228400.2 | 120.0008 | 6 | 18 | 3.618752 | 0 | 3.009294 | 3.006408 | 12.9954 | 10.61715
2018-01-30 09:12 | 228520.2 | 240.0014 | 6 | 18 | 3.659004 | 0 | 3.009294 | 3.006408 | 12.9954 | 10.61715
2018-01-30 09:13 | 228580.2 | 300.0046 | 6 | 18 | 3.668577 | 0 | 3.009294 | 3.006408 | 12.9954 | 10.61715
2018-01-30 09:13 | 228580.2 | 0.0028 | 7 | 19 | 3.668507 | 0 | 0 | 0 | 0 | 0
2018-01-30 09:15 | 228700.3 | 120.0009 | 2 | 19 | 4.200318 | 4.819037 | 0.1622735 | 0 | 0.674724 | 0
2018-01-30 09:17 | 228820.3 | 240.0016 | 2 | 19 | 4.200276 | 4.338889 | 0.3145507 | 0 | 1.314333 | 0
2018-01-30 09:19 | 228940.3 | 360.0013 | 2 | 19 | 4.200245 | 3.980605 | 0.4529232 | 0 | 1.895536 | 0
2018-01-30 09:21 | 229060.3 | 480.0012 | 2 | 19 | 4.200231 | 3.693372 | 0.5807272 | 0 | 2.432347 | 0
2018-01-30 09:23 | 229180.3 | 600.0017 | 2 | 19 | 4.200274 | 3.423903 | 0.6993379 | 0 | 2.930542 | 0
2018-01-30 09:24 | 229256.6 | 676.3141 | 2 | 19 | 4.200255 | 3.259986 | 0.7701518 | 0 | 3.227978 | 0
2018-01-30 09:26 | 229376.6 | 120.0007 | 3 | 19 | 4.223118 | 3.259938 | 0.8784319 | 0 | 3.683926 | 0
2018-01-30 09:28 | 229496.6 | 240.0006 | 3 | 19 | 4.248052 | 3.260013 | 0.9870988 | 0 | 4.14419 | 0
2018-01-30 09:30 | 229616.6 | 360.0011 | 3 | 19 | 4.273973 | 3.259973 | 1.09576 | 0 | 4.607186 | 0
2018-01-30 09:32 | 229736.6 | 480.0003 | 3 | 19 | 4.300457 | 3.259955 | 1.204411 | 0 | 5.072994 | 0
2018-01-30 09:34 | 229856.6 | 600.0008 | 3 | 19 | 4.327634 | 3.259957 | 1.313086 | 0 | 5.541813 | 0
2018-01-30 09:36 | 229976.6 | 720.0012 | 3 | 19 | 4.355794 | 3.25991 | 1.421733 | 0 | 6.013517 | 0
2018-01-30 09:38 | 230096.6 | 840.0003 | 3 | 19 | 4.385425 | 3.259967 | 1.530408 | 0 | 6.488476 | 0
2018-01-30 09:40 | 230216.6 | 960.0007 | 3 | 19 | 4.400243 | 3.084304 | 1.637441 | 0 | 6.959056 | 0
2018-01-30 09:42 | 230336.6 | 1080.0012 | 3 | 19 | 4.400264 | 2.818126 | 1.735695 | 0 | 7.391402 | 0
2018-01-30 09:44 | 230456.6 | 1200.001 | 3 | 19 | 4.400231 | 2.585631 | 1.825677 | 0 | 7.787343 | 0
2018-01-30 09:46 | 230576.6 | 1320.0017 | 3 | 19 | 4.400231 | 2.381557 | 1.908402 | 0 | 8.151354 | 0
2018-01-30 09:48 | 230696.6 | 1440.0007 | 3 | 19 | 4.400206 | 2.201737 | 1.98474 | 0 | 8.487258 | 0
2018-01-30 09:50 | 230816.6 | 1560.0012 | 3 | 19 | 4.40022 | 2.040952 | 2.055397 | 0 | 8.798167 | 0
2018-01-30 09:52 | 230936.6 | 1680.0002 | 3 | 19 | 4.400231 | 1.896945 | 2.120984 | 0 | 9.086763 | 0
2018-01-30 09:54 | 231056.6 | 1800.0002 | 3 | 19 | 4.400244 | 1.76515 | 2.181991 | 0 | 9.35521 | 0
2018-01-30 09:56 | 231176.6 | 1920.0006 | 3 | 19 | 4.400172 | 1.643632 | 2.238776 | 0 | 9.605076 | 0
2018-01-30 09:58 | 231296.6 | 2040.0001 | 3 | 19 | 4.400196 | 1.530966 | 2.291684 | 0 | 9.837879 | 0
2018-01-30 10:00 | 231416.6 | 2160.0011 | 3 | 19 | 4.400165 | 1.424814 | 2.340942 | 0 | 10.05463 | 0
2018-01-30 10:02 | 231536.6 | 2280.0001 | 3 | 19 | 4.400134 | 1.3257 | 2.386783 | 0 | 10.25634 | 0
2018-01-30 10:04 | 231656.6 | 2400.0013 | 3 | 19 | 4.4002 | 1.235456 | 2.429475 | 0 | 10.44419 | 0
2018-01-30 10:06 | 231776.6 | 2520.0003 | 3 | 19 | 4.40023 | 1.152168 | 2.469243 | 0 | 10.61918 | 0
2018-01-30 10:08 | 231896.6 | 2640.0009 | 3 | 19 | 4.400215 | 1.072742 | 2.506299 | 0 | 10.78223 | 0
2018-01-30 10:10 | 232016.6 | 2760.0006 | 3 | 19 | 4.400215 | 0.9994888 | 2.540809 | 0 | 10.93408 | 0
2018-01-30 10:12 | 232136.6 | 2880.0003 | 3 | 19 | 4.400155 | 0.9304638 | 2.57296 | 0 | 11.07555 | 0
2018-01-30 10:14 | 232256.6 | 3000.0009 | 3 | 19 | 4.400198 | 0.8682413 | 2.602919 | 0 | 11.20738 | 0
2018-01-30 10:16 | 232376.6 | 3120.0006 | 3 | 19 | 4.400146 | 0.8098516 | 2.630873 | 0 | 11.33038 | 0
2018-01-30 10:18 | 232496.6 | 3240.0012 | 3 | 19 | 4.400223 | 0.7566719 | 2.656976 | 0 | 11.44524 | 0
2018-01-30 10:20 | 232616.6 | 3360.0002 | 3 | 19 | 4.400171 | 0.7045345 | 2.681308 | 0 | 11.5523 | 0
2018-01-30 10:22 | 232736.6 | 3480.0014 | 3 | 19 | 4.400089 | 0.6553087 | 2.703975 | 0 | 11.65204 | 0
2018-01-30 10:24 | 232856.6 | 3600.0005 | 3 | 19 | 4.40012 | 0.6104527 | 2.725077 | 0 | 11.74489 | 0
2018-01-30 10:26 | 232976.6 | 3720.0009 | 3 | 19 | 4.400211 | 0.5692539 | 2.744739 | 0 | 11.83141 | 0
2018-01-30 10:28 | 233096.6 | 3840.0008 | 3 | 19 | 4.400153 | 0.5296326 | 2.763043 | 0 | 11.91195 | 0
2018-01-30 10:30 | 233216.6 | 3960.0007 | 3 | 19 | 4.400132 | 0.4926605 | 2.78008 | 0 | 11.98692 | 0
2018-01-30 10:32 | 233336.6 | 4080.0004 | 3 | 19 | 4.400181 | 0.4589119 | 2.795927 | 0 | 12.05664 | 0
2018-01-30 10:34 | 233456.6 | 4200.0002 | 3 | 19 | 4.40013 | 0.426836 | 2.810679 | 0 | 12.12155 | 0
2018-01-30 10:36 | 233576.6 | 4320.0017 | 3 | 19 | 4.400163 | 0.3983164 | 2.824421 | 0 | 12.18202 | 0
2018-01-30 10:38 | 233696.6 | 4440.0023 | 3 | 19 | 4.400144 | 0.3710184 | 2.837232 | 0 | 12.23839 | 0
2018-01-30 10:40 | 233816.6 | 4560.0012 | 3 | 19 | 4.400153 | 0.3467531 | 2.849185 | 0 | 12.29099 | 0
2018-01-30 10:42 | 233936.6 | 4680.0002 | 3 | 19 | 4.400181 | 0.324481 | 2.860363 | 0 | 12.34017 | 0
2018-01-30 10:44 | 234056.6 | 4800.0024 | 3 | 19 | 4.400131 | 0.3036175 | 2.870828 | 0 | 12.38622 | 0
2018-01-30 10:46 | 234176.6 | 4920.0014 | 3 | 19 | 4.400181 | 0.2856226 | 2.880643 | 0 | 12.42941 | 0
2018-01-30 10:48 | 234296.6 | 5040.0012 | 3 | 19 | 4.400112 | 0.2680569 | 2.889864 | 0 | 12.46998 | 0
2018-01-30 10:50 | 234416.6 | 5160.0001 | 3 | 19 | 4.400194 | 0.2532673 | 2.898539 | 0 | 12.50815 | 0
2018-01-30 10:52 | 234536.6 | 5280.0015 | 3 | 19 | 4.400165 | 0.2384892 | 2.906708 | 0 | 12.5441 | 0
2018-01-30 10:54 | 234656.6 | 5400.0012 | 3 | 19 | 4.400152 | 0.2248554 | 2.914414 | 0 | 12.57801 | 0
2018-01-30 10:56 | 234776.6 | 5520.001 | 3 | 19 | 4.400145 | 0.2121801 | 2.921686 | 0 | 12.61 | 0
2018-01-30 10:58 | 234896.6 | 5640.0015 | 3 | 19 | 4.400105 | 0.1999931 | 2.928553 | 0 | 12.64022 | 0
2018-01-30 11:00 | 235016.6 | 5760.0005 | 3 | 19 | 4.400174 | 0.1898775 | 2.935044 | 0 | 12.66878 | 0
2018-01-30 11:02 | 235136.6 | 5880.0002 | 3 | 19 | 4.400125 | 0.1791115 | 2.941178 | 0 | 12.69577 | 0
2018-01-30 11:04 | 235256.6 | 6000.0007 | 3 | 19 | 4.400145 | 0.1692944 | 2.946971 | 0 | 12.72126 | 0
2018-01-30 11:06 | 235376.6 | 6120 | 3 | 19 | 4.400117 | 0.1601934 | 2.952454 | 0 | 12.74538 | 0
2018-01-30 11:08 | 235496.6 | 6240.001 | 3 | 19 | 4.400088 | 0.1515875 | 2.957652 | 0 | 12.76826 | 0
2018-01-30 11:10 | 235616.6 | 6360.0007 | 3 | 19 | 4.400113 | 0.1440792 | 2.962579 | 0 | 12.78993 | 0
2018-01-30 11:12 | 235736.6 | 6480.0011 | 3 | 19 | 4.400145 | 0.1369047 | 2.967254 | 0 | 12.81051 | 0
2018-01-30 11:14 | 235856.6 | 6600.0018 | 3 | 19 | 4.400129 | 0.1300163 | 2.971694 | 0 | 12.83005 | 0
2018-01-30 11:16 | 235976.6 | 6720.0004 | 3 | 19 | 4.400083 | 0.1231356 | 2.975914 | 0 | 12.84861 | 0
2018-01-30 11:18 | 236096.6 | 6840.0011 | 3 | 19 | 4.400122 | 0.1178427 | 2.97993 | 0 | 12.86628 | 0
2018-01-30 11:20 | 236216.6 | 6960.0018 | 3 | 19 | 4.400077 | 0.1119299 | 2.983763 | 0 | 12.88315 | 0
2018-01-30 11:22 | 236336.6 | 7080.0007 | 3 | 19 | 4.400107 | 0.1070786 | 2.98741 | 0 | 12.8992 | 0
2018-01-30 11:24 | 236456.6 | 7200.0006 | 3 | 19 | 4.400132 | 0.1027498 | 2.990895 | 0 | 12.91453 | 0
2018-01-30 11:26 | 236576.6 | 7320.0007 | 3 | 19 | 4.400093 | 0.09797096 | 2.994231 | 0 | 12.92921 | 0
2018-01-30 11:28 | 236696.6 | 7440.0008 | 3 | 19 | 4.400099 | 0.09381771 | 2.997426 | 0 | 12.94327 | 0
2018-01-30 11:30 | 236816.6 | 7560.0014 | 3 | 19 | 4.40008 | 0.08973312 | 3.000479 | 0 | 12.9567 | 0
2018-01-30 11:32 | 236936.6 | 7680.0012 | 3 | 19 | 4.400065 | 0.08590984 | 3.003404 | 0 | 12.96957 | 0
2018-01-30 11:34 | 237056.6 | 7800.0001 | 3 | 19 | 4.400012 | 0.08175564 | 3.006204 | 0 | 12.98189 | 0
2018-01-30 11:34 | 237071 | 7814.3442 | 3 | 19 | 4.40004 | 0.08149815 | 3.006532 | 0 | 12.98333 | 0
2018-01-30 11:36 | 237191 | 120.0015 | 4 | 19 | 4.388068 | 0 | 3.006532 | 0 | 12.98333 | 0
2018-01-30 11:38 | 237311 | 240.0013 | 4 | 19 | 4.386502 | 0 | 3.006532 | 0 | 12.98333 | 0
2018-01-30 11:39 | 237371 | 300.0013 | 4 | 19 | 4.38592 | 0 | 3.006532 | 0 | 12.98333 | 0
2018-01-30 11:41 | 237491.1 | 120.0016 | 5 | 19 | 3.958679 | -3.260197 | 3.006532 | 0.1086502 | 12.98333 | 0.4354554
2018-01-30 11:43 | 237611.1 | 240.0015 | 5 | 19 | 3.91693 | -3.259812 | 3.006532 | 0.2173154 | 12.98333 | 0.8632709
2018-01-30 11:45 | 237731.1 | 360.0013 | 5 | 19 | 3.876829 | -3.259812 | 3.006532 | 0.3259687 | 12.98333 | 1.286687
2018-01-30 11:47 | 237851.1 | 480.0003 | 5 | 19 | 3.836071 | -3.260137 | 3.006532 | 0.4346375 | 12.98333 | 1.705763
2018-01-30 11:49 | 237971.1 | 600.0015 | 5 | 19 | 3.795829 | -3.259775 | 3.006532 | 0.5433101 | 12.98333 | 2.120447
2018-01-30 11:51 | 238091.1 | 720.0005 | 5 | 19 | 3.756392 | -3.26016 | 3.006532 | 0.6519814 | 12.98333 | 2.530794
2018-01-30 11:53 | 238211.1 | 840.0003 | 5 | 19 | 3.717092 | -3.26015 | 3.006532 | 0.760642 | 12.98333 | 2.936834
2018-01-30 11:55 | 238331.1 | 960.001 | 5 | 19 | 3.678929 | -3.260115 | 3.006532 | 0.8693072 | 12.98333 | 3.338669
2018-01-30 11:57 | 238451.1 | 1080.0007 | 5 | 19 | 3.642699 | -3.260132 | 3.006532 | 0.9779743 | 12.98333 | 3.736452
2018-01-30 11:59 | 238571.1 | 1200.0004 | 5 | 19 | 3.609599 | -3.260086 | 3.006532 | 1.08665 | 12.98333 | 4.130501
2018-01-30 12:01 | 238691.1 | 1320.0009 | 5 | 19 | 3.579341 | -3.260097 | 3.006532 | 1.195313 | 12.98333 | 4.521057
2018-01-30 12:03 | 238811.1 | 1440.0015 | 5 | 19 | 3.551431 | -3.259836 | 3.006532 | 1.30398 | 12.98333 | 4.90848
2018-01-30 12:05 | 238931.1 | 1560.0005 | 5 | 19 | 3.525802 | -3.260163 | 3.006532 | 1.412639 | 12.98333 | 5.292961
2018-01-30 12:07 | 239051.1 | 1680.0003 | 5 | 19 | 3.502394 | -3.26017 | 3.006532 | 1.521303 | 12.98333 | 5.674803
2018-01-30 12:09 | 239171.1 | 1800.0009 | 5 | 19 | 3.480266 | -3.259907 | 3.006532 | 1.629969 | 12.98333 | 6.054189
2018-01-30 12:11 | 239291.1 | 1920.0014 | 5 | 19 | 3.459176 | -3.260015 | 3.006532 | 1.73863 | 12.98333 | 6.431204
2018-01-30 12:13 | 239411.1 | 2040.0004 | 5 | 19 | 3.438703 | -3.260097 | 3.006532 | 1.847284 | 12.98333 | 6.805939
2018-01-30 12:15 | 239531.1 | 2160.0002 | 5 | 19 | 3.418331 | -3.259816 | 3.006532 | 1.955945 | 12.98333 | 7.178492
2018-01-30 12:17 | 239651.1 | 2280.0008 | 5 | 19 | 3.397334 | -3.259856 | 3.006532 | 2.064613 | 12.98333 | 7.548814
2018-01-30 12:19 | 239771.1 | 2400.0005 | 5 | 19 | 3.374937 | -3.259844 | 3.006532 | 2.173271 | 12.98333 | 7.916759
2018-01-30 12:21 | 239891.1 | 2520.0003 | 5 | 19 | 3.350885 | -3.259916 | 3.006532 | 2.281928 | 12.98333 | 8.282183
2018-01-30 12:23 | 240011.1 | 2640.0017 | 5 | 19 | 3.324161 | -3.259923 | 3.006532 | 2.390592 | 12.98333 | 8.644876
2018-01-30 12:25 | 240131.1 | 2760.0008 | 5 | 19 | 3.293777 | -3.259851 | 3.006532 | 2.499244 | 12.98333 | 9.004443
2018-01-30 12:27 | 240251.1 | 2880.0005 | 5 | 19 | 3.258162 | -3.259871 | 3.006532 | 2.607912 | 12.98333 | 9.360481
2018-01-30 12:29 | 240371.1 | 3000.001 | 5 | 19 | 3.215223 | -3.259879 | 3.006532 | 2.71656 | 12.98333 | 9.71223
2018-01-30 12:31 | 240491.1 | 3120.0016 | 5 | 19 | 3.158622 | -3.259866 | 3.006532 | 2.825218 | 12.98333 | 10.05869
2018-01-30 12:33 | 240611.1 | 3240.0014 | 5 | 19 | 3.077528 | -3.259828 | 3.006532 | 2.933882 | 12.98333 | 10.39781
2018-01-30 12:35 | 240687.9 | 3316.781 | 5 | 19 | 3 | -3.259836 | 3.006532 | 3.003402 | 12.98333 | 10.60924
2018-01-30 12:37 | 240807.9 | 120.0007 | 6 | 19 | 3.618844 | 0 | 3.006532 | 3.003416 | 12.98333 | 10.60928
2018-01-30 12:39 | 240927.9 | 240.0003 | 6 | 19 | 3.659139 | 0 | 3.006532 | 3.003416 | 12.98333 | 10.60928
2018-01-30 12:40 | 240987.9 | 300.0028 | 6 | 19 | 3.668684 | 0 | 3.006532 | 3.003416 | 12.98333 | 10.60928
2018-01-30 12:40 | 240987.9 | 0.0027 | 7 | 20 | 3.668764 | 0 | 0 | 0 | 0 | 0
2018-01-30 12:42 | 241108 | 120.0016 | 2 | 20 | 4.200306 | 4.802323 | 0.1621838 | 0 | 0.6745375 | 0
2018-01-30 12:44 | 241228 | 240.0014 | 2 | 20 | 4.200266 | 4.328172 | 0.3140655 | 0 | 1.312484 | 0
2018-01-30 12:46 | 241348 | 360.0012 | 2 | 20 | 4.200242 | 3.971353 | 0.4520993 | 0 | 1.892264 | 0
2018-01-30 12:48 | 241468 | 480.0009 | 2 | 20 | 4.20025 | 3.690389 | 0.5796798 | 0 | 2.428136 | 0
2018-01-30 12:50 | 241588 | 600.0014 | 2 | 20 | 4.200304 | 3.435061 | 0.6984063 | 0 | 2.926818 | 0
2018-01-30 12:51 | 241672.8 | 684.8698 | 2 | 20 | 4.200279 | 3.259984 | 0.7772972 | 0 | 3.258179 | 0
2018-01-30 12:53 | 241792.9 | 120.0007 | 3 | 20 | 4.222996 | 3.259879 | 0.8855715 | 0 | 3.714087 | 0
2018-01-30 12:55 | 241912.9 | 240.001 | 3 | 20 | 4.248514 | 3.259917 | 0.9942405 | 0 | 4.174371 | 0
2018-01-30 12:57 | 242032.9 | 360.0015 | 3 | 20 | 4.274607 | 3.259868 | 1.10289 | 0 | 4.637387 | 0
2018-01-30 12:59 | 242152.9 | 480.0005 | 3 | 20 | 4.30119 | 3.259891 | 1.211545 | 0 | 5.103281 | 0
2018-01-30 13:01 | 242272.9 | 600.0012 | 3 | 20 | 4.328387 | 3.259889 | 1.32022 | 0 | 5.572188 | 0
2018-01-30 13:03 | 242392.9 | 720.0017 | 3 | 20 | 4.356519 | 3.259877 | 1.428874 | 0 | 6.044 | 0
2018-01-30 13:05 | 242512.9 | 840.0014 | 3 | 20 | 4.385981 | 3.259896 | 1.537536 | 0 | 6.518971 | 0
2018-01-30 13:07 | 242632.9 | 960.0004 | 3 | 20 | 4.400268 | 3.079213 | 1.644467 | 0 | 6.989136 | 0
2018-01-30 13:09 | 242752.9 | 1080.001 | 3 | 20 | 4.400262 | 2.816504 | 1.742627 | 0 | 7.421065 | 0
2018-01-30 13:11 | 242872.9 | 1200.0008 | 3 | 20 | 4.400275 | 2.584426 | 1.832559 | 0 | 7.816788 | 0
2018-01-30 13:13 | 242992.9 | 1320.0006 | 3 | 20 | 4.400245 | 2.377889 | 1.915178 | 0 | 8.18033 | 0
2018-01-30 13:15 | 243112.9 | 1440.0004 | 3 | 20 | 4.400268 | 2.195533 | 1.991326 | 0 | 8.515402 | 0
2018-01-30 13:17 | 243232.9 | 1560.0009 | 3 | 20 | 4.400214 | 2.031554 | 2.061732 | 0 | 8.825205 | 0
2018-01-30 13:19 | 243352.9 | 1680.0015 | 3 | 20 | 4.400201 | 1.885458 | 2.126966 | 0 | 9.112247 | 0
2018-01-30 13:21 | 243472.9 | 1800.0014 | 3 | 20 | 4.400251 | 1.754254 | 2.187596 | 0 | 9.379033 | 0
2018-01-30 13:23 | 243592.9 | 1920.0004 | 3 | 20 | 4.400186 | 1.632145 | 2.244002 | 0 | 9.627231 | 0
2018-01-30 13:25 | 243712.9 | 2040.0001 | 3 | 20 | 4.400227 | 1.520151 | 2.296515 | 0 | 9.858299 | 0
2018-01-30 13:27 | 243832.9 | 2160.0015 | 3 | 20 | 4.400232 | 1.416421 | 2.345433 | 0 | 10.07355 | 0
2018-01-30 13:29 | 243952.9 | 2280.0013 | 3 | 20 | 4.400155 | 1.31929 | 2.391015 | 0 | 10.27412 | 0
2018-01-30 13:31 | 244072.9 | 2400.001 | 3 | 20 | 4.400218 | 1.229945 | 2.433485 | 0 | 10.461 | 0
2018-01-30 13:33 | 244192.9 | 2520.0008 | 3 | 20 | 4.400245 | 1.146647 | 2.473067 | 0 | 10.63517 | 0
2018-01-30 13:35 | 244312.9 | 2640.0007 | 3 | 20 | 4.400197 | 1.067505 | 2.509946 | 0 | 10.79744 | 0
2018-01-30 13:37 | 244432.9 | 2760.0005 | 3 | 20 | 4.400144 | 0.9925556 | 2.544274 | 0 | 10.94849 | 0
2018-01-30 13:39 | 244552.9 | 2880.0003 | 3 | 20 | 4.400176 | 0.9242048 | 2.576225 | 0 | 11.08908 | 0
2018-01-30 13:41 | 244672.9 | 3000.0016 | 3 | 20 | 4.400173 | 0.8603945 | 2.605954 | 0 | 11.21989 | 0
2018-01-30 13:43 | 244792.9 | 3120.0023 | 3 | 20 | 4.400204 | 0.8006878 | 2.633636 | 0 | 11.3417 | 0
2018-01-30 13:45 | 244912.9 | 3240.0013 | 3 | 20 | 4.400208 | 0.7435799 | 2.659353 | 0 | 11.45486 | 0
2018-01-30 13:47 | 245032.9 | 3360.001 | 3 | 20 | 4.400127 | 0.6900463 | 2.683238 | 0 | 11.55996 | 0
2018-01-30 13:49 | 245152.9 | 3480.0007 | 3 | 20 | 4.400136 | 0.6422901 | 2.705446 | 0 | 11.65767 | 0
2018-01-30 13:51 | 245272.9 | 3600.0013 | 3 | 20 | 4.400178 | 0.5985594 | 2.726114 | 0 | 11.74862 | 0
2018-01-30 13:53 | 245392.9 | 3720.001 | 3 | 20 | 4.400223 | 0.5572367 | 2.745359 | 0 | 11.8333 | 0
2018-01-30 13:55 | 245512.9 | 3840.0001 | 3 | 20 | 4.400182 | 0.5186415 | 2.763274 | 0 | 11.91213 | 0
2018-01-30 13:57 | 245632.9 | 3960.0024 | 3 | 20 | 4.400075 | 0.4820089 | 2.779953 | 0 | 11.98552 | 0
2018-01-30 13:59 | 245752.9 | 4080.0014 | 3 | 20 | 4.400178 | 0.4501333 | 2.795493 | 0 | 12.0539 | 0
2018-01-30 14:01 | 245872.9 | 4200.0002 | 3 | 20 | 4.400167 | 0.4204006 | 2.809989 | 0 | 12.11768 | 0
2018-01-30 14:03 | 245992.9 | 4320.0008 | 3 | 20 | 4.400164 | 0.3927507 | 2.823527 | 0 | 12.17725 | 0
2018-01-30 14:05 | 246112.9 | 4440.0007 | 3 | 20 | 4.400077 | 0.3665266 | 2.836184 | 0 | 12.23295 | 0
2018-01-30 14:07 | 246232.9 | 4560.0005 | 3 | 20 | 4.400134 | 0.3437176 | 2.848021 | 0 | 12.28503 | 0
2018-01-30 14:09 | 246352.9 | 4680.0001 | 3 | 20 | 4.400105 | 0.3212805 | 2.859103 | 0 | 12.33379 | 0
2018-01-30 14:11 | 246472.9 | 4800.0016 | 3 | 20 | 4.400122 | 0.301424 | 2.869487 | 0 | 12.37948 | 0
2018-01-30 14:13 | 246592.9 | 4920.0006 | 3 | 20 | 4.400166 | 0.2831411 | 2.879216 | 0 | 12.42229 | 0
2018-01-30 14:15 | 246712.9 | 5040.0011 | 3 | 20 | 4.40012 | 0.2651577 | 2.888346 | 0 | 12.46247 | 0
2018-01-30 14:17 | 246832.9 | 5160.0002 | 3 | 20 | 4.400107 | 0.2495956 | 2.89693 | 0 | 12.50024 | 0
2018-01-30 14:19 | 246952.9 | 5280.0024 | 3 | 20 | 4.40006 | 0.2351961 | 2.905015 | 0 | 12.53581 | 0
2018-01-30 14:21 | 247072.9 | 5400.0006 | 3 | 20 | 4.400149 | 0.2225714 | 2.91264 | 0 | 12.56936 | 0
2018-01-30 14:23 | 247192.9 | 5520.0011 | 3 | 20 | 4.400108 | 0.2096128 | 2.919841 | 0 | 12.60105 | 0
2018-01-30 14:25 | 247312.9 | 5640.0001 | 3 | 20 | 4.400128 | 0.1985092 | 2.926638 | 0 | 12.63095 | 0
2018-01-30 14:27 | 247432.9 | 5760.0007 | 3 | 20 | 4.400116 | 0.1877069 | 2.933068 | 0 | 12.65925 | 0
2018-01-30 14:29 | 247552.9 | 5880.0021 | 3 | 20 | 4.40012 | 0.1776571 | 2.939156 | 0 | 12.68603 | 0
2018-01-30 14:31 | 247672.9 | 6000.001 | 3 | 20 | 4.400056 | 0.1675758 | 2.944921 | 0 | 12.7114 | 0
2018-01-30 14:33 | 247792.9 | 6120.0007 | 3 | 20 | 4.400166 | 0.1599951 | 2.950387 | 0 | 12.73545 | 0
2018-01-30 14:35 | 247912.9 | 6240.0022 | 3 | 20 | 4.400107 | 0.1512604 | 2.955563 | 0 | 12.75823 | 0
2018-01-30 14:37 | 248032.9 | 6360.0012 | 3 | 20 | 4.400107 | 0.1433315 | 2.960465 | 0 | 12.7798 | 0
2018-01-30 14:39 | 248152.9 | 6480.0018 | 3 | 20 | 4.400088 | 0.1358385 | 2.965114 | 0 | 12.80025 | 0
2018-01-30 14:41 | 248272.9 | 6600.0007 | 3 | 20 | 4.400084 | 0.1292686 | 2.969525 | 0 | 12.81966 | 0
2018-01-30 14:43 | 248392.9 | 6720.0012 | 3 | 20 | 4.400088 | 0.1228619 | 2.973723 | 0 | 12.83813 | 0
2018-01-30 14:45 | 248512.9 | 6840.001 | 3 | 20 | 4.400041 | 0.1164999 | 2.977722 | 0 | 12.85573 | 0
2018-01-30 14:47 | 248632.9 | 6960.0015 | 3 | 20 | 4.400127 | 0.112093 | 2.981532 | 0 | 12.87249 | 0
2018-01-30 14:49 | 248752.9 | 7080.0014 | 3 | 20 | 4.40007 | 0.1062937 | 2.985167 | 0 | 12.88849 | 0
2018-01-30 14:51 | 248872.9 | 7200.0011 | 3 | 20 | 4.400051 | 0.1019735 | 2.988647 | 0 | 12.9038 | 0
2018-01-30 14:53 | 248992.9 | 7320.0001 | 3 | 20 | 4.400116 | 0.09793568 | 2.991979 | 0 | 12.91846 | 0
2018-01-30 14:55 | 249112.9 | 7440.0015 | 3 | 20 | 4.400119 | 0.09363461 | 2.995172 | 0 | 12.93251 | 0
2018-01-30 14:57 | 249232.9 | 7560.0004 | 3 | 20 | 4.400085 | 0.08973789 | 2.998217 | 0 | 12.94591 | 0
2018-01-30 14:59 | 249352.9 | 7680.0009 | 3 | 20 | 4.400026 | 0.08550644 | 3.001143 | 0 | 12.95878 | 0
2018-01-30 15:01 | 249472.9 | 7800.0008 | 3 | 20 | 4.400144 | 0.08293438 | 3.003948 | 0 | 12.97113 | 0
2018-01-30 15:02 | 249498.1 | 7825.2114 | 3 | 20 | 4.400078 | 0.08149719 | 3.004521 | 0 | 12.97365 | 0
2018-01-30 15:04 | 249618.1 | 120.0006 | 4 | 20 | 4.388199 | 0 | 3.004521 | 0 | 12.97365 | 0
2018-01-30 15:06 | 249738.1 | 240.0004 | 4 | 20 | 4.386638 | 0 | 3.004521 | 0 | 12.97365 | 0
2018-01-30 15:07 | 249798.1 | 300.0014 | 4 | 20 | 4.386104 | 0 | 3.004521 | 0 | 12.97365 | 0
2018-01-30 15:09 | 249918.2 | 120.0015 | 5 | 20 | 3.9594 | -3.259923 | 3.004521 | 0.10865 | 12.97365 | 0.4355502
2018-01-30 15:11 | 250038.2 | 240.0005 | 5 | 20 | 3.917442 | -3.259925 | 3.004521 | 0.2173118 | 12.97365 | 0.8634163
2018-01-30 15:13 | 250158.2 | 360.0004 | 5 | 20 | 3.876933 | -3.259987 | 3.004521 | 0.3259654 | 12.97365 | 1.286875
2018-01-30 15:15 | 250278.2 | 480.0001 | 5 | 20 | 3.835839 | -3.259995 | 3.004521 | 0.4346339 | 12.97365 | 1.705941
2018-01-30 15:17 | 250398.2 | 600.0014 | 5 | 20 | 3.795515 | -3.259947 | 3.004521 | 0.5432975 | 12.97365 | 2.120561
2018-01-30 15:19 | 250518.2 | 720.0012 | 5 | 20 | 3.75604 | -3.2599 | 3.004521 | 0.6519603 | 12.97365 | 2.530849
2018-01-30 15:21 | 250638.2 | 840.001 | 5 | 20 | 3.717072 | -3.259982 | 3.004521 | 0.7606086 | 12.97365 | 2.936811
2018-01-30 15:23 | 250758.2 | 960.0016 | 5 | 20 | 3.679128 | -3.259955 | 3.004521 | 0.8692713 | 12.97365 | 3.338642
2018-01-30 15:25 | 250878.2 | 1080.0006 | 5 | 20 | 3.643382 | -3.259916 | 3.004521 | 0.9779336 | 12.97365 | 3.736452
2018-01-30 15:27 | 250998.2 | 1200.0012 | 5 | 20 | 3.610614 | -3.259876 | 3.004521 | 1.086598 | 12.97365 | 4.13055
2018-01-30 15:29 | 251118.2 | 1320.001 | 5 | 20 | 3.580354 | -3.259932 | 3.004521 | 1.195255 | 12.97365 | 4.521203
2018-01-30 15:31 | 251238.2 | 1440.0015 | 5 | 20 | 3.552725 | -3.259851 | 3.004521 | 1.303911 | 12.97365 | 4.908705
2018-01-30 15:33 | 251358.2 | 1560.0004 | 5 | 20 | 3.52731 | -3.259985 | 3.004521 | 1.412576 | 12.97365 | 5.293365
2018-01-30 15:35 | 251478.2 | 1680.0003 | 5 | 20 | 3.503649 | -3.259975 | 3.004521 | 1.521234 | 12.97365 | 5.675339
2018-01-30 15:37 | 251598.2 | 1800.0009 | 5 | 20 | 3.481116 | -3.259927 | 3.004521 | 1.629891 | 12.97365 | 6.054801
2018-01-30 15:39 | 251718.2 | 1920.0005 | 5 | 20 | 3.460056 | -3.259894 | 3.004521 | 1.738553 | 12.97365 | 6.431912
2018-01-30 15:41 | 251838.2 | 2040.0003 | 5 | 20 | 3.439936 | -3.259929 | 3.004521 | 1.847213 | 12.97365 | 6.80679
2018-01-30 15:43 | 251958.2 | 2160.0001 | 5 | 20 | 3.4196 | -3.259905 | 3.004521 | 1.95587 | 12.97365 | 7.179464
2018-01-30 15:45 | 252078.2 | 2280.0007 | 5 | 20 | 3.398598 | -3.259887 | 3.004521 | 2.064524 | 12.97365 | 7.549886
2018-01-30 15:47 | 252198.2 | 2400.0012 | 5 | 20 | 3.376332 | -3.25985 | 3.004521 | 2.173183 | 12.97365 | 7.917975
2018-01-30 15:49 | 252318.2 | 2520.0002 | 5 | 20 | 3.352633 | -3.260093 | 3.004521 | 2.281833 | 12.97365 | 8.283541
2018-01-30 15:51 | 252438.2 | 2640.0008 | 5 | 20 | 3.326519 | -3.259844 | 3.004521 | 2.390508 | 12.97365 | 8.646509
2018-01-30 15:53 | 252558.2 | 2760.0006 | 5 | 20 | 3.296613 | -3.259843 | 3.004521 | 2.499158 | 12.97365 | 9.006345
2018-01-30 15:55 | 252678.2 | 2880.0012 | 5 | 20 | 3.261679 | -3.260163 | 3.004521 | 2.607831 | 12.97365 | 9.362762
2018-01-30 15:57 | 252798.2 | 3000.0009 | 5 | 20 | 3.21844 | -3.260004 | 3.004521 | 2.716496 | 12.97365 | 9.714938
2018-01-30 15:59 | 252918.2 | 3120.0015 | 5 | 20 | 3.161785 | -3.259786 | 3.004521 | 2.825154 | 12.97365 | 10.06173
2018-01-30 16:01 | 253038.2 | 3240.0013 | 5 | 20 | 3.080037 | -3.260147 | 3.004521 | 2.933822 | 12.97365 | 10.40118
2018-01-30 16:02 | 253116.6 | 3318.4433 | 5 | 20 | 3 | -3.260141 | 3.004521 | 3.004859 | 12.97365 | 10.61732
2018-01-30 16:04 | 253236.7 | 120.0006 | 6 | 20 | 3.61792 | 0 | 3.004521 | 3.004859 | 12.97365 | 10.61732
2018-01-30 16:06 | 253356.7 | 240.0004 | 6 | 20 | 3.658254 | 0 | 3.004521 | 3.004859 | 12.97365 | 10.61732
2018-01-30 16:07 | 253416.7 | 300.0028 | 6 | 20 | 3.667854 | 0 | 3.004521 | 3.004859 | 12.97365 | 10.61732
2018-01-30 16:07 | 253416.7 | 0.0028 | 7 | 21 | 3.667763 | 0 | 0 | 0 | 0 | 0
2018-01-30 16:09 | 253536.8 | 120.0009 | 2 | 21 | 4.200302 | 4.811213 | 0.1622198 | 0 | 0.6745809 | 0
2018-01-30 16:11 | 253656.8 | 240.0014 | 2 | 21 | 4.200322 | 4.334266 | 0.3143155 | 0 | 1.313427 | 0
2018-01-30 16:13 | 253776.8 | 360.0004 | 2 | 21 | 4.200239 | 3.970956 | 0.4524463 | 0 | 1.893613 | 0
2018-01-30 16:15 | 253896.8 | 480.001 | 2 | 21 | 4.200227 | 3.6809 | 0.5798951 | 0 | 2.428932 | 0
2018-01-30 16:17 | 254016.8 | 600.0008 | 2 | 21 | 4.200293 | 3.421861 | 0.6982119 | 0 | 2.925893 | 0
2018-01-30 16:18 | 254094.2 | 677.4068 | 2 | 21 | 4.200262 | 3.259995 | 0.7700347 | 0 | 3.227567 | 0
2018-01-30 16:20 | 254214.2 | 120.0001 | 3 | 21 | 4.223438 | 3.259944 | 0.8783101 | 0 | 3.683503 | 0
2018-01-30 16:22 | 254334.2 | 240.0013 | 3 | 21 | 4.249335 | 3.259915 | 0.9869761 | 0 | 4.143846 | 0
2018-01-30 16:24 | 254454.2 | 360.0003 | 3 | 21 | 4.275799 | 3.259925 | 1.095628 | 0 | 4.606976 | 0
2018-01-30 16:26 | 254574.2 | 480.001 | 3 | 21 | 4.303457 | 3.259835 | 1.204288 | 0 | 5.073079 | 0
2018-01-30 16:28 | 254694.2 | 600.0015 | 3 | 21 | 4.332301 | 3.259858 | 1.312941 | 0 | 5.542222 | 0
2018-01-30 16:30 | 254814.2 | 720.0011 | 3 | 21 | 4.361339 | 3.260196 | 1.421611 | 0 | 6.014588 | 0
2018-01-30 16:32 | 254934.2 | 840.0023 | 3 | 21 | 4.391678 | 3.259854 | 1.530282 | 0 | 6.49017 | 0
2018-01-30 16:34 | 255054.2 | 960.0015 | 3 | 21 | 4.400237 | 3.029021 | 1.635927 | 0 | 6.954907 | 0
2018-01-30 16:36 | 255174.2 | 1080.0007 | 3 | 21 | 4.40026 | 2.773898 | 1.732533 | 0 | 7.38 | 0
2018-01-30 16:38 | 255294.2 | 1200.0008 | 3 | 21 | 4.400235 | 2.551736 | 1.821201 | 0 | 7.770157 | 0
2018-01-30 16:40 | 255414.2 | 1320.0005 | 3 | 21 | 4.400248 | 2.357017 | 1.902945 | 0 | 8.129852 | 0
2018-01-30 16:42 | 255534.2 | 1440.0003 | 3 | 21 | 4.400238 | 2.184316 | 1.978579 | 0 | 8.462661 | 0
2018-01-30 16:44 | 255654.2 | 1560.0001 | 3 | 21 | 4.400224 | 2.030759 | 2.048781 | 0 | 8.771566 | 0
2018-01-30 16:46 | 255774.2 | 1680.0016 | 3 | 21 | 4.400167 | 1.888577 | 2.11409 | 0 | 9.058938 | 0
2018-01-30 16:48 | 255894.2 | 1800.0012 | 3 | 21 | 4.400249 | 1.761019 | 2.174886 | 0 | 9.326454 | 0
2018-01-30 16:50 | 256014.2 | 1920.0002 | 3 | 21 | 4.400203 | 1.64097 | 2.231558 | 0 | 9.575822 | 0
2018-01-30 16:52 | 256134.2 | 2040.0008 | 3 | 21 | 4.400205 | 1.529506 | 2.284373 | 0 | 9.808219 | 0
2018-01-30 16:54 | 256254.2 | 2160.0007 | 3 | 21 | 4.400237 | 1.42573 | 2.333605 | 0 | 10.02485 | 0
2018-01-30 16:56 | 256374.2 | 2280.0005 | 3 | 21 | 4.400201 | 1.328577 | 2.379495 | 0 | 10.22678 | 0
2018-01-30 16:58 | 256494.2 | 2400.0011 | 3 | 21 | 4.40022 | 1.237619 | 2.422235 | 0 | 10.41484 | 0
2018-01-30 17:00 | 256614.2 | 2520.0008 | 3 | 21 | 4.40022 | 1.152195 | 2.462027 | 0 | 10.58993 | 0
2018-01-30 17:02 | 256734.2 | 2640.0014 | 3 | 21 | 4.400214 | 1.073099 | 2.499096 | 0 | 10.75305 | 0
2018-01-30 17:04 | 256854.2 | 2760.0004 | 3 | 21 | 4.400223 | 0.9998684 | 2.53361 | 0 | 10.90491 | 0
2018-01-30 17:06 | 256974.2 | 2880.0011 | 3 | 21 | 4.400169 | 0.9310102 | 2.565773 | 0 | 11.04644 | 0
2018-01-30 17:08 | 257094.2 | 3000 | 3 | 21 | 4.400188 | 0.8679905 | 2.595739 | 0 | 11.1783 | 0
2018-01-30 17:10 | 257214.2 | 3120.0009 | 3 | 21 | 4.400133 | 0.8081179 | 2.623662 | 0 | 11.30116 | 0
2018-01-30 17:12 | 257334.2 | 3240.0019 | 3 | 21 | 4.400162 | 0.7534552 | 2.649674 | 0 | 11.41562 | 0
2018-01-30 17:14 | 257454.2 | 3360.001 | 3 | 21 | 4.400189 | 0.7019835 | 2.673913 | 0 | 11.52227 | 0
2018-01-30 17:16 | 257574.2 | 3480.0008 | 3 | 21 | 4.400099 | 0.6529436 | 2.696498 | 0 | 11.62165 | 0
2018-01-30 17:18 | 257694.2 | 3600.0014 | 3 | 21 | 4.400181 | 0.6094666 | 2.717541 | 0 | 11.71424 | 0
2018-01-30 17:20 | 257814.2 | 3720.0004 | 3 | 21 | 4.400165 | 0.5680342 | 2.737151 | 0 | 11.80053 | 0
2018-01-30 17:22 | 257934.2 | 3840.001 | 3 | 21 | 4.400187 | 0.5297031 | 2.755429 | 0 | 11.88095 | 0
2018-01-30 17:24 | 258054.2 | 3960.0015 | 3 | 21 | 4.400106 | 0.4934311 | 2.77247 | 0 | 11.95594 | 0
2018-01-30 17:26 | 258174.2 | 4080.0005 | 3 | 21 | 4.400167 | 0.4610634 | 2.78837 | 0 | 12.0259 | 0
2018-01-30 17:28 | 258294.2 | 4200.0027 | 3 | 21 | 4.40013 | 0.4297504 | 2.803209 | 0 | 12.0912 | 0
2018-01-30 17:30 | 258414.2 | 4320.0017 | 3 | 21 | 4.400189 | 0.4023008 | 2.817065 | 0 | 12.15217 | 0
2018-01-30 17:32 | 258534.2 | 4440.0006 | 3 | 21 | 4.400127 | 0.375288 | 2.830017 | 0 | 12.20915 | 0
2018-01-30 17:34 | 258654.2 | 4560.0012 | 3 | 21 | 4.400187 | 0.3518686 | 2.842129 | 0 | 12.26245 | 0
2018-01-30 17:36 | 258774.2 | 4680.0002 | 3 | 21 | 4.400169 | 0.3295622 | 2.85347 | 0 | 12.31235 | 0
2018-01-30 17:38 | 258894.2 | 4800.0008 | 3 | 21 | 4.400105 | 0.3086166 | 2.864096 | 0 | 12.35911 | 0
2018-01-30 17:40 | 259014.2 | 4920.0014 | 3 | 21 | 4.400181 | 0.2903509 | 2.87407 | 0 | 12.403 | 0
2018-01-30 17:42 | 259134.2 | 5040.0012 | 3 | 21 | 4.400122 | 0.2722845 | 2.883436 | 0 | 12.44421 | 0
2018-01-30 17:44 | 259254.2 | 5160.0002 | 3 | 21 | 4.400199 | 0.2568588 | 2.892243 | 0 | 12.48296 | 0
2018-01-30 17:46 | 259374.2 | 5280.0007 | 3 | 21 | 4.400083 | 0.2408838 | 2.900531 | 0 | 12.51943 | 0
2018-01-30 17:48 | 259494.2 | 5400.0013 | 3 | 21 | 4.400122 | 0.2276793 | 2.90834 | 0 | 12.55379 | 0
2018-01-30 17:50 | 259614.2 | 5520.0011 | 3 | 21 | 4.400128 | 0.2146626 | 2.915704 | 0 | 12.58619 | 0
2018-01-30 17:52 | 259734.2 | 5640.0009 | 3 | 21 | 4.400092 | 0.2026033 | 2.922663 | 0 | 12.61681 | 0
2018-01-30 17:54 | 259854.2 | 5760.0014 | 3 | 21 | 4.400119 | 0.1917095 | 2.929236 | 0 | 12.64573 | 0
2018-01-30 17:56 | 259974.2 | 5880.0019 | 3 | 21 | 4.400105 | 0.1812429 | 2.93545 | 0 | 12.67308 | 0
2018-01-30 17:58 | 260094.2 | 6000.001 | 3 | 21 | 4.400072 | 0.1713924 | 2.941331 | 0 | 12.69895 | 0
2018-01-30 18:00 | 260214.2 | 6120.0015 | 3 | 21 | 4.400119 | 0.163187 | 2.946905 | 0 | 12.72348 | 0
2018-01-30 18:02 | 260334.2 | 6240.0011 | 3 | 21 | 4.400167 | 0.1549177 | 2.9522 | 0 | 12.74677 | 0
2018-01-30 18:04 | 260454.2 | 6360.0009 | 3 | 21 | 4.400077 | 0.1466227 | 2.957227 | 0 | 12.76889 | 0
2018-01-30 18:06 | 260574.2 | 6480.0014 | 3 | 21 | 4.400125 | 0.1401339 | 2.962005 | 0 | 12.78992 | 0
2018-01-30 18:08 | 260694.2 | 6600.0009 | 3 | 21 | 4.400054 | 0.1329021 | 2.96655 | 0 | 12.80992 | 0
2018-01-30 18:10 | 260814.2 | 6720.0014 | 3 | 21 | 4.400095 | 0.1267958 | 2.970887 | 0 | 12.829 | 0
2018-01-30 18:12 | 260934.2 | 6840.001 | 3 | 21 | 4.400062 | 0.1206474 | 2.975022 | 0 | 12.84719 | 0
2018-01-30 18:14 | 261054.2 | 6960.0016 | 3 | 21 | 4.40015 | 0.1159935 | 2.978965 | 0 | 12.86454 | 0
2018-01-30 18:16 | 261174.2 | 7080.0006 | 3 | 21 | 4.40011 | 0.1107016 | 2.982727 | 0 | 12.8811 | 0
2018-01-30 18:18 | 261294.2 | 7200.0012 | 3 | 21 | 4.400071 | 0.105669 | 2.986322 | 0 | 12.89691 | 0
2018-01-30 18:20 | 261414.2 | 7320.0001 | 3 | 21 | 4.400096 | 0.1012239 | 2.989768 | 0 | 12.91208 | 0
2018-01-30 18:22 | 261534.2 | 7440.0014 | 3 | 21 | 4.400137 | 0.09727383 | 2.993071 | 0 | 12.92661 | 0
2018-01-30 18:24 | 261654.2 | 7560.0012 | 3 | 21 | 4.400058 | 0.09225559 | 2.99623 | 0 | 12.94051 | 0
2018-01-30 18:26 | 261774.2 | 7680.001 | 3 | 21 | 4.400043 | 0.08827782 | 2.999254 | 0 | 12.95382 | 0
2018-01-30 18:28 | 261894.2 | 7800.0014 | 3 | 21 | 4.400099 | 0.08510494 | 3.002148 | 0 | 12.96655 | 0
2018-01-30 18:30 | 261993.9 | 7899.7038 | 3 | 21 | 4.400075 | 0.08148861 | 3.004456 | 0 | 12.97671 | 0
2018-01-30 18:32 | 262114 | 119.9999 | 4 | 21 | 4.38812 | 0 | 3.004456 | 0 | 12.97671 | 0
2018-01-30 18:34 | 262234 | 240.0028 | 4 | 21 | 4.386531 | 0 | 3.004456 | 0 | 12.97671 | 0
2018-01-30 18:35 | 262294 | 300.0046 | 4 | 21 | 4.385973 | 0 | 3.004456 | 0 | 12.97671 | 0
2018-01-30 18:37 | 262414 | 120.0017 | 5 | 21 | 3.957253 | -3.259929 | 3.004456 | 0.108655 | 12.97671 | 0.4353624
2018-01-30 18:39 | 262534 | 240.0006 | 5 | 21 | 3.915199 | -3.259938 | 3.004456 | 0.2173112 | 12.97671 | 0.8629672
2018-01-30 18:41 | 262654 | 360.0005 | 5 | 21 | 3.874551 | -3.259858 | 3.004456 | 0.3259729 | 12.97671 | 1.286201
2018-01-30 18:43 | 262774 | 480.0011 | 5 | 21 | 3.833639 | -3.259935 | 3.004456 | 0.4346316 | 12.97671 | 1.704984
2018-01-30 18:45 | 262894 | 600.0015 | 5 | 21 | 3.79326 | -3.259903 | 3.004456 | 0.5432943 | 12.97671 | 2.119352
2018-01-30 18:47 | 263014 | 720.0004 | 5 | 21 | 3.753949 | -3.259794 | 3.004456 | 0.6519474 | 12.97671 | 2.529356
2018-01-30 18:49 | 263134 | 840.0002 | 5 | 21 | 3.715239 | -3.259861 | 3.004456 | 0.7606153 | 12.97671 | 2.935179
2018-01-30 18:51 | 263254 | 960.0008 | 5 | 21 | 3.677148 | -3.259839 | 3.004456 | 0.8692652 | 12.97671 | 3.336759
2018-01-30 18:53 | 263374 | 1080.0006 | 5 | 21 | 3.641434 | -3.259844 | 3.004456 | 0.9779345 | 12.97671 | 3.734382
2018-01-30 18:55 | 263494 | 1200.0011 | 5 | 21 | 3.608696 | -3.259938 | 3.004456 | 1.086602 | 12.97671 | 4.128284
2018-01-30 18:57 | 263614 | 1320.0017 | 5 | 21 | 3.578174 | -3.259982 | 3.004456 | 1.195263 | 12.97671 | 4.518734
2018-01-30 18:59 | 263734 | 1440.0015 | 5 | 21 | 3.550342 | -3.260172 | 3.004456 | 1.303921 | 12.97671 | 4.905999
2018-01-30 19:01 | 263854 | 1560.0005 | 5 | 21 | 3.524825 | -3.2599 | 3.004456 | 1.412592 | 12.97671 | 5.290406
2018-01-30 19:03 | 263974 | 1680.0003 | 5 | 21 | 3.500769 | -3.260183 | 3.004456 | 1.521255 | 12.97671 | 5.672105
2018-01-30 19:05 | 264094 | 1800.0017 | 5 | 21 | 3.478093 | -3.260098 | 3.004456 | 1.629915 | 12.97671 | 6.05126
2018-01-30 19:07 | 264214 | 1920.0015 | 5 | 21 | 3.456643 | -3.259876 | 3.004456 | 1.738576 | 12.97671 | 6.428014
2018-01-30 19:09 | 264334 | 2040.0012 | 5 | 21 | 3.435687 | -3.259819 | 3.004456 | 1.847234 | 12.97671 | 6.802466
2018-01-30 19:11 | 264454 | 2160.001 | 5 | 21 | 3.414414 | -3.259999 | 3.004456 | 1.955894 | 12.97671 | 7.174635
2018-01-30 19:13 | 264574 | 2280.0016 | 5 | 21 | 3.392795 | -3.259918 | 3.004456 | 2.06455 | 12.97671 | 7.544464
2018-01-30 19:15 | 264694 | 2400.0014 | 5 | 21 | 3.370383 | -3.25987 | 3.004456 | 2.173205 | 12.97671 | 7.9119
2018-01-30 19:17 | 264814 | 2520.0011 | 5 | 21 | 3.346709 | -3.25987 | 3.004456 | 2.281861 | 12.97671 | 8.27684
2018-01-30 19:19 | 264934 | 2640.0017 | 5 | 21 | 3.320528 | -3.259921 | 3.004456 | 2.390524 | 12.97671 | 8.639108
2018-01-30 19:21 | 265054 | 2760.0016 | 5 | 21 | 3.290463 | -3.259861 | 3.004456 | 2.499182 | 12.97671 | 8.998315
2018-01-30 19:23 | 265174 | 2880.0014 | 5 | 21 | 3.255117 | -3.259942 | 3.004456 | 2.60784 | 12.97671 | 9.353994
2018-01-30 19:25 | 265294 | 3000.0003 | 5 | 21 | 3.211851 | -3.259894 | 3.004456 | 2.716504 | 12.97671 | 9.705437
2018-01-30 19:27 | 265414 | 3120.0017 | 5 | 21 | 3.155541 | -3.259834 | 3.004456 | 2.825163 | 12.97671 | 10.05154
2018-01-30 19:29 | 265534 | 3240.0015 | 5 | 21 | 3.074698 | -3.259865 | 3.004456 | 2.933815 | 12.97671 | 10.39032
2018-01-30 19:30 | 265607.9 | 3313.873 | 5 | 21 | 2.999997 | -3.260157 | 3.004456 | 3.00071 | 12.97671 | 10.59365
2018-01-30 19:32 | 265727.9 | 120.0014 | 6 | 21 | 3.618535 | 0 | 3.004456 | 3.00071 | 12.97671 | 10.59365
2018-01-30 19:34 | 265847.9 | 240.0003 | 6 | 21 | 3.658921 | 0 | 3.004456 | 3.00071 | 12.97671 | 10.59365
2018-01-30 19:35 | 265907.9 | 300.0037 | 6 | 21 | 3.668508 | 0 | 3.004456 | 3.00071 | 12.97671 | 10.59365
2018-01-30 19:35 | 265908 | 0.0027 | 7 | 22 | 3.668629 | 0 | 0 | 0 | 0 | 0
2018-01-30 19:37 | 266028 | 120.0007 | 2 | 22 | 4.200266 | 4.79411 | 0.1621514 | 0 | 0.6744029 | 0
2018-01-30 19:39 | 266148 | 240.0014 | 2 | 22 | 4.200253 | 4.317468 | 0.3136991 | 0 | 1.310947 | 0
2018-01-30 19:41 | 266268 | 360.0011 | 2 | 22 | 4.200292 | 3.958915 | 0.4513161 | 0 | 1.888976 | 0
2018-01-30 19:43 | 266388 | 480.0009 | 2 | 22 | 4.200265 | 3.671735 | 0.5783719 | 0 | 2.422645 | 0
2018-01-30 19:45 | 266508 | 600.0014 | 2 | 22 | 4.200234 | 3.4122 | 0.6964114 | 0 | 2.918441 | 0
2018-01-30 19:46 | 266580.9 | 672.861 | 2 | 22 | 4.200268 | 3.259992 | 0.7639297 | 0 | 3.202035 | 0
2018-01-30 19:48 | 266700.9 | 120.0015 | 3 | 22 | 4.223409 | 3.259952 | 0.8722076 | 0 | 3.657983 | 0
2018-01-30 19:50 | 266820.9 | 240.0005 | 3 | 22 | 4.249099 | 3.259925 | 0.9808753 | 0 | 4.118318 | 0
2018-01-30 19:52 | 266940.9 | 360.0003 | 3 | 22 | 4.275225 | 3.259961 | 1.089528 | 0 | 4.581411 | 0
2018-01-30 19:54 | 267060.9 | 480.0008 | 3 | 22 | 4.302453 | 3.26006 | 1.19819 | 0 | 5.04743 | 0
2018-01-30 19:56 | 267180.9 | 600.0015 | 3 | 22 | 4.331018 | 3.259955 | 1.306865 | 0 | 5.516533 | 0
2018-01-30 19:58 | 267300.9 | 720.0004 | 3 | 22 | 4.36042 | 3.259963 | 1.415522 | 0 | 5.988727 | 0
2018-01-30 20:00 | 267420.9 | 840.0009 | 3 | 22 | 4.390706 | 3.259967 | 1.524187 | 0 | 6.464177 | 0
2018-01-30 20:02 | 267540.9 | 960.0008 | 3 | 22 | 4.400258 | 3.034583 | 1.630031 | 0 | 6.929765 | 0
2018-01-30 20:04 | 267660.9 | 1080.0013 | 3 | 22 | 4.400259 | 2.780038 | 1.726823 | 0 | 7.355672 | 0
2018-01-30 20:06 | 267780.9 | 1200.0011 | 3 | 22 | 4.400246 | 2.555182 | 1.815672 | 0 | 7.746632 | 0
2018-01-30 20:08 | 267900.9 | 1320.0001 | 3 | 22 | 4.400226 | 2.356967 | 1.897475 | 0 | 8.106582 | 0
2018-01-30 20:10 | 268020.9 | 1440.0015 | 3 | 22 | 4.400265 | 2.183124 | 1.973095 | 0 | 8.439328 | 0
2018-01-30 20:12 | 268140.9 | 1560.0013 | 3 | 22 | 4.400239 | 2.02629 | 2.043197 | 0 | 8.747793 | 0
2018-01-30 20:14 | 268260.9 | 1680.0012 | 3 | 22 | 4.400227 | 1.884769 | 2.108338 | 0 | 9.034428 | 0
2018-01-30 20:16 | 268380.9 | 1800.0001 | 3 | 22 | 4.400217 | 1.756779 | 2.168999 | 0 | 9.301353 | 0
2018-01-30 20:18 | 268500.9 | 1920.0013 | 3 | 22 | 4.40022 | 1.638338 | 2.225559 | 0 | 9.55023 | 0
2018-01-30 20:20 | 268620.9 | 2040.002 | 3 | 22 | 4.40024 | 1.528788 | 2.278312 | 0 | 9.782353 | 0
2018-01-30 20:22 | 268740.9 | 2160.001 | 3 | 22 | 4.400172 | 1.425337 | 2.327538 | 0 | 9.998959 | 0
2018-01-30 20:24 | 268860.9 | 2280.0008 | 3 | 22 | 4.400189 | 1.329923 | 2.373453 | 0 | 10.20099 | 0
2018-01-30 20:26 | 268980.9 | 2400.0022 | 3 | 22 | 4.400223 | 1.240751 | 2.416289 | 0 | 10.38948 | 0
2018-01-30 20:28 | 269100.9 | 2520.0011 | 3 | 22 | 4.400211 | 1.157124 | 2.456223 | 0 | 10.5652 | 0
2018-01-30 20:30 | 269220.9 | 2640.0002 | 3 | 22 | 4.400232 | 1.078701 | 2.493465 | 0 | 10.72907 | 0
2018-01-30 20:32 | 269340.9 | 2760.0007 | 3 | 22 | 4.400205 | 1.005629 | 2.528172 | 0 | 10.88179 | 0
2018-01-30 20:34 | 269460.9 | 2880.0005 | 3 | 22 | 4.400213 | 0.9367647 | 2.560513 | 0 | 11.02409 | 0
2018-01-30 20:36 | 269580.9 | 3000.0019 | 3 | 22 | 4.400217 | 0.8727093 | 2.590648 | 0 | 11.15669 | 0
2018-01-30 20:38 | 269700.9 | 3120.0008 | 3 | 22 | 4.400201 | 0.8129854 | 2.61872 | 0 | 11.28021 | 0
2018-01-30 20:40 | 269820.9 | 3240.0006 | 3 | 22 | 4.400169 | 0.75704 | 2.644873 | 0 | 11.39529 | 0
2018-01-30 20:42 | 269940.9 | 3360.0012 | 3 | 22 | 4.400164 | 0.7056046 | 2.669241 | 0 | 11.50252 | 0
2018-01-30 20:44 | 270060.9 | 3480.0017 | 3 | 22 | 4.400127 | 0.6570129 | 2.691951 | 0 | 11.60244 | 0
2018-01-30 20:46 | 270180.9 | 3600.0021 | 3 | 22 | 4.400191 | 0.6131659 | 2.713116 | 0 | 11.69558 | 0
2018-01-30 20:48 | 270300.9 | 3720.0017 | 3 | 22 | 4.400147 | 0.5713081 | 2.732846 | 0 | 11.78239 | 0
2018-01-30 20:50 | 270420.9 | 3840.0013 | 3 | 22 | 4.400166 | 0.5331001 | 2.751249 | 0 | 11.86337 | 0
2018-01-30 20:52 | 270540.9 | 3960.0003 | 3 | 22 | 4.400155 | 0.4978409 | 2.768416 | 0 | 11.9389 | 0
2018-01-30 20:54 | 270660.9 | 4080.0023 | 3 | 22 | 4.400184 | 0.4648161 | 2.784444 | 0 | 12.00943 | 0
2018-01-30 20:56 | 270780.9 | 4200.0009 | 3 | 22 | 4.400142 | 0.4335756 | 2.799406 | 0 | 12.07526 | 0
2018-01-30 20:58 | 270900.9 | 4320.0006 | 3 | 22 | 4.400139 | 0.4050713 | 2.813385 | 0 | 12.13677 | 0
2018-01-30 21:00 | 271020.9 | 4440.0011 | 3 | 22 | 4.400164 | 0.3794622 | 2.826454 | 0 | 12.19428 | 0
2018-01-30 21:02 | 271140.9 | 4560.0009 | 3 | 22 | 4.400137 | 0.3547916 | 2.838678 | 0 | 12.24807 | 0
2018-01-30 21:04 | 271260.9 | 4680.0005 | 3 | 22 | 4.400088 | 0.3317156 | 2.850121 | 0 | 12.29842 | 0
2018-01-30 21:06 | 271380.9 | 4800.0002 | 3 | 22 | 4.400122 | 0.3111849 | 2.860843 | 0 | 12.3456 | 0
2018-01-30 21:08 | 271500.9 | 4920.0016 | 3 | 22 | 4.400133 | 0.2921228 | 2.870898 | 0 | 12.38984 | 0
2018-01-30 21:10 | 271620.9 | 5040.0011 | 3 | 22 | 4.40012 | 0.2740908 | 2.880326 | 0 | 12.43132 | 0
2018-01-30 21:12 | 271740.9 | 5160.0008 | 3 | 22 | 4.400153 | 0.2578535 | 2.88918 | 0 | 12.47028 | 0
2018-01-30 21:14 | 271860.9 | 5280.0003 | 3 | 22 | 4.400109 | 0.2421188 | 2.897511 | 0 | 12.50694 | 0
2018-01-30 21:16 | 271980.9 | 5400.0015 | 3 | 22 | 4.400169 | 0.2283716 | 2.905351 | 0 | 12.54144 | 0
2018-01-30 21:18 | 272100.9 | 5520.0018 | 3 | 22 | 4.400077 | 0.2150116 | 2.91274 | 0 | 12.57395 | 0
2018-01-30 21:20 | 272220.9 | 5640.0006 | 3 | 22 | 4.400167 | 0.2038584 | 2.919712 | 0 | 12.60463 | 0
2018-01-30 21:22 | 272340.9 | 5760.001 | 3 | 22 | 4.400027 | 0.1913567 | 2.926298 | 0 | 12.6336 | 0
2018-01-30 21:24 | 272460.9 | 5880.0001 | 3 | 22 | 4.400127 | 0.181962 | 2.932528 | 0 | 12.66102 | 0
2018-01-30 21:26 | 272580.9 | 6000.0007 | 3 | 22 | 4.400161 | 0.1727381 | 2.938431 | 0 | 12.68699 | 0
2018-01-30 21:28 | 272700.9 | 6120.0005 | 3 | 22 | 4.400123 | 0.1634855 | 2.944019 | 0 | 12.71158 | 0
2018-01-30 21:30 | 272820.9 | 6240.001 | 3 | 22 | 4.400122 | 0.1552734375 | 2.949326 | 0 | 12.73493 | 0
2018-01-30 21:32 | 272940.9 | 6360.0033 | 3 | 22 | 4.400108 | 0.147316 | 2.954361 | 0 | 12.75708 | 0
2018-01-30 21:34 | 273060.9 | 6480.0005 | 3 | 22 | 4.400126 | 0.140048 | 2.959145 | 0 | 12.77814 | 0
2018-01-30 21:36 | 273180.9 | 6600.0011 | 3 | 22 | 4.400126 | 0.1332903 | 2.963692 | 0 | 12.79814 | 0
2018-01-30 21:38 | 273300.9 | 6720.0001 | 3 | 22 | 4.400124 | 0.1268063 | 2.968023 | 0 | 12.8172 | 0
2018-01-30 21:40 | 273420.9 | 6840.0007 | 3 | 22 | 4.400142 | 0.1211329 | 2.972144 | 0 | 12.83533 | 0
2018-01-30 21:42 | 273540.9 | 6960.0013 | 3 | 22 | 4.400122 | 0.1156168 | 2.976075 | 0 | 12.85263 | 0
2018-01-30 21:44 | 273660.9 | 7080.0002 | 3 | 22 | 4.400068 | 0.1098852 | 2.979828 | 0 | 12.86914 | 0
2018-01-30 21:46 | 273780.9 | 7200.0007 | 3 | 22 | 4.40012 | 0.1056442 | 2.983418 | 0 | 12.88494 | 0
2018-01-30 21:48 | 273900.9 | 7320.0004 | 3 | 22 | 4.40006 | 0.1001997 | 2.986845 | 0 | 12.90002 | 0
2018-01-30 21:50 | 274020.9 | 7440.001 | 3 | 22 | 4.400075 | 0.09600639 | 2.990125 | 0 | 12.91445 | 0
2018-01-30 21:52 | 274140.9 | 7560.0015 | 3 | 22 | 4.400082 | 0.09234142 | 2.993264 | 0 | 12.92826 | 0
2018-01-30 21:54 | 274260.9 | 7680.0001 | 3 | 22 | 4.400104 | 0.08861923 | 2.996279 | 0 | 12.94153 | 0
2018-01-30 21:56 | 274380.9 | 7800.0002 | 3 | 22 | 4.400023 | 0.08436108 | 2.999156 | 0 | 12.95419 | 0
2018-01-30 21:58 | 274496 | 7915.1376 | 3 | 22 | 4.400099 | 0.08149815 | 3.001811 | 0 | 12.96587 | 0
2018-01-30 22:00 | 274616.1 | 120.0009 | 4 | 22 | 4.388174 | 0 | 3.001811 | 0 | 12.96587 | 0
2018-01-30 22:02 | 274736.1 | 240.0009 | 4 | 22 | 4.386578 | 0 | 3.001811 | 0 | 12.96587 | 0
2018-01-30 22:03 | 274796.1 | 300.0007 | 4 | 22 | 4.386033 | 0 | 3.001811 | 0 | 12.96587 | 0
2018-01-30 22:05 | 274916.2 | 120.0012 | 5 | 22 | 3.958251 | -3.260079 | 3.001811 | 0.1086608 | 12.96587 | 0.4354578
2018-01-30 22:07 | 275036.2 | 240.0008 | 5 | 22 | 3.916463 | -3.260051 | 3.001811 | 0.2173212 | 12.96587 | 0.8632013
2018-01-30 22:09 | 275156.2 | 360.0012 | 5 | 22 | 3.876172 | -3.260056 | 3.001811 | 0.3259889 | 12.96587 | 1.28662
2018-01-30 22:11 | 275276.2 | 480.001 | 5 | 22 | 3.835129 | -3.260068 | 3.001811 | 0.4346497 | 12.96587 | 1.705581
2018-01-30 22:13 | 275396.2 | 600.0004 | 5 | 22 | 3.794628 | -3.260069 | 3.001811 | 0.543319 | 12.96587 | 2.120132
2018-01-30 22:15 | 275516.2 | 720.0005 | 5 | 22 | 3.755337 | -3.260081 | 3.001811 | 0.6519819 | 12.96587 | 2.530321
2018-01-30 22:17 | 275636.2 | 840.0005 | 5 | 22 | 3.716533 | -3.260066 | 3.001811 | 0.7606514 | 12.96587 | 2.936302
2018-01-30 22:19 | 275756.2 | 960.0005 | 5 | 22 | 3.678349 | -3.260101 | 3.001811 | 0.8693204 | 12.96587 | 3.338084
2018-01-30 22:21 | 275876.2 | 1080.0005 | 5 | 22 | 3.642814 | -3.260091 | 3.001811 | 0.9779856 | 12.96587 | 3.735837
2018-01-30 22:23 | 275996.2 | 1200.0014 | 5 | 22 | 3.609837 | -3.260157 | 3.001811 | 1.086652 | 12.96587 | 4.129874
2018-01-30 22:25 | 276116.2 | 1320.0009 | 5 | 22 | 3.579353 | -3.260121 | 3.001811 | 1.195311 | 12.96587 | 4.520434
2018-01-30 22:27 | 276236.2 | 1440.0011 | 5 | 22 | 3.551356 | -3.260101 | 3.001811 | 1.303976 | 12.96587 | 4.907841
2018-01-30 22:29 | 276356.2 | 1560.0001 | 5 | 22 | 3.525644 | -3.260103 | 3.001811 | 1.412635 | 12.96587 | 5.292311
2018-01-30 22:31 | 276476.2 | 1680.0014 | 5 | 22 | 3.501662 | -3.260075 | 3.001811 | 1.521304 | 12.96587 | 5.674121
2018-01-30 22:33 | 276596.2 | 1800.0011 | 5 | 22 | 3.47906 | -3.260083 | 3.001811 | 1.629979 | 12.96587 | 6.053423
2018-01-30 22:35 | 276716.2 | 1920.0001 | 5 | 22 | 3.457357 | -3.26011 | 3.001811 | 1.73864 | 12.96587 | 6.430271
2018-01-30 22:37 | 276836.2 | 2040.0013 | 5 | 22 | 3.436236 | -3.260106 | 3.001811 | 1.847308 | 12.96587 | 6.804827
2018-01-30 22:39 | 276956.2 | 2160.0012 | 5 | 22 | 3.41513 | -3.260069 | 3.001811 | 1.955967 | 12.96587 | 7.177062
2018-01-30 22:41 | 277076.2 | 2280.0009 | 5 | 22 | 3.393673 | -3.260112 | 3.001811 | 2.064641 | 12.96587 | 7.54704
2018-01-30 22:43 | 277196.2 | 2400.0006 | 5 | 22 | 3.371305 | -3.260084 | 3.001811 | 2.173307 | 12.96587 | 7.914614
2018-01-30 22:45 | 277316.2 | 2520.0012 | 5 | 22 | 3.347418 | -3.260118 | 3.001811 | 2.281965 | 12.96587 | 8.279651
2018-01-30 22:47 | 277436.2 | 2640.001 | 5 | 22 | 3.321025 | -3.260172 | 3.001811 | 2.390629 | 12.96587 | 8.641987
2018-01-30 22:49 | 277556.2 | 2760.0007 | 5 | 22 | 3.290471 | -3.260139 | 3.001811 | 2.499297 | 12.96587 | 9.001266
2018-01-30 22:51 | 277676.2 | 2880.0013 | 5 | 22 | 3.254608 | -3.260093 | 3.001811 | 2.607963 | 12.96587 | 9.356935
2018-01-30 22:53 | 277796.2 | 3000.0003 | 5 | 22 | 3.210632 | -3.260207 | 3.001811 | 2.716627 | 12.96587 | 9.708293
2018-01-30 22:55 | 277916.2 | 3120.0001 | 5 | 22 | 3.153943 | -3.25981 | 3.001811 | 2.825302 | 12.96587 | 10.05428
2018-01-30 22:57 | 278036.2 | 3240.0007 | 5 | 22 | 3.072037 | -3.260133 | 3.001811 | 2.933961 | 12.96587 | 10.39285
2018-01-30 22:58 | 278106.9 | 3310.6937 | 5 | 22 | 3 | -3.260209 | 3.001811 | 2.997975 | 12.96587 | 10.58734
2018-01-30 23:00 | 278226.9 | 120.0016 | 6 | 22 | 3.618854 | 0 | 3.001811 | 2.997988 | 12.96587 | 10.58738
2018-01-30 23:02 | 278346.9 | 240.0014 | 6 | 22 | 3.659318 | 0 | 3.001811 | 2.997988 | 12.96587 | 10.58738
2018-01-30 23:03 | 278406.9 | 300.0023 | 6 | 22 | 3.668914 | 0 | 3.001811 | 2.997988 | 12.96587 | 10.58738
2018-01-30 23:03 | 278406.9 | 0.0028 | 7 | 23 | 3.668742 | 0 | 0 | 0 | 0 | 0
2018-01-30 23:05 | 278527 | 120.0009 | 2 | 23 | 4.200313 | 4.783425 | 0.162076 | 0 | 0.6742363 | 0
2018-01-30 23:07 | 278647 | 240.0015 | 2 | 23 | 4.200254 | 4.308946 | 0.3133121 | 0 | 1.309472 | 0
2018-01-30 23:09 | 278767 | 360.0005 | 2 | 23 | 4.200274 | 3.95633 | 0.4507614 | 0 | 1.886796 | 0
2018-01-30 23:11 | 278887 | 480.001 | 2 | 23 | 4.200224 | 3.672404 | 0.5778143 | 0 | 2.420452 | 0
2018-01-30 23:13 | 279007 | 600.0017 | 2 | 23 | 4.200269 | 3.41261 | 0.6958678 | 0 | 2.916306 | 0
2018-01-30 23:15 | 279077.9 | 670.9099 | 2 | 23 | 4.200273 | 3.259999 | 0.7615749 | 0 | 3.192293 | 0
2018-01-30 23:17 | 279197.9 | 120.0008 | 3 | 23 | 4.223196 | 3.259965 | 0.8698501 | 0 | 3.648219 | 0
2018-01-30 23:19 | 279317.9 | 240.0006 | 3 | 23 | 4.248962 | 3.259925 | 0.9785096 | 0 | 4.108504 | 0
2018-01-30 23:21 | 279437.9 | 360.0014 | 3 | 23 | 4.274665 | 3.259961 | 1.087171 | 0 | 4.571598 | 0
2018-01-30 23:23 | 279557.9 | 480.001 | 3 | 23 | 4.301647 | 3.259917 | 1.19583 | 0 | 5.037531 | 0
2018-01-30 23:25 | 279677.9 | 600.0008 | 3 | 23 | 4.330169 | 3.259948 | 1.304496 | 0 | 5.506515 | 0
2018-01-30 23:27 | 279797.9 | 720.0006 | 3 | 23 | 4.359776 | 3.259929 | 1.413155 | 0 | 5.978631 | 0
2018-01-30 23:29 | 279917.9 | 840.0011 | 3 | 23 | 4.389886 | 3.259919 | 1.521818 | 0 | 6.454007 | 0
2018-01-30 23:31 | 280037.9 | 960.0002 | 3 | 23 | 4.400281 | 3.044126 | 1.627885 | 0 | 6.920544 | 0
2018-01-30 23:33 | 280157.9 | 1080.0008 | 3 | 23 | 4.400261 | 2.789256 | 1.725002 | 0 | 7.34788 | 0
2018-01-30 23:35 | 280277.9 | 1200.0014 | 3 | 23 | 4.400259 | 2.566178 | 1.814158 | 0 | 7.740191 | 0
2018-01-30 23:37 | 280397.9 | 1320.0003 | 3 | 23 | 4.400279 | 2.369252 | 1.89633 | 0 | 8.101769 | 0
2018-01-30 23:39 | 280517.9 | 1440.0016 | 3 | 23 | 4.400232 | 2.19476 | 1.972333 | 0 | 8.436199 | 0
2018-01-30 23:41 | 280637.9 | 1560.0005 | 3 | 23 | 4.400213 | 2.038772 | 2.042851 | 0 | 8.746495 | 0
2018-01-30 23:43 | 280757.9 | 1680.0012 | 3 | 23 | 4.400227 | 1.897702 | 2.108423 | 0 | 9.035025 | 0
2018-01-30 23:45 | 280877.9 | 1800.0019 | 3 | 23 | 4.400249 | 1.767613 | 2.169467 | 0 | 9.303635 | 0
2018-01-30 23:47 | 280997.9 | 1920.0017 | 3 | 23 | 4.400221 | 1.646613 | 2.226353 | 0 | 9.553946 | 0
2018-01-30 23:49 | 281117.9 | 2040.0006 | 3 | 23 | 4.400231 | 1.535006 | 2.279347 | 0 | 9.787129 | 0
2018-01-30 23:51 | 281237.9 | 2160.0002 | 3 | 23 | 4.400207 | 1.430146 | 2.328726 | 0 | 10.0044 | 0
2018-01-30 23:53 | 281357.9 | 2280.0001 | 3 | 23 | 4.400216 | 1.332764 | 2.374757 | 0 | 10.20695 | 0
2018-01-30 23:55 | 281477.9 | 2400.0015 | 3 | 23 | 4.400192 | 1.240277 | 2.417615 | 0 | 10.39554 | 0
2018-01-30 23:57 | 281597.9 | 2520.0006 | 3 | 23 | 4.400181 | 1.15476 | 2.457531 | 0 | 10.57118 | 0
2018-01-30 23:59 | 281717.9 | 2640.0004 | 3 | 23 | 4.400231 | 1.076155 | 2.494693 | 0 | 10.73469 | 0
2018-01-31 00:01 | 281837.9 | 2760.0018 | 3 | 23 | 4.400206 | 1.00174 | 2.5293 | 0 | 10.88697 | 0
2018-01-31 00:03 | 281957.9 | 2880.0014 | 3 | 23 | 4.400214 | 0.9335461 | 2.561531 | 0 | 11.02879 | 0
2018-01-31 00:05 | 282077.9 | 3000.0005 | 3 | 23 | 4.400174 | 0.8682775 | 2.591543 | 0 | 11.16085 | 0
2018-01-31 00:07 | 282197.9 | 3120.0003 | 3 | 23 | 4.400174 | 0.8078794 | 2.619463 | 0 | 11.28371 | 0
2018-01-31 00:09 | 282317.9 | 3240.0007 | 3 | 23 | 4.400198 | 0.7520313 | 2.645438 | 0 | 11.398 | 0
2018-01-31 00:11 | 282437.9 | 3360.0013 | 3 | 23 | 4.400198 | 0.6997757 | 2.669611 | 0 | 11.50436 | 0
2018-01-31 00:13 | 282557.9 | 3480.0011 | 3 | 23 | 4.400212 | 0.6518898 | 2.692118 | 0 | 11.6034 | 0
2018-01-31 00:15 | 282677.9 | 3600.0025 | 3 | 23 | 4.400169 | 0.6068525 | 2.713075 | 0 | 11.69561 | 0
2018-01-31 00:17 | 282797.9 | 3720.0007 | 3 | 23 | 4.400214 | 0.5659466 | 2.732602 | 0 | 11.78153 | 0
2018-01-31 00:19 | 282917.9 | 3840.0005 | 3 | 23 | 4.400195 | 0.5268698 | 2.750788 | 0 | 11.86156 | 0
2018-01-31 00:21 | 283037.9 | 3960.0002 | 3 | 23 | 4.400136 | 0.4908562 | 2.76774 | 0 | 11.93615 | 0
2018-01-31 00:23 | 283157.9 | 4080.0009 | 3 | 23 | 4.400196 | 0.458498 | 2.783557 | 0 | 12.00575 | 0
2018-01-31 00:25 | 283277.9 | 4200.0014 | 3 | 23 | 4.400127 | 0.4272175 | 2.798308 | 0 | 12.07065 | 0
2018-01-31 00:27 | 283397.9 | 4320.0005 | 3 | 23 | 4.400175 | 0.399826 | 2.812084 | 0 | 12.13127 | 0
2018-01-31 00:29 | 283517.9 | 4440.0009 | 3 | 23 | 4.400105 | 0.3735247 | 2.824965 | 0 | 12.18795 | 0
2018-01-31 00:31 | 283637.9 | 4560.0016 | 3 | 23 | 4.400091 | 0.3497515 | 2.837027 | 0 | 12.24102 | 0
2018-01-31 00:33 | 283757.9 | 4680.0012 | 3 | 23 | 4.400149 | 0.3282156 | 2.848327 | 0 | 12.29074 | 0
2018-01-31 00:35 | 283877.9 | 4800.0026 | 3 | 23 | 4.400145 | 0.307888 | 2.858918 | 0 | 12.33735 | 0
2018-01-31 00:37 | 283997.9 | 4920.0017 | 3 | 23 | 4.400081 | 0.2885485 | 2.868851 | 0 | 12.38105 | 0
2018-01-31 00:39 | 284117.9 | 5040.0011 | 3 | 23 | 4.400135 | 0.2716026 | 2.878189 | 0 | 12.42214 | 0
2018-01-31 00:41 | 284237.9 | 5160.0003 | 3 | 23 | 4.400169 | 0.255908 | 2.886968 | 0 | 12.46077 | 0
2018-01-31 00:43 | 284357.9 | 5280.0002 | 3 | 23 | 4.400149 | 0.2409668 | 2.895238 | 0 | 12.49716 | 0
2018-01-31 00:45 | 284477.9 | 5400.0024 | 3 | 23 | 4.40008 | 0.2262182 | 2.903028 | 0 | 12.53143 | 0
2018-01-31 00:47 | 284597.9 | 5520.0013 | 3 | 23 | 4.400169 | 0.2144041 | 2.910374 | 0 | 12.56376 | 0
2018-01-31 00:49 | 284717.9 | 5640.0004 | 3 | 23 | 4.400127 | 0.2024755 | 2.917305 | 0 | 12.59425 | 0
2018-01-31 00:51 | 284837.9 | 5760.0017 | 3 | 23 | 4.400088 | 0.1905642 | 2.923852 | 0 | 12.62306 | 0
2018-01-31 00:53 | 284957.9 | 5880.0015 | 3 | 23 | 4.400104 | 0.1810331 | 2.930046 | 0 | 12.65032 | 0
2018-01-31 00:55 | 285077.9 | 6000.0011 | 3 | 23 | 4.40009 | 0.1710329 | 2.935915 | 0 | 12.67614 | 0
2018-01-31 00:57 | 285197.9 | 6120.001 | 3 | 23 | 4.400076 | 0.1620636 | 2.941474 | 0 | 12.7006 | 0
2018-01-31 00:59 | 285317.9 | 6240.0008 | 3 | 23 | 4.400095 | 0.1541662 | 2.94675 | 0 | 12.72382 | 0
2018-01-31 01:01 | 285437.9 | 6360.0017 | 3 | 23 | 4.400079 | 0.1463299 | 2.951761 | 0 | 12.74587 | 0
2018-01-31 01:03 | 285557.9 | 6480.0011 | 3 | 23 | 4.400084 | 0.1386919 | 2.956517 | 0 | 12.76679 | 0
2018-01-31 01:05 | 285677.9 | 6600.001 | 3 | 23 | 4.400144 | 0.1325493 | 2.961037 | 0 | 12.78668 | 0
2018-01-31 01:07 | 285797.9 | 6720.0004 | 3 | 23 | 4.400043 | 0.1253901 | 2.965334 | 0 | 12.80559 | 0
2018-01-31 01:09 | 285917.9 | 6840.0005 | 3 | 23 | 4.400149 | 0.1203051 | 2.969428 | 0 | 12.8236 | 0
2018-01-31 01:11 | 286037.9 | 6960.0002 | 3 | 23 | 4.400088 | 0.1142731 | 2.973327 | 0 | 12.84076 | 0
2018-01-31 01:13 | 286157.9 | 7080.0017 | 3 | 23 | 4.400093 | 0.1091442 | 2.97705 | 0 | 12.85714 | 0
2018-01-31 01:15 | 286277.9 | 7200.0015 | 3 | 23 | 4.400045 | 0.1038065 | 2.980604 | 0 | 12.87278 | 0
2018-01-31 01:17 | 286397.9 | 7320.0005 | 3 | 23 | 4.400124 | 0.1001949 | 2.983999 | 0 | 12.88772 | 0
2018-01-31 01:19 | 286517.9 | 7440.0009 | 3 | 23 | 4.400135 | 0.095891 | 2.987252 | 0 | 12.90203 | 0
2018-01-31 01:21 | 286637.9 | 7560.0016 | 3 | 23 | 4.400094 | 0.09153652 | 2.99036 | 0 | 12.91571 | 0
2018-01-31 01:23 | 286757.9 | 7680.0006 | 3 | 23 | 4.400096 | 0.08742523 | 2.993334 | 0 | 12.92879 | 0
2018-01-31 01:25 | 286877.9 | 7800.0004 | 3 | 23 | 4.400114 | 0.08396435 | 2.996184 | 0 | 12.94133 | 0
2018-01-31 01:26 | 286957.6 | 7879.6815 | 3 | 23 | 4.400142 | 0.08149719 | 2.998012 | 0 | 12.94937 | 0
2018-01-31 01:28 | 287077.7 | 119.9999 | 4 | 23 | 4.38816 | 0 | 2.998012 | 0 | 12.94937 | 0
2018-01-31 01:30 | 287197.7 | 240.0004 | 4 | 23 | 4.386611 | 0 | 2.998012 | 0 | 12.94937 | 0
2018-01-31 01:31 | 287257.7 | 300.0037 | 4 | 23 | 4.386045 | 0 | 2.998012 | 0 | 12.94937 | 0
2018-01-31 01:33 | 287377.8 | 120.0001 | 5 | 23 | 3.957053 | -3.259903 | 2.998012 | 0.1086545 | 12.94937 | 0.4353222
2018-01-31 01:35 | 287497.8 | 240.0013 | 5 | 23 | 3.915049 | -3.259958 | 2.998012 | 0.2173037 | 12.94937 | 0.862883
2018-01-31 01:37 | 287617.8 | 360.0011 | 5 | 23 | 3.874569 | -3.259841 | 2.998012 | 0.32597 | 12.94937 | 1.286133
2018-01-31 01:39 | 287737.8 | 480.0001 | 5 | 23 | 3.833597 | -3.25987 | 2.998012 | 0.4346246 | 12.94937 | 1.704895
2018-01-31 01:41 | 287857.8 | 600.0007 | 5 | 23 | 3.793508 | -3.259936 | 2.998012 | 0.5432881 | 12.94937 | 2.119276
2018-01-31 01:43 | 287977.8 | 720.0005 | 5 | 23 | 3.754128 | -3.259816 | 2.998012 | 0.6519458 | 12.94937 | 2.529326
2018-01-31 01:45 | 288097.8 | 840.0001 | 5 | 23 | 3.715576 | -3.259856 | 2.998012 | 0.7606056 | 12.94937 | 2.935153
2018-01-31 01:47 | 288217.8 | 960.0006 | 5 | 23 | 3.677873 | -3.260064 | 2.998012 | 0.8692772 | 12.94937 | 3.336864
2018-01-31 01:49 | 288337.8 | 1080.0004 | 5 | 23 | 3.642845 | -3.260183 | 2.998012 | 0.9779347 | 12.94937 | 3.734561
2018-01-31 01:51 | 288457.8 | 1200.0001 | 5 | 23 | 3.61016 | -3.259932 | 2.998012 | 1.086603 | 12.94937 | 4.128624
2018-01-31 01:53 | 288577.8 | 1320.0015 | 5 | 23 | 3.579669 | -3.260179 | 2.998012 | 1.19527 | 12.94937 | 4.519252
2018-01-31 01:55 | 288697.8 | 1440.0005 | 5 | 23 | 3.551501 | -3.260128 | 2.998012 | 1.30393 | 12.94937 | 4.906668
2018-01-31 01:57 | 288817.8 | 1560.0011 | 5 | 23 | 3.525655 | -3.260103 | 2.998012 | 1.412602 | 12.94937 | 5.291183
2018-01-31 01:59 | 288937.8 | 1680.0001 | 5 | 23 | 3.50194 | -3.260145 | 2.998012 | 1.52127 | 12.94937 | 5.673005
2018-01-31 02:01 | 289057.8 | 1800.0007 | 5 | 23 | 3.479403 | -3.260168 | 2.998012 | 1.629925 | 12.94937 | 6.052273
2018-01-31 02:03 | 289177.8 | 1920.0013 | 5 | 23 | 3.457897 | -3.260133 | 2.998012 | 1.738595 | 12.94937 | 6.429209
2018-01-31 02:05 | 289297.8 | 2040.0002 | 5 | 23 | 3.436974 | -3.26011 | 2.998012 | 1.847254 | 12.94937 | 6.803804
2018-01-31 02:07 | 289417.8 | 2160.0016 | 5 | 23 | 3.416005 | -3.260035 | 2.998012 | 1.955927 | 12.94937 | 7.176169
2018-01-31 02:09 | 289537.8 | 2280.0006 | 5 | 23 | 3.395069 | -3.260121 | 2.998012 | 2.064587 | 12.94937 | 7.546217
2018-01-31 02:11 | 289657.8 | 2400.0012 | 5 | 23 | 3.373434 | -3.260112 | 2.998012 | 2.173255 | 12.94937 | 7.913987
2018-01-31 02:13 | 289777.8 | 2520.0001 | 5 | 23 | 3.349581 | -3.260174 | 2.998012 | 2.281919 | 12.94937 | 8.279288
2018-01-31 02:15 | 289897.8 | 2640.0008 | 5 | 23 | 3.322897 | -3.260192 | 2.998012 | 2.390578 | 12.94937 | 8.641838
2018-01-31 02:17 | 290017.8 | 2760.0012 | 5 | 23 | 3.292629 | -3.260139 | 2.998012 | 2.49926 | 12.94937 | 9.001367
2018-01-31 02:19 | 290137.8 | 2880.0002 | 5 | 23 | 3.257133 | -3.259896 | 2.998012 | 2.607924 | 12.94937 | 9.357283
2018-01-31 02:21 | 290257.8 | 3000 | 5 | 23 | 3.213939 | -3.260159 | 2.998012 | 2.716583 | 12.94937 | 9.708941
2018-01-31 02:23 | 290377.8 | 3120.0014 | 5 | 23 | 3.157556 | -3.260135 | 2.998012 | 2.825247 | 12.94937 | 10.0553
2018-01-31 02:25 | 290497.8 | 3240.0004 | 5 | 23 | 3.076236 | -3.260212 | 2.998012 | 2.933913 | 12.94937 | 10.39431
2018-01-31 02:26 | 290572.5 | 3314.768 | 5 | 23 | 3 | -3.26018 | 2.998012 | 3.001629 | 12.94937 | 10.6002
2018-01-31 02:28 | 290692.6 | 120.0005 | 6 | 23 | 3.617052 | 0 | 2.998012 | 3.001629 | 12.94937 | 10.6002
2018-01-31 02:30 | 290812.6 | 240.0011 | 6 | 23 | 3.657509 | 0 | 2.998012 | 3.001629 | 12.94937 | 10.6002
2018-01-31 02:31 | 290872.6 | 300.002 | 6 | 23 | 3.667192 | 0 | 2.998012 | 3.001629 | 12.94937 | 10.6002
2018-01-31 02:31 | 290872.6 | 0.0026 | 7 | 24 | 3.6672 | 0 | 0 | 0 | 0 | 0
2018-01-31 02:33 | 290992.6 | 120.0009 | 2 | 24 | 4.200336 | 4.80778 | 0.1622082 | 4.6e-11 | 0.6745158 | 1.67e-10
2018-01-31 02:35 | 291112.6 | 240.0007 | 2 | 24 | 4.200274 | 4.326943 | 0.3141242 | 4.6e-11 | 1.312607 | 1.67e-10
2018-01-31 02:37 | 291232.6 | 360.0012 | 2 | 24 | 4.200245 | 3.967984 | 0.4520717 | 4.6e-11 | 1.892025 | 1.67e-10
2018-01-31 02:39 | 291352.6 | 480.0008 | 2 | 24 | 4.200253 | 3.681331 | 0.5794542 | 4.6e-11 | 2.427064 | 1.67e-10
2018-01-31 02:41 | 291472.6 | 600.0012 | 2 | 24 | 4.200291 | 3.418965 | 0.6977773 | 4.6e-11 | 2.924052 | 1.67e-10
2018-01-31 02:42 | 291547.1 | 674.4279 | 2 | 24 | 4.200267 | 3.259997 | 0.7667871 | 4.6e-11 | 3.21391 | 1.67e-10
2018-01-31 02:44 | 291667.1 | 120.0006 | 3 | 24 | 4.223381 | 3.259929 | 0.8750761 | 4.6e-11 | 3.669904 | 1.67e-10
2018-01-31 02:46 | 291787.1 | 240.0002 | 3 | 24 | 4.248887 | 3.25994 | 0.9837331 | 4.6e-11 | 4.130183 | 1.67e-10
2018-01-31 02:48 | 291907.1 | 360.0016 | 3 | 24 | 4.274663 | 3.25991 | 1.092396 | 4.6e-11 | 4.593273 | 1.67e-10
2018-01-31 02:50 | 292027.1 | 480.0005 | 3 | 24 | 4.301833 | 3.259942 | 1.201049 | 4.6e-11 | 5.059193 | 1.67e-10
2018-01-31 02:52 | 292147.1 | 600.0007 | 3 | 24 | 4.330415 | 3.259864 | 1.309712 | 4.6e-11 | 5.528179 | 1.67e-10
2018-01-31 02:54 | 292267.1 | 720.0013 | 3 | 24 | 4.360532 | 3.259904 | 1.418363 | 4.6e-11 | 6.000308 | 1.67e-10
2018-01-31 02:56 | 292387.1 | 840.0011 | 3 | 24 | 4.391376 | 3.259902 | 1.527034 | 4.6e-11 | 6.475842 | 1.67e-10
2018-01-31 02:58 | 292507.1 | 960.0009 | 3 | 24 | 4.400273 | 3.031045 | 1.632745 | 4.6e-11 | 6.940858 | 1.67e-10
2018-01-31 03:00 | 292627.1 | 1080.0008 | 3 | 24 | 4.400222 | 2.775794 | 1.729419 | 4.6e-11 | 7.366252 | 1.67e-10
2018-01-31 03:02 | 292747.1 | 1200.0013 | 3 | 24 | 4.400224 | 2.553842 | 1.818171 | 4.6e-11 | 7.756779 | 1.67e-10
2018-01-31 03:04 | 292867.1 | 1320.001 | 3 | 24 | 4.400201 | 2.35793 | 1.899963 | 4.6e-11 | 8.116687 | 1.67e-10
2018-01-31 03:06 | 292987.1 | 1440.0008 | 3 | 24 | 4.40023 | 2.184793 | 1.975627 | 4.6e-11 | 8.449625 | 1.67e-10
2018-01-31 03:08 | 293107.1 | 1560.0013 | 3 | 24 | 4.400189 | 2.028077 | 2.045799 | 4.6e-11 | 8.758396 | 1.67e-10
2018-01-31 03:10 | 293227.1 | 1680.0004 | 3 | 24 | 4.40024 | 1.888588 | 2.111034 | 4.6e-11 | 9.045448 | 1.67e-10
2018-01-31 03:12 | 293347.1 | 1800.0002 | 3 | 24 | 4.400207 | 1.759348 | 2.171799 | 4.6e-11 | 9.312826 | 1.67e-10
2018-01-31 03:14 | 293467.1 | 1920.0024 | 3 | 24 | 4.400181 | 1.640626 | 2.228452 | 4.6e-11 | 9.562113 | 1.67e-10
2018-01-31 03:16 | 293587.1 | 2040.0013 | 3 | 24 | 4.400208 | 1.529962 | 2.281274 | 4.6e-11 | 9.794538 | 1.67e-10
2018-01-31 03:18 | 293707.1 | 2160.0002 | 3 | 24 | 4.400203 | 1.427176 | 2.330553 | 4.6e-11 | 10.01138 | 1.67e-10
2018-01-31 03:20 | 293827.1 | 2280.0006 | 3 | 24 | 4.400189 | 1.329909 | 2.376489 | 4.6e-11 | 10.21351 | 1.67e-10
2018-01-31 03:22 | 293947.1 | 2400.0016 | 3 | 24 | 4.400224 | 1.240103 | 2.419298 | 4.6e-11 | 10.40188 | 1.67e-10
2018-01-31 03:24 | 294067.1 | 2520.0022 | 3 | 24 | 4.400202 | 1.155429 | 2.459207 | 4.6e-11 | 10.57748 | 1.67e-10
2018-01-31 03:26 | 294187.1 | 2640.0003 | 3 | 24 | 4.400196 | 1.076517 | 2.496387 | 4.6e-11 | 10.74108 | 1.67e-10
2018-01-31 03:28 | 294307.1 | 2760.0017 | 3 | 24 | 4.400166 | 1.003114 | 2.531033 | 4.6e-11 | 10.89353 | 1.67e-10
2018-01-31 03:30 | 294427.1 | 2880.0015 | 3 | 24 | 4.400149 | 0.9342852 | 2.563322 | 4.6e-11 | 11.03561 | 1.67e-10
2018-01-31 03:32 | 294547.1 | 3000.0013 | 3 | 24 | 4.400201 | 0.8708448 | 2.593395 | 4.6e-11 | 11.16793 | 1.67e-10
2018-01-31 03:34 | 294667.1 | 3120.0003 | 3 | 24 | 4.400182 | 0.8104496 | 2.621396 | 4.6e-11 | 11.29114 | 1.67e-10
2018-01-31 03:36 | 294787.1 | 3240.0033 | 3 | 24 | 4.400159 | 0.7544918 | 2.647468 | 4.6e-11 | 11.40587 | 1.67e-10
2018-01-31 03:38 | 294907.1 | 3360.0006 | 3 | 24 | 4.400182 | 0.7033453 | 2.671758 | 4.6e-11 | 11.51274 | 1.67e-10
2018-01-31 03:40 | 295027.1 | 3480.0012 | 3 | 24 | 4.400192 | 0.6557636 | 2.694397 | 4.6e-11 | 11.61236 | 1.67e-10
2018-01-31 03:42 | 295147.1 | 3600.0002 | 3 | 24 | 4.400209 | 0.6111889 | 2.715491 | 4.6e-11 | 11.70518 | 1.67e-10
2018-01-31 03:44 | 295267.1 | 3720.0016 | 3 | 24 | 4.400165 | 0.5687876 | 2.735139 | 4.6e-11 | 11.79163 | 1.67e-10
2018-01-31 03:46 | 295387.1 | 3840.0013 | 3 | 24 | 4.400171 | 0.5297155 | 2.753436 | 4.6e-11 | 11.87214 | 1.67e-10
2018-01-31 03:48 | 295507.1 | 3960.0012 | 3 | 24 | 4.400155 | 0.4941301 | 2.770497 | 4.6e-11 | 11.94721 | 1.67e-10
2018-01-31 03:50 | 295627.1 | 4080.001 | 3 | 24 | 4.40015 | 0.4609842 | 2.786407 | 4.6e-11 | 12.01722 | 1.67e-10
2018-01-31 03:52 | 295747.1 | 4200.0014 | 3 | 24 | 4.400155 | 0.4303532 | 2.801254 | 4.6e-11 | 12.08255 | 1.67e-10
2018-01-31 03:54 | 295867.1 | 4320.0005 | 3 | 24 | 4.400098 | 0.4014053 | 2.815118 | 4.6e-11 | 12.14355 | 1.67e-10
2018-01-31 03:56 | 295987.1 | 4440.0017 | 3 | 24 | 4.400113 | 0.3756914 | 2.828073 | 4.6e-11 | 12.20055 | 1.67e-10
2018-01-31 03:58 | 296107.1 | 4560.0005 | 3 | 24 | 4.40011 | 0.3511229 | 2.840197 | 4.6e-11 | 12.2539 | 1.67e-10
2018-01-31 04:00 | 296227.1 | 4680.0006 | 3 | 24 | 4.400163 | 0.329937 | 2.851542 | 4.6e-11 | 12.30382 | 1.67e-10
2018-01-31 04:02 | 296347.1 | 4800.0004 | 3 | 24 | 4.400114 | 0.3087425 | 2.862172 | 4.6e-11 | 12.35059 | 1.67e-10
2018-01-31 04:04 | 296467.1 | 4920.0001 | 3 | 24 | 4.40014 | 0.2899961 | 2.872155 | 4.6e-11 | 12.39452 | 1.67e-10
2018-01-31 04:06 | 296587.1 | 5040.0002 | 3 | 24 | 4.400065 | 0.2715988 | 2.881517 | 4.6e-11 | 12.43572 | 1.67e-10
2018-01-31 04:08 | 296707.1 | 5160.0024 | 3 | 24 | 4.400146 | 0.2561884 | 2.890313 | 4.6e-11 | 12.47442 | 1.67e-10
2018-01-31 04:10 | 296827.1 | 5280.0003 | 3 | 24 | 4.400108 | 0.2406054 | 2.898586 | 4.6e-11 | 12.51082 | 1.67e-10
2018-01-31 04:12 | 296947.1 | 5400.0017 | 3 | 24 | 4.400099 | 0.2265253 | 2.90638 | 4.6e-11 | 12.54512 | 1.67e-10
2018-01-31 04:14 | 297067.1 | 5520.0001 | 3 | 24 | 4.400104 | 0.2143488 | 2.913728 | 4.6e-11 | 12.57745 | 1.67e-10
2018-01-31 04:16 | 297187.1 | 5640.0026 | 3 | 24 | 4.400165 | 0.202775 | 2.920671 | 4.6e-11 | 12.608 | 1.67e-10
2018-01-31 04:18 | 297307.1 | 5760.0009 | 3 | 24 | 4.400071 | 0.1906166 | 2.927222 | 4.6e-11 | 12.63682 | 1.67e-10
2018-01-31 04:20 | 297427.1 | 5880.0002 | 3 | 24 | 4.400084 | 0.1805325 | 2.93341 | 4.6e-11 | 12.66405 | 1.67e-10
2018-01-31 04:22 | 297547.1 | 6000.0005 | 3 | 24 | 4.400198 | 0.1720953 | 2.939277 | 4.6e-11 | 12.68987 | 1.67e-10
2018-01-31 04:24 | 297667.1 | 6120.0016 | 3 | 24 | 4.400139 | 0.1627455 | 2.944833 | 4.6e-11 | 12.71431 | 1.67e-10
2018-01-31 04:26 | 297787.1 | 6240.0011 | 3 | 24 | 4.400068 | 0.1538153 | 2.950109 | 4.6e-11 | 12.73753 | 1.67e-10
2018-01-31 04:28 | 297907.1 | 6360.0017 | 3 | 24 | 4.400125 | 0.146554 | 2.955118 | 4.6e-11 | 12.75957 | 1.67e-10
2018-01-31 04:30 | 298027.1 | 6480.0013 | 3 | 24 | 4.400087 | 0.13904 | 2.959874 | 4.6e-11 | 12.7805 | 1.67e-10
2018-01-31 04:32 | 298147.1 | 6600.0004 | 3 | 24 | 4.400089 | 0.1321545 | 2.964396 | 4.6e-11 | 12.8004 | 1.67e-10
2018-01-31 04:34 | 298267.1 | 6720.0012 | 3 | 24 | 4.400147 | 0.1268425 | 2.968714 | 4.6e-11 | 12.81939 | 1.67e-10
2018-01-31 04:36 | 298387.1 | 6840.0022 | 3 | 24 | 4.400103 | 0.1207457 | 2.97283 | 4.6e-11 | 12.8375 | 1.67e-10
2018-01-31 04:38 | 298507.1 | 6960.0011 | 3 | 24 | 4.400113 | 0.1153173 | 2.976755 | 4.6e-11 | 12.85477 | 1.67e-10
2018-01-31 04:40 | 298627.1 | 7080.0016 | 3 | 24 | 4.400107 | 0.1102228 | 2.980502 | 4.6e-11 | 12.87126 | 1.67e-10
2018-01-31 04:42 | 298747.1 | 7200.0012 | 3 | 24 | 4.400113 | 0.1054974 | 2.984093 | 4.6e-11 | 12.88706 | 1.67e-10
2018-01-31 04:44 | 298867.1 | 7320.0016 | 3 | 24 | 4.400121 | 0.1009626 | 2.98752 | 4.6e-11 | 12.90214 | 1.67e-10
2018-01-31 04:46 | 298987.1 | 7440.0011 | 3 | 24 | 4.400034 | 0.09590912 | 2.990801 | 4.6e-11 | 12.91658 | 1.67e-10
2018-01-31 04:48 | 299107.1 | 7560.0009 | 3 | 24 | 4.40005 | 0.09185123 | 2.99393 | 4.6e-11 | 12.93035 | 1.67e-10
2018-01-31 04:50 | 299227.1 | 7680.0006 | 3 | 24 | 4.400034 | 0.0879879 | 2.996939 | 4.6e-11 | 12.94358 | 1.67e-10
2018-01-31 04:52 | 299347.1 | 7800.0002 | 3 | 24 | 4.399998 | 0.08393383 | 2.999816 | 4.6e-11 | 12.95624 | 1.67e-10
2018-01-31 04:54 | 299449.5 | 7902.3717 | 3 | 24 | 4.400074 | 0.08149719 | 3.002174 | 4.6e-11 | 12.96662 | 1.67e-10
2018-01-31 04:56 | 299569.5 | 120.0001 | 4 | 24 | 4.388103 | 0 | 3.002175 | 4.6e-11 | 12.96662 | 1.67e-10
2018-01-31 04:58 | 299689.5 | 240.0001 | 4 | 24 | 4.38655 | 0 | 3.002175 | 4.6e-11 | 12.96662 | 1.67e-10
2018-01-31 04:59 | 299749.5 | 300.0014 | 4 | 24 | 4.385996 | 0 | 3.002175 | 4.6e-11 | 12.96662 | 1.67e-10
2018-01-31 05:01 | 299869.6 | 120.0005 | 5 | 24 | 3.959433 | -3.260073 | 3.002175 | 0.1086473 | 12.96662 | 0.4355151
2018-01-31 05:03 | 299989.6 | 240.001 | 5 | 24 | 3.917561 | -3.260095 | 3.002175 | 0.2173182 | 12.96662 | 0.8634234
2018-01-31 05:05 | 300109.6 | 360.0011 | 5 | 24 | 3.876914 | -3.260004 | 3.002175 | 0.3259825 | 12.96662 | 1.28693
2018-01-31 05:07 | 300229.6 | 480.0011 | 5 | 24 | 3.835837 | -3.260123 | 3.002175 | 0.4346469 | 12.96662 | 1.705971
2018-01-31 05:09 | 300349.6 | 600.0005 | 5 | 24 | 3.795625 | -3.260117 | 3.002175 | 0.5433238 | 12.96662 | 2.120644
2018-01-31 05:11 | 300469.6 | 720.0015 | 5 | 24 | 3.756325 | -3.260119 | 3.002175 | 0.6519895 | 12.96662 | 2.530957
2018-01-31 05:13 | 300589.6 | 840.0012 | 5 | 24 | 3.717714 | -3.260084 | 3.002175 | 0.7606537 | 12.96662 | 2.937034
2018-01-31 05:15 | 300709.6 | 960.001 | 5 | 24 | 3.679992 | -3.260112 | 3.002175 | 0.8693171 | 12.96662 | 3.338948
2018-01-31 05:17 | 300829.6 | 1080.0016 | 5 | 24 | 3.64457 | -3.260128 | 3.002175 | 0.9779828 | 12.96662 | 3.736894
2018-01-31 05:19 | 300949.6 | 1200.0014 | 5 | 24 | 3.611592 | -3.260139 | 3.002175 | 1.086653 | 12.96662 | 4.131144
2018-01-31 05:21 | 301069.6 | 1320.0003 | 5 | 24 | 3.580894 | -3.260143 | 3.002175 | 1.195309 | 12.96662 | 4.521874
2018-01-31 05:23 | 301189.6 | 1440.0008 | 5 | 24 | 3.5525 | -3.260143 | 3.002175 | 1.303975 | 12.96662 | 4.909437
2018-01-31 05:25 | 301309.6 | 1560.0006 | 5 | 24 | 3.52614 | -3.259834 | 3.002175 | 1.412642 | 12.96662 | 5.294026
2018-01-31 05:27 | 301429.6 | 1680.0012 | 5 | 24 | 3.502024 | -3.26013 | 3.002175 | 1.521311 | 12.96662 | 5.675877
2018-01-31 05:29 | 301549.6 | 1800.001 | 5 | 24 | 3.479226 | -3.259929 | 3.002175 | 1.629975 | 12.96662 | 6.055169
2018-01-31 05:31 | 301669.6 | 1920.0016 | 5 | 24 | 3.457463 | -3.259866 | 3.002175 | 1.738629 | 12.96662 | 6.43201
2018-01-31 05:33 | 301789.6 | 2040.0014 | 5 | 24 | 3.436611 | -3.260185 | 3.002175 | 1.847299 | 12.96662 | 6.806598
2018-01-31 05:35 | 301909.6 | 2160.0012 | 5 | 24 | 3.416095 | -3.260165 | 3.002175 | 1.955956 | 12.96662 | 7.178896
2018-01-31 05:37 | 302029.6 | 2280.001 | 5 | 24 | 3.39479 | -3.259883 | 3.002175 | 2.06462 | 12.96662 | 7.548954
2018-01-31 05:39 | 302149.6 | 2400.0016 | 5 | 24 | 3.372243 | -3.260192 | 3.002175 | 2.17328 | 12.96662 | 7.91662
2018-01-31 05:41 | 302269.6 | 2520.0006 | 5 | 24 | 3.348099 | -3.259861 | 3.002175 | 2.28194 | 12.96662 | 8.281754
2018-01-31 05:43 | 302389.6 | 2640.0003 | 5 | 24 | 3.321741 | -3.260155 | 3.002175 | 2.390597 | 12.96662 | 8.644138
2018-01-31 05:45 | 302509.6 | 2760.0017 | 5 | 24 | 3.291572 | -3.260155 | 3.002175 | 2.499261 | 12.96662 | 9.003493
2018-01-31 05:47 | 302629.6 | 2880.0006 | 5 | 24 | 3.256458 | -3.259779 | 3.002175 | 2.607912 | 12.96662 | 9.359273
2018-01-31 05:49 | 302749.6 | 3000.0004 | 5 | 24 | 3.212827 | -3.259812 | 3.002175 | 2.716579 | 12.96662 | 9.710863
2018-01-31 05:51 | 302869.6 | 3120.001 | 5 | 24 | 3.155706 | -3.259799 | 3.002175 | 2.825241 | 12.96662 | 10.05704
2018-01-31 05:53 | 302989.6 | 3240.0009 | 5 | 24 | 3.073608 | -3.259881 | 3.002175 | 2.933895 | 12.96662 | 10.39577
2018-01-31 05:54 | 303061.6 | 3312.0395 | 5 | 24 | 3 | -3.259878 | 3.002175 | 2.999129 | 12.96662 | 10.59403
2018-01-31 05:56 | 303181.7 | 120.0008 | 6 | 24 | 3.617569 | 0 | 3.002175 | 2.999129 | 12.96662 | 10.59403
2018-01-31 05:58 | 303301.7 | 240.0006 | 6 | 24 | 3.658074 | 0 | 3.002175 | 2.999129 | 12.96662 | 10.59403
2018-01-31 05:59 | 303361.7 | 300.0023 | 6 | 24 | 3.667726 | 0 | 3.002175 | 2.999129 | 12.96662 | 10.59403
2018-01-31 05:59 | 303361.7 | 0.0027 | 7 | 25 | 3.667747 | 0 | 0 | 0 | 0 | 0
2018-01-31 06:01 | 303481.8 | 120.0008 | 2 | 25 | 4.200291 | 4.785193 | 0.162095 | 3.242e-09 | 0.6742282 | 1.1892e-08
2018-01-31 06:03 | 303601.8 | 240.0006 | 2 | 25 | 4.200246 | 4.30898 | 0.3133502 | 3.242e-09 | 1.309544 | 1.1892e-08
2018-01-31 06:05 | 303721.8 | 360.0011 | 2 | 25 | 4.200221 | 3.952069 | 0.4507494 | 3.242e-09 | 1.886658 | 1.1892e-08
2018-01-31 06:07 | 303841.8 | 480.0009 | 2 | 25 | 4.200241 | 3.668841 | 0.5776616 | 3.242e-09 | 2.419723 | 1.1892e-08
2018-01-31 06:09 | 303961.8 | 600.0007 | 2 | 25 | 4.200297 | 3.408544 | 0.6955987 | 3.242e-09 | 2.915089 | 1.1892e-08
2018-01-31 06:10 | 304030.4 | 668.6225 | 2 | 25 | 4.200255 | 3.259997 | 0.7591475 | 3.242e-09 | 3.18201 | 1.1892e-08
2018-01-31 06:12 | 304150.4 | 120.0016 | 3 | 25 | 4.223296 | 3.259953 | 0.8674188 | 3.242e-09 | 3.637926 | 1.1892e-08
2018-01-31 06:14 | 304270.4 | 240.0015 | 3 | 25 | 4.248332 | 3.25995 | 0.9760879 | 3.242e-09 | 4.098228 | 1.1892e-08
2018-01-31 06:16 | 304390.4 | 360.0005 | 3 | 25 | 4.273743 | 3.259902 | 1.084748 | 3.242e-09 | 4.56122 | 1.1892e-08
2018-01-31 06:18 | 304510.4 | 480.001 | 3 | 25 | 4.300715 | 3.259984 | 1.1934 | 3.242e-09 | 5.02702 | 1.1892e-08
2018-01-31 06:20 | 304630.4 | 600.0007 | 3 | 25 | 4.328963 | 3.259999 | 1.302051 | 3.242e-09 | 5.495816 | 1.1892e-08
2018-01-31 06:22 | 304750.4 | 720.0014 | 3 | 25 | 4.358724 | 3.260013 | 1.410731 | 3.242e-09 | 5.967886 | 1.1892e-08
2018-01-31 06:24 | 304870.4 | 840.0003 | 3 | 25 | 4.389798 | 3.260011 | 1.519391 | 3.242e-09 | 6.44318 | 1.1892e-08
2018-01-31 06:26 | 304990.4 | 960.001 | 3 | 25 | 4.400241 | 3.043885 | 1.625483 | 3.242e-09 | 6.909823 | 1.1892e-08
2018-01-31 06:28 | 305110.4 | 1080.0015 | 3 | 25 | 4.40026 | 2.790153 | 1.722618 | 3.242e-09 | 7.337244 | 1.1892e-08
2018-01-31 06:30 | 305230.4 | 1200.0004 | 3 | 25 | 4.400297 | 2.567281 | 1.811812 | 3.242e-09 | 7.729721 | 1.1892e-08
2018-01-31 06:32 | 305350.4 | 1320.0002 | 3 | 25 | 4.400236 | 2.367572 | 1.893993 | 3.242e-09 | 8.091337 | 1.1892e-08
2018-01-31 06:34 | 305470.4 | 1440.0016 | 3 | 25 | 4.400236 | 2.190892 | 1.969901 | 3.242e-09 | 8.425349 | 1.1892e-08
2018-01-31 06:36 | 305590.4 | 1560.0005 | 3 | 25 | 4.400238 | 2.034081 | 2.040261 | 3.242e-09 | 8.734948 | 1.1892e-08
2018-01-31 06:38 | 305710.4 | 1680.0013 | 3 | 25 | 4.400187 | 1.891946 | 2.105668 | 3.242e-09 | 9.022755 | 1.1892e-08
2018-01-31 06:40 | 305830.4 | 1800.001 | 3 | 25 | 4.400208 | 1.763332 | 2.166549 | 3.242e-09 | 9.290646 | 1.1892e-08
2018-01-31 06:42 | 305950.4 | 1920.0015 | 3 | 25 | 4.400224 | 1.643012 | 2.223279 | 3.242e-09 | 9.540266 | 1.1892e-08
2018-01-31 06:44 | 306070.4 | 2040.0013 | 3 | 25 | 4.400243 | 1.531853 | 2.276166 | 3.242e-09 | 9.772985 | 1.1892e-08
2018-01-31 06:46 | 306190.4 | 2160.0011 | 3 | 25 | 4.400256 | 1.429396 | 2.32549 | 3.242e-09 | 9.990021 | 1.1892e-08
2018-01-31 06:48 | 306310.4 | 2280.0009 | 3 | 25 | 4.40024 | 1.332898 | 2.371492 | 3.242e-09 | 10.19244 | 1.1892e-08
2018-01-31 06:50 | 306430.4 | 2400.0008 | 3 | 25 | 4.400237 | 1.242391 | 2.414387 | 3.242e-09 | 10.38118 | 1.1892e-08
2018-01-31 06:52 | 306550.4 | 2520.0013 | 3 | 25 | 4.400208 | 1.15749 | 2.454348 | 3.242e-09 | 10.55702 | 1.1892e-08
2018-01-31 06:54 | 306670.4 | 2640 | 3 | 25 | 4.400259 | 1.079112 | 2.491593 | 3.242e-09 | 10.72091 | 1.1892e-08
2018-01-31 06:56 | 306790.4 | 2760.0018 | 3 | 25 | 4.400197 | 1.004601 | 2.526294 | 3.242e-09 | 10.8736 | 1.1892e-08
2018-01-31 06:58 | 306910.4 | 2880.0015 | 3 | 25 | 4.400193 | 0.9363537 | 2.558628 | 3.242e-09 | 11.01587 | 1.1892e-08
2018-01-31 07:00 | 307030.4 | 3000.0021 | 3 | 25 | 4.400214 | 0.8726788 | 2.588752 | 3.242e-09 | 11.14842 | 1.1892e-08
2018-01-31 07:02 | 307150.4 | 3120.0003 | 3 | 25 | 4.400115 | 0.8116016 | 2.616814 | 3.242e-09 | 11.2719 | 1.1892e-08
2018-01-31 07:04 | 307270.4 | 3240.0001 | 3 | 25 | 4.400194 | 0.7573967 | 2.642955 | 3.242e-09 | 11.38693 | 1.1892e-08
2018-01-31 07:06 | 307390.4 | 3360.0022 | 3 | 25 | 4.4002 | 0.7054205 | 2.667311 | 3.242e-09 | 11.4941 | 1.1892e-08
2018-01-31 07:08 | 307510.4 | 3480.0004 | 3 | 25 | 4.400191 | 0.6573391 | 2.690003 | 3.242e-09 | 11.59395 | 1.1892e-08
2018-01-31 07:10 | 307630.4 | 3600.0034 | 3 | 25 | 4.400211 | 0.6134043 | 2.711157 | 3.242e-09 | 11.68703 | 1.1892e-08
2018-01-31 07:12 | 307750.4 | 3720.0024 | 3 | 25 | 4.400172 | 0.5712433 | 2.730884 | 3.242e-09 | 11.77383 | 1.1892e-08
2018-01-31 07:14 | 307870.4 | 3840.0012 | 3 | 25 | 4.400211 | 0.5333614 | 2.749273 | 3.242e-09 | 11.85474 | 1.1892e-08
2018-01-31 07:16 | 307990.4 | 3960.001 | 3 | 25 | 4.400115 | 0.4962921 | 2.766429 | 3.242e-09 | 11.93023 | 1.1892e-08
2018-01-31 07:18 | 308110.4 | 4080.0006 | 3 | 25 | 4.400166 | 0.4638739 | 2.782435 | 3.242e-09 | 12.00066 | 1.1892e-08
2018-01-31 07:20 | 308230.4 | 4200.0013 | 3 | 25 | 4.400157 | 0.4331236 | 2.797386 | 3.242e-09 | 12.06645 | 1.1892e-08
2018-01-31 07:22 | 308350.4 | 4320.0011 | 3 | 25 | 4.400172 | 0.4055567 | 2.811355 | 3.242e-09 | 12.12791 | 1.1892e-08
2018-01-31 07:24 | 308470.4 | 4440.0004 | 3 | 25 | 4.400115 | 0.3788881 | 2.824409 | 3.242e-09 | 12.18535 | 1.1892e-08
2018-01-31 07:26 | 308590.4 | 4560.0014 | 3 | 25 | 4.400105 | 0.3543444 | 2.836635 | 3.242e-09 | 12.23915 | 1.1892e-08
2018-01-31 07:28 | 308710.4 | 4680.0019 | 3 | 25 | 4.400134 | 0.3324604 | 2.848081 | 3.242e-09 | 12.28951 | 1.1892e-08
2018-01-31 07:30 | 308830.4 | 4800.0014 | 3 | 25 | 4.40015 | 0.3116741 | 2.85881 | 3.242e-09 | 12.33672 | 1.1892e-08
2018-01-31 07:32 | 308950.4 | 4920.0001 | 3 | 25 | 4.400156 | 0.2924824 | 2.868873 | 3.242e-09 | 12.381 | 1.1892e-08
2018-01-31 07:34 | 309070.4 | 5040.0018 | 3 | 25 | 4.400151 | 0.2744684 | 2.878313 | 3.242e-09 | 12.42254 | 1.1892e-08
2018-01-31 07:36 | 309190.4 | 5160.0017 | 3 | 25 | 4.400094 | 0.2576046 | 2.88718 | 3.242e-09 | 12.46155 | 1.1892e-08
2018-01-31 07:38 | 309310.4 | 5280.0004 | 3 | 25 | 4.40011 | 0.2424326 | 2.895515 | 3.242e-09 | 12.49823 | 1.1892e-08
2018-01-31 07:40 | 309430.4 | 5400.0008 | 3 | 25 | 4.400102 | 0.2286959 | 2.903365 | 3.242e-09 | 12.53277 | 1.1892e-08
2018-01-31 07:42 | 309550.4 | 5520.0007 | 3 | 25 | 4.400082 | 0.2158318 | 2.910776 | 3.242e-09 | 12.56538 | 1.1892e-08
2018-01-31 07:44 | 309670.4 | 5640.0021 | 3 | 25 | 4.400128 | 0.2039585 | 2.917776 | 3.242e-09 | 12.59618 | 1.1892e-08
2018-01-31 07:46 | 309790.4 | 5760.001 | 3 | 25 | 4.400088 | 0.1924591 | 2.924381 | 3.242e-09 | 12.62524 | 1.1892e-08
2018-01-31 07:48 | 309910.4 | 5880.0007 | 3 | 25 | 4.400141 | 0.1827192 | 2.930623 | 3.242e-09 | 12.65271 | 1.1892e-08
2018-01-31 07:50 | 310030.4 | 6000.0006 | 3 | 25 | 4.400108 | 0.1723051 | 2.936538 | 3.242e-09 | 12.67873 | 1.1892e-08
2018-01-31 07:52 | 310150.4 | 6120.002 | 3 | 25 | 4.400144 | 0.1636019 | 2.942137 | 3.242e-09 | 12.70337 | 1.1892e-08
2018-01-31 07:54 | 310270.4 | 6240.0001 | 3 | 25 | 4.400118 | 0.1552696 | 2.947443 | 3.242e-09 | 12.72672 | 1.1892e-08
2018-01-31 07:56 | 310390.4 | 6360.0007 | 3 | 25 | 4.400147 | 0.1477146 | 2.952479 | 3.242e-09 | 12.74888 | 1.1892e-08
2018-01-31 07:58 | 310510.4 | 6480.0012 | 3 | 25 | 4.400041 | 0.1393452 | 2.957262 | 3.242e-09 | 12.76992 | 1.1892e-08
2018-01-31 08:00 | 310630.4 | 6600.0002 | 3 | 25 | 4.400086 | 0.1333904 | 2.961814 | 3.242e-09 | 12.78995 | 1.1892e-08
2018-01-31 08:02 | 310750.4 | 6720.0016 | 3 | 25 | 4.400082 | 0.1267653 | 2.966152 | 3.242e-09 | 12.80904 | 1.1892e-08
2018-01-31 08:04 | 310870.4 | 6840.0014 | 3 | 25 | 4.400075 | 0.1211281 | 2.970284 | 3.242e-09 | 12.82722 | 1.1892e-08
2018-01-31 08:06 | 310990.4 | 6960.0012 | 3 | 25 | 4.400083 | 0.115365 | 2.974226 | 3.242e-09 | 12.84456 | 1.1892e-08
2018-01-31 08:08 | 311110.4 | 7080.001 | 3 | 25 | 4.400094 | 0.110178 | 2.977988 | 3.242e-09 | 12.86112 | 1.1892e-08
2018-01-31 08:10 | 311230.4 | 7200.0006 | 3 | 25 | 4.400106 | 0.1053181 | 2.981578 | 3.242e-09 | 12.87692 | 1.1892e-08
2018-01-31 08:12 | 311350.4 | 7320.0004 | 3 | 25 | 4.40012 | 0.100914 | 2.985004 | 3.242e-09 | 12.89199 | 1.1892e-08
2018-01-31 08:14 | 311470.4 | 7440.0002 | 3 | 25 | 4.400136 | 0.09675789 | 2.988281 | 3.242e-09 | 12.90641 | 1.1892e-08
2018-01-31 08:16 | 311590.4 | 7560.0008 | 3 | 25 | 4.400093 | 0.09232998 | 2.99142 | 3.242e-09 | 12.92022 | 1.1892e-08
2018-01-31 08:18 | 311710.4 | 7680.0006 | 3 | 25 | 4.400091 | 0.0880394 | 2.99442 | 3.242e-09 | 12.93342 | 1.1892e-08
2018-01-31 08:20 | 311830.4 | 7800.0004 | 3 | 25 | 4.400071 | 0.08394432 | 2.997292 | 3.242e-09 | 12.94606 | 1.1892e-08
2018-01-31 08:22 | 311929.2 | 7898.8284 | 3 | 25 | 4.400108 | 0.08149529 | 2.999561 | 3.242e-09 | 12.95604 | 1.1892e-08
2018-01-31 08:24 | 312049.2422 | 120.0008 | 4 | 25 | 4.388186 | 0 | 2.999561 | 3.242e-09 | 12.95604 | 1.1892e-08
2018-01-31 08:26 | 312169.2427 | 240.0013 | 4 | 25 | 4.386631 | 0 | 2.999561 | 3.242e-09 | 12.95604 | 1.1892e-08
2018-01-31 08:27 | 312229.2459 | 300.0045 | 4 | 25 | 4.386106 | 0 | 2.999561 | 3.242e-09 | 12.95604 | 1.1892e-08
2018-01-31 08:29 | 312349.3 | 120.001 | 5 | 25 | 3.958665 | -3.259969 | 2.999561 | 0.1086553 | 12.95604 | 0.4354844
2018-01-31 08:31 | 312469.3 | 240.0014 | 5 | 25 | 3.916516 | -3.259925 | 2.999561 | 0.217312 | 12.95604 | 0.8632438
2018-01-31 08:33 | 312589.3 | 360.0004 | 5 | 25 | 3.876125 | -3.259907 | 2.999561 | 0.3259602 | 12.95604 | 1.286582
2018-01-31 08:35 | 312709.3 | 480.0011 | 5 | 25 | 3.835077 | -3.259913 | 2.999561 | 0.4346251 | 12.95604 | 1.705555
2018-01-31 08:37 | 312829.3 | 600.0001 | 5 | 25 | 3.794657 | -3.259921 | 2.999561 | 0.5432899 | 12.95604 | 2.120091
2018-01-31 08:39 | 312949.3 | 720.0014 | 5 | 25 | 3.755362 | -3.259916 | 2.999561 | 0.6519499 | 12.95604 | 2.53028
2018-01-31 08:41 | 313069.3 | 840.0003 | 5 | 25 | 3.716484 | -3.259874 | 2.999561 | 0.7606022 | 12.95604 | 2.936198
2018-01-31 08:43 | 313189.3 | 960.0001 | 5 | 25 | 3.67885 | -3.259969 | 2.999561 | 0.8692601 | 12.95604 | 3.337957
2018-01-31 08:45 | 313309.3 | 1080.0015 | 5 | 25 | 3.643674 | -3.259953 | 2.999561 | 0.977917 | 12.95604 | 3.735754
2018-01-31 08:47 | 313429.3 | 1200.0005 | 5 | 25 | 3.610789 | -3.259839 | 2.999561 | 1.086586 | 12.95604 | 4.129904
2018-01-31 08:49 | 313549.3 | 1320.001 | 5 | 25 | 3.580304 | -3.25987 | 2.999561 | 1.195243 | 12.95604 | 4.520565
2018-01-31 08:51 | 313669.3 | 1440.0008 | 5 | 25 | 3.552112 | -3.25987 | 2.999561 | 1.303902 | 12.95604 | 4.908041
2018-01-31 08:53 | 313789.3 | 1560.0006 | 5 | 25 | 3.525947 | -3.259972 | 2.999561 | 1.412554 | 12.95604 | 5.292548
2018-01-31 08:55 | 313909.3 | 1680.0012 | 5 | 25 | 3.501564 | -3.259859 | 2.999561 | 1.521216 | 12.95604 | 5.674336
2018-01-31 08:57 | 314029.3 | 1800.001 | 5 | 25 | 3.478837 | -3.25992 | 2.999561 | 1.62987 | 12.95604 | 6.053551
2018-01-31 08:59 | 314149.3 | 1920.0008 | 5 | 25 | 3.457278 | -3.259879 | 2.999561 | 1.738529 | 12.95604 | 6.430373
2018-01-31 09:01 | 314269.3 | 2040.0006 | 5 | 25 | 3.436674 | -3.259938 | 2.999561 | 1.847192 | 12.95604 | 6.804932
2018-01-31 09:03 | 314389.3 | 2160.0004 | 5 | 25 | 3.416033 | -3.259933 | 2.999561 | 1.955849 | 12.95604 | 7.17723
2018-01-31 09:05 | 314509.3 | 2280.0002 | 5 | 25 | 3.39476 | -3.259955 | 2.999561 | 2.064503 | 12.95604 | 7.547246
2018-01-31 09:07 | 314629.3 | 2400.0007 | 5 | 25 | 3.372307 | -3.259871 | 2.999561 | 2.17316 | 12.95604 | 7.914909
2018-01-31 09:09 | 314749.3 | 2520.0013 | 5 | 25 | 3.348104 | -3.2599 | 2.999561 | 2.281823 | 12.95604 | 8.280063
2018-01-31 09:11 | 314869.3 | 2640.0002 | 5 | 25 | 3.321305 | -3.259898 | 2.999561 | 2.390484 | 12.95604 | 8.642445
2018-01-31 09:13 | 314989.3 | 2760.0016 | 5 | 25 | 3.290538 | -3.259876 | 2.999561 | 2.499138 | 12.95604 | 9.001688
2018-01-31 09:15 | 315109.3 | 2880.0015 | 5 | 25 | 3.254934 | -3.259861 | 2.999561 | 2.607809 | 12.95604 | 9.357402
2018-01-31 09:17 | 315229.3 | 3000.0004 | 5 | 25 | 3.210862 | -3.259969 | 2.999561 | 2.716465 | 12.95604 | 9.708774
2018-01-31 09:19 | 315349.3 | 3120.0002 | 5 | 25 | 3.15421 | -3.259874 | 2.999561 | 2.825121 | 12.95604 | 10.05472
2018-01-31 09:21 | 315469.3 | 3240.0016 | 5 | 25 | 3.071524 | -3.259843 | 2.999561 | 2.933781 | 12.95604 | 10.3933
2018-01-31 09:22 | 315538.8 | 3309.4946 | 5 | 25 | 2.999997 | -3.2599 | 2.999561 | 2.99671 | 12.95604 | 10.58447
2018-01-31 09:24 | 315658.9 | 120.0006 | 6 | 25 | 3.617871 | 0 | 2.999561 | 2.99671 | 12.95604 | 10.58447
2018-01-31 09:26 | 315778.9 | 240.0004 | 6 | 25 | 3.658356 | 0 | 2.999561 | 2.99671 | 12.95604 | 10.58447
2018-01-31 09:27 | 315838.9 | 300.0021 | 6 | 25 | 3.668036 | 0 | 2.999561 | 2.99671 | 12.95604 | 10.58447
2018-01-31 09:27 | 315838.9 | 0.0027 | 7 | 26 | 3.667926 | 0 | 0 | 0 | 0 | 0
2018-01-31 09:29 | 315959 | 120 | 2 | 26 | 4.200303 | 4.775159 | 0.1620227 | 3.099e-09 | 0.6740359 | 1.1369e-08
2018-01-31 09:31 | 316079 | 240.0013 | 2 | 26 | 4.200271 | 4.299249 | 0.3129467 | 3.099e-09 | 1.30796 | 1.1369e-08
2018-01-31 09:33 | 316199 | 360.0011 | 2 | 26 | 4.200282 | 3.942466 | 0.4500048 | 3.099e-09 | 1.883642 | 1.1369e-08
2018-01-31 09:35 | 316319 | 480.0009 | 2 | 26 | 4.200302 | 3.658162 | 0.5765439 | 3.099e-09 | 2.41514 | 1.1369e-08
2018-01-31 09:37 | 316439 | 600.0007 | 2 | 26 | 4.200251 | 3.39185 | 0.6940098 | 3.099e-09 | 2.908527 | 1.1369e-08
2018-01-31 09:38 | 316499.8 | 660.892 | 2 | 26 | 4.200284 | 3.259995 | 0.7502515 | 3.099e-09 | 3.144756 | 1.1369e-08
2018-01-31 09:40 | 316619.9 | 120.0001 | 3 | 26 | 4.223248 | 3.259984 | 0.8585327 | 3.099e-09 | 3.600713 | 1.1369e-08
2018-01-31 09:42 | 316739.9 | 240.0005 | 3 | 26 | 4.248252 | 3.260089 | 0.9671807 | 3.099e-09 | 4.060922 | 1.1369e-08
2018-01-31 09:44 | 316859.9 | 360.0003 | 3 | 26 | 4.273648 | 3.260016 | 1.075853 | 3.099e-09 | 4.523962 | 1.1369e-08
2018-01-31 09:46 | 316979.9 | 480.0001 | 3 | 26 | 4.300381 | 3.259984 | 1.184505 | 3.099e-09 | 4.989736 | 1.1369e-08
2018-01-31 09:48 | 317099.9 | 600.0008 | 3 | 26 | 4.328456 | 3.260028 | 1.293183 | 3.099e-09 | 5.458604 | 1.1369e-08
2018-01-31 09:50 | 317219.9 | 720.0022 | 3 | 26 | 4.35805 | 3.259976 | 1.401852 | 3.099e-09 | 5.93057 | 1.1369e-08
2018-01-31 09:52 | 317339.9 | 840.0012 | 3 | 26 | 4.389092 | 3.260015 | 1.510502 | 3.099e-09 | 6.405745 | 1.1369e-08
2018-01-31 09:54 | 317459.9 | 960.0001 | 3 | 26 | 4.400261 | 3.049289 | 1.616689 | 3.099e-09 | 6.872785 | 1.1369e-08
2018-01-31 09:56 | 317579.9 | 1080.0014 | 3 | 26 | 4.400228 | 2.796302 | 1.714034 | 3.099e-09 | 7.301129 | 1.1369e-08
2018-01-31 09:58 | 317699.9 | 1200.0013 | 3 | 26 | 4.400265 | 2.573556 | 1.803461 | 3.099e-09 | 7.694627 | 1.1369e-08
2018-01-31 10:00 | 317819.9 | 1320.0003 | 3 | 26 | 4.400234 | 2.376771 | 1.885884 | 3.099e-09 | 8.057309 | 1.1369e-08
2018-01-31 10:02 | 317939.9 | 1440.0009 | 3 | 26 | 4.400229 | 2.202153 | 1.962141 | 3.099e-09 | 8.392859 | 1.1369e-08
2018-01-31 10:04 | 318059.9 | 1560.0013 | 3 | 26 | 4.400204 | 2.047227 | 2.032926 | 3.099e-09 | 8.704327 | 1.1369e-08
2018-01-31 10:06 | 318179.9 | 1680.0003 | 3 | 26 | 4.400248 | 1.906918 | 2.098784 | 3.099e-09 | 8.99412 | 1.1369e-08
2018-01-31 10:08 | 318299.9 | 1800.001 | 3 | 26 | 4.400259 | 1.777316 | 2.160142 | 3.099e-09 | 9.264109 | 1.1369e-08
2018-01-31 10:10 | 318419.9 | 1920.0008 | 3 | 26 | 4.400237 | 1.657062 | 2.217349 | 3.099e-09 | 9.515828 | 1.1369e-08
2018-01-31 10:12 | 318539.9 | 2040.0014 | 3 | 26 | 4.400211 | 1.544564 | 2.27068 | 3.099e-09 | 9.750497 | 1.1369e-08
2018-01-31 10:14 | 318659.9 | 2160.0004 | 3 | 26 | 4.400214 | 1.439834 | 2.320389 | 3.099e-09 | 9.96923 | 1.1369e-08
2018-01-31 10:16 | 318779.9 | 2280.0009 | 3 | 26 | 4.400233 | 1.342619 | 2.36673 | 3.099e-09 | 10.17314 | 1.1369e-08
2018-01-31 10:18 | 318899.9 | 2400.0016 | 3 | 26 | 4.400214 | 1.252105 | 2.409954 | 3.099e-09 | 10.36333 | 1.1369e-08
2018-01-31 10:20 | 319019.9 | 2520.0013 | 3 | 26 | 4.40012 | 1.166615 | 2.450263 | 3.099e-09 | 10.5407 | 1.1369e-08
2018-01-31 10:22 | 319139.9 | 2640.002 | 3 | 26 | 4.400167 | 1.087674 | 2.487842 | 3.099e-09 | 10.70605 | 1.1369e-08
2018-01-31 10:24 | 319259.9 | 2760.0009 | 3 | 26 | 4.400184 | 1.013112 | 2.522849 | 3.099e-09 | 10.86009 | 1.1369e-08
2018-01-31 10:26 | 319379.9 | 2880.0007 | 3 | 26 | 4.400206 | 0.9447174 | 2.555467 | 3.099e-09 | 11.00362 | 1.1369e-08
2018-01-31 10:28 | 319499.9 | 3000.0019 | 3 | 26 | 4.400226 | 0.8798418 | 2.585848 | 3.099e-09 | 11.1373 | 1.1369e-08
2018-01-31 10:30 | 319619.9 | 3120.0013 | 3 | 26 | 4.400178 | 0.8179092 | 2.614128 | 3.099e-09 | 11.26174 | 1.1369e-08
2018-01-31 10:32 | 319739.9 | 3240.0004 | 3 | 26 | 4.400198 | 0.7617121 | 2.64044 | 3.099e-09 | 11.37751 | 1.1369e-08
2018-01-31 10:34 | 319859.9 | 3360.0013 | 3 | 26 | 4.400172 | 0.7083139 | 2.664927 | 3.099e-09 | 11.48526 | 1.1369e-08
2018-01-31 10:36 | 319979.9 | 3480.002 | 3 | 26 | 4.400152 | 0.6592007 | 2.687717 | 3.099e-09 | 11.58554 | 1.1369e-08
2018-01-31 10:38 | 320099.9 | 3600.001 | 3 | 26 | 4.400225 | 0.6154118 | 2.708945 | 3.099e-09 | 11.67895 | 1.1369e-08
2018-01-31 10:40 | 320219.9 | 3720.0008 | 3 | 26 | 4.400166 | 0.5727654 | 2.728728 | 3.099e-09 | 11.766 | 1.1369e-08
2018-01-31 10:42 | 320339.9 | 3840.0013 | 3 | 26 | 4.400134 | 0.5337381 | 2.747167 | 3.099e-09 | 11.84713 | 1.1369e-08
2018-01-31 10:44 | 320459.9 | 3960.0001 | 3 | 26 | 4.400159 | 0.4977083 | 2.764352 | 3.099e-09 | 11.92275 | 1.1369e-08
2018-01-31 10:46 | 320579.9 | 4080.0005 | 3 | 26 | 4.400133 | 0.4640083 | 2.780371 | 3.099e-09 | 11.99323 | 1.1369e-08
2018-01-31 10:48 | 320699.9 | 4200.0015 | 3 | 26 | 4.400211 | 0.4340706 | 2.795319 | 3.099e-09 | 12.05901 | 1.1369e-08
2018-01-31 10:50 | 320819.9 | 4320.0021 | 3 | 26 | 4.400145 | 0.4045553 | 2.809273 | 3.099e-09 | 12.12041 | 1.1369e-08
2018-01-31 10:52 | 320939.9 | 4440.0011 | 3 | 26 | 4.400131 | 0.3782644 | 2.822313 | 3.099e-09 | 12.17779 | 1.1369e-08
2018-01-31 10:54 | 321059.9 | 4560.0017 | 3 | 26 | 4.400152 | 0.3539915 | 2.83451 | 3.099e-09 | 12.23145 | 1.1369e-08
2018-01-31 10:56 | 321179.9 | 4680.003 | 3 | 26 | 4.400164 | 0.3316536 | 2.845933 | 3.099e-09 | 12.28172 | 1.1369e-08
2018-01-31 10:58 | 321299.9 | 4800.0011 | 3 | 26 | 4.400157 | 0.3112354 | 2.856637 | 3.099e-09 | 12.32882 | 1.1369e-08
2018-01-31 11:00 | 321419.9 | 4920.0009 | 3 | 26 | 4.400164 | 0.292098 | 2.866682 | 3.099e-09 | 12.37301 | 1.1369e-08
2018-01-31 11:02 | 321539.9 | 5040.0007 | 3 | 26 | 4.400152 | 0.2744532 | 2.876109 | 3.099e-09 | 12.4145 | 1.1369e-08
2018-01-31 11:04 | 321659.9 | 5160.0013 | 3 | 26 | 4.400124 | 0.2571735 | 2.88496 | 3.099e-09 | 12.45344 | 1.1369e-08
2018-01-31 11:06 | 321779.9 | 5280.0002 | 3 | 26 | 4.400106 | 0.2420568 | 2.893278 | 3.099e-09 | 12.49004 | 1.1369e-08
2018-01-31 11:08 | 321899.9 | 5400.0004 | 3 | 26 | 4.400114 | 0.2283764 | 2.901112 | 3.099e-09 | 12.52451 | 1.1369e-08
2018-01-31 11:10 | 322019.9 | 5520.0014 | 3 | 26 | 4.400164 | 0.2158823 | 2.9085 | 3.099e-09 | 12.55702 | 1.1369e-08
2018-01-31 11:12 | 322139.9 | 5640.0013 | 3 | 26 | 4.400168 | 0.2035522 | 2.915465 | 3.099e-09 | 12.58767 | 1.1369e-08
2018-01-31 11:14 | 322259.9 | 5760.0018 | 3 | 26 | 4.400122 | 0.1917181 | 2.922038 | 3.099e-09 | 12.61659 | 1.1369e-08
2018-01-31 11:16 | 322379.9 | 5880.0008 | 3 | 26 | 4.399917 | 0.186635 | 2.928281 | 3.099e-09 | 12.64406 | 1.1369e-08
2018-01-31 11:18 | 322499.9 | 6000.0006 | 3 | 26 | 4.400197 | 0.1776619 | 2.934383 | 3.099e-09 | 12.67091 | 1.1369e-08
2018-01-31 11:20 | 322619.9 | 6120.0012 | 3 | 26 | 4.400146 | 0.1657248 | 2.940087 | 3.099e-09 | 12.696 | 1.1369e-08
2018-01-31 11:22 | 322739.9 | 6240.0007 | 3 | 26 | 4.400112 | 0.1553135 | 2.945424 | 3.099e-09 | 12.71949 | 1.1369e-08
2018-01-31 11:24 | 322859.9 | 6360.0005 | 3 | 26 | 4.4001 | 0.1466475 | 2.950449 | 3.099e-09 | 12.7416 | 1.1369e-08
2018-01-31 11:26 | 322979.9 | 6480.0012 | 3 | 26 | 4.400096 | 0.1389427 | 2.955196 | 3.099e-09 | 12.76249 | 1.1369e-08
2018-01-31 11:28 | 323099.9 | 6600.0002 | 3 | 26 | 4.400115 | 0.1322079 | 2.959708 | 3.099e-09 | 12.78234 | 1.1369e-08
2018-01-31 11:30 | 323219.9 | 6720.0015 | 3 | 26 | 4.400088 | 0.1257458 | 2.963994 | 3.099e-09 | 12.8012 | 1.1369e-08
2018-01-31 11:32 | 323339.9 | 6840.0005 | 3 | 26 | 4.400065 | 0.1196499 | 2.968084 | 3.099e-09 | 12.8192 | 1.1369e-08
2018-01-31 11:34 | 323459.9 | 6960.001 | 3 | 26 | 4.400143 | 0.1150122 | 2.971991 | 3.099e-09 | 12.83639 | 1.1369e-08
2018-01-31 11:36 | 323579.9 | 7080.0017 | 3 | 26 | 4.400142 | 0.1098871 | 2.975727 | 3.099e-09 | 12.85283 | 1.1369e-08
2018-01-31 11:38 | 323699.9 | 7200.0014 | 3 | 26 | 4.400149 | 0.1052675 | 2.979298 | 3.099e-09 | 12.86854 | 1.1369e-08
2018-01-31 11:40 | 323819.9 | 7320.0004 | 3 | 26 | 4.400116 | 0.1002216 | 2.982711 | 3.099e-09 | 12.88355 | 1.1369e-08
2018-01-31 11:42 | 323939.9 | 7440.001 | 3 | 26 | 4.400045 | 0.09517574 | 2.985968 | 3.099e-09 | 12.89788 | 1.1369e-08
2018-01-31 11:44 | 324059.9 | 7560.0006 | 3 | 26 | 4.400113 | 0.09187412 | 2.989086 | 3.099e-09 | 12.9116 | 1.1369e-08
2018-01-31 11:46 | 324179.9 | 7680.0003 | 3 | 26 | 4.400051 | 0.08715057 | 2.992071 | 3.099e-09 | 12.92474 | 1.1369e-08
2018-01-31 11:48 | 324299.9 | 7800.0002 | 3 | 26 | 4.400015 | 0.08330441 | 2.994929 | 3.099e-09 | 12.93731 | 1.1369e-08
2018-01-31 11:50 | 324380.7 | 7880.8534 | 3 | 26 | 4.400078 | 0.08149529 | 2.996787 | 3.099e-09 | 12.94549 | 1.1369e-08
2018-01-31 11:52 | 324500.8 | 120.0008 | 4 | 26 | 4.38812 | 0 | 2.996787 | 3.099e-09 | 12.94549 | 1.1369e-08
2018-01-31 11:54 | 324620.8 | 240.0014 | 4 | 26 | 4.38655 | 0 | 2.996787 | 3.099e-09 | 12.94549 | 1.1369e-08
2018-01-31 11:55 | 324680.8 | 300.0022 | 4 | 26 | 4.386027 | 0 | 2.996787 | 3.099e-09 | 12.94549 | 1.1369e-08
2018-01-31 11:57 | 324800.8 | 120.0008 | 5 | 26 | 3.957644 | -3.259874 | 2.996787 | 0.1086465 | 12.94549 | 0.4353543
2018-01-31 11:59 | 324920.8 | 240.0013 | 5 | 26 | 3.915596 | -3.259865 | 2.996787 | 0.2173078 | 12.94549 | 0.8630227
2018-01-31 12:01 | 325040.8 | 360.0012 | 5 | 26 | 3.875115 | -3.260175 | 2.996787 | 0.3259747 | 12.94549 | 1.286332
2018-01-31 12:03 | 325160.8 | 480.0001 | 5 | 26 | 3.83406 | -3.260135 | 2.996787 | 0.4346302 | 12.94549 | 1.705157
2018-01-31 12:05 | 325280.8 | 600.0007 | 5 | 26 | 3.793849 | -3.260154 | 2.996787 | 0.5432937 | 12.94549 | 2.119587
2018-01-31 12:07 | 325400.8 | 720.0012 | 5 | 26 | 3.75452 | -3.259834 | 2.996787 | 0.6519555 | 12.94549 | 2.529691
2018-01-31 12:09 | 325520.8 | 840.0002 | 5 | 26 | 3.715664 | -3.260139 | 2.996787 | 0.7606214 | 12.94549 | 2.935561
2018-01-31 12:11 | 325640.8 | 960.0016 | 5 | 26 | 3.678478 | -3.260159 | 2.996787 | 0.8692812 | 12.94549 | 3.337267
2018-01-31 12:13 | 325760.8 | 1080.0014 | 5 | 26 | 3.643212 | -3.260139 | 2.996787 | 0.9779435 | 12.94549 | 3.735043
2018-01-31 12:15 | 325880.8 | 1200.0012 | 5 | 26 | 3.610314 | -3.260157 | 2.996787 | 1.086614 | 12.94549 | 4.129149
2018-01-31 12:17 | 326000.8 | 1320.0009 | 5 | 26 | 3.579691 | -3.260133 | 2.996787 | 1.195275 | 12.94549 | 4.519764
2018-01-31 12:19 | 326120.8 | 1440.0014 | 5 | 26 | 3.551278 | -3.26011 | 2.996787 | 1.303948 | 12.94549 | 4.907216
2018-01-31 12:21 | 326240.8 | 1560.0004 | 5 | 26 | 3.524947 | -3.260132 | 2.996787 | 1.412616 | 12.94549 | 5.291678
2018-01-31 12:23 | 326360.8 | 1680.001 | 5 | 26 | 3.500504 | -3.260099 | 2.996787 | 1.521277 | 12.94549 | 5.673357
2018-01-31 12:25 | 326480.8 | 1800.0016 | 5 | 26 | 3.477698 | -3.260137 | 2.996787 | 1.629947 | 12.94549 | 6.052506
2018-01-31 12:27 | 326600.8 | 1920.0014 | 5 | 26 | 3.456323 | -3.260145 | 2.996787 | 1.738611 | 12.94549 | 6.429236
2018-01-31 12:29 | 326720.8 | 2040.0011 | 5 | 26 | 3.435642 | -3.260189 | 2.996787 | 1.847271 | 12.94549 | 6.803679
2018-01-31 12:31 | 326840.8 | 2160.0001 | 5 | 26 | 3.414929 | -3.25983 | 2.996787 | 1.955927 | 12.94549 | 7.175858
2018-01-31 12:33 | 326960.8 | 2280.0015 | 5 | 26 | 3.393805 | -3.259876 | 2.996787 | 2.064593 | 12.94549 | 7.545796
2018-01-31 12:35 | 327080.8 | 2400.0006 | 5 | 26 | 3.371484 | -3.259894 | 2.996787 | 2.173253 | 12.94549 | 7.91337
2018-01-31 12:37 | 327200.8 | 2520.001 | 5 | 26 | 3.347457 | -3.259921 | 2.996787 | 2.28191 | 12.94549 | 8.278423
2018-01-31 12:39 | 327320.8 | 2640.0008 | 5 | 26 | 3.320808 | -3.259885 | 2.996787 | 2.390578 | 12.94549 | 8.640759
2018-01-31 12:41 | 327440.8 | 2760.0006 | 5 | 26 | 3.290743 | -3.259863 | 2.996787 | 2.499235 | 12.94549 | 8.999991
2018-01-31 12:43 | 327560.8 | 2880.0004 | 5 | 26 | 3.255417 | -3.25985 | 2.996787 | 2.607893 | 12.94549 | 9.355693
2018-01-31 12:45 | 327680.8 | 3000.0002 | 5 | 26 | 3.212344 | -3.25987 | 2.996787 | 2.716552 | 12.94549 | 9.707174
2018-01-31 12:47 | 327800.8 | 3120.0016 | 5 | 26 | 3.155269 | -3.259854 | 2.996787 | 2.825206 | 12.94549 | 10.05327
2018-01-31 12:49 | 327920.8 | 3240.0006 | 5 | 26 | 3.073142 | -3.259887 | 2.996787 | 2.933868 | 12.94549 | 10.392
2018-01-31 12:50 | 327991.6 | 3310.7752 | 5 | 26 | 3 | -3.259844 | 2.996787 | 2.997949 | 12.94549 | 10.58673
2018-01-31 12:52 | 328111.7 | 120.0006 | 6 | 26 | 3.616876 | 0 | 2.996787 | 2.997949 | 12.94549 | 10.58673
2018-01-31 12:54 | 328231.7 | 240.0012 | 6 | 26 | 3.657419 | 0 | 2.996787 | 2.997949 | 12.94549 | 10.58673
2018-01-31 12:55 | 328291.7 | 300.0013 | 6 | 26 | 3.667079 | 0 | 2.996787 | 2.997949 | 12.94549 | 10.58673
2018-01-31 12:55 | 328291.7 | 0.0027 | 7 | 27 | 3.66711 | 0 | 0 | 0 | 0 | 0
2018-01-31 12:57 | 328411.7 | 120.0015 | 2 | 27 | 4.200289 | 4.795531 | 0.1621631 | 0 | 0.6744093 | 0
2018-01-31 12:59 | 328531.7 | 240.0013 | 2 | 27 | 4.200279 | 4.31528 | 0.3136767 | 0 | 1.310811 | 0
2018-01-31 13:01 | 328651.7 | 360.0003 | 2 | 27 | 4.200259 | 3.955342 | 0.4512119 | 0 | 1.888497 | 0
2018-01-31 13:03 | 328771.7 | 480.0009 | 2 | 27 | 4.200264 | 3.668515 | 0.57816 | 0 | 2.421712 | 0
2018-01-31 13:05 | 328891.7 | 600.0007 | 2 | 27 | 4.200281 | 3.401883 | 0.6959887 | 0 | 2.916624 | 0
2018-01-31 13:06 | 328957.4 | 665.6496 | 2 | 27 | 4.200277 | 3.259999 | 0.7567116 | 0 | 3.171675 | 0
2018-01-31 13:08 | 329077.4 | 120.0007 | 3 | 27 | 4.223294 | 3.260011 | 0.8650026 | 0 | 3.627681 | 0
2018-01-31 13:10 | 329197.4 | 240.0013 | 3 | 27 | 4.248055 | 3.259923 | 0.9736502 | 0 | 4.087873 | 0
2018-01-31 13:12 | 329317.4 | 360.0003 | 3 | 27 | 4.273451 | 3.260066 | 1.082324 | 0 | 4.5509 | 0
2018-01-31 13:14 | 329437.4 | 480.0002 | 3 | 27 | 4.30016 | 3.260047 | 1.190986 | 0 | 5.016699 | 0
2018-01-31 13:16 | 329557.4 | 600.0016 | 3 | 27 | 4.328354 | 3.260013 | 1.29964 | 0 | 5.485452 | 0
2018-01-31 13:18 | 329677.4 | 720.0029 | 3 | 27 | 4.358074 | 3.260016 | 1.408319 | 0 | 5.957456 | 0
2018-01-31 13:20 | 329797.4 | 840.0011 | 3 | 27 | 4.389417 | 3.259995 | 1.516982 | 0 | 6.432711 | 0
2018-01-31 13:22 | 329917.4 | 960 | 3 | 27 | 4.400238 | 3.041181 | 1.623043 | 0 | 6.899211 | 0
2018-01-31 13:24 | 330037.4 | 1080.0006 | 3 | 27 | 4.400236 | 2.787206 | 1.720059 | 0 | 7.326106 | 0
2018-01-31 13:26 | 330157.4 | 1200.0011 | 3 | 27 | 4.400225 | 2.567203 | 1.809232 | 0 | 7.718489 | 0
2018-01-31 13:28 | 330277.4 | 1320.0002 | 3 | 27 | 4.400293 | 2.373982 | 1.891512 | 0 | 8.080542 | 0
2018-01-31 13:30 | 330397.4 | 1440.0007 | 3 | 27 | 4.400268 | 2.199327 | 1.967665 | 0 | 8.415633 | 0
2018-01-31 13:32 | 330517.4 | 1560.0006 | 3 | 27 | 4.400257 | 2.042974 | 2.038318 | 0 | 8.726521 | 0
2018-01-31 13:34 | 330637.4 | 1680.0003 | 3 | 27 | 4.400181 | 1.901525 | 2.104032 | 0 | 9.015676 | 0
2018-01-31 13:36 | 330757.4 | 1800.0009 | 3 | 27 | 4.400235 | 1.771564 | 2.16522 | 0 | 9.284917 | 0
2018-01-31 13:38 | 330877.4 | 1920.0007 | 3 | 27 | 4.40024 | 1.651284 | 2.222229 | 0 | 9.535769 | 0
2018-01-31 13:40 | 330997.4 | 2040.0012 | 3 | 27 | 4.400207 | 1.538562 | 2.275357 | 0 | 9.769545 | 0
2018-01-31 13:42 | 331117.4 | 2160.0027 | 3 | 27 | 4.400238 | 1.434811 | 2.32489 | 0 | 9.9875 | 0
2018-01-31 13:44 | 331237.4 | 2280.0016 | 3 | 27 | 4.400205 | 1.337381 | 2.37106 | 0 | 10.19066 | 0
2018-01-31 13:46 | 331357.4 | 2400.0006 | 3 | 27 | 4.400208 | 1.246157 | 2.4141 | 0 | 10.38004 | 0
2018-01-31 13:48 | 331477.4 | 2520.0004 | 3 | 27 | 4.400195 | 1.160129 | 2.454191 | 0 | 10.55645 | 0
2018-01-31 13:50 | 331597.4 | 2640.0011 | 3 | 27 | 4.400179 | 1.079937 | 2.491513 | 0 | 10.72067 | 0
2018-01-31 13:52 | 331717.4 | 2760.0007 | 3 | 27 | 4.400191 | 1.005867 | 2.526262 | 0 | 10.87358 | 0
2018-01-31 13:54 | 331837.4 | 2880.0022 | 3 | 27 | 4.40022 | 0.9375019 | 2.55863 | 0 | 11.016 | 0
2018-01-31 13:56 | 331957.4 | 3000.0012 | 3 | 27 | 4.400223 | 0.8730536 | 2.588769 | 0 | 11.14862 | 0
2018-01-31 13:58 | 332077.4 | 3120.001 | 3 | 27 | 4.400202 | 0.8123798 | 2.616835 | 0 | 11.27211 | 0
2018-01-31 14:00 | 332197.4 | 3240.0023 | 3 | 27 | 4.400212 | 0.756691 | 2.642971 | 0 | 11.38712 | 0
2018-01-31 14:02 | 332317.4 | 3360.0012 | 3 | 27 | 4.400148 | 0.7043161 | 2.667307 | 0 | 11.4942 | 0
2018-01-31 14:04 | 332437.4 | 3480.0001 | 3 | 27 | 4.400163 | 0.6558981 | 2.689972 | 0 | 11.59393 | 0
2018-01-31 14:06 | 332557.4 | 3600.0017 | 3 | 27 | 4.400203 | 0.6115551 | 2.71108 | 0 | 11.68681 | 0
2018-01-31 14:08 | 332677.4 | 3720.0015 | 3 | 27 | 4.400138 | 0.5693378 | 2.730746 | 0 | 11.77334 | 0
2018-01-31 14:10 | 332797.4 | 3840.0013 | 3 | 27 | 4.400166 | 0.5309887 | 2.749077 | 0 | 11.854 | 0
2018-01-31 14:12 | 332917.4 | 3960.0003 | 3 | 27 | 4.400198 | 0.4956255 | 2.766173 | 0 | 11.92923 | 0
2018-01-31 14:14 | 333037.4 | 4080.0016 | 3 | 27 | 4.400141 | 0.4623919 | 2.78213 | 0 | 11.99944 | 0
2018-01-31 14:16 | 333157.4 | 4200.0014 | 3 | 27 | 4.400122 | 0.4321394 | 2.797038 | 0 | 12.06504 | 0
2018-01-31 14:18 | 333277.4 | 4320.0011 | 3 | 27 | 4.400152 | 0.4037571 | 2.810966 | 0 | 12.12632 | 0
2018-01-31 14:20 | 333397.4 | 4440.0009 | 3 | 27 | 4.40015 | 0.377862 | 2.823985 | 0 | 12.18361 | 0
2018-01-31 14:22 | 333517.4 | 4560.0023 | 3 | 27 | 4.400184 | 0.3540707 | 2.836169 | 0 | 12.23722 | 0
2018-01-31 14:24 | 333637.4 | 4680.0013 | 3 | 27 | 4.400128 | 0.3313293 | 2.847572 | 0 | 12.2874 | 0
2018-01-31 14:26 | 333757.4 | 4800.0002 | 3 | 27 | 4.40018 | 0.3110962 | 2.858268 | 0 | 12.33446 | 0
2018-01-31 14:28 | 333877.4 | 4920.0024 | 3 | 27 | 4.400161 | 0.2917433 | 2.8683 | 0 | 12.3786 | 0
2018-01-31 14:30 | 333997.4 | 5040.0022 | 3 | 27 | 4.400134 | 0.2741795 | 2.877725 | 0 | 12.42007 | 0
2018-01-31 14:32 | 334117.4 | 5160.0003 | 3 | 27 | 4.400072 | 0.2568874 | 2.886578 | 0 | 12.45903 | 0
2018-01-31 14:34 | 334237.4 | 5280.0001 | 3 | 27 | 4.400178 | 0.2428341 | 2.894895 | 0 | 12.49562 | 0
2018-01-31 14:36 | 334357.4 | 5400.0007 | 3 | 27 | 4.400161 | 0.2284155 | 2.90273 | 0 | 12.5301 | 0
2018-01-31 14:38 | 334477.4 | 5520.0022 | 3 | 27 | 4.400141 | 0.2152872 | 2.910105 | 0 | 12.56255 | 0
2018-01-31 14:40 | 334597.4 | 5640.0003 | 3 | 27 | 4.400126 | 0.2028389 | 2.917064 | 0 | 12.59317 | 0
2018-01-31 14:42 | 334717.4 | 5760.0009 | 3 | 27 | 4.400147 | 0.1920891 | 2.923643 | 0 | 12.62212 | 0
2018-01-31 14:44 | 334837.4 | 5880.0015 | 3 | 27 | 4.400149 | 0.1816931 | 2.929864 | 0 | 12.64949 | 0
2018-01-31 14:46 | 334957.4 | 6000.0005 | 3 | 27 | 4.400146 | 0.1718283 | 2.935749 | 0 | 12.67539 | 0
2018-01-31 14:48 | 335077.4 | 6120.001 | 3 | 27 | 4.400099 | 0.1624985 | 2.941322 | 0 | 12.69991 | 0
2018-01-31 14:50 | 335197.4 | 6240.0007 | 3 | 27 | 4.400078 | 0.1540995 | 2.946604 | 0 | 12.72315 | 0
2018-01-31 14:52 | 335317.4 | 6360.0011 | 3 | 27 | 4.400125 | 0.1473951 | 2.95162 | 0 | 12.74522 | 0
2018-01-31 14:54 | 335437.4 | 6480.001 | 3 | 27 | 4.400131 | 0.1397457 | 2.956393 | 0 | 12.76622 | 0
2018-01-31 14:56 | 335557.4 | 6600.0008 | 3 | 27 | 4.400091 | 0.1328688 | 2.960932 | 0 | 12.78619 | 0
2018-01-31 14:58 | 335677.4 | 6720.0005 | 3 | 27 | 4.40008 | 0.1265173 | 2.965253 | 0 | 12.80521 | 0
2018-01-31 15:00 | 335797.4 | 6840.0011 | 3 | 27 | 4.40009 | 0.1206951 | 2.969372 | 0 | 12.82333 | 0
2018-01-31 15:02 | 335917.4 | 6960.0001 | 3 | 27 | 4.400117 | 0.1153746 | 2.9733 | 0 | 12.84061 | 0
2018-01-31 15:04 | 336037.4 | 7080.0006 | 3 | 27 | 4.400105 | 0.11026 | 2.977054 | 0 | 12.85713 | 0
2018-01-31 15:06 | 336157.4 | 7200.0004 | 3 | 27 | 4.400071 | 0.1048946 | 2.980642 | 0 | 12.87292 | 0
2018-01-31 15:08 | 336277.4 | 7320.0011 | 3 | 27 | 4.400053 | 0.1001816 | 2.98407 | 0 | 12.888 | 0
2018-01-31 15:10 | 336397.4 | 7440.0016 | 3 | 27 | 4.400049 | 0.0959549 | 2.987338 | 0 | 12.90238 | 0
2018-01-31 15:12 | 336517.4 | 7560.0006 | 3 | 27 | 4.400096 | 0.09230423 | 2.990476 | 0 | 12.91619 | 0
2018-01-31 15:14 | 336637.4 | 7680.001 | 3 | 27 | 4.400063 | 0.08798599 | 2.993482 | 0 | 12.92941 | 0
2018-01-31 15:16 | 336757.4 | 7800.0017 | 3 | 27 | 4.400025 | 0.08398247 | 2.996355 | 0 | 12.94206 | 0
2018-01-31 15:17 | 336828.3 | 7870.9323 | 3 | 27 | 4.400001 | 0.08149719 | 2.997996 | 0 | 12.94928 | 0
2018-01-31 15:19 | 336948.4 | 120.0016 | 4 | 27 | 4.388033 | 0 | 2.997996 | 0 | 12.94928 | 0
2018-01-31 15:21 | 337068.4 | 240.0014 | 4 | 27 | 4.386438 | 0 | 2.997996 | 0 | 12.94928 | 0
2018-01-31 15:22 | 337128.4 | 300.0022 | 4 | 27 | 4.385893 | 0 | 2.997996 | 0 | 12.94928 | 0
2018-01-31 15:24 | 337248.5 | 120.0009 | 5 | 27 | 3.959009 | -3.259914 | 2.997996 | 0.1086473 | 12.94928 | 0.4354724
2018-01-31 15:26 | 337368.5 | 240.0015 | 5 | 27 | 3.917295 | -3.259856 | 2.997996 | 0.2173208 | 12.94928 | 0.8633573
2018-01-31 15:28 | 337488.5 | 360.0004 | 5 | 27 | 3.876838 | -3.259888 | 2.997996 | 0.3259691 | 12.94928 | 1.286781
2018-01-31 15:30 | 337608.5 | 480.001 | 5 | 27 | 3.835867 | -3.260135 | 2.997996 | 0.4346379 | 12.94928 | 1.705842
2018-01-31 15:32 | 337728.5 | 600.0015 | 5 | 27 | 3.795984 | -3.259848 | 2.997996 | 0.5433 | 12.94928 | 2.120472
2018-01-31 15:34 | 337848.5 | 720.0005 | 5 | 27 | 3.756747 | -3.259814 | 2.997996 | 0.6519518 | 12.94928 | 2.530778
2018-01-31 15:36 | 337968.5 | 840.0011 | 5 | 27 | 3.718046 | -3.259859 | 2.997996 | 0.7606156 | 12.94928 | 2.936892
2018-01-31 15:38 | 338088.5 | 960.0009 | 5 | 27 | 3.680218 | -3.260147 | 2.997996 | 0.8692772 | 12.94928 | 3.338826
2018-01-31 15:40 | 338208.5 | 1080.0014 | 5 | 27 | 3.644755 | -3.260075 | 2.997996 | 0.9779328 | 12.94928 | 3.736753
2018-01-31 15:42 | 338328.5 | 1200.0012 | 5 | 27 | 3.611546 | -3.260117 | 2.997996 | 1.086592 | 12.94928 | 4.130965
2018-01-31 15:44 | 338448.5 | 1320.0001 | 5 | 27 | 3.580739 | -3.260177 | 2.997996 | 1.195264 | 12.94928 | 4.521747
2018-01-31 15:46 | 338568.5 | 1440.0014 | 5 | 27 | 3.552205 | -3.259846 | 2.997996 | 1.303917 | 12.94928 | 4.909235
2018-01-31 15:48 | 338688.5 | 1560.0012 | 5 | 27 | 3.525904 | -3.259887 | 2.997996 | 1.412576 | 12.94928 | 5.293771
2018-01-31 15:50 | 338808.5 | 1680.0001 | 5 | 27 | 3.501273 | -3.259868 | 2.997996 | 1.521233 | 12.94928 | 5.675535
2018-01-31 15:52 | 338928.5 | 1800.0007 | 5 | 27 | 3.47832 | -3.260172 | 2.997996 | 1.629895 | 12.94928 | 6.054728
2018-01-31 15:54 | 339048.5 | 1920.0013 | 5 | 27 | 3.456959 | -3.25989 | 2.997996 | 1.738549 | 12.94928 | 6.431493
2018-01-31 15:56 | 339168.5 | 2040.0003 | 5 | 27 | 3.436539 | -3.259826 | 2.997996 | 1.847214 | 12.94928 | 6.80603
2018-01-31 15:58 | 339288.5 | 2160.0009 | 5 | 27 | 3.415986 | -3.259848 | 2.997996 | 1.955871 | 12.94928 | 7.178317
2018-01-31 16:00 | 339408.5 | 2280.0006 | 5 | 27 | 3.394822 | -3.259885 | 2.997996 | 2.064529 | 12.94928 | 7.548348
2018-01-31 16:02 | 339528.5 | 2400.0012 | 5 | 27 | 3.372532 | -3.259863 | 2.997996 | 2.173185 | 12.94928 | 7.916012
2018-01-31 16:04 | 339648.5 | 2520.001 | 5 | 27 | 3.348496 | -3.25985 | 2.997996 | 2.281846 | 12.94928 | 8.281194
2018-01-31 16:06 | 339768.5 | 2640.0009 | 5 | 27 | 3.322146 | -3.259888 | 2.997996 | 2.390507 | 12.94928 | 8.643637
2018-01-31 16:08 | 339888.5 | 2760.0014 | 5 | 27 | 3.292067 | -3.259839 | 2.997996 | 2.499157 | 12.94928 | 9.002998
2018-01-31 16:10 | 340008.5 | 2880.0004 | 5 | 27 | 3.256619 | -3.259816 | 2.997996 | 2.607816 | 12.94928 | 9.358839
2018-01-31 16:12 | 340128.5 | 3000.0002 | 5 | 27 | 3.213312 | -3.259824 | 2.997996 | 2.716477 | 12.94928 | 9.710435
2018-01-31 16:14 | 340248.5 | 3120.0015 | 5 | 27 | 3.156293 | -3.260119 | 2.997996 | 2.825143 | 12.94928 | 10.05667
2018-01-31 16:16 | 340368.5 | 3240.0005 | 5 | 27 | 3.073086 | -3.259997 | 2.997996 | 2.933804 | 12.94928 | 10.39545
2018-01-31 16:17 | 340439.4 | 3310.9776 | 5 | 27 | 3 | -3.259836 | 2.997996 | 2.99807 | 12.94928 | 10.59074
2018-01-31 16:19 | 340559.5 | 120.0007 | 6 | 27 | 3.616305 | 0 | 2.997996 | 2.998083 | 12.94928 | 10.59078
2018-01-31 16:21 | 340679.5 | 240.0013 | 6 | 27 | 3.656814 | 0 | 2.997996 | 2.998083 | 12.94928 | 10.59078
2018-01-31 16:22 | 340739.5 | 300.0021 | 6 | 27 | 3.666492 | 0 | 2.997996 | 2.998083 | 12.94928 | 10.59078
2018-01-31 16:22 | 340739.5 | 0.0027 | 7 | 28 | 3.66668 | 0 | 0 | 0 | 0 | 0
2018-01-31 16:24 | 340859.6 | 120.0009 | 2 | 28 | 4.200272 | 4.795621 | 0.162159 | 0 | 0.6743884 | 0
2018-01-31 16:26 | 340979.6 | 240.0006 | 2 | 28 | 4.200285 | 4.313952 | 0.3136576 | 0 | 1.310727 | 0
2018-01-31 16:28 | 341099.6 | 360.0004 | 2 | 28 | 4.200262 | 3.954062 | 0.4511617 | 0 | 1.888282 | 0
2018-01-31 16:30 | 341219.6 | 480.0002 | 2 | 28 | 4.200245 | 3.667554 | 0.5780584 | 0 | 2.421281 | 0
2018-01-31 16:32 | 341339.6 | 600 | 2 | 28 | 4.200304 | 3.401948 | 0.695878 | 0 | 2.916154 | 0
2018-01-31 16:33 | 341404.9 | 665.3002 | 2 | 28 | 4.20023 | 3.259997 | 0.7562903 | 0 | 3.169901 | 0
2018-01-31 16:35 | 341524.9 | 120.0007 | 3 | 28 | 4.223504 | 3.260022 | 0.8645607 | 0 | 3.625824 | 0
2018-01-31 16:37 | 341644.9 | 240.0014 | 3 | 28 | 4.248693 | 3.259971 | 0.9732205 | 0 | 4.086114 | 0
2018-01-31 16:39 | 341764.9 | 360.0003 | 3 | 28 | 4.274222 | 3.259963 | 1.081892 | 0 | 4.549207 | 0
2018-01-31 16:41 | 341884.9 | 480.0001 | 3 | 28 | 4.301046 | 3.259959 | 1.190537 | 0 | 5.015019 | 0
2018-01-31 16:43 | 342004.9 | 600.0006 | 3 | 28 | 4.329273 | 3.259942 | 1.299204 | 0 | 5.483922 | 0
2018-01-31 16:45 | 342124.9 | 720.0012 | 3 | 28 | 4.358726 | 3.259906 | 1.407862 | 0 | 5.955918 | 0
2018-01-31 16:47 | 342244.9 | 840.0009 | 3 | 28 | 4.389774 | 3.259944 | 1.516529 | 0 | 6.43124 | 0
2018-01-31 16:49 | 342364.9 | 960.0016 | 3 | 28 | 4.400241 | 3.034364 | 1.622441 | 0 | 6.897097 | 0
2018-01-31 16:51 | 342484.9 | 1080.0006 | 3 | 28 | 4.400263 | 2.776826 | 1.719167 | 0 | 7.322717 | 0
2018-01-31 16:53 | 342604.9 | 1200.0011 | 3 | 28 | 4.400222 | 2.557817 | 1.807997 | 0 | 7.713587 | 0
2018-01-31 16:55 | 342724.9 | 1320.0009 | 3 | 28 | 4.400203 | 2.367003 | 1.890032 | 0 | 8.074563 | 0
2018-01-31 16:57 | 342844.9 | 1440.0008 | 3 | 28 | 4.400222 | 2.19456 | 1.966019 | 0 | 8.408925 | 0
2018-01-31 16:59 | 342964.9 | 1560.0006 | 3 | 28 | 4.400202 | 2.039258 | 2.036545 | 0 | 8.719254 | 0
2018-01-31 17:01 | 343084.9 | 1680.0003 | 3 | 28 | 4.400215 | 1.898326 | 2.102145 | 0 | 9.00791 | 0
2018-01-31 17:03 | 343204.9 | 1800.0009 | 3 | 28 | 4.400284 | 1.770157 | 2.163249 | 0 | 9.276782 | 0
2018-01-31 17:05 | 343324.9 | 1920.0015 | 3 | 28 | 4.400198 | 1.649338 | 2.220206 | 0 | 9.527402 | 0
2018-01-31 17:07 | 343444.9 | 2040.0021 | 3 | 28 | 4.400241 | 1.538365 | 2.273329 | 0 | 9.761156 | 0
2018-01-31 17:09 | 343564.9 | 2160.001 | 3 | 28 | 4.400245 | 1.435024 | 2.322851 | 0 | 9.979063 | 0
2018-01-31 17:11 | 343684.9 | 2280.0016 | 3 | 28 | 4.400196 | 1.337867 | 2.369053 | 0 | 10.18236 | 0
2018-01-31 17:13 | 343804.9 | 2400.0014 | 3 | 28 | 4.400167 | 1.247871 | 2.412132 | 0 | 10.37192 | 0
2018-01-31 17:15 | 343924.9 | 2520.0004 | 3 | 28 | 4.400246 | 1.163524 | 2.452294 | 0 | 10.54864 | 0
2018-01-31 17:17 | 344044.9 | 2640.0011 | 3 | 28 | 4.40024 | 1.08476 | 2.489734 | 0 | 10.71338 | 0
2018-01-31 17:19 | 344164.9 | 2760.0017 | 3 | 28 | 4.400183 | 1.00988 | 2.524619 | 0 | 10.86688 | 0
2018-01-31 17:21 | 344284.9 | 2880.0015 | 3 | 28 | 4.400231 | 0.9414835 | 2.557119 | 0 | 11.00989 | 0
2018-01-31 17:23 | 344404.9 | 3000.002 | 3 | 28 | 4.4002 | 0.8762922 | 2.587381 | 0 | 11.14305 | 0
2018-01-31 17:25 | 344524.9 | 3120.0002 | 3 | 28 | 4.400214 | 0.8160915 | 2.615556 | 0 | 11.26702 | 0
2018-01-31 17:27 | 344644.9 | 3240.0014 | 3 | 28 | 4.400152 | 0.7589388 | 2.641787 | 0 | 11.38244 | 0
2018-01-31 17:29 | 344764.9 | 3360.0006 | 3 | 28 | 4.400152 | 0.7072411 | 2.666219 | 0 | 11.48995 | 0
2018-01-31 17:31 | 344884.9 | 3480.0003 | 3 | 28 | 4.400181 | 0.659152 | 2.688979 | 0 | 11.5901 | 0
2018-01-31 17:33 | 345004.9 | 3600.0008 | 3 | 28 | 4.400122 | 0.6135693 | 2.71019 | 0 | 11.68343 | 0
2018-01-31 17:35 | 345124.9 | 3720.0014 | 3 | 28 | 4.400183 | 0.5722723 | 2.729949 | 0 | 11.77037 | 0
2018-01-31 17:37 | 345244.9 | 3840.002 | 3 | 28 | 4.400144 | 0.5334406 | 2.748363 | 0 | 11.8514 | 0
2018-01-31 17:39 | 345364.9 | 3960.0002 | 3 | 28 | 4.400181 | 0.4976864 | 2.765538 | 0 | 11.92697 | 0
2018-01-31 17:41 | 345484.9 | 4080.0008 | 3 | 28 | 4.400142 | 0.4640169 | 2.78156 | 0 | 11.99747 | 0
2018-01-31 17:43 | 345604.9 | 4200.0005 | 3 | 28 | 4.400133 | 0.4332933 | 2.796516 | 0 | 12.06328 | 0
2018-01-31 17:45 | 345724.9 | 4320.0011 | 3 | 28 | 4.400147 | 0.4049683 | 2.810481 | 0 | 12.12472 | 0
2018-01-31 17:47 | 345844.9 | 4440.0009 | 3 | 28 | 4.400182 | 0.3787498 | 2.823532 | 0 | 12.18215 | 0
2018-01-31 17:49 | 345964.9 | 4560.0006 | 3 | 28 | 4.400145 | 0.3544178 | 2.835743 | 0 | 12.23588 | 0
2018-01-31 17:51 | 346084.9 | 4680.0012 | 3 | 28 | 4.400183 | 0.3321142 | 2.847173 | 0 | 12.28617 | 0
2018-01-31 17:53 | 346204.9 | 4800.0001 | 3 | 28 | 4.400127 | 0.310811 | 2.857877 | 0 | 12.33327 | 0
2018-01-31 17:55 | 346324.9 | 4920.0024 | 3 | 28 | 4.400099 | 0.2910194 | 2.867918 | 0 | 12.37745 | 0
2018-01-31 17:57 | 346444.9 | 5040.0006 | 3 | 28 | 4.400139 | 0.274416 | 2.877344 | 0 | 12.41893 | 0
2018-01-31 17:59 | 346564.9 | 5160.0011 | 3 | 28 | 4.400179 | 0.2585964 | 2.886211 | 0 | 12.45795 | 0
2018-01-31 18:01 | 346684.9 | 5280.0016 | 3 | 28 | 4.400158 | 0.2435656 | 2.894562 | 0 | 12.49469 | 0
2018-01-31 18:03 | 346804.9 | 5400.0007 | 3 | 28 | 4.400104 | 0.2291374 | 2.902434 | 0 | 12.52933 | 0
2018-01-31 18:05 | 346924.9 | 5520.0008 | 3 | 28 | 4.400096 | 0.2161694 | 2.909857 | 0 | 12.56199 | 0
2018-01-31 18:07 | 347044.9 | 5640.0003 | 3 | 28 | 4.400099 | 0.2043152 | 2.916862 | 0 | 12.59282 | 0
2018-01-31 18:09 | 347164.9 | 5760 | 3 | 28 | 4.400114 | 0.1931314 | 2.923487 | 0 | 12.62197 | 0
2018-01-31 18:11 | 347284.9 | 5880.0015 | 3 | 28 | 4.400167 | 0.1834154 | 2.929752 | 0 | 12.64953 | 0
2018-01-31 18:13 | 347404.9 | 6000.0021 | 3 | 28 | 4.400145 | 0.173954 | 2.935687 | 0 | 12.67565 | 0
2018-01-31 18:15 | 347524.9 | 6120 | 3 | 28 | 4.40013 | 0.16465 | 2.941315 | 0 | 12.70041 | 0
2018-01-31 18:17 | 347644.9 | 6240.0014 | 3 | 28 | 4.400087 | 0.1556044 | 2.946648 | 0 | 12.72388 | 0
2018-01-31 18:19 | 347764.9 | 6360.0013 | 3 | 28 | 4.400074 | 0.1473923 | 2.951705 | 0 | 12.74613 | 0
2018-01-31 18:21 | 347884.9 | 6480.0004 | 3 | 28 | 4.400057 | 0.140523 | 2.956511 | 0 | 12.76727 | 0
2018-01-31 18:23 | 348004.9 | 6600.0033 | 3 | 28 | 4.400096 | 0.1337118 | 2.961087 | 0 | 12.78741 | 0
2018-01-31 18:25 | 348124.9 | 6720.0014 | 3 | 28 | 4.400143 | 0.1276608 | 2.96544 | 0 | 12.80657 | 0
2018-01-31 18:27 | 348244.9 | 6840.0004 | 3 | 28 | 4.400101 | 0.1214256 | 2.969583 | 0 | 12.82479 | 0
2018-01-31 18:29 | 348364.9 | 6960.0001 | 3 | 28 | 4.400066 | 0.1153393 | 2.973536 | 0 | 12.84219 | 0
2018-01-31 18:31 | 348484.9 | 7080.0016 | 3 | 28 | 4.400071 | 0.1102953 | 2.977309 | 0 | 12.85879 | 0
2018-01-31 18:33 | 348604.9 | 7200.0014 | 3 | 28 | 4.400091 | 0.1057158 | 2.980908 | 0 | 12.87462 | 0
2018-01-31 18:35 | 348724.9 | 7320.0011 | 3 | 28 | 4.400064 | 0.1009436 | 2.984345 | 0 | 12.88975 | 0
2018-01-31 18:37 | 348844.9 | 7440.0001 | 3 | 28 | 4.400123 | 0.09695625 | 2.987639 | 0 | 12.90424 | 0
2018-01-31 18:39 | 348964.9 | 7560.0006 | 3 | 28 | 4.400088 | 0.0926609 | 2.990789 | 0 | 12.91811 | 0
2018-01-31 18:41 | 349084.9 | 7680.0004 | 3 | 28 | 4.400082 | 0.08870792 | 2.993809 | 0 | 12.93139 | 0
2018-01-31 18:43 | 349204.9 | 7800.0002 | 3 | 28 | 4.400099 | 0.08552361 | 2.996698 | 0 | 12.9441 | 0
2018-01-31 18:45 | 349310.7 | 7905.7851 | 3 | 28 | 4.400042 | 0.08149147 | 2.999149 | 0 | 12.95489 | 0
2018-01-31 18:47 | 349430.7 | 120.0006 | 4 | 28 | 4.388104 | 0 | 2.999149 | 0 | 12.95489 | 0
2018-01-31 18:49 | 349550.7 | 240.0013 | 4 | 28 | 4.386575 | 0 | 2.999149 | 0 | 12.95489 | 0
2018-01-31 18:50 | 349610.7 | 300.0004 | 4 | 28 | 4.386 | 0 | 2.999149 | 0 | 12.95489 | 0
2018-01-31 18:52 | 349730.8038 | 120.0009 | 5 | 28 | 3.959757 | -3.259799 | 2.999149 | 0.1086623 | 12.95489 | 0.4356192
2018-01-31 18:54 | 349850.8035 | 240.0006 | 5 | 28 | 3.917575 | -3.260174 | 2.999149 | 0.2173262 | 12.95489 | 0.8635204
2018-01-31 18:56 | 349970.8033 | 360.0004 | 5 | 28 | 3.877247 | -3.260168 | 2.999149 | 0.3259819 | 12.95489 | 1.287004
2018-01-31 18:58 | 350090.803 | 480.0001 | 5 | 28 | 3.836463 | -3.260194 | 2.999149 | 0.4346451 | 12.95489 | 1.706103
2018-01-31 19:00 | 350210.8043 | 600.0014 | 5 | 28 | 3.796229 | -3.260133 | 2.999149 | 0.5433141 | 12.95489 | 2.120812
2018-01-31 19:02 | 350330.8033 | 720.0004 | 5 | 28 | 3.756625 | -3.260046 | 2.999149 | 0.6519671 | 12.95489 | 2.531126
2018-01-31 19:04 | 350450.8031 | 840.0002 | 5 | 28 | 3.717606 | -3.26017 | 2.999149 | 0.7606351 | 12.95489 | 2.937226
2018-01-31 19:06 | 350570.8037 | 960.0008 | 5 | 28 | 3.680077 | -3.260139 | 2.999149 | 0.8692986 | 12.95489 | 3.339134
2018-01-31 19:08 | 350690.8042 | 1080.0013 | 5 | 28 | 3.644809 | -3.260097 | 2.999149 | 0.9779555 | 12.95489 | 3.737067
2018-01-31 19:10 | 350810.8032 | 1200.0003 | 5 | 28 | 3.61186 | -3.26011 | 2.999149 | 1.08662 | 12.95489 | 4.13132
2018-01-31 19:12 | 350930.8037 | 1320.0008 | 5 | 28 | 3.580874 | -3.260183 | 2.999149 | 1.195289 | 12.95489 | 4.522121
2018-01-31 19:14 | 351050.8043 | 1440.0014 | 5 | 28 | 3.552206 | -3.260177 | 2.999149 | 1.30395 | 12.95489 | 4.909644
2018-01-31 19:16 | 351170.804 | 1560.0011 | 5 | 28 | 3.5256 | -3.260194 | 2.999149 | 1.412615 | 12.95489 | 5.294185
2018-01-31 19:18 | 351290.8038 | 1680.0009 | 5 | 28 | 3.500849 | -3.259808 | 2.999149 | 1.521267 | 12.95489 | 5.67589
2018-01-31 19:20 | 351410.8035 | 1800.0006 | 5 | 28 | 3.478105 | -3.260044 | 2.999149 | 1.629923 | 12.95489 | 6.055026
2018-01-31 19:22 | 351530.8033 | 1920.0004 | 5 | 28 | 3.456395 | -3.260216 | 2.999149 | 1.738589 | 12.95489 | 6.431784
2018-01-31 19:24 | 351650.8039 | 2040.001 | 5 | 28 | 3.435638 | -3.260207 | 2.999149 | 1.847252 | 12.95489 | 6.806236
2018-01-31 19:26 | 351770.8045 | 2160.0016 | 5 | 28 | 3.414865 | -3.260139 | 2.999149 | 1.955907 | 12.95489 | 7.17841
2018-01-31 19:28 | 351890.8051 | 2280.0022 | 5 | 28 | 3.393443 | -3.259804 | 2.999149 | 2.06456 | 12.95489 | 7.548289
2018-01-31 19:30 | 352010.8032 | 2400.0003 | 5 | 28 | 3.370843 | -3.259823 | 2.999149 | 2.173225 | 12.95489 | 7.915832
2018-01-31 19:32 | 352130.803 | 2520.0001 | 5 | 28 | 3.346726 | -3.259834 | 2.999149 | 2.281887 | 12.95489 | 8.28082
2018-01-31 19:34 | 352250.8035 | 2640.0006 | 5 | 28 | 3.320296 | -3.259964 | 2.999149 | 2.390552 | 12.95489 | 8.643076
2018-01-31 19:36 | 352370.8041 | 2760.0012 | 5 | 28 | 3.29026 | -3.260088 | 2.999149 | 2.499226 | 12.95489 | 9.002312
2018-01-31 19:38 | 352490.8039 | 2880.001 | 5 | 28 | 3.254831 | -3.260098 | 2.999149 | 2.607888 | 12.95489 | 9.357978
2018-01-31 19:40 | 352610.8036 | 3000.0007 | 5 | 28 | 3.211032 | -3.259782 | 2.999149 | 2.716553 | 12.95489 | 9.709369
2018-01-31 19:42 | 352730.8042 | 3120.0013 | 5 | 28 | 3.153621 | -3.260137 | 2.999149 | 2.825214 | 12.95489 | 10.05532
2018-01-31 19:44 | 352850.8032 | 3240.0003 | 5 | 28 | 3.07014 | -3.260148 | 2.999149 | 2.933875 | 12.95489 | 10.39381
2018-01-31 19:45 | 352918.2786 | 3307.4757 | 5 | 28 | 2.999997 | -3.260135 | 2.999149 | 2.994975 | 12.95489 | 10.57938
2018-01-31 19:47 | 353038.3 | 120.0006 | 6 | 28 | 3.617132 | 0 | 2.999149 | 2.994975 | 12.95489 | 10.57938
2018-01-31 19:49 | 353158.3 | 240.0012 | 6 | 28 | 3.657615 | 0 | 2.999149 | 2.994975 | 12.95489 | 10.57938
2018-01-31 19:50 | 353218.3 | 300.0021 | 6 | 28 | 3.667282 | 0 | 2.999149 | 2.994975 | 12.95489 | 10.57938
2018-01-31 19:50 | 353218.3 | 0.0027 | 7 | 29 | 3.667437 | 0 | 0 | 0 | 0 | 0
2018-01-31 19:52 | 353338.4 | 120.0009 | 2 | 29 | 4.200308 | 4.783948 | 0.1620966 | 0 | 0.6742499 | 0
2018-01-31 19:54 | 353458.4 | 240.0006 | 2 | 29 | 4.20034 | 4.303771 | 0.3132112 | 0 | 1.308975 | 0
2018-01-31 19:56 | 353578.4 | 360.0011 | 2 | 29 | 4.200255 | 3.942149 | 0.4503053 | 0 | 1.884808 | 0
2018-01-31 19:58 | 353698.4 | 480.001 | 2 | 29 | 4.200249 | 3.657924 | 0.5768492 | 0 | 2.416326 | 0
2018-01-31 20:00 | 353818.4 | 600.0008 | 2 | 29 | 4.200253 | 3.390412 | 0.6942873 | 0 | 2.909596 | 0
2018-01-31 20:01 | 353879 | 660.6505 | 2 | 29 | 4.200253 | 3.259999 | 0.7503029 | 0 | 3.144876 | 0
2018-01-31 20:03 | 353999.1 | 120.0016 | 3 | 29 | 4.223263 | 3.259971 | 0.858563 | 0 | 3.600739 | 0
2018-01-31 20:05 | 354119.1 | 240.0014 | 3 | 29 | 4.24826 | 3.259957 | 0.9672378 | 0 | 4.06106 | 0
2018-01-31 20:07 | 354239.1 | 360.0004 | 3 | 29 | 4.273612 | 3.259961 | 1.075909 | 0 | 4.524093 | 0
2018-01-31 20:09 | 354359.1 | 480.001 | 3 | 29 | 4.300626 | 3.259978 | 1.184561 | 0 | 4.989879 | 0
2018-01-31 20:11 | 354479.1 | 600.0008 | 3 | 29 | 4.32895 | 3.260001 | 1.293218 | 0 | 5.458702 | 0
2018-01-31 20:13 | 354599.1 | 720.0012 | 3 | 29 | 4.358413 | 3.259971 | 1.401894 | 0 | 5.930745 | 0
2018-01-31 20:15 | 354719.1 | 840.0002 | 3 | 29 | 4.389104 | 3.259957 | 1.51056 | 0 | 6.406009 | 0
2018-01-31 20:17 | 354839.1 | 960.0016 | 3 | 29 | 4.400278 | 3.045754 | 1.616723 | 0 | 6.872942 | 0
2018-01-31 20:19 | 354959.1 | 1080.0015 | 3 | 29 | 4.400286 | 2.783589 | 1.713757 | 0 | 7.299914 | 0
2018-01-31 20:21 | 355079.1 | 1200.0013 | 3 | 29 | 4.400236 | 2.558616 | 1.80268 | 0 | 7.691198 | 0
2018-01-31 20:23 | 355199.1 | 1320.0011 | 3 | 29 | 4.400264 | 2.366456 | 1.884695 | 0 | 8.052084 | 0
2018-01-31 20:25 | 355319.1 | 1440.0017 | 3 | 29 | 4.400229 | 2.1946 | 1.960649 | 0 | 8.386301 | 0
2018-01-31 20:27 | 355439.1 | 1560.0014 | 3 | 29 | 4.400218 | 2.039571 | 2.031173 | 0 | 8.696622 | 0
2018-01-31 20:29 | 355559.1 | 1680.0021 | 3 | 29 | 4.400207 | 1.898589 | 2.09677 | 0 | 8.985263 | 0
2018-01-31 20:31 | 355679.1 | 1800.001 | 3 | 29 | 4.400211 | 1.768828 | 2.157856 | 0 | 9.254056 | 0
2018-01-31 20:33 | 355799.1 | 1920.0008 | 3 | 29 | 4.400191 | 1.64981 | 2.214814 | 0 | 9.504684 | 0
2018-01-31 20:35 | 355919.1 | 2040.0005 | 3 | 29 | 4.400234 | 1.539678 | 2.267938 | 0 | 9.73844 | 0
2018-01-31 20:37 | 356039.1 | 2160.001 | 3 | 29 | 4.400157 | 1.435303 | 2.317507 | 0 | 9.956554 | 0
2018-01-31 20:39 | 356159.1 | 2280.0009 | 3 | 29 | 4.400209 | 1.34105 | 2.363768 | 0 | 10.16011 | 0
2018-01-31 20:41 | 356279.1 | 2400.0015 | 3 | 29 | 4.400182 | 1.251218 | 2.406956 | 0 | 10.35015 | 0
2018-01-31 20:43 | 356399.1 | 2520.0005 | 3 | 29 | 4.400217 | 1.167141 | 2.447245 | 0 | 10.52743 | 0
2018-01-31 20:45 | 356519.1 | 2640.0012 | 3 | 29 | 4.400219 | 1.088975 | 2.48482 | 0 | 10.69277 | 0
2018-01-31 20:47 | 356639.1 | 2760.0017 | 3 | 29 | 4.400122 | 1.014611 | 2.519862 | 0 | 10.84696 | 0
2018-01-31 20:49 | 356759.1 | 2880.0031 | 3 | 29 | 4.400189 | 0.9461098 | 2.55254 | 0 | 10.99075 | 0
2018-01-31 20:51 | 356879.1 | 3000.0013 | 3 | 29 | 4.40018 | 0.8812208 | 2.582989 | 0 | 11.12473 | 0
2018-01-31 20:53 | 356999.1 | 3120.0019 | 3 | 29 | 4.400136 | 0.8205299 | 2.611354 | 0 | 11.24954 | 0
2018-01-31 20:55 | 357119.1 | 3240.0017 | 3 | 29 | 4.400169 | 0.764327 | 2.637771 | 0 | 11.36578 | 0
2018-01-31 20:57 | 357239.1 | 3360.0006 | 3 | 29 | 4.400149 | 0.7117796 | 2.662366 | 0 | 11.474 | 0
2018-01-31 20:59 | 357359.1 | 3480.0004 | 3 | 29 | 4.400201 | 0.6629333 | 2.685264 | 0 | 11.57475 | 0
2018-01-31 21:01 | 357479.1 | 3600.001 | 3 | 29 | 4.400169 | 0.6162949 | 2.706567 | 0 | 11.66849 | 0
2018-01-31 21:03 | 357599.1 | 3720.0024 | 3 | 29 | 4.40015 | 0.5737696 | 2.726393 | 0 | 11.75573 | 0
2018-01-31 21:05 | 357719.1 | 3840.0029 | 3 | 29 | 4.400129 | 0.5341644 | 2.744848 | 0 | 11.83693 | 0
2018-01-31 21:07 | 357839.1 | 3960.0003 | 3 | 29 | 4.400239 | 0.4988289 | 2.762044 | 0 | 11.9126 | 0
2018-01-31 21:09 | 357959.1 | 4080.0009 | 3 | 29 | 4.400164 | 0.4646635 | 2.778083 | 0 | 11.98317 | 0
2018-01-31 21:11 | 358079.1 | 4200.0006 | 3 | 29 | 4.40019 | 0.434042 | 2.793044 | 0 | 12.04901 | 0
2018-01-31 21:13 | 358199.1 | 4320.0012 | 3 | 29 | 4.400147 | 0.405158 | 2.807022 | 0 | 12.11051 | 0
2018-01-31 21:15 | 358319.1 | 4440.0018 | 3 | 29 | 4.400122 | 0.3789701 | 2.820084 | 0 | 12.16798 | 0
2018-01-31 21:17 | 358439.1 | 4560.0016 | 3 | 29 | 4.400126 | 0.3542299 | 2.832311 | 0 | 12.22179 | 0
2018-01-31 21:19 | 358559.1 | 4680.0014 | 3 | 29 | 4.400165 | 0.33284 | 2.843761 | 0 | 12.27217 | 0
2018-01-31 21:21 | 358679.1 | 4800.0004 | 3 | 29 | 4.40009 | 0.3114758 | 2.854497 | 0 | 12.31941 | 0
2018-01-31 21:23 | 358799.1 | 4920.0009 | 3 | 29 | 4.400154 | 0.2926826 | 2.864567 | 0 | 12.36371 | 0
2018-01-31 21:25 | 358919.1 | 5040.0014 | 3 | 29 | 4.400136 | 0.275239 | 2.874018 | 0 | 12.4053 | 0
2018-01-31 21:27 | 359039.1 | 5160.0013 | 3 | 29 | 4.400105 | 0.2581425 | 2.882906 | 0 | 12.44441 | 0
2018-01-31 21:29 | 359159.1 | 5280.0019 | 3 | 29 | 4.400157 | 0.2435637 | 2.891271 | 0 | 12.48122 | 0
2018-01-31 21:31 | 359279.1 | 5400.0008 | 3 | 29 | 4.400084 | 0.2286854 | 2.899146 | 0 | 12.51587 | 0
2018-01-31 21:33 | 359399.1 | 5520.0006 | 3 | 29 | 4.400074 | 0.2154322 | 2.906563 | 0 | 12.5485 | 0
2018-01-31 21:35 | 359519.1 | 5640.0013 | 3 | 29 | 4.400122 | 0.2035656 | 2.913558 | 0 | 12.57929 | 0
2018-01-31 21:37 | 359639.1 | 5760.001 | 3 | 29 | 4.400074 | 0.1920242 | 2.920153 | 0 | 12.6083 | 0
2018-01-31 21:39 | 359759.1 | 5880.0007 | 3 | 29 | 4.400125 | 0.1819954 | 2.926386 | 0 | 12.63573 | 0
2018-01-31 21:41 | 359879.1 | 6000.0005 | 3 | 29 | 4.400127 | 0.1721249 | 2.932286 | 0 | 12.66169 | 0
2018-01-31 21:43 | 359999.1 | 6120.0003 | 3 | 29 | 4.400154 | 0.1633949 | 2.937876 | 0 | 12.68629 | 0
2018-01-31 21:45 | 360119.1 | 6240.0015 | 3 | 29 | 4.400108 | 0.154954 | 2.943177 | 0 | 12.70961 | 0
2018-01-31 21:47 | 360239.1 | 6360.0005 | 3 | 29 | 4.400129 | 0.1472015 | 2.948208 | 0 | 12.73175 | 0
2018-01-31 21:49 | 360359.1 | 6480.0003 | 3 | 29 | 4.400083 | 0.1395693 | 2.952995 | 0 | 12.75281 | 0
2018-01-31 21:51 | 360479.1 | 6600.001 | 3 | 29 | 4.400119 | 0.1337118 | 2.957553 | 0 | 12.77286 | 0
2018-01-31 21:53 | 360599.1 | 6720.0016 | 3 | 29 | 4.400058 | 0.126853 | 2.961893 | 0 | 12.79196 | 0
2018-01-31 21:55 | 360719.1 | 6840.0014 | 3 | 29 | 4.40013 | 0.1217947 | 2.966035 | 0 | 12.81019 | 0
2018-01-31 21:57 | 360839.1 | 6960.0011 | 3 | 29 | 4.400035 | 0.1150255 | 2.96998 | 0 | 12.82755 | 0
2018-01-31 21:59 | 360959.1 | 7080.0008 | 3 | 29 | 4.400079 | 0.1098404 | 2.973745 | 0 | 12.84411 | 0
2018-01-31 22:01 | 361079.1 | 7200.0015 | 3 | 29 | 4.400039 | 0.1052542 | 2.977334 | 0 | 12.85991 | 0
2018-01-31 22:03 | 361199.1 | 7320.0005 | 3 | 29 | 4.400085 | 0.1010046 | 2.980772 | 0 | 12.87503 | 0
2018-01-31 22:05 | 361319.1 | 7440.0002 | 3 | 29 | 4.400099 | 0.09630203 | 2.984062 | 0 | 12.88951 | 0
2018-01-31 22:07 | 361439.1 | 7560.0008 | 3 | 29 | 4.400096 | 0.09222412 | 2.987205 | 0 | 12.90334 | 0
2018-01-31 22:09 | 361559.1 | 7680.0022 | 3 | 29 | 4.400057 | 0.08794022 | 2.990209 | 0 | 12.91656 | 0
2018-01-31 22:11 | 361679.1 | 7800.0002 | 3 | 29 | 4.400079 | 0.08436966 | 2.993085 | 0 | 12.92921 | 0
2018-01-31 22:13 | 361778.5 | 7899.4122 | 3 | 29 | 4.400077 | 0.08149338 | 2.995373 | 0 | 12.93928 | 0
2018-01-31 22:15 | 361898.5 | 120.0014 | 4 | 29 | 4.388112 | 0 | 2.995373 | 0 | 12.93928 | 0
2018-01-31 22:17 | 362018.5 | 240.0004 | 4 | 29 | 4.386541 | 0 | 2.995373 | 0 | 12.93928 | 0
2018-01-31 22:18 | 362078.5 | 300.0044 | 4 | 29 | 4.38603 | 0 | 2.995373 | 0 | 12.93928 | 0
2018-01-31 22:20 | 362198.6 | 120.0008 | 5 | 29 | 3.958315 | -3.259962 | 2.995373 | 0.1086599 | 12.93928 | 0.4354505
2018-01-31 22:22 | 362318.6 | 240.0007 | 5 | 29 | 3.916552 | -3.259837 | 2.995373 | 0.2173173 | 12.93928 | 0.863194
2018-01-31 22:24 | 362438.6 | 360.0003 | 5 | 29 | 3.876186 | -3.26021 | 2.995373 | 0.325972 | 12.93928 | 1.286568
2018-01-31 22:26 | 362558.6 | 480.0001 | 5 | 29 | 3.835193 | -3.259832 | 2.995373 | 0.4346352 | 12.93928 | 1.705536
2018-01-31 22:28 | 362678.6 | 600.0015 | 5 | 29 | 3.794923 | -3.260219 | 2.995373 | 0.5432955 | 12.93928 | 2.120076
2018-01-31 22:30 | 362798.6 | 720.0012 | 5 | 29 | 3.755626 | -3.259888 | 2.995373 | 0.6519629 | 12.93928 | 2.530318
2018-01-31 22:32 | 362918.6 | 840.0002 | 5 | 29 | 3.716898 | -3.259874 | 2.995373 | 0.7606196 | 12.93928 | 2.936289
2018-01-31 22:34 | 363038.6 | 960.0008 | 5 | 29 | 3.679327 | -3.259846 | 2.995373 | 0.8692747 | 12.93928 | 3.338092
2018-01-31 22:36 | 363158.6 | 1080.0006 | 5 | 29 | 3.643998 | -3.259883 | 2.995373 | 0.9779269 | 12.93928 | 3.735918
2018-01-31 22:38 | 363278.6 | 1200.0004 | 5 | 29 | 3.611026 | -3.259868 | 2.995373 | 1.08659 | 12.93928 | 4.130078
2018-01-31 22:40 | 363398.6 | 1320.0002 | 5 | 29 | 3.580232 | -3.259871 | 2.995373 | 1.195248 | 12.93928 | 4.520755
2018-01-31 22:42 | 363518.6 | 1440.0007 | 5 | 29 | 3.551435 | -3.259812 | 2.995373 | 1.303905 | 12.93928 | 4.908192
2018-01-31 22:44 | 363638.6 | 1560.0005 | 5 | 29 | 3.524614 | -3.259859 | 2.995373 | 1.412566 | 12.93928 | 5.292615
2018-01-31 22:46 | 363758.6 | 1680.0002 | 5 | 29 | 3.500002 | -3.259949 | 2.995373 | 1.521219 | 12.93928 | 5.674219
2018-01-31 22:48 | 363878.6 | 1800.0001 | 5 | 29 | 3.477349 | -3.25985 | 2.995373 | 1.629884 | 12.93928 | 6.053303
2018-01-31 22:50 | 363998.6 | 1920.0014 | 5 | 29 | 3.455837 | -3.259848 | 2.995373 | 1.738548 | 12.93928 | 6.429992
2018-01-31 22:52 | 364118.6 | 2040.0012 | 5 | 29 | 3.435109 | -3.259921 | 2.995373 | 1.847211 | 12.93928 | 6.804384
2018-01-31 22:54 | 364238.6 | 2160.001 | 5 | 29 | 3.414488 | -3.260117 | 2.995373 | 1.955861 | 12.93928 | 7.176491
2018-01-31 22:56 | 364358.6 | 2280.0008 | 5 | 29 | 3.393416 | -3.260194 | 2.995373 | 2.064529 | 12.93928 | 7.546395
2018-01-31 22:58 | 364478.6 | 2400.0007 | 5 | 29 | 3.371294 | -3.259792 | 2.995373 | 2.173194 | 12.93928 | 7.91395
2018-01-31 23:00 | 364598.6 | 2520.0004 | 5 | 29 | 3.347218 | -3.260183 | 2.995373 | 2.281855 | 12.93928 | 8.278983
2018-01-31 23:02 | 364718.6 | 2640.001 | 5 | 29 | 3.320388 | -3.260161 | 2.995373 | 2.390518 | 12.93928 | 8.641272
2018-01-31 23:04 | 364838.6 | 2760.0015 | 5 | 29 | 3.289892 | -3.259938 | 2.995373 | 2.499189 | 12.93928 | 9.000484
2018-01-31 23:06 | 364958.6 | 2880.0013 | 5 | 29 | 3.254481 | -3.259824 | 2.995373 | 2.607854 | 12.93928 | 9.356112
2018-01-31 23:08 | 365078.6 | 3000.001 | 5 | 29 | 3.210437 | -3.260161 | 2.995373 | 2.716516 | 12.93928 | 9.707449
2018-01-31 23:10 | 365198.6 | 3120.0009 | 5 | 29 | 3.152672 | -3.259876 | 2.995373 | 2.82518 | 12.93928 | 10.05333
2018-01-31 23:12 | 365318.6 | 3240.0015 | 5 | 29 | 3.068598 | -3.260179 | 2.995373 | 2.933833 | 12.93928 | 10.39165
2018-01-31 23:13 | 365384.6 | 3305.9544 | 5 | 29 | 2.999995 | -3.259856 | 2.995373 | 2.993563 | 12.93928 | 10.57301
2018-01-31 23:15 | 365504.6 | 120.0008 | 6 | 29 | 3.617072 | 0 | 2.995373 | 2.993563 | 12.93928 | 10.57301
2018-01-31 23:17 | 365624.6 | 240.0012 | 6 | 29 | 3.657567 | 0 | 2.995373 | 2.993563 | 12.93928 | 10.57301
2018-01-31 23:18 | 365684.6 | 300.0029 | 6 | 29 | 3.667245 | 0 | 2.995373 | 2.993563 | 12.93928 | 10.57301
2018-01-31 23:18 | 365684.6 | 0.0027 | 7 | 30 | 3.667082 | 0 | 0 | 0 | 0 | 0
2018-01-31 23:20 | 365804.7 | 120.0001 | 2 | 30 | 4.200299 | 4.773246 | 0.1620102 | 0 | 0.673968 | 0
2018-01-31 23:22 | 365924.7 | 240.0014 | 2 | 30 | 4.200293 | 4.297957 | 0.3128862 | 0 | 1.307691 | 0
2018-01-31 23:24 | 366044.7 | 360.0013 | 2 | 30 | 4.200274 | 3.946212 | 0.4499321 | 0 | 1.883321 | 0
2018-01-31 23:26 | 366164.7 | 480.0012 | 2 | 30 | 4.200285 | 3.662967 | 0.5766478 | 0 | 2.41556 | 0
2018-01-31 23:28 | 366284.7 | 600.0003 | 2 | 30 | 4.200282 | 3.399787 | 0.6943348 | 0 | 2.909876 | 0
2018-01-31 23:29 | 366349.4 | 664.7163 | 2 | 30 | 4.200258 | 3.25999 | 0.7541668 | 0 | 3.161185 | 0
2018-01-31 23:31 | 366469.5 | 120.001 | 3 | 30 | 4.223033 | 3.259849 | 0.8624462 | 0 | 3.617116 | 0
2018-01-31 23:33 | 366589.5 | 240.0003 | 3 | 30 | 4.247698 | 3.25987 | 0.9711207 | 0 | 4.077392 | 0
2018-01-31 23:35 | 366709.5 | 360.0001 | 3 | 30 | 4.27306 | 3.259894 | 1.079768 | 0 | 4.540255 | 0
2018-01-31 23:37 | 366829.5 | 480.0016 | 3 | 30 | 4.30003 | 3.259927 | 1.188436 | 0 | 5.006054 | 0
2018-01-31 23:39 | 366949.5 | 600.0002 | 3 | 30 | 4.328568 | 3.25987 | 1.297101 | 0 | 5.474857 | 0
2018-01-31 23:41 | 367069.5 | 720.0008 | 3 | 30 | 4.358175 | 3.259913 | 1.405751 | 0 | 5.946756 | 0
2018-01-31 23:43 | 367189.5 | 840.0005 | 3 | 30 | 4.389214 | 3.2599 | 1.514419 | 0 | 6.422023 | 0
2018-01-31 23:45 | 367309.5 | 960.002 | 3 | 30 | 4.400243 | 3.040261 | 1.620491 | 0 | 6.888563 | 0
2018-01-31 23:47 | 367429.5 | 1080 | 3 | 30 | 4.400252 | 2.777587 | 1.717327 | 0 | 7.314668 | 0
2018-01-31 23:49 | 367549.5 | 1200.0006 | 3 | 30 | 4.400251 | 2.551246 | 1.806041 | 0 | 7.705032 | 0
2018-01-31 23:51 | 367669.5 | 1320.0012 | 3 | 30 | 4.400218 | 2.361651 | 1.887838 | 0 | 8.064958 | 0
2018-01-31 23:53 | 367789.5 | 1440.0002 | 3 | 30 | 4.400198 | 2.192689 | 1.963718 | 0 | 8.398846 | 0
2018-01-31 23:55 | 367909.5 | 1560.0008 | 3 | 30 | 4.400191 | 2.037791 | 2.034187 | 0 | 8.708926 | 0
2018-01-31 23:57 | 368029.5 | 1680.0007 | 3 | 30 | 4.400232 | 1.898685 | 2.099778 | 0 | 8.997543 | 0
2018-01-31 23:59 | 368149.5 | 1800.0012 | 3 | 30 | 4.400258 | 1.770473 | 2.160879 | 0 | 9.266398 | 0
2018-02-01 00:01 | 368269.5 | 1920.0001 | 3 | 30 | 4.400256 | 1.651542 | 2.217873 | 0 | 9.517183 | 0
2018-02-01 00:03 | 368389.5 | 2040.0015 | 3 | 30 | 4.40021 | 1.538879 | 2.271015 | 0 | 9.751021 | 0
2018-02-01 00:05 | 368509.5 | 2160.0005 | 3 | 30 | 4.400188 | 1.434594 | 2.320552 | 0 | 9.968995 | 0
2018-02-01 00:07 | 368629.5 | 2280.0011 | 3 | 30 | 4.400184 | 1.337017 | 2.366735 | 0 | 10.17221 | 0
2018-02-01 00:09 | 368749.5 | 2400.0001 | 3 | 30 | 4.400121 | 1.246552 | 2.409796 | 0 | 10.36168 | 0
2018-02-01 00:11 | 368869.5 | 2520.0014 | 3 | 30 | 4.400212 | 1.162827 | 2.449961 | 0 | 10.53842 | 0
2018-02-01 00:13 | 368989.5 | 2640.0003 | 3 | 30 | 4.400241 | 1.082873 | 2.487355 | 0 | 10.70296 | 0
2018-02-01 00:15 | 369109.5 | 2760.0001 | 3 | 30 | 4.400149 | 1.007187 | 2.522167 | 0 | 10.85614 | 0
2018-02-01 00:17 | 369229.5 | 2880.0008 | 3 | 30 | 4.400201 | 0.9378347 | 2.554575 | 0 | 10.99874 | 0
2018-02-01 00:19 | 369349.5 | 3000.0005 | 3 | 30 | 4.400222 | 0.8734179 | 2.584744 | 0 | 11.13149 | 0
2018-02-01 00:21 | 369469.5 | 3120.0012 | 3 | 30 | 4.400217 | 0.8124714 | 2.612818 | 0 | 11.25502 | 0
2018-02-01 00:23 | 369589.5 | 3240.0009 | 3 | 30 | 4.400193 | 0.7559481 | 2.63894 | 0 | 11.36996 | 0
2018-02-01 00:25 | 369709.5 | 3360.0008 | 3 | 30 | 4.400094 | 0.7027493 | 2.663256 | 0 | 11.47696 | 0
2018-02-01 00:27 | 369829.5 | 3480.0021 | 3 | 30 | 4.400218 | 0.6561832 | 2.685896 | 0 | 11.57658 | 0
2018-02-01 00:29 | 369949.5 | 3600.0003 | 3 | 30 | 4.400184 | 0.6112576 | 2.706993 | 0 | 11.66941 | 0
2018-02-01 00:31 | 370069.5 | 3720.0001 | 3 | 30 | 4.40015 | 0.568717 | 2.726648 | 0 | 11.75589 | 0
2018-02-01 00:33 | 370189.5 | 3840.001 | 3 | 30 | 4.400157 | 0.5301132 | 2.744955 | 0 | 11.83645 | 0
2018-02-01 00:35 | 370309.5 | 3960.0012 | 3 | 30 | 4.400107 | 0.4938564 | 2.76202 | 0 | 11.91153 | 0
2018-02-01 00:37 | 370429.5 | 4080.0002 | 3 | 30 | 4.400162 | 0.4614515 | 2.777936 | 0 | 11.98157 | 0
2018-02-01 00:39 | 370549.5 | 4200.0023 | 3 | 30 | 4.400169 | 0.4308558 | 2.79279 | 0 | 12.04693 | 0
2018-02-01 00:41 | 370669.5 | 4320.0022 | 3 | 30 | 4.400104 | 0.4019384 | 2.806666 | 0 | 12.10799 | 0
2018-02-01 00:43 | 370789.5 | 4440.0019 | 3 | 30 | 4.400167 | 0.3761921 | 2.819636 | 0 | 12.16505 | 0
2018-02-01 00:45 | 370909.5 | 4560 | 3 | 30 | 4.400146 | 0.3522778 | 2.831765 | 0 | 12.21842 | 0
2018-02-01 00:47 | 371029.5 | 4680.0006 | 3 | 30 | 4.400146 | 0.3299131 | 2.843127 | 0 | 12.26842 | 0
2018-02-01 00:49 | 371149.5 | 4800.0013 | 3 | 30 | 4.400101 | 0.3086672 | 2.853765 | 0 | 12.31523 | 0
2018-02-01 00:51 | 371269.5 | 4920.0011 | 3 | 30 | 4.400116 | 0.2896624 | 2.863742 | 0 | 12.35913 | 0
2018-02-01 00:53 | 371389.5 | 5040.0007 | 3 | 30 | 4.400147 | 0.2723236 | 2.873105 | 0 | 12.40032 | 0
2018-02-01 00:55 | 371509.5 | 5160.0014 | 3 | 30 | 4.400155 | 0.2560244 | 2.881906 | 0 | 12.43905 | 0
2018-02-01 00:57 | 371629.5 | 5280.0007 | 3 | 30 | 4.400098 | 0.2409401 | 2.890188 | 0 | 12.47549 | 0
2018-02-01 00:59 | 371749.5 | 5400.0008 | 3 | 30 | 4.400141 | 0.2277613 | 2.897997 | 0 | 12.50985 | 0
2018-02-01 01:01 | 371869.5 | 5520.002 | 3 | 30 | 4.400083 | 0.2143517 | 2.905368 | 0 | 12.54229 | 0
2018-02-01 01:03 | 371989.5 | 5640.0022 | 3 | 30 | 4.400167 | 0.2035408 | 2.912333 | 0 | 12.57293 | 0
2018-02-01 01:05 | 372109.5 | 5760.0021 | 3 | 30 | 4.400108 | 0.1920776 | 2.918909 | 0 | 12.60187 | 0
2018-02-01 01:07 | 372229.5 | 5880.0005 | 3 | 30 | 4.400145 | 0.181962 | 2.925137 | 0 | 12.62927 | 0
2018-02-01 01:09 | 372349.5 | 6000.0014 | 3 | 30 | 4.400048 | 0.1717577 | 2.931029 | 0 | 12.6552 | 0
2018-02-01 01:11 | 372469.5 | 6120.0004 | 3 | 30 | 4.400065 | 0.1629286 | 2.936621 | 0 | 12.6798 | 0
2018-02-01 01:13 | 372589.5 | 6240.0003 | 3 | 30 | 4.400136 | 0.1552343 | 2.941928 | 0 | 12.70315 | 0
2018-02-01 01:15 | 372709.5 | 6360.0011 | 3 | 30 | 4.400145 | 0.1477308 | 2.946972 | 0 | 12.72535 | 0
2018-02-01 01:17 | 372829.5 | 6480.0011 | 3 | 30 | 4.400117 | 0.1404543 | 2.951768 | 0 | 12.74645 | 0
2018-02-01 01:19 | 372949.5 | 6600.0002 | 3 | 30 | 4.400105 | 0.1337166 | 2.95633 | 0 | 12.76653 | 0
2018-02-01 01:21 | 373069.5 | 6720.0016 | 3 | 30 | 4.400083 | 0.1268835 | 2.960675 | 0 | 12.78564 | 0
2018-02-01 01:23 | 373189.5 | 6840.0003 | 3 | 30 | 4.400053 | 0.1207733 | 2.964805 | 0 | 12.80381 | 0
2018-02-01 01:25 | 373309.5 | 6960.0013 | 3 | 30 | 4.400096 | 0.1152554 | 2.968746 | 0 | 12.82116 | 0
2018-02-01 01:27 | 373429.5 | 7080.0016 | 3 | 30 | 4.400094 | 0.1103506 | 2.972502 | 0 | 12.83768 | 0
2018-02-01 01:29 | 373549.5 | 7200.0012 | 3 | 30 | 4.400155 | 0.105649 | 2.976094 | 0 | 12.85349 | 0
2018-02-01 01:31 | 373669.5 | 7320.001 | 3 | 30 | 4.400083 | 0.1005459 | 2.979526 | 0 | 12.86859 | 0
2018-02-01 01:33 | 373789.5 | 7440.0015 | 3 | 30 | 4.400099 | 0.09636307 | 2.982799 | 0 | 12.88299 | 0
2018-02-01 01:35 | 373909.5 | 7560.0012 | 3 | 30 | 4.400082 | 0.09199715 | 2.985941 | 0 | 12.89681 | 0
2018-02-01 01:37 | 374029.5 | 7680.0009 | 3 | 30 | 4.400095 | 0.08792686 | 2.98894 | 0 | 12.91001 | 0
2018-02-01 01:39 | 374149.5 | 7800.0016 | 3 | 30 | 4.400094 | 0.08435249 | 2.991807 | 0 | 12.92263 | 0
2018-02-01 01:41 | 374239 | 7889.5222 | 3 | 30 | 4.400091 | 0.08149815 | 2.99387 | 0 | 12.9317 | 0
2018-02-01 01:43 | 374359 | 120.0012 | 4 | 30 | 4.388096 | 0 | 2.99387 | 0 | 12.9317 | 0
2018-02-01 01:45 | 374479 | 240.0011 | 4 | 30 | 4.386564 | 0 | 2.99387 | 0 | 12.9317 | 0
2018-02-01 01:46 | 374539 | 300.0043 | 4 | 30 | 4.385974 | 0 | 2.99387 | 0 | 12.9317 | 0
2018-02-01 01:48 | 374659.1 | 120 | 5 | 30 | 3.958851 | -3.260061 | 2.99387 | 0.1086614 | 12.9317 | 0.4355105
2018-02-01 01:50 | 374779.1 | 240.0006 | 5 | 30 | 3.916709 | -3.260075 | 2.99387 | 0.2173197 | 12.9317 | 0.8632997
2018-02-01 01:52 | 374899.1 | 360.0004 | 5 | 30 | 3.87622 | -3.260068 | 2.99387 | 0.3259782 | 12.9317 | 1.286695
2018-02-01 01:54 | 375019.1 | 480.0009 | 5 | 30 | 3.835256 | -3.260029 | 2.99387 | 0.4346473 | 12.9317 | 1.705687
2018-02-01 01:56 | 375139.1 | 600.0007 | 5 | 30 | 3.795125 | -3.260007 | 2.99387 | 0.5433117 | 12.9317 | 2.120257
2018-02-01 01:58 | 375259.1 | 720.0004 | 5 | 30 | 3.755882 | -3.260049 | 2.99387 | 0.6519754 | 12.9317 | 2.530509
2018-02-01 02:00 | 375379.1 | 840.001 | 5 | 30 | 3.717316 | -3.259994 | 2.99387 | 0.76064 | 12.9317 | 2.936542
2018-02-01 02:02 | 375499.1 | 960.0015 | 5 | 30 | 3.67979 | -3.259971 | 2.99387 | 0.8693029 | 12.9317 | 3.338421
2018-02-01 02:04 | 375619.1 | 1080.0011 | 5 | 30 | 3.644643 | -3.260024 | 2.99387 | 0.977966 | 12.9317 | 3.736341
2018-02-01 02:06 | 375739.1 | 1200.0009 | 5 | 30 | 3.611915 | -3.260099 | 2.99387 | 1.086636 | 12.9317 | 4.130607
2018-02-01 02:08 | 375859.1 | 1320.0014 | 5 | 30 | 3.581288 | -3.260029 | 2.99387 | 1.195293 | 12.9317 | 4.521381
2018-02-01 02:10 | 375979.1 | 1440.0011 | 5 | 30 | 3.552602 | -3.260013 | 2.99387 | 1.303959 | 12.9317 | 4.908968
2018-02-01 02:12 | 376099.1 | 1560 | 5 | 30 | 3.526037 | -3.260093 | 2.99387 | 1.412618 | 12.9317 | 5.293524
2018-02-01 02:14 | 376219.1 | 1680.0006 | 5 | 30 | 3.5017 | -3.260048 | 2.99387 | 1.521289 | 12.9317 | 5.675362
2018-02-01 02:16 | 376339.1 | 1800.0012 | 5 | 30 | 3.478709 | -3.260039 | 2.99387 | 1.629951 | 12.9317 | 6.054604
2018-02-01 02:18 | 376459.1 | 1920 | 5 | 30 | 3.456958 | -3.260014 | 2.99387 | 1.738616 | 12.9317 | 6.431426
2018-02-01 02:20 | 376579.1 | 2040.0014 | 5 | 30 | 3.435858 | -3.260088 | 2.99387 | 1.84727 | 12.9317 | 6.805887
2018-02-01 02:22 | 376699.1 | 2160.0002 | 5 | 30 | 3.415275 | -3.260091 | 2.99387 | 1.95593 | 12.9317 | 7.178111
2018-02-01 02:24 | 376819.1 | 2280.0022 | 5 | 30 | 3.394373 | -3.259995 | 2.99387 | 2.064605 | 12.9317 | 7.548138
2018-02-01 02:26 | 376939.1 | 2400.0011 | 5 | 30 | 3.371877 | -3.259936 | 2.99387 | 2.173267 | 12.9317 | 7.915771
2018-02-01 02:28 | 377059.1 | 2520.0007 | 5 | 30 | 3.347674 | -3.260019 | 2.99387 | 2.28193 | 12.9317 | 8.280874
2018-02-01 02:30 | 377179.1 | 2640.0012 | 5 | 30 | 3.321159 | -3.260051 | 2.99387 | 2.390588 | 12.9317 | 8.643212
2018-02-01 02:32 | 377299.1 | 2760.0013 | 5 | 30 | 3.291147 | -3.260039 | 2.99387 | 2.499249 | 12.9317 | 9.002508
2018-02-01 02:34 | 377419.1 | 2880.0002 | 5 | 30 | 3.255816 | -3.260069 | 2.99387 | 2.607917 | 12.9317 | 9.358284
2018-02-01 02:36 | 377539.1 | 3000.0016 | 5 | 30 | 3.21277 | -3.260048 | 2.99387 | 2.716587 | 12.9317 | 9.709842
2018-02-01 02:38 | 377659.1 | 3120.0013 | 5 | 30 | 3.155662 | -3.260006 | 2.99387 | 2.825245 | 12.9317 | 10.056
2018-02-01 02:40 | 377779.1 | 3240.0009 | 5 | 30 | 3.072387 | -3.260015 | 2.99387 | 2.93391 | 12.9317 | 10.39472
2018-02-01 02:41 | 377848.2 | 3309.0667 | 5 | 30 | 2.999998 | -3.259965 | 2.99387 | 2.996447 | 12.9317 | 10.58473
2018-02-01 02:43 | 377968.2 | 120.0014 | 6 | 30 | 3.615651 | 0 | 2.99387 | 2.996447 | 12.9317 | 10.58473
2018-02-01 02:45 | 378088.2 | 240.0012 | 6 | 30 | 3.656175 | 0 | 2.99387 | 2.996447 | 12.9317 | 10.58473
2018-02-01 02:46 | 378148.2 | 300.0037 | 6 | 30 | 3.665898 | 0 | 2.99387 | 2.996447 | 12.9317 | 10.58473
2018-02-01 02:46 | 378148.2 | 0.0027 | 7 | 31 | 3.666118 | 0 | 0 | 0 | 0 | 0
2018-02-01 02:48 | 378268.3 | 120.0008 | 2 | 31 | 4.200318 | 4.792754 | 0.1621338 | 6.9e-11 | 0.6742584 | 2.53e-10
2018-02-01 02:50 | 378388.3 | 240.0006 | 2 | 31 | 4.200273 | 4.309909 | 0.3134851 | 6.9e-11 | 1.309978 | 2.53e-10
2018-02-01 02:52 | 378508.3 | 360.0004 | 2 | 31 | 4.200262 | 3.952247 | 0.4508876 | 6.9e-11 | 1.887106 | 2.53e-10
2018-02-01 02:54 | 378628.3 | 480.0002 | 2 | 31 | 4.200248 | 3.665071 | 0.5777413 | 6.9e-11 | 2.419924 | 2.53e-10
2018-02-01 02:56 | 378748.3 | 600.0015 | 2 | 31 | 4.200229 | 3.396289 | 0.6954286 | 6.9e-11 | 2.914241 | 2.53e-10
2018-02-01 02:57 | 378810.6 | 662.3305 | 2 | 31 | 4.200249 | 3.259988 | 0.7530544 | 6.9e-11 | 3.156284 | 2.53e-10
2018-02-01 02:59 | 378930.6 | 120.0014 | 3 | 31 | 4.223408 | 3.260137 | 0.8613124 | 6.9e-11 | 3.612147 | 2.53e-10
2018-02-01 03:01 | 379050.6 | 240.0004 | 3 | 31 | 4.248172 | 3.260095 | 0.9699928 | 6.9e-11 | 4.072498 | 2.53e-10
2018-02-01 03:03 | 379170.6 | 360.0011 | 3 | 31 | 4.273449 | 3.260062 | 1.078655 | 6.9e-11 | 4.535472 | 2.53e-10
2018-02-01 03:05 | 379290.6 | 480.0001 | 3 | 31 | 4.300464 | 3.260161 | 1.187321 | 6.9e-11 | 5.001309 | 2.53e-10
2018-02-01 03:07 | 379410.6 | 600.0004 | 3 | 31 | 4.32881 | 3.260079 | 1.295987 | 6.9e-11 | 5.470151 | 2.53e-10
2018-02-01 03:09 | 379530.6 | 720.0017 | 3 | 31 | 4.358433 | 3.260192 | 1.404649 | 6.9e-11 | 5.942127 | 2.53e-10
2018-02-01 03:11 | 379650.6 | 840.0005 | 3 | 31 | 4.388982 | 3.260108 | 1.513318 | 6.9e-11 | 6.417403 | 2.53e-10
2018-02-01 03:13 | 379770.6 | 960.0002 | 3 | 31 | 4.400239 | 3.049127 | 1.619566 | 6.9e-11 | 6.884699 | 2.53e-10
2018-02-01 03:15 | 379890.6 | 1080.0014 | 3 | 31 | 4.40027 | 2.787684 | 1.716765 | 6.9e-11 | 7.3124 | 2.53e-10
2018-02-01 03:17 | 380010.6 | 1200.0002 | 3 | 31 | 4.40024 | 2.558553 | 1.805786 | 6.9e-11 | 7.704116 | 2.53e-10
2018-02-01 03:19 | 380130.6 | 1320.0012 | 3 | 31 | 4.400286 | 2.361135 | 1.887675 | 6.9e-11 | 8.064446 | 2.53e-10
2018-02-01 03:21 | 380250.6 | 1440.001 | 3 | 31 | 4.400216 | 2.191527 | 1.963487 | 6.9e-11 | 8.398036 | 2.53e-10
2018-02-01 03:23 | 380370.6 | 1560.0001 | 3 | 31 | 4.400248 | 2.038875 | 2.033935 | 6.9e-11 | 8.708026 | 2.53e-10
2018-02-01 03:25 | 380490.6 | 1680.0011 | 3 | 31 | 4.400237 | 1.899869 | 2.099558 | 6.9e-11 | 8.99678 | 2.53e-10
2018-02-01 03:27 | 380610.6 | 1800.002 | 3 | 31 | 4.400221 | 1.77119 | 2.160705 | 6.9e-11 | 9.265841 | 2.53e-10
2018-02-01 03:29 | 380730.6 | 1920.0011 | 3 | 31 | 4.400235 | 1.65169 | 2.217709 | 6.9e-11 | 9.51667 | 2.53e-10
2018-02-01 03:31 | 380850.6 | 2040.0003 | 3 | 31 | 4.400219 | 1.539664 | 2.270864 | 6.9e-11 | 9.750565 | 2.53e-10
2018-02-01 03:33 | 380970.6 | 2160.0003 | 3 | 31 | 4.40015 | 1.434 | 2.320407 | 6.9e-11 | 9.968562 | 2.53e-10
2018-02-01 03:35 | 381090.6 | 2280.001 | 3 | 31 | 4.400206 | 1.337234 | 2.366581 | 6.9e-11 | 10.17174 | 2.53e-10
2018-02-01 03:37 | 381210.6 | 2400.0011 | 3 | 31 | 4.400212 | 1.246781 | 2.409618 | 6.9e-11 | 10.36111 | 2.53e-10
2018-02-01 03:39 | 381330.6 | 2520.0011 | 3 | 31 | 4.400168 | 1.162998 | 2.449758 | 6.9e-11 | 10.53773 | 2.53e-10
2018-02-01 03:41 | 381450.6 | 2640.002 | 3 | 31 | 4.400131 | 1.085386 | 2.487229 | 6.9e-11 | 10.70261 | 2.53e-10
2018-02-01 03:43 | 381570.6 | 2760.0011 | 3 | 31 | 4.400142 | 1.011946 | 2.522178 | 6.9e-11 | 10.8564 | 2.53e-10
2018-02-01 03:45 | 381690.6 | 2880.0013 | 3 | 31 | 4.400215 | 0.9437313 | 2.554766 | 6.9e-11 | 10.99979 | 2.53e-10
2018-02-01 03:47 | 381810.6 | 3000.0015 | 3 | 31 | 4.400223 | 0.8795128 | 2.585126 | 6.9e-11 | 11.13338 | 2.53e-10
2018-02-01 03:49 | 381930.6 | 3120.0011 | 3 | 31 | 4.400184 | 0.8185797 | 2.613403 | 6.9e-11 | 11.2578 | 2.53e-10
2018-02-01 03:51 | 382050.6 | 3240.0014 | 3 | 31 | 4.400208 | 0.7619867 | 2.639719 | 6.9e-11 | 11.3736 | 2.53e-10
2018-02-01 03:53 | 382170.6 | 3360.0012 | 3 | 31 | 4.400167 | 0.709095 | 2.664222 | 6.9e-11 | 11.48141 | 2.53e-10
2018-02-01 03:55 | 382290.6 | 3480.0014 | 3 | 31 | 4.400139 | 0.6609192 | 2.687045 | 6.9e-11 | 11.58184 | 2.53e-10
2018-02-01 03:57 | 382410.6 | 3600.0023 | 3 | 31 | 4.400167 | 0.6162262 | 2.708325 | 6.9e-11 | 11.67548 | 2.53e-10
2018-02-01 03:59 | 382530.6 | 3720.0004 | 3 | 31 | 4.400155 | 0.5741224 | 2.728152 | 6.9e-11 | 11.76272 | 2.53e-10
2018-02-01 04:01 | 382650.6 | 3840.0007 | 3 | 31 | 4.400172 | 0.5347929 | 2.746622 | 6.9e-11 | 11.84399 | 2.53e-10
2018-02-01 04:03 | 382770.6 | 3960.0005 | 3 | 31 | 4.400152 | 0.49792 | 2.763821 | 6.9e-11 | 11.91967 | 2.53e-10
2018-02-01 04:05 | 382890.6 | 4080.002 | 3 | 31 | 4.400175 | 0.4642448 | 2.77985 | 6.9e-11 | 11.9902 | 2.53e-10
2018-02-01 04:07 | 383010.6 | 4200.0019 | 3 | 31 | 4.400127 | 0.4325876 | 2.794792 | 6.9e-11 | 12.05594 | 2.53e-10
2018-02-01 04:09 | 383130.6 | 4320.0005 | 3 | 31 | 4.40014 | 0.4040947 | 2.808734 | 6.9e-11 | 12.11729 | 2.53e-10
2018-02-01 04:11 | 383250.6 | 4440.0006 | 3 | 31 | 4.400114 | 0.3774605 | 2.821766 | 6.9e-11 | 12.17463 | 2.53e-10
2018-02-01 04:13 | 383370.6 | 4560.0013 | 3 | 31 | 4.40019 | 0.3543844 | 2.833953 | 6.9e-11 | 12.22826 | 2.53e-10
2018-02-01 04:15 | 383490.6 | 4680.0004 | 3 | 31 | 4.400158 | 0.3316889 | 2.84537 | 6.9e-11 | 12.27849 | 2.53e-10
2018-02-01 04:17 | 383610.6 | 4800.0004 | 3 | 31 | 4.400113 | 0.3104324 | 2.856065 | 6.9e-11 | 12.32555 | 2.53e-10
2018-02-01 04:19 | 383730.6 | 4920.0006 | 3 | 31 | 4.400126 | 0.2914171 | 2.866099 | 6.9e-11 | 12.36971 | 2.53e-10
2018-02-01 04:21 | 383850.6 | 5040.0014 | 3 | 31 | 4.400151 | 0.2736959 | 2.875512 | 6.9e-11 | 12.41112 | 2.53e-10
2018-02-01 04:23 | 383970.6 | 5160.0023 | 3 | 31 | 4.400155 | 0.2575865 | 2.884358 | 6.9e-11 | 12.45005 | 2.53e-10
2018-02-01 04:25 | 384090.6 | 5280.001 | 3 | 31 | 4.40016 | 0.2424164 | 2.892679 | 6.9e-11 | 12.48666 | 2.53e-10
2018-02-01 04:27 | 384210.6 | 5400.0013 | 3 | 31 | 4.400117 | 0.2280569 | 2.900512 | 6.9e-11 | 12.52112 | 2.53e-10
2018-02-01 04:29 | 384330.6 | 5520.0014 | 3 | 31 | 4.400188 | 0.2157593 | 2.907893 | 6.9e-11 | 12.55361 | 2.53e-10
2018-02-01 04:31 | 384450.6 | 5640.0003 | 3 | 31 | 4.400131 | 0.2034025 | 2.91486 | 6.9e-11 | 12.58426 | 2.53e-10
2018-02-01 04:33 | 384570.6 | 5760.0006 | 3 | 31 | 4.400127 | 0.1923771 | 2.921441 | 6.9e-11 | 12.61321 | 2.53e-10
2018-02-01 04:35 | 384690.6 | 5880.0004 | 3 | 31 | 4.400116 | 0.1819048 | 2.92767 | 6.9e-11 | 12.64063 | 2.53e-10
2018-02-01 04:37 | 384810.6 | 6000.0009 | 3 | 31 | 4.400049 | 0.1717844 | 2.933568 | 6.9e-11 | 12.66657 | 2.53e-10
2018-02-01 04:39 | 384930.6 | 6120.0014 | 3 | 31 | 4.400136 | 0.1639261 | 2.93916 | 6.9e-11 | 12.69118 | 2.53e-10
2018-02-01 04:41 | 385050.6 | 6240.0012 | 3 | 31 | 4.400102 | 0.1550303 | 2.944475 | 6.9e-11 | 12.71457 | 2.53e-10
2018-02-01 04:43 | 385170.6 | 6360.0007 | 3 | 31 | 4.400112 | 0.1477661 | 2.949516 | 6.9e-11 | 12.73675 | 2.53e-10
2018-02-01 04:45 | 385290.6 | 6480.0014 | 3 | 31 | 4.400105 | 0.1404219 | 2.954312 | 6.9e-11 | 12.75785 | 2.53e-10
2018-02-01 04:47 | 385410.6 | 6600.001 | 3 | 31 | 4.400067 | 0.1332664 | 2.958883 | 6.9e-11 | 12.77796 | 2.53e-10
2018-02-01 04:49 | 385530.6 | 6720.0025 | 3 | 31 | 4.400085 | 0.1272745 | 2.963232 | 6.9e-11 | 12.7971 | 2.53e-10
2018-02-01 04:51 | 385650.6 | 6840.0006 | 3 | 31 | 4.400081 | 0.121335 | 2.967374 | 6.9e-11 | 12.81533 | 2.53e-10
2018-02-01 04:53 | 385770.6 | 6960.0003 | 3 | 31 | 4.400081 | 0.115818 | 2.971327 | 6.9e-11 | 12.83272 | 2.53e-10
2018-02-01 04:55 | 385890.6 | 7080.0015 | 3 | 31 | 4.400025 | 0.1098852 | 2.975098 | 6.9e-11 | 12.84931 | 2.53e-10
2018-02-01 04:57 | 386010.6 | 7200.0011 | 3 | 31 | 4.40009 | 0.1056309 | 2.978696 | 6.9e-11 | 12.86514 | 2.53e-10
2018-02-01 04:59 | 386130.6 | 7320.0009 | 3 | 31 | 4.40008 | 0.1006432 | 2.98214 | 6.9e-11 | 12.8803 | 2.53e-10
2018-02-01 05:01 | 386250.6 | 7440.0014 | 3 | 31 | 4.400127 | 0.09663296 | 2.985431 | 6.9e-11 | 12.89478 | 2.53e-10
2018-02-01 05:03 | 386370.6 | 7560.001 | 3 | 31 | 4.400042 | 0.09159279 | 2.988571 | 6.9e-11 | 12.9086 | 2.53e-10
2018-02-01 05:05 | 386490.6 | 7680.0007 | 3 | 31 | 4.400096 | 0.08835506 | 2.991573 | 6.9e-11 | 12.92181 | 2.53e-10
2018-02-01 05:07 | 386610.6 | 7800.0006 | 3 | 31 | 4.400062 | 0.08437252 | 2.994451 | 6.9e-11 | 12.93447 | 2.53e-10
2018-02-01 05:08 | 386711.5 | 7900.8804 | 3 | 31 | 4.400071 | 0.08149338 | 2.996775 | 6.9e-11 | 12.94469 | 2.53e-10
2018-02-01 05:10 | 386831.5532 | 120.0013 | 4 | 31 | 4.388142 | 0 | 2.996775 | 6.9e-11 | 12.94469 | 2.53e-10
2018-02-01 05:12 | 386951.5521 | 240.0002 | 4 | 31 | 4.386573 | 0 | 2.996775 | 6.9e-11 | 12.94469 | 2.53e-10
2018-02-01 05:13 | 387011.5536 | 300.0017 | 4 | 31 | 4.386049 | 0 | 2.996775 | 6.9e-11 | 12.94469 | 2.53e-10
2018-02-01 05:15 | 387131.6 | 120.0015 | 5 | 31 | 3.960481 | -3.260027 | 2.996775 | 0.1086602 | 12.94469 | 0.4356578
2018-02-01 05:17 | 387251.6 | 240.0004 | 5 | 31 | 3.918555 | -3.259982 | 2.996775 | 0.217319 | 12.94469 | 0.8636386
2018-02-01 05:19 | 387371.6 | 360.0002 | 5 | 31 | 3.877847 | -3.260002 | 2.996775 | 0.3259729 | 12.94469 | 1.287217
2018-02-01 05:21 | 387491.6 | 480.0007 | 5 | 31 | 3.836864 | -3.25996 | 2.996775 | 0.4346481 | 12.94469 | 1.70641
2018-02-01 05:23 | 387611.6 | 600.0013 | 5 | 31 | 3.796769 | -3.259991 | 2.996775 | 0.5433071 | 12.94469 | 2.121133
2018-02-01 05:25 | 387731.6 | 720.0001 | 5 | 31 | 3.757641 | -3.259942 | 2.996775 | 0.6519702 | 12.94469 | 2.531573
2018-02-01 05:27 | 387851.6 | 840.0007 | 5 | 31 | 3.718704 | -3.259992 | 2.996775 | 0.7606366 | 12.94469 | 2.937786
2018-02-01 05:29 | 387971.6 | 960.0012 | 5 | 31 | 3.680831 | -3.260011 | 2.996775 | 0.8692933 | 12.94469 | 3.339773
2018-02-01 05:31 | 388091.6 | 1080.0016 | 5 | 31 | 3.645174 | -3.259977 | 2.996775 | 0.977954 | 12.94469 | 3.737775
2018-02-01 05:33 | 388211.6 | 1200.0006 | 5 | 31 | 3.611876 | -3.259969 | 2.996775 | 1.086625 | 12.94469 | 4.132071
2018-02-01 05:35 | 388331.6 | 1320.0012 | 5 | 31 | 3.580863 | -3.260017 | 2.996775 | 1.195285 | 12.94469 | 4.522831
2018-02-01 05:37 | 388451.6 | 1440.0009 | 5 | 31 | 3.552009 | -3.260044 | 2.996775 | 1.303938 | 12.94469 | 4.91031
2018-02-01 05:39 | 388571.6 | 1560.0015 | 5 | 31 | 3.525669 | -3.260088 | 2.996775 | 1.412604 | 12.94469 | 5.294843
2018-02-01 05:41 | 388691.6 | 1680.0004 | 5 | 31 | 3.501401 | -3.259999 | 2.996775 | 1.521276 | 12.94469 | 5.676649
2018-02-01 05:43 | 388811.6 | 1800.0001 | 5 | 31 | 3.478574 | -3.259985 | 2.996775 | 1.62994 | 12.94469 | 6.055874
2018-02-01 05:45 | 388931.6 | 1920.0006 | 5 | 31 | 3.456726 | -3.260077 | 2.996775 | 1.738602 | 12.94469 | 6.432666
2018-02-01 05:47 | 389051.6 | 2040.0001 | 5 | 31 | 3.435361 | -3.260004 | 2.996775 | 1.847264 | 12.94469 | 6.807121
2018-02-01 05:49 | 389171.6 | 2160.0014 | 5 | 31 | 3.414426 | -3.260033 | 2.996775 | 1.955919 | 12.94469 | 7.179249
2018-02-01 05:51 | 389291.6 | 2280.0002 | 5 | 31 | 3.393559 | -3.25998 | 2.996775 | 2.064587 | 12.94469 | 7.549153
2018-02-01 05:53 | 389411.6 | 2400.0007 | 5 | 31 | 3.371462 | -3.259967 | 2.996775 | 2.173247 | 12.94469 | 7.916715
2018-02-01 05:55 | 389531.6 | 2520.001 | 5 | 31 | 3.34747 | -3.259938 | 2.996775 | 2.281908 | 12.94469 | 8.281785
2018-02-01 05:57 | 389651.6 | 2640.0013 | 5 | 31 | 3.320635 | -3.26 | 2.996775 | 2.390578 | 12.94469 | 8.644128
2018-02-01 05:59 | 389771.6 | 2760.0009 | 5 | 31 | 3.290377 | -3.259923 | 2.996775 | 2.499231 | 12.94469 | 9.003315
2018-02-01 06:01 | 389891.6 | 2880.0012 | 5 | 31 | 3.254537 | -3.260026 | 2.996775 | 2.607895 | 12.94469 | 9.358975
2018-02-01 06:03 | 390011.6 | 3000.0001 | 5 | 31 | 3.210766 | -3.259974 | 2.996775 | 2.716561 | 12.94469 | 9.710349
2018-02-01 06:05 | 390131.6 | 3120.0014 | 5 | 31 | 3.153101 | -3.259932 | 2.996775 | 2.825215 | 12.94469 | 10.05624
2018-02-01 06:07 | 390251.6 | 3240.001 | 5 | 31 | 3.069001 | -3.259999 | 2.996775 | 2.933881 | 12.94469 | 10.39463
2018-02-01 06:08 | 390317.8 | 3306.1603 | 5 | 31 | 2.999997 | -3.259955 | 2.996775 | 2.993793 | 12.94469 | 10.57656
2018-02-01 06:10 | 390437.8 | 120.0007 | 6 | 31 | 3.616323 | 0 | 2.996775 | 2.993793 | 12.94469 | 10.57656
2018-02-01 06:12 | 390557.8 | 240.0003 | 6 | 31 | 3.656817 | 0 | 2.996775 | 2.993793 | 12.94469 | 10.57656
2018-02-01 06:13 | 390617.8 | 300.0035 | 6 | 31 | 3.666509 | 0 | 2.996775 | 2.993793 | 12.94469 | 10.57656
2018-02-01 06:13 | 390617.9 | 0.0027 | 7 | 32 | 3.666419 | 0 | 0 | 0 | 0 | 0
2018-02-01 06:16 | 390737.9 | 120.0005 | 2 | 32 | 4.200304 | 4.770776 | 0.1620044 | 2.2e-11 | 0.6739324 | 8.1e-11
2018-02-01 06:18 | 390857.9 | 240.0016 | 2 | 32 | 4.200267 | 4.295283 | 0.3127637 | 2.2e-11 | 1.307165 | 8.1e-11
2018-02-01 06:20 | 390977.9 | 360.0018 | 2 | 32 | 4.200286 | 3.940324 | 0.4497129 | 2.2e-11 | 1.882389 | 8.1e-11
2018-02-01 06:22 | 391097.9 | 480.0005 | 2 | 32 | 4.200261 | 3.658092 | 0.5762579 | 2.2e-11 | 2.413911 | 8.1e-11
2018-02-01 06:24 | 391217.9 | 600.0015 | 2 | 32 | 4.200289 | 3.391898 | 0.6937553 | 2.2e-11 | 2.90743 | 8.1e-11
2018-02-01 06:25 | 391278 | 660.0879 | 2 | 32 | 4.200266 | 3.259988 | 0.7492575 | 2.2e-11 | 3.140554 | 8.1e-11
2018-02-01 06:27 | 391398 | 120.0014 | 3 | 32 | 4.2235 | 3.260079 | 0.857524 | 2.2e-11 | 3.596461 | 8.1e-11
2018-02-01 06:29 | 391518 | 240.0012 | 3 | 32 | 4.248105 | 3.260079 | 0.9661843 | 2.2e-11 | 4.056725 | 8.1e-11
2018-02-01 06:31 | 391638 | 360.0002 | 3 | 32 | 4.27352 | 3.260156 | 1.074865 | 2.2e-11 | 4.519779 | 8.1e-11
2018-02-01 06:33 | 391758 | 480.0016 | 3 | 32 | 4.300241 | 3.260095 | 1.183541 | 2.2e-11 | 4.985644 | 8.1e-11
2018-02-01 06:35 | 391878 | 600.0004 | 3 | 32 | 4.328398 | 3.260116 | 1.292198 | 2.2e-11 | 5.454416 | 8.1e-11
2018-02-01 06:37 | 391998 | 720.0008 | 3 | 32 | 4.357697 | 3.260112 | 1.400859 | 2.2e-11 | 5.926326 | 8.1e-11
2018-02-01 06:39 | 392118 | 840.0005 | 3 | 32 | 4.388391 | 3.2601 | 1.509538 | 2.2e-11 | 6.401576 | 8.1e-11
2018-02-01 06:41 | 392238 | 960.0002 | 3 | 32 | 4.400252 | 3.05429 | 1.615903 | 2.2e-11 | 6.86937 | 8.1e-11
2018-02-01 06:43 | 392358 | 1080.0007 | 3 | 32 | 4.40026 | 2.79321 | 1.713287 | 2.2e-11 | 7.297885 | 8.1e-11
2018-02-01 06:45 | 392478 | 1200.0004 | 3 | 32 | 4.400257 | 2.562072 | 1.802423 | 2.2e-11 | 7.690104 | 8.1e-11
2018-02-01 06:47 | 392598 | 1320.0001 | 3 | 32 | 4.400256 | 2.361476 | 1.884409 | 2.2e-11 | 8.050862 | 8.1e-11
2018-02-01 06:49 | 392718 | 1440.0014 | 3 | 32 | 4.400189 | 2.186826 | 1.960133 | 2.2e-11 | 8.384067 | 8.1e-11
2018-02-01 06:51 | 392838 | 1560.0005 | 3 | 32 | 4.40022 | 2.034945 | 2.030469 | 2.2e-11 | 8.693561 | 8.1e-11
2018-02-01 06:53 | 392958 | 1680.0002 | 3 | 32 | 4.400216 | 1.896826 | 2.095962 | 2.2e-11 | 8.981743 | 8.1e-11
2018-02-01 06:55 | 393078 | 1800.0024 | 3 | 32 | 4.400216 | 1.768974 | 2.15704 | 2.2e-11 | 9.250501 | 8.1e-11
2018-02-01 06:57 | 393198 | 1920.0022 | 3 | 32 | 4.400218 | 1.649852 | 2.213985 | 2.2e-11 | 9.501069 | 8.1e-11
2018-02-01 06:59 | 393318 | 2040.0011 | 3 | 32 | 4.400187 | 1.538836 | 2.267107 | 2.2e-11 | 9.73482 | 8.1e-11
2018-02-01 07:01 | 393438 | 2160.0001 | 3 | 32 | 4.400251 | 1.435812 | 2.316655 | 2.2e-11 | 9.952841 | 8.1e-11
2018-02-01 07:03 | 393558 | 2280.0005 | 3 | 32 | 4.400203 | 1.338403 | 2.36286 | 2.2e-11 | 10.15615 | 8.1e-11
2018-02-01 07:05 | 393678 | 2400.0004 | 3 | 32 | 4.400149 | 1.247527 | 2.405952 | 2.2e-11 | 10.34576 | 8.1e-11
2018-02-01 07:07 | 393798 | 2520.0015 | 3 | 32 | 4.400224 | 1.164587 | 2.446138 | 2.2e-11 | 10.52259 | 8.1e-11
2018-02-01 07:09 | 393918 | 2640.0013 | 3 | 32 | 4.400192 | 1.086196 | 2.483621 | 2.2e-11 | 10.68752 | 8.1e-11
2018-02-01 07:11 | 394038 | 2760.0001 | 3 | 32 | 4.400157 | 1.012675 | 2.518592 | 2.2e-11 | 10.8414 | 8.1e-11
2018-02-01 07:13 | 394158 | 2880.0014 | 3 | 32 | 4.400201 | 0.9439507 | 2.551189 | 2.2e-11 | 10.98484 | 8.1e-11
2018-02-01 07:15 | 394278 | 3000.001 | 3 | 32 | 4.400181 | 0.8795376 | 2.581561 | 2.2e-11 | 11.11848 | 8.1e-11
2018-02-01 07:17 | 394398 | 3120.0001 | 3 | 32 | 4.400215 | 0.8197384 | 2.609853 | 2.2e-11 | 11.24296 | 8.1e-11
2018-02-01 07:19 | 394518 | 3240.0001 | 3 | 32 | 4.400185 | 0.7634506 | 2.636221 | 2.2e-11 | 11.35899 | 8.1e-11
2018-02-01 07:21 | 394638 | 3360.0007 | 3 | 32 | 4.400176 | 0.7108612 | 2.660783 | 2.2e-11 | 11.46707 | 8.1e-11
2018-02-01 07:23 | 394758 | 3480.0011 | 3 | 32 | 4.400205 | 0.662528 | 2.683652 | 2.2e-11 | 11.5677 | 8.1e-11
2018-02-01 07:25 | 394878 | 3600.0018 | 3 | 32 | 4.400203 | 0.6172743 | 2.704958 | 2.2e-11 | 11.66145 | 8.1e-11
2018-02-01 07:27 | 394998 | 3720.0002 | 3 | 32 | 4.400187 | 0.5751219 | 2.724808 | 2.2e-11 | 11.74879 | 8.1e-11
2018-02-01 07:29 | 395118 | 3840.0002 | 3 | 32 | 4.400134 | 0.5351276 | 2.743305 | 2.2e-11 | 11.83018 | 8.1e-11
2018-02-01 07:31 | 395238 | 3960.0018 | 3 | 32 | 4.400213 | 0.4999676 | 2.76054 | 2.2e-11 | 11.90602 | 8.1e-11
2018-02-01 07:33 | 395358 | 4080.001 | 3 | 32 | 4.400147 | 0.4653034 | 2.776609 | 2.2e-11 | 11.97672 | 8.1e-11
2018-02-01 07:35 | 395478 | 4200.0002 | 3 | 32 | 4.400161 | 0.4346504 | 2.791598 | 2.2e-11 | 12.04268 | 8.1e-11
2018-02-01 07:37 | 395598 | 4320.001 | 3 | 32 | 4.400147 | 0.4059258 | 2.805589 | 2.2e-11 | 12.10424 | 8.1e-11
2018-02-01 07:39 | 395718 | 4440.0022 | 3 | 32 | 4.400137 | 0.3788977 | 2.81866 | 2.2e-11 | 12.16175 | 8.1e-11
2018-02-01 07:41 | 395838 | 4560.0023 | 3 | 32 | 4.400178 | 0.3550835 | 2.830887 | 2.2e-11 | 12.21555 | 8.1e-11
2018-02-01 07:43 | 395958 | 4680.001 | 3 | 32 | 4.400142 | 0.3324251 | 2.842339 | 2.2e-11 | 12.26594 | 8.1e-11
2018-02-01 07:45 | 396078 | 4800.0004 | 3 | 32 | 4.400142 | 0.3115311 | 2.853069 | 2.2e-11 | 12.31316 | 8.1e-11
2018-02-01 07:47 | 396198 | 4920.0005 | 3 | 32 | 4.400149 | 0.2922459 | 2.863122 | 2.2e-11 | 12.35739 | 8.1e-11
2018-02-01 07:49 | 396318 | 5040.0016 | 3 | 32 | 4.400065 | 0.2737141 | 2.872561 | 2.2e-11 | 12.39892 | 8.1e-11
2018-02-01 07:51 | 396438 | 5160.0008 | 3 | 32 | 4.400106 | 0.2579994 | 2.881438 | 2.2e-11 | 12.43798 | 8.1e-11
2018-02-01 07:53 | 396558 | 5280.0014 | 3 | 32 | 4.400138 | 0.242754 | 2.889786 | 2.2e-11 | 12.47472 | 8.1e-11
2018-02-01 07:55 | 396678 | 5400.0021 | 3 | 32 | 4.400126 | 0.2287474 | 2.897637 | 2.2e-11 | 12.50926 | 8.1e-11
2018-02-01 07:57 | 396798 | 5520.0007 | 3 | 32 | 4.400107 | 0.2154036 | 2.905036 | 2.2e-11 | 12.54182 | 8.1e-11
2018-02-01 07:59 | 396918 | 5640.0016 | 3 | 32 | 4.400136 | 0.2035713 | 2.912015 | 2.2e-11 | 12.57253 | 8.1e-11
2018-02-01 08:01 | 397038 | 5760.0022 | 3 | 32 | 4.400189 | 0.1927309 | 2.918613 | 2.2e-11 | 12.60156 | 8.1e-11
2018-02-01 08:03 | 397158 | 5880.0004 | 3 | 32 | 4.400159 | 0.1822376 | 2.924845 | 2.2e-11 | 12.62898 | 8.1e-11
2018-02-01 08:05 | 397278 | 6000.0005 | 3 | 32 | 4.400162 | 0.1724577 | 2.930742 | 2.2e-11 | 12.65493 | 8.1e-11
2018-02-01 08:07 | 397398 | 6120.0005 | 3 | 32 | 4.400156 | 0.1639462 | 2.93633 | 2.2e-11 | 12.67952 | 8.1e-11
2018-02-01 08:09 | 397518 | 6240.0013 | 3 | 32 | 4.400119 | 0.155201 | 2.941637 | 2.2e-11 | 12.70287 | 8.1e-11
2018-02-01 08:11 | 397638 | 6360.0008 | 3 | 32 | 4.400141 | 0.147975 | 2.946679 | 2.2e-11 | 12.72505 | 8.1e-11
2018-02-01 08:13 | 397758 | 6480.0014 | 3 | 32 | 4.400122 | 0.1405077 | 2.951476 | 2.2e-11 | 12.74616 | 8.1e-11
2018-02-01 08:15 | 397878 | 6600.0003 | 3 | 32 | 4.400107 | 0.1336966 | 2.956036 | 2.2e-11 | 12.76622 | 8.1e-11
2018-02-01 08:17 | 397998 | 6720.0001 | 3 | 32 | 4.400062 | 0.1269064 | 2.960379 | 2.2e-11 | 12.78533 | 8.1e-11
2018-02-01 08:19 | 398118 | 6840.0007 | 3 | 32 | 4.400085 | 0.1210375 | 2.964515 | 2.2e-11 | 12.80353 | 8.1e-11
2018-02-01 08:21 | 398238 | 6960.0011 | 3 | 32 | 4.400087 | 0.1153383 | 2.968458 | 2.2e-11 | 12.82088 | 8.1e-11
2018-02-01 08:23 | 398358 | 7080.0001 | 3 | 32 | 4.400063 | 0.1099138 | 2.972218 | 2.2e-11 | 12.83743 | 8.1e-11
2018-02-01 08:25 | 398478 | 7200.0016 | 3 | 32 | 4.400084 | 0.1049128 | 2.975807 | 2.2e-11 | 12.85322 | 8.1e-11
2018-02-01 08:27 | 398598 | 7320.0012 | 3 | 32 | 4.400047 | 0.1001959 | 2.979235 | 2.2e-11 | 12.8683 | 8.1e-11
2018-02-01 08:29 | 398718 | 7440.001 | 3 | 32 | 4.400079 | 0.09622192 | 2.982509 | 2.2e-11 | 12.88271 | 8.1e-11
2018-02-01 08:31 | 398838 | 7560.0007 | 3 | 32 | 4.400087 | 0.0918541 | 2.985641 | 2.2e-11 | 12.89649 | 8.1e-11
2018-02-01 08:33 | 398958 | 7680.0005 | 3 | 32 | 4.400029 | 0.0874176 | 2.988636 | 2.2e-11 | 12.90967 | 8.1e-11
2018-02-01 08:35 | 399078 | 7800.0003 | 3 | 32 | 4.400104 | 0.0840168 | 2.991503 | 2.2e-11 | 12.92228 | 8.1e-11
2018-02-01 08:36 | 399164.4 | 7886.336 | 3 | 32 | 4.400104 | 0.08149529 | 2.993488 | 2.2e-11 | 12.93102 | 8.1e-11
2018-02-01 08:38 | 399284.4 | 120.0006 | 4 | 32 | 4.38809 | 0 | 2.993488 | 2.2e-11 | 12.93102 | 8.1e-11
2018-02-01 08:40 | 399404.4 | 240.0012 | 4 | 32 | 4.386585 | 0 | 2.993488 | 2.2e-11 | 12.93102 | 8.1e-11
2018-02-01 08:41 | 399464.4 | 300.0036 | 4 | 32 | 4.386027 | 0 | 2.993488 | 2.2e-11 | 12.93102 | 8.1e-11
2018-02-01 08:43 | 399584.5 | 120.0008 | 5 | 32 | 3.958975 | -3.259994 | 2.993488 | 0.1086509 | 12.93102 | 0.4354753
2018-02-01 08:45 | 399704.5 | 240.0012 | 5 | 32 | 3.917044 | -3.259992 | 2.993488 | 0.2173143 | 12.93102 | 0.8633043
2018-02-01 08:47 | 399824.5 | 360.0009 | 5 | 32 | 3.87663 | -3.259994 | 2.993488 | 0.3259741 | 12.93102 | 1.286744
2018-02-01 08:49 | 399944.5 | 480.0006 | 5 | 32 | 3.835741 | -3.260036 | 2.993488 | 0.4346409 | 12.93102 | 1.705782
2018-02-01 08:51 | 400064.5 | 600.001 | 5 | 32 | 3.79548 | -3.260027 | 2.993488 | 0.5433077 | 12.93102 | 2.120399
2018-02-01 08:53 | 400184.5 | 720.0013 | 5 | 32 | 3.756309 | -3.260013 | 2.993488 | 0.6519688 | 12.93102 | 2.530687
2018-02-01 08:55 | 400304.5 | 840.0014 | 5 | 32 | 3.717688 | -3.259972 | 2.993488 | 0.7606229 | 12.93102 | 2.93672
2018-02-01 08:57 | 400424.5 | 960.001 | 5 | 32 | 3.680217 | -3.259956 | 2.993488 | 0.8692947 | 12.93102 | 3.338676
2018-02-01 08:59 | 400544.5 | 1080.0002 | 5 | 32 | 3.644614 | -3.259935 | 2.993488 | 0.9779481 | 12.93102 | 3.736585
2018-02-01 09:01 | 400664.5 | 1200.0006 | 5 | 32 | 3.611157 | -3.260011 | 2.993488 | 1.086618 | 12.93102 | 4.130812
2018-02-01 09:03 | 400784.5 | 1320.0016 | 5 | 32 | 3.579947 | -3.259964 | 2.993488 | 1.195281 | 12.93102 | 4.521492
2018-02-01 09:05 | 400904.5 | 1440.0016 | 5 | 32 | 3.551762 | -3.259995 | 2.993488 | 1.303941 | 12.93102 | 4.908934
2018-02-01 09:07 | 401024.5 | 1560.0013 | 5 | 32 | 3.525796 | -3.259964 | 2.993488 | 1.4126 | 12.93102 | 5.293435
2018-02-01 09:09 | 401144.5 | 1680.001 | 5 | 32 | 3.501617 | -3.259964 | 2.993488 | 1.521258 | 12.93102 | 5.675211
2018-02-01 09:11 | 401264.5 | 1800.0014 | 5 | 32 | 3.478791 | -3.260011 | 2.993488 | 1.62992 | 12.93102 | 6.05445
2018-02-01 09:13 | 401384.5 | 1920.0009 | 5 | 32 | 3.456728 | -3.260011 | 2.993488 | 1.738591 | 12.93102 | 6.43129
2018-02-01 09:15 | 401504.5 | 2040.0004 | 5 | 32 | 3.435405 | -3.259989 | 2.993488 | 1.847252 | 12.93102 | 6.805735
2018-02-01 09:17 | 401624.5 | 2160.0009 | 5 | 32 | 3.414409 | -3.259982 | 2.993488 | 1.955908 | 12.93102 | 7.177871
2018-02-01 09:19 | 401744.5 | 2280.0007 | 5 | 32 | 3.393439 | -3.260041 | 2.993488 | 2.06457 | 12.93102 | 7.547745
2018-02-01 09:21 | 401864.5 | 2400.0011 | 5 | 32 | 3.371347 | -3.259999 | 2.993488 | 2.17323 | 12.93102 | 7.91529
2018-02-01 09:23 | 401984.5 | 2520.0014 | 5 | 32 | 3.347404 | -3.259918 | 2.993488 | 2.281892 | 12.93102 | 8.280341
2018-02-01 09:25 | 402104.5 | 2640.0001 | 5 | 32 | 3.320642 | -3.259945 | 2.993488 | 2.390553 | 12.93102 | 8.642638
2018-02-01 09:27 | 402224.5 | 2760.0012 | 5 | 32 | 3.290628 | -3.260014 | 2.993488 | 2.499213 | 12.93102 | 9.001859
2018-02-01 09:29 | 402344.5 | 2880.001 | 5 | 32 | 3.255192 | -3.260046 | 2.993488 | 2.607874 | 12.93102 | 9.357563
2018-02-01 09:31 | 402464.5 | 3000.0013 | 5 | 32 | 3.211032 | -3.260066 | 2.993488 | 2.716548 | 12.93102 | 9.709023
2018-02-01 09:33 | 402584.5 | 3120.0004 | 5 | 32 | 3.153169 | -3.260046 | 2.993488 | 2.825199 | 12.93102 | 10.05493
2018-02-01 09:35 | 402704.5 | 3240.0013 | 5 | 32 | 3.06846 | -3.260006 | 2.993488 | 2.933875 | 12.93102 | 10.39335
2018-02-01 09:36 | 402769.7 | 3305.1579 | 5 | 32 | 2.999994 | -3.260059 | 2.993488 | 2.992867 | 12.93102 | 10.57246
2018-02-01 09:38 | 402889.7 | 120.0004 | 6 | 32 | 3.615972 | 0 | 2.993488 | 2.992867 | 12.93102 | 10.57246
2018-02-01 09:40 | 403009.7 | 240.0013 | 6 | 32 | 3.656533 | 0 | 2.993488 | 2.992867 | 12.93102 | 10.57246
2018-02-01 09:41 | 403069.7 | 300.002 | 6 | 32 | 3.666225 | 0 | 2.993488 | 2.992867 | 12.93102 | 10.57246
2018-02-01 09:41 | 403069.7 | 0.0027 | 7 | 33 | 3.666371 | 0 | 0 | 0 | 0 | 0
2018-02-01 09:43 | 403189.8 | 120.0015 | 2 | 33 | 4.200332 | 4.770907 | 0.1620066 | 0 | 0.6739312 | 0
2018-02-01 09:45 | 403309.8 | 240.0004 | 2 | 33 | 4.200304 | 4.293302 | 0.3126826 | 0 | 1.306814 | 0
2018-02-01 09:47 | 403429.8 | 360.001 | 2 | 33 | 4.200272 | 3.937903 | 0.4495712 | 0 | 1.881783 | 0
2018-02-01 09:49 | 403549.8 | 480.0017 | 2 | 33 | 4.200254 | 3.652331 | 0.5759829 | 0 | 2.412745 | 0
2018-02-01 09:51 | 403669.8 | 600.0014 | 2 | 33 | 4.200262 | 3.382178 | 0.6931961 | 0 | 2.905072 | 0
2018-02-01 09:52 | 403726.7 | 656.9406 | 2 | 33 | 4.200248 | 3.259999 | 0.7457139 | 0 | 3.12566 | 0
2018-02-01 09:54 | 403846.8 | 120.0015 | 3 | 33 | 4.223022 | 3.259889 | 0.8539953 | 0 | 3.581608 | 0
2018-02-01 09:56 | 403966.8 | 240.0005 | 3 | 33 | 4.247346 | 3.25991 | 0.9626492 | 0 | 4.041776 | 0
2018-02-01 09:58 | 404086.8 | 360.0011 | 3 | 33 | 4.272737 | 3.259845 | 1.071313 | 0 | 4.50468 | 0
2018-02-01 10:00 | 404206.8 | 480.0009 | 3 | 33 | 4.299467 | 3.259849 | 1.179965 | 0 | 4.970357 | 0
2018-02-01 10:02 | 404326.8 | 600.0007 | 3 | 33 | 4.32781 | 3.259856 | 1.288634 | 0 | 5.439103 | 0
2018-02-01 10:04 | 404446.8 | 720.0005 | 3 | 33 | 4.357182 | 3.259816 | 1.397296 | 0 | 5.910961 | 0
2018-02-01 10:06 | 404566.8 | 840.0002 | 3 | 33 | 4.387982 | 3.259788 | 1.505954 | 0 | 6.38606 | 0
2018-02-01 10:08 | 404686.8 | 960 | 3 | 33 | 4.40024 | 3.055501 | 1.612383 | 0 | 6.85412 | 0
2018-02-01 10:10 | 404806.8 | 1080.0008 | 3 | 33 | 4.400243 | 2.795844 | 1.70979 | 0 | 7.282736 | 0
2018-02-01 10:12 | 404926.8 | 1200.001 | 3 | 33 | 4.40027 | 2.568522 | 1.799126 | 0 | 7.675836 | 0
2018-02-01 10:14 | 405046.8 | 1320.0014 | 3 | 33 | 4.400249 | 2.367272 | 1.881309 | 0 | 8.037463 | 0
2018-02-01 10:16 | 405166.8 | 1440.0004 | 3 | 33 | 4.400206 | 2.191922 | 1.957213 | 0 | 8.371458 | 0
2018-02-01 10:18 | 405286.8 | 1560.0019 | 3 | 33 | 4.40021 | 2.041251 | 2.027735 | 0 | 8.681769 | 0
2018-02-01 10:20 | 405406.8 | 1680.0001 | 3 | 33 | 4.40022 | 1.905629 | 2.093477 | 0 | 8.971052 | 0
2018-02-01 10:22 | 405526.8 | 1800.0007 | 3 | 33 | 4.400277 | 1.779035 | 2.154847 | 0 | 9.241092 | 0
2018-02-01 10:24 | 405646.8 | 1920.0013 | 3 | 33 | 4.400201 | 1.659082 | 2.212127 | 0 | 9.493136 | 0
2018-02-01 10:26 | 405766.8 | 2040.0008 | 3 | 33 | 4.400265 | 1.548185 | 2.265547 | 0 | 9.728194 | 0
2018-02-01 10:28 | 405886.8 | 2160.0006 | 3 | 33 | 4.400181 | 1.442682 | 2.315359 | 0 | 9.947379 | 0
2018-02-01 10:30 | 406006.8 | 2280.0015 | 3 | 33 | 4.40019 | 1.345538 | 2.36181 | 0 | 10.15177 | 0
2018-02-01 10:32 | 406126.8 | 2400.0013 | 3 | 33 | 4.400209 | 1.255466 | 2.405151 | 0 | 10.34248 | 0
2018-02-01 10:34 | 406246.8 | 2520.0014 | 3 | 33 | 4.400203 | 1.17008 | 2.445564 | 0 | 10.52031 | 0
2018-02-01 10:36 | 406366.8 | 2640.0011 | 3 | 33 | 4.400184 | 1.090361 | 2.483228 | 0 | 10.68604 | 0
2018-02-01 10:38 | 406486.8 | 2760.0018 | 3 | 33 | 4.400194 | 1.016038 | 2.518331 | 0 | 10.8405 | 0
2018-02-01 10:40 | 406606.8 | 2880.0006 | 3 | 33 | 4.40023 | 0.9464169 | 2.55101 | 0 | 10.98429 | 0
2018-02-01 10:42 | 406726.8 | 3000.0012 | 3 | 33 | 4.400187 | 0.8804731 | 2.581433 | 0 | 11.11816 | 0
2018-02-01 10:44 | 406846.8 | 3120.0014 | 3 | 33 | 4.400161 | 0.8197031 | 2.609767 | 0 | 11.24283 | 0
2018-02-01 10:46 | 406966.8 | 3240.0012 | 3 | 33 | 4.400188 | 0.7633524 | 2.63614 | 0 | 11.35888 | 0
2018-02-01 10:48 | 407086.8 | 3360.0018 | 3 | 33 | 4.400162 | 0.7098331 | 2.660676 | 0 | 11.46684 | 0
2018-02-01 10:50 | 407206.8 | 3480.0004 | 3 | 33 | 4.400175 | 0.6606741 | 2.683507 | 0 | 11.5673 | 0
2018-02-01 10:52 | 407326.8 | 3600.0004 | 3 | 33 | 4.40017 | 0.6154985 | 2.704765 | 0 | 11.66084 | 0
2018-02-01 10:54 | 407446.8 | 3720.0011 | 3 | 33 | 4.400184 | 0.5728302 | 2.724563 | 0 | 11.74795 | 0
2018-02-01 10:56 | 407566.8 | 3840.0009 | 3 | 33 | 4.400161 | 0.5340939 | 2.742999 | 0 | 11.82908 | 0
2018-02-01 10:58 | 407686.8 | 3960.0022 | 3 | 33 | 4.400102 | 0.4972935 | 2.760186 | 0 | 11.9047 | 0
2018-02-01 11:00 | 407806.8 | 4080.0004 | 3 | 33 | 4.400157 | 0.4646854 | 2.776215 | 0 | 11.97523 | 0
2018-02-01 11:02 | 407926.8 | 4200.001 | 3 | 33 | 4.400161 | 0.4336996 | 2.791172 | 0 | 12.04104 | 0
2018-02-01 11:04 | 408046.8 | 4320.0024 | 3 | 33 | 4.400191 | 0.4051113 | 2.805132 | 0 | 12.10247 | 0
2018-02-01 11:06 | 408166.8 | 4440.0014 | 3 | 33 | 4.400177 | 0.378933 | 2.818191 | 0 | 12.15993 | 0
2018-02-01 11:08 | 408286.8 | 4560.0004 | 3 | 33 | 4.400111 | 0.3537359 | 2.83039 | 0 | 12.21361 | 0
2018-02-01 11:10 | 408406.8 | 4680.0002 | 3 | 33 | 4.400169 | 0.3313446 | 2.841799 | 0 | 12.26381 | 0
2018-02-01 11:12 | 408526.8 | 4800.0023 | 3 | 33 | 4.40013 | 0.3100328 | 2.852478 | 0 | 12.3108 | 0
2018-02-01 11:14 | 408646.8 | 4920.0012 | 3 | 33 | 4.400113 | 0.2906733 | 2.862483 | 0 | 12.35482 | 0
2018-02-01 11:16 | 408766.8 | 5040.0003 | 3 | 33 | 4.400169 | 0.2732973 | 2.871874 | 0 | 12.39614 | 0
2018-02-01 11:18 | 408886.8 | 5160.0015 | 3 | 33 | 4.40016 | 0.2572584 | 2.880693 | 0 | 12.43495 | 0
2018-02-01 11:20 | 409006.8 | 5280.0001 | 3 | 33 | 4.400107 | 0.2417154 | 2.888996 | 0 | 12.47148 | 0
2018-02-01 11:22 | 409126.8 | 5400.0012 | 3 | 33 | 4.400095 | 0.2276545 | 2.896816 | 0 | 12.50589 | 0
2018-02-01 11:24 | 409246.8 | 5520.0016 | 3 | 33 | 4.40013 | 0.2150173 | 2.904193 | 0 | 12.53835 | 0
2018-02-01 11:26 | 409366.8 | 5640.0014 | 3 | 33 | 4.400084 | 0.2028885 | 2.911157 | 0 | 12.56899 | 0
2018-02-01 11:28 | 409486.8 | 5760.0004 | 3 | 33 | 4.400122 | 0.1919823 | 2.917744 | 0 | 12.59798 | 0
2018-02-01 11:30 | 409606.8 | 5880.0001 | 3 | 33 | 4.400172 | 0.1823149 | 2.923974 | 0 | 12.62539 | 0
2018-02-01 11:32 | 409726.8 | 6000.0016 | 3 | 33 | 4.400115 | 0.1725264 | 2.929883 | 0 | 12.65139 | 0
2018-02-01 11:34 | 409846.8 | 6120.0006 | 3 | 33 | 4.400084 | 0.1631689 | 2.935482 | 0 | 12.67603 | 0
2018-02-01 11:36 | 409966.8 | 6240.0001 | 3 | 33 | 4.400158 | 0.1557484 | 2.940799 | 0 | 12.69942 | 0
2018-02-01 11:38 | 410086.8 | 6360.0014 | 3 | 33 | 4.400072 | 0.1473637 | 2.945853 | 0 | 12.72166 | 0
2018-02-01 11:40 | 410206.8 | 6480.0003 | 3 | 33 | 4.400109 | 0.1405144 | 2.950653 | 0 | 12.74278 | 0
2018-02-01 11:42 | 410326.8 | 6600.0016 | 3 | 33 | 4.400132 | 0.1340427 | 2.955224 | 0 | 12.76289 | 0
2018-02-01 11:44 | 410446.8 | 6720.0015 | 3 | 33 | 4.40008 | 0.1272392 | 2.959575 | 0 | 12.78204 | 0
2018-02-01 11:46 | 410566.8 | 6840.0022 | 3 | 33 | 4.40006 | 0.1210842 | 2.963724 | 0 | 12.80029 | 0
2018-02-01 11:48 | 410686.8 | 6960.0003 | 3 | 33 | 4.400125 | 0.1160517 | 2.96768 | 0 | 12.8177 | 0
2018-02-01 11:50 | 410806.8 | 7080.0003 | 3 | 33 | 4.400108 | 0.1108541 | 2.971451 | 0 | 12.83429 | 0
2018-02-01 11:52 | 410926.8 | 7200.0004 | 3 | 33 | 4.400104 | 0.1059113 | 2.975058 | 0 | 12.85017 | 0
2018-02-01 11:54 | 411046.8 | 7320.001 | 3 | 33 | 4.400114 | 0.1011839 | 2.978497 | 0 | 12.8653 | 0
2018-02-01 11:56 | 411166.8 | 7440.0001 | 3 | 33 | 4.400112 | 0.0966301 | 2.981789 | 0 | 12.87978 | 0
2018-02-01 11:58 | 411286.8 | 7560.0002 | 3 | 33 | 4.400073 | 0.09223747 | 2.984936 | 0 | 12.89363 | 0
2018-02-01 12:00 | 411406.8 | 7680.0008 | 3 | 33 | 4.400061 | 0.08830357 | 2.987949 | 0 | 12.90689 | 0
2018-02-01 12:02 | 411526.8 | 7800.0016 | 3 | 33 | 4.40008 | 0.08475685 | 2.990826 | 0 | 12.91955 | 0
2018-02-01 12:04 | 411635.2 | 7908.4406 | 3 | 33 | 4.400125 | 0.08149147 | 2.993328 | 0 | 12.93055 | 0
2018-02-01 12:06 | 411755.2 | 120.0003 | 4 | 33 | 4.388183 | 0 | 2.993328 | 0 | 12.93056 | 0
2018-02-01 12:08 | 411875.2 | 240.0009 | 4 | 33 | 4.386658 | 0 | 2.993328 | 0 | 12.93056 | 0
2018-02-01 12:09 | 411935.2 | 300.0034 | 4 | 33 | 4.386129 | 0 | 2.993328 | 0 | 12.93056 | 0
2018-02-01 12:11 | 412055.3 | 120.0016 | 5 | 33 | 3.959334 | -3.26013 | 2.993328 | 0.1086642 | 12.93056 | 0.4355634
2018-02-01 12:13 | 412175.3 | 240.0014 | 5 | 33 | 3.917439 | -3.259938 | 2.993328 | 0.2173284 | 12.93056 | 0.8634381
2018-02-01 12:15 | 412295.3 | 360.0003 | 5 | 33 | 3.876945 | -3.259861 | 2.993328 | 0.325986 | 12.93056 | 1.286912
2018-02-01 12:17 | 412415.3 | 480.0001 | 5 | 33 | 3.835883 | -3.259801 | 2.993328 | 0.4346521 | 12.93056 | 1.70597
2018-02-01 12:19 | 412535.3 | 600.0007 | 5 | 33 | 3.795626 | -3.260079 | 2.993328 | 0.5433123 | 12.93056 | 2.120588
2018-02-01 12:21 | 412655.3 | 720.0005 | 5 | 33 | 3.756415 | -3.259956 | 2.993328 | 0.6519687 | 12.93056 | 2.530875
2018-02-01 12:23 | 412775.3 | 840.0004 | 5 | 33 | 3.718005 | -3.259879 | 2.993328 | 0.7606427 | 12.93056 | 2.937004
2018-02-01 12:25 | 412895.3 | 960.0009 | 5 | 33 | 3.680682 | -3.260066 | 2.993328 | 0.869298 | 12.93056 | 3.338948
2018-02-01 12:27 | 413015.3 | 1080.0014 | 5 | 33 | 3.645045 | -3.259821 | 2.993328 | 0.9779605 | 12.93056 | 3.736945
2018-02-01 12:29 | 413135.3 | 1200.0004 | 5 | 33 | 3.611732 | -3.259837 | 2.993328 | 1.086619 | 12.93056 | 4.13118
2018-02-01 12:31 | 413255.3 | 1320.0002 | 5 | 33 | 3.58102 | -3.259854 | 2.993328 | 1.195287 | 12.93056 | 4.521967
2018-02-01 12:33 | 413375.3 | 1440.0008 | 5 | 33 | 3.552514 | -3.259879 | 2.993328 | 1.303941 | 12.93056 | 4.909494
2018-02-01 12:35 | 413495.3 | 1560.0013 | 5 | 33 | 3.526164 | -3.259888 | 2.993328 | 1.412607 | 12.93056 | 5.294081
2018-02-01 12:37 | 413615.3 | 1680.0003 | 5 | 33 | 3.501578 | -3.259866 | 2.993328 | 1.521254 | 12.93056 | 5.675836
2018-02-01 12:39 | 413735.3 | 1800.0009 | 5 | 33 | 3.478765 | -3.25992 | 2.993328 | 1.629919 | 12.93056 | 6.055084
2018-02-01 12:41 | 413855.3 | 1920.0006 | 5 | 33 | 3.45679 | -3.259846 | 2.993328 | 1.738578 | 12.93056 | 6.43188
2018-02-01 12:43 | 413975.3 | 2040.0004 | 5 | 33 | 3.43559 | -3.260157 | 2.993328 | 1.847237 | 12.93056 | 6.806333
2018-02-01 12:45 | 414095.3 | 2160.0011 | 5 | 33 | 3.414628 | -3.25983 | 2.993328 | 1.955901 | 12.93056 | 7.178519
2018-02-01 12:47 | 414215.3 | 2280.0008 | 5 | 33 | 3.393465 | -3.259921 | 2.993328 | 2.064557 | 12.93056 | 7.548386
2018-02-01 12:49 | 414335.3 | 2400.0014 | 5 | 33 | 3.371055 | -3.259866 | 2.993328 | 2.173219 | 12.93056 | 7.915921
2018-02-01 12:51 | 414455.3 | 2520.0012 | 5 | 33 | 3.347065 | -3.259854 | 2.993328 | 2.281868 | 12.93056 | 8.2809
2018-02-01 12:53 | 414575.3 | 2640.001 | 5 | 33 | 3.320497 | -3.260187 | 2.993328 | 2.390532 | 12.93056 | 8.643188
2018-02-01 12:55 | 414695.3 | 2760.0015 | 5 | 33 | 3.290506 | -3.259947 | 2.993328 | 2.499202 | 12.93056 | 9.002434
2018-02-01 12:57 | 414815.3 | 2880.0006 | 5 | 33 | 3.255028 | -3.260091 | 2.993328 | 2.607867 | 12.93056 | 9.358122
2018-02-01 12:59 | 414935.3 | 3000.0003 | 5 | 33 | 3.211357 | -3.260084 | 2.993328 | 2.716531 | 12.93056 | 9.709548
2018-02-01 13:01 | 415055.3 | 3120.0009 | 5 | 33 | 3.153786 | -3.260056 | 2.993328 | 2.825199 | 12.93056 | 10.05556
2018-02-01 13:03 | 415175.3 | 3240.0011 | 5 | 33 | 3.069699 | -3.260177 | 2.993328 | 2.933862 | 12.93056 | 10.39402
2018-02-01 13:04 | 415242 | 3306.6858 | 5 | 33 | 2.999994 | -3.260049 | 2.993328 | 2.994252 | 12.93056 | 10.57742
2018-02-01 13:06 | 415362 | 120.0013 | 6 | 33 | 3.615164 | 0 | 2.993328 | 2.994261 | 12.93056 | 10.57745
2018-02-01 13:08 | 415482 | 240.001 | 6 | 33 | 3.655802 | 0 | 2.993328 | 2.994261 | 12.93056 | 10.57745
2018-02-01 13:09 | 415542 | 300.0015 | 6 | 33 | 3.665544 | 0 | 2.993328 | 2.994261 | 12.93056 | 10.57745
2018-02-01 13:09 | 415542 | 0.0027 | 7 | 34 | 3.665461 | 0 | 0 | 0 | 0 | 0
2018-02-01 13:11 | 415662.1 | 120.0003 | 2 | 34 | 4.200296 | 4.786962 | 0.1621025 | 1.425e-09 | 0.6741676 | 5.225e-09
2018-02-01 13:13 | 415782.1 | 240.0004 | 2 | 34 | 4.200283 | 4.305627 | 0.3133015 | 1.425e-09 | 1.309247 | 5.225e-09
2018-02-01 13:15 | 415902.1 | 360.0009 | 2 | 34 | 4.200259 | 3.947501 | 0.4505522 | 1.425e-09 | 1.885738 | 5.225e-09
2018-02-01 13:17 | 416022.1 | 480.0011 | 2 | 34 | 4.200265 | 3.656796 | 0.5772621 | 1.425e-09 | 2.417953 | 5.225e-09
2018-02-01 13:19 | 416142.1 | 600.0013 | 2 | 34 | 4.200281 | 3.382047 | 0.6945251 | 1.425e-09 | 2.910487 | 5.225e-09
2018-02-01 13:20 | 416198.2 | 656.0724 | 2 | 34 | 4.200259 | 3.259994 | 0.7462457 | 1.425e-09 | 3.127727 | 5.225e-09
2018-02-01 13:22 | 416318.2 | 120.0007 | 3 | 34 | 4.223142 | 3.260127 | 0.8545202 | 1.425e-09 | 3.583653 | 5.225e-09
2018-02-01 13:24 | 416438.2 | 240.0004 | 3 | 34 | 4.247392 | 3.260158 | 0.9631971 | 1.425e-09 | 4.043919 | 5.225e-09
2018-02-01 13:26 | 416558.2 | 360.0003 | 3 | 34 | 4.272837 | 3.260139 | 1.071847 | 1.425e-09 | 4.506761 | 5.225e-09
2018-02-01 13:28 | 416678.2 | 480.0016 | 3 | 34 | 4.299769 | 3.259957 | 1.180526 | 1.425e-09 | 4.972581 | 5.225e-09
2018-02-01 13:30 | 416798.2 | 600.0014 | 3 | 34 | 4.328123 | 3.260112 | 1.289189 | 1.425e-09 | 5.441336 | 5.225e-09
2018-02-01 13:32 | 416918.2 | 720.0003 | 3 | 34 | 4.357958 | 3.259789 | 1.397852 | 1.425e-09 | 5.913254 | 5.225e-09
2018-02-01 13:34 | 417038.2 | 840.0008 | 3 | 34 | 4.388972 | 3.260196 | 1.506521 | 1.425e-09 | 6.388505 | 5.225e-09
2018-02-01 13:36 | 417158.2 | 960.0006 | 3 | 34 | 4.400274 | 3.052587 | 1.6128 | 1.425e-09 | 6.855938 | 5.225e-09
2018-02-01 13:38 | 417278.2 | 1080.0013 | 3 | 34 | 4.400274 | 2.794147 | 1.710143 | 1.425e-09 | 7.284275 | 5.225e-09
2018-02-01 13:40 | 417398.2 | 1200.0009 | 3 | 34 | 4.400203 | 2.567573 | 1.799426 | 1.425e-09 | 7.677141 | 5.225e-09
2018-02-01 13:42 | 417518.2 | 1320.0006 | 3 | 34 | 4.400244 | 2.36863 | 1.881649 | 1.425e-09 | 8.038945 | 5.225e-09
2018-02-01 13:44 | 417638.2 | 1440.0026 | 3 | 34 | 4.400226 | 2.193519 | 1.957632 | 1.425e-09 | 8.373286 | 5.225e-09
2018-02-01 13:46 | 417758.2 | 1560.0015 | 3 | 34 | 4.400224 | 2.038556 | 2.028097 | 1.425e-09 | 8.683349 | 5.225e-09
2018-02-01 13:48 | 417878.2 | 1680.0018 | 3 | 34 | 4.400217 | 1.899651 | 2.093695 | 1.425e-09 | 8.971993 | 5.225e-09
2018-02-01 13:50 | 417998.2 | 1800.0012 | 3 | 34 | 4.400208 | 1.771416 | 2.154841 | 1.425e-09 | 9.241051 | 5.225e-09
2018-02-01 13:52 | 418118.2 | 1920.0023 | 3 | 34 | 4.400237 | 1.653108 | 2.211897 | 1.425e-09 | 9.49211 | 5.225e-09
2018-02-01 13:54 | 418238.2 | 2040.0002 | 3 | 34 | 4.400198 | 1.541552 | 2.26511 | 1.425e-09 | 9.726256 | 5.225e-09
2018-02-01 13:56 | 418358.2 | 2160.0014 | 3 | 34 | 4.400208 | 1.437934 | 2.31474 | 1.425e-09 | 9.944638 | 5.225e-09
2018-02-01 13:58 | 418478.2 | 2280.0001 | 3 | 34 | 4.400192 | 1.341814 | 2.361044 | 1.425e-09 | 10.14839 | 5.225e-09
2018-02-01 14:00 | 418598.2 | 2400.0026 | 3 | 34 | 4.400186 | 1.251558 | 2.404251 | 1.425e-09 | 10.3385 | 5.225e-09
2018-02-01 14:02 | 418718.2 | 2520.0005 | 3 | 34 | 4.400193 | 1.167611 | 2.444554 | 1.425e-09 | 10.51585 | 5.225e-09
2018-02-01 14:04 | 418838.2 | 2640.0016 | 3 | 34 | 4.400229 | 1.089044 | 2.482148 | 1.425e-09 | 10.68127 | 5.225e-09
2018-02-01 14:06 | 418958.2 | 2760.0006 | 3 | 34 | 4.400234 | 1.015089 | 2.517182 | 1.425e-09 | 10.83542 | 5.225e-09
2018-02-01 14:08 | 419078.2 | 2880.0012 | 3 | 34 | 4.40015 | 0.9452229 | 2.549842 | 1.425e-09 | 10.97914 | 5.225e-09
2018-02-01 14:10 | 419198.2 | 3000.0018 | 3 | 34 | 4.400181 | 0.8807449 | 2.580269 | 1.425e-09 | 11.11302 | 5.225e-09
2018-02-01 14:12 | 419318.2 | 3120.0017 | 3 | 34 | 4.400183 | 0.8215313 | 2.608621 | 1.425e-09 | 11.23777 | 5.225e-09
2018-02-01 14:14 | 419438.2 | 3240.0006 | 3 | 34 | 4.400162 | 0.764576 | 2.635043 | 1.425e-09 | 11.35403 | 5.225e-09
2018-02-01 14:16 | 419558.2 | 3360.0029 | 3 | 34 | 4.400158 | 0.7120485 | 2.65966 | 1.425e-09 | 11.46235 | 5.225e-09
2018-02-01 14:18 | 419678.2 | 3480.001 | 3 | 34 | 4.400244 | 0.6640263 | 2.682576 | 1.425e-09 | 11.56319 | 5.225e-09
2018-02-01 14:20 | 419798.2 | 3600 | 3 | 34 | 4.400208 | 0.6179829 | 2.703915 | 1.425e-09 | 11.65708 | 5.225e-09
2018-02-01 14:22 | 419918.2 | 3720.0014 | 3 | 34 | 4.400217 | 0.5756369 | 2.723787 | 1.425e-09 | 11.74452 | 5.225e-09
2018-02-01 14:24 | 420038.2 | 3840.0003 | 3 | 34 | 4.40016 | 0.5362663 | 2.742297 | 1.425e-09 | 11.82597 | 5.225e-09
2018-02-01 14:26 | 420158.2 | 3960.0005 | 3 | 34 | 4.400186 | 0.5005808 | 2.759562 | 1.425e-09 | 11.90194 | 5.225e-09
2018-02-01 14:28 | 420278.2 | 4080.0007 | 3 | 34 | 4.400178 | 0.4672842 | 2.775671 | 1.425e-09 | 11.97282 | 5.225e-09
2018-02-01 14:30 | 420398.2 | 4200.0011 | 3 | 34 | 4.400139 | 0.4357023 | 2.790707 | 1.425e-09 | 12.03898 | 5.225e-09
2018-02-01 14:32 | 420518.2 | 4320.0002 | 3 | 34 | 4.40015 | 0.4072361 | 2.80475 | 1.425e-09 | 12.10077 | 5.225e-09
2018-02-01 14:34 | 420638.2 | 4440.0016 | 3 | 34 | 4.400171 | 0.3809519 | 2.817874 | 1.425e-09 | 12.15852 | 5.225e-09
2018-02-01 14:36 | 420758.2 | 4560.0006 | 3 | 34 | 4.400127 | 0.3558731 | 2.830149 | 1.425e-09 | 12.21253 | 5.225e-09
2018-02-01 14:38 | 420878.2 | 4680.0003 | 3 | 34 | 4.400142 | 0.3335991 | 2.841641 | 1.425e-09 | 12.2631 | 5.225e-09
2018-02-01 14:40 | 420998.2 | 4800.0001 | 3 | 34 | 4.400103 | 0.3125849 | 2.852405 | 1.425e-09 | 12.31046 | 5.225e-09
2018-02-01 14:42 | 421118.2 | 4920.0016 | 3 | 34 | 4.40015 | 0.2932472 | 2.862506 | 1.425e-09 | 12.35491 | 5.225e-09
2018-02-01 14:44 | 421238.2 | 5040.0012 | 3 | 34 | 4.400134 | 0.2756491 | 2.871978 | 1.425e-09 | 12.39658 | 5.225e-09
2018-02-01 14:46 | 421358.2 | 5160.0003 | 3 | 34 | 4.400149 | 0.2590208 | 2.880881 | 1.425e-09 | 12.43576 | 5.225e-09
2018-02-01 14:48 | 421478.2 | 5280.0017 | 3 | 34 | 4.400166 | 0.2438622 | 2.889253 | 1.425e-09 | 12.4726 | 5.225e-09
2018-02-01 14:50 | 421598.2 | 5400.0005 | 3 | 34 | 4.400091 | 0.2290983 | 2.897129 | 1.425e-09 | 12.50725 | 5.225e-09
2018-02-01 14:52 | 421718.2 | 5520.0011 | 3 | 34 | 4.399875 | 0.2207146 | 2.904565 | 1.425e-09 | 12.53997 | 5.225e-09
2018-02-01 14:54 | 421838.2 | 5640.0001 | 3 | 34 | 4.400127 | 0.2121916 | 2.911863 | 1.425e-09 | 12.57209 | 5.225e-09
2018-02-01 14:56 | 421958.2 | 5760.0007 | 3 | 34 | 4.400082 | 0.1962805 | 2.918674 | 1.425e-09 | 12.60205 | 5.225e-09
2018-02-01 14:58 | 422078.2 | 5880.0021 | 3 | 34 | 4.400136 | 0.1844292 | 2.925028 | 1.425e-09 | 12.63001 | 5.225e-09
2018-02-01 15:00 | 422198.2 | 6000.0011 | 3 | 34 | 4.400028 | 0.1721153 | 2.930982 | 1.425e-09 | 12.65621 | 5.225e-09
2018-02-01 15:02 | 422318.2 | 6120.0009 | 3 | 34 | 4.40014 | 0.1639156 | 2.93659 | 1.425e-09 | 12.68088 | 5.225e-09
2018-02-01 15:04 | 422438.2 | 6240.0006 | 3 | 34 | 4.400137 | 0.155282 | 2.941893 | 1.425e-09 | 12.70422 | 5.225e-09
2018-02-01 15:06 | 422558.2 | 6360.0004 | 3 | 34 | 4.400086 | 0.147069 | 2.946929 | 1.425e-09 | 12.72638 | 5.225e-09
2018-02-01 15:08 | 422678.2 | 6480.001 | 3 | 34 | 4.400037 | 0.1393375 | 2.951707 | 1.425e-09 | 12.7474 | 5.225e-09
2018-02-01 15:10 | 422798.2 | 6600.0006 | 3 | 34 | 4.40018 | 0.1339769 | 2.956258 | 1.425e-09 | 12.76743 | 5.225e-09
2018-02-01 15:12 | 422918.2 | 6720.0005 | 3 | 34 | 4.400077 | 0.1268883 | 2.960599 | 1.425e-09 | 12.78653 | 5.225e-09
2018-02-01 15:14 | 423038.2 | 6840.0011 | 3 | 34 | 4.400108 | 0.1213551 | 2.964732 | 1.425e-09 | 12.80471 | 5.225e-09
2018-02-01 15:16 | 423158.2 | 6960.0001 | 3 | 34 | 4.400136 | 0.1160669 | 2.968667 | 1.425e-09 | 12.82202 | 5.225e-09
2018-02-01 15:18 | 423278.2 | 7080.0005 | 3 | 34 | 4.400081 | 0.1101942 | 2.972428 | 1.425e-09 | 12.83858 | 5.225e-09
2018-02-01 15:20 | 423398.2 | 7200.0004 | 3 | 34 | 4.400065 | 0.1052437 | 2.976019 | 1.425e-09 | 12.85438 | 5.225e-09
2018-02-01 15:22 | 423518.2 | 7320.0008 | 3 | 34 | 4.400013 | 0.1001625 | 2.979453 | 1.425e-09 | 12.86948 | 5.225e-09
2018-02-01 15:24 | 423638.2 | 7440.0006 | 3 | 34 | 4.400071 | 0.09627438 | 2.982735 | 1.425e-09 | 12.88393 | 5.225e-09
2018-02-01 15:26 | 423758.2 | 7560.0003 | 3 | 34 | 4.400109 | 0.0922842 | 2.985877 | 1.425e-09 | 12.89775 | 5.225e-09
2018-02-01 15:28 | 423878.2 | 7680 | 3 | 34 | 4.400043 | 0.08787823 | 2.988877 | 1.425e-09 | 12.91095 | 5.225e-09
2018-02-01 15:30 | 423998.2 | 7800.0014 | 3 | 34 | 4.400126 | 0.08435726 | 2.991755 | 1.425e-09 | 12.92362 | 5.225e-09
2018-02-01 15:31 | 424082.2 | 7883.9427 | 3 | 34 | 4.400064 | 0.08149719 | 2.993688 | 1.425e-09 | 12.93212 | 5.225e-09
2018-02-01 15:33 | 424202.2 | 120.0017 | 4 | 34 | 4.388076 | 0 | 2.993688 | 1.425e-09 | 12.93212 | 5.225e-09
2018-02-01 15:35 | 424322.2 | 240.0014 | 4 | 34 | 4.386558 | 0 | 2.993688 | 1.425e-09 | 12.93212 | 5.225e-09
2018-02-01 15:36 | 424382.2 | 300.0007 | 4 | 34 | 4.385991 | 0 | 2.993688 | 1.425e-09 | 12.93212 | 5.225e-09
2018-02-01 15:38 | 424502.3 | 120.0014 | 5 | 34 | 3.960009 | -3.259865 | 2.993688 | 0.1086495 | 12.93212 | 0.4355615
2018-02-01 15:40 | 424622.3 | 240.0004 | 5 | 34 | 3.918329 | -3.259814 | 2.993688 | 0.2173088 | 12.93212 | 0.8635041
2018-02-01 15:42 | 424742.3 | 360.0002 | 5 | 34 | 3.878115 | -3.259861 | 2.993688 | 0.3259727 | 12.93212 | 1.28711
2018-02-01 15:44 | 424862.3 | 480.0008 | 5 | 34 | 3.837456 | -3.259837 | 2.993688 | 0.4346264 | 12.93212 | 1.706271
2018-02-01 15:46 | 424982.3 | 600.0014 | 5 | 34 | 3.797477 | -3.259907 | 2.993688 | 0.5432872 | 12.93212 | 2.121072
2018-02-01 15:48 | 425102.3 | 720.0003 | 5 | 34 | 3.758362 | -3.259887 | 2.993688 | 0.6519457 | 12.93212 | 2.531572
2018-02-01 15:50 | 425222.3 | 840.0009 | 5 | 34 | 3.719576 | -3.259933 | 2.993688 | 0.7605957 | 12.93212 | 2.937804
2018-02-01 15:52 | 425342.3 | 960.0024 | 5 | 34 | 3.681851 | -3.259916 | 2.993688 | 0.869262 | 12.93212 | 3.339933
2018-02-01 15:54 | 425462.3 | 1080.0005 | 5 | 34 | 3.645906 | -3.259991 | 2.993688 | 0.9779149 | 12.93212 | 3.738003
2018-02-01 15:56 | 425582.3 | 1200.001 | 5 | 34 | 3.612617 | -3.259878 | 2.993688 | 1.086581 | 12.93212 | 4.132358
2018-02-01 15:58 | 425702.3 | 1320.0016 | 5 | 34 | 3.581683 | -3.259955 | 2.993688 | 1.195237 | 12.93212 | 4.523188
2018-02-01 16:00 | 425822.3 | 1440.0006 | 5 | 34 | 3.553161 | -3.25993 | 2.993688 | 1.303899 | 12.93212 | 4.910816
2018-02-01 16:02 | 425942.3 | 1560.0012 | 5 | 34 | 3.526809 | -3.25992 | 2.993688 | 1.412562 | 12.93212 | 5.295465
2018-02-01 16:04 | 426062.3 | 1680.0001 | 5 | 34 | 3.502459 | -3.259883 | 2.993688 | 1.521217 | 12.93212 | 5.67733
2018-02-01 16:06 | 426182.3 | 1800.0008 | 5 | 34 | 3.479398 | -3.259848 | 2.993688 | 1.629888 | 12.93212 | 6.056688
2018-02-01 16:08 | 426302.3 | 1920.0005 | 5 | 34 | 3.457453 | -3.259964 | 2.993688 | 1.738548 | 12.93212 | 6.433555
2018-02-01 16:10 | 426422.3 | 2040.0003 | 5 | 34 | 3.436253 | -3.259878 | 2.993688 | 1.847198 | 12.93212 | 6.80805
2018-02-01 16:12 | 426542.3 | 2160.001 | 5 | 34 | 3.415167 | -3.259907 | 2.993688 | 1.955866 | 12.93212 | 7.180313
2018-02-01 16:14 | 426662.3 | 2280.0007 | 5 | 34 | 3.393793 | -3.259874 | 2.993688 | 2.064518 | 12.93212 | 7.550223
2018-02-01 16:16 | 426782.3 | 2400.0013 | 5 | 34 | 3.371705 | -3.259905 | 2.993688 | 2.17318 | 12.93212 | 7.917805
2018-02-01 16:18 | 426902.3 | 2520.0002 | 5 | 34 | 3.347954 | -3.259871 | 2.993688 | 2.281836 | 12.93212 | 8.282897
2018-02-01 16:20 | 427022.3 | 2640.0008 | 5 | 34 | 3.321805 | -3.259839 | 2.993688 | 2.390497 | 12.93212 | 8.645294
2018-02-01 16:22 | 427142.3 | 2760.0007 | 5 | 34 | 3.291996 | -3.259792 | 2.993688 | 2.499156 | 12.93212 | 9.004661
2018-02-01 16:24 | 427262.3 | 2880.0004 | 5 | 34 | 3.256596 | -3.259826 | 2.993688 | 2.607816 | 12.93212 | 9.360512
2018-02-01 16:26 | 427382.3 | 3000.0001 | 5 | 34 | 3.21304 | -3.259808 | 2.993688 | 2.71648 | 12.93212 | 9.712118
2018-02-01 16:28 | 427502.3 | 3120.0007 | 5 | 34 | 3.155414 | -3.25985 | 2.993688 | 2.825139 | 12.93212 | 10.05828
2018-02-01 16:30 | 427622.3 | 3240.0013 | 5 | 34 | 3.070357 | -3.260033 | 2.993688 | 2.933801 | 12.93212 | 10.39687
2018-02-01 16:31 | 427689 | 3306.7719 | 5 | 34 | 2.999994 | -3.260137 | 2.993688 | 2.994264 | 12.93212 | 10.58051
2018-02-01 16:33 | 427809.1 | 120.0014 | 6 | 34 | 3.614543 | 0 | 2.993688 | 2.994264 | 12.93212 | 10.58051
2018-02-01 16:35 | 427929.1 | 240.0005 | 6 | 34 | 3.655146 | 0 | 2.993688 | 2.994264 | 12.93212 | 10.58051
2018-02-01 16:36 | 427989.1 | 300.0005 | 6 | 34 | 3.664894 | 0 | 2.993688 | 2.994264 | 12.93212 | 10.58051
2018-02-01 16:36 | 427989.1 | 0.0027 | 7 | 35 | 3.664827 | 0 | 0 | 0 | 0 | 0
2018-02-01 16:38 | 428109.2 | 120 | 2 | 35 | 4.200337 | 4.774684 | 0.1620226 | 0 | 0.6739317 | 0
2018-02-01 16:40 | 428229.2 | 240.0004 | 2 | 35 | 4.200311 | 4.294417 | 0.3128146 | 0 | 1.307301 | 0
2018-02-01 16:42 | 428349.2 | 360.0011 | 2 | 35 | 4.200265 | 3.937217 | 0.4496683 | 0 | 1.882124 | 0
2018-02-01 16:44 | 428469.2 | 480.0006 | 2 | 35 | 4.200239 | 3.651666 | 0.5760919 | 0 | 2.413137 | 0
2018-02-01 16:46 | 428589.2 | 600.0003 | 2 | 35 | 4.200302 | 3.382237 | 0.6932608 | 0 | 2.905277 | 0
2018-02-01 16:47 | 428645.8 | 656.6618 | 2 | 35 | 4.200271 | 3.259988 | 0.7455193 | 0 | 3.124776 | 0
2018-02-01 16:49 | 428765.9 | 120.0014 | 3 | 35 | 4.222971 | 3.259816 | 0.8538107 | 0 | 3.580764 | 0
2018-02-01 16:51 | 428885.9 | 240.0009 | 3 | 35 | 4.247268 | 3.259841 | 0.9624614 | 0 | 4.040911 | 0
2018-02-01 16:53 | 429005.9 | 360.0002 | 3 | 35 | 4.272539 | 3.260125 | 1.071127 | 0 | 4.503801 | 0
2018-02-01 16:55 | 429125.9 | 480.0005 | 3 | 35 | 4.299498 | 3.259831 | 1.179787 | 0 | 4.969507 | 0
2018-02-01 16:57 | 429245.9 | 600.0007 | 3 | 35 | 4.327652 | 3.259934 | 1.288455 | 0 | 5.438242 | 0
2018-02-01 16:59 | 429365.9 | 720.0016 | 3 | 35 | 4.357187 | 3.259887 | 1.397113 | 0 | 5.910069 | 0
2018-02-01 17:01 | 429485.9 | 840.0008 | 3 | 35 | 4.387978 | 3.260167 | 1.50577 | 0 | 6.38517 | 0
2018-02-01 17:03 | 429605.9 | 960.0005 | 3 | 35 | 4.400249 | 3.058124 | 1.612238 | 0 | 6.853396 | 0
2018-02-01 17:05 | 429725.9 | 1080.0015 | 3 | 35 | 4.40025 | 2.799577 | 1.709752 | 0 | 7.282483 | 0
2018-02-01 17:07 | 429845.9 | 1200.0007 | 3 | 35 | 4.4002 | 2.575276 | 1.799245 | 0 | 7.676274 | 0
2018-02-01 17:09 | 429965.9 | 1320.0009 | 3 | 35 | 4.400267 | 2.377566 | 1.881736 | 0 | 8.039255 | 0
2018-02-01 17:11 | 430085.9 | 1440.0011 | 3 | 35 | 4.40028 | 2.199424 | 1.957928 | 0 | 8.374516 | 0
2018-02-01 17:13 | 430205.9 | 1560.0006 | 3 | 35 | 4.400251 | 2.041287 | 2.028556 | 0 | 8.685298 | 0
2018-02-01 17:15 | 430325.9 | 1680.0008 | 3 | 35 | 4.40024 | 1.904663 | 2.094264 | 0 | 8.974427 | 0
2018-02-01 17:17 | 430445.9 | 1800.0008 | 3 | 35 | 4.400194 | 1.77747 | 2.155598 | 0 | 9.24431 | 0
2018-02-01 17:19 | 430565.9 | 1920.0008 | 3 | 35 | 4.400201 | 1.658304 | 2.212836 | 0 | 9.49617 | 0
2018-02-01 17:21 | 430685.9 | 2040.0016 | 3 | 35 | 4.400187 | 1.545533 | 2.266211 | 0 | 9.73103 | 0
2018-02-01 17:23 | 430805.9 | 2160.0013 | 3 | 35 | 4.400267 | 1.441314 | 2.315957 | 0 | 9.949924 | 0
2018-02-01 17:25 | 430925.9 | 2280.0009 | 3 | 35 | 4.400257 | 1.343353 | 2.362324 | 0 | 10.15394 | 0
2018-02-01 17:27 | 431045.9 | 2400.0011 | 3 | 35 | 4.400194 | 1.251619 | 2.405544 | 0 | 10.34412 | 0
2018-02-01 17:29 | 431165.9 | 2520.0004 | 3 | 35 | 4.400189 | 1.16686 | 2.445827 | 0 | 10.52138 | 0
2018-02-01 17:31 | 431285.9 | 2640.0004 | 3 | 35 | 4.400182 | 1.087906 | 2.483384 | 0 | 10.68664 | 0
2018-02-01 17:33 | 431405.9 | 2760.0015 | 3 | 35 | 4.400233 | 1.014496 | 2.518406 | 0 | 10.84074 | 0
2018-02-01 17:35 | 431525.9 | 2880 | 3 | 35 | 4.400166 | 0.9450598 | 2.551054 | 0 | 10.9844 | 0
2018-02-01 17:37 | 431645.9 | 3000.0002 | 3 | 35 | 4.400187 | 0.8812408 | 2.581486 | 0 | 11.1183 | 0
2018-02-01 17:39 | 431765.9 | 3120.0004 | 3 | 35 | 4.400155 | 0.8206978 | 2.609848 | 0 | 11.2431 | 0
2018-02-01 17:41 | 431885.9 | 3240.0014 | 3 | 35 | 4.400187 | 0.7649384 | 2.636268 | 0 | 11.35935 | 0
2018-02-01 17:43 | 432005.9 | 3360.0007 | 3 | 35 | 4.400229 | 0.7131233 | 2.660879 | 0 | 11.46765 | 0
2018-02-01 17:45 | 432125.9 | 3480.0022 | 3 | 35 | 4.400153 | 0.6633282 | 2.68381 | 0 | 11.56855 | 0
2018-02-01 17:47 | 432245.9 | 3600.0003 | 3 | 35 | 4.400178 | 0.6181059 | 2.705156 | 0 | 11.66247 | 0
2018-02-01 17:49 | 432365.9 | 3720.0009 | 3 | 35 | 4.400114 | 0.5751791 | 2.725042 | 0 | 11.74998 | 0
2018-02-01 17:51 | 432485.9 | 3840.0023 | 3 | 35 | 4.400192 | 0.536911 | 2.743569 | 0 | 11.83149 | 0
2018-02-01 17:53 | 432605.9 | 3960.0013 | 3 | 35 | 4.400165 | 0.5003357 | 2.760844 | 0 | 11.90751 | 0
2018-02-01 17:55 | 432725.9 | 4080.0011 | 3 | 35 | 4.400206 | 0.4669476 | 2.776954 | 0 | 11.9784 | 0
2018-02-01 17:57 | 432845.9 | 4200.0016 | 3 | 35 | 4.400133 | 0.4353523 | 2.791982 | 0 | 12.04452 | 0
2018-02-01 17:59 | 432965.9 | 4320.0013 | 3 | 35 | 4.400122 | 0.4063559 | 2.806014 | 0 | 12.10626 | 0
2018-02-01 18:01 | 433085.9 | 4440.0011 | 3 | 35 | 4.400195 | 0.3803911 | 2.819124 | 0 | 12.16395 | 0
2018-02-01 18:03 | 433205.9 | 4560.0009 | 3 | 35 | 4.400122 | 0.3552418 | 2.831378 | 0 | 12.21787 | 0
2018-02-01 18:05 | 433325.9 | 4680.0006 | 3 | 35 | 4.400146 | 0.332468 | 2.842839 | 0 | 12.2683 | 0
2018-02-01 18:07 | 433445.9 | 4800.0029 | 3 | 35 | 4.400111 | 0.3115196 | 2.853572 | 0 | 12.31553 | 0
2018-02-01 18:09 | 433565.9 | 4920.0019 | 3 | 35 | 4.400141 | 0.2931557 | 2.863638 | 0 | 12.35982 | 0
2018-02-01 18:11 | 433685.9 | 5040.0017 | 3 | 35 | 4.400122 | 0.2751923 | 2.873096 | 0 | 12.40144 | 0
2018-02-01 18:13 | 433805.9 | 5160.0014 | 3 | 35 | 4.400071 | 0.2580605 | 2.881987 | 0 | 12.44056 | 0
2018-02-01 18:15 | 433925.9 | 5280.002 | 3 | 35 | 4.400125 | 0.2434998 | 2.890351 | 0 | 12.47736 | 0
2018-02-01 18:17 | 434045.9 | 5400 | 3 | 35 | 4.400102 | 0.2287378 | 2.898221 | 0 | 12.51199 | 0
2018-02-01 18:19 | 434165.9 | 5520.0015 | 3 | 35 | 4.400153 | 0.2164145 | 2.905642 | 0 | 12.54464 | 0
2018-02-01 18:21 | 434285.9 | 5640.0004 | 3 | 35 | 4.400166 | 0.2043858 | 2.912645 | 0 | 12.57545 | 0
2018-02-01 18:23 | 434405.9 | 5760.001 | 3 | 35 | 4.400083 | 0.1928148 | 2.919255 | 0 | 12.60454 | 0
2018-02-01 18:25 | 434525.9 | 5880.0008 | 3 | 35 | 4.400127 | 0.1827497 | 2.925513 | 0 | 12.63207 | 0
2018-02-01 18:27 | 434645.9 | 6000.0013 | 3 | 35 | 4.400096 | 0.1728344 | 2.931437 | 0 | 12.65814 | 0
2018-02-01 18:29 | 434765.9 | 6120.0012 | 3 | 35 | 4.400097 | 0.1639633 | 2.937054 | 0 | 12.68286 | 0
2018-02-01 18:31 | 434885.9 | 6240.001 | 3 | 35 | 4.400103 | 0.1559114 | 2.942386 | 0 | 12.70632 | 0
2018-02-01 18:33 | 435005.9 | 6360.0016 | 3 | 35 | 4.400157 | 0.1486197 | 2.947452 | 0 | 12.72861 | 0
2018-02-01 18:35 | 435125.9 | 6480.0005 | 3 | 35 | 4.400124 | 0.1409149 | 2.952271 | 0 | 12.74981 | 0
2018-02-01 18:37 | 435245.9 | 6600.0018 | 3 | 35 | 4.400133 | 0.1344452 | 2.956851 | 0 | 12.76997 | 0
2018-02-01 18:39 | 435365.9 | 6720.0015 | 3 | 35 | 4.40011 | 0.1275349 | 2.96121 | 0 | 12.78915 | 0
2018-02-01 18:41 | 435485.9 | 6840.0014 | 3 | 35 | 4.400133 | 0.1218557 | 2.965368 | 0 | 12.80744 | 0
2018-02-01 18:43 | 435605.9 | 6960.0029 | 3 | 35 | 4.400069 | 0.1161156 | 2.969323 | 0 | 12.82484 | 0
2018-02-01 18:45 | 435725.9 | 7080.0009 | 3 | 35 | 4.400094 | 0.1106529 | 2.973099 | 0 | 12.84146 | 0
2018-02-01 18:47 | 435845.9 | 7200.0014 | 3 | 35 | 4.400118 | 0.1059885 | 2.976704 | 0 | 12.85732 | 0
2018-02-01 18:49 | 435965.9 | 7320.0004 | 3 | 35 | 4.400029 | 0.1005192 | 2.980149 | 0 | 12.87248 | 0
2018-02-01 18:51 | 436085.9 | 7440.0002 | 3 | 35 | 4.400084 | 0.09663677 | 2.983437 | 0 | 12.88695 | 0
2018-02-01 18:53 | 436205.9 | 7560.0015 | 3 | 35 | 4.400069 | 0.09193993 | 2.986583 | 0 | 12.90079 | 0
2018-02-01 18:55 | 436325.9 | 7680.0005 | 3 | 35 | 4.400013 | 0.08787346 | 2.989582 | 0 | 12.91398 | 0
2018-02-01 18:57 | 436445.9 | 7800.0004 | 3 | 35 | 4.400062 | 0.08434772 | 2.992459 | 0 | 12.92665 | 0
2018-02-01 18:59 | 436532.4 | 7886.5121 | 3 | 35 | 4.400036 | 0.08148479 | 2.994461 | 0 | 12.93545 | 0
2018-02-01 19:01 | 436652.4 | 120.0015 | 4 | 35 | 4.388029 | 0 | 2.994461 | 0 | 12.93545 | 0
2018-02-01 19:03 | 436772.4 | 240.0013 | 4 | 35 | 4.386519 | 0 | 2.994461 | 0 | 12.93545 | 0
2018-02-01 19:04 | 436832.4 | 300.003 | 4 | 35 | 4.385946 | 0 | 2.994461 | 0 | 12.93545 | 0
2018-02-01 19:06 | 436952.5 | 120.0007 | 5 | 35 | 3.959447 | -3.260135 | 2.994461 | 0.1086648 | 12.93545 | 0.4355731
2018-02-01 19:08 | 437072.5 | 240.0005 | 5 | 35 | 3.917674 | -3.260097 | 2.994461 | 0.2173214 | 12.93545 | 0.8634336
2018-02-01 19:10 | 437192.5 | 360.0011 | 5 | 35 | 3.877392 | -3.260068 | 2.994461 | 0.3259863 | 12.93545 | 1.286972
2018-02-01 19:12 | 437312.5 | 480.0001 | 5 | 35 | 3.836545 | -3.260177 | 2.994461 | 0.4346542 | 12.93545 | 1.706099
2018-02-01 19:14 | 437432.5 | 600.0007 | 5 | 35 | 3.796381 | -3.260121 | 2.994461 | 0.5433196 | 12.93545 | 2.12081
2018-02-01 19:16 | 437552.5 | 720.0013 | 5 | 35 | 3.756979 | -3.260019 | 2.994461 | 0.651989 | 12.93545 | 2.531213
2018-02-01 19:18 | 437672.5 | 840.0003 | 5 | 35 | 3.718074 | -3.260139 | 2.994461 | 0.7606578 | 12.93545 | 2.937354
2018-02-01 19:20 | 437792.5 | 960.0001 | 5 | 35 | 3.680495 | -3.26011 | 2.994461 | 0.8693219 | 12.93545 | 3.339321
2018-02-01 19:22 | 437912.5 | 1080.0006 | 5 | 35 | 3.644886 | -3.260079 | 2.994461 | 0.9779789 | 12.93545 | 3.737275
2018-02-01 19:24 | 438032.5 | 1200.0011 | 5 | 35 | 3.611734 | -3.260101 | 2.994461 | 1.086643 | 12.93545 | 4.131523
2018-02-01 19:26 | 438152.5 | 1320.0006 | 5 | 35 | 3.580914 | -3.260118 | 2.994461 | 1.195307 | 12.93545 | 4.522291
2018-02-01 19:28 | 438272.5 | 1440.0011 | 5 | 35 | 3.55251 | -3.260128 | 2.994461 | 1.303979 | 12.93545 | 4.909876
2018-02-01 19:30 | 438392.5 | 1560.0009 | 5 | 35 | 3.526402 | -3.260098 | 2.994461 | 1.412651 | 12.93545 | 5.294494
2018-02-01 19:32 | 438512.5 | 1680.0015 | 5 | 35 | 3.501493 | -3.260147 | 2.994461 | 1.521317 | 12.93545 | 5.676323
2018-02-01 19:34 | 438632.5 | 1800.0002 | 5 | 35 | 3.478382 | -3.260081 | 2.994461 | 1.629987 | 12.93545 | 6.055562
2018-02-01 19:36 | 438752.5 | 1920.0008 | 5 | 35 | 3.456263 | -3.260095 | 2.994461 | 1.738648 | 12.93545 | 6.432316
2018-02-01 19:38 | 438872.5 | 2040.0003 | 5 | 35 | 3.435168 | -3.260141 | 2.994461 | 1.847318 | 12.93545 | 6.806756
2018-02-01 19:40 | 438992.5 | 2160.0001 | 5 | 35 | 3.414321 | -3.260086 | 2.994461 | 1.955988 | 12.93545 | 7.178931
2018-02-01 19:42 | 439112.5 | 2280.0014 | 5 | 35 | 3.393011 | -3.260112 | 2.994461 | 2.064647 | 12.93545 | 7.548775
2018-02-01 19:44 | 439232.5 | 2400.0001 | 5 | 35 | 3.370725 | -3.260121 | 2.994461 | 2.173318 | 12.93545 | 7.916295
2018-02-01 19:46 | 439352.5 | 2520.0006 | 5 | 35 | 3.347234 | -3.260147 | 2.994461 | 2.281977 | 12.93545 | 8.281295
2018-02-01 19:48 | 439472.5 | 2640.0002 | 5 | 35 | 3.320818 | -3.26009 | 2.994461 | 2.390646 | 12.93545 | 8.643623
2018-02-01 19:50 | 439592.5 | 2760.0013 | 5 | 35 | 3.291019 | -3.260101 | 2.994461 | 2.499309 | 12.93545 | 9.002887
2018-02-01 19:52 | 439712.5 | 2880.0017 | 5 | 35 | 3.255826 | -3.260097 | 2.994461 | 2.607977 | 12.93545 | 9.358664
2018-02-01 19:54 | 439832.5 | 3000.0009 | 5 | 35 | 3.212407 | -3.260029 | 2.994461 | 2.716645 | 12.93545 | 9.710217
2018-02-01 19:56 | 439952.5 | 3120.0007 | 5 | 35 | 3.154568 | -3.260069 | 2.994461 | 2.825304 | 12.93545 | 10.05631
2018-02-01 19:58 | 440072.5 | 3240.0006 | 5 | 35 | 3.069702 | -3.260103 | 2.994461 | 2.933973 | 12.93545 | 10.39485
2018-02-01 19:59 | 440138.2 | 3305.6693 | 5 | 35 | 2.999997 | -3.260075 | 2.994461 | 2.99344 | 12.93545 | 10.57544
2018-02-01 20:01 | 440258.2 | 120.0001 | 6 | 35 | 3.614456 | 0 | 2.994461 | 2.99344 | 12.93545 | 10.57544
2018-02-01 20:03 | 440378.2 | 240.0009 | 6 | 35 | 3.655036 | 0 | 2.994461 | 2.99344 | 12.93545 | 10.57544
2018-02-01 20:04 | 440438.2 | 300.0025 | 6 | 35 | 3.664777 | 0 | 2.994461 | 2.99344 | 12.93545 | 10.57544
2018-02-01 20:04 | 440438.2 | 0.0027 | 7 | 36 | 3.664865 | 0 | 0 | 0 | 0 | 0
2018-02-01 20:06 | 440558.3 | 120.0005 | 2 | 36 | 4.200317 | 4.77978 | 0.1620647 | 0 | 0.6740648 | 0
2018-02-01 20:08 | 440678.3 | 240.0008 | 2 | 36 | 4.200288 | 4.298661 | 0.3130219 | 0 | 1.308129 | 0
2018-02-01 20:10 | 440798.3 | 360.0004 | 2 | 36 | 4.200297 | 3.942016 | 0.4500636 | 0 | 1.883741 | 0
2018-02-01 20:12 | 440918.3 | 480.0001 | 2 | 36 | 4.200252 | 3.654019 | 0.5766081 | 0 | 2.415262 | 0
2018-02-01 20:14 | 441038.3 | 600.0012 | 2 | 36 | 4.200297 | 3.380525 | 0.6937857 | 0 | 2.907438 | 0
2018-02-01 20:15 | 441094 | 655.698 | 2 | 36 | 4.200263 | 3.259988 | 0.7451556 | 0 | 3.123205 | 0
2018-02-01 20:17 | 441214 | 120.0008 | 3 | 36 | 4.223168 | 3.259854 | 0.8534108 | 0 | 3.579051 | 0
2018-02-01 20:19 | 441334 | 240.0006 | 3 | 36 | 4.247464 | 3.259906 | 0.9620785 | 0 | 4.03929 | 0
2018-02-01 20:21 | 441454 | 360.0004 | 3 | 36 | 4.272799 | 3.259885 | 1.07074 | 0 | 4.502186 | 0
2018-02-01 20:23 | 441574 | 480.0011 | 3 | 36 | 4.299373 | 3.259887 | 1.179395 | 0 | 4.967875 | 0
2018-02-01 20:25 | 441694 | 600.0008 | 3 | 36 | 4.327342 | 3.259875 | 1.288055 | 0 | 5.436549 | 0
2018-02-01 20:27 | 441814 | 720.0013 | 3 | 36 | 4.356833 | 3.259814 | 1.39672 | 0 | 5.908373 | 0
2018-02-01 20:29 | 441934 | 840.0011 | 3 | 36 | 4.387469 | 3.2599 | 1.505368 | 0 | 6.383385 | 0
2018-02-01 20:31 | 442054 | 960.0001 | 3 | 36 | 4.400259 | 3.064033 | 1.611957 | 0 | 6.85212 | 0
2018-02-01 20:33 | 442174 | 1080.0007 | 3 | 36 | 4.400241 | 2.804818 | 1.709669 | 0 | 7.282079 | 0
2018-02-01 20:35 | 442294 | 1200.0004 | 3 | 36 | 4.400181 | 2.578778 | 1.799331 | 0 | 7.676613 | 0
2018-02-01 20:37 | 442414 | 1320.001 | 3 | 36 | 4.400221 | 2.38375 | 1.881977 | 0 | 8.040275 | 0
2018-02-01 20:39 | 442534 | 1440.0014 | 3 | 36 | 4.400216 | 2.205733 | 1.958434 | 0 | 8.376703 | 0
2018-02-01 20:41 | 442654 | 1560.0009 | 3 | 36 | 4.400187 | 2.043159 | 2.029203 | 0 | 8.688106 | 0
2018-02-01 20:43 | 442774 | 1680.0006 | 3 | 36 | 4.400217 | 1.89956 | 2.094871 | 0 | 8.977059 | 0
2018-02-01 20:45 | 442894 | 1800.0009 | 3 | 36 | 4.40023 | 1.77377 | 2.15606 | 0 | 9.246302 | 0
2018-02-01 20:47 | 443014 | 1920.0011 | 3 | 36 | 4.400208 | 1.65535 | 2.213178 | 0 | 9.497634 | 0
2018-02-01 20:49 | 443134 | 2040.0006 | 3 | 36 | 4.400253 | 1.546104 | 2.266513 | 0 | 9.73232 | 0
2018-02-01 20:51 | 443254 | 2160.0003 | 3 | 36 | 4.400246 | 1.441954 | 2.316275 | 0 | 9.951283 | 0
2018-02-01 20:53 | 443374 | 2280.0005 | 3 | 36 | 4.400209 | 1.344336 | 2.362683 | 0 | 10.15549 | 0
2018-02-01 20:55 | 443494 | 2400.0004 | 3 | 36 | 4.400207 | 1.253504 | 2.405955 | 0 | 10.34589 | 0
2018-02-01 20:57 | 443614 | 2520.0019 | 3 | 36 | 4.400195 | 1.168083 | 2.446297 | 0 | 10.52341 | 0
2018-02-01 20:59 | 443734 | 2640.001 | 3 | 36 | 4.400178 | 1.088393 | 2.483891 | 0 | 10.68883 | 0
2018-02-01 21:01 | 443854 | 2760.0002 | 3 | 36 | 4.400231 | 1.014963 | 2.518927 | 0 | 10.84299 | 0
2018-02-01 21:03 | 443974 | 2880.0016 | 3 | 36 | 4.400144 | 0.9453974 | 2.551599 | 0 | 10.98675 | 0
2018-02-01 21:05 | 444094 | 3000.0016 | 3 | 36 | 4.400202 | 0.8812914 | 2.582041 | 0 | 11.12071 | 0
2018-02-01 21:07 | 444214 | 3120.0017 | 3 | 36 | 4.400205 | 0.8203936 | 2.610372 | 0 | 11.24537 | 0
2018-02-01 21:09 | 444334 | 3240.0016 | 3 | 36 | 4.400226 | 0.7636976 | 2.636737 | 0 | 11.36138 | 0
2018-02-01 21:11 | 444454 | 3360.0017 | 3 | 36 | 4.400195 | 0.710639 | 2.661285 | 0 | 11.46939 | 0
2018-02-01 21:13 | 444574 | 3480.0013 | 3 | 36 | 4.400166 | 0.661623 | 2.684144 | 0 | 11.56998 | 0
2018-02-01 21:15 | 444694 | 3600.0027 | 3 | 36 | 4.400145 | 0.6161489 | 2.70544 | 0 | 11.66368 | 0
2018-02-01 21:17 | 444814 | 3720.0008 | 3 | 36 | 4.400192 | 0.5737782 | 2.725259 | 0 | 11.75089 | 0
2018-02-01 21:19 | 444934 | 3840.002 | 3 | 36 | 4.400157 | 0.5344439 | 2.743714 | 0 | 11.83209 | 0
2018-02-01 21:21 | 445054 | 3960.0023 | 3 | 36 | 4.400133 | 0.4977808 | 2.76091 | 0 | 11.90776 | 0
2018-02-01 21:23 | 445174 | 4080.0001 | 3 | 36 | 4.400145 | 0.4646244 | 2.776951 | 0 | 11.97834 | 0
2018-02-01 21:25 | 445294 | 4200.0003 | 3 | 36 | 4.400149 | 0.4336395 | 2.79192 | 0 | 12.04421 | 0
2018-02-01 21:27 | 445414 | 4320.0013 | 3 | 36 | 4.400114 | 0.4048576 | 2.805898 | 0 | 12.10572 | 0
2018-02-01 21:29 | 445534 | 4440.0021 | 3 | 36 | 4.400151 | 0.3792839 | 2.818969 | 0 | 12.16323 | 0
2018-02-01 21:31 | 445654 | 4560.0022 | 3 | 36 | 4.4001 | 0.3540754 | 2.831187 | 0 | 12.21699 | 0
2018-02-01 21:33 | 445774 | 4680.0001 | 3 | 36 | 4.400125 | 0.3312492 | 2.842614 | 0 | 12.26727 | 0
2018-02-01 21:35 | 445894 | 4800.0009 | 3 | 36 | 4.400164 | 0.3111429 | 2.853312 | 0 | 12.31434 | 0
2018-02-01 21:37 | 446014 | 4920.0007 | 3 | 36 | 4.400158 | 0.2917032 | 2.863343 | 0 | 12.35848 | 0
2018-02-01 21:39 | 446134 | 5040.0017 | 3 | 36 | 4.400113 | 0.2737427 | 2.872761 | 0 | 12.39992 | 0
2018-02-01 21:41 | 446254 | 5160.0012 | 3 | 36 | 4.400174 | 0.2576303 | 2.881604 | 0 | 12.43883 | 0
2018-02-01 21:43 | 446374 | 5280.0001 | 3 | 36 | 4.400154 | 0.2422514 | 2.889918 | 0 | 12.47541 | 0
2018-02-01 21:45 | 446494 | 5400.0011 | 3 | 36 | 4.400125 | 0.2283325 | 2.897752 | 0 | 12.50988 | 0
2018-02-01 21:47 | 446614 | 5520.0016 | 3 | 36 | 4.400156 | 0.2154121 | 2.905139 | 0 | 12.54239 | 0
2018-02-01 21:49 | 446734 | 5640.0013 | 3 | 36 | 4.400136 | 0.2036467 | 2.912113 | 0 | 12.57308 | 0
2018-02-01 21:51 | 446854 | 5760.0007 | 3 | 36 | 4.400057 | 0.191678 | 2.918704 | 0 | 12.60207 | 0
2018-02-01 21:53 | 446974 | 5880.0002 | 3 | 36 | 4.400074 | 0.1820879 | 2.924942 | 0 | 12.62953 | 0
2018-02-01 21:55 | 447094 | 6000.0012 | 3 | 36 | 4.400113 | 0.1728544 | 2.930863 | 0 | 12.65558 | 0
2018-02-01 21:57 | 447214 | 6120.0005 | 3 | 36 | 4.40013 | 0.1641884 | 2.936472 | 0 | 12.68026 | 0
2018-02-01 21:59 | 447334 | 6240.0011 | 3 | 36 | 4.400108 | 0.1556568 | 2.94179 | 0 | 12.70366 | 0
2018-02-01 22:01 | 447454 | 6360.0005 | 3 | 36 | 4.400086 | 0.1477633 | 2.946846 | 0 | 12.7259 | 0
2018-02-01 22:03 | 447574 | 6480.0003 | 3 | 36 | 4.400108 | 0.1400709 | 2.951644 | 0 | 12.74702 | 0
2018-02-01 22:05 | 447694 | 6600.0003 | 3 | 36 | 4.400045 | 0.1329384 | 2.956205 | 0 | 12.76708 | 0
2018-02-01 22:07 | 447814 | 6720.0004 | 3 | 36 | 4.400129 | 0.1274967 | 2.960547 | 0 | 12.78619 | 0
2018-02-01 22:09 | 447934 | 6840.0004 | 3 | 36 | 4.400055 | 0.1210594 | 2.964683 | 0 | 12.80439 | 0
2018-02-01 22:11 | 448054 | 6960.0014 | 3 | 36 | 4.400074 | 0.1153479 | 2.968633 | 0 | 12.82177 | 0
2018-02-01 22:13 | 448174 | 7080.0007 | 3 | 36 | 4.400119 | 0.1106853 | 2.972401 | 0 | 12.83835 | 0
2018-02-01 22:15 | 448294 | 7200.0009 | 3 | 36 | 4.400035 | 0.1049891 | 2.976001 | 0 | 12.85419 | 0
2018-02-01 22:17 | 448414 | 7320.0001 | 3 | 36 | 4.400063 | 0.1005812 | 2.979435 | 0 | 12.8693 | 0
2018-02-01 22:19 | 448534 | 7440.0009 | 3 | 36 | 4.400084 | 0.09628105 | 2.982718 | 0 | 12.88374 | 0
2018-02-01 22:21 | 448654 | 7560.0001 | 3 | 36 | 4.400116 | 0.09268284 | 2.985853 | 0 | 12.89754 | 0
2018-02-01 22:23 | 448774 | 7680.0002 | 3 | 36 | 4.40002 | 0.08760643 | 2.988855 | 0 | 12.91075 | 0
2018-02-01 22:25 | 448894 | 7800.0009 | 3 | 36 | 4.400078 | 0.08444023 | 2.991727 | 0 | 12.92338 | 0
2018-02-01 22:26 | 448981.7 | 7887.6514 | 3 | 36 | 4.400007 | 0.08149719 | 2.993743 | 0 | 12.93225 | 0
2018-02-01 22:28 | 449101.7 | 120 | 4 | 36 | 4.388031 | 0 | 2.993743 | 0 | 12.93225 | 0
2018-02-01 22:30 | 449221.7 | 240.001 | 4 | 36 | 4.386477 | 0 | 2.993743 | 0 | 12.93225 | 0
2018-02-01 22:31 | 449281.7 | 300.0017 | 4 | 36 | 4.385952 | 0 | 2.993743 | 0 | 12.93225 | 0
2018-02-01 22:33 | 449401.8 | 120.0003 | 5 | 36 | 3.96003 | -3.260084 | 2.993743 | 0.1086564 | 12.93225 | 0.4355795
2018-02-01 22:35 | 449521.8 | 240.0012 | 5 | 36 | 3.918253 | -3.260075 | 2.993743 | 0.2173194 | 12.93225 | 0.8635369
2018-02-01 22:37 | 449641.8 | 360.0012 | 5 | 36 | 3.877796 | -3.260056 | 2.993743 | 0.3259836 | 12.93225 | 1.287136
2018-02-01 22:39 | 449761.8 | 480.0011 | 5 | 36 | 3.836871 | -3.260027 | 2.993743 | 0.4346576 | 12.93225 | 1.706321
2018-02-01 22:41 | 449881.8 | 600.0004 | 5 | 36 | 3.796474 | -3.260121 | 2.993743 | 0.5433211 | 12.93225 | 2.12105
2018-02-01 22:43 | 450001.8 | 720.0001 | 5 | 36 | 3.756943 | -3.260044 | 2.993743 | 0.651983 | 12.93225 | 2.531429
2018-02-01 22:45 | 450121.8 | 840.0006 | 5 | 36 | 3.718111 | -3.260069 | 2.993743 | 0.7606456 | 12.93225 | 2.937552
2018-02-01 22:47 | 450241.8 | 960.0002 | 5 | 36 | 3.680695 | -3.260073 | 2.993743 | 0.8693104 | 12.93225 | 3.339529
2018-02-01 22:49 | 450361.8 | 1080.0004 | 5 | 36 | 3.645391 | -3.260088 | 2.993743 | 0.9779691 | 12.93225 | 3.73753
2018-02-01 22:51 | 450481.8 | 1200.0016 | 5 | 36 | 3.612254 | -3.260027 | 2.993743 | 1.086642 | 12.93225 | 4.131865
2018-02-01 22:53 | 450601.8 | 1320.0005 | 5 | 36 | 3.581191 | -3.260062 | 2.993743 | 1.195297 | 12.93225 | 4.522649
2018-02-01 22:55 | 450721.8 | 1440.001 | 5 | 36 | 3.552433 | -3.260061 | 2.993743 | 1.30397 | 12.93225 | 4.910245
2018-02-01 22:57 | 450841.8 | 1560.0008 | 5 | 36 | 3.526 | -3.260022 | 2.993743 | 1.41264 | 12.93225 | 5.294835
2018-02-01 22:59 | 450961.8 | 1680.0013 | 5 | 36 | 3.50151 | -3.260075 | 2.993743 | 1.521297 | 12.93225 | 5.676617
2018-02-01 23:01 | 451081.8 | 1800.001 | 5 | 36 | 3.478512 | -3.260042 | 2.993743 | 1.629962 | 12.93225 | 6.055851
2018-02-01 23:03 | 451201.8 | 1920.0016 | 5 | 36 | 3.456748 | -3.260039 | 2.993743 | 1.738626 | 12.93225 | 6.43265
2018-02-01 23:05 | 451321.8 | 2040.0013 | 5 | 36 | 3.435719 | -3.260024 | 2.993743 | 1.847293 | 12.93225 | 6.807135
2018-02-01 23:07 | 451441.8 | 2160.0009 | 5 | 36 | 3.414696 | -3.260031 | 2.993743 | 1.955952 | 12.93225 | 7.179314
2018-02-01 23:09 | 451561.8 | 2280.0014 | 5 | 36 | 3.393718 | -3.260029 | 2.993743 | 2.064626 | 12.93225 | 7.549263
2018-02-01 23:11 | 451681.8 | 2400.0008 | 5 | 36 | 3.371502 | -3.260004 | 2.993743 | 2.173279 | 12.93225 | 7.916805
2018-02-01 23:13 | 451801.8 | 2520.0002 | 5 | 36 | 3.348013 | -3.259969 | 2.993743 | 2.28194 | 12.93225 | 8.281898
2018-02-01 23:15 | 451921.8 | 2640.0007 | 5 | 36 | 3.32219 | -3.260037 | 2.993743 | 2.39061 | 12.93225 | 8.644354
2018-02-01 23:17 | 452041.8 | 2760.0004 | 5 | 36 | 3.292519 | -3.260009 | 2.993743 | 2.499275 | 12.93225 | 9.003791
2018-02-01 23:19 | 452161.8 | 2880.0002 | 5 | 36 | 3.257175 | -3.260039 | 2.993743 | 2.607937 | 12.93225 | 9.359699
2018-02-01 23:21 | 452281.8 | 3000.0005 | 5 | 36 | 3.213762 | -3.260056 | 2.993743 | 2.716595 | 12.93225 | 9.711359
2018-02-01 23:23 | 452401.8 | 3120.0015 | 5 | 36 | 3.156181 | -3.259987 | 2.993743 | 2.825264 | 12.93225 | 10.05764
2018-02-01 23:25 | 452521.8 | 3240.0017 | 5 | 36 | 3.071049 | -3.260036 | 2.993743 | 2.933933 | 12.93225 | 10.39635
2018-02-01 23:26 | 452588.6 | 3306.7767 | 5 | 36 | 2.999992 | -3.260103 | 2.993743 | 2.994395 | 12.93225 | 10.58001
2018-02-01 23:28 | 452708.6 | 120.0003 | 6 | 36 | 3.613729 | 0 | 2.993743 | 2.994395 | 12.93225 | 10.58001
2018-02-01 23:30 | 452828.6 | 240.0007 | 6 | 36 | 3.654289 | 0 | 2.993743 | 2.994395 | 12.93225 | 10.58001
2018-02-01 23:31 | 452888.6 | 300.0022 | 6 | 36 | 3.664074 | 0 | 2.993743 | 2.994395 | 12.93225 | 10.58001
2018-02-01 23:31 | 452888.6 | 0.0027 | 7 | 37 | 3.664227 | 0 | 0 | 0 | 0 | 0
2018-02-01 23:33 | 453008.7 | 120.0016 | 2 | 37 | 4.2003 | 4.778077 | 0.1620544 | 0 | 0.6740004 | 0
2018-02-01 23:35 | 453128.7 | 240.0014 | 2 | 37 | 4.200287 | 4.298785 | 0.3130067 | 0 | 1.308044 | 0
2018-02-01 23:37 | 453248.7 | 360.0013 | 2 | 37 | 4.200258 | 3.944434 | 0.4501082 | 0 | 1.883908 | 0
2018-02-01 23:39 | 453368.7 | 480.0011 | 2 | 37 | 4.200274 | 3.655999 | 0.5767418 | 0 | 2.415802 | 0
2018-02-01 23:41 | 453488.7 | 600.0009 | 2 | 37 | 4.200221 | 3.38359 | 0.6940476 | 0 | 2.908517 | 0
2018-02-01 23:42 | 453546 | 657.2928 | 2 | 37 | 4.200223 | 3.25999 | 0.7469122 | 0 | 3.130562 | 0
2018-02-01 23:44 | 453665.9844 | 120.0007 | 3 | 37 | 4.223198 | 3.259873 | 0.8551835 | 0 | 3.586472 | 0
2018-02-01 23:46 | 453785.985 | 240.0013 | 3 | 37 | 4.247825 | 3.259912 | 0.9638464 | 0 | 4.046715 | 0
2018-02-01 23:48 | 453905.9849 | 360.0012 | 3 | 37 | 4.273287 | 3.259892 | 1.072508 | 0 | 4.509661 | 0
2018-02-01 23:50 | 454025.9838 | 480.0001 | 3 | 37 | 4.300493 | 3.259984 | 1.181178 | 0 | 4.975506 | 0
2018-02-01 23:52 | 454145.9852 | 600.0015 | 3 | 37 | 4.328828 | 3.259942 | 1.289832 | 0 | 5.4443 | 0
2018-02-01 23:54 | 454265.9841 | 720.0004 | 3 | 37 | 4.358358 | 3.259944 | 1.398484 | 0 | 5.916225 | 0
2018-02-01 23:56 | 454385.9847 | 840.001 | 3 | 37 | 4.389081 | 3.259887 | 1.507149 | 0 | 6.391483 | 0
2018-02-01 23:58 | 454505.9852 | 960.0015 | 3 | 37 | 4.400234 | 3.049438 | 1.613387 | 0 | 6.858742 | 0
2018-02-02 | 454625.9851 | 1080.0014 | 3 | 37 | 4.400251 | 2.793523 | 1.710679 | 0 | 7.286851 | 0
2018-02-02 00:02 | 454745.984 | 1200.0003 | 3 | 37 | 4.400229 | 2.567533 | 1.799942 | 0 | 7.679628 | 0
2018-02-02 00:04 | 454865.985 | 1320.0013 | 3 | 37 | 4.400243 | 2.371091 | 1.882182 | 0 | 8.041506 | 0
2018-02-02 00:06 | 454985.9852 | 1440.0015 | 3 | 37 | 4.40023 | 2.196605 | 1.958251 | 0 | 8.376227 | 0
2018-02-02 00:08 | 455105.9838 | 1560.0001 | 3 | 37 | 4.400186 | 2.040229 | 2.028826 | 0 | 8.686772 | 0
2018-02-02 00:10 | 455225.9847 | 1680.001 | 3 | 37 | 4.400202 | 1.897166 | 2.094432 | 0 | 8.975454 | 0
2018-02-02 00:12 | 455345.9841 | 1800.0004 | 3 | 37 | 4.400193 | 1.769472 | 2.155493 | 0 | 9.244135 | 0
2018-02-02 00:14 | 455465.9854 | 1920.0017 | 3 | 37 | 4.400239 | 1.652832 | 2.212506 | 0 | 9.495004 | 0
2018-02-02 00:16 | 455585.9846 | 2040.0009 | 3 | 37 | 4.400192 | 1.542954 | 2.265754 | 0 | 9.729307 | 0
2018-02-02 00:18 | 455705.9838 | 2160.0001 | 3 | 37 | 4.400197 | 1.439781 | 2.315444 | 0 | 9.947956 | 0
2018-02-02 00:20 | 455825.984 | 2280.0003 | 3 | 37 | 4.400233 | 1.343662 | 2.36182 | 0 | 10.15202 | 0
2018-02-02 00:22 | 455945.9848 | 2400.0011 | 3 | 37 | 4.400168 | 1.252846 | 2.405078 | 0 | 10.34236 | 0
2018-02-02 00:24 | 456065.9839 | 2520.0002 | 3 | 37 | 4.400167 | 1.168026 | 2.445423 | 0 | 10.51989 | 0
2018-02-02 00:26 | 456185.9847 | 2640.001 | 3 | 37 | 4.400205 | 1.088887 | 2.48303 | 0 | 10.68536 | 0
2018-02-02 00:28 | 456305.9849 | 2760.0012 | 3 | 37 | 4.400243 | 1.015513 | 2.518081 | 0 | 10.8396 | 0
2018-02-02 00:30 | 456425.9842 | 2880.0005 | 3 | 37 | 4.400172 | 0.9456949 | 2.550752 | 0 | 10.98336 | 0
2018-02-02 00:32 | 456545.9845 | 3000.0008 | 3 | 37 | 4.400129 | 0.8814545 | 2.58121 | 0 | 11.11738 | 0
2018-02-02 00:34 | 456665.9846 | 3120.0009 | 3 | 37 | 4.400196 | 0.8224478 | 2.609598 | 0 | 11.24229 | 0
2018-02-02 00:36 | 456785.9848 | 3240.0011 | 3 | 37 | 4.400128 | 0.7653418 | 2.636058 | 0 | 11.35872 | 0
2018-02-02 00:38 | 456905.9846 | 3360.0009 | 3 | 37 | 4.400194 | 0.7136459 | 2.660706 | 0 | 11.46717 | 0
2018-02-02 00:40 | 457025.9849 | 3480.0012 | 3 | 37 | 4.400209 | 0.6650381 | 2.683658 | 0 | 11.56817 | 0
2018-02-02 00:42 | 457145.9852 | 3600.0015 | 3 | 37 | 4.400182 | 0.6187153 | 2.705028 | 0 | 11.6622 | 0
2018-02-02 00:44 | 457265.9847 | 3720.001 | 3 | 37 | 4.400169 | 0.5759115 | 2.724926 | 0 | 11.74975 | 0
2018-02-02 00:46 | 457385.985 | 3840.0013 | 3 | 37 | 4.40015 | 0.5369806 | 2.743461 | 0 | 11.83131 | 0
2018-02-02 00:48 | 457505.9848 | 3960.0011 | 3 | 37 | 4.400165 | 0.5005436 | 2.760744 | 0 | 11.90736 | 0
2018-02-02 00:50 | 457625.9862 | 4080.0025 | 3 | 37 | 4.400179 | 0.4671144 | 2.776859 | 0 | 11.97826 | 0
2018-02-02 00:52 | 457745.9858 | 4200.0021 | 3 | 37 | 4.400183 | 0.4357538 | 2.791885 | 0 | 12.04438 | 0
2018-02-02 00:54 | 457865.9854 | 4320.0017 | 3 | 37 | 4.400161 | 0.406517 | 2.805914 | 0 | 12.10611 | 0
2018-02-02 00:56 | 457985.9851 | 4440.0014 | 3 | 37 | 4.40016 | 0.380022 | 2.819016 | 0 | 12.16377 | 0
2018-02-02 00:58 | 458105.9857 | 4560.002 | 3 | 37 | 4.400102 | 0.3550129 | 2.83127 | 0 | 12.21768 | 0
2018-02-02 01:00 | 458225.9839 | 4680.0002 | 3 | 37 | 4.400112 | 0.3326664 | 2.842739 | 0 | 12.26815 | 0
2018-02-02 01:02 | 458345.9845 | 4800.0008 | 3 | 37 | 4.400147 | 0.3119211 | 2.853481 | 0 | 12.31541 | 0
2018-02-02 01:04 | 458465.985 | 4920.0013 | 3 | 37 | 4.400145 | 0.2929564 | 2.863555 | 0 | 12.35974 | 0
2018-02-02 01:06 | 458585.9841 | 5040.0004 | 3 | 37 | 4.400127 | 0.2748518 | 2.873011 | 0 | 12.40135 | 0
2018-02-02 01:08 | 458705.9838 | 5160.0001 | 3 | 37 | 4.40008 | 0.257906 | 2.881901 | 0 | 12.44047 | 0
2018-02-02 01:10 | 458825.9849 | 5280.0012 | 3 | 37 | 4.400112 | 0.243186 | 2.89026 | 0 | 12.47725 | 0
2018-02-02 01:12 | 458945.9839 | 5400.0002 | 3 | 37 | 4.400198 | 0.2302094 | 2.898138 | 0 | 12.51191 | 0
2018-02-02 01:14 | 459065.986 | 5520.0023 | 3 | 37 | 4.400076 | 0.2159481 | 2.90557 | 0 | 12.54461 | 0
2018-02-02 01:16 | 459185.9841 | 5640.0004 | 3 | 37 | 4.400081 | 0.2043114 | 2.912584 | 0 | 12.57547 | 0
2018-02-02 01:18 | 459305.9843 | 5760.0006 | 3 | 37 | 4.400083 | 0.1934967 | 2.919216 | 0 | 12.60466 | 0
2018-02-02 01:20 | 459425.9849 | 5880.0012 | 3 | 37 | 4.400115 | 0.1833363 | 2.925496 | 0 | 12.63229 | 0
2018-02-02 01:22 | 459545.9838 | 6000.0001 | 3 | 37 | 4.400101 | 0.1739445 | 2.93144 | 0 | 12.65844 | 0
2018-02-02 01:24 | 459665.9842 | 6120.0005 | 3 | 37 | 4.400089 | 0.1645527 | 2.937076 | 0 | 12.68324 | 0
2018-02-02 01:26 | 459785.9852 | 6240.0015 | 3 | 37 | 4.400122 | 0.1567516 | 2.942428 | 0 | 12.70679 | 0
2018-02-02 01:28 | 459905.9848 | 6360.0011 | 3 | 37 | 4.400102 | 0.1486664 | 2.947509 | 0 | 12.72915 | 0
2018-02-02 01:30 | 460025.9846 | 6480.0009 | 3 | 37 | 4.400111 | 0.1412573 | 2.952341 | 0 | 12.75041 | 0
2018-02-02 01:32 | 460145.9851 | 6600.0014 | 3 | 37 | 4.400035 | 0.1336775 | 2.956935 | 0 | 12.77062 | 0
2018-02-02 01:34 | 460265.984 | 6720.0003 | 3 | 37 | 4.400131 | 0.1279755 | 2.961297 | 0 | 12.78982 | 0
2018-02-02 01:36 | 460385.9845 | 6840.0008 | 3 | 37 | 4.400089 | 0.1214275 | 2.965444 | 0 | 12.80806 | 0
2018-02-02 01:38 | 460505.9841 | 6960.0004 | 3 | 37 | 4.400043 | 0.1153479 | 2.969403 | 0 | 12.82548 | 0
2018-02-02 01:40 | 460625.9854 | 7080.0017 | 3 | 37 | 4.400094 | 0.1106596 | 2.973173 | 0 | 12.84207 | 0
2018-02-02 01:42 | 460745.9849 | 7200.0012 | 3 | 37 | 4.400147 | 0.106349 | 2.976774 | 0 | 12.85792 | 0
2018-02-02 01:44 | 460865.9847 | 7320.001 | 3 | 37 | 4.400057 | 0.1008615 | 2.980218 | 0 | 12.87307 | 0
2018-02-02 01:46 | 460985.9851 | 7440.0014 | 3 | 37 | 4.40002 | 0.09588909 | 2.983513 | 0 | 12.88757 | 0
2018-02-02 01:48 | 461105.9841 | 7560.0004 | 3 | 37 | 4.400071 | 0.09226608 | 2.98666 | 0 | 12.90142 | 0
2018-02-02 01:50 | 461225.9839 | 7680.0002 | 3 | 37 | 4.400084 | 0.08866787 | 2.989677 | 0 | 12.91469 | 0
2018-02-02 01:52 | 461345.9838 | 7800.0001 | 3 | 37 | 4.400084 | 0.08523273 | 2.992572 | 0 | 12.92743 | 0
2018-02-02 01:54 | 461463.372 | 7917.3883 | 3 | 37 | 4.400073 | 0.08149338 | 2.995286 | 0 | 12.93937 | 0
2018-02-02 01:56 | 461583.5 | 120.0014 | 4 | 37 | 4.388138 | 0 | 2.995286 | 0 | 12.93937 | 0
2018-02-02 01:58 | 461703.5 | 240.0019 | 4 | 37 | 4.386601 | 0 | 2.995286 | 0 | 12.93937 | 0
2018-02-02 01:59 | 461763.5 | 300.0035 | 4 | 37 | 4.386056 | 0 | 2.995286 | 0 | 12.93937 | 0
2018-02-02 02:01 | 461883.5 | 120.0003 | 5 | 37 | 3.961477 | -3.260055 | 2.995286 | 0.1086606 | 12.93937 | 0.4357356
2018-02-02 02:03 | 462003.5 | 240.0011 | 5 | 37 | 3.919677 | -3.260039 | 2.995286 | 0.217316 | 12.93937 | 0.8638194
2018-02-02 02:05 | 462123.5 | 360.0002 | 5 | 37 | 3.879123 | -3.260026 | 2.995286 | 0.3259788 | 12.93937 | 1.287552
2018-02-02 02:07 | 462243.5 | 480.0004 | 5 | 37 | 3.838185 | -3.260039 | 2.995286 | 0.4346516 | 12.93937 | 1.706882
2018-02-02 02:09 | 462363.5 | 600.0005 | 5 | 37 | 3.79784 | -3.260064 | 2.995286 | 0.5433186 | 12.93937 | 2.12177
2018-02-02 02:11 | 462483.5 | 720.0013 | 5 | 37 | 3.758384 | -3.260084 | 2.995286 | 0.651976 | 12.93937 | 2.532291
2018-02-02 02:13 | 462603.5 | 840.0009 | 5 | 37 | 3.7192 | -3.260106 | 2.995286 | 0.7606417 | 12.93937 | 2.938558
2018-02-02 02:15 | 462723.5 | 960.0015 | 5 | 37 | 3.681798 | -3.260148 | 2.995286 | 0.8693126 | 12.93937 | 3.34068
2018-02-02 02:17 | 462843.5 | 1080.0002 | 5 | 37 | 3.646304 | -3.260081 | 2.995286 | 0.9779821 | 12.93937 | 3.738836
2018-02-02 02:19 | 462963.5 | 1200.0007 | 5 | 37 | 3.612687 | -3.260093 | 2.995286 | 1.086638 | 12.93937 | 4.133183
2018-02-02 02:21 | 463083.5 | 1320.0003 | 5 | 37 | 3.581417 | -3.260068 | 2.995286 | 1.195314 | 12.93937 | 4.524076
2018-02-02 02:23 | 463203.5 | 1440.0012 | 5 | 37 | 3.552758 | -3.260079 | 2.995286 | 1.303973 | 12.93937 | 4.911649
2018-02-02 02:25 | 463323.5 | 1560.001 | 5 | 37 | 3.526545 | -3.260046 | 2.995286 | 1.412631 | 12.93937 | 5.296245
2018-02-02 02:27 | 463443.5 | 1680.0003 | 5 | 37 | 3.501745 | -3.260061 | 2.995286 | 1.521305 | 12.93937 | 5.678123
2018-02-02 02:29 | 463563.5 | 1800.0014 | 5 | 37 | 3.478615 | -3.260086 | 2.995286 | 1.629969 | 12.93937 | 6.057371
2018-02-02 02:31 | 463683.5 | 1920.0011 | 5 | 37 | 3.456741 | -3.260086 | 2.995286 | 1.738635 | 12.93937 | 6.434179
2018-02-02 02:33 | 463803.5 | 2040.0016 | 5 | 37 | 3.435556 | -3.260035 | 2.995286 | 1.847299 | 12.93937 | 6.808644
2018-02-02 02:35 | 463923.5 | 2160.0012 | 5 | 37 | 3.41464 | -3.260079 | 2.995286 | 1.955964 | 12.93937 | 7.180823
2018-02-02 02:37 | 464043.5 | 2280.0004 | 5 | 37 | 3.393253 | -3.260062 | 2.995286 | 2.064624 | 12.93937 | 7.550705
2018-02-02 02:39 | 464163.5 | 2400.0005 | 5 | 37 | 3.370388 | -3.260115 | 2.995286 | 2.173294 | 12.93937 | 7.918221
2018-02-02 02:41 | 464283.5 | 2520.0006 | 5 | 37 | 3.346161 | -3.260042 | 2.995286 | 2.281961 | 12.93937 | 8.283159
2018-02-02 02:43 | 464403.5 | 2640.0014 | 5 | 37 | 3.320411 | -3.260075 | 2.995286 | 2.390621 | 12.93937 | 8.645378
2018-02-02 02:45 | 464523.5 | 2760.0009 | 5 | 37 | 3.290476 | -3.260088 | 2.995286 | 2.499289 | 12.93937 | 9.004613
2018-02-02 02:47 | 464643.5 | 2880.0006 | 5 | 37 | 3.254921 | -3.260119 | 2.995286 | 2.607955 | 12.93937 | 9.360297
2018-02-02 02:49 | 464763.5 | 3000.0002 | 5 | 37 | 3.210818 | -3.260059 | 2.995286 | 2.716617 | 12.93937 | 9.711672
2018-02-02 02:51 | 464883.5 | 3120.0007 | 5 | 37 | 3.153254 | -3.260106 | 2.995286 | 2.825275 | 12.93937 | 10.0576
2018-02-02 02:53 | 465003.5 | 3240.0013 | 5 | 37 | 3.068386 | -3.260148 | 2.995286 | 2.933948 | 12.93937 | 10.39603
2018-02-02 02:54 | 465068.1 | 3304.5511 | 5 | 37 | 3 | -3.260037 | 2.995286 | 2.992409 | 12.93937 | 10.57353
2018-02-02 02:56 | 465188.1 | 120.0017 | 6 | 37 | 3.614241 | 0 | 2.995286 | 2.992409 | 12.93937 | 10.57353
2018-02-02 02:58 | 465308.1 | 240.0014 | 6 | 37 | 3.654881 | 0 | 2.995286 | 2.992409 | 12.93937 | 10.57353
2018-02-02 02:59 | 465368.1 | 300.003 | 6 | 37 | 3.66464 | 0 | 2.995286 | 2.992409 | 12.93937 | 10.57353
2018-02-02 02:59 | 465368.1 | 0.0027 | 7 | 38 | 3.664567 | 0 | 0 | 0 | 0 | 0
2018-02-02 03:01 | 465488.2 | 120.0015 | 2 | 38 | 4.20031 | 4.766154 | 0.1619773 | 0 | 0.67382 | 0
2018-02-02 03:03 | 465608.2 | 240.0013 | 2 | 38 | 4.20028 | 4.288053 | 0.3125378 | 0 | 1.306218 | 0
2018-02-02 03:05 | 465728.2 | 360.0004 | 2 | 38 | 4.200262 | 3.93397 | 0.4492473 | 0 | 1.880435 | 0
2018-02-02 03:07 | 465848.2 | 480.0007 | 2 | 38 | 4.200237 | 3.645917 | 0.5755155 | 0 | 2.410794 | 0
2018-02-02 03:09 | 465968.2 | 600.0003 | 2 | 38 | 4.200296 | 3.375838 | 0.6924896 | 0 | 2.902116 | 0
2018-02-02 03:10 | 466021.5 | 653.3623 | 2 | 38 | 4.200261 | 3.259988 | 0.7416726 | 0 | 3.108697 | 0
2018-02-02 03:12 | 466141.5 | 120.0001 | 3 | 38 | 4.223077 | 3.259822 | 0.8499406 | 0 | 3.564589 | 0
2018-02-02 03:14 | 466261.5 | 240 | 3 | 38 | 4.247554 | 3.260169 | 0.9586189 | 0 | 4.024872 | 0
2018-02-02 03:16 | 466381.5 | 360.0001 | 3 | 38 | 4.272805 | 3.260159 | 1.067275 | 0 | 4.487752 | 0
2018-02-02 03:18 | 466501.5 | 480.0002 | 3 | 38 | 4.299459 | 3.260247 | 1.175933 | 0 | 4.953457 | 0
2018-02-02 03:20 | 466621.5 | 600.0011 | 3 | 38 | 4.327651 | 3.260083 | 1.284596 | 0 | 5.422172 | 0
2018-02-02 03:22 | 466741.5 | 720.0004 | 3 | 38 | 4.35748 | 3.260121 | 1.393267 | 0 | 5.894066 | 0
2018-02-02 03:24 | 466861.5 | 840.0013 | 3 | 38 | 4.388538 | 3.260028 | 1.501929 | 0 | 6.369235 | 0
2018-02-02 03:26 | 466981.5 | 960.0004 | 3 | 38 | 4.400231 | 3.051347 | 1.608204 | 0 | 6.83664 | 0
2018-02-02 03:28 | 467101.5 | 1080.0006 | 3 | 38 | 4.400253 | 2.795735 | 1.705554 | 0 | 7.265004 | 0
2018-02-02 03:30 | 467221.5 | 1200.0009 | 3 | 38 | 4.400169 | 2.569892 | 1.794918 | 0 | 7.658229 | 0
2018-02-02 03:32 | 467341.5 | 1320.001 | 3 | 38 | 4.400259 | 2.373771 | 1.877247 | 0 | 8.020496 | 0
2018-02-02 03:34 | 467461.5 | 1440.0006 | 3 | 38 | 4.400189 | 2.198869 | 1.953407 | 0 | 8.355618 | 0
2018-02-02 03:36 | 467581.5 | 1560.0012 | 3 | 38 | 4.400192 | 2.041158 | 2.024053 | 0 | 8.666476 | 0
2018-02-02 03:38 | 467701.5 | 1680.0008 | 3 | 38 | 4.400237 | 1.8995 | 2.089704 | 0 | 8.955354 | 0
2018-02-02 03:40 | 467821.5 | 1800.0006 | 3 | 38 | 4.400204 | 1.769501 | 2.150813 | 0 | 9.224249 | 0
2018-02-02 03:42 | 467941.5 | 1920.0012 | 3 | 38 | 4.400223 | 1.653572 | 2.20783 | 0 | 9.475133 | 0
2018-02-02 03:44 | 468061.5 | 2040.001 | 3 | 38 | 4.400198 | 1.54458 | 2.261111 | 0 | 9.709581 | 0
2018-02-02 03:46 | 468181.5 | 2160.0008 | 3 | 38 | 4.40024 | 1.443371 | 2.310886 | 0 | 9.928601 | 0
2018-02-02 03:48 | 468301.5 | 2280.0013 | 3 | 38 | 4.400212 | 1.34721 | 2.357362 | 0 | 10.1331 | 0
2018-02-02 03:50 | 468421.5 | 2400.0009 | 3 | 38 | 4.400166 | 1.255617 | 2.400724 | 0 | 10.3239 | 0
2018-02-02 03:52 | 468541.5 | 2520.0006 | 3 | 38 | 4.400196 | 1.17155 | 2.441165 | 0 | 10.50185 | 0
2018-02-02 03:54 | 468661.5 | 2640.0003 | 3 | 38 | 4.400179 | 1.09183 | 2.478877 | 0 | 10.6678 | 0
2018-02-02 03:56 | 468781.5 | 2760.0003 | 3 | 38 | 4.40022 | 1.017913 | 2.514026 | 0 | 10.82246 | 0
2018-02-02 03:58 | 468901.5 | 2880.0015 | 3 | 38 | 4.400175 | 0.9485693 | 2.546784 | 0 | 10.9666 | 0
2018-02-02 04:00 | 469021.5 | 3000.0012 | 3 | 38 | 4.400189 | 0.8844414 | 2.577322 | 0 | 11.10097 | 0
2018-02-02 04:02 | 469141.5 | 3120.0008 | 3 | 38 | 4.400201 | 0.8245745 | 2.605792 | 0 | 11.22625 | 0
2018-02-02 04:04 | 469261.5 | 3240.0022 | 3 | 38 | 4.400175 | 0.7685366 | 2.632337 | 0 | 11.34305 | 0
2018-02-02 04:06 | 469381.5 | 3360.0001 | 3 | 38 | 4.400156 | 0.715106 | 2.657057 | 0 | 11.45182 | 0
2018-02-02 04:08 | 469501.5 | 3480.0018 | 3 | 38 | 4.400184 | 0.6666183 | 2.68008 | 0 | 11.55312 | 0
2018-02-02 04:10 | 469621.5 | 3600.0006 | 3 | 38 | 4.400125 | 0.6201725 | 2.701522 | 0 | 11.64748 | 0
2018-02-02 04:12 | 469741.5 | 3720.0003 | 3 | 38 | 4.400175 | 0.5782461 | 2.721498 | 0 | 11.73537 | 0
2018-02-02 04:14 | 469861.5 | 3840.0016 | 3 | 38 | 4.400167 | 0.5387897 | 2.740098 | 0 | 11.81721 | 0
2018-02-02 04:16 | 469981.5 | 3960.0022 | 3 | 38 | 4.400181 | 0.502037 | 2.757428 | 0 | 11.89347 | 0
2018-02-02 04:18 | 470101.5 | 4080.0001 | 3 | 38 | 4.400162 | 0.4680214 | 2.773583 | 0 | 11.96456 | 0
2018-02-02 04:20 | 470221.5 | 4200.001 | 3 | 38 | 4.400157 | 0.4364414 | 2.788651 | 0 | 12.03085 | 0
2018-02-02 04:22 | 470341.5 | 4320.0004 | 3 | 38 | 4.400145 | 0.4082003 | 2.802721 | 0 | 12.09277 | 0
2018-02-02 04:24 | 470461.5 | 4440.0012 | 3 | 38 | 4.400181 | 0.3818426 | 2.815875 | 0 | 12.15065 | 0
2018-02-02 04:26 | 470581.5 | 4560.001 | 3 | 38 | 4.400145 | 0.3568897 | 2.828176 | 0 | 12.20477 | 0
2018-02-02 04:28 | 470701.5 | 4680 | 3 | 38 | 4.400175 | 0.334837 | 2.839694 | 0 | 12.25545 | 0
2018-02-02 04:30 | 470821.5 | 4800.0013 | 3 | 38 | 4.40013 | 0.3133574 | 2.850487 | 0 | 12.30294 | 0
2018-02-02 04:32 | 470941.5 | 4920.002 | 3 | 38 | 4.40013 | 0.2945518 | 2.86061 | 0 | 12.34748 | 0
2018-02-02 04:34 | 471061.6 | 5040.0025 | 3 | 38 | 4.400106 | 0.2766485 | 2.87013 | 0 | 12.38937 | 0
2018-02-02 04:36 | 471181.5 | 5160.0006 | 3 | 38 | 4.40006 | 0.2601328 | 2.879087 | 0 | 12.42879 | 0
2018-02-02 04:38 | 471301.5 | 5280.0011 | 3 | 38 | 4.400083 | 0.2450247 | 2.887516 | 0 | 12.46588 | 0
2018-02-02 04:40 | 471421.5 | 5400.0002 | 3 | 38 | 4.40013 | 0.2312489 | 2.895454 | 0 | 12.5008 | 0
2018-02-02 04:42 | 471541.5 | 5520.0014 | 3 | 38 | 4.400099 | 0.2176237 | 2.902933 | 0 | 12.53371 | 0
2018-02-02 04:44 | 471661.5 | 5640.0004 | 3 | 38 | 4.400127 | 0.2057476 | 2.909992 | 0 | 12.56477 | 0
2018-02-02 04:46 | 471781.5 | 5760.001 | 3 | 38 | 4.400129 | 0.1945944 | 2.916655 | 0 | 12.59409 | 0
2018-02-02 04:48 | 471901.5 | 5880.0007 | 3 | 38 | 4.400105 | 0.1841326 | 2.922956 | 0 | 12.62181 | 0
2018-02-02 04:50 | 472021.5 | 6000.0012 | 3 | 38 | 4.400093 | 0.1743088 | 2.928924 | 0 | 12.64807 | 0
2018-02-02 04:52 | 472141.5 | 6120.0007 | 3 | 38 | 4.400187 | 0.1656475 | 2.934579 | 0 | 12.67296 | 0
2018-02-02 04:54 | 472261.5 | 6240.0015 | 3 | 38 | 4.400109 | 0.1564169 | 2.939926 | 0 | 12.69649 | 0
2018-02-02 04:56 | 472381.5 | 6360.0013 | 3 | 38 | 4.400126 | 0.148818 | 2.945001 | 0 | 12.71881 | 0
2018-02-02 04:58 | 472501.5 | 6480.0003 | 3 | 38 | 4.400086 | 0.1408253 | 2.949821 | 0 | 12.74002 | 0
2018-02-02 05:00 | 472621.5 | 6600.0008 | 3 | 38 | 4.400062 | 0.1334105 | 2.954401 | 0 | 12.76018 | 0
2018-02-02 05:02 | 472741.5 | 6720.0009 | 3 | 38 | 4.400113 | 0.1276207 | 2.95875 | 0 | 12.77931 | 0
2018-02-02 05:04 | 472861.5 | 6840.0011 | 3 | 38 | 4.40005 | 0.1210442 | 2.962888 | 0 | 12.79752 | 0
2018-02-02 05:06 | 472981.5 | 6960.0008 | 3 | 38 | 4.400019 | 0.1149511 | 2.966842 | 0 | 12.81492 | 0
2018-02-02 05:08 | 473101.5 | 7080.0005 | 3 | 38 | 4.400109 | 0.1106777 | 2.970609 | 0 | 12.83149 | 0
2018-02-02 05:10 | 473221.5 | 7200.0011 | 3 | 38 | 4.400115 | 0.1056166 | 2.974205 | 0 | 12.84732 | 0
2018-02-02 05:12 | 473341.5 | 7320.0008 | 3 | 38 | 4.400053 | 0.100502 | 2.977635 | 0 | 12.86241 | 0
2018-02-02 05:14 | 473461.5 | 7440.0014 | 3 | 38 | 4.400099 | 0.09630775 | 2.980919 | 0 | 12.87686 | 0
2018-02-02 05:16 | 473581.5 | 7560.0011 | 3 | 38 | 4.400053 | 0.09192848 | 2.984056 | 0 | 12.89066 | 0
2018-02-02 05:18 | 473701.5 | 7680.0009 | 3 | 38 | 4.400054 | 0.08793354 | 2.98706 | 0 | 12.90388 | 0
2018-02-02 05:20 | 473821.5 | 7800.0007 | 3 | 38 | 4.400069 | 0.08437634 | 2.98993 | 0 | 12.91651 | 0
2018-02-02 05:22 | 473906 | 7884.4812 | 3 | 38 | 4.400054 | 0.08149815 | 2.991884 | 0 | 12.92511 | 0
2018-02-02 05:24 | 474026.1 | 120.0016 | 4 | 38 | 4.388047 | 0 | 2.991884 | 0 | 12.92511 | 0
2018-02-02 05:26 | 474146.1 | 240.0013 | 4 | 38 | 4.386499 | 0 | 2.991884 | 0 | 12.92511 | 0
2018-02-02 05:27 | 474206.1 | 300.0013 | 4 | 38 | 4.385968 | 0 | 2.991884 | 0 | 12.92511 | 0
2018-02-02 05:29 | 474326.2 | 120.0008 | 5 | 38 | 3.959671 | -3.260011 | 2.991884 | 0.1086507 | 12.92511 | 0.4355252
2018-02-02 05:31 | 474446.2 | 240.0006 | 5 | 38 | 3.917864 | -3.260042 | 2.991884 | 0.2173182 | 12.92511 | 0.8634537
2018-02-02 05:33 | 474566.2 | 360.0002 | 5 | 38 | 3.877817 | -3.259947 | 2.991884 | 0.3259802 | 12.92511 | 1.287014
2018-02-02 05:35 | 474686.2 | 480.0013 | 5 | 38 | 3.837137 | -3.259971 | 2.991884 | 0.4346497 | 12.92511 | 1.706198
2018-02-02 05:37 | 474806.2 | 600.001 | 5 | 38 | 3.796613 | -3.260051 | 2.991884 | 0.5433104 | 12.92511 | 2.120938
2018-02-02 05:39 | 474926.2 | 720.0004 | 5 | 38 | 3.756993 | -3.260033 | 2.991884 | 0.6519699 | 12.92511 | 2.531315
2018-02-02 05:41 | 475046.2 | 840.0014 | 5 | 38 | 3.717945 | -3.260017 | 2.991884 | 0.7606205 | 12.92511 | 2.937382
2018-02-02 05:43 | 475166.2 | 960.0002 | 5 | 38 | 3.680612 | -3.260046 | 2.991884 | 0.8692973 | 12.92511 | 3.339391
2018-02-02 05:45 | 475286.2 | 1080.0001 | 5 | 38 | 3.645373 | -3.259982 | 2.991884 | 0.9779499 | 12.92511 | 3.737361
2018-02-02 05:47 | 475406.2 | 1200.0002 | 5 | 38 | 3.612196 | -3.259997 | 2.991884 | 1.086616 | 12.92511 | 4.131669
2018-02-02 05:49 | 475526.2 | 1320.0005 | 5 | 38 | 3.581196 | -3.260083 | 2.991884 | 1.195283 | 12.92511 | 4.522486
2018-02-02 05:51 | 475646.2 | 1440.0002 | 5 | 38 | 3.552685 | -3.260033 | 2.991884 | 1.303946 | 12.92511 | 4.910057
2018-02-02 05:53 | 475766.2 | 1560 | 5 | 38 | 3.526153 | -3.260009 | 2.991884 | 1.412604 | 12.92511 | 5.294629
2018-02-02 05:55 | 475886.2 | 1680.0005 | 5 | 38 | 3.50148 | -3.260041 | 2.991884 | 1.521276 | 12.92511 | 5.676464
2018-02-02 05:57 | 476006.2 | 1800.0009 | 5 | 38 | 3.478308 | -3.260027 | 2.991884 | 1.629938 | 12.92511 | 6.055671
2018-02-02 05:59 | 476126.2 | 1920.0001 | 5 | 38 | 3.456533 | -3.260071 | 2.991884 | 1.738608 | 12.92511 | 6.432465
2018-02-02 06:01 | 476246.2 | 2040.0009 | 5 | 38 | 3.435448 | -3.259995 | 2.991884 | 1.847266 | 12.92511 | 6.806901
2018-02-02 06:03 | 476366.2 | 2160.0005 | 5 | 38 | 3.414283 | -3.260152 | 2.991884 | 1.955932 | 12.92511 | 7.179068
2018-02-02 06:05 | 476486.2 | 2280.001 | 5 | 38 | 3.392741 | -3.260125 | 2.991884 | 2.064606 | 12.92511 | 7.548952
2018-02-02 06:07 | 476606.2 | 2400.0015 | 5 | 38 | 3.37018 | -3.260061 | 2.991884 | 2.173268 | 12.92511 | 7.9164
2018-02-02 06:09 | 476726.2 | 2520.0005 | 5 | 38 | 3.345913 | -3.260135 | 2.991884 | 2.281932 | 12.92511 | 8.281311
2018-02-02 06:11 | 476846.2 | 2640.0001 | 5 | 38 | 3.319571 | -3.260101 | 2.991884 | 2.390607 | 12.92511 | 8.643519
2018-02-02 06:13 | 476966.2 | 2760.0007 | 5 | 38 | 3.289441 | -3.260077 | 2.991884 | 2.499272 | 12.92511 | 9.002646
2018-02-02 06:15 | 477086.2 | 2880.0013 | 5 | 38 | 3.254356 | -3.260113 | 2.991884 | 2.607929 | 12.92511 | 9.358208
2018-02-02 06:17 | 477206.2 | 3000.0003 | 5 | 38 | 3.210617 | -3.260088 | 2.991884 | 2.716604 | 12.92511 | 9.709596
2018-02-02 06:19 | 477326.2 | 3120.0007 | 5 | 38 | 3.152267 | -3.260022 | 2.991884 | 2.825272 | 12.92511 | 10.05549
2018-02-02 06:21 | 477446.2 | 3240.001 | 5 | 38 | 3.066597 | -3.260055 | 2.991884 | 2.933926 | 12.92511 | 10.3937
2018-02-02 06:22 | 477508.6 | 3302.3992 | 5 | 38 | 3 | -3.260075 | 2.991884 | 2.990427 | 12.92511 | 10.56519
2018-02-02 06:24 | 477628.6 | 120.0001 | 6 | 38 | 3.614379 | 0 | 2.991884 | 2.990427 | 12.92511 | 10.56519
2018-02-02 06:26 | 477748.6 | 240.0009 | 6 | 38 | 3.654988 | 0 | 2.991884 | 2.990427 | 12.92511 | 10.56519
2018-02-02 06:27 | 477808.6 | 300.0022 | 6 | 38 | 3.66475 | 0 | 2.991884 | 2.990427 | 12.92511 | 10.56519
2018-02-02 06:27 | 477808.6 | 0.0027 | 7 | 39 | 3.664857 | 0 | 0 | 0 | 0 | 0
2018-02-02 06:29 | 477928.7 | 120.0002 | 2 | 39 | 4.20028 | 4.764245 | 0.1619627 | 3.86e-09 | 0.6737504 | 1.4147e-08
2018-02-02 06:31 | 478048.7 | 240.0012 | 2 | 39 | 4.200293 | 4.284158 | 0.3124221 | 3.86e-09 | 1.305724 | 1.4147e-08
2018-02-02 06:33 | 478168.7 | 360.0004 | 2 | 39 | 4.200262 | 3.929585 | 0.4490322 | 3.86e-09 | 1.879523 | 1.4147e-08
2018-02-02 06:35 | 478288.7 | 480.0008 | 2 | 39 | 4.200262 | 3.642688 | 0.5751618 | 3.86e-09 | 2.4093 | 1.4147e-08
2018-02-02 06:37 | 478408.7 | 600.0007 | 2 | 39 | 4.200253 | 3.373706 | 0.6920419 | 3.86e-09 | 2.900226 | 1.4147e-08
2018-02-02 06:38 | 478461.9 | 653.1932 | 2 | 39 | 4.200285 | 3.259994 | 0.7410511 | 3.86e-09 | 3.106077 | 1.4147e-08
2018-02-02 06:40 | 478581.9 | 120.0011 | 3 | 39 | 4.223055 | 3.2602 | 0.8493398 | 3.86e-09 | 3.562066 | 1.4147e-08
2018-02-02 06:42 | 478701.9 | 240.0015 | 3 | 39 | 4.24721 | 3.259858 | 0.9579917 | 3.86e-09 | 4.022218 | 1.4147e-08
2018-02-02 06:44 | 478821.9 | 360.0005 | 3 | 39 | 4.27268 | 3.259904 | 1.066666 | 3.86e-09 | 4.48515 | 1.4147e-08
2018-02-02 06:46 | 478941.9 | 480.0011 | 3 | 39 | 4.299621 | 3.260118 | 1.17533 | 3.86e-09 | 4.950887 | 1.4147e-08
2018-02-02 06:48 | 479061.9 | 600.0015 | 3 | 39 | 4.327957 | 3.260032 | 1.283995 | 3.86e-09 | 5.419638 | 1.4147e-08
2018-02-02 06:50 | 479181.9 | 720.0012 | 3 | 39 | 4.357477 | 3.260106 | 1.392666 | 3.86e-09 | 5.891551 | 1.4147e-08
2018-02-02 06:52 | 479301.9 | 840.0009 | 3 | 39 | 4.388151 | 3.259851 | 1.501318 | 3.86e-09 | 6.366661 | 1.4147e-08
2018-02-02 06:54 | 479421.9 | 960.0007 | 3 | 39 | 4.400227 | 3.055289 | 1.607718 | 3.86e-09 | 6.834596 | 1.4147e-08
2018-02-02 06:56 | 479541.9 | 1080.0006 | 3 | 39 | 4.400249 | 2.796678 | 1.705153 | 3.86e-09 | 7.263336 | 1.4147e-08
2018-02-02 06:58 | 479661.9 | 1200.0003 | 3 | 39 | 4.400214 | 2.571578 | 1.794551 | 3.86e-09 | 7.656711 | 1.4147e-08
2018-02-02 07:00 | 479781.9 | 1320.0006 | 3 | 39 | 4.40024 | 2.375222 | 1.876917 | 3.86e-09 | 8.019138 | 1.4147e-08
2018-02-02 07:02 | 479901.9 | 1440.0011 | 3 | 39 | 4.400253 | 2.202064 | 1.953129 | 3.86e-09 | 8.354487 | 1.4147e-08
2018-02-02 07:04 | 480021.9 | 1560.0008 | 3 | 39 | 4.400243 | 2.044391 | 2.023863 | 3.86e-09 | 8.665735 | 1.4147e-08
2018-02-02 07:06 | 480141.9 | 1680.0017 | 3 | 39 | 4.40025 | 1.900749 | 2.089579 | 3.86e-09 | 8.954901 | 1.4147e-08
2018-02-02 07:08 | 480261.9 | 1800.001 | 3 | 39 | 4.400222 | 1.767463 | 2.150686 | 3.86e-09 | 9.223785 | 1.4147e-08
2018-02-02 07:10 | 480381.9 | 1920.0002 | 3 | 39 | 4.400184 | 1.650171 | 2.207608 | 3.86e-09 | 9.474256 | 1.4147e-08
2018-02-02 07:12 | 480501.9 | 2040.0007 | 3 | 39 | 4.40022 | 1.543519 | 2.260821 | 3.86e-09 | 9.708402 | 1.4147e-08
2018-02-02 07:14 | 480621.9 | 2160.0008 | 3 | 39 | 4.400205 | 1.441819 | 2.310555 | 3.86e-09 | 9.927243 | 1.4147e-08
2018-02-02 07:16 | 480741.9 | 2280.0002 | 3 | 39 | 4.400206 | 1.346129 | 2.356995 | 3.86e-09 | 10.13159 | 1.4147e-08
2018-02-02 07:18 | 480861.9 | 2400.0016 | 3 | 39 | 4.400201 | 1.255242 | 2.400331 | 3.86e-09 | 10.32227 | 1.4147e-08
2018-02-02 07:20 | 480981.9 | 2520.0005 | 3 | 39 | 4.400218 | 1.170559 | 2.440735 | 3.86e-09 | 10.50006 | 1.4147e-08
2018-02-02 07:22 | 481101.9 | 2640.0003 | 3 | 39 | 4.400212 | 1.090893 | 2.478404 | 3.86e-09 | 10.66581 | 1.4147e-08
2018-02-02 07:24 | 481221.9 | 2760.0019 | 3 | 39 | 4.400191 | 1.016658 | 2.513508 | 3.86e-09 | 10.82028 | 1.4147e-08
2018-02-02 07:26 | 481341.9 | 2880.0015 | 3 | 39 | 4.400136 | 0.9468822 | 2.546219 | 3.86e-09 | 10.96421 | 1.4147e-08
2018-02-02 07:28 | 481461.9 | 3000.0005 | 3 | 39 | 4.400188 | 0.8827124 | 2.576711 | 3.86e-09 | 11.09838 | 1.4147e-08
2018-02-02 07:30 | 481581.9 | 3120.0011 | 3 | 39 | 4.400161 | 0.8220596 | 2.605117 | 3.86e-09 | 11.22337 | 1.4147e-08
2018-02-02 07:32 | 481701.9 | 3240.0017 | 3 | 39 | 4.400162 | 0.7659864 | 2.631582 | 3.86e-09 | 11.33982 | 1.4147e-08
2018-02-02 07:34 | 481821.9 | 3360.0005 | 3 | 39 | 4.400238 | 0.7137213 | 2.656234 | 3.86e-09 | 11.4483 | 1.4147e-08
2018-02-02 07:36 | 481941.9 | 3480.0017 | 3 | 39 | 4.400139 | 0.6642065 | 2.679189 | 3.86e-09 | 11.5493 | 1.4147e-08
2018-02-02 07:38 | 482061.9 | 3600.0018 | 3 | 39 | 4.400162 | 0.6184282 | 2.700557 | 3.86e-09 | 11.64332 | 1.4147e-08
2018-02-02 07:40 | 482181.9 | 3720.0016 | 3 | 39 | 4.400187 | 0.5766535 | 2.720466 | 3.86e-09 | 11.73093 | 1.4147e-08
2018-02-02 07:42 | 482301.9 | 3840.0003 | 3 | 39 | 4.400181 | 0.5370674 | 2.739015 | 3.86e-09 | 11.81255 | 1.4147e-08
2018-02-02 07:44 | 482421.9 | 3960.0004 | 3 | 39 | 4.400159 | 0.5003471 | 2.756297 | 3.86e-09 | 11.88859 | 1.4147e-08
2018-02-02 07:46 | 482541.9 | 4080.0023 | 3 | 39 | 4.400099 | 0.4660892 | 2.772412 | 3.86e-09 | 11.9595 | 1.4147e-08
2018-02-02 07:48 | 482661.9 | 4200.0012 | 3 | 39 | 4.40013 | 0.4350281 | 2.787439 | 3.86e-09 | 12.02562 | 1.4147e-08
2018-02-02 07:50 | 482781.9 | 4320.0004 | 3 | 39 | 4.400125 | 0.4063578 | 2.801464 | 3.86e-09 | 12.08733 | 1.4147e-08
2018-02-02 07:52 | 482901.9 | 4440.001 | 3 | 39 | 4.40017 | 0.3801413 | 2.81456 | 3.86e-09 | 12.14496 | 1.4147e-08
2018-02-02 07:54 | 483021.9 | 4560.001 | 3 | 39 | 4.400126 | 0.3555374 | 2.826814 | 3.86e-09 | 12.19888 | 1.4147e-08
2018-02-02 07:56 | 483141.9 | 4680.0018 | 3 | 39 | 4.400167 | 0.3332644 | 2.838282 | 3.86e-09 | 12.24934 | 1.4147e-08
2018-02-02 07:58 | 483261.9 | 4800.0002 | 3 | 39 | 4.400144 | 0.3118744 | 2.84902 | 3.86e-09 | 12.29658 | 1.4147e-08
2018-02-02 08:00 | 483381.9 | 4920.0002 | 3 | 39 | 4.400145 | 0.2928839 | 2.859093 | 3.86e-09 | 12.34091 | 1.4147e-08
2018-02-02 08:02 | 483501.9 | 5040.0002 | 3 | 39 | 4.400161 | 0.275013 | 2.86855 | 3.86e-09 | 12.38252 | 1.4147e-08
2018-02-02 08:04 | 483621.9 | 5160.0001 | 3 | 39 | 4.400114 | 0.2582664 | 2.877434 | 3.86e-09 | 12.42161 | 1.4147e-08
2018-02-02 08:06 | 483741.9 | 5280.0018 | 3 | 39 | 4.400145 | 0.2435751 | 2.88579 | 3.86e-09 | 12.45838 | 1.4147e-08
2018-02-02 08:08 | 483861.9 | 5400.0001 | 3 | 39 | 4.40015 | 0.2298145 | 2.893663 | 3.86e-09 | 12.49302 | 1.4147e-08
2018-02-02 08:10 | 483981.9 | 5520.0005 | 3 | 39 | 4.40013 | 0.2168999 | 2.901097 | 3.86e-09 | 12.52573 | 1.4147e-08
2018-02-02 08:12 | 484101.9 | 5640.0003 | 3 | 39 | 4.400137 | 0.2050037 | 2.908117 | 3.86e-09 | 12.55662 | 1.4147e-08
2018-02-02 08:14 | 484221.9 | 5760.0013 | 3 | 39 | 4.400126 | 0.1937809 | 2.914757 | 3.86e-09 | 12.58584 | 1.4147e-08
2018-02-02 08:16 | 484341.9 | 5880.0015 | 3 | 39 | 4.400142 | 0.1838312 | 2.921039 | 3.86e-09 | 12.61348 | 1.4147e-08
2018-02-02 08:18 | 484461.9 | 6000.0007 | 3 | 39 | 4.400113 | 0.1739492 | 2.926993 | 3.86e-09 | 12.63968 | 1.4147e-08
2018-02-02 08:20 | 484581.9 | 6120.0009 | 3 | 39 | 4.40009 | 0.164978 | 2.932632 | 3.86e-09 | 12.66449 | 1.4147e-08
2018-02-02 08:22 | 484701.9 | 6240.0012 | 3 | 39 | 4.400161 | 0.1570978 | 2.937983 | 3.86e-09 | 12.68803 | 1.4147e-08
2018-02-02 08:24 | 484821.9 | 6360.0009 | 3 | 39 | 4.400164 | 0.149189 | 2.943065 | 3.86e-09 | 12.7104 | 1.4147e-08
2018-02-02 08:26 | 484941.9 | 6480.0017 | 3 | 39 | 4.400136 | 0.14188 | 2.947897 | 3.86e-09 | 12.73166 | 1.4147e-08
2018-02-02 08:28 | 485061.9 | 6600.0017 | 3 | 39 | 4.400142 | 0.1350508 | 2.952492 | 3.86e-09 | 12.75187 | 1.4147e-08
2018-02-02 08:30 | 485181.9 | 6720.0016 | 3 | 39 | 4.400114 | 0.1285496 | 2.956868 | 3.86e-09 | 12.77113 | 1.4147e-08
2018-02-02 08:32 | 485301.9 | 6840.0011 | 3 | 39 | 4.400061 | 0.121851 | 2.961043 | 3.86e-09 | 12.7895 | 1.4147e-08
2018-02-02 08:34 | 485421.9 | 6960.0006 | 3 | 39 | 4.400068 | 0.1160603 | 2.965014 | 3.86e-09 | 12.80697 | 1.4147e-08
2018-02-02 08:36 | 485541.9 | 7080.0017 | 3 | 39 | 4.400119 | 0.1113539 | 2.968803 | 3.86e-09 | 12.82364 | 1.4147e-08
2018-02-02 08:38 | 485661.9 | 7200.0003 | 3 | 39 | 4.400113 | 0.1067305 | 2.972428 | 3.86e-09 | 12.83959 | 1.4147e-08
2018-02-02 08:40 | 485781.9 | 7320.0016 | 3 | 39 | 4.400105 | 0.101305 | 2.975898 | 3.86e-09 | 12.85486 | 1.4147e-08
2018-02-02 08:42 | 485901.9 | 7440.0013 | 3 | 39 | 4.400102 | 0.09729862 | 2.979194 | 3.86e-09 | 12.86937 | 1.4147e-08
2018-02-02 08:44 | 486021.9 | 7560.0017 | 3 | 39 | 4.400009 | 0.09190655 | 2.982352 | 3.86e-09 | 12.88326 | 1.4147e-08
2018-02-02 08:46 | 486141.9 | 7680.0006 | 3 | 39 | 4.400066 | 0.08861446 | 2.985368 | 3.86e-09 | 12.89653 | 1.4147e-08
2018-02-02 08:48 | 486261.9 | 7800.0003 | 3 | 39 | 4.400065 | 0.084692 | 2.988259 | 3.86e-09 | 12.90926 | 1.4147e-08
2018-02-02 08:49 | 486360 | 7898.0625 | 3 | 39 | 4.400057 | 0.0814867 | 2.990533 | 3.86e-09 | 12.91926 | 1.4147e-08
2018-02-02 08:51 | 486480 | 120.0013 | 4 | 39 | 4.388051 | 0 | 2.990533 | 3.86e-09 | 12.91926 | 1.4147e-08
2018-02-02 08:53 | 486600 | 240.0003 | 4 | 39 | 4.386469 | 0 | 2.990533 | 3.86e-09 | 12.91926 | 1.4147e-08
2018-02-02 08:54 | 486660 | 300.002 | 4 | 39 | 4.385938 | 0 | 2.990533 | 3.86e-09 | 12.91926 | 1.4147e-08
2018-02-02 08:56 | 486780.1 | 120.0007 | 5 | 39 | 3.959933 | -3.260046 | 2.990533 | 0.1086518 | 12.91926 | 0.4355502
2018-02-02 08:58 | 486900.1 | 240.0009 | 5 | 39 | 3.918135 | -3.260075 | 2.990533 | 0.2173238 | 12.91926 | 0.8635269
2018-02-02 09:00 | 487020.1 | 360.0001 | 5 | 39 | 3.877857 | -3.260068 | 2.990533 | 0.325983 | 12.91926 | 1.287089
2018-02-02 09:02 | 487140.1 | 480.001 | 5 | 39 | 3.836772 | -3.26009 | 2.990533 | 0.4346482 | 12.91926 | 1.706249
2018-02-02 09:04 | 487260.1 | 600.0007 | 5 | 39 | 3.796033 | -3.260113 | 2.990533 | 0.5433131 | 12.91926 | 2.120947
2018-02-02 09:06 | 487380.1 | 720.0004 | 5 | 39 | 3.756593 | -3.260106 | 2.990533 | 0.6519826 | 12.91926 | 2.531303
2018-02-02 09:08 | 487500.1 | 840.0002 | 5 | 39 | 3.718216 | -3.260099 | 2.990533 | 0.7606474 | 12.91926 | 2.937413
2018-02-02 09:10 | 487620.1 | 960.0008 | 5 | 39 | 3.681267 | -3.259903 | 2.990533 | 0.8693129 | 12.91926 | 3.339437
2018-02-02 09:12 | 487740.1 | 1080.0014 | 5 | 39 | 3.645788 | -3.260133 | 2.990533 | 0.9779754 | 12.91926 | 3.737504
2018-02-02 09:14 | 487860.1 | 1200.0004 | 5 | 39 | 3.612411 | -3.260086 | 2.990533 | 1.08665 | 12.91926 | 4.131874
2018-02-02 09:16 | 487980.1 | 1320.0002 | 5 | 39 | 3.581179 | -3.260145 | 2.990533 | 1.195306 | 12.91926 | 4.522668
2018-02-02 09:18 | 488100.1 | 1440.0008 | 5 | 39 | 3.552305 | -3.260011 | 2.990533 | 1.303969 | 12.91926 | 4.910215
2018-02-02 09:20 | 488220.1 | 1560.0014 | 5 | 39 | 3.525799 | -3.260145 | 2.990533 | 1.412642 | 12.91926 | 5.294796
2018-02-02 09:22 | 488340.1 | 1680.0011 | 5 | 39 | 3.501039 | -3.259907 | 2.990533 | 1.521309 | 12.91926 | 5.676572
2018-02-02 09:24 | 488460.1 | 1800.0009 | 5 | 39 | 3.478036 | -3.26016 | 2.990533 | 1.62997 | 12.91926 | 6.055736
2018-02-02 09:26 | 488580.1 | 1920.0015 | 5 | 39 | 3.455975 | -3.259837 | 2.990533 | 1.738626 | 12.91926 | 6.432437
2018-02-02 09:28 | 488700.1 | 2040.0013 | 5 | 39 | 3.434608 | -3.25991 | 2.990533 | 1.847282 | 12.91926 | 6.80679
2018-02-02 09:30 | 488820.1 | 2160.0002 | 5 | 39 | 3.413549 | -3.259821 | 2.990533 | 1.955952 | 12.91926 | 7.178874
2018-02-02 09:32 | 488940.1 | 2280.0008 | 5 | 39 | 3.392364 | -3.259896 | 2.990533 | 2.064604 | 12.91926 | 7.548615
2018-02-02 09:34 | 489060.1 | 2400.0014 | 5 | 39 | 3.369675 | -3.259859 | 2.990533 | 2.173268 | 12.91926 | 7.916027
2018-02-02 09:36 | 489180.1 | 2520.0012 | 5 | 39 | 3.345076 | -3.260139 | 2.990533 | 2.281934 | 12.91926 | 8.280873
2018-02-02 09:38 | 489300.1 | 2640.0009 | 5 | 39 | 3.318381 | -3.259834 | 2.990533 | 2.390592 | 12.91926 | 8.642917
2018-02-02 09:40 | 489420.1 | 2760.0007 | 5 | 39 | 3.288381 | -3.260155 | 2.990533 | 2.499252 | 12.91926 | 9.001895
2018-02-02 09:42 | 489540.1 | 2880.0005 | 5 | 39 | 3.252858 | -3.26019 | 2.990533 | 2.607913 | 12.91926 | 9.357352
2018-02-02 09:44 | 489660.1 | 3000.0003 | 5 | 39 | 3.20875 | -3.25979 | 2.990533 | 2.716576 | 12.91926 | 9.708526
2018-02-02 09:46 | 489780.1 | 3120.0001 | 5 | 39 | 3.150317 | -3.260185 | 2.990533 | 2.82524 | 12.91926 | 10.0542
2018-02-02 09:48 | 489900.1 | 3240.0014 | 5 | 39 | 3.064021 | -3.260197 | 2.990533 | 2.933897 | 12.91926 | 10.39217
2018-02-02 09:49 | 489960.4 | 3300.3047 | 5 | 39 | 2.999997 | -3.259965 | 2.990533 | 2.988496 | 12.91926 | 10.5578
2018-02-02 09:51 | 490080.5 | 119.9998 | 6 | 39 | 3.614682 | 0 | 2.990533 | 2.988496 | 12.91926 | 10.5578
2018-02-02 09:53 | 490200.5 | 240.0012 | 6 | 39 | 3.655326 | 0 | 2.990533 | 2.988496 | 12.91926 | 10.5578
2018-02-02 09:54 | 490260.5 | 300.0037 | 6 | 39 | 3.665114 | 0 | 2.990533 | 2.988496 | 12.91926 | 10.5578
2018-02-02 09:54 | 490260.5 | 0.0027 | 7 | 40 | 3.664996 | 0 | 0 | 0 | 0 | 0
2018-02-02 09:56 | 490380.6 | 120.0007 | 2 | 40 | 4.200304 | 4.750735 | 0.1618704 | 0 | 0.673498 | 0
2018-02-02 09:58 | 490500.6 | 240.0014 | 2 | 40 | 4.20028 | 4.272538 | 0.3119116 | 0 | 1.303715 | 0
2018-02-02 10:00 | 490620.6 | 360.0003 | 2 | 40 | 4.200273 | 3.919433 | 0.448121 | 0 | 1.875831 | 0
2018-02-02 10:02 | 490740.6 | 480.0001 | 2 | 40 | 4.200256 | 3.630824 | 0.573889 | 0 | 2.40409 | 0
2018-02-02 10:04 | 490860.6 | 600.0014 | 2 | 40 | 4.200272 | 3.359403 | 0.6903141 | 0 | 2.893106 | 0
2018-02-02 10:05 | 490907.2 | 646.6686 | 2 | 40 | 4.200252 | 3.259988 | 0.7332202 | 0 | 3.073323 | 0
2018-02-02 10:07 | 491027.2 | 120.0007 | 3 | 40 | 4.222619 | 3.259974 | 0.8414948 | 0 | 3.529223 | 0
2018-02-02 10:09 | 491147.2 | 240.0005 | 3 | 40 | 4.246814 | 3.259969 | 0.9501756 | 0 | 3.989455 | 0
2018-02-02 10:11 | 491267.2 | 360.0002 | 3 | 40 | 4.271996 | 3.259974 | 1.058828 | 0 | 4.45223 | 0
2018-02-02 10:13 | 491387.2 | 480.0001 | 3 | 40 | 4.298967 | 3.259992 | 1.167499 | 0 | 4.917924 | 0
2018-02-02 10:15 | 491507.2 | 600.0006 | 3 | 40 | 4.327541 | 3.259997 | 1.276143 | 0 | 5.386518 | 0
2018-02-02 10:17 | 491627.2 | 720.0012 | 3 | 40 | 4.357251 | 3.259978 | 1.384811 | 0 | 5.858397 | 0
2018-02-02 10:19 | 491747.2 | 840.001 | 3 | 40 | 4.388054 | 3.259936 | 1.493482 | 0 | 6.333574 | 0
2018-02-02 10:21 | 491867.2 | 960 | 3 | 40 | 4.400229 | 3.057984 | 1.599926 | 0 | 6.801697 | 0
2018-02-02 10:23 | 491987.2 | 1080.0007 | 3 | 40 | 4.40024 | 2.799384 | 1.697439 | 0 | 7.230777 | 0
2018-02-02 10:25 | 492107.2 | 1200.0012 | 3 | 40 | 4.40023 | 2.573857 | 1.7869 | 0 | 7.624431 | 0
2018-02-02 10:27 | 492227.2 | 1320.0002 | 3 | 40 | 4.400261 | 2.377784 | 1.869368 | 0 | 7.987311 | 0
2018-02-02 10:29 | 492347.2 | 1440.0015 | 3 | 40 | 4.400198 | 2.202405 | 1.945655 | 0 | 8.322992 | 0
2018-02-02 10:31 | 492467.2 | 1560.0005 | 3 | 40 | 4.400226 | 2.045621 | 2.01643 | 0 | 8.634415 | 0
2018-02-02 10:33 | 492587.2 | 1680.0011 | 3 | 40 | 4.400208 | 1.901986 | 2.082191 | 0 | 8.923781 | 0
2018-02-02 10:35 | 492707.2 | 1800.0009 | 3 | 40 | 4.400227 | 1.770789 | 2.143373 | 0 | 9.192992 | 0
2018-02-02 10:37 | 492827.2 | 1920.0008 | 3 | 40 | 4.400192 | 1.651202 | 2.200369 | 0 | 9.443787 | 0
2018-02-02 10:39 | 492947.2 | 2040.0013 | 3 | 40 | 4.400229 | 1.545732 | 2.253621 | 0 | 9.678107 | 0
2018-02-02 10:41 | 493067.2 | 2160.0004 | 3 | 40 | 4.40022 | 1.444611 | 2.303426 | 0 | 9.897261 | 0
2018-02-02 10:43 | 493187.2 | 2280.001 | 3 | 40 | 4.400215 | 1.349086 | 2.349963 | 0 | 10.10203 | 0
2018-02-02 10:45 | 493307.2 | 2400.0012 | 3 | 40 | 4.400191 | 1.258296 | 2.393402 | 0 | 10.29317 | 0
2018-02-02 10:47 | 493427.2 | 2520.0004 | 3 | 40 | 4.400231 | 1.174927 | 2.433936 | 0 | 10.47153 | 0
2018-02-02 10:49 | 493547.2 | 2640.0002 | 3 | 40 | 4.400152 | 1.094543 | 2.471745 | 0 | 10.6379 | 0
2018-02-02 10:51 | 493667.2 | 2760.0007 | 3 | 40 | 4.400146 | 1.020528 | 2.507004 | 0 | 10.79305 | 0
2018-02-02 10:53 | 493787.2 | 2880.0005 | 3 | 40 | 4.400202 | 0.9527044 | 2.539881 | 0 | 10.93771 | 0
2018-02-02 10:55 | 493907.2 | 3000.0003 | 3 | 40 | 4.400189 | 0.8880243 | 2.570545 | 0 | 11.07264 | 0
2018-02-02 10:57 | 494027.2 | 3120.0009 | 3 | 40 | 4.400162 | 0.8280573 | 2.599132 | 0 | 11.19843 | 0
2018-02-02 10:59 | 494147.2 | 3240.0007 | 3 | 40 | 4.400133 | 0.7718287 | 2.625793 | 0 | 11.31574 | 0
2018-02-02 11:01 | 494267.2 | 3360.0014 | 3 | 40 | 4.400185 | 0.7200146 | 2.650655 | 0 | 11.42514 | 0
2018-02-02 11:03 | 494387.2 | 3480.0004 | 3 | 40 | 4.400146 | 0.6704502 | 2.673821 | 0 | 11.52707 | 0
2018-02-02 11:05 | 494507.2 | 3600.0009 | 3 | 40 | 4.4002 | 0.6250772 | 2.695405 | 0 | 11.62204 | 0
2018-02-02 11:07 | 494627.2 | 3720.0024 | 3 | 40 | 4.40018 | 0.5822411 | 2.715514 | 0 | 11.71053 | 0
2018-02-02 11:09 | 494747.2 | 3840.0021 | 3 | 40 | 4.400152 | 0.5427885 | 2.734249 | 0 | 11.79296 | 0
2018-02-02 11:11 | 494867.2 | 3960.0002 | 3 | 40 | 4.400187 | 0.5063744 | 2.751716 | 0 | 11.86982 | 0
2018-02-02 11:13 | 494987.2 | 4080 | 3 | 40 | 4.400162 | 0.4717808 | 2.768009 | 0 | 11.94152 | 0
2018-02-02 11:15 | 495107.2 | 4200.0006 | 3 | 40 | 4.400155 | 0.4401436 | 2.783201 | 0 | 12.00836 | 0
2018-02-02 11:17 | 495227.2 | 4320.002 | 3 | 40 | 4.400144 | 0.4104996 | 2.797374 | 0 | 12.07073 | 0
2018-02-02 11:19 | 495347.2 | 4440.001 | 3 | 40 | 4.400133 | 0.3837109 | 2.810609 | 0 | 12.12896 | 0
2018-02-02 11:21 | 495467.2 | 4560.0001 | 3 | 40 | 4.40016 | 0.3584881 | 2.822977 | 0 | 12.18338 | 0
2018-02-02 11:23 | 495587.2 | 4680.0006 | 3 | 40 | 4.400119 | 0.3355722 | 2.834547 | 0 | 12.23429 | 0
2018-02-02 11:25 | 495707.2 | 4800.002 | 3 | 40 | 4.400137 | 0.3148041 | 2.845387 | 0 | 12.28199 | 0
2018-02-02 11:27 | 495827.2 | 4920.0002 | 3 | 40 | 4.400113 | 0.2949791 | 2.855544 | 0 | 12.32668 | 0
2018-02-02 11:29 | 495947.2 | 5040.0014 | 3 | 40 | 4.400139 | 0.2774029 | 2.865079 | 0 | 12.36863 | 0
2018-02-02 11:31 | 496067.2 | 5160.0003 | 3 | 40 | 4.400148 | 0.2607527 | 2.874043 | 0 | 12.40808 | 0
2018-02-02 11:33 | 496187.2 | 5280.0001 | 3 | 40 | 4.400142 | 0.2452469 | 2.882473 | 0 | 12.44517 | 0
2018-02-02 11:35 | 496307.2 | 5400.0006 | 3 | 40 | 4.400158 | 0.2315493 | 2.890414 | 0 | 12.48011 | 0
2018-02-02 11:37 | 496427.2 | 5520.0001 | 3 | 40 | 4.400094 | 0.2182894 | 2.897904 | 0 | 12.51307 | 0
2018-02-02 11:39 | 496547.2 | 5640.0007 | 3 | 40 | 4.400103 | 0.206109 | 2.90498 | 0 | 12.5442 | 0
2018-02-02 11:41 | 496667.2 | 5760.0003 | 3 | 40 | 4.400112 | 0.1952925 | 2.911672 | 0 | 12.57365 | 0
2018-02-02 11:43 | 496787.2 | 5880.0002 | 3 | 40 | 4.400119 | 0.1848145 | 2.918009 | 0 | 12.60153 | 0
2018-02-02 11:45 | 496907.2 | 6000.0007 | 3 | 40 | 4.400115 | 0.1750193 | 2.924004 | 0 | 12.62791 | 0
2018-02-02 11:47 | 497027.2 | 6120.0004 | 3 | 40 | 4.40011 | 0.1661415 | 2.929689 | 0 | 12.65293 | 0
2018-02-02 11:49 | 497147.2 | 6240.0007 | 3 | 40 | 4.400084 | 0.1574526 | 2.935083 | 0 | 12.67666 | 0
2018-02-02 11:51 | 497267.2 | 6360.0004 | 3 | 40 | 4.400107 | 0.1495457 | 2.940203 | 0 | 12.69919 | 0
2018-02-02 11:53 | 497387.2 | 6480.0001 | 3 | 40 | 4.400139 | 0.1426783 | 2.945063 | 0 | 12.72057 | 0
2018-02-02 11:55 | 497507.2 | 6600.0006 | 3 | 40 | 4.400125 | 0.1354599 | 2.949691 | 0 | 12.74094 | 0
2018-02-02 11:57 | 497627.2 | 6720.0015 | 3 | 40 | 4.400106 | 0.1287794 | 2.954089 | 0 | 12.76029 | 0
2018-02-02 11:59 | 497747.2 | 6840.0005 | 3 | 40 | 4.400158 | 0.1232262 | 2.958279 | 0 | 12.77873 | 0
2018-02-02 12:01 | 497867.2 | 6960.0001 | 3 | 40 | 4.40013 | 0.1170912 | 2.962274 | 0 | 12.79631 | 0
2018-02-02 12:03 | 497987.2 | 7080.0006 | 3 | 40 | 4.400101 | 0.1118002 | 2.966078 | 0 | 12.81304 | 0
2018-02-02 12:05 | 498107.2 | 7200.0012 | 3 | 40 | 4.400018 | 0.1060266 | 2.969713 | 0 | 12.82904 | 0
2018-02-02 12:07 | 498227.2 | 7320.0001 | 3 | 40 | 4.400068 | 0.1019163 | 2.973191 | 0 | 12.84434 | 0
2018-02-02 12:09 | 498347.2 | 7440.0007 | 3 | 40 | 4.400078 | 0.09722328 | 2.976523 | 0 | 12.859 | 0
2018-02-02 12:11 | 498467.2 | 7560.0013 | 3 | 40 | 4.400077 | 0.09338093 | 2.979701 | 0 | 12.87298 | 0
2018-02-02 12:13 | 498587.2 | 7680.0003 | 3 | 40 | 4.40007 | 0.08941841 | 2.982741 | 0 | 12.88636 | 0
2018-02-02 12:15 | 498707.2 | 7800.0007 | 3 | 40 | 4.40012 | 0.08579731 | 2.98566 | 0 | 12.89921 | 0
2018-02-02 12:17 | 498827.2 | 7920.0006 | 3 | 40 | 4.400061 | 0.08169365 | 2.98845 | 0 | 12.91148 | 0
2018-02-02 12:17 | 498836.1 | 7928.9005 | 3 | 40 | 4.400053 | 0.08149338 | 2.988652 | 0 | 12.91237 | 0
2018-02-02 12:19 | 498956.2 | 120.0015 | 4 | 40 | 4.388039 | 0 | 2.988652 | 0 | 12.91237 | 0
2018-02-02 12:21 | 499076.2 | 240.0005 | 4 | 40 | 4.38648 | 0 | 2.988652 | 0 | 12.91237 | 0
2018-02-02 12:22 | 499136.2 | 300.0037 | 4 | 40 | 4.38592 | 0 | 2.988652 | 0 | 12.91237 | 0
2018-02-02 12:24 | 499256.3 | 120.0008 | 5 | 40 | 3.959174 | -3.260026 | 2.988652 | 0.1086521 | 12.91237 | 0.4354783
2018-02-02 12:26 | 499376.3 | 240.0006 | 5 | 40 | 3.917246 | -3.259786 | 2.988652 | 0.2173138 | 12.91237 | 0.8633264
2018-02-02 12:28 | 499496.3 | 360.0012 | 5 | 40 | 3.876698 | -3.259866 | 2.988652 | 0.3259741 | 12.91237 | 1.286785
2018-02-02 12:30 | 499616.3 | 480.0002 | 5 | 40 | 3.835427 | -3.259846 | 2.988652 | 0.4346289 | 12.91237 | 1.705765
2018-02-02 12:32 | 499736.3 | 600.0017 | 5 | 40 | 3.794864 | -3.2599 | 2.988652 | 0.5432903 | 12.91237 | 2.120314
2018-02-02 12:34 | 499856.3 | 720.0014 | 5 | 40 | 3.755729 | -3.259896 | 2.988652 | 0.6519505 | 12.91237 | 2.530531
2018-02-02 12:36 | 499976.3 | 840.0004 | 5 | 40 | 3.71762 | -3.259885 | 2.988652 | 0.7606096 | 12.91237 | 2.936542
2018-02-02 12:38 | 500096.3 | 960.0009 | 5 | 40 | 3.680417 | -3.259861 | 2.988652 | 0.869263 | 12.91237 | 3.338437
2018-02-02 12:40 | 500216.3 | 1080.0007 | 5 | 40 | 3.64502 | -3.259952 | 2.988652 | 0.9779264 | 12.91237 | 3.736427
2018-02-02 12:42 | 500336.3 | 1200.0005 | 5 | 40 | 3.611547 | -3.259881 | 2.988652 | 1.086583 | 12.91237 | 4.130645
2018-02-02 12:44 | 500456.3 | 1320.0002 | 5 | 40 | 3.580426 | -3.259923 | 2.988652 | 1.195232 | 12.91237 | 4.521327
2018-02-02 12:46 | 500576.3 | 1440.0016 | 5 | 40 | 3.551492 | -3.259846 | 2.988652 | 1.303905 | 12.91237 | 4.908826
2018-02-02 12:48 | 500696.3 | 1560.0015 | 5 | 40 | 3.524902 | -3.259918 | 2.988652 | 1.41256 | 12.91237 | 5.293246
2018-02-02 12:50 | 500816.3 | 1680.0004 | 5 | 40 | 3.500285 | -3.259865 | 2.988652 | 1.52122 | 12.91237 | 5.674912
2018-02-02 12:52 | 500936.3 | 1800.0002 | 5 | 40 | 3.477344 | -3.259962 | 2.988652 | 1.629878 | 12.91237 | 6.053988
2018-02-02 12:54 | 501056.3 | 1920.0016 | 5 | 40 | 3.455284 | -3.259918 | 2.988652 | 1.738539 | 12.91237 | 6.43063
2018-02-02 12:56 | 501176.3 | 2040.0005 | 5 | 40 | 3.434168 | -3.25992 | 2.988652 | 1.847203 | 12.91237 | 6.804944
2018-02-02 12:58 | 501296.3 | 2160.0003 | 5 | 40 | 3.413074 | -3.25995 | 2.988652 | 1.955865 | 12.91237 | 7.176964
2018-02-02 13:00 | 501416.3 | 2280.0001 | 5 | 40 | 3.391564 | -3.25993 | 2.988652 | 2.064519 | 12.91237 | 7.546645
2018-02-02 13:02 | 501536.3 | 2400.0015 | 5 | 40 | 3.368694 | -3.259888 | 2.988652 | 2.173175 | 12.91237 | 7.913928
2018-02-02 13:04 | 501656.3 | 2520.0008 | 5 | 40 | 3.344411 | -3.259972 | 2.988652 | 2.281845 | 12.91237 | 8.278708
2018-02-02 13:06 | 501776.3 | 2640.0009 | 5 | 40 | 3.317641 | -3.259921 | 2.988652 | 2.390501 | 12.91237 | 8.640669
2018-02-02 13:08 | 501896.3 | 2760.0007 | 5 | 40 | 3.287357 | -3.259868 | 2.988652 | 2.499157 | 12.91237 | 8.999536
2018-02-02 13:10 | 502016.3 | 2880.0005 | 5 | 40 | 3.251892 | -3.259967 | 2.988652 | 2.607816 | 12.91237 | 9.354869
2018-02-02 13:12 | 502136.3 | 3000.0011 | 5 | 40 | 3.207797 | -3.259837 | 2.988652 | 2.716481 | 12.91237 | 9.705932
2018-02-02 13:14 | 502256.3 | 3120.0016 | 5 | 40 | 3.149157 | -3.25994 | 2.988652 | 2.825142 | 12.91237 | 10.0515
2018-02-02 13:16 | 502376.3 | 3240.0014 | 5 | 40 | 3.062722 | -3.259907 | 2.988652 | 2.933806 | 12.91237 | 10.38936
2018-02-02 13:17 | 502435.2 | 3298.9463 | 5 | 40 | 3 | -3.259932 | 2.988652 | 2.987181 | 12.91237 | 10.55125
2018-02-02 13:19 | 502555.2 | 119.9999 | 6 | 40 | 3.614609 | 0 | 2.988652 | 2.987181 | 12.91237 | 10.55125
2018-02-02 13:21 | 502675.3 | 240.0005 | 6 | 40 | 3.655321 | 0 | 2.988652 | 2.987181 | 12.91237 | 10.55125
2018-02-02 13:22 | 502735.3 | 300.0038 | 6 | 40 | 3.665075 | 0 | 2.988652 | 2.987181 | 12.91237 | 10.55125
2018-02-02 13:22 | 502735.2 | 0.0027 | 7 | 41 | 3.665036 | 0 | 0 | 0 | 0 | 0
2018-02-02 13:24 | 502855.3 | 120.0001 | 2 | 41 | 4.200324 | 4.746886 | 0.1618308 | 0 | 0.6733759 | 0
2018-02-02 13:26 | 502975.3 | 240.0013 | 2 | 41 | 4.200262 | 4.269099 | 0.3117649 | 0 | 1.303143 | 0
2018-02-02 13:28 | 503095.3 | 360.0003 | 2 | 41 | 4.200271 | 3.914594 | 0.4478421 | 0 | 1.874705 | 0
2018-02-02 13:30 | 503215.3 | 480.0001 | 2 | 41 | 4.200255 | 3.620284 | 0.5733311 | 0 | 2.401792 | 0
2018-02-02 13:32 | 503335.3 | 600.0016 | 2 | 41 | 4.200273 | 3.351106 | 0.689439 | 0 | 2.889475 | 0
2018-02-02 13:33 | 503378.3 | 642.9412 | 2 | 41 | 4.200258 | 3.259999 | 0.7288495 | 0 | 3.055009 | 0
2018-02-02 13:35 | 503498.3 | 120 | 3 | 41 | 4.222268 | 3.260081 | 0.8371279 | 0 | 3.510906 | 0
2018-02-02 13:37 | 503618.3 | 240.0031 | 3 | 41 | 4.246373 | 3.26003 | 0.9458054 | 0 | 3.971072 | 0
2018-02-02 13:39 | 503738.3 | 360.0012 | 3 | 41 | 4.271711 | 3.260018 | 1.054469 | 0 | 4.433867 | 0
2018-02-02 13:41 | 503858.3 | 480.0011 | 3 | 41 | 4.298738 | 3.260009 | 1.163123 | 0 | 4.899461 | 0
2018-02-02 13:43 | 503978.3 | 600.0009 | 3 | 41 | 4.327034 | 3.259919 | 1.271785 | 0 | 5.368093 | 0
2018-02-02 13:45 | 504098.3 | 720.0015 | 3 | 41 | 4.356649 | 3.260005 | 1.380468 | 0 | 5.839967 | 0
2018-02-02 13:47 | 504218.3 | 840.0004 | 3 | 41 | 4.387451 | 3.260039 | 1.489131 | 0 | 6.315034 | 0
2018-02-02 13:49 | 504338.3 | 960.0018 | 3 | 41 | 4.400246 | 3.061381 | 1.595662 | 0 | 6.783519 | 0
2018-02-02 13:51 | 504458.3 | 1080.0007 | 3 | 41 | 4.400246 | 2.8023 | 1.69326 | 0 | 7.212977 | 0
2018-02-02 13:53 | 504578.3 | 1200.0005 | 3 | 41 | 4.400204 | 2.576074 | 1.782843 | 0 | 7.607162 | 0
2018-02-02 13:55 | 504698.3 | 1320.0011 | 3 | 41 | 4.400263 | 2.379779 | 1.865355 | 0 | 7.970236 | 0
2018-02-02 13:57 | 504818.3 | 1440.0009 | 3 | 41 | 4.400279 | 2.205384 | 1.941718 | 0 | 8.30625 | 0
2018-02-02 13:59 | 504938.3 | 1560.0031 | 3 | 41 | 4.400223 | 2.047738 | 2.012546 | 0 | 8.617909 | 0
2018-02-02 14:01 | 505058.3 | 1680.0003 | 3 | 41 | 4.400267 | 1.90568 | 2.078402 | 0 | 8.907693 | 0
2018-02-02 14:03 | 505178.3 | 1800.001 | 3 | 41 | 4.400165 | 1.77374 | 2.139714 | 0 | 9.177479 | 0
2018-02-02 14:05 | 505298.3 | 1920 | 3 | 41 | 4.400229 | 1.655233 | 2.196844 | 0 | 9.428862 | 0
2018-02-02 14:07 | 505418.3 | 2040.0022 | 3 | 41 | 4.400237 | 1.547564 | 2.250187 | 0 | 9.663585 | 0
2018-02-02 14:09 | 505538.3 | 2160.0004 | 3 | 41 | 4.400201 | 1.446692 | 2.300065 | 0 | 9.883056 | 0
2018-02-02 14:11 | 505658.3 | 2280.0018 | 3 | 41 | 4.400237 | 1.35196 | 2.346688 | 0 | 10.08821 | 0
2018-02-02 14:13 | 505778.3 | 2400.0008 | 3 | 41 | 4.400216 | 1.261673 | 2.390222 | 0 | 10.27977 | 0
2018-02-02 14:15 | 505898.3 | 2520.0013 | 3 | 41 | 4.400195 | 1.177817 | 2.430853 | 0 | 10.45855 | 0
2018-02-02 14:17 | 506018.3 | 2640.0002 | 3 | 41 | 4.400174 | 1.097811 | 2.468761 | 0 | 10.62536 | 0
2018-02-02 14:19 | 506138.3 | 2760 | 3 | 41 | 4.400206 | 1.024356 | 2.50412 | 0 | 10.78094 | 0
2018-02-02 14:21 | 506258.3 | 2880.0013 | 3 | 41 | 4.400144 | 0.9548159 | 2.537092 | 0 | 10.92603 | 0
2018-02-02 14:23 | 506378.3 | 3000.0012 | 3 | 41 | 4.400197 | 0.8909922 | 2.567845 | 0 | 11.06134 | 0
2018-02-02 14:25 | 506498.3 | 3120.0009 | 3 | 41 | 4.400207 | 0.8309307 | 2.596526 | 0 | 11.18755 | 0
2018-02-02 14:27 | 506618.3 | 3240.0015 | 3 | 41 | 4.400144 | 0.7736044 | 2.623263 | 0 | 11.30519 | 0
2018-02-02 14:29 | 506738.3 | 3360.0012 | 3 | 41 | 4.400187 | 0.7218113 | 2.648183 | 0 | 11.41485 | 0
2018-02-02 14:31 | 506858.3 | 3480.001 | 3 | 41 | 4.400178 | 0.6727886 | 2.67142 | 0 | 11.51709 | 0
2018-02-02 14:33 | 506978.3 | 3600.0009 | 3 | 41 | 4.400187 | 0.6266832 | 2.693062 | 0 | 11.61232 | 0
2018-02-02 14:35 | 507098.3 | 3720.0007 | 3 | 41 | 4.400196 | 0.5839005 | 2.713224 | 0 | 11.70104 | 0
2018-02-02 14:37 | 507218.3 | 3840.0011 | 3 | 41 | 4.400152 | 0.5438137 | 2.732013 | 0 | 11.78371 | 0
2018-02-02 14:39 | 507338.3 | 3960.0011 | 3 | 41 | 4.400146 | 0.506752 | 2.74952 | 0 | 11.86074 | 0
2018-02-02 14:41 | 507458.3 | 4080.0016 | 3 | 41 | 4.400164 | 0.4729109 | 2.765844 | 0 | 11.93257 | 0
2018-02-02 14:43 | 507578.3 | 4200.0014 | 3 | 41 | 4.400142 | 0.4413204 | 2.781077 | 0 | 11.9996 | 0
2018-02-02 14:45 | 507698.3 | 4320.0004 | 3 | 41 | 4.400105 | 0.4120054 | 2.795296 | 0 | 12.06217 | 0
2018-02-02 14:47 | 507818.3 | 4440.001 | 3 | 41 | 4.400175 | 0.3853922 | 2.808583 | 0 | 12.12063 | 0
2018-02-02 14:49 | 507938.3 | 4560.0016 | 3 | 41 | 4.400179 | 0.3606367 | 2.821004 | 0 | 12.17528 | 0
2018-02-02 14:51 | 508058.3 | 4680.0012 | 3 | 41 | 4.400187 | 0.3378239 | 2.832625 | 0 | 12.22642 | 0
2018-02-02 14:53 | 508178.3 | 4800.0003 | 3 | 41 | 4.400064 | 0.3151131 | 2.843518 | 0 | 12.27435 | 0
2018-02-02 14:55 | 508298.3 | 4920.0008 | 3 | 41 | 4.400112 | 0.2963495 | 2.853725 | 0 | 12.31926 | 0
2018-02-02 14:57 | 508418.3 | 5040.0013 | 3 | 41 | 4.400119 | 0.2787771 | 2.863309 | 0 | 12.36143 | 0
2018-02-02 14:59 | 508538.3 | 5160.0003 | 3 | 41 | 4.400097 | 0.2615738 | 2.872314 | 0 | 12.40106 | 0
2018-02-02 15:01 | 508658.3 | 5280.0002 | 3 | 41 | 4.400134 | 0.2468071 | 2.880787 | 0 | 12.43834 | 0
2018-02-02 15:03 | 508778.3 | 5400 | 3 | 41 | 4.400066 | 0.2320299 | 2.88877 | 0 | 12.47346 | 0
2018-02-02 15:05 | 508898.3 | 5520.0013 | 3 | 41 | 4.400126 | 0.2197351 | 2.896303 | 0 | 12.50661 | 0
2018-02-02 15:07 | 509018.3 | 5640.0011 | 3 | 41 | 4.400105 | 0.2068787 | 2.903414 | 0 | 12.5379 | 0
2018-02-02 15:09 | 509138.3 | 5760.0001 | 3 | 41 | 4.400132 | 0.1960821 | 2.910135 | 0 | 12.56747 | 0
2018-02-02 15:11 | 509258.3 | 5880.0006 | 3 | 41 | 4.400139 | 0.1855717 | 2.916492 | 0 | 12.59544 | 0
2018-02-02 15:13 | 509378.3 | 6000.0004 | 3 | 41 | 4.400113 | 0.1757917 | 2.922504 | 0 | 12.6219 | 0
2018-02-02 15:15 | 509498.3 | 6120.0009 | 3 | 41 | 4.400116 | 0.1666679 | 2.928209 | 0 | 12.647 | 0
2018-02-02 15:17 | 509618.3 | 6240.0008 | 3 | 41 | 4.400045 | 0.157445 | 2.933619 | 0 | 12.6708 | 0
2018-02-02 15:19 | 509738.3 | 6360.0006 | 3 | 41 | 4.400121 | 0.1500425 | 2.938749 | 0 | 12.69338 | 0
2018-02-02 15:21 | 509858.3 | 6480.0003 | 3 | 41 | 4.400105 | 0.142683 | 2.943626 | 0 | 12.71484 | 0
2018-02-02 15:23 | 509978.3 | 6600.001 | 3 | 41 | 4.400134 | 0.1358681 | 2.948257 | 0 | 12.73521 | 0
2018-02-02 15:25 | 510098.3 | 6720.0015 | 3 | 41 | 4.400139 | 0.1293478 | 2.952664 | 0 | 12.75461 | 0
2018-02-02 15:27 | 510218.3 | 6840.0013 | 3 | 41 | 4.400049 | 0.1228752 | 2.956856 | 0 | 12.77305 | 0
2018-02-02 15:29 | 510338.3 | 6960.0011 | 3 | 41 | 4.400096 | 0.1175566 | 2.960858 | 0 | 12.79066 | 0
2018-02-02 15:31 | 510458.3 | 7080.0001 | 3 | 41 | 4.400023 | 0.1113415 | 2.964679 | 0 | 12.80747 | 0
2018-02-02 15:33 | 510578.3 | 7200.0015 | 3 | 41 | 4.400082 | 0.1066866 | 2.968328 | 0 | 12.82353 | 0
2018-02-02 15:35 | 510698.3 | 7320.0011 | 3 | 41 | 4.400149 | 0.1025829 | 2.971819 | 0 | 12.83889 | 0
2018-02-02 15:37 | 510818.3 | 7440.0009 | 3 | 41 | 4.40008 | 0.09766006 | 2.975152 | 0 | 12.85355 | 0
2018-02-02 15:39 | 510938.3 | 7560.0007 | 3 | 41 | 4.400064 | 0.0933876 | 2.978338 | 0 | 12.86757 | 0
2018-02-02 15:41 | 511058.3 | 7680.0014 | 3 | 41 | 4.400071 | 0.0893383 | 2.981387 | 0 | 12.88099 | 0
2018-02-02 15:43 | 511178.3 | 7800.0011 | 3 | 41 | 4.399983 | 0.08475399 | 2.984295 | 0 | 12.89378 | 0
2018-02-02 15:45 | 511298.3 | 7920.0001 | 3 | 41 | 4.400138 | 0.0824461 | 2.98709 | 0 | 12.90608 | 0
2018-02-02 15:45 | 511323 | 7944.7483 | 3 | 41 | 4.400099 | 0.08149052 | 2.987653 | 0 | 12.90856 | 0
2018-02-02 15:47 | 511443.1 | 120.0007 | 4 | 41 | 4.388066 | 0 | 2.987653 | 0 | 12.90856 | 0
2018-02-02 15:49 | 511563.1 | 240.0005 | 4 | 41 | 4.386517 | 0 | 2.987653 | 0 | 12.90856 | 0
2018-02-02 15:50 | 511623.1 | 300.0014 | 4 | 41 | 4.385991 | 0 | 2.987653 | 0 | 12.90856 | 0
2018-02-02 15:52 | 511743.1684 | 120.0007 | 5 | 41 | 3.958874 | -3.259952 | 2.987653 | 0.1086544 | 12.90856 | 0.4354558
2018-02-02 15:54 | 511863.169 | 240.0013 | 5 | 41 | 3.916882 | -3.259876 | 2.987653 | 0.2173184 | 12.90856 | 0.8632832
2018-02-02 15:56 | 511983.168 | 360.0003 | 5 | 41 | 3.876186 | -3.259903 | 2.987653 | 0.3259653 | 12.90856 | 1.28664
2018-02-02 15:58 | 512103.1678 | 480.0001 | 5 | 41 | 3.835105 | -3.259923 | 2.987653 | 0.4346313 | 12.90856 | 1.705617
2018-02-02 16:00 | 512223.1685 | 600.0008 | 5 | 41 | 3.794974 | -3.259839 | 2.987653 | 0.5432934 | 12.90856 | 2.120155
2018-02-02 16:02 | 512343.1682 | 720.0005 | 5 | 41 | 3.755763 | -3.259863 | 2.987653 | 0.6519473 | 12.90856 | 2.530357
2018-02-02 16:04 | 512463.168 | 840.0003 | 5 | 41 | 3.7175 | -3.259865 | 2.987653 | 0.7606103 | 12.90856 | 2.936381
2018-02-02 16:06 | 512583.1693 | 960.0016 | 5 | 41 | 3.680189 | -3.259832 | 2.987653 | 0.8692687 | 12.90856 | 3.338283
2018-02-02 16:08 | 512703.1691 | 1080.0014 | 5 | 41 | 3.644643 | -3.259883 | 2.987653 | 0.9779176 | 12.90856 | 3.73618
2018-02-02 16:10 | 512823.168 | 1200.0003 | 5 | 41 | 3.611267 | -3.259927 | 2.987653 | 1.08658 | 12.90856 | 4.130384
2018-02-02 16:12 | 512943.1678 | 1320.0001 | 5 | 41 | 3.579985 | -3.259874 | 2.987653 | 1.195243 | 12.90856 | 4.521072
2018-02-02 16:14 | 513063.1684 | 1440.0007 | 5 | 41 | 3.551247 | -3.259918 | 2.987653 | 1.303894 | 12.90856 | 4.908463
2018-02-02 16:16 | 513183.1682 | 1560.0005 | 5 | 41 | 3.524717 | -3.259918 | 2.987653 | 1.412555 | 12.90856 | 5.292884
2018-02-02 16:18 | 513303.1687 | 1680.001 | 5 | 41 | 3.500325 | -3.259837 | 2.987653 | 1.521213 | 12.90856 | 5.674531
2018-02-02 16:20 | 513423.1693 | 1800.0016 | 5 | 41 | 3.477344 | -3.259843 | 2.987653 | 1.629881 | 12.90856 | 6.053643
2018-02-02 16:22 | 513543.1683 | 1920.0006 | 5 | 41 | 3.455321 | -3.259846 | 2.987653 | 1.738538 | 12.90856 | 6.430275
2018-02-02 16:24 | 513663.1689 | 2040.0012 | 5 | 41 | 3.433847 | -3.259885 | 2.987653 | 1.8472 | 12.90856 | 6.804567
2018-02-02 16:26 | 513783.1687 | 2160.001 | 5 | 41 | 3.41291 | -3.259861 | 2.987653 | 1.955848 | 12.90856 | 7.17651
2018-02-02 16:28 | 513903.1684 | 2280.0007 | 5 | 41 | 3.391437 | -3.259834 | 2.987653 | 2.064509 | 12.90856 | 7.546204
2018-02-02 16:30 | 514023.1682 | 2400.0005 | 5 | 41 | 3.368886 | -3.260139 | 2.987653 | 2.173177 | 12.90856 | 7.913534
2018-02-02 16:32 | 514143.1689 | 2520.0012 | 5 | 41 | 3.344434 | -3.259892 | 2.987653 | 2.281837 | 12.90856 | 8.278286
2018-02-02 16:34 | 514263.1678 | 2640.0001 | 5 | 41 | 3.31752 | -3.259916 | 2.987653 | 2.390497 | 12.90856 | 8.640259
2018-02-02 16:36 | 514383.1691 | 2760.0014 | 5 | 41 | 3.286994 | -3.259894 | 2.987653 | 2.499149 | 12.90856 | 8.999086
2018-02-02 16:38 | 514503.1689 | 2880.0012 | 5 | 41 | 3.251543 | -3.25993 | 2.987653 | 2.607809 | 12.90856 | 9.35438
2018-02-02 16:40 | 514623.1679 | 3000.0002 | 5 | 41 | 3.207768 | -3.259896 | 2.987653 | 2.716477 | 12.90856 | 9.705438
2018-02-02 16:42 | 514743.1686 | 3120.0009 | 5 | 41 | 3.149302 | -3.25991 | 2.987653 | 2.825132 | 12.90856 | 10.05097
2018-02-02 16:44 | 514863.169 | 3240.0013 | 5 | 41 | 3.063299 | -3.259887 | 2.987653 | 2.933796 | 12.90856 | 10.38888
2018-02-02 16:45 | 514922.0747 | 3298.907 | 5 | 41 | 3 | -3.259837 | 2.987653 | 2.987136 | 12.90856 | 10.55068
2018-02-02 16:47 | 515042.1 | 120.0007 | 6 | 41 | 3.614169 | 0 | 2.987653 | 2.987136 | 12.90856 | 10.55068
2018-02-02 16:49 | 515162.1 | 240.0006 | 6 | 41 | 3.654887 | 0 | 2.987653 | 2.987136 | 12.90856 | 10.55068
2018-02-02 16:50 | 515222.1 | 300.0006 | 6 | 41 | 3.664671 | 0 | 2.987653 | 2.987136 | 12.90856 | 10.55068
2018-02-02 16:50 | 515222.1 | 0.0027 | 7 | 42 | 3.664565 | 0 | 0 | 0 | 0 | 0
2018-02-02 16:52 | 515342.2 | 120.0017 | 2 | 42 | 4.200321 | 4.74719 | 0.16184 | 0 | 0.6734059 | 0
2018-02-02 16:54 | 515462.2 | 240.0006 | 2 | 42 | 4.200281 | 4.266574 | 0.3117263 | 0 | 1.302972 | 0
2018-02-02 16:56 | 515582.2 | 360.0003 | 2 | 42 | 4.200292 | 3.911942 | 0.4477677 | 0 | 1.874383 | 0
2018-02-02 16:58 | 515702.2 | 480.001 | 2 | 42 | 4.200258 | 3.61707 | 0.573146 | 0 | 2.401006 | 0
2018-02-02 17:00 | 515822.2 | 600.0008 | 2 | 42 | 4.200281 | 3.34888 | 0.6891791 | 0 | 2.888374 | 0
2018-02-02 17:01 | 515863.8 | 641.6253 | 2 | 42 | 4.200257 | 3.259999 | 0.7273858 | 0 | 3.048852 | 0
2018-02-02 17:03 | 515983.8 | 120.0002 | 3 | 42 | 4.222337 | 3.260013 | 0.8356747 | 0 | 3.504794 | 0
2018-02-02 17:05 | 516103.8 | 240.0015 | 3 | 42 | 4.246287 | 3.259982 | 0.9443433 | 0 | 3.964923 | 0
2018-02-02 17:07 | 516223.8 | 360.001 | 3 | 42 | 4.271688 | 3.260001 | 1.053006 | 0 | 4.427696 | 0
2018-02-02 17:09 | 516343.8 | 480.0011 | 3 | 42 | 4.298662 | 3.260018 | 1.161661 | 0 | 4.893288 | 0
2018-02-02 17:11 | 516463.8 | 600.0009 | 3 | 42 | 4.327131 | 3.260055 | 1.270327 | 0 | 5.36194 | 0
2018-02-02 17:13 | 516583.8 | 720.0013 | 3 | 42 | 4.356536 | 3.260032 | 1.378999 | 0 | 5.833761 | 0
2018-02-02 17:15 | 516703.8 | 840.0011 | 3 | 42 | 4.387285 | 3.260028 | 1.487669 | 0 | 6.30884 | 0
2018-02-02 17:17 | 516823.8 | 960.0002 | 3 | 42 | 4.400262 | 3.064769 | 1.594261 | 0 | 6.777585 | 0
2018-02-02 17:19 | 516943.8 | 1080.0008 | 3 | 42 | 4.400215 | 2.804236 | 1.691951 | 0 | 7.207446 | 0
2018-02-02 17:21 | 517063.8 | 1200.0013 | 3 | 42 | 4.400256 | 2.579722 | 1.781607 | 0 | 7.601954 | 0
2018-02-02 17:23 | 517183.8 | 1320.0003 | 3 | 42 | 4.400217 | 2.380298 | 1.864198 | 0 | 7.965376 | 0
2018-02-02 17:25 | 517303.8 | 1440.0007 | 3 | 42 | 4.400249 | 2.206443 | 1.9406 | 0 | 8.301563 | 0
2018-02-02 17:27 | 517423.8 | 1560.0014 | 3 | 42 | 4.400216 | 2.049687 | 2.011466 | 0 | 8.613391 | 0
2018-02-02 17:29 | 517543.8 | 1680.0011 | 3 | 42 | 4.400206 | 1.907205 | 2.077387 | 0 | 8.903457 | 0
2018-02-02 17:31 | 517663.8 | 1800.0008 | 3 | 42 | 4.400214 | 1.775917 | 2.138755 | 0 | 9.173488 | 0
2018-02-02 17:33 | 517783.8 | 1920.0012 | 3 | 42 | 4.400229 | 1.654884 | 2.195912 | 0 | 9.424994 | 0
2018-02-02 17:35 | 517903.8 | 2040.0002 | 3 | 42 | 4.400248 | 1.54745 | 2.249229 | 0 | 9.659601 | 0
2018-02-02 17:37 | 518023.8 | 2160.0007 | 3 | 42 | 4.400186 | 1.446264 | 2.299109 | 0 | 9.87908 | 0
2018-02-02 17:39 | 518143.8 | 2280.0011 | 3 | 42 | 4.400232 | 1.352435 | 2.345741 | 0 | 10.08427 | 0
2018-02-02 17:41 | 518263.8 | 2400.0006 | 3 | 42 | 4.400226 | 1.26264 | 2.3893 | 0 | 10.27594 | 0
2018-02-02 17:43 | 518383.8 | 2520.0009 | 3 | 42 | 4.400214 | 1.17876 | 2.429951 | 0 | 10.45481 | 0
2018-02-02 17:45 | 518503.8 | 2640.0006 | 3 | 42 | 4.400207 | 1.098778 | 2.467893 | 0 | 10.62177 | 0
2018-02-02 17:47 | 518623.8 | 2760.0012 | 3 | 42 | 4.400181 | 1.024568 | 2.50327 | 0 | 10.77743 | 0
2018-02-02 17:49 | 518743.8 | 2880.0018 | 3 | 42 | 4.400181 | 0.955884 | 2.53627 | 0 | 10.92264 | 0
2018-02-02 17:51 | 518863.8 | 3000.0005 | 3 | 42 | 4.400214 | 0.8915567 | 2.567042 | 0 | 11.05804 | 0
2018-02-02 17:53 | 518983.8 | 3120.001 | 3 | 42 | 4.400206 | 0.8309679 | 2.595731 | 0 | 11.18428 | 0
2018-02-02 17:55 | 519103.8 | 3240.0007 | 3 | 42 | 4.400221 | 0.7750092 | 2.62248 | 0 | 11.30198 | 0
2018-02-02 17:57 | 519223.8 | 3360.0013 | 3 | 42 | 4.400147 | 0.7215281 | 2.647409 | 0 | 11.41167 | 0
2018-02-02 17:59 | 519343.8 | 3480.0004 | 3 | 42 | 4.40018 | 0.6728535 | 2.670636 | 0 | 11.51387 | 0
2018-02-02 18:01 | 519463.8 | 3600.0009 | 3 | 42 | 4.400141 | 0.6266441 | 2.692281 | 0 | 11.60912 | 0
2018-02-02 18:03 | 519583.8 | 3720.0013 | 3 | 42 | 4.400206 | 0.5847616 | 2.712463 | 0 | 11.69792 | 0
2018-02-02 18:05 | 519703.8 | 3840.001 | 3 | 42 | 4.400193 | 0.544921875 | 2.731278 | 0 | 11.78071 | 0
2018-02-02 18:07 | 519823.8 | 3960.0022 | 3 | 42 | 4.400209 | 0.5085125 | 2.748812 | 0 | 11.85786 | 0
2018-02-02 18:09 | 519943.8 | 4080.0016 | 3 | 42 | 4.400192 | 0.4742413 | 2.765169 | 0 | 11.92984 | 0
2018-02-02 18:11 | 520063.8 | 4200.001 | 3 | 42 | 4.40016 | 0.4419508 | 2.780423 | 0 | 11.99696 | 0
2018-02-02 18:13 | 520183.8 | 4320.0007 | 3 | 42 | 4.40017 | 0.4128599 | 2.794665 | 0 | 12.05962 | 0
2018-02-02 18:15 | 520303.8 | 4440.0025 | 3 | 42 | 4.400184 | 0.3860855 | 2.807966 | 0 | 12.11814 | 0
2018-02-02 18:17 | 520423.8 | 4560.0027 | 3 | 42 | 4.400065 | 0.3596945 | 2.820396 | 0 | 12.17284 | 0
2018-02-02 18:19 | 520543.8 | 4680.002 | 3 | 42 | 4.400138 | 0.3377914 | 2.83203125 | 0 | 12.22404 | 0
2018-02-02 18:21 | 520663.8 | 4800.0002 | 3 | 42 | 4.400136 | 0.3166142 | 2.842931 | 0 | 12.272 | 0
2018-02-02 18:23 | 520783.8 | 4920.0005 | 3 | 42 | 4.399899 | 0.3100042 | 2.853229 | 0 | 12.31731 | 0
2018-02-02 18:25 | 520903.8 | 5040.0009 | 3 | 42 | 4.39995 | 0.3073368 | 2.863646 | 0 | 12.36315 | 0
2018-02-02 18:27 | 521023.8 | 5160.0014 | 3 | 42 | 4.399967 | 0.3086367 | 2.873924 | 0 | 12.40837 | 0
2018-02-02 18:29 | 521143.8 | 5280.0004 | 3 | 42 | 4.400163 | 0.2781038 | 2.883775 | 0 | 12.45171 | 0
2018-02-02 18:31 | 521263.8 | 5400.0016 | 3 | 42 | 4.400142 | 0.2464409 | 2.89249 | 0 | 12.49006 | 0
2018-02-02 18:33 | 521383.8 | 5520.0007 | 3 | 42 | 4.400152 | 0.2230177 | 2.900294 | 0 | 12.5244 | 0
2018-02-02 18:35 | 521503.8 | 5640.0011 | 3 | 42 | 4.400136 | 0.204258 | 2.907399 | 0 | 12.55566 | 0
2018-02-02 18:37 | 521623.8 | 5760.0001 | 3 | 42 | 4.400142 | 0.1904144 | 2.913968 | 0 | 12.58457 | 0
2018-02-02 18:39 | 521743.8 | 5880.0009 | 3 | 42 | 4.400116 | 0.1791515 | 2.92011 | 0 | 12.61159 | 0
2018-02-02 18:41 | 521863.8 | 6000.0014 | 3 | 42 | 4.400091 | 0.1692944 | 2.925914 | 0 | 12.63713 | 0
2018-02-02 18:43 | 521983.8 | 6120.0004 | 3 | 42 | 4.40008 | 0.1609678 | 2.931424 | 0 | 12.66138 | 0
2018-02-02 18:45 | 522103.8 | 6240.0016 | 3 | 42 | 4.400127 | 0.1533546 | 2.936672 | 0 | 12.68447 | 0
2018-02-02 18:47 | 522223.8 | 6360.0006 | 3 | 42 | 4.400115 | 0.1459084 | 2.94166 | 0 | 12.70641 | 0
2018-02-02 18:49 | 522343.8 | 6480.0004 | 3 | 42 | 4.400099 | 0.1390247 | 2.946405 | 0 | 12.72729 | 0
2018-02-02 18:51 | 522463.8 | 6600.001 | 3 | 42 | 4.400048 | 0.1321812 | 2.950923 | 0 | 12.74718 | 0
2018-02-02 18:53 | 522583.8 | 6720.0007 | 3 | 42 | 4.400063 | 0.1257648 | 2.955233 | 0 | 12.76614 | 0
2018-02-02 18:55 | 522703.8 | 6840.0013 | 3 | 42 | 4.400094 | 0.1203356 | 2.959337 | 0 | 12.78419 | 0
2018-02-02 18:57 | 522823.8 | 6960.0004 | 3 | 42 | 4.400102 | 0.1149616 | 2.963249 | 0 | 12.80141 | 0
2018-02-02 18:59 | 522943.8 | 7080.001 | 3 | 42 | 4.400109 | 0.1095171 | 2.96699 | 0 | 12.81787 | 0
2018-02-02 19:01 | 523063.8 | 7200.0007 | 3 | 42 | 4.40015 | 0.104846 | 2.970558 | 0 | 12.83357 | 0
2018-02-02 19:03 | 523183.8 | 7320.0023 | 3 | 42 | 4.40008 | 0.09972954 | 2.973968 | 0 | 12.84857 | 0
2018-02-02 19:05 | 523303.8 | 7440.0012 | 3 | 42 | 4.400111 | 0.09588718 | 2.977228 | 0 | 12.86292 | 0
2018-02-02 19:07 | 523423.8 | 7560.0008 | 3 | 42 | 4.400077 | 0.09146786 | 2.980354 | 0 | 12.87667 | 0
2018-02-02 19:09 | 523543.8 | 7680.0014 | 3 | 42 | 4.400078 | 0.08748531 | 2.983345 | 0 | 12.88983 | 0
2018-02-02 19:11 | 523663.8 | 7800.0011 | 3 | 42 | 4.400065 | 0.08393097 | 2.986204 | 0 | 12.90242 | 0
2018-02-02 19:12 | 523747.9 | 7884.0528 | 3 | 42 | 4.40006 | 0.08148861 | 2.988127 | 0 | 12.91087 | 0
2018-02-02 19:14 | 523868 | 120.0006 | 4 | 42 | 4.388103 | 0 | 2.988127 | 0 | 12.91087 | 0
2018-02-02 19:16 | 523988 | 240.0012 | 4 | 42 | 4.386559 | 0 | 2.988127 | 0 | 12.91087 | 0
2018-02-02 19:17 | 524048 | 300.0021 | 4 | 42 | 4.386017 | 0 | 2.988127 | 0 | 12.91087 | 0
2018-02-02 19:19 | 524168 | 120.0008 | 5 | 42 | 3.959697 | -3.259876 | 2.988127 | 0.1086487 | 12.91087 | 0.4355111
2018-02-02 19:21 | 524288 | 240.0013 | 5 | 42 | 3.91754 | -3.259894 | 2.988127 | 0.2173104 | 12.91087 | 0.8634074
2018-02-02 19:23 | 524408 | 360.0011 | 5 | 42 | 3.876544 | -3.259843 | 2.988127 | 0.325971 | 12.91087 | 1.286875
2018-02-02 19:25 | 524528 | 480.0017 | 5 | 42 | 3.835314 | -3.259932 | 2.988127 | 0.4346314 | 12.91087 | 1.705858
2018-02-02 19:27 | 524648 | 600.0014 | 5 | 42 | 3.794998 | -3.259972 | 2.988127 | 0.5432838 | 12.91087 | 2.120371
2018-02-02 19:29 | 524768 | 720.0012 | 5 | 42 | 3.756089 | -3.259974 | 2.988127 | 0.6519545 | 12.91087 | 2.530645
2018-02-02 19:31 | 524888 | 840.0002 | 5 | 42 | 3.718151 | -3.259887 | 2.988127 | 0.7606147 | 12.91087 | 2.936715
2018-02-02 19:33 | 525008 | 960.0015 | 5 | 42 | 3.680799 | -3.259901 | 2.988127 | 0.8692688 | 12.91087 | 3.338666
2018-02-02 19:35 | 525128 | 1080.0005 | 5 | 42 | 3.645214 | -3.259885 | 2.988127 | 0.9779275 | 12.91087 | 3.736657
2018-02-02 19:37 | 525248 | 1200.0011 | 5 | 42 | 3.612576 | -3.259925 | 2.988127 | 1.086593 | 12.91087 | 4.13097
2018-02-02 19:39 | 525368 | 1320.0008 | 5 | 42 | 3.582255 | -3.259925 | 2.988127 | 1.195248 | 12.91087 | 4.521828
2018-02-02 19:41 | 525488 | 1440.0005 | 5 | 42 | 3.554119 | -3.259991 | 2.988127 | 1.303918 | 12.91087 | 4.909565
2018-02-02 19:43 | 525608 | 1560.0003 | 5 | 42 | 3.52792 | -3.259908 | 2.988127 | 1.412574 | 12.91087 | 5.294305
2018-02-02 19:45 | 525728 | 1680.0009 | 5 | 42 | 3.503363 | -3.25993 | 2.988127 | 1.521241 | 12.91087 | 5.676324
2018-02-02 19:47 | 525848 | 1800.0015 | 5 | 42 | 3.480358 | -3.259949 | 2.988127 | 1.629897 | 12.91087 | 6.055719
2018-02-02 19:49 | 525968 | 1920.0013 | 5 | 42 | 3.458282 | -3.259964 | 2.988127 | 1.73856 | 12.91087 | 6.4327
2018-02-02 19:51 | 526088 | 2040.0011 | 5 | 42 | 3.436907 | -3.259923 | 2.988127 | 1.847225 | 12.91087 | 6.807328
2018-02-02 19:53 | 526208 | 2160.001 | 5 | 42 | 3.41618 | -3.259914 | 2.988127 | 1.955868 | 12.91087 | 7.179592
2018-02-02 19:55 | 526328 | 2280.0006 | 5 | 42 | 3.395005 | -3.259923 | 2.988127 | 2.064547 | 12.91087 | 7.549717
2018-02-02 19:57 | 526448 | 2400.0004 | 5 | 42 | 3.372658 | -3.259913 | 2.988127 | 2.173201 | 12.91087 | 7.917396
2018-02-02 19:59 | 526568 | 2520.0011 | 5 | 42 | 3.348477 | -3.259969 | 2.988127 | 2.281871 | 12.91087 | 8.282613
2018-02-02 20:01 | 526688 | 2640.0008 | 5 | 42 | 3.321657 | -3.259852 | 2.988127 | 2.390519 | 12.91087 | 8.644993
2018-02-02 20:03 | 526808 | 2760.0013 | 5 | 42 | 3.291468 | -3.25993 | 2.988127 | 2.499186 | 12.91087 | 9.004341
2018-02-02 20:05 | 526928 | 2880.0003 | 5 | 42 | 3.255965 | -3.259958 | 2.988127 | 2.607837 | 12.91087 | 9.360101
2018-02-02 20:07 | 527048 | 3000.0001 | 5 | 42 | 3.212213 | -3.259943 | 2.988127 | 2.7165 | 12.91087 | 9.711628
2018-02-02 20:09 | 527168 | 3120.0008 | 5 | 42 | 3.154042 | -3.259984 | 2.988127 | 2.825172 | 12.91087 | 10.05773
2018-02-02 20:11 | 527288 | 3240.0006 | 5 | 42 | 3.067447 | -3.25993 | 2.988127 | 2.933832 | 12.91087 | 10.39611
2018-02-02 20:12 | 527350.5 | 3302.4358 | 5 | 42 | 2.999999 | -3.25995 | 2.988127 | 2.99036 | 12.91087 | 10.56771
2018-02-02 20:14 | 527470.5 | 119.9998 | 6 | 42 | 3.612789 | 0 | 2.988127 | 2.99036 | 12.91087 | 10.56771
2018-02-02 20:16 | 527590.5 | 240.0013 | 6 | 42 | 3.6535 | 0 | 2.988127 | 2.99036 | 12.91087 | 10.56771
2018-02-02 20:17 | 527650.5 | 300.0013 | 6 | 42 | 3.663322 | 0 | 2.988127 | 2.99036 | 12.91087 | 10.56771
2018-02-02 20:17 | 527650.5 | 0.0027 | 7 | 43 | 3.663342 | 0 | 0 | 0 | 0 | 0
2018-02-02 20:19 | 527770.6 | 120.0009 | 2 | 43 | 4.200301 | 4.766364 | 0.1619834 | 1.157e-09 | 0.6737924 | 4.239e-09
2018-02-02 20:21 | 527890.6 | 240.0006 | 2 | 43 | 4.200282 | 4.283456 | 0.3125004 | 1.157e-09 | 1.306008 | 4.239e-09
2018-02-02 20:23 | 528010.6 | 360.0004 | 2 | 43 | 4.200299 | 3.922597 | 0.4489697 | 1.157e-09 | 1.879217 | 4.239e-09
2018-02-02 20:25 | 528130.6 | 480.0009 | 2 | 43 | 4.200279 | 3.622815 | 0.5746209 | 1.157e-09 | 2.406985 | 4.239e-09
2018-02-02 20:27 | 528250.6 | 600.0008 | 2 | 43 | 4.200262 | 3.352077 | 0.6907985 | 1.157e-09 | 2.894961 | 4.239e-09
2018-02-02 20:28 | 528294.9 | 644.3157 | 2 | 43 | 4.200262 | 3.259988 | 0.7314823 | 1.157e-09 | 3.065844 | 4.239e-09
2018-02-02 20:30 | 528414.9 | 120.0015 | 3 | 43 | 4.221803 | 3.259971 | 0.8397849 | 1.157e-09 | 3.52181 | 4.239e-09
2018-02-02 20:32 | 528534.9 | 240.0004 | 3 | 43 | 4.24584 | 3.25995 | 0.9484479 | 1.157e-09 | 3.981857 | 4.239e-09
2018-02-02 20:34 | 528654.9 | 360.0002 | 3 | 43 | 4.271236 | 3.259934 | 1.057099 | 1.157e-09 | 4.444537 | 4.239e-09
2018-02-02 20:36 | 528774.9 | 480.0001 | 3 | 43 | 4.298357 | 3.259948 | 1.16577 | 1.157e-09 | 4.910161 | 4.239e-09
2018-02-02 20:38 | 528894.9 | 600.0007 | 3 | 43 | 4.326642 | 3.25994 | 1.27443 | 1.157e-09 | 5.378744 | 4.239e-09
2018-02-02 20:40 | 529014.9 | 720.0005 | 3 | 43 | 4.356272 | 3.259898 | 1.383091 | 1.157e-09 | 5.850484 | 4.239e-09
2018-02-02 20:42 | 529134.9 | 840.001 | 3 | 43 | 4.38704 | 3.2599 | 1.491747 | 1.157e-09 | 6.325476 | 4.239e-09
2018-02-02 20:44 | 529254.9 | 960 | 3 | 43 | 4.400252 | 3.0661 | 1.598416 | 1.157e-09 | 6.79455 | 4.239e-09
2018-02-02 20:46 | 529374.9 | 1080.0014 | 3 | 43 | 4.400259 | 2.804935 | 1.696166 | 1.157e-09 | 7.224672 | 4.239e-09
2018-02-02 20:48 | 529494.9 | 1200.0012 | 3 | 43 | 4.40022 | 2.580335 | 1.785835 | 1.157e-09 | 7.619238 | 4.239e-09
2018-02-02 20:50 | 529614.9 | 1320.001 | 3 | 43 | 4.400253 | 2.383269 | 1.868499 | 1.157e-09 | 7.98298 | 4.239e-09
2018-02-02 20:52 | 529734.9 | 1440.0024 | 3 | 43 | 4.400242 | 2.207446 | 1.944941 | 1.157e-09 | 8.319344 | 4.239e-09
2018-02-02 20:54 | 529854.9 | 1560.0013 | 3 | 43 | 4.400249 | 2.049642 | 2.01584 | 1.157e-09 | 8.631313 | 4.239e-09
2018-02-02 20:56 | 529974.9 | 1680.0011 | 3 | 43 | 4.400259 | 1.909606 | 2.081767 | 1.157e-09 | 8.921411 | 4.239e-09
2018-02-02 20:58 | 530094.9 | 1800.0001 | 3 | 43 | 4.400221 | 1.78464 | 2.143279 | 1.157e-09 | 9.192073 | 4.239e-09
2018-02-02 21:00 | 530214.9 | 1920.0015 | 3 | 43 | 4.400191 | 1.672373 | 2.200868 | 1.157e-09 | 9.445477 | 4.239e-09
2018-02-02 21:02 | 530334.9 | 2040.0012 | 3 | 43 | 4.40022 | 1.569899 | 2.254874 | 1.157e-09 | 9.683116 | 4.239e-09
2018-02-02 21:04 | 530454.9 | 2160.0002 | 3 | 43 | 4.400226 | 1.475039 | 2.305596 | 1.157e-09 | 9.906305 | 4.239e-09
2018-02-02 21:06 | 530574.9 | 2280.0017 | 3 | 43 | 4.40021 | 1.383637 | 2.35322 | 1.157e-09 | 10.11586 | 4.239e-09
2018-02-02 21:08 | 530694.9 | 2400.0007 | 3 | 43 | 4.400157 | 1.293513 | 2.397832 | 1.157e-09 | 10.31216 | 4.239e-09
2018-02-02 21:10 | 530814.9 | 2520.0012 | 3 | 43 | 4.400184 | 1.208804 | 2.439547 | 1.157e-09 | 10.49572 | 4.239e-09
2018-02-02 21:12 | 530934.9 | 2640.0001 | 3 | 43 | 4.400223 | 1.127024 | 2.47846 | 1.157e-09 | 10.66694 | 4.239e-09
2018-02-02 21:14 | 531054.9 | 2760.0014 | 3 | 43 | 4.400203 | 1.04942 | 2.514715 | 1.157e-09 | 10.82647 | 4.239e-09
2018-02-02 21:16 | 531174.9 | 2880.0013 | 3 | 43 | 4.400191 | 0.9745064 | 2.548438 | 1.157e-09 | 10.97486 | 4.239e-09
2018-02-02 21:18 | 531294.9 | 3000.0011 | 3 | 43 | 4.400161 | 0.9007263 | 2.579691 | 1.157e-09 | 11.11237 | 4.239e-09
2018-02-02 21:20 | 531414.9 | 3120.0016 | 3 | 43 | 4.400157 | 0.8334036 | 2.608588 | 1.157e-09 | 11.23953 | 4.239e-09
2018-02-02 21:22 | 531534.9 | 3240.0014 | 3 | 43 | 4.400182 | 0.7724676 | 2.635345 | 1.157e-09 | 11.35726 | 4.239e-09
2018-02-02 21:24 | 531654.9 | 3360.0004 | 3 | 43 | 4.400226 | 0.7179585 | 2.660163 | 1.157e-09 | 11.46647 | 4.239e-09
2018-02-02 21:26 | 531774.9 | 3480.0019 | 3 | 43 | 4.400169 | 0.6663427 | 2.683214 | 1.157e-09 | 11.5679 | 4.239e-09
2018-02-02 21:28 | 531894.9 | 3600.0016 | 3 | 43 | 4.400208 | 0.6197386 | 2.704631 | 1.157e-09 | 11.66213 | 4.239e-09
2018-02-02 21:30 | 532014.9 | 3720.0007 | 3 | 43 | 4.40013 | 0.575614 | 2.72454 | 1.157e-09 | 11.74974 | 4.239e-09
2018-02-02 21:32 | 532134.9 | 3840.0005 | 3 | 43 | 4.40017 | 0.5358181 | 2.743061 | 1.157e-09 | 11.83123 | 4.239e-09
2018-02-02 21:34 | 532254.9 | 3960.0009 | 3 | 43 | 4.40016 | 0.4984846 | 2.760287 | 1.157e-09 | 11.90703 | 4.239e-09
2018-02-02 21:36 | 532374.9 | 4080.0007 | 3 | 43 | 4.400107 | 0.4640551 | 2.776325 | 1.157e-09 | 11.9776 | 4.239e-09
2018-02-02 21:38 | 532494.9 | 4200.0005 | 3 | 43 | 4.400152 | 0.4330311 | 2.791273 | 1.157e-09 | 12.04337 | 4.239e-09
2018-02-02 21:40 | 532614.9 | 4320.0011 | 3 | 43 | 4.400131 | 0.4037085 | 2.805214 | 1.157e-09 | 12.10471 | 4.239e-09
2018-02-02 21:42 | 532734.9 | 4440.0001 | 3 | 43 | 4.400085 | 0.3763599 | 2.818225 | 1.157e-09 | 12.16197 | 4.239e-09
2018-02-02 21:44 | 532854.9 | 4560.0014 | 3 | 43 | 4.400181 | 0.3526297 | 2.830375 | 1.157e-09 | 12.21543 | 4.239e-09
2018-02-02 21:46 | 532974.9 | 4680.0004 | 3 | 43 | 4.400118 | 0.3288069 | 2.841722 | 1.157e-09 | 12.26535 | 4.239e-09
2018-02-02 21:48 | 533094.9 | 4800.001 | 3 | 43 | 4.40018 | 0.3081179 | 2.852331 | 1.157e-09 | 12.31204 | 4.239e-09
2018-02-02 21:50 | 533214.9 | 4920.0008 | 3 | 43 | 4.400175 | 0.2888727 | 2.862266 | 1.157e-09 | 12.35575 | 4.239e-09
2018-02-02 21:52 | 533334.9 | 5040.0005 | 3 | 43 | 4.400094 | 0.2705307 | 2.871586 | 1.157e-09 | 12.39676 | 4.239e-09
2018-02-02 21:54 | 533454.9 | 5160.0003 | 3 | 43 | 4.400138 | 0.2550983 | 2.880348 | 1.157e-09 | 12.43532 | 4.239e-09
2018-02-02 21:56 | 533574.9 | 5280.0009 | 3 | 43 | 4.400127 | 0.2400322 | 2.88859 | 1.157e-09 | 12.47158 | 4.239e-09
2018-02-02 21:58 | 533694.9 | 5400.0014 | 3 | 43 | 4.400088 | 0.225811 | 2.896354 | 1.157e-09 | 12.50574 | 4.239e-09
2018-02-02 22:00 | 533814.9 | 5520.0013 | 3 | 43 | 4.400091 | 0.2129068 | 2.903677 | 1.157e-09 | 12.53797 | 4.239e-09
2018-02-02 22:02 | 533934.9 | 5640.0009 | 3 | 43 | 4.400155 | 0.2021418 | 2.91059 | 1.157e-09 | 12.56838 | 4.239e-09
2018-02-02 22:04 | 534054.9 | 5760.0016 | 3 | 43 | 4.400124 | 0.1909761 | 2.917127 | 1.157e-09 | 12.59715 | 4.239e-09
2018-02-02 22:06 | 534174.9 | 5880.0006 | 3 | 43 | 4.400064 | 0.1801767 | 2.923307 | 1.157e-09 | 12.62434 | 4.239e-09
2018-02-02 22:08 | 534294.9 | 6000.0003 | 3 | 43 | 4.400135 | 0.1710033 | 2.929159 | 1.157e-09 | 12.65009 | 4.239e-09
2018-02-02 22:10 | 534414.9 | 6120.0009 | 3 | 43 | 4.40008 | 0.1617746 | 2.934704 | 1.157e-09 | 12.67449 | 4.239e-09
2018-02-02 22:12 | 534534.9 | 6240.0014 | 3 | 43 | 4.400131 | 0.1537704 | 2.939964 | 1.157e-09 | 12.69763 | 4.239e-09
2018-02-02 22:14 | 534654.9 | 6360.0003 | 3 | 43 | 4.400063 | 0.1455307 | 2.944952 | 1.157e-09 | 12.71958 | 4.239e-09
2018-02-02 22:16 | 534774.9 | 6480.0016 | 3 | 43 | 4.400125 | 0.13902 | 2.949694 | 1.157e-09 | 12.74045 | 4.239e-09
2018-02-02 22:18 | 534894.9 | 6600.0005 | 3 | 43 | 4.400094 | 0.1322346 | 2.954215 | 1.157e-09 | 12.76034 | 4.239e-09
2018-02-02 22:20 | 535014.9 | 6720.0011 | 3 | 43 | 4.400045 | 0.125699 | 2.958514 | 1.157e-09 | 12.77925 | 4.239e-09
2018-02-02 22:22 | 535134.9 | 6840.0009 | 3 | 43 | 4.400035 | 0.1203318 | 2.962626 | 1.157e-09 | 12.79735 | 4.239e-09
2018-02-02 22:24 | 535254.9 | 6960.0012 | 3 | 43 | 4.400072 | 0.1160564 | 2.96657 | 1.157e-09 | 12.8147 | 4.239e-09
2018-02-02 22:26 | 535374.9 | 7080.0011 | 3 | 43 | 4.400089 | 0.1116142 | 2.970359 | 1.157e-09 | 12.83137 | 4.239e-09
2018-02-02 22:28 | 535494.9 | 7200.0007 | 3 | 43 | 4.400094 | 0.1070919 | 2.973996 | 1.157e-09 | 12.84737 | 4.239e-09
2018-02-02 22:30 | 535614.9 | 7320.0005 | 3 | 43 | 4.400073 | 0.1027374 | 2.977493 | 1.157e-09 | 12.86276 | 4.239e-09
2018-02-02 22:32 | 535734.9 | 7440.0004 | 3 | 43 | 4.400118 | 0.09907055 | 2.980847 | 1.157e-09 | 12.87752 | 4.239e-09
2018-02-02 22:34 | 535854.9 | 7560.0002 | 3 | 43 | 4.400093 | 0.09483147 | 2.984065 | 1.157e-09 | 12.89168 | 4.239e-09
2018-02-02 22:36 | 535974.9 | 7680.0006 | 3 | 43 | 4.400021 | 0.08971786 | 2.987142 | 1.157e-09 | 12.90522 | 4.239e-09
2018-02-02 22:38 | 536094.9 | 7800.0004 | 3 | 43 | 4.399985 | 0.08545589 | 2.990088 | 1.157e-09 | 12.91818 | 4.239e-09
2018-02-02 22:40 | 536214.9 | 7920.0011 | 3 | 43 | 4.400044 | 0.08214378 | 2.992899 | 1.157e-09 | 12.93055 | 4.239e-09
2018-02-02 22:41 | 536244.8 | 7949.8317 | 3 | 43 | 4.40007 | 0.08149815 | 2.993578 | 1.157e-09 | 12.93354 | 4.239e-09
2018-02-02 22:43 | 536364.8 | 120.0005 | 4 | 43 | 4.388412 | 0 | 2.993578 | 1.157e-09 | 12.93354 | 4.239e-09
2018-02-02 22:45 | 536484.8 | 240.001 | 4 | 43 | 4.386935 | 0 | 2.993578 | 1.157e-09 | 12.93354 | 4.239e-09
2018-02-02 22:46 | 536544.8 | 300.002 | 4 | 43 | 4.386393 | 0 | 2.993578 | 1.157e-09 | 12.93354 | 4.239e-09
2018-02-02 22:48 | 536664.8717 | 120.0016 | 5 | 43 | 3.966172 | -3.260143 | 2.993578 | 0.1086574 | 12.93354 | 0.4362239
2018-02-02 22:50 | 536784.8705 | 240.0004 | 5 | 43 | 3.923234 | -3.259819 | 2.993578 | 0.2173136 | 12.93354 | 0.8647558
2018-02-02 22:52 | 536904.8703 | 360.0002 | 5 | 43 | 3.882073 | -3.260167 | 2.993578 | 0.3259842 | 12.93354 | 1.288863
2018-02-02 22:54 | 537024.8716 | 480.0015 | 5 | 43 | 3.840833 | -3.260137 | 2.993578 | 0.4346423 | 12.93354 | 1.708428
2018-02-02 22:56 | 537144.8706 | 600.0005 | 5 | 43 | 3.800677 | -3.260091 | 2.993578 | 0.5433052 | 12.93354 | 2.123584
2018-02-02 22:58 | 537264.8703 | 720.0002 | 5 | 43 | 3.761851 | -3.26015 | 2.993578 | 0.6519648 | 12.93354 | 2.534447
2018-02-02 23:00 | 537384.8709 | 840.0008 | 5 | 43 | 3.723551 | -3.260137 | 2.993578 | 0.7606331 | 12.93354 | 2.94116
2018-02-02 23:02 | 537504.8715 | 960.0014 | 5 | 43 | 3.685689 | -3.259839 | 2.993578 | 0.8693084 | 12.93354 | 3.343754
2018-02-02 23:04 | 537624.8712 | 1080.0011 | 5 | 43 | 3.649597 | -3.260174 | 2.993578 | 0.9779678 | 12.93354 | 3.742257
2018-02-02 23:06 | 537744.871 | 1200.0009 | 5 | 43 | 3.61569 | -3.260165 | 2.993578 | 1.086624 | 12.93354 | 4.136941
2018-02-02 23:08 | 537864.8708 | 1320.0007 | 5 | 43 | 3.58395 | -3.25989 | 2.993578 | 1.195294 | 12.93354 | 4.528119
2018-02-02 23:10 | 537984.8706 | 1440.0005 | 5 | 43 | 3.554568 | -3.259967 | 2.993578 | 1.303956 | 12.93354 | 4.915932
2018-02-02 23:12 | 538104.8711 | 1560.001 | 5 | 43 | 3.527684 | -3.260061 | 2.993578 | 1.412623 | 12.93354 | 5.30071
2018-02-02 23:14 | 538224.8708 | 1680.0007 | 5 | 43 | 3.502811 | -3.259984 | 2.993578 | 1.521289 | 12.93354 | 5.682679
2018-02-02 23:16 | 538344.8703 | 1800.0002 | 5 | 43 | 3.479199 | -3.260157 | 2.993578 | 1.629958 | 12.93354 | 6.062032
2018-02-02 23:18 | 538464.8712 | 1920.0011 | 5 | 43 | 3.456848 | -3.260104 | 2.993578 | 1.738618 | 12.93354 | 6.438856
2018-02-02 23:20 | 538584.8702 | 2040.0001 | 5 | 43 | 3.435485 | -3.260203 | 2.993578 | 1.847294 | 12.93354 | 6.813367
2018-02-02 23:22 | 538704.8708 | 2160.0007 | 5 | 43 | 3.41427 | -3.260088 | 2.993578 | 1.955957 | 12.93354 | 7.185523
2018-02-02 23:24 | 538824.8708 | 2280.0007 | 5 | 43 | 3.392759 | -3.260137 | 2.993578 | 2.06462 | 12.93354 | 7.555364
2018-02-02 23:26 | 538944.8714 | 2400.0013 | 5 | 43 | 3.370202 | -3.260019 | 2.993578 | 2.173291 | 12.93354 | 7.922842
2018-02-02 23:28 | 539064.8712 | 2520.0011 | 5 | 43 | 3.345723 | -3.260061 | 2.993578 | 2.281961 | 12.93354 | 8.287776
2018-02-02 23:30 | 539184.8703 | 2640.0002 | 5 | 43 | 3.318528 | -3.260088 | 2.993578 | 2.390623 | 12.93354 | 8.649874
2018-02-02 23:32 | 539304.8703 | 2760.0002 | 5 | 43 | 3.287956 | -3.260077 | 2.993578 | 2.499284 | 12.93354 | 9.008841
2018-02-02 23:34 | 539424.8716 | 2880.0015 | 5 | 43 | 3.252374 | -3.260148 | 2.993578 | 2.60796 | 12.93354 | 9.364286
2018-02-02 23:36 | 539544.8713 | 3000.0012 | 5 | 43 | 3.208532 | -3.260098 | 2.993578 | 2.716614 | 12.93354 | 9.715383
2018-02-02 23:38 | 539664.8725 | 3120.0024 | 5 | 43 | 3.150314 | -3.260148 | 2.993578 | 2.825288 | 12.93354 | 10.06107
2018-02-02 23:40 | 539784.8713 | 3240.0012 | 5 | 43 | 3.064833 | -3.260147 | 2.993578 | 2.933959 | 12.93354 | 10.39913
2018-02-02 23:41 | 539845.9554 | 3301.0853 | 5 | 43 | 2.999999 | -3.260199 | 2.993578 | 2.989273 | 12.93354 | 10.56696
2018-02-02 23:43 | 539966 | 120.0014 | 6 | 43 | 3.61373 | 0 | 2.993578 | 2.989273 | 12.93354 | 10.56696
2018-02-02 23:45 | 540086 | 240.0004 | 6 | 43 | 3.654491 | 0 | 2.993578 | 2.989273 | 12.93354 | 10.56696
2018-02-02 23:46 | 540146 | 300.0011 | 6 | 43 | 3.664297 | 0 | 2.993578 | 2.989273 | 12.93354 | 10.56696
2018-02-02 23:46 | 540146 | 0.0027 | 7 | 44 | 3.664306 | 0 | 0 | 0 | 0 | 0
2018-02-02 23:48 | 540266.0739 | 120.0006 | 2 | 44 | 4.200271 | 4.807668 | 0.1622315 | 0 | 0.6744897 | 0
2018-02-02 23:50 | 540386.074 | 240.0007 | 2 | 44 | 4.200288 | 4.324811 | 0.3141025 | 0 | 1.312392 | 0
2018-02-02 23:52 | 540506.0737 | 360.0004 | 2 | 44 | 4.200271 | 3.960057 | 0.451845 | 0 | 1.890947 | 0
2018-02-02 23:54 | 540626.0741 | 480.0008 | 2 | 44 | 4.200273 | 3.668292 | 0.5788697 | 0 | 2.424485 | 0
2018-02-02 23:56 | 540746.0738 | 600.0005 | 2 | 44 | 4.200274 | 3.409554 | 0.6967255 | 0 | 2.91951 | 0
2018-02-02 23:57 | 540821.142 | 675.0687 | 2 | 44 | 4.200262 | 3.259994 | 0.7662318 | 0 | 3.211454 | 0
2018-02-02 23:59 | 540941.2 | 120.0007 | 3 | 44 | 4.221336 | 3.259843 | 0.8745174 | 0 | 3.66732 | 0
2018-02-03 00:01 | 541061.2 | 240.0014 | 3 | 44 | 4.245651 | 3.25987 | 0.9831708 | 0 | 4.127291 | 0
2018-02-03 00:03 | 541181.2 | 360.0003 | 3 | 44 | 4.271873 | 3.259871 | 1.091827 | 0 | 4.590015 | 0
2018-02-03 00:05 | 541301.2 | 480.0008 | 3 | 44 | 4.299827 | 3.259925 | 1.2005 | 0 | 5.055762 | 0
2018-02-03 00:07 | 541421.2 | 600.0012 | 3 | 44 | 4.328887 | 3.259837 | 1.309168 | 0 | 5.524582 | 0
2018-02-03 00:09 | 541541.2 | 720.0007 | 3 | 44 | 4.358685 | 3.259879 | 1.417827 | 0 | 5.996564 | 0
2018-02-03 00:11 | 541661.2 | 840.0017 | 3 | 44 | 4.390048 | 3.259816 | 1.526489 | 0 | 6.471879 | 0
2018-02-03 00:13 | 541781.2 | 960.0015 | 3 | 44 | 4.40026 | 3.030946 | 1.632335 | 0 | 6.937455 | 0
2018-02-03 00:15 | 541901.2 | 1080.0014 | 3 | 44 | 4.400231 | 2.768029 | 1.728859 | 0 | 7.362186 | 0
2018-02-03 00:17 | 542021.2 | 1200.0009 | 3 | 44 | 4.400184 | 2.540875 | 1.817289 | 0 | 7.751299 | 0
2018-02-03 00:19 | 542141.2 | 1320.0003 | 3 | 44 | 4.400242 | 2.341733 | 1.898636 | 0 | 8.109246 | 0
2018-02-03 00:21 | 542261.2 | 1440.0014 | 3 | 44 | 4.400244 | 2.166709 | 1.973697 | 0 | 8.439533 | 0
2018-02-03 00:23 | 542381.2 | 1560.0007 | 3 | 44 | 4.400197 | 2.009871 | 2.043262 | 0 | 8.745632 | 0
2018-02-03 00:25 | 542501.2 | 1680.001 | 3 | 44 | 4.40023 | 1.867256 | 2.107849 | 0 | 9.02983 | 0
2018-02-03 00:27 | 542621.2 | 1800.0016 | 3 | 44 | 4.400187 | 1.735012 | 2.167874 | 0 | 9.293954 | 0
2018-02-03 00:29 | 542741.2 | 1920.0012 | 3 | 44 | 4.400221 | 1.615715 | 2.223684 | 0 | 9.539532 | 0
2018-02-03 00:31 | 542861.2 | 2040.0017 | 3 | 44 | 4.400163 | 1.507792 | 2.275726 | 0 | 9.768525 | 0
2018-02-03 00:33 | 542981.2 | 2160.0013 | 3 | 44 | 4.400167 | 1.407555 | 2.324306 | 0 | 9.982287 | 0
2018-02-03 00:35 | 543101.2 | 2280.001 | 3 | 44 | 4.400201 | 1.313797 | 2.369649 | 0 | 10.18181 | 0
2018-02-03 00:37 | 543221.2 | 2400.0006 | 3 | 44 | 4.400164 | 1.224779 | 2.411948 | 0 | 10.36793 | 0
2018-02-03 00:39 | 543341.2 | 2520.0004 | 3 | 44 | 4.400187 | 1.140965 | 2.451369 | 0 | 10.54139 | 0
2018-02-03 00:41 | 543461.2 | 2640.001 | 3 | 44 | 4.400167 | 1.062874 | 2.488089 | 0 | 10.70297 | 0
2018-02-03 00:43 | 543581.2 | 2760.0005 | 3 | 44 | 4.400178 | 0.9903402 | 2.522298 | 0 | 10.85349 | 0
2018-02-03 00:45 | 543701.2 | 2880.0011 | 3 | 44 | 4.400231 | 0.9234724 | 2.554171 | 0 | 10.99374 | 0
2018-02-03 00:47 | 543821.2 | 3000.0016 | 3 | 44 | 4.400202 | 0.8596439 | 2.583864 | 0 | 11.12439 | 0
2018-02-03 00:49 | 543941.2 | 3120.0013 | 3 | 44 | 4.400139 | 0.7998886 | 2.611514 | 0 | 11.24606 | 0
2018-02-03 00:51 | 544061.2 | 3240.0012 | 3 | 44 | 4.400146 | 0.7447662 | 2.637257 | 0 | 11.35933 | 0
2018-02-03 00:53 | 544181.2 | 3360.0009 | 3 | 44 | 4.400235 | 0.6954737 | 2.661244 | 0 | 11.46488 | 0
2018-02-03 00:55 | 544301.2 | 3480.0015 | 3 | 44 | 4.400214 | 0.6479311 | 2.683597 | 0 | 11.56324 | 0
2018-02-03 00:57 | 544421.2 | 3600.0004 | 3 | 44 | 4.400229 | 0.6039267 | 2.704427 | 0 | 11.65489 | 0
2018-02-03 00:59 | 544541.2 | 3720.0019 | 3 | 44 | 4.400206 | 0.5626554 | 2.723837 | 0 | 11.7403 | 0
2018-02-03 01:01 | 544661.2 | 3840.0025 | 3 | 44 | 4.400178 | 0.5243549 | 2.741934 | 0 | 11.81993 | 0
2018-02-03 01:03 | 544781.2 | 3960.0006 | 3 | 44 | 4.400191 | 0.4898195 | 2.758819 | 0 | 11.89423 | 0
2018-02-03 01:05 | 544901.2 | 4080.002 | 3 | 44 | 4.400113 | 0.4571466 | 2.774587 | 0 | 11.96361 | 0
2018-02-03 01:07 | 545021.2 | 4200.0001 | 3 | 44 | 4.400188 | 0.4290142 | 2.789341 | 0 | 12.02853 | 0
2018-02-03 01:09 | 545141.2 | 4320.0015 | 3 | 44 | 4.400126 | 0.4012747 | 2.803166 | 0 | 12.08936 | 0
2018-02-03 01:11 | 545261.2 | 4440.002 | 3 | 44 | 4.400122 | 0.3760443 | 2.816124 | 0 | 12.14637 | 0
2018-02-03 01:13 | 545381.2 | 4560.0011 | 3 | 44 | 4.400172 | 0.3529472 | 2.828267 | 0 | 12.19981 | 0
2018-02-03 01:15 | 545501.2 | 4680.0014 | 3 | 44 | 4.40013 | 0.3306694 | 2.839645 | 0 | 12.24987 | 0
2018-02-03 01:17 | 545621.2 | 4800.0004 | 3 | 44 | 4.400146 | 0.3104143 | 2.850327 | 0 | 12.29687 | 0
2018-02-03 01:19 | 545741.2 | 4920.0011 | 3 | 44 | 4.400137 | 0.290843 | 2.860345 | 0 | 12.34095 | 0
2018-02-03 01:21 | 545861.2 | 5040.0009 | 3 | 44 | 4.40011 | 0.2730322 | 2.869746 | 0 | 12.38232 | 0
2018-02-03 01:23 | 545981.2 | 5160.0008 | 3 | 44 | 4.400138 | 0.2569094 | 2.878577 | 0 | 12.42118 | 0
2018-02-03 01:25 | 546101.2 | 5280.0004 | 3 | 44 | 4.400173 | 0.2418547 | 2.886881 | 0 | 12.45772 | 0
2018-02-03 01:27 | 546221.2 | 5400.0009 | 3 | 44 | 4.400105 | 0.227191 | 2.894696 | 0 | 12.4921 | 0
2018-02-03 01:29 | 546341.2 | 5520.0008 | 3 | 44 | 4.400115 | 0.2139521 | 2.902056 | 0 | 12.52449 | 0
2018-02-03 01:31 | 546461.2 | 5640.0006 | 3 | 44 | 4.400068 | 0.2013893 | 2.908995 | 0 | 12.55502 | 0
2018-02-03 01:33 | 546581.2 | 5760.0003 | 3 | 44 | 4.400105 | 0.1905527 | 2.91554 | 0 | 12.58382 | 0
2018-02-03 01:35 | 546701.2 | 5880.0009 | 3 | 44 | 4.400077 | 0.1798105 | 2.921717 | 0 | 12.611 | 0
2018-02-03 01:37 | 546821.2 | 6000.0014 | 3 | 44 | 4.400115 | 0.1706705 | 2.92756 | 0 | 12.63671 | 0
2018-02-03 01:39 | 546941.2 | 6120.0012 | 3 | 44 | 4.400022 | 0.160593 | 2.933093 | 0 | 12.66105 | 0
2018-02-03 01:41 | 547061.2 | 6240.001 | 3 | 44 | 4.400103 | 0.1530361 | 2.938337 | 0 | 12.68413 | 0
2018-02-03 01:43 | 547181.2 | 6360.0016 | 3 | 44 | 4.400058 | 0.1444702 | 2.943306 | 0 | 12.70599 | 0
2018-02-03 01:45 | 547301.2 | 6480.0007 | 3 | 44 | 4.400131 | 0.1380072 | 2.948019 | 0 | 12.72673 | 0
2018-02-03 01:47 | 547421.2 | 6600.0012 | 3 | 44 | 4.40007 | 0.1304188 | 2.952485 | 0 | 12.74638 | 0
2018-02-03 01:49 | 547541.2 | 6720.0002 | 3 | 44 | 4.400171 | 0.124711 | 2.956733 | 0 | 12.76507 | 0
2018-02-03 01:51 | 547661.2 | 6840.0007 | 3 | 44 | 4.400068 | 0.118083 | 2.960772 | 0 | 12.78284 | 0
2018-02-03 01:53 | 547781.2 | 6960.0006 | 3 | 44 | 4.400155 | 0.1131611 | 2.964617 | 0 | 12.79976 | 0
2018-02-03 01:55 | 547901.2 | 7080.001 | 3 | 44 | 4.400118 | 0.107502 | 2.968283 | 0 | 12.81589 | 0
2018-02-03 01:57 | 548021.2 | 7200.0017 | 3 | 44 | 4.400061 | 0.1019936 | 2.971773 | 0 | 12.83125 | 0
2018-02-03 01:59 | 548141.2 | 7320.0007 | 3 | 44 | 4.400063 | 0.09755516 | 2.975102 | 0 | 12.8459 | 0
2018-02-03 02:01 | 548261.2 | 7440.0012 | 3 | 44 | 4.400028 | 0.09266758 | 2.978281 | 0 | 12.85989 | 0
2018-02-03 02:03 | 548381.2 | 7560.001 | 3 | 44 | 4.40008 | 0.08926392 | 2.981313 | 0 | 12.87323 | 0
2018-02-03 02:05 | 548501.2 | 7680.0008 | 3 | 44 | 4.400102 | 0.08582592 | 2.984216 | 0 | 12.886 | 0
2018-02-03 02:07 | 548621.2 | 7799.9868 | 3 | 44 | 4.400043 | 0.08149815 | 2.98699 | 0 | 12.89821 | 0
2018-02-03 02:09 | 548741.2 | 120.0005 | 4 | 44 | 4.388093 | 0 | 2.98699 | 0 | 12.89821 | 0
2018-02-03 02:11 | 548861.2 | 240.0003 | 4 | 44 | 4.386558 | 0 | 2.98699 | 0 | 12.89821 | 0
2018-02-03 02:12 | 548921.2 | 300.002 | 4 | 44 | 4.386033 | 0 | 2.98699 | 0 | 12.89821 | 0
2018-02-03 02:14 | 549041.3 | 120.0017 | 5 | 44 | 3.960688 | -3.260126 | 2.98699 | 0.1086628 | 12.89821 | 0.4356786
2018-02-03 02:16 | 549161.3 | 240.0004 | 5 | 44 | 3.918575 | -3.260079 | 2.98699 | 0.2173217 | 12.89821 | 0.8636718
2018-02-03 02:18 | 549281.3 | 360.0008 | 5 | 44 | 3.878011 | -3.260112 | 2.98699 | 0.3259904 | 12.89821 | 1.287304
2018-02-03 02:20 | 549401.3 | 480.0001 | 5 | 44 | 3.837305 | -3.260163 | 2.98699 | 0.4346549 | 12.89821 | 1.706492
2018-02-03 02:22 | 549521.3 | 600.0009 | 5 | 44 | 3.797612 | -3.260062 | 2.98699 | 0.5433143 | 12.89821 | 2.121281
2018-02-03 02:24 | 549641.3 | 720.0015 | 5 | 44 | 3.759604 | -3.26016 | 2.98699 | 0.6519874 | 12.89821 | 2.53191
2018-02-03 02:26 | 549761.3 | 840.0001 | 5 | 44 | 3.721804 | -3.260139 | 2.98699 | 0.7606549 | 12.89821 | 2.938403
2018-02-03 02:28 | 549881.3 | 960.0012 | 5 | 44 | 3.684923 | -3.260053 | 2.98699 | 0.8693201 | 12.89821 | 3.340819
2018-02-03 02:30 | 550001.3 | 1080.0007 | 5 | 44 | 3.649783 | -3.260098 | 2.98699 | 0.9779847 | 12.89821 | 3.739314
2018-02-03 02:32 | 550121.3 | 1200.0002 | 5 | 44 | 3.616496 | -3.260128 | 2.98699 | 1.086653 | 12.89821 | 4.1341
2018-02-03 02:34 | 550241.3 | 1320.0005 | 5 | 44 | 3.585406 | -3.260091 | 2.98699 | 1.195323 | 12.89821 | 4.525398
2018-02-03 02:36 | 550361.3 | 1440.0011 | 5 | 44 | 3.556662 | -3.260128 | 2.98699 | 1.303976 | 12.89821 | 4.913382
2018-02-03 02:38 | 550481.3 | 1560.0006 | 5 | 44 | 3.530272 | -3.260121 | 2.98699 | 1.412642 | 12.89821 | 5.298422
2018-02-03 02:40 | 550601.3 | 1680.0011 | 5 | 44 | 3.505655 | -3.260113 | 2.98699 | 1.521323 | 12.89821 | 5.680747
2018-02-03 02:42 | 550721.3 | 1800 | 5 | 44 | 3.482662 | -3.260091 | 2.98699 | 1.62998 | 12.89821 | 6.060395
2018-02-03 02:44 | 550841.3 | 1920.0006 | 5 | 44 | 3.460626 | -3.260143 | 2.98699 | 1.738654 | 12.89821 | 6.437667
2018-02-03 02:46 | 550961.3 | 2040.0003 | 5 | 44 | 3.43925 | -3.260194 | 2.98699 | 1.84731 | 12.89821 | 6.812519
2018-02-03 02:48 | 551081.3 | 2160.0001 | 5 | 44 | 3.418159 | -3.259848 | 2.98699 | 1.955985 | 12.89821 | 7.185132
2018-02-03 02:50 | 551201.3 | 2280.0008 | 5 | 44 | 3.396494 | -3.260179 | 2.98699 | 2.064647 | 12.89821 | 7.555385
2018-02-03 02:52 | 551321.3 | 2400.0013 | 5 | 44 | 3.373955 | -3.260197 | 2.98699 | 2.173321 | 12.89821 | 7.923282
2018-02-03 02:54 | 551441.3 | 2520.0011 | 5 | 44 | 3.349769 | -3.259854 | 2.98699 | 2.281975 | 12.89821 | 8.288581
2018-02-03 02:56 | 551561.3 | 2640.0009 | 5 | 44 | 3.323321 | -3.260155 | 2.98699 | 2.390644 | 12.89821 | 8.651184
2018-02-03 02:58 | 551681.3 | 2760.0015 | 5 | 44 | 3.293053 | -3.260192 | 2.98699 | 2.499312 | 12.89821 | 9.010716
2018-02-03 03:00 | 551801.3 | 2880.0005 | 5 | 44 | 3.258001 | -3.260197 | 2.98699 | 2.607977 | 12.89821 | 9.36671
2018-02-03 03:02 | 551921.3 | 3000.001 | 5 | 44 | 3.214534 | -3.26015 | 2.98699 | 2.716636 | 12.89821 | 9.718459
2018-02-03 03:04 | 552041.3 | 3120 | 5 | 44 | 3.156726 | -3.260112 | 2.98699 | 2.825305 | 12.89821 | 10.06481
2018-02-03 03:06 | 552161.3 | 3240.0006 | 5 | 44 | 3.070709 | -3.260209 | 2.98699 | 2.933966 | 12.89821 | 10.40351
2018-02-03 03:07 | 552226.1 | 3304.7567 | 5 | 44 | 2.999995 | -3.260104 | 2.98699 | 2.992613 | 12.89821 | 10.58165
2018-02-03 03:09 | 552346.1 | 120.0007 | 6 | 44 | 3.611258 | 0 | 2.98699 | 2.992613 | 12.89821 | 10.58165
2018-02-03 03:11 | 552466.1 | 240.0006 | 6 | 44 | 3.651957 | 0 | 2.98699 | 2.992613 | 12.89821 | 10.58165
2018-02-03 03:12 | 552526.1 | 300.0014 | 6 | 44 | 3.661817 | 0 | 2.98699 | 2.992613 | 12.89821 | 10.58165
2018-02-03 03:12 | 552526.1 | 0.0035 | 7 | 45 | 3.661676 | 0 | 0 | 0 | 0 | 0
2018-02-03 03:14 | 552646.2 | 120.0007 | 2 | 45 | 4.2003 | 4.786466 | 0.1621023 | 0 | 0.6740646 | 0
2018-02-03 03:16 | 552766.2 | 240.0017 | 2 | 45 | 4.200294 | 4.295981 | 0.3131976 | 0 | 1.308709 | 0
2018-02-03 03:18 | 552886.2 | 360.0001 | 2 | 45 | 4.200253 | 3.917285 | 0.4497738 | 0 | 1.882366 | 0
2018-02-03 03:20 | 553006.2 | 480.0016 | 2 | 45 | 4.200274 | 3.616725 | 0.5752188 | 0 | 2.409269 | 0
2018-02-03 03:22 | 553126.2 | 600.0008 | 2 | 45 | 4.200247 | 3.356771 | 0.691341 | 0 | 2.897012 | 0
2018-02-03 03:23 | 553174.3 | 648.0413 | 2 | 45 | 4.200249 | 3.259994 | 0.7354805 | 0 | 3.082409 | 0
2018-02-03 03:25 | 553294.2 | 120.0001 | 3 | 45 | 4.221913 | 3.259858 | 0.8437784 | 0 | 3.53836 | 0
2018-02-03 03:27 | 553414.2 | 240.001 | 3 | 45 | 4.246107 | 3.259851 | 0.9524228 | 0 | 3.998353 | 0
2018-02-03 03:29 | 553534.2 | 360.0008 | 3 | 45 | 4.271683 | 3.259856 | 1.061085 | 0 | 4.461117 | 0
2018-02-03 03:31 | 553654.2 | 480.0007 | 3 | 45 | 4.298943 | 3.259892 | 1.169757 | 0 | 4.926798 | 0
2018-02-03 03:33 | 553774.2 | 600.0009 | 3 | 45 | 4.327657 | 3.259851 | 1.278407 | 0 | 5.395425 | 0
2018-02-03 03:35 | 553894.2 | 720.0002 | 3 | 45 | 4.357328 | 3.259898 | 1.387067 | 0 | 5.867269 | 0
2018-02-03 03:37 | 554014.2 | 840.0003 | 3 | 45 | 4.387899 | 3.259845 | 1.49573 | 0 | 6.342399 | 0
2018-02-03 03:39 | 554134.2 | 960.0008 | 3 | 45 | 4.400231 | 3.06133 | 1.602225 | 0 | 6.81074 | 0
2018-02-03 03:41 | 554254.2 | 1080.0006 | 3 | 45 | 4.400237 | 2.80605 | 1.699904 | 0 | 7.240552 | 0
2018-02-03 03:43 | 554374.2 | 1200.0005 | 3 | 45 | 4.400224 | 2.58356 | 1.789649 | 0 | 7.635452 | 0
2018-02-03 03:45 | 554494.2 | 1320.0011 | 3 | 45 | 4.40026 | 2.389338 | 1.872463 | 0 | 7.999854 | 0
2018-02-03 03:47 | 554614.2 | 1440.0001 | 3 | 45 | 4.4002 | 2.215644 | 1.949147 | 0 | 8.337281 | 0
2018-02-03 03:49 | 554734.2 | 1560.0007 | 3 | 45 | 4.400259 | 2.062453 | 2.020411 | 0 | 8.650861 | 0
2018-02-03 03:51 | 554854.2 | 1680.0004 | 3 | 45 | 4.400225 | 1.92257 | 2.086781 | 0 | 8.942902 | 0
2018-02-03 03:53 | 554974.2 | 1800.001 | 3 | 45 | 4.400211 | 1.793346 | 2.148688 | 0 | 9.215306 | 0
2018-02-03 03:55 | 555094.2 | 1920.0016 | 3 | 45 | 4.400208 | 1.672117 | 2.20641 | 0 | 9.469296 | 0
2018-02-03 03:57 | 555214.2 | 2040.0005 | 3 | 45 | 4.400217 | 1.558515 | 2.260221 | 0 | 9.706079 | 0
2018-02-03 03:59 | 555334.2 | 2160.0004 | 3 | 45 | 4.400197 | 1.456113 | 2.310439 | 0 | 9.927047 | 0
2018-02-03 04:01 | 555454.2 | 2280.0001 | 3 | 45 | 4.400202 | 1.360291 | 2.357358 | 0 | 10.1335 | 0
2018-02-03 04:03 | 555574.2 | 2400.0007 | 3 | 45 | 4.400221 | 1.270143 | 2.401177 | 0 | 10.32631 | 0
2018-02-03 04:05 | 555694.2 | 2520.0009 | 3 | 45 | 4.400216 | 1.185638 | 2.442081 | 0 | 10.5063 | 0
2018-02-03 04:07 | 555814.2 | 2640.0011 | 3 | 45 | 4.400224 | 1.10428 | 2.480221 | 0 | 10.67412 | 0
2018-02-03 04:09 | 555934.2 | 2760.0007 | 3 | 45 | 4.400173 | 1.026884 | 2.515713 | 0 | 10.83029 | 0
2018-02-03 04:11 | 556054.2 | 2880.0005 | 3 | 45 | 4.400214 | 0.9560156 | 2.54875 | 0 | 10.97566 | 0
2018-02-03 04:13 | 556174.2 | 3000.0012 | 3 | 45 | 4.400167 | 0.8894987 | 2.579492 | 0 | 11.11093 | 0
2018-02-03 04:15 | 556294.2 | 3120.0002 | 3 | 45 | 4.400172 | 0.8276339 | 2.608097 | 0 | 11.2368 | 0
2018-02-03 04:17 | 556414.2 | 3240.0007 | 3 | 45 | 4.400169 | 0.7703085 | 2.634717 | 0 | 11.35393 | 0
2018-02-03 04:19 | 556534.2 | 3360.0012 | 3 | 45 | 4.400183 | 0.7173672 | 2.6595 | 0 | 11.46298 | 0
2018-02-03 04:21 | 556654.2 | 3480.0002 | 3 | 45 | 4.400169 | 0.6676998 | 2.682569 | 0 | 11.56449 | 0
2018-02-03 04:23 | 556774.2 | 3600.0009 | 3 | 45 | 4.400203 | 0.6225319 | 2.70406 | 0 | 11.65905 | 0
2018-02-03 04:25 | 556894.2 | 3720.0031 | 3 | 45 | 4.400173 | 0.5795059 | 2.724075 | 0 | 11.74712 | 0
2018-02-03 04:27 | 557014.2 | 3840.0021 | 3 | 45 | 4.400159 | 0.540184 | 2.742725 | 0 | 11.82919 | 0
2018-02-03 04:29 | 557134.2 | 3960.0011 | 3 | 45 | 4.400159 | 0.5034361 | 2.760107 | 0 | 11.90567 | 0
2018-02-03 04:31 | 557254.2 | 4080.0016 | 3 | 45 | 4.400085 | 0.4680729 | 2.776306 | 0 | 11.97695 | 0
2018-02-03 04:33 | 557374.2 | 4200.001 | 3 | 45 | 4.400141 | 0.4370337 | 2.791402 | 0 | 12.04338 | 0
2018-02-03 04:35 | 557494.2 | 4320.0003 | 3 | 45 | 4.400198 | 0.4083567 | 2.805481 | 0 | 12.10532 | 0
2018-02-03 04:37 | 557614.2 | 4440.0018 | 3 | 45 | 4.400091 | 0.3800488 | 2.818621 | 0 | 12.16314 | 0
2018-02-03 04:39 | 557734.2 | 4560.0015 | 3 | 45 | 4.400139 | 0.3552713 | 2.83088 | 0 | 12.21708 | 0
2018-02-03 04:41 | 557854.2 | 4680.0005 | 3 | 45 | 4.400161 | 0.3320951 | 2.842326 | 0 | 12.26745 | 0
2018-02-03 04:43 | 557974.2 | 4800.0002 | 3 | 45 | 4.400111 | 0.3104181 | 2.853031 | 0 | 12.31455 | 0
2018-02-03 04:45 | 558094.2 | 4920.0008 | 3 | 45 | 4.400113 | 0.2910728 | 2.863056 | 0 | 12.35866 | 0
2018-02-03 04:47 | 558214.2 | 5040.0022 | 3 | 45 | 4.400184 | 0.2741442 | 2.872468 | 0 | 12.40008 | 0
2018-02-03 04:49 | 558334.2 | 5160.0012 | 3 | 45 | 4.400126 | 0.2568655 | 2.881304 | 0 | 12.43896 | 0
2018-02-03 04:51 | 558454.2 | 5280.0002 | 3 | 45 | 4.400113 | 0.2420349 | 2.889618 | 0 | 12.47554 | 0
2018-02-03 04:53 | 558574.2 | 5400.0007 | 3 | 45 | 4.400128 | 0.228034 | 2.897454 | 0 | 12.51002 | 0
2018-02-03 04:55 | 558694.2 | 5520.0002 | 3 | 45 | 4.400048 | 0.2146692 | 2.904837 | 0 | 12.5425 | 0
2018-02-03 04:57 | 558814.2 | 5640.0013 | 3 | 45 | 4.400112 | 0.203557 | 2.911813 | 0 | 12.5732 | 0
2018-02-03 04:59 | 558934.2 | 5760.0016 | 3 | 45 | 4.400095 | 0.1924305 | 2.918413 | 0 | 12.60224 | 0
2018-02-03 05:01 | 559054.2 | 5880.0014 | 3 | 45 | 4.400132 | 0.1829834 | 2.924665 | 0 | 12.62975 | 0
2018-02-03 05:03 | 559174.2 | 6000.0006 | 3 | 45 | 4.400146 | 0.1735935 | 2.930593 | 0 | 12.65583 | 0
2018-02-03 05:05 | 559294.2 | 6120.0012 | 3 | 45 | 4.400136 | 0.1646519 | 2.936219 | 0 | 12.68059 | 0
2018-02-03 05:07 | 559414.2 | 6240.0005 | 3 | 45 | 4.400085 | 0.1559267 | 2.941561 | 0 | 12.70409 | 0
2018-02-03 05:09 | 559534.2 | 6360.001 | 3 | 45 | 4.400057 | 0.1480131 | 2.946635 | 0 | 12.72642 | 0
2018-02-03 05:11 | 559654.2 | 6480.0006 | 3 | 45 | 4.400069 | 0.1407671 | 2.951458 | 0 | 12.74764 | 0
2018-02-03 05:13 | 559774.2 | 6600.0005 | 3 | 45 | 4.400048 | 0.1340008 | 2.956054 | 0 | 12.76786 | 0
2018-02-03 05:15 | 559894.2 | 6720.0013 | 3 | 45 | 4.400091 | 0.1279163 | 2.960428 | 0 | 12.78711 | 0
2018-02-03 05:17 | 560014.2 | 6840.0012 | 3 | 45 | 4.400058 | 0.1217661 | 2.964596 | 0 | 12.80545 | 0
2018-02-03 05:19 | 560134.2 | 6960.0014 | 3 | 45 | 4.400119 | 0.1168098 | 2.968569 | 0 | 12.82293 | 0
2018-02-03 05:21 | 560254.2 | 7080.0004 | 3 | 45 | 4.400083 | 0.1109886 | 2.972359 | 0 | 12.83961 | 0
2018-02-03 05:23 | 560374.2 | 7200.0011 | 3 | 45 | 4.400073 | 0.1060371 | 2.975976 | 0 | 12.85552 | 0
2018-02-03 05:25 | 560494.2 | 7320.0008 | 3 | 45 | 4.400072 | 0.1011877 | 2.97943 | 0 | 12.87072 | 0
2018-02-03 05:27 | 560614.2 | 7440.0013 | 3 | 45 | 4.400115 | 0.09701443 | 2.982736 | 0 | 12.88527 | 0
2018-02-03 05:29 | 560734.2 | 7560.0003 | 3 | 45 | 4.400044 | 0.09224892 | 2.985883 | 0 | 12.89911 | 0
2018-02-03 05:31 | 560854.2 | 7680.001 | 3 | 45 | 4.400065 | 0.08834553 | 2.988894 | 0 | 12.91236 | 0
2018-02-03 05:33 | 560974.2 | 7800.0014 | 3 | 45 | 4.400077 | 0.08480072 | 2.991773 | 0 | 12.92503 | 0
2018-02-03 05:34 | 561072.2 | 7897.9613 | 3 | 45 | 4.400088 | 0.08149338 | 2.994036 | 0 | 12.93499 | 0
2018-02-03 05:36 | 561192.2 | 120.0008 | 4 | 45 | 4.388239 | 0 | 2.994036 | 0 | 12.93499 | 0
2018-02-03 05:38 | 561312.2 | 240.0014 | 4 | 45 | 4.386749 | 0 | 2.994036 | 0 | 12.93499 | 0
2018-02-03 05:39 | 561372.2 | 300.0016 | 4 | 45 | 4.386182 | 0 | 2.994036 | 0 | 12.93499 | 0
2018-02-03 05:41 | 561492.3 | 120.0016 | 5 | 45 | 3.963637 | -3.260189 | 2.994036 | 0.108659 | 12.93499 | 0.4359669
2018-02-03 05:43 | 561612.3 | 240.0013 | 5 | 45 | 3.921461 | -3.259806 | 2.994036 | 0.2173221 | 12.93499 | 0.8642915
2018-02-03 05:45 | 561732.3 | 360.0003 | 5 | 45 | 3.881155 | -3.260135 | 2.994036 | 0.3259819 | 12.93499 | 1.288219
2018-02-03 05:47 | 561852.3 | 480.0017 | 5 | 45 | 3.840302 | -3.259972 | 2.994036 | 0.4346475 | 12.93499 | 1.707743
2018-02-03 05:49 | 561972.3 | 600.0007 | 5 | 45 | 3.800512 | -3.260119 | 2.994036 | 0.5433094 | 12.93499 | 2.122861
2018-02-03 05:51 | 562092.3 | 720.0012 | 5 | 45 | 3.762044 | -3.260117 | 2.994036 | 0.6519675 | 12.93499 | 2.533723
2018-02-03 05:53 | 562212.3 | 840.0002 | 5 | 45 | 3.723879 | -3.259856 | 2.994036 | 0.7606365 | 12.93499 | 2.940467
2018-02-03 05:55 | 562332.3 | 960.0008 | 5 | 45 | 3.685965 | -3.259821 | 2.994036 | 0.8692917 | 12.93499 | 3.343015
2018-02-03 05:57 | 562452.3 | 1080.0005 | 5 | 45 | 3.649713 | -3.260095 | 2.994036 | 0.9779586 | 12.93499 | 3.741567
2018-02-03 05:59 | 562572.3 | 1200.0002 | 5 | 45 | 3.615895 | -3.260031 | 2.994036 | 1.086628 | 12.93499 | 4.136326
2018-02-03 06:01 | 562692.3 | 1320.0016 | 5 | 45 | 3.584288 | -3.260126 | 2.994036 | 1.195292 | 12.93499 | 4.527506
2018-02-03 06:03 | 562812.3 | 1440.0012 | 5 | 45 | 3.55477 | -3.26018 | 2.994036 | 1.303955 | 12.93499 | 4.915363
2018-02-03 06:05 | 562932.3 | 1560.0014 | 5 | 45 | 3.527586 | -3.260157 | 2.994036 | 1.41262 | 12.93499 | 5.300146
2018-02-03 06:07 | 563052.3 | 1680.0018 | 5 | 45 | 3.502324 | -3.260157 | 2.994036 | 1.521295 | 12.93499 | 5.682118
2018-02-03 06:09 | 563172.3 | 1800.0016 | 5 | 45 | 3.47868 | -3.260145 | 2.994036 | 1.629969 | 12.93499 | 6.061432
2018-02-03 06:11 | 563292.3 | 1920.0016 | 5 | 45 | 3.456259 | -3.260071 | 2.994036 | 1.738627 | 12.93499 | 6.438189
2018-02-03 06:13 | 563412.3 | 2040.0008 | 5 | 45 | 3.435054 | -3.260115 | 2.994036 | 1.847299 | 12.93499 | 6.812632
2018-02-03 06:15 | 563532.3 | 2160.0017 | 5 | 45 | 3.41465 | -3.260126 | 2.994036 | 1.95596 | 12.93499 | 7.184775
2018-02-03 06:17 | 563652.3 | 2280.0008 | 5 | 45 | 3.393672 | -3.260083 | 2.994036 | 2.064621 | 12.93499 | 7.554687
2018-02-03 06:19 | 563772.3 | 2400.0007 | 5 | 45 | 3.371658 | -3.260133 | 2.994036 | 2.173302 | 12.93499 | 7.922334
2018-02-03 06:21 | 563892.3 | 2520.0008 | 5 | 45 | 3.347683 | -3.260121 | 2.994036 | 2.28196 | 12.93499 | 8.287398
2018-02-03 06:23 | 564012.3 | 2640.0009 | 5 | 45 | 3.32122 | -3.260133 | 2.994036 | 2.390635 | 12.93499 | 8.649801
2018-02-03 06:25 | 564132.3 | 2760.0009 | 5 | 45 | 3.290945 | -3.260179 | 2.994036 | 2.49929 | 12.93499 | 9.009071
2018-02-03 06:27 | 564252.3 | 2880.0006 | 5 | 45 | 3.255558 | -3.260112 | 2.994036 | 2.607969 | 12.93499 | 9.36486
2018-02-03 06:29 | 564372.3 | 3000.0011 | 5 | 45 | 3.212096 | -3.260167 | 2.994036 | 2.716628 | 12.93499 | 9.716346
2018-02-03 06:31 | 564492.3 | 3120.0016 | 5 | 45 | 3.154085 | -3.260154 | 2.994036 | 2.825296 | 12.93499 | 10.06242
2018-02-03 06:33 | 564612.3 | 3240.0006 | 5 | 45 | 3.06827 | -3.260189 | 2.994036 | 2.933965 | 12.93499 | 10.40087
2018-02-03 06:34 | 564675.7 | 3303.3303 | 5 | 45 | 2.999991 | -3.259908 | 2.994036 | 2.991309 | 12.93499 | 10.57497
2018-02-03 06:36 | 564795.7 | 119.9998 | 6 | 45 | 3.611943 | 0 | 2.994036 | 2.991309 | 12.93499 | 10.57497
2018-02-03 06:38 | 564915.7 | 240.0004 | 6 | 45 | 3.652659 | 0 | 2.994036 | 2.991309 | 12.93499 | 10.57497
2018-02-03 06:39 | 564975.7 | 300.0045 | 6 | 45 | 3.662516 | 0 | 2.994036 | 2.991309 | 12.93499 | 10.57497
2018-02-03 06:39 | 564975.7 | 0.0027 | 7 | 46 | 3.662494 | 0 | 0 | 0 | 0 | 0
2018-02-03 06:41 | 565095.8 | 120.0001 | 2 | 46 | 4.200316 | 4.799369 | 0.1621729 | 0 | 0.6742734 | 0
2018-02-03 06:43 | 565215.8 | 240.0006 | 2 | 46 | 4.200278 | 4.303071 | 0.3135575 | 0 | 1.310133 | 0
2018-02-03 06:45 | 565335.8 | 360.0003 | 2 | 46 | 4.200291 | 3.930676 | 0.4504589 | 0 | 1.885156 | 0
2018-02-03 06:47 | 565455.8 | 480.001 | 2 | 46 | 4.200251 | 3.636306 | 0.5764289 | 0 | 2.414264 | 0
2018-02-03 06:49 | 565575.8 | 600.0015 | 2 | 46 | 4.200232 | 3.377063 | 0.6932762 | 0 | 2.905053 | 0
2018-02-03 06:50 | 565633.2 | 657.4424 | 2 | 46 | 4.200214 | 3.25999 | 0.7462211 | 0 | 3.127434 | 0
2018-02-03 06:52 | 565753.2 | 120 | 3 | 46 | 4.222152 | 3.259988 | 0.8545037 | 0 | 3.583324 | 0
2018-02-03 06:54 | 565873.2 | 240.0006 | 3 | 46 | 4.246483 | 3.259957 | 0.9631634 | 0 | 4.043412 | 0
2018-02-03 06:56 | 565993.2 | 360.0012 | 3 | 46 | 4.272252 | 3.259929 | 1.071821 | 0 | 4.506207 | 0
2018-02-03 06:58 | 566113.2 | 480.001 | 3 | 46 | 4.299643 | 3.259992 | 1.180487 | 0 | 4.971927 | 0
2018-02-03 07:00 | 566233.2 | 600.0008 | 3 | 46 | 4.32826 | 3.260009 | 1.289151 | 0 | 5.440687 | 0
2018-02-03 07:02 | 566353.2 | 720.0006 | 3 | 46 | 4.358081 | 3.25995 | 1.397824 | 0 | 5.912661 | 0
2018-02-03 07:04 | 566473.2 | 840.001 | 3 | 46 | 4.388993 | 3.259913 | 1.506468 | 0 | 6.387809 | 0
2018-02-03 07:06 | 566593.2 | 960.0009 | 3 | 46 | 4.400275 | 3.048493 | 1.612694 | 0 | 6.855015 | 0
2018-02-03 07:08 | 566713.2 | 1080.0024 | 3 | 46 | 4.400214 | 2.791446 | 1.709895 | 0 | 7.282726 | 0
2018-02-03 07:10 | 566833.2 | 1200.0013 | 3 | 46 | 4.400271 | 2.566792 | 1.799122 | 0 | 7.675345 | 0
2018-02-03 07:12 | 566953.2 | 1320.001 | 3 | 46 | 4.400218 | 2.370654 | 1.881327 | 0 | 8.037069 | 0
2018-02-03 07:14 | 567073.2 | 1440.0007 | 3 | 46 | 4.400251 | 2.197165 | 1.957414 | 0 | 8.371867 | 0
2018-02-03 07:16 | 567193.2 | 1560.0003 | 3 | 46 | 4.400195 | 2.04054 | 2.027992 | 0 | 8.682429 | 0
2018-02-03 07:18 | 567313.2 | 1680.0004 | 3 | 46 | 4.400197 | 1.89813 | 2.09362 | 0 | 8.971205 | 0
2018-02-03 07:20 | 567433.2 | 1800.0005 | 3 | 46 | 4.400235 | 1.767824 | 2.154701 | 0 | 9.239974 | 0
2018-02-03 07:22 | 567553.2 | 1920.0005 | 3 | 46 | 4.400189 | 1.645673 | 2.211576 | 0 | 9.490241 | 0
2018-02-03 07:24 | 567673.2 | 2040.001 | 3 | 46 | 4.400226 | 1.535209 | 2.264569 | 0 | 9.723417 | 0
2018-02-03 07:26 | 567793.2 | 2160.0008 | 3 | 46 | 4.400237 | 1.433045 | 2.313995 | 0 | 9.940905 | 0
2018-02-03 07:28 | 567913.2 | 2280.0013 | 3 | 46 | 4.400232 | 1.337388 | 2.360134 | 0 | 10.14392 | 0
2018-02-03 07:30 | 568033.2 | 2400.0004 | 3 | 46 | 4.400214 | 1.246896 | 2.403173 | 0 | 10.33331 | 0
2018-02-03 07:32 | 568153.2 | 2520.0017 | 3 | 46 | 4.400201 | 1.163581 | 2.443319 | 0 | 10.50995 | 0
2018-02-03 07:34 | 568273.2 | 2640.0024 | 3 | 46 | 4.400219 | 1.085788 | 2.480773 | 0 | 10.67476 | 0
2018-02-03 07:36 | 568393.2 | 2760.0004 | 3 | 46 | 4.400186 | 1.012695 | 2.515721 | 0 | 10.82854 | 0
2018-02-03 07:38 | 568513.2 | 2880.0002 | 3 | 46 | 4.400198 | 0.945075 | 2.548342 | 0 | 10.97208 | 0
2018-02-03 07:40 | 568633.2 | 3000.0014 | 3 | 46 | 4.400198 | 0.8813601 | 2.578764 | 0 | 11.10594 | 0
2018-02-03 07:42 | 568753.2 | 3120.0021 | 3 | 46 | 4.400169 | 0.8211851 | 2.607127 | 0 | 11.23074 | 0
2018-02-03 07:44 | 568873.2 | 3240.0011 | 3 | 46 | 4.400196 | 0.765933 | 2.633564 | 0 | 11.34707 | 0
2018-02-03 07:46 | 568993.2 | 3360.0001 | 3 | 46 | 4.400172 | 0.7134895 | 2.65821 | 0 | 11.45552 | 0
2018-02-03 07:48 | 569113.2 | 3480.0014 | 3 | 46 | 4.400166 | 0.6645727 | 2.681179 | 0 | 11.55658 | 0
2018-02-03 07:50 | 569233.2 | 3600.0021 | 3 | 46 | 4.40013 | 0.6181879 | 2.702564 | 0 | 11.65068 | 0
2018-02-03 07:52 | 569353.2 | 3720.0011 | 3 | 46 | 4.400181 | 0.5760155 | 2.722461 | 0 | 11.73823 | 0
2018-02-03 07:54 | 569473.2 | 3840.0001 | 3 | 46 | 4.400127 | 0.5362902 | 2.74099 | 0 | 11.81977 | 0
2018-02-03 07:56 | 569593.2 | 3960.0004 | 3 | 46 | 4.400211 | 0.5005989 | 2.758265 | 0 | 11.89577 | 0
2018-02-03 07:58 | 569713.2 | 4080.0005 | 3 | 46 | 4.400084 | 0.4661379 | 2.774367 | 0 | 11.96663 | 0
2018-02-03 08:00 | 569833.2 | 4200.0011 | 3 | 46 | 4.400167 | 0.4357309 | 2.789391 | 0 | 12.03273 | 0
2018-02-03 08:02 | 569953.2 | 4320.0024 | 3 | 46 | 4.400151 | 0.4070244 | 2.803422 | 0 | 12.09447 | 0
2018-02-03 08:04 | 570073.2 | 4440.0005 | 3 | 46 | 4.400138 | 0.3800354 | 2.816539 | 0 | 12.15219 | 0
2018-02-03 08:06 | 570193.2 | 4560.0003 | 3 | 46 | 4.400184 | 0.3563194 | 2.828802 | 0 | 12.20615 | 0
2018-02-03 08:08 | 570313.2 | 4680.0008 | 3 | 46 | 4.400154 | 0.3335991 | 2.840285 | 0 | 12.25667 | 0
2018-02-03 08:10 | 570433.2 | 4800.0005 | 3 | 46 | 4.400116 | 0.3123579 | 2.851038 | 0 | 12.30399 | 0
2018-02-03 08:12 | 570553.2 | 4920.0012 | 3 | 46 | 4.400151 | 0.2928743 | 2.861119 | 0 | 12.34835 | 0
2018-02-03 08:14 | 570673.2 | 5040.0002 | 3 | 46 | 4.400163 | 0.274868 | 2.870566 | 0 | 12.38992 | 0
2018-02-03 08:16 | 570793.2 | 5160.0023 | 3 | 46 | 4.400096 | 0.2575693 | 2.879437 | 0 | 12.42895 | 0
2018-02-03 08:18 | 570913.2 | 5280.0011 | 3 | 46 | 4.400119 | 0.2424326 | 2.887778 | 0 | 12.46565 | 0
2018-02-03 08:20 | 571033.2 | 5400.0008 | 3 | 46 | 4.400145 | 0.2286348 | 2.895625 | 0 | 12.50018 | 0
2018-02-03 08:22 | 571153.2 | 5520.0007 | 3 | 46 | 4.400149 | 0.2161102 | 2.903024 | 0 | 12.53274 | 0
2018-02-03 08:24 | 571273.2 | 5640.0004 | 3 | 46 | 4.400086 | 0.2028179 | 2.910007 | 0 | 12.56346 | 0
2018-02-03 08:26 | 571393.2 | 5760.001 | 3 | 46 | 4.400085 | 0.1920538 | 2.916594 | 0 | 12.59245 | 0
2018-02-03 08:28 | 571513.2 | 5880.0008 | 3 | 46 | 4.400112 | 0.1815958 | 2.922822 | 0 | 12.61985 | 0
2018-02-03 08:30 | 571633.2 | 6000.0013 | 3 | 46 | 4.400148 | 0.1721354 | 2.928712 | 0 | 12.64577 | 0
2018-02-03 08:32 | 571753.2 | 6120.0013 | 3 | 46 | 4.400119 | 0.1629181 | 2.934293 | 0 | 12.67032 | 0
2018-02-03 08:34 | 571873.2 | 6240.0008 | 3 | 46 | 4.400149 | 0.1548872 | 2.939587 | 0 | 12.69362 | 0
2018-02-03 08:36 | 571993.2 | 6360.0005 | 3 | 46 | 4.400146 | 0.1473198 | 2.944613 | 0 | 12.71573 | 0
2018-02-03 08:38 | 572113.2 | 6480.0011 | 3 | 46 | 4.400174 | 0.1405115 | 2.949393 | 0 | 12.73676 | 0
2018-02-03 08:40 | 572233.2 | 6600.0001 | 3 | 46 | 4.400099 | 0.1327944 | 2.953932 | 0 | 12.75674 | 0
2018-02-03 08:42 | 572353.2 | 6720.0014 | 3 | 46 | 4.400132 | 0.1268024 | 2.958256 | 0 | 12.77576 | 0
2018-02-03 08:44 | 572473.2 | 6840.0011 | 3 | 46 | 4.400071 | 0.1205549 | 2.962375 | 0 | 12.79389 | 0
2018-02-03 08:46 | 572593.2 | 6960.0001 | 3 | 46 | 4.400088 | 0.1149616 | 2.966299 | 0 | 12.81115 | 0
2018-02-03 08:48 | 572713.2 | 7080.0006 | 3 | 46 | 4.400113 | 0.1101942 | 2.970037 | 0 | 12.8276 | 0
2018-02-03 08:50 | 572833.2 | 7200.0003 | 3 | 46 | 4.400086 | 0.104495 | 2.973611 | 0 | 12.84333 | 0
2018-02-03 08:52 | 572953.2 | 7320.0002 | 3 | 46 | 4.400077 | 0.09982681 | 2.977021 | 0 | 12.85833 | 0
2018-02-03 08:54 | 573073.2 | 7440.0015 | 3 | 46 | 4.400103 | 0.0955162 | 2.980281 | 0 | 12.87267 | 0
2018-02-03 08:56 | 573193.2 | 7560.0013 | 3 | 46 | 4.400095 | 0.0915184 | 2.983394 | 0 | 12.88637 | 0
2018-02-03 08:58 | 573313.2 | 7680.0003 | 3 | 46 | 4.400067 | 0.08752251 | 2.986372 | 0 | 12.89947 | 0
2018-02-03 09:00 | 573433.2 | 7800 | 3 | 46 | 4.400106 | 0.08395767 | 2.989229 | 0 | 12.91205 | 0
2018-02-03 09:02 | 573516.6 | 7883.4213 | 3 | 46 | 4.400088 | 0.08149815 | 2.991149 | 0 | 12.9205 | 0
2018-02-03 09:04 | 573636.7 | 120.0016 | 4 | 46 | 4.388194 | 0 | 2.991149 | 0 | 12.9205 | 0
2018-02-03 09:06 | 573756.7 | 240.0014 | 4 | 46 | 4.386657 | 0 | 2.991149 | 0 | 12.9205 | 0
2018-02-03 09:07 | 573816.7 | 300.0031 | 4 | 46 | 4.386121 | 0 | 2.991149 | 0 | 12.9205 | 0
2018-02-03 09:09 | 573936.8 | 120.0008 | 5 | 46 | 3.963157 | -3.259858 | 2.991149 | 0.1086478 | 12.9205 | 0.4358594
2018-02-03 09:11 | 574056.8 | 240.0005 | 5 | 46 | 3.921105 | -3.259797 | 2.991149 | 0.2173012 | 12.9205 | 0.8641015
2018-02-03 09:13 | 574176.8 | 360.0003 | 5 | 46 | 3.880383 | -3.25985 | 2.991149 | 0.3259701 | 12.9205 | 1.288001
2018-02-03 09:15 | 574296.8 | 480.0016 | 5 | 46 | 3.839105 | -3.259817 | 2.991149 | 0.4346288 | 12.9205 | 1.707389
2018-02-03 09:17 | 574416.8 | 600.0015 | 5 | 46 | 3.79948 | -3.260051 | 2.991149 | 0.5432793 | 12.9205 | 2.122345
2018-02-03 09:19 | 574536.8 | 720.0005 | 5 | 46 | 3.761202 | -3.260148 | 2.991149 | 0.6519423 | 12.9205 | 2.533119
2018-02-03 09:21 | 574656.8 | 840.001 | 5 | 46 | 3.723318 | -3.260081 | 2.991149 | 0.7606041 | 12.9205 | 2.939759
2018-02-03 09:23 | 574776.8 | 960.0015 | 5 | 46 | 3.685714 | -3.260159 | 2.991149 | 0.8692834 | 12.9205 | 3.342357
2018-02-03 09:25 | 574896.8 | 1080.0005 | 5 | 46 | 3.649605 | -3.259972 | 2.991149 | 0.9779367 | 12.9205 | 3.74084
2018-02-03 09:27 | 575016.8 | 1200.0011 | 5 | 46 | 3.615587 | -3.259921 | 2.991149 | 1.086607 | 12.9205 | 4.135577
2018-02-03 09:29 | 575136.8 | 1320.0001 | 5 | 46 | 3.584309 | -3.260201 | 2.991149 | 1.195259 | 12.9205 | 4.526692
2018-02-03 09:31 | 575256.8 | 1440.0007 | 5 | 46 | 3.555631 | -3.259852 | 2.991149 | 1.303928 | 12.9205 | 4.914613
2018-02-03 09:33 | 575376.8 | 1560.0006 | 5 | 46 | 3.528883 | -3.259792 | 2.991149 | 1.412584 | 12.9205 | 5.299483
2018-02-03 09:35 | 575496.8 | 1680.0011 | 5 | 46 | 3.503686 | -3.259817 | 2.991149 | 1.521246 | 12.9205 | 5.68156
2018-02-03 09:37 | 575616.8 | 1800.0025 | 5 | 46 | 3.480364 | -3.259883 | 2.991149 | 1.629898 | 12.9205 | 6.060956
2018-02-03 09:39 | 575736.8 | 1920.0006 | 5 | 46 | 3.458203 | -3.259794 | 2.991149 | 1.738563 | 12.9205 | 6.437938
2018-02-03 09:41 | 575856.8 | 2040.0011 | 5 | 46 | 3.436941 | -3.259879 | 2.991149 | 1.847228 | 12.9205 | 6.812564
2018-02-03 09:43 | 575976.8 | 2160.0002 | 5 | 46 | 3.416088 | -3.259821 | 2.991149 | 1.955882 | 12.9205 | 7.184876
2018-02-03 09:45 | 576096.8 | 2280.0015 | 5 | 46 | 3.394867 | -3.260201 | 2.991149 | 2.064538 | 12.9205 | 7.554906
2018-02-03 09:47 | 576216.8 | 2400.0004 | 5 | 46 | 3.372318 | -3.260118 | 2.991149 | 2.173205 | 12.9205 | 7.922603
2018-02-03 09:49 | 576336.8 | 2520.001 | 5 | 46 | 3.3476 | -3.259893 | 2.991149 | 2.281863 | 12.9205 | 8.287722
2018-02-03 09:51 | 576456.8 | 2640.0008 | 5 | 46 | 3.320412 | -3.259868 | 2.991149 | 2.390526 | 12.9205 | 8.650023
2018-02-03 09:53 | 576576.8 | 2760.0014 | 5 | 46 | 3.289602 | -3.259912 | 2.991149 | 2.49919 | 12.9205 | 9.009195
2018-02-03 09:55 | 576696.8 | 2880.0004 | 5 | 46 | 3.253663 | -3.260177 | 2.991149 | 2.607848 | 12.9205 | 9.364739
2018-02-03 09:57 | 576816.8 | 3000.0001 | 5 | 46 | 3.209695 | -3.259896 | 2.991149 | 2.716498 | 12.9205 | 9.715959
2018-02-03 09:59 | 576936.8 | 3120.0015 | 5 | 46 | 3.151292 | -3.259879 | 2.991149 | 2.825166 | 12.9205 | 10.06176
2018-02-03 10:01 | 577056.8 | 3240.0013 | 5 | 46 | 3.064504 | -3.259861 | 2.991149 | 2.933825 | 12.9205 | 10.39983
2018-02-03 10:02 | 577116.5 | 3299.7702 | 5 | 46 | 2.999994 | -3.259836 | 2.991149 | 2.987942 | 12.9205 | 10.56402
2018-02-03 10:04 | 577236.5709 | 120.0014 | 6 | 46 | 3.612572 | 0 | 2.991149 | 2.987942 | 12.9205 | 10.56402
2018-02-03 10:06 | 577356.5707 | 240.0012 | 6 | 46 | 3.653294 | 0 | 2.991149 | 2.987942 | 12.9205 | 10.56402
2018-02-03 10:07 | 577416.5707 | 300.0012 | 6 | 46 | 3.663151 | 0 | 2.991149 | 2.987942 | 12.9205 | 10.56402
2018-02-03 10:07 | 577416.6 | 0.0027 | 7 | 47 | 3.663036 | 0 | 0 | 0 | 0 | 0
2018-02-03 10:09 | 577536.7 | 120.0001 | 2 | 47 | 4.200285 | 4.778186 | 0.1620585 | 0 | 0.6739772 | 0
2018-02-03 10:11 | 577656.7 | 240.0007 | 2 | 47 | 4.200299 | 4.281085 | 0.3127084 | 0 | 1.306751 | 0
2018-02-03 10:13 | 577776.7 | 360.0004 | 2 | 47 | 4.200288 | 3.911838 | 0.4489439 | 0 | 1.878978 | 0
2018-02-03 10:15 | 577896.7 | 480.0001 | 2 | 47 | 4.200263 | 3.622346 | 0.5743323 | 0 | 2.405642 | 0
2018-02-03 10:17 | 578016.7 | 600.0008 | 2 | 47 | 4.20028 | 3.370332 | 0.6907989 | 0 | 2.894831 | 0
2018-02-03 10:18 | 578071.3 | 654.6816 | 2 | 47 | 4.200239 | 3.259999 | 0.7411555 | 0 | 3.106342 | 0
2018-02-03 10:20 | 578191.4 | 120.0025 | 3 | 47 | 4.221948 | 3.260049 | 0.8494146 | 0 | 3.562128 | 0
2018-02-03 10:22 | 578311.4 | 240.0015 | 3 | 47 | 4.246305 | 3.260089 | 0.9580928 | 0 | 4.022275 | 0
2018-02-03 10:24 | 578431.4 | 360.0013 | 3 | 47 | 4.27186 | 3.259957 | 1.066753 | 0 | 4.485054 | 0
2018-02-03 10:26 | 578551.4 | 480.0011 | 3 | 47 | 4.29925 | 3.260013 | 1.175421 | 0 | 4.95074 | 0
2018-02-03 10:28 | 578671.4 | 600.0009 | 3 | 47 | 4.327971 | 3.259955 | 1.284077 | 0 | 5.419432 | 0
2018-02-03 10:30 | 578791.4 | 720.0005 | 3 | 47 | 4.357599 | 3.260037 | 1.392745 | 0 | 5.891345 | 0
2018-02-03 10:32 | 578911.4 | 840.0003 | 3 | 47 | 4.388551 | 3.260005 | 1.501419 | 0 | 6.366574 | 0
2018-02-03 10:34 | 579031.4 | 960.0001 | 3 | 47 | 4.400223 | 3.049872 | 1.607688 | 0 | 6.833952 | 0
2018-02-03 10:36 | 579151.4 | 1080.0016 | 3 | 47 | 4.400234 | 2.78835 | 1.704891 | 0 | 7.261668 | 0
2018-02-03 10:38 | 579271.4 | 1200.0005 | 3 | 47 | 4.40024 | 2.56355 | 1.793995 | 0 | 7.65375 | 0
2018-02-03 10:40 | 579391.4 | 1320.0003 | 3 | 47 | 4.400226 | 2.368087 | 1.876115 | 0 | 8.015096 | 0
2018-02-03 10:42 | 579511.4 | 1440.0025 | 3 | 47 | 4.400243 | 2.196605 | 1.952141 | 0 | 8.349627 | 0
2018-02-03 10:44 | 579631.4 | 1560.0015 | 3 | 47 | 4.400233 | 2.042274 | 2.022719 | 0 | 8.660189 | 0
2018-02-03 10:46 | 579751.4 | 1680.0013 | 3 | 47 | 4.400212 | 1.901587 | 2.08841 | 0 | 8.949244 | 0
2018-02-03 10:48 | 579871.4 | 1800.0003 | 3 | 47 | 4.400246 | 1.773802 | 2.149642 | 0 | 9.218679 | 0
2018-02-03 10:50 | 579991.4 | 1920.0009 | 3 | 47 | 4.400222 | 1.653119 | 2.206729 | 0 | 9.469872 | 0
2018-02-03 10:52 | 580111.4 | 2040.0013 | 3 | 47 | 4.400201 | 1.540792 | 2.259927 | 0 | 9.703956 | 0
2018-02-03 10:54 | 580231.4 | 2160.0003 | 3 | 47 | 4.400195 | 1.437453 | 2.30954 | 0 | 9.922265 | 0
2018-02-03 10:56 | 580351.4 | 2280.0026 | 3 | 47 | 4.400184 | 1.342303 | 2.355864 | 0 | 10.1261 | 0
2018-02-03 10:58 | 580471.4 | 2400.0008 | 3 | 47 | 4.400268 | 1.252978 | 2.399096 | 0 | 10.31633 | 0
2018-02-03 11:00 | 580591.4 | 2520.0014 | 3 | 47 | 4.400198 | 1.167673 | 2.43941 | 0 | 10.49372 | 0
2018-02-03 11:02 | 580711.4 | 2640.0012 | 3 | 47 | 4.400208 | 1.088795 | 2.477002 | 0 | 10.65913 | 0
2018-02-03 11:04 | 580831.4 | 2760.0007 | 3 | 47 | 4.400172 | 1.014971 | 2.512043 | 0 | 10.81332 | 0
2018-02-03 11:06 | 580951.4 | 2880.0006 | 3 | 47 | 4.400164 | 0.9461479 | 2.544721 | 0 | 10.95711 | 0
2018-02-03 11:08 | 581071.4 | 3000.0012 | 3 | 47 | 4.400147 | 0.8815975 | 2.57518 | 0 | 11.09113 | 0
2018-02-03 11:10 | 581191.4 | 3120.001 | 3 | 47 | 4.400244 | 0.8221693 | 2.603568 | 0 | 11.21605 | 0
2018-02-03 11:12 | 581311.4 | 3240.0009 | 3 | 47 | 4.400206 | 0.7654295 | 2.630011 | 0 | 11.3324 | 0
2018-02-03 11:14 | 581431.4 | 3360.0012 | 3 | 47 | 4.400188 | 0.712841 | 2.65463 | 0 | 11.44073 | 0
2018-02-03 11:16 | 581551.4 | 3480.0003 | 3 | 47 | 4.400197 | 0.6634684 | 2.67755 | 0 | 11.54158 | 0
2018-02-03 11:18 | 581671.4 | 3600.0009 | 3 | 47 | 4.400161 | 0.6176605 | 2.698893 | 0 | 11.63549 | 0
2018-02-03 11:20 | 581791.4 | 3720.0008 | 3 | 47 | 4.400192 | 0.5758038 | 2.718768 | 0 | 11.72294 | 0
2018-02-03 11:22 | 581911.4 | 3840.003 | 3 | 47 | 4.400162 | 0.5362263 | 2.737295 | 0 | 11.80446 | 0
2018-02-03 11:24 | 582031.4 | 3960.0019 | 3 | 47 | 4.400105 | 0.4999609 | 2.75457 | 0 | 11.88048 | 0
2018-02-03 11:26 | 582151.4 | 4080.0001 | 3 | 47 | 4.400139 | 0.4672184 | 2.770686 | 0 | 11.95139 | 0
2018-02-03 11:28 | 582271.4 | 4200.0015 | 3 | 47 | 4.400204 | 0.4365673 | 2.785728 | 0 | 12.01758 | 0
2018-02-03 11:30 | 582391.4 | 4320.0013 | 3 | 47 | 4.400116 | 0.4073887 | 2.79978 | 0 | 12.07941 | 0
2018-02-03 11:32 | 582511.4 | 4440.0002 | 3 | 47 | 4.400181 | 0.3815737 | 2.812923 | 0 | 12.13724 | 0
2018-02-03 11:34 | 582631.4 | 4560.0016 | 3 | 47 | 4.400135 | 0.3571701 | 2.82522 | 0 | 12.19135 | 0
2018-02-03 11:36 | 582751.4 | 4680.0014 | 3 | 47 | 4.400137 | 0.3349695 | 2.836746 | 0 | 12.24206 | 0
2018-02-03 11:38 | 582871.4 | 4800.0012 | 3 | 47 | 4.400185 | 0.3144932 | 2.847563 | 0 | 12.28966 | 0
2018-02-03 11:40 | 582991.4 | 4920.0001 | 3 | 47 | 4.400169 | 0.2949934 | 2.857699 | 0 | 12.33426 | 0
2018-02-03 11:42 | 583111.4 | 5040.0007 | 3 | 47 | 4.400084 | 0.2764292 | 2.867211 | 0 | 12.37611 | 0
2018-02-03 11:44 | 583231.4 | 5160.0012 | 3 | 47 | 4.400135 | 0.2601042 | 2.876147 | 0 | 12.41543 | 0
2018-02-03 11:46 | 583351.4 | 5280.001 | 3 | 47 | 4.400181 | 0.2450228 | 2.88455 | 0 | 12.45241 | 0
2018-02-03 11:48 | 583471.4 | 5400.0023 | 3 | 47 | 4.400109 | 0.2298584 | 2.892454 | 0 | 12.48719 | 0
2018-02-03 11:50 | 583591.4 | 5520.0005 | 3 | 47 | 4.400103 | 0.216445 | 2.899892 | 0 | 12.51992 | 0
2018-02-03 11:52 | 583711.4 | 5640.0002 | 3 | 47 | 4.400149 | 0.2046289 | 2.90691 | 0 | 12.5508 | 0
2018-02-03 11:54 | 583831.4 | 5760 | 3 | 47 | 4.40006 | 0.192399 | 2.913526 | 0 | 12.57991 | 0
2018-02-03 11:56 | 583951.4 | 5880.0013 | 3 | 47 | 4.400105 | 0.1819859 | 2.919772 | 0 | 12.60739 | 0
2018-02-03 11:58 | 584071.4 | 6000.0003 | 3 | 47 | 4.400073 | 0.1717758 | 2.925675 | 0 | 12.63336 | 0
2018-02-03 12:00 | 584191.4 | 6120.0002 | 3 | 47 | 4.400051 | 0.1632595 | 2.931266 | 0 | 12.65796 | 0
2018-02-03 12:02 | 584311.4 | 6240.0007 | 3 | 47 | 4.400127 | 0.155653 | 2.93658 | 0 | 12.68135 | 0
2018-02-03 12:04 | 584431.4 | 6360.0013 | 3 | 47 | 4.400066 | 0.147397 | 2.941633 | 0 | 12.70358 | 0
2018-02-03 12:06 | 584551.4 | 6480.0012 | 3 | 47 | 4.400091 | 0.1403875 | 2.946431 | 0 | 12.72469 | 0
2018-02-03 12:08 | 584671.4 | 6600.0001 | 3 | 47 | 4.400065 | 0.1337957 | 2.951003 | 0 | 12.74481 | 0
2018-02-03 12:10 | 584791.4 | 6720.0006 | 3 | 47 | 4.400115 | 0.127634 | 2.955359 | 0 | 12.76398 | 0
2018-02-03 12:12 | 584911.4 | 6840.0012 | 3 | 47 | 4.400026 | 0.121026 | 2.959507 | 0 | 12.78223 | 0
2018-02-03 12:14 | 585031.4 | 6960.0002 | 3 | 47 | 4.400118 | 0.1160498 | 2.963465 | 0 | 12.79964 | 0
2018-02-03 12:16 | 585151.4 | 7080.0008 | 3 | 47 | 4.400148 | 0.1109724 | 2.967238 | 0 | 12.81625 | 0
2018-02-03 12:18 | 585271.4 | 7200.0006 | 3 | 47 | 4.400134 | 0.1055498 | 2.970844 | 0 | 12.83211 | 0
2018-02-03 12:20 | 585391.4 | 7320.0021 | 3 | 47 | 4.400113 | 0.1005611 | 2.974273 | 0 | 12.8472 | 0
2018-02-03 12:22 | 585511.4 | 7440.001 | 3 | 47 | 4.400136 | 0.09667683 | 2.977551 | 0 | 12.86162 | 0
2018-02-03 12:24 | 585631.4 | 7560.0008 | 3 | 47 | 4.400071 | 0.09167099 | 2.980685 | 0 | 12.87541 | 0
2018-02-03 12:26 | 585751.4 | 7680.0005 | 3 | 47 | 4.400088 | 0.08788204 | 2.983679 | 0 | 12.88859 | 0
2018-02-03 12:28 | 585871.4 | 7800.0011 | 3 | 47 | 4.400073 | 0.08403301 | 2.986546 | 0 | 12.9012 | 0
2018-02-03 12:29 | 585962.8 | 7891.4273 | 3 | 47 | 4.400111 | 0.08149147 | 2.988646 | 0 | 12.91044 | 0
2018-02-03 12:31 | 586082.9 | 120.0006 | 4 | 47 | 4.388219 | 0 | 2.988646 | 0 | 12.91044 | 0
2018-02-03 12:33 | 586202.9 | 240.0012 | 4 | 47 | 4.386742 | 0 | 2.988646 | 0 | 12.91044 | 0
2018-02-03 12:34 | 586262.9 | 300.0013 | 4 | 47 | 4.386185 | 0 | 2.988646 | 0 | 12.91044 | 0
2018-02-03 12:36 | 586382.9 | 120.0016 | 5 | 47 | 3.962844 | -3.259893 | 2.988646 | 0.1086507 | 12.91044 | 0.4358359
2018-02-03 12:38 | 586502.9 | 240.0013 | 5 | 47 | 3.920721 | -3.259907 | 2.988646 | 0.2173126 | 12.91044 | 0.864086
2018-02-03 12:40 | 586622.9 | 360.0011 | 5 | 47 | 3.879987 | -3.260009 | 2.988646 | 0.3259758 | 12.91044 | 1.287921
2018-02-03 12:42 | 586742.9 | 480.0016 | 5 | 47 | 3.838992 | -3.25987 | 2.988646 | 0.4346337 | 12.91044 | 1.707269
2018-02-03 12:44 | 586862.9 | 600.0006 | 5 | 47 | 3.799619 | -3.259812 | 2.988646 | 0.5432854 | 12.91044 | 2.122225
2018-02-03 12:46 | 586982.9 | 720.0004 | 5 | 47 | 3.761347 | -3.259936 | 2.988646 | 0.651943 | 12.91044 | 2.532996
2018-02-03 12:48 | 587102.9 | 840.0002 | 5 | 47 | 3.723235 | -3.259936 | 2.988646 | 0.7605991 | 12.91044 | 2.939619
2018-02-03 12:50 | 587222.9 | 960.0009 | 5 | 47 | 3.685637 | -3.259879 | 2.988646 | 0.8692589 | 12.91044 | 3.342132
2018-02-03 12:52 | 587342.9 | 1080.0007 | 5 | 47 | 3.64977 | -3.260044 | 2.988646 | 0.9779289 | 12.91044 | 3.740682
2018-02-03 12:54 | 587462.9 | 1200.0012 | 5 | 47 | 3.616301 | -3.259837 | 2.988646 | 1.086585 | 12.91044 | 4.135421
2018-02-03 12:56 | 587582.9 | 1320.0009 | 5 | 47 | 3.585105 | -3.25985 | 2.988646 | 1.195245 | 12.91044 | 4.526651
2018-02-03 12:58 | 587702.9 | 1440.0014 | 5 | 47 | 3.556214 | -3.259794 | 2.988646 | 1.303896 | 12.91044 | 4.914583
2018-02-03 13:00 | 587822.9 | 1560.0013 | 5 | 47 | 3.529495 | -3.26021 | 2.988646 | 1.412566 | 12.91044 | 5.299571
2018-02-03 13:02 | 587942.9 | 1680.0002 | 5 | 47 | 3.504529 | -3.260145 | 2.988646 | 1.521228 | 12.91044 | 5.681726
2018-02-03 13:04 | 588062.9 | 1800.0007 | 5 | 47 | 3.48101 | -3.260139 | 2.988646 | 1.629895 | 12.91044 | 6.061259
2018-02-03 13:06 | 588182.9 | 1920.0013 | 5 | 47 | 3.458554 | -3.260118 | 2.988646 | 1.738562 | 12.91044 | 6.438304
2018-02-03 13:08 | 588302.9 | 2040.0003 | 5 | 47 | 3.437418 | -3.260183 | 2.988646 | 1.847222 | 12.91044 | 6.812963
2018-02-03 13:10 | 588422.9 | 2160.0001 | 5 | 47 | 3.41621 | -3.260227 | 2.988646 | 1.95588 | 12.91044 | 7.185319
2018-02-03 13:12 | 588542.9 | 2280.0006 | 5 | 47 | 3.394588 | -3.260187 | 2.988646 | 2.06455 | 12.91044 | 7.555399
2018-02-03 13:14 | 588662.9 | 2400.0004 | 5 | 47 | 3.371778 | -3.259878 | 2.988646 | 2.173218 | 12.91044 | 7.923056
2018-02-03 13:16 | 588782.9 | 2520.0001 | 5 | 47 | 3.347099 | -3.259843 | 2.988646 | 2.281872 | 12.91044 | 8.288094
2018-02-03 13:18 | 588902.9 | 2640.0015 | 5 | 47 | 3.319834 | -3.259821 | 2.988646 | 2.390548 | 12.91044 | 8.650387
2018-02-03 13:20 | 589022.9 | 2760.0004 | 5 | 47 | 3.289216 | -3.259804 | 2.988646 | 2.499212 | 12.91044 | 9.009505
2018-02-03 13:22 | 589142.9 | 2880.0002 | 5 | 47 | 3.253863 | -3.259938 | 2.988646 | 2.607878 | 12.91044 | 9.365061
2018-02-03 13:24 | 589262.9 | 3000.0016 | 5 | 47 | 3.210582 | -3.260002 | 2.988646 | 2.716529 | 12.91044 | 9.716328
2018-02-03 13:26 | 589382.9 | 3120.0006 | 5 | 47 | 3.152969 | -3.259881 | 2.988646 | 2.825201 | 12.91044 | 10.06227
2018-02-03 13:28 | 589502.9 | 3240.0014 | 5 | 47 | 3.067165 | -3.259821 | 2.988646 | 2.933864 | 12.91044 | 10.40057
2018-02-03 13:29 | 589564.9 | 3301.9484 | 5 | 47 | 2.999997 | -3.259921 | 2.988646 | 2.98995 | 12.91044 | 10.57082
2018-02-03 13:31 | 589684.9 | 120.0015 | 6 | 47 | 3.611512 | 0 | 2.988646 | 2.98995 | 12.91044 | 10.57082
2018-02-03 13:33 | 589804.9 | 240.0013 | 6 | 47 | 3.652272 | 0 | 2.988646 | 2.98995 | 12.91044 | 10.57082
2018-02-03 13:34 | 589864.9 | 300.0029 | 6 | 47 | 3.662149 | 0 | 2.988646 | 2.98995 | 12.91044 | 10.57082
2018-02-03 13:34 | 589864.9623 | 0.0027 | 7 | 48 | 3.662344 | 0 | 0 | 0 | 0 | 0
2018-02-03 13:36 | 589985 | 120.001 | 2 | 48 | 4.200281 | 4.786304 | 0.1621214 | 0 | 0.6740584 | 0
2018-02-03 13:38 | 590105 | 240.0007 | 2 | 48 | 4.200279 | 4.280692 | 0.3128883 | 0 | 1.307324 | 0
2018-02-03 13:40 | 590225 | 360.0006 | 2 | 48 | 4.200265 | 3.905145 | 0.4489684 | 0 | 1.878899 | 0
2018-02-03 13:42 | 590345 | 480.001 | 2 | 48 | 4.200239 | 3.617335 | 0.5742016 | 0 | 2.404911 | 0
2018-02-03 13:44 | 590465 | 600.0016 | 2 | 48 | 4.200206 | 3.363145 | 0.6904919 | 0 | 2.893359 | 0
2018-02-03 13:45 | 590518 | 652.964 | 2 | 48 | 4.200287 | 3.259997 | 0.7392078 | 0 | 3.097978 | 0
2018-02-03 13:47 | 590638 | 120.0007 | 3 | 48 | 4.222043 | 3.259929 | 0.8475065 | 0 | 3.553935 | 0
2018-02-03 13:49 | 590758 | 240.0023 | 3 | 48 | 4.246471 | 3.259942 | 0.9561754 | 0 | 4.01406 | 0
2018-02-03 13:51 | 590878 | 360.0002 | 3 | 48 | 4.272227 | 3.259944 | 1.06482 | 0 | 4.476799 | 0
2018-02-03 13:53 | 590998 | 480.0009 | 3 | 48 | 4.29924 | 3.259955 | 1.173499 | 0 | 4.942559 | 0
2018-02-03 13:55 | 591118 | 600.0007 | 3 | 48 | 4.327641 | 3.259992 | 1.282159 | 0 | 5.411245 | 0
2018-02-03 13:57 | 591238 | 720.0013 | 3 | 48 | 4.357191 | 3.260013 | 1.390827 | 0 | 5.883111 | 0
2018-02-03 13:59 | 591358 | 840.0011 | 3 | 48 | 4.388081 | 3.259961 | 1.49949 | 0 | 6.358243 | 0
2018-02-03 14:01 | 591478 | 960.0009 | 3 | 48 | 4.400262 | 3.056266 | 1.605904 | 0 | 6.826238 | 0
2018-02-03 14:03 | 591598 | 1080.0007 | 3 | 48 | 4.400219 | 2.793448 | 1.703293 | 0 | 7.254776 | 0
2018-02-03 14:05 | 591718 | 1200.0012 | 3 | 48 | 4.400254 | 2.568452 | 1.792568 | 0 | 7.647605 | 0
2018-02-03 14:07 | 591838 | 1320.001 | 3 | 48 | 4.400218 | 2.372277 | 1.874835 | 0 | 8.009603 | 0
2018-02-03 14:09 | 591958 | 1440.0007 | 3 | 48 | 4.400219 | 2.199288 | 1.950977 | 0 | 8.344646 | 0
2018-02-03 14:11 | 592078 | 1560.0023 | 3 | 48 | 4.400234 | 2.045604 | 2.021681 | 0 | 8.655757 | 0
2018-02-03 14:13 | 592198 | 1680.0011 | 3 | 48 | 4.400205 | 1.905274 | 2.087482 | 0 | 8.945296 | 0
2018-02-03 14:15 | 592318 | 1800.0009 | 3 | 48 | 4.400211 | 1.777702 | 2.148822 | 0 | 9.215205 | 0
2018-02-03 14:17 | 592438 | 1920.0007 | 3 | 48 | 4.400216 | 1.660351 | 2.206085 | 0 | 9.467174 | 0
2018-02-03 14:19 | 592558 | 2040.0005 | 3 | 48 | 4.400214 | 1.548779 | 2.259549 | 0 | 9.702428 | 0
2018-02-03 14:21 | 592678 | 2160.001 | 3 | 48 | 4.400196 | 1.444547 | 2.309422 | 0 | 9.921878 | 0
2018-02-03 14:23 | 592798 | 2280.0001 | 3 | 48 | 4.400186 | 1.350244 | 2.355977 | 0 | 10.12673 | 0
2018-02-03 14:25 | 592918 | 2400.0024 | 3 | 48 | 4.400205 | 1.260676 | 2.399487 | 0 | 10.31819 | 0
2018-02-03 14:27 | 593038 | 2520.0013 | 3 | 48 | 4.400217 | 1.17556 | 2.440074 | 0 | 10.49678 | 0
2018-02-03 14:29 | 593158 | 2640.0018 | 3 | 48 | 4.400226 | 1.095078 | 2.477893 | 0 | 10.66319 | 0
2018-02-03 14:31 | 593278 | 2760.0015 | 3 | 48 | 4.400253 | 1.019884 | 2.513109 | 0 | 10.81815 | 0
2018-02-03 14:33 | 593398 | 2880.0014 | 3 | 48 | 4.400216 | 0.9489384 | 2.545887 | 0 | 10.96237 | 0
2018-02-03 14:35 | 593518 | 3000.0003 | 3 | 48 | 4.400181 | 0.8822289 | 2.576384 | 0 | 11.09657 | 0
2018-02-03 14:37 | 593638 | 3120.0009 | 3 | 48 | 4.400178 | 0.8207731 | 2.604751 | 0 | 11.22139 | 0
2018-02-03 14:39 | 593758 | 3240.0008 | 3 | 48 | 4.400147 | 0.7636404 | 2.631157 | 0 | 11.33758 | 0
2018-02-03 14:41 | 593878 | 3360.0021 | 3 | 48 | 4.400187 | 0.7114 | 2.655736 | 0 | 11.44573 | 0
2018-02-03 14:43 | 593998 | 3480.0003 | 3 | 48 | 4.400154 | 0.6637411 | 2.678645 | 0 | 11.54653 | 0
2018-02-03 14:45 | 594118 | 3600.0009 | 3 | 48 | 4.400155 | 0.6190872 | 2.700017 | 0 | 11.64057 | 0
2018-02-03 14:47 | 594238 | 3720.0024 | 3 | 48 | 4.400173 | 0.5777693 | 2.71996 | 0 | 11.72832 | 0
2018-02-03 14:49 | 594358 | 3840.0005 | 3 | 48 | 4.400173 | 0.5389843 | 2.738561 | 0 | 11.81017 | 0
2018-02-03 14:51 | 594478 | 3960.001 | 3 | 48 | 4.400149 | 0.50278 | 2.755911 | 0 | 11.88652 | 0
2018-02-03 14:53 | 594598 | 4080.0017 | 3 | 48 | 4.400125 | 0.4686642 | 2.772103 | 0 | 11.95776 | 0
2018-02-03 14:55 | 594718 | 4200.0023 | 3 | 48 | 4.400159 | 0.437911 | 2.787212 | 0 | 12.02424 | 0
2018-02-03 14:57 | 594838 | 4320.001 | 3 | 48 | 4.40017 | 0.4087696 | 2.801312 | 0 | 12.08629 | 0
2018-02-03 14:59 | 594958 | 4440 | 3 | 48 | 4.400144 | 0.3813524 | 2.814471 | 0 | 12.14419 | 0
2018-02-03 15:01 | 595078 | 4560.0015 | 3 | 48 | 4.400146 | 0.3559046 | 2.826752 | 0 | 12.19823 | 0
2018-02-03 15:03 | 595198 | 4680.0022 | 3 | 48 | 4.40016 | 0.33288 | 2.838225 | 0 | 12.24871 | 0
2018-02-03 15:05 | 595318 | 4800.0003 | 3 | 48 | 4.400143 | 0.3116274 | 2.848957 | 0 | 12.29593 | 0
2018-02-03 15:07 | 595438 | 4920.0009 | 3 | 48 | 4.400151 | 0.2925224 | 2.859017 | 0 | 12.3402 | 0
2018-02-03 15:09 | 595558 | 5040.0007 | 3 | 48 | 4.4001 | 0.2741308 | 2.868466 | 0 | 12.38177 | 0
2018-02-03 15:11 | 595678 | 5160.0002 | 3 | 48 | 4.399974 | 0.2607594 | 2.877355 | 0 | 12.42089 | 0
2018-02-03 15:13 | 595798 | 5280.001 | 3 | 48 | 4.400167 | 0.2562876 | 2.886083 | 0 | 12.45929 | 0
2018-02-03 15:15 | 595918 | 5400.0016 | 3 | 48 | 4.400103 | 0.2351627 | 2.894281 | 0 | 12.49536 | 0
2018-02-03 15:17 | 596038 | 5520.0006 | 3 | 48 | 4.400111 | 0.2186775 | 2.901846 | 0 | 12.52865 | 0
2018-02-03 15:19 | 596158 | 5640.0003 | 3 | 48 | 4.400141 | 0.2039585 | 2.908887 | 0 | 12.55963 | 0
2018-02-03 15:21 | 596278 | 5760.0009 | 3 | 48 | 4.400135 | 0.1913357 | 2.915459 | 0 | 12.58855 | 0
2018-02-03 15:23 | 596398 | 5880.0007 | 3 | 48 | 4.400088 | 0.1795311 | 2.921638 | 0 | 12.61574 | 0
2018-02-03 15:25 | 596518 | 6000.0004 | 3 | 48 | 4.400075 | 0.1700726 | 2.927468 | 0 | 12.64139 | 0
2018-02-03 15:27 | 596638 | 6120.0011 | 3 | 48 | 4.400164 | 0.1618452 | 2.933002 | 0 | 12.66574 | 0
2018-02-03 15:29 | 596758 | 6240.0001 | 3 | 48 | 4.400058 | 0.1530447 | 2.938243 | 0 | 12.6888 | 0
2018-02-03 15:31 | 596878 | 6360.0007 | 3 | 48 | 4.400123 | 0.1463232 | 2.943231 | 0 | 12.71075 | 0
2018-02-03 15:33 | 596998 | 6480.0011 | 3 | 48 | 4.400099 | 0.1389761 | 2.947978 | 0 | 12.73164 | 0
2018-02-03 15:35 | 597118 | 6600.001 | 3 | 48 | 4.399996 | 0.1315231 | 2.9525 | 0 | 12.75153 | 0
2018-02-03 15:37 | 597238 | 6720.0008 | 3 | 48 | 4.400102 | 0.1264954 | 2.95681 | 0 | 12.7705 | 0
2018-02-03 15:39 | 597358 | 6840.0014 | 3 | 48 | 4.400169 | 0.1216555 | 2.960938 | 0 | 12.78866 | 0
2018-02-03 15:41 | 597478 | 6960.0003 | 3 | 48 | 4.400052 | 0.1149378 | 2.964876 | 0 | 12.80599 | 0
2018-02-03 15:43 | 597598 | 7080.0008 | 3 | 48 | 4.400121 | 0.1105442 | 2.968637 | 0 | 12.82254 | 0
2018-02-03 15:45 | 597718 | 7200.0014 | 3 | 48 | 4.400119 | 0.1055737 | 2.972223 | 0 | 12.83832 | 0
2018-02-03 15:47 | 597838 | 7320.0012 | 3 | 48 | 4.400121 | 0.1008863 | 2.975656 | 0 | 12.85342 | 0
2018-02-03 15:49 | 597958 | 7440.0003 | 3 | 48 | 4.400123 | 0.0965414 | 2.978942 | 0 | 12.86788 | 0
2018-02-03 15:51 | 598078 | 7560.0001 | 3 | 48 | 4.400117 | 0.09230614 | 2.982075 | 0 | 12.88167 | 0
2018-02-03 15:53 | 598198 | 7680.0014 | 3 | 48 | 4.40006 | 0.08746338 | 2.98507 | 0 | 12.89485 | 0
2018-02-03 15:55 | 598318 | 7800.0003 | 3 | 48 | 4.400086 | 0.08393764 | 2.987929 | 0 | 12.90742 | 0
2018-02-03 15:56 | 598386.4 | 7868.423 | 3 | 48 | 4.400064 | 0.08149529 | 2.989503 | 0 | 12.91435 | 0
2018-02-03 15:58 | 598506.4 | 120.0006 | 4 | 48 | 4.388115 | 0 | 2.989503 | 0 | 12.91435 | 0
2018-02-03 16:00 | 598626.4 | 240.0011 | 4 | 48 | 4.386615 | 0 | 2.989503 | 0 | 12.91435 | 0
2018-02-03 16:01 | 598686.4 | 300.0004 | 4 | 48 | 4.386069 | 0 | 2.989503 | 0 | 12.91435 | 0
2018-02-03 16:03 | 598806.6 | 120.0016 | 5 | 48 | 3.960229 | -3.259989 | 2.989503 | 0.1086591 | 12.91435 | 0.4355834
2018-02-03 16:05 | 598926.6 | 240.0006 | 5 | 48 | 3.918873 | -3.259883 | 2.989503 | 0.2173079 | 12.91435 | 0.8635275
2018-02-03 16:07 | 599046.6 | 360.0012 | 5 | 48 | 3.878757 | -3.259925 | 2.989503 | 0.3259649 | 12.91435 | 1.287174
2018-02-03 16:09 | 599166.6 | 480.001 | 5 | 48 | 3.838154 | -3.259936 | 2.989503 | 0.4346284 | 12.91435 | 1.706448
2018-02-03 16:11 | 599286.6 | 600.0007 | 5 | 48 | 3.798137 | -3.259905 | 2.989503 | 0.5432867 | 12.91435 | 2.121312
2018-02-03 16:13 | 599406.6 | 720.0005 | 5 | 48 | 3.758959 | -3.25995 | 2.989503 | 0.6519507 | 12.91435 | 2.531895
2018-02-03 16:15 | 599526.6 | 840.0011 | 5 | 48 | 3.720275 | -3.259967 | 2.989503 | 0.7606066 | 12.91435 | 2.938226
2018-02-03 16:17 | 599646.6 | 960.0001 | 5 | 48 | 3.682182 | -3.259903 | 2.989503 | 0.8692672 | 12.91435 | 3.340397
2018-02-03 16:19 | 599766.6 | 1080.0014 | 5 | 48 | 3.645867 | -3.259985 | 2.989503 | 0.9779306 | 12.91435 | 3.738522
2018-02-03 16:21 | 599886.6 | 1200.0012 | 5 | 48 | 3.611644 | -3.259997 | 2.989503 | 1.086584 | 12.91435 | 4.132778
2018-02-03 16:23 | 600006.6 | 1320.001 | 5 | 48 | 3.579571 | -3.259964 | 2.989503 | 1.195243 | 12.91435 | 4.523454
2018-02-03 16:25 | 600126.6 | 1440.0016 | 5 | 48 | 3.550084 | -3.259958 | 2.989503 | 1.303911 | 12.91435 | 4.910812
2018-02-03 16:27 | 600246.6 | 1560.0013 | 5 | 48 | 3.523243 | -3.259962 | 2.989503 | 1.412561 | 12.91435 | 5.295056
2018-02-03 16:29 | 600366.6 | 1680.0012 | 5 | 48 | 3.4984 | -3.259952 | 2.989503 | 1.521227 | 12.91435 | 5.676545
2018-02-03 16:31 | 600486.6 | 1800.001 | 5 | 48 | 3.475307 | -3.259964 | 2.989503 | 1.629885 | 12.91435 | 6.055407
2018-02-03 16:33 | 600606.6 | 1920.0007 | 5 | 48 | 3.453449 | -3.259972 | 2.989503 | 1.738544 | 12.91435 | 6.431836
2018-02-03 16:35 | 600726.6 | 2040.0013 | 5 | 48 | 3.432402 | -3.259984 | 2.989503 | 1.847198 | 12.91435 | 6.805923
2018-02-03 16:37 | 600846.6 | 2160.0003 | 5 | 48 | 3.41115 | -3.259936 | 2.989503 | 1.955859 | 12.91435 | 7.177746
2018-02-03 16:39 | 600966.6 | 2280.0002 | 5 | 48 | 3.389561 | -3.259956 | 2.989503 | 2.064516 | 12.91435 | 7.547226
2018-02-03 16:41 | 601086.6 | 2400.0006 | 5 | 48 | 3.367064 | -3.259935 | 2.989503 | 2.173168 | 12.91435 | 7.914306
2018-02-03 16:43 | 601206.6 | 2520.0005 | 5 | 48 | 3.342542 | -3.259879 | 2.989503 | 2.281842 | 12.91435 | 8.278905
2018-02-03 16:45 | 601326.6 | 2640.0016 | 5 | 48 | 3.315432 | -3.259854 | 2.989503 | 2.390497 | 12.91435 | 8.640635
2018-02-03 16:47 | 601446.6 | 2760.0006 | 5 | 48 | 3.284427 | -3.259874 | 2.989503 | 2.499155 | 12.91435 | 8.999244
2018-02-03 16:49 | 601566.6 | 2880.0021 | 5 | 48 | 3.247534 | -3.260168 | 2.989503 | 2.607812 | 12.91435 | 9.354173
2018-02-03 16:51 | 601686.6 | 3000.001 | 5 | 48 | 3.202225 | -3.259914 | 2.989503 | 2.716474 | 12.91435 | 9.704696
2018-02-03 16:53 | 601806.6 | 3120.0007 | 5 | 48 | 3.142359 | -3.26019 | 2.989503 | 2.825128 | 12.91435 | 10.04955
2018-02-03 16:55 | 601926.6 | 3240.0013 | 5 | 48 | 3.053726 | -3.259792 | 2.989503 | 2.933797 | 12.91435 | 10.38659
2018-02-03 16:56 | 601976.4 | 3289.8429 | 5 | 48 | 2.999994 | -3.260154 | 2.989503 | 2.978928 | 12.91435 | 10.52325
2018-02-03 16:58 | 602096.4 | 120.0015 | 6 | 48 | 3.61474 | 0 | 2.989503 | 2.978928 | 12.91435 | 10.52325
2018-02-03 17:00 | 602216.4 | 240.0013 | 6 | 48 | 3.655509 | 0 | 2.989503 | 2.978928 | 12.91435 | 10.52325
2018-02-03 17:01 | 602276.4 | 300.0029 | 6 | 48 | 3.665278 | 0 | 2.989503 | 2.978928 | 12.91435 | 10.52325
2018-02-03 17:01 | 602276.4 | 0.0027 | 7 | 49 | 3.665503 | 0 | 0 | 0 | 0 | 0
2018-02-03 17:03 | 602396.5 | 120 | 2 | 49 | 4.200301 | 4.718503 | 0.1615807 | 0 | 0.6725312 | 0
2018-02-03 17:05 | 602516.5 | 240.0006 | 2 | 49 | 4.200287 | 4.240119 | 0.3105548 | 0 | 1.298266 | 0
2018-02-03 17:07 | 602636.5 | 360.0004 | 2 | 49 | 4.200272 | 3.887713 | 0.4456722 | 0 | 1.865795 | 0
2018-02-03 17:09 | 602756.5 | 480.001 | 2 | 49 | 4.200262 | 3.605662 | 0.5704639 | 0 | 2.389953 | 0
2018-02-03 17:11 | 602876.5 | 600.0008 | 2 | 49 | 4.200253 | 3.349364 | 0.686322 | 0 | 2.876586 | 0
2018-02-03 17:12 | 602920.1 | 643.5637 | 2 | 49 | 4.200272 | 3.259999 | 0.7263145 | 0 | 3.044565 | 0
2018-02-03 17:14 | 603040.1 | 120.0007 | 3 | 49 | 4.222556 | 3.259982 | 0.8345841 | 0 | 3.50043 | 0
2018-02-03 17:16 | 603160.1 | 240.0014 | 3 | 49 | 4.247647 | 3.260016 | 0.9432504 | 0 | 3.960636 | 0
2018-02-03 17:18 | 603280.1 | 360.0011 | 3 | 49 | 4.273972 | 3.260028 | 1.05191 | 0 | 4.423602 | 0
2018-02-03 17:20 | 603400.1 | 480.0009 | 3 | 49 | 4.302076 | 3.259978 | 1.16057 | 0 | 4.889526 | 0
2018-02-03 17:22 | 603520.1 | 600.0014 | 3 | 49 | 4.33112 | 3.260034 | 1.269238 | 0 | 5.358598 | 0
2018-02-03 17:24 | 603640.1 | 720.0012 | 3 | 49 | 4.360976 | 3.259999 | 1.377901 | 0 | 5.830843 | 0
2018-02-03 17:26 | 603760.1 | 840.0001 | 3 | 49 | 4.391992 | 3.260034 | 1.48656 | 0 | 6.306378 | 0
2018-02-03 17:28 | 603880.1 | 960.0009 | 3 | 49 | 4.400288 | 3.024472 | 1.592101 | 0 | 6.77067 | 0
2018-02-03 17:30 | 604000.1 | 1080.0008 | 3 | 49 | 4.400235 | 2.770991 | 1.688586 | 0 | 7.195232 | 0
2018-02-03 17:32 | 604120.1 | 1200.0005 | 3 | 49 | 4.400226 | 2.55186 | 1.777239 | 0 | 7.585324 | 0
2018-02-03 17:34 | 604240.1 | 1320.0002 | 3 | 49 | 4.400197 | 2.358331 | 1.859016 | 0 | 7.945164 | 0
2018-02-03 17:36 | 604360.1 | 1440.0007 | 3 | 49 | 4.400239 | 2.188792 | 1.934758 | 0 | 8.278448 | 0
2018-02-03 17:38 | 604480.1 | 1560.0014 | 3 | 49 | 4.40027 | 2.035542 | 2.00511 | 0 | 8.588009 | 0
2018-02-03 17:40 | 604600.1 | 1680.0011 | 3 | 49 | 4.400269 | 1.89689 | 2.070594 | 0 | 8.876155 | 0
2018-02-03 17:42 | 604720.1 | 1800 | 3 | 49 | 4.40022 | 1.76904 | 2.131651 | 0 | 9.14482 | 0
2018-02-03 17:44 | 604840.1 | 1920.0014 | 3 | 49 | 4.400186 | 1.648716 | 2.188588 | 0 | 9.395355 | 0
2018-02-03 17:46 | 604960.1 | 2040.0012 | 3 | 49 | 4.400178 | 1.536326 | 2.241662 | 0 | 9.628893 | 0
2018-02-03 17:48 | 605080.1 | 2160.0001 | 3 | 49 | 4.400222 | 1.433414 | 2.291145 | 0 | 9.846625 | 0
2018-02-03 17:50 | 605200.1 | 2280.0008 | 3 | 49 | 4.400208 | 1.33952 | 2.337322 | 0 | 10.04982 | 0
2018-02-03 17:52 | 605320.1 | 2400.0014 | 3 | 49 | 4.400273 | 1.254889 | 2.380533 | 0 | 10.23995 | 0
2018-02-03 17:54 | 605440.1 | 2520.0003 | 3 | 49 | 4.400155 | 1.173709 | 2.421002 | 0 | 10.41802 | 0
2018-02-03 17:56 | 605560.1 | 2640 | 3 | 49 | 4.400147 | 1.097454 | 2.458857 | 0 | 10.58459 | 0
2018-02-03 17:58 | 605680.1 | 2760.0006 | 3 | 49 | 4.400147 | 1.025329 | 2.494241 | 0 | 10.74029 | 0
2018-02-03 18:00 | 605800.1 | 2880.0013 | 3 | 49 | 4.40023 | 0.9583721 | 2.527292 | 0 | 10.88572 | 0
2018-02-03 18:02 | 605920.1 | 3000.0011 | 3 | 49 | 4.400152 | 0.8943434 | 2.558154 | 0 | 11.02152 | 0
2018-02-03 18:04 | 606040.1 | 3120 | 3 | 49 | 4.400136 | 0.8345375 | 2.586971 | 0 | 11.14832 | 0
2018-02-03 18:06 | 606160.1 | 3240.0013 | 3 | 49 | 4.400201 | 0.7794676 | 2.613861 | 0 | 11.26664 | 0
2018-02-03 18:08 | 606280.1 | 3360.0011 | 3 | 49 | 4.400167 | 0.7259054 | 2.638937 | 0 | 11.37698 | 0
2018-02-03 18:10 | 606400.1 | 3480.0008 | 3 | 49 | 4.400206 | 0.6764011 | 2.662302 | 0 | 11.47979 | 0
2018-02-03 18:12 | 606520.1 | 3600.0006 | 3 | 49 | 4.400178 | 0.6299295 | 2.684059 | 0 | 11.57552 | 0
2018-02-03 18:14 | 606640.1 | 3720.0005 | 3 | 49 | 4.400184 | 0.587347 | 2.704329 | 0 | 11.66472 | 0
2018-02-03 18:16 | 606760.1 | 3840.0011 | 3 | 49 | 4.400168 | 0.5473986 | 2.723227 | 0 | 11.74787 | 0
2018-02-03 18:18 | 606880.1 | 3960.0007 | 3 | 49 | 4.400229 | 0.5114641 | 2.740856 | 0 | 11.82544 | 0
2018-02-03 18:20 | 607000.1 | 4080.0013 | 3 | 49 | 4.400128 | 0.4758406 | 2.757303 | 0 | 11.89781 | 0
2018-02-03 18:22 | 607120.1 | 4200.0002 | 3 | 49 | 4.400166 | 0.4448347 | 2.772645 | 0 | 11.96531 | 0
2018-02-03 18:24 | 607240.1 | 4320.0009 | 3 | 49 | 4.400133 | 0.4152555 | 2.786972 | 0 | 12.02836 | 0
2018-02-03 18:26 | 607360.1 | 4440.0007 | 3 | 49 | 4.400175 | 0.3886623 | 2.800363 | 0 | 12.08728 | 0
2018-02-03 18:28 | 607480.1 | 4560.0005 | 3 | 49 | 4.400139 | 0.3634672 | 2.812891 | 0 | 12.1424 | 0
2018-02-03 18:30 | 607600.1 | 4680.0026 | 3 | 49 | 4.400127 | 0.3404055 | 2.82462 | 0 | 12.19402 | 0
2018-02-03 18:32 | 607720.1 | 4800.0007 | 3 | 49 | 4.400102 | 0.3188438 | 2.83561 | 0 | 12.24237 | 0
2018-02-03 18:34 | 607840.1 | 4920.0015 | 3 | 49 | 4.400168 | 0.2997103 | 2.845912 | 0 | 12.2877 | 0
2018-02-03 18:36 | 607960.1 | 5040.0012 | 3 | 49 | 4.400158 | 0.2812719 | 2.855577 | 0 | 12.33023 | 0
2018-02-03 18:38 | 608080.1 | 5160.0008 | 3 | 49 | 4.400144 | 0.2633648 | 2.864646 | 0 | 12.37014 | 0
2018-02-03 18:40 | 608200.1 | 5280.0006 | 3 | 49 | 4.40013 | 0.2475328 | 2.87315 | 0 | 12.40755 | 0
2018-02-03 18:42 | 608320.1 | 5400.0011 | 3 | 49 | 4.400086 | 0.2320414 | 2.881137 | 0 | 12.4427 | 0
2018-02-03 18:44 | 608440.1 | 5520.0009 | 3 | 49 | 4.400057 | 0.2180271 | 2.888649 | 0 | 12.47575 | 0
2018-02-03 18:46 | 608560.1 | 5640.0007 | 3 | 49 | 4.400125 | 0.2068377 | 2.895736 | 0 | 12.50694 | 0
2018-02-03 18:48 | 608680.1 | 5760.001 | 3 | 49 | 4.400101 | 0.1952305 | 2.902431 | 0 | 12.53639 | 0
2018-02-03 18:50 | 608800.1 | 5880.0007 | 3 | 49 | 4.400142 | 0.1854963 | 2.908773 | 0 | 12.5643 | 0
2018-02-03 18:52 | 608920.1 | 6000.0012 | 3 | 49 | 4.400146 | 0.176158 | 2.914787 | 0 | 12.59076 | 0
2018-02-03 18:54 | 609040.1 | 6120.0009 | 3 | 49 | 4.400146 | 0.1671162 | 2.920494 | 0 | 12.61587 | 0
2018-02-03 18:56 | 609160.1 | 6240.0014 | 3 | 49 | 4.400078 | 0.158227 | 2.92591 | 0 | 12.6397 | 0
2018-02-03 18:58 | 609280.1 | 6360.0003 | 3 | 49 | 4.400141 | 0.151289 | 2.931068 | 0 | 12.6624 | 0
2018-02-03 19:00 | 609400.1 | 6480.0009 | 3 | 49 | 4.400143 | 0.1444674 | 2.935977 | 0 | 12.684 | 0
2018-02-03 19:02 | 609520.1 | 6600.0014 | 3 | 49 | 4.400133 | 0.1378794 | 2.940666 | 0 | 12.70463 | 0
2018-02-03 19:04 | 609640.1 | 6720.0004 | 3 | 49 | 4.400065 | 0.1307983 | 2.945135 | 0 | 12.7243 | 0
2018-02-03 19:06 | 609760.1 | 6840.0002 | 3 | 49 | 4.400045 | 0.1243267 | 2.949398 | 0 | 12.74305 | 0
2018-02-03 19:08 | 609880.1 | 6960.0008 | 3 | 49 | 4.400042 | 0.118103 | 2.95346 | 0 | 12.76092 | 0
2018-02-03 19:10 | 610000.1 | 7080.0005 | 3 | 49 | 4.400091 | 0.1135454 | 2.957328 | 0 | 12.77794 | 0
2018-02-03 19:12 | 610120.1 | 7200.0003 | 3 | 49 | 4.400077 | 0.1084042 | 2.961026 | 0 | 12.79421 | 0
2018-02-03 19:14 | 610240.1 | 7320.0001 | 3 | 49 | 4.400108 | 0.1038008 | 2.964564 | 0 | 12.80978 | 0
2018-02-03 19:16 | 610360.1 | 7440.0016 | 3 | 49 | 4.40005 | 0.09909248 | 2.96794 | 0 | 12.82464 | 0
2018-02-03 19:18 | 610480.1 | 7560.0013 | 3 | 49 | 4.400078 | 0.09485912 | 2.971178 | 0 | 12.83888 | 0
2018-02-03 19:20 | 610600.1 | 7680.001 | 3 | 49 | 4.400049 | 0.09007359 | 2.974263 | 0 | 12.85246 | 0
2018-02-03 19:22 | 610720.1 | 7800.0008 | 3 | 49 | 4.400105 | 0.08683681 | 2.977219 | 0 | 12.86547 | 0
2018-02-03 19:24 | 610840.1 | 7920.0013 | 3 | 49 | 4.400123 | 0.08308887 | 2.980045 | 0 | 12.8779 | 0
2018-02-03 19:24 | 610870.1 | 7950.0514 | 3 | 49 | 4.400091 | 0.08149529 | 2.980731 | 0 | 12.88092 | 0
2018-02-03 19:26 | 610990.2 | 120.0013 | 4 | 49 | 4.388217 | 0 | 2.980731 | 0 | 12.88092 | 0
2018-02-03 19:28 | 611110.2 | 240.0011 | 4 | 49 | 4.386727 | 0 | 2.980731 | 0 | 12.88092 | 0
2018-02-03 19:29 | 611170.2 | 300.002 | 4 | 49 | 4.386203 | 0 | 2.980731 | 0 | 12.88092 | 0
2018-02-03 19:31 | 611290.3 | 120.0008 | 5 | 49 | 3.964407 | -3.260095 | 2.980731 | 0.1086568 | 12.88092 | 0.4360032
2018-02-03 19:33 | 611410.3 | 240.0006 | 5 | 49 | 3.922132 | -3.259841 | 2.980731 | 0.2173125 | 12.88092 | 0.8643801
2018-02-03 19:35 | 611530.3 | 360.0012 | 5 | 49 | 3.881384 | -3.259836 | 2.980731 | 0.3259751 | 12.88092 | 1.288367
2018-02-03 19:37 | 611650.3 | 480.0009 | 5 | 49 | 3.840232 | -3.259874 | 2.980731 | 0.4346307 | 12.88092 | 1.707865
2018-02-03 19:39 | 611770.3 | 600.0007 | 5 | 49 | 3.799537 | -3.259933 | 2.980731 | 0.5432923 | 12.88092 | 2.12293
2018-02-03 19:41 | 611890.3 | 720.0013 | 5 | 49 | 3.759554 | -3.25983 | 2.980731 | 0.6519489 | 12.88092 | 2.533588
2018-02-03 19:43 | 612010.3 | 840.0004 | 5 | 49 | 3.720533 | -3.259824 | 2.980731 | 0.760605 | 12.88092 | 2.939956
2018-02-03 19:45 | 612130.3 | 960 | 5 | 49 | 3.682592 | -3.259812 | 2.980731 | 0.8692632 | 12.88092 | 3.342152
2018-02-03 19:47 | 612250.3 | 1080.0014 | 5 | 49 | 3.646502 | -3.259851 | 2.980731 | 0.977923 | 12.88092 | 3.740318
2018-02-03 19:49 | 612370.3 | 1200.0012 | 5 | 49 | 3.61272 | -3.259851 | 2.980731 | 1.086581 | 12.88092 | 4.13468
2018-02-03 19:51 | 612490.3 | 1320.0002 | 5 | 49 | 3.581111 | -3.259883 | 2.980731 | 1.195236 | 12.88092 | 4.525482
2018-02-03 19:53 | 612610.3 | 1440 | 5 | 49 | 3.551611 | -3.259878 | 2.980731 | 1.303898 | 12.88092 | 4.91299
2018-02-03 19:55 | 612730.3 | 1560.0006 | 5 | 49 | 3.524431 | -3.259879 | 2.980731 | 1.412559 | 12.88092 | 5.297422
2018-02-03 19:57 | 612850.3 | 1680.0004 | 5 | 49 | 3.499258 | -3.259866 | 2.980731 | 1.521215 | 12.88092 | 5.678984
2018-02-03 19:59 | 612970.3 | 1800.0009 | 5 | 49 | 3.475832 | -3.259927 | 2.980731 | 1.629864 | 12.88092 | 6.057888
2018-02-03 20:01 | 613090.3 | 1920.0008 | 5 | 49 | 3.453317 | -3.259953 | 2.980731 | 1.738521 | 12.88092 | 6.434332
2018-02-03 20:03 | 613210.3 | 2040.0005 | 5 | 49 | 3.431335 | -3.259879 | 2.980731 | 1.847186 | 12.88092 | 6.808393
2018-02-03 20:05 | 613330.3 | 2160.0003 | 5 | 49 | 3.409585 | -3.259876 | 2.980731 | 1.95584 | 12.88092 | 7.180037
2018-02-03 20:07 | 613450.3 | 2280.0008 | 5 | 49 | 3.387644 | -3.259879 | 2.980731 | 2.064502 | 12.88092 | 7.549334
2018-02-03 20:09 | 613570.3 | 2400.0015 | 5 | 49 | 3.364894 | -3.259952 | 2.980731 | 2.173163 | 12.88092 | 7.916215
2018-02-03 20:11 | 613690.3 | 2520.0012 | 5 | 49 | 3.340714 | -3.25991 | 2.980731 | 2.281825 | 12.88092 | 8.280555
2018-02-03 20:13 | 613810.3 | 2640.0003 | 5 | 49 | 3.313855 | -3.259921 | 2.980731 | 2.390483 | 12.88092 | 8.642127
2018-02-03 20:15 | 613930.3 | 2760 | 5 | 49 | 3.283046 | -3.259958 | 2.980731 | 2.499143 | 12.88092 | 9.000577
2018-02-03 20:17 | 614050.3 | 2880.0006 | 5 | 49 | 3.246738 | -3.259935 | 2.980731 | 2.607805 | 12.88092 | 9.355408
2018-02-03 20:19 | 614170.3 | 3000.0004 | 5 | 49 | 3.202013 | -3.2599 | 2.980731 | 2.716463 | 12.88092 | 9.705873
2018-02-03 20:21 | 614290.3 | 3120.0001 | 5 | 49 | 3.142219 | -3.259932 | 2.980731 | 2.825115 | 12.88092 | 10.05071
2018-02-03 20:23 | 614410.3 | 3240.0015 | 5 | 49 | 3.052547 | -3.25998 | 2.980731 | 2.933775 | 12.88092 | 10.38767
2018-02-03 20:24 | 614458.6 | 3288.3181 | 5 | 49 | 2.999994 | -3.259967 | 2.980731 | 2.977533 | 12.88092 | 10.52014
2018-02-03 20:26 | 614578.7 | 120.0007 | 6 | 49 | 3.61507 | 0 | 2.980731 | 2.977533 | 12.88092 | 10.52014
2018-02-03 20:28 | 614698.7 | 240.001 | 6 | 49 | 3.655901 | 0 | 2.980731 | 2.977533 | 12.88092 | 10.52014
2018-02-03 20:29 | 614758.7 | 300.0035 | 6 | 49 | 3.6657 | 0 | 2.980731 | 2.977533 | 12.88092 | 10.52014
2018-02-03 20:29 | 614758.6 | 0.0027 | 7 | 50 | 3.665872 | 0 | 0 | 0 | 0 | 0
2018-02-03 20:31 | 614878.7 | 120.0014 | 2 | 50 | 4.200279 | 4.672738 | 0.1611151 | 0 | 0.6709524 | 0
2018-02-03 20:33 | 614998.7 | 240.0011 | 2 | 50 | 4.200281 | 4.196845 | 0.3086225 | 0 | 1.290527 | 0
2018-02-03 20:35 | 615118.7 | 360.0008 | 2 | 50 | 4.200295 | 3.844047 | 0.4422959 | 0 | 1.851991 | 0
2018-02-03 20:37 | 615238.7 | 480.0005 | 2 | 50 | 4.200298 | 3.568515 | 0.5656954 | 0 | 2.370301 | 0
2018-02-03 20:39 | 615358.7 | 600.0004 | 2 | 50 | 4.20023 | 3.321586 | 0.6804861 | 0 | 2.852452 | 0
2018-02-03 20:40 | 615390.7 | 632.0278 | 2 | 50 | 4.200291 | 3.259994 | 0.709754 | 0 | 2.975384 | 0
2018-02-03 20:42 | 615510.8 | 120.0015 | 3 | 50 | 4.221605 | 3.260083 | 0.8180409 | 0 | 3.431278 | 0
2018-02-03 20:44 | 615630.8 | 240.0005 | 3 | 50 | 4.245501 | 3.260167 | 0.9267025 | 0 | 3.891291 | 0
2018-02-03 20:46 | 615750.8 | 360.0012 | 3 | 50 | 4.270926 | 3.260083 | 1.035376 | 0 | 4.354031 | 0
2018-02-03 20:48 | 615870.8 | 480.0007 | 3 | 50 | 4.297813 | 3.260072 | 1.144042 | 0 | 4.819584 | 0
2018-02-03 20:50 | 615990.8 | 600.0004 | 3 | 50 | 4.326153 | 3.260133 | 1.252708 | 0 | 5.288136 | 0
2018-02-03 20:52 | 616110.8 | 720.0002 | 3 | 50 | 4.355406 | 3.260142 | 1.361364 | 0 | 5.759785 | 0
2018-02-03 20:54 | 616230.8 | 840.0016 | 3 | 50 | 4.385837 | 3.260091 | 1.470033 | 0 | 6.23472 | 0
2018-02-03 20:56 | 616350.8 | 960.0004 | 3 | 50 | 4.400278 | 3.075944 | 1.576901 | 0 | 6.70461 | 0
2018-02-03 20:58 | 616470.8 | 1080.0013 | 3 | 50 | 4.400259 | 2.809863 | 1.674889 | 0 | 7.135781 | 0
2018-02-03 21:00 | 616590.8 | 1200.0017 | 3 | 50 | 4.400225 | 2.577546 | 1.764585 | 0 | 7.53047 | 0
2018-02-03 21:02 | 616710.8 | 1320.0003 | 3 | 50 | 4.400249 | 2.377711 | 1.847093 | 0 | 7.893523 | 0
2018-02-03 21:04 | 616830.8 | 1440.0003 | 3 | 50 | 4.40025 | 2.201713 | 1.923345 | 0 | 8.229052 | 0
2018-02-03 21:06 | 616950.8 | 1560.0012 | 3 | 50 | 4.400198 | 2.046187 | 1.994086 | 0 | 8.540326 | 0
2018-02-03 21:08 | 617070.8 | 1680.0004 | 3 | 50 | 4.400197 | 1.908525 | 2.059966 | 0 | 8.830211 | 0
2018-02-03 21:10 | 617190.8 | 1800.0012 | 3 | 50 | 4.400241 | 1.782739 | 2.121449 | 0 | 9.100751 | 0
2018-02-03 21:12 | 617310.8 | 1920.0004 | 3 | 50 | 4.400195 | 1.664728 | 2.178889 | 0 | 9.353499 | 0
2018-02-03 21:14 | 617430.8 | 2040.0012 | 3 | 50 | 4.400198 | 1.553895 | 2.232517 | 0 | 9.589474 | 0
2018-02-03 21:16 | 617550.8 | 2160.0012 | 3 | 50 | 4.400237 | 1.45171 | 2.282578 | 0 | 9.809754 | 0
2018-02-03 21:18 | 617670.8 | 2280.0012 | 3 | 50 | 4.400219 | 1.358261 | 2.329373 | 0 | 10.01566 | 0
2018-02-03 21:20 | 617790.8 | 2400.0003 | 3 | 50 | 4.400212 | 1.271019 | 2.373174 | 0 | 10.20839 | 0
2018-02-03 21:22 | 617910.8 | 2520.001 | 3 | 50 | 4.40021 | 1.188588 | 2.414147 | 0 | 10.38868 | 0
2018-02-03 21:24 | 618030.8 | 2640.0011 | 3 | 50 | 4.400197 | 1.109189 | 2.452429 | 0 | 10.55713 | 0
2018-02-03 21:26 | 618150.8 | 2760.0011 | 3 | 50 | 4.400189 | 1.034166 | 2.488136 | 0 | 10.71425 | 0
2018-02-03 21:28 | 618270.8 | 2880.001 | 3 | 50 | 4.400189 | 0.9635038 | 2.521412 | 0 | 10.86067 | 0
2018-02-03 21:30 | 618390.8 | 3000.0001 | 3 | 50 | 4.400206 | 0.8988924 | 2.552432 | 0 | 10.99716 | 0
2018-02-03 21:32 | 618510.8 | 3120.0014 | 3 | 50 | 4.400167 | 0.838789 | 2.581381 | 0 | 11.12455 | 0
2018-02-03 21:34 | 618630.8 | 3240.0012 | 3 | 50 | 4.400203 | 0.7840681 | 2.60841 | 0 | 11.24348 | 0
2018-02-03 21:36 | 618750.8 | 3360.0002 | 3 | 50 | 4.400164 | 0.7318783 | 2.633655 | 0 | 11.35456 | 0
2018-02-03 21:38 | 618870.8 | 3480.0015 | 3 | 50 | 4.400145 | 0.6829729 | 2.657234 | 0 | 11.45831 | 0
2018-02-03 21:40 | 618990.8 | 3600.0004 | 3 | 50 | 4.400182 | 0.6381187 | 2.679249 | 0 | 11.55518 | 0
2018-02-03 21:42 | 619110.8 | 3720.0002 | 3 | 50 | 4.400189 | 0.5959139 | 2.699812 | 0 | 11.64566 | 0
2018-02-03 21:44 | 619230.8 | 3840.0007 | 3 | 50 | 4.400189 | 0.5564957 | 2.719012 | 0 | 11.73015 | 0
2018-02-03 21:46 | 619350.8 | 3960.0006 | 3 | 50 | 4.400127 | 0.5189791 | 2.736937 | 0 | 11.80902 | 0
2018-02-03 21:48 | 619470.8 | 4080.0004 | 3 | 50 | 4.400156 | 0.4837675 | 2.753649 | 0 | 11.88255 | 0
2018-02-03 21:50 | 619590.8 | 4200.001 | 3 | 50 | 4.400206 | 0.4516144 | 2.76922 | 0 | 11.95107 | 0
2018-02-03 21:52 | 619710.8 | 4320.0006 | 3 | 50 | 4.400144 | 0.4207163 | 2.783743 | 0 | 12.01497 | 0
2018-02-03 21:54 | 619830.8 | 4440.0005 | 3 | 50 | 4.400166 | 0.3929157 | 2.7973 | 0 | 12.07462 | 0
2018-02-03 21:56 | 619950.8 | 4560.0004 | 3 | 50 | 4.400112 | 0.3663349 | 2.809953 | 0 | 12.1303 | 0
2018-02-03 21:58 | 620070.8 | 4680.0001 | 3 | 50 | 4.400135 | 0.342927 | 2.821772 | 0 | 12.18231 | 0
2018-02-03 22:00 | 620190.8 | 4800.0014 | 3 | 50 | 4.400185 | 0.3219376 | 2.832836 | 0 | 12.23099 | 0
2018-02-03 22:02 | 620310.8 | 4920.0004 | 3 | 50 | 4.400119 | 0.3018913 | 2.843218 | 0 | 12.27667 | 0
2018-02-03 22:04 | 620430.8 | 5040.0009 | 3 | 50 | 4.400119 | 0.2835207 | 2.852977 | 0 | 12.31961 | 0
2018-02-03 22:06 | 620550.8 | 5160.0016 | 3 | 50 | 4.400102 | 0.266221 | 2.862143 | 0 | 12.35994 | 0
2018-02-03 22:08 | 620670.8 | 5280.0005 | 3 | 50 | 4.400219 | 0.2514734 | 2.87076 | 0 | 12.39786 | 0
2018-02-03 22:10 | 620790.8 | 5400.0002 | 3 | 50 | 4.40011 | 0.2359371 | 2.878868 | 0 | 12.43354 | 0
2018-02-03 22:12 | 620910.8 | 5520.0008 | 3 | 50 | 4.400057 | 0.22225 | 2.886508 | 0 | 12.46715 | 0
2018-02-03 22:14 | 621030.8 | 5640.0005 | 3 | 50 | 4.400119 | 0.2104549 | 2.893718 | 0 | 12.49888 | 0
2018-02-03 22:16 | 621150.8 | 5760.0003 | 3 | 50 | 4.40006 | 0.1977167 | 2.900527 | 0 | 12.52884 | 0
2018-02-03 22:18 | 621270.8 | 5880.0009 | 3 | 50 | 4.400099 | 0.187274 | 2.906964 | 0 | 12.55716 | 0
2018-02-03 22:20 | 621390.8 | 6000.0007 | 3 | 50 | 4.400105 | 0.1768942 | 2.913041 | 0 | 12.5839 | 0
2018-02-03 22:22 | 621510.8 | 6120.0013 | 3 | 50 | 4.400116 | 0.1675444 | 2.918775 | 0 | 12.60913 | 0
2018-02-03 22:24 | 621630.8 | 6240.0003 | 3 | 50 | 4.400063 | 0.1574469 | 2.924196 | 0 | 12.63299 | 0
2018-02-03 22:26 | 621750.8 | 6360.0017 | 3 | 50 | 4.400093 | 0.1498375 | 2.929327 | 0 | 12.65556 | 0
2018-02-03 22:28 | 621870.8 | 6480.0006 | 3 | 50 | 4.400038 | 0.1416235 | 2.934192 | 0 | 12.67697 | 0
2018-02-03 22:30 | 621990.8 | 6600.0012 | 3 | 50 | 4.400106 | 0.1354017 | 2.938816 | 0 | 12.69731 | 0
2018-02-03 22:32 | 622110.8 | 6720.001 | 3 | 50 | 4.400084 | 0.1285629 | 2.943216 | 0 | 12.71667 | 0
2018-02-03 22:34 | 622230.8 | 6840 | 3 | 50 | 4.400081 | 0.1221981 | 2.9474 | 0 | 12.73509 | 0
2018-02-03 22:36 | 622350.8 | 6960.0004 | 3 | 50 | 4.400136 | 0.117135 | 2.951389 | 0 | 12.75264 | 0
2018-02-03 22:38 | 622470.8 | 7080.0011 | 3 | 50 | 4.400106 | 0.1117182 | 2.955193 | 0 | 12.76937 | 0
2018-02-03 22:40 | 622590.8 | 7200.0009 | 3 | 50 | 4.400127 | 0.1067238 | 2.958828 | 0 | 12.78537 | 0
2018-02-03 22:42 | 622710.8 | 7320.0015 | 3 | 50 | 4.400078 | 0.1016741 | 2.962293 | 0 | 12.80062 | 0
2018-02-03 22:44 | 622830.8 | 7440.0005 | 3 | 50 | 4.400094 | 0.09722805 | 2.965601 | 0 | 12.81517 | 0
2018-02-03 22:46 | 622950.8 | 7560.0003 | 3 | 50 | 4.400079 | 0.09300995 | 2.968771 | 0 | 12.82912 | 0
2018-02-03 22:48 | 623070.8 | 7680.0009 | 3 | 50 | 4.400069 | 0.08901691 | 2.971795 | 0 | 12.84242 | 0
2018-02-03 22:50 | 623190.8 | 7800.0013 | 3 | 50 | 4.400071 | 0.08466816 | 2.974687 | 0 | 12.85515 | 0
2018-02-03 22:51 | 623274.2 | 7883.4571 | 3 | 50 | 4.400015 | 0.08149052 | 2.976622 | 0 | 12.86366 | 0
2018-02-03 22:53 | 623394.2 | 120.0007 | 4 | 50 | 4.388003 | 0 | 2.976622 | 0 | 12.86366 | 0
2018-02-03 22:55 | 623514.2 | 240.0004 | 4 | 50 | 4.386477 | 0 | 2.976622 | 0 | 12.86366 | 0
2018-02-03 22:56 | 623574.2 | 300.0029 | 4 | 50 | 4.385935 | 0 | 2.976622 | 0 | 12.86366 | 0
2018-02-03 22:58 | 623694.3 | 120.0009 | 5 | 50 | 3.961521 | -3.260201 | 2.976622 | 0.1086595 | 12.86366 | 0.4357036
2018-02-03 23:00 | 623814.3 | 240.0006 | 5 | 50 | 3.919961 | -3.260205 | 2.976622 | 0.2173123 | 12.86366 | 0.8637981
2018-02-03 23:02 | 623934.3 | 360.0012 | 5 | 50 | 3.87956 | -3.260172 | 2.976622 | 0.3259835 | 12.86366 | 1.287605
2018-02-03 23:04 | 624054.3 | 480.001 | 5 | 50 | 3.838384 | -3.260132 | 2.976622 | 0.4346453 | 12.86366 | 1.706925
2018-02-03 23:06 | 624174.3 | 600.0015 | 5 | 50 | 3.79806 | -3.260187 | 2.976622 | 0.5433019 | 12.86366 | 2.121797
2018-02-03 23:08 | 624294.3 | 720.0005 | 5 | 50 | 3.758404 | -3.260135 | 2.976622 | 0.6519621 | 12.86366 | 2.532341
2018-02-03 23:10 | 624414.3 | 840.0011 | 5 | 50 | 3.718963 | -3.260205 | 2.976622 | 0.7606193 | 12.86366 | 2.938579
2018-02-03 23:12 | 624534.3 | 960.0017 | 5 | 50 | 3.679959 | -3.259868 | 2.976622 | 0.869278 | 12.86366 | 3.340544
2018-02-03 23:14 | 624654.3 | 1080.0007 | 5 | 50 | 3.64301 | -3.259852 | 2.976622 | 0.9779341 | 12.86366 | 3.738361
2018-02-03 23:16 | 624774.3 | 1200.0012 | 5 | 50 | 3.608592 | -3.259958 | 2.976622 | 1.086584 | 12.86366 | 4.132286
2018-02-03 23:18 | 624894.3 | 1320.0002 | 5 | 50 | 3.576735 | -3.259945 | 2.976622 | 1.19524 | 12.86366 | 4.522619
2018-02-03 23:20 | 625014.3 | 1440.0016 | 5 | 50 | 3.547606 | -3.259878 | 2.976622 | 1.303899 | 12.86366 | 4.909655
2018-02-03 23:22 | 625134.3 | 1560.0014 | 5 | 50 | 3.521048 | -3.259896 | 2.976622 | 1.412562 | 12.86366 | 5.293684
2018-02-03 23:24 | 625254.3 | 1680.0004 | 5 | 50 | 3.496463 | -3.259914 | 2.976622 | 1.521213 | 12.86366 | 5.674896
2018-02-03 23:26 | 625374.3 | 1800.0002 | 5 | 50 | 3.473577 | -3.259943 | 2.976622 | 1.629865 | 12.86366 | 6.053539
2018-02-03 23:28 | 625494.3 | 1920.0007 | 5 | 50 | 3.451758 | -3.259945 | 2.976622 | 1.73852 | 12.86366 | 6.429766
2018-02-03 23:30 | 625614.3 | 2040.0014 | 5 | 50 | 3.430913 | -3.259896 | 2.976622 | 1.847178 | 12.86366 | 6.803683
2018-02-03 23:32 | 625734.3 | 2160.0004 | 5 | 50 | 3.410274 | -3.259887 | 2.976622 | 1.955835 | 12.86366 | 7.175352
2018-02-03 23:34 | 625854.3 | 2280.0001 | 5 | 50 | 3.388934 | -3.259826 | 2.976622 | 2.064494 | 12.86366 | 7.54476
2018-02-03 23:36 | 625974.3 | 2400.0015 | 5 | 50 | 3.366203 | -3.259834 | 2.976622 | 2.173151 | 12.86366 | 7.911773
2018-02-03 23:38 | 626094.3 | 2520.0012 | 5 | 50 | 3.34164 | -3.259812 | 2.976622 | 2.28181 | 12.86366 | 8.27623
2018-02-03 23:40 | 626214.3 | 2640.001 | 5 | 50 | 3.31417 | -3.259823 | 2.976622 | 2.390466 | 12.86366 | 8.63785
2018-02-03 23:42 | 626334.3 | 2760.0008 | 5 | 50 | 3.282514 | -3.259912 | 2.976622 | 2.499121 | 12.86366 | 8.996271
2018-02-03 23:44 | 626454.3 | 2880.0014 | 5 | 50 | 3.24533 | -3.259903 | 2.976622 | 2.607777 | 12.86366 | 9.350985
2018-02-03 23:46 | 626574.3 | 3000.0004 | 5 | 50 | 3.199508 | -3.259907 | 2.976622 | 2.71643 | 12.86366 | 9.701202
2018-02-03 23:48 | 626694.3 | 3120.0001 | 5 | 50 | 3.138671 | -3.259832 | 2.976622 | 2.825079 | 12.86366 | 10.04571
2018-02-03 23:50 | 626814.3 | 3240.0024 | 5 | 50 | 3.046473 | -3.259894 | 2.976622 | 2.933729 | 12.86366 | 10.38211
2018-02-03 23:51 | 626856.6 | 3282.2709 | 5 | 50 | 2.999995 | -3.259837 | 2.976622 | 2.972 | 12.86366 | 10.49785
2018-02-03 23:53 | 626976.6 | 120.0008 | 6 | 50 | 3.615945 | 0 | 2.976622 | 2.972 | 12.86366 | 10.49785
2018-02-03 23:55 | 627096.6 | 240.0012 | 6 | 50 | 3.656812 | 0 | 2.976622 | 2.972 | 12.86366 | 10.49785
2018-02-03 23:56 | 627156.6 | 300.0021 | 6 | 50 | 3.66659 | 0 | 2.976622 | 2.972 | 12.86366 | 10.49785
2018-02-03 23:56 | 627156.7 | 0.0027 | 7 | 51 | 3.666582 | 0 | 0 | 0 | 0 | 0
2018-02-03 23:58 | 627276.8 | 120.0016 | 8 | 51 | 4.200291 | 4.676093 | 0.1611439 | 0 | 0.6710903 | 0
2018-02-04 | 627396.8 | 240.0012 | 8 | 51 | 4.200294 | 4.202554 | 0.3087931 | 0 | 1.29126 | 0
2018-02-04 00:02 | 627516.8 | 360.0002 | 8 | 51 | 4.200242 | 3.851405 | 0.4427197 | 0 | 1.853788 | 0
2018-02-04 00:04 | 627636.8 | 480.0007 | 8 | 51 | 4.200257 | 3.574033 | 0.5663677 | 0 | 2.373142 | 0
2018-02-04 00:06 | 627756.8 | 600.0005 | 8 | 51 | 4.200258 | 3.324641 | 0.6812825 | 0 | 2.855814 | 0
2018-02-04 00:06 | 627789.4 | 632.6185 | 8 | 51 | 4.200259 | 3.259997 | 0.7111067 | 0 | 2.981082 | 0
2018-02-04 00:08 | 627909.4 | 120 | 9 | 51 | 4.222013 | 3.259974 | 0.8193859 | 0 | 3.436965 | 0
2018-02-04 00:10 | 628029.4 | 240.0013 | 9 | 51 | 4.246386 | 3.259971 | 0.928045 | 0 | 3.897042 | 0
2018-02-04 00:12 | 628149.4 | 360.0003 | 9 | 51 | 4.271889 | 3.259948 | 1.036702 | 0 | 4.359815 | 0
2018-02-04 00:14 | 628269.4 | 480.0001 | 9 | 51 | 4.298796 | 3.259908 | 1.145357 | 0 | 4.825422 | 0
2018-02-04 00:16 | 628389.4 | 600.0016 | 9 | 51 | 4.326974 | 3.259942 | 1.254024 | 0 | 5.294082 | 0
2018-02-04 00:18 | 628509.4 | 720.0013 | 9 | 51 | 4.355966 | 3.259933 | 1.362677 | 0 | 5.765787 | 0
2018-02-04 00:20 | 628629.4 | 840.0003 | 9 | 51 | 4.385972 | 3.259915 | 1.471334 | 0 | 6.240711 | 0
2018-02-04 00:22 | 628749.4 | 960.0001 | 9 | 51 | 4.400249 | 3.077651 | 1.578204 | 0 | 6.710616 | 0
2018-02-04 00:24 | 628869.4 | 1080.0015 | 9 | 51 | 4.400262 | 2.816154 | 1.676292 | 0 | 7.142231 | 0
2018-02-04 00:26 | 628989.4 | 1200.0013 | 9 | 51 | 4.400246 | 2.589124 | 1.766309 | 0 | 7.53833 | 0
2018-02-04 00:28 | 629109.4 | 1320.0011 | 9 | 51 | 4.400288 | 2.390695 | 1.849231 | 0 | 7.903205 | 0
2018-02-04 00:30 | 629229.4 | 1440.0001 | 9 | 51 | 4.400248 | 2.212169 | 1.925879 | 0 | 8.240473 | 0
2018-02-04 00:32 | 629349.4 | 1560.0005 | 9 | 51 | 4.400203 | 2.052655 | 1.996925 | 0 | 8.553093 | 0
2018-02-04 00:34 | 629469.4 | 1680.0012 | 9 | 51 | 4.400178 | 1.907578 | 2.062893 | 0 | 8.843369 | 0
2018-02-04 00:36 | 629589.4 | 1800.0002 | 9 | 51 | 4.400243 | 1.778262 | 2.124286 | 0 | 9.113509 | 0
2018-02-04 00:38 | 629709.4 | 1920.0008 | 9 | 51 | 4.400211 | 1.658403 | 2.181529 | 0 | 9.365392 | 0
2018-02-04 00:40 | 629829.4 | 2040.0013 | 9 | 51 | 4.400208 | 1.547364 | 2.234933 | 0 | 9.60038 | 0
2018-02-04 00:42 | 629949.4 | 2160.0003 | 9 | 51 | 4.400201 | 1.443808 | 2.284759 | 0 | 9.819627 | 0
2018-02-04 00:44 | 630069.4 | 2280.0016 | 9 | 51 | 4.400208 | 1.350141 | 2.331289 | 0 | 10.02437 | 0
2018-02-04 00:46 | 630189.4 | 2400.0014 | 9 | 51 | 4.400159 | 1.265247 | 2.374872 | 0 | 10.21614 | 0
2018-02-04 00:48 | 630309.4 | 2520.0004 | 9 | 51 | 4.400236 | 1.186431 | 2.415722 | 0 | 10.39589 | 0
2018-02-04 00:50 | 630429.4 | 2640.0011 | 9 | 51 | 4.400181 | 1.110159 | 2.453981 | 0 | 10.56423 | 0
2018-02-04 00:52 | 630549.4 | 2760.0015 | 9 | 51 | 4.400187 | 1.03797 | 2.489768 | 0 | 10.72171 | 0
2018-02-04 00:54 | 630669.4 | 2880.0013 | 9 | 51 | 4.400226 | 0.9694424 | 2.523202 | 0 | 10.86882 | 0
2018-02-04 00:56 | 630789.4 | 3000.0011 | 9 | 51 | 4.400161 | 0.9025393 | 2.554388 | 0 | 11.00605 | 0
2018-02-04 00:58 | 630909.4 | 3120.0001 | 9 | 51 | 4.400187 | 0.8406639 | 2.583437 | 0 | 11.13387 | 0
2018-02-04 01:00 | 631029.4 | 3240.0015 | 9 | 51 | 4.400173 | 0.7824993 | 2.610479 | 0 | 11.25286 | 0
2018-02-04 01:02 | 631149.4 | 3360.0013 | 9 | 51 | 4.400175 | 0.7286015 | 2.635654 | 0 | 11.36363 | 0
2018-02-04 01:04 | 631269.4 | 3480.0003 | 9 | 51 | 4.400149 | 0.6771488 | 2.659072 | 0 | 11.46668 | 0
2018-02-04 01:06 | 631389.4 | 3600.0016 | 9 | 51 | 4.400201 | 0.6293907 | 2.680842 | 0 | 11.56247 | 0
2018-02-04 01:08 | 631509.4 | 3720.0006 | 9 | 51 | 4.400146 | 0.58391 | 2.701054 | 0 | 11.6514 | 0
2018-02-04 01:10 | 631629.4 | 3840.0012 | 9 | 51 | 4.400195 | 0.5427742 | 2.719826 | 0 | 11.734 | 0
2018-02-04 01:12 | 631749.4 | 3960.0002 | 9 | 51 | 4.400195 | 0.5049362 | 2.737269 | 0 | 11.81076 | 0
2018-02-04 01:14 | 631869.4 | 4080.0007 | 9 | 51 | 4.400112 | 0.469409 | 2.753503 | 0 | 11.88219 | 0
2018-02-04 01:16 | 631989.4 | 4200.0005 | 9 | 51 | 4.400172 | 0.4379692 | 2.768624 | 0 | 11.94872 | 0
2018-02-04 01:18 | 632109.4 | 4320.0011 | 9 | 51 | 4.400133 | 0.4087849 | 2.782734 | 0 | 12.01081 | 0
2018-02-04 01:20 | 632229.4 | 4440.0016 | 9 | 51 | 4.400155 | 0.3821974 | 2.795912 | 0 | 12.06879 | 0
2018-02-04 01:22 | 632349.4 | 4560.0006 | 9 | 51 | 4.400146 | 0.357707 | 2.808229 | 0 | 12.12299 | 0
2018-02-04 01:24 | 632469.4 | 4680.0003 | 9 | 51 | 4.400156 | 0.3349123 | 2.81976 | 0 | 12.17373 | 0
2018-02-04 01:26 | 632589.4 | 4800.0008 | 9 | 51 | 4.400112 | 0.3133707 | 2.830559 | 0 | 12.22124 | 0
2018-02-04 01:28 | 632709.4 | 4920.0006 | 9 | 51 | 4.40012 | 0.2943554 | 2.840688 | 0 | 12.26581 | 0
2018-02-04 01:30 | 632829.4 | 5040.001 | 9 | 51 | 4.400076 | 0.2758846 | 2.8502 | 0 | 12.30767 | 0
2018-02-04 01:32 | 632949.4 | 5160.0009 | 9 | 51 | 4.400138 | 0.26017 | 2.859136 | 0 | 12.34699 | 0
2018-02-04 01:34 | 633069.4 | 5280.0015 | 9 | 51 | 4.400201 | 0.2456512 | 2.867546 | 0 | 12.38399 | 0
2018-02-04 01:36 | 633189.4 | 5400.0004 | 9 | 51 | 4.400079 | 0.2302513 | 2.875471 | 0 | 12.41887 | 0
2018-02-04 01:38 | 633309.4 | 5520.001 | 9 | 51 | 4.400091 | 0.2176008 | 2.882946 | 0 | 12.45175 | 0
2018-02-04 01:40 | 633429.4 | 5640 | 9 | 51 | 4.400108 | 0.2057514 | 2.889997 | 0 | 12.48278 | 0
2018-02-04 01:42 | 633549.4 | 5760.0014 | 9 | 51 | 4.400073 | 0.1938953 | 2.896666 | 0 | 12.51212 | 0
2018-02-04 01:44 | 633669.4 | 5880.0013 | 9 | 51 | 4.400109 | 0.1840382 | 2.902972 | 0 | 12.53987 | 0
2018-02-04 01:46 | 633789.4 | 6000.001 | 9 | 51 | 4.400065 | 0.1739311 | 2.908941 | 0 | 12.56613 | 0
2018-02-04 01:48 | 633909.4 | 6120.0015 | 9 | 51 | 4.400088 | 0.1649942 | 2.9146 | 0 | 12.59104 | 0
2018-02-04 01:50 | 634029.4 | 6240.0005 | 9 | 51 | 4.400147 | 0.1571074 | 2.919963 | 0 | 12.61463 | 0
2018-02-04 01:52 | 634149.4 | 6360.001 | 9 | 51 | 4.400111 | 0.148447 | 2.925045 | 0 | 12.637 | 0
2018-02-04 01:54 | 634269.4 | 6480 | 9 | 51 | 4.400088 | 0.1404743 | 2.929857 | 0 | 12.65816 | 0
2018-02-04 01:56 | 634389.4 | 6600.0006 | 9 | 51 | 4.400133 | 0.134058 | 2.934433 | 0 | 12.6783 | 0
2018-02-04 01:58 | 634509.4 | 6720.0012 | 9 | 51 | 4.4001 | 0.1271801 | 2.938775 | 0 | 12.69741 | 0
2018-02-04 02:00 | 634629.4 | 6840.0002 | 9 | 51 | 4.400126 | 0.1214457 | 2.942914 | 0 | 12.71562 | 0
2018-02-04 02:02 | 634749.4 | 6960.0007 | 9 | 51 | 4.400125 | 0.1157446 | 2.946857 | 0 | 12.73297 | 0
2018-02-04 02:04 | 634869.4 | 7080.0004 | 9 | 51 | 4.400057 | 0.1099291 | 2.950616 | 0 | 12.74951 | 0
2018-02-04 02:06 | 634989.4 | 7200.0011 | 9 | 51 | 4.400068 | 0.1050053 | 2.954199 | 0 | 12.76527 | 0
2018-02-04 02:08 | 635109.4 | 7320.0009 | 9 | 51 | 4.400094 | 0.1004629 | 2.95762 | 0 | 12.78033 | 0
2018-02-04 02:10 | 635229.4 | 7440.0007 | 9 | 51 | 4.400068 | 0.09584522 | 2.960901 | 0 | 12.79476 | 0
2018-02-04 02:12 | 635349.4 | 7560.0004 | 9 | 51 | 4.400093 | 0.09265709 | 2.964044 | 0 | 12.80859 | 0
2018-02-04 02:14 | 635469.4 | 7680.0008 | 9 | 51 | 4.400094 | 0.08862782 | 2.967065 | 0 | 12.82189 | 0
2018-02-04 02:16 | 635589.4 | 7800.0006 | 9 | 51 | 4.400099 | 0.08515549 | 2.969954 | 0 | 12.8346 | 0
2018-02-04 02:18 | 635709.4 | 7920.0002 | 9 | 51 | 4.400153 | 0.08219051 | 2.972735 | 0 | 12.84683 | 0
2018-02-04 02:18 | 635714.1 | 7924.6858 | 9 | 51 | 4.40012 | 0.08149147 | 2.972842 | 0 | 12.8473 | 0

## Statistics_75
Date_Time | Test_Time(s) | Step_Time(s) | Step_Index | Cycle_Index | Voltage(V) | Current(A) | Charge_Capacity(Ah) | Discharge_Capacity(Ah) | Charge_Energy(Wh) | Discharge_Energy(Wh) | ACR(Ohm) | Internal Resistance(Ohm)
2018-01-27 20:41 | 17676.99598 | 300.003 | 6 | 1 | 3.709711 | 0 | 3.250087 | 2.628107 | 14.23187 | 8.772593
2018-01-27 22:25 | 23949.7 | 300.0008 | 6 | 2 | 3.698593 | 0 | 2.138121 | 2.404054 | 9.219776 | 8.242764
2018-01-28 00:31 | 31517.56 | 300.0043 | 6 | 3 | 3.697396 | 0 | 2.590678 | 2.593204 | 11.09498 | 8.98108
2018-01-28 02:26 | 38371.65 | 300.003 | 6 | 4 | 3.69091 | 0 | 2.475998 | 2.47531 | 10.67586 | 8.537139
2018-01-28 05:53 | 50793.53 | 300.0022 | 6 | 5 | 3.686085 | 0 | 2.905544 | 2.889602 | 12.52841 | 10.06091
2018-01-28 09:18 | 63129.16 | 300.0022 | 6 | 6 | 3.69155 | 0 | 2.892761 | 2.910253 | 12.46323 | 10.20287
2018-01-28 12:45 | 75552.26 | 300.0029 | 6 | 7 | 3.688893 | 0 | 2.912082 | 2.922405 | 12.55219 | 10.26758
2018-01-28 16:12 | 87974.82 | 300.0022 | 6 | 8 | 3.687869 | 0 | 2.923705 | 2.924634 | 12.5903 | 10.27477
2018-01-28 19:14 | 98862.2 | 300.0022 | 6 | 9 | 3.692732 | 0 | 2.899613 | 2.808898 | 12.52895 | 9.723081
2018-01-28 20:40 | 104046.8 | 300.002 | 6 | 10 | 3.688684 | 0 | 2.029217 | 2.138722 | 8.693405 | 7.293462
2018-01-29 00:08 | 116512.1 | 300.0018 | 6 | 11 | 3.684558 | 0 | 2.944814 | 2.934893 | 12.72521 | 10.33483
2018-01-29 03:34 | 128892.7 | 300.0022 | 6 | 12 | 3.681684 | 0 | 2.936922 | 2.945488 | 12.69141 | 10.37226
2018-01-29 07:01 | 141303 | 300.0036 | 6 | 13 | 3.681873 | 0 | 2.947144 | 2.94212 | 12.73516 | 10.36698
2018-01-29 11:56 | 153668 | 300.003704 | 6 | 14 | 3.706661 | 0 | 2.941932 | 2.949002 | 12.71119 | 10.39248
2018-01-29 15:04 | 164947.8 | 300.0023 | 6 | 15 | 3.814027 | 0 | 2.948127 | 1.744307 | 12.75947 | 6.159429
2018-01-29 18:01 | 173896.7 | 300.0019 | 6 | 16 | 3.850354 | 0 | 1.754301 | 1.632913 | 7.641723 | 6.028017
2018-01-29 19:28 | 179068 | 300.0043 | 6 | 17 | 3.678481 | 0 | 1.203742 | 2.537584 | 5.237416 | 8.758126
2018-01-29 22:57 | 191623 | 300.0038 | 6 | 18 | 3.680099 | 0 | 2.959013 | 2.944376 | 12.76997 | 10.32206
2018-01-30 02:26 | 204157.2 | 300.0027 | 6 | 19 | 3.678845 | 0 | 2.945504 | 2.948252 | 12.7246 | 10.37713
2018-01-30 05:55 | 216702.6 | 300.0013 | 6 | 20 | 3.679627 | 0 | 2.949542 | 2.943592 | 12.7122 | 10.34934
2018-01-30 09:25 | 229331 | 300.0015 | 6 | 21 | 3.679474 | 0 | 2.944725 | 2.943724 | 12.76186 | 10.35511
2018-01-30 12:55 | 241922 | 300.0033 | 6 | 22 | 3.678006 | 0 | 2.944209 | 2.947001 | 12.69386 | 10.35943
2018-01-30 16:22 | 254319.4 | 300.0046 | 6 | 23 | 3.678327 | 0 | 2.946714 | 2.942824 | 12.7099 | 10.37323
2018-01-30 19:50 | 266790.8 | 300.0015 | 6 | 24 | 3.678698 | 0 | 2.943272 | 2.939637 | 12.7247 | 10.3552
2018-01-30 23:18 | 279268.2 | 300.0029 | 6 | 25 | 3.678373 | 0 | 2.940861 | 2.939695 | 12.715 | 10.3557
2018-01-31 02:45 | 291703.3 | 300.0041 | 6 | 26 | 3.676722 | 0 | 2.939231 | 2.943876 | 12.70623 | 10.37446
2018-01-31 06:13 | 304179.2 | 300.0031 | 6 | 27 | 3.677488 | 0 | 2.9453 | 2.940582 | 12.73369 | 10.36304
2018-01-31 09:40 | 316612.7 | 300.0031 | 6 | 28 | 3.677901 | 0 | 2.940413 | 2.937029 | 12.7125 | 10.34903
2018-01-31 13:07 | 329049.0596 | 300.0039 | 6 | 29 | 3.676729 | 0 | 2.93772 | 2.940372 | 12.70153 | 10.3619
2018-01-31 16:35 | 341532.9 | 300.0037 | 6 | 30 | 3.67658 | 0 | 2.941527 | 2.939875 | 12.717 | 10.36345
2018-01-31 20:03 | 353989.4 | 300.0021 | 6 | 31 | 3.67687 | 0 | 2.940253 | 2.937297 | 12.71247 | 10.35195
2018-01-31 23:31 | 366457.4 | 300.0016 | 6 | 32 | 3.676274 | 0 | 2.937734 | 2.938095 | 12.70214 | 10.35253
2018-02-01 02:58 | 378908.4 | 300.002 | 6 | 33 | 3.675644 | 0 | 2.938996 | 2.939249 | 12.70667 | 10.36171
2018-02-01 06:26 | 391360.4 | 300.0023 | 6 | 34 | 3.676188 | 0 | 2.939732 | 2.936494 | 12.71032 | 10.35009
2018-02-01 09:53 | 403794 | 300.0023 | 6 | 35 | 3.67578 | 0 | 2.936301 | 2.935358 | 12.69563 | 10.3455
2018-02-01 13:20 | 416218.1 | 300.0031 | 6 | 36 | 3.675072 | 0 | 2.935309 | 2.937753 | 12.69122 | 10.35531
2018-02-01 16:48 | 428690.1 | 300.0025 | 6 | 37 | 3.675973 | 0 | 2.938811 | 2.933759 | 12.70667 | 10.34128
2018-02-01 20:16 | 441140.7 | 300.0024 | 6 | 38 | 3.675645 | 0 | 2.933795 | 2.933477 | 12.68547 | 10.33841
2018-02-01 23:43 | 453592.1 | 300.0038 | 6 | 39 | 3.674943 | 0 | 2.933481 | 2.934598 | 12.68333 | 10.34405
2018-02-02 03:11 | 466068.6 | 300.0022 | 6 | 40 | 3.67535 | 0 | 2.936079 | 2.932806 | 12.69569 | 10.33709
2018-02-02 06:38 | 478503.6 | 300.0026 | 6 | 41 | 3.6754 | 0 | 2.932534 | 2.930982 | 12.68066 | 10.33005
2018-02-02 10:05 | 490926.3 | 300.003 | 6 | 42 | 3.67574 | 0 | 2.930852 | 2.92849 | 12.67284 | 10.32077
2018-02-02 13:33 | 503371.541 | 300.0022 | 6 | 43 | 3.675815 | 0 | 2.928781 | 2.926757 | 12.66515 | 10.31372
2018-02-02 17:01 | 515837.7 | 300.0029 | 6 | 44 | 3.675858 | 0 | 2.927606 | 2.925577 | 12.66058 | 10.31016
2018-02-02 20:27 | 528223.8 | 300.0013 | 6 | 45 | 3.673186 | 0 | 2.926174 | 2.934538 | 12.65441 | 10.35202
2018-02-02 23:53 | 540612.6 | 300.0024 | 6 | 46 | 3.671878 | 0 | 2.936892 | 2.940835 | 12.69844 | 10.37137
2018-02-03 03:19 | 552975.7 | 300.0025 | 6 | 47 | 3.672384 | 0 | 2.940115 | 2.936283 | 12.70675 | 10.3649
2018-02-03 06:46 | 565386.1 | 300.0004 | 6 | 48 | 3.672029 | 0 | 2.938042 | 2.938098 | 12.70281 | 10.36678
2018-02-03 10:13 | 577792.2 | 300.003 | 6 | 49 | 3.672911 | 0 | 2.938075 | 2.93355 | 12.7011 | 10.35188
2018-02-03 13:40 | 590183.3 | 300.0023 | 6 | 50 | 3.671824 | 0 | 2.933995 | 2.935925 | 12.68406 | 10.36041
2018-02-03 16:02 | 598702.6 | 7911.6398 | 9 | 51 | 4.400094 | 0.08149433 | 2.935508 | 4.68e-10 | 12.69049 | 1.719e-09

## Channel_75_1
Date_Time | Test_Time(s) | Step_Time(s) | Step_Index | Cycle_Index | Voltage(V) | Current(A) | Charge_Capacity(Ah) | Discharge_Capacity(Ah) | Charge_Energy(Wh) | Discharge_Energy(Wh) | ACR(Ohm) | Internal Resistance(Ohm)
2018-01-27 15:48 | 120.0008 | 120.0007 | 1 | 1 | 3.415395 | 0 | 0 | 0 | 0 | 0
2018-01-27 15:50 | 240.0013 | 240.0012 | 1 | 1 | 3.398611 | 0 | 0 | 0 | 0 | 0
2018-01-27 15:52 | 360.0003 | 360.0002 | 1 | 1 | 3.392575 | 0 | 0 | 0 | 0 | 0
2018-01-27 15:54 | 480 | 479.9999 | 1 | 1 | 3.401582 | 0 | 0 | 0 | 0 | 0
2018-01-27 15:56 | 600.0007 | 600.0006 | 1 | 1 | 3.40217 | 0 | 0 | 0 | 0 | 0
2018-01-27 15:58 | 720.0005 | 720.0004 | 1 | 1 | 3.399336 | 0 | 0 | 0 | 0 | 0
2018-01-27 16:00 | 840.0003 | 840.0002 | 1 | 1 | 3.405846 | 0 | 0 | 0 | 0 | 0
2018-01-27 16:02 | 960.0009 | 960.0008 | 1 | 1 | 3.400308 | 0 | 0 | 0 | 0 | 0
2018-01-27 16:04 | 1080.0014 | 1080.0013 | 1 | 1 | 3.386848 | 0 | 0 | 0 | 0 | 0
2018-01-27 16:06 | 1200.0004 | 1200.0003 | 1 | 1 | 3.408491 | 0 | 0 | 0 | 0 | 0
2018-01-27 16:08 | 1320.0002 | 1320.0001 | 1 | 1 | 3.392713 | 0 | 0 | 0 | 0 | 0
2018-01-27 16:10 | 1440.0008 | 1440.0007 | 1 | 1 | 3.406135 | 0 | 0 | 0 | 0 | 0
2018-01-27 16:12 | 1560.0005 | 1560.0004 | 1 | 1 | 3.415695 | 0 | 0 | 0 | 0 | 0
2018-01-27 16:14 | 1680.0011 | 1680.001 | 1 | 1 | 3.410252 | 0 | 0 | 0 | 0 | 0
2018-01-27 16:16 | 1800.0009 | 1800.0008 | 1 | 1 | 3.406868 | 0 | 0 | 0 | 0 | 0
2018-01-27 16:18 | 1920.0015 | 1920.0014 | 1 | 1 | 3.403371 | 0 | 0 | 0 | 0 | 0
2018-01-27 16:20 | 2040.0005 | 2040.0004 | 1 | 1 | 3.404633 | 0 | 0 | 0 | 0 | 0
2018-01-27 16:22 | 2160.0011 | 2160.001 | 1 | 1 | 3.411484 | 0 | 0 | 0 | 0 | 0
2018-01-27 16:24 | 2280.0001 | 2280 | 1 | 1 | 3.385988 | 0 | 0 | 0 | 0 | 0
2018-01-27 16:26 | 2400.0013 | 2400.0012 | 1 | 1 | 3.414083 | 0 | 0 | 0 | 0 | 0
2018-01-27 16:28 | 2520.0011 | 2520.001 | 1 | 1 | 3.4185 | 0 | 0 | 0 | 0 | 0
2018-01-27 16:30 | 2640.0002 | 2640.0001 | 1 | 1 | 3.397572 | 0 | 0 | 0 | 0 | 0
2018-01-27 16:32 | 2760.0008 | 2760.0007 | 1 | 1 | 3.416449 | 0 | 0 | 0 | 0 | 0
2018-01-27 16:34 | 2880.0005 | 2880.0004 | 1 | 1 | 3.416846 | 0 | 0 | 0 | 0 | 0
2018-01-27 16:36 | 3000.0003 | 3000.0002 | 1 | 1 | 3.407531 | 0 | 0 | 0 | 0 | 0
2018-01-27 16:38 | 3120 | 3119.9999 | 1 | 1 | 3.414493 | 0 | 0 | 0 | 0 | 0
2018-01-27 16:40 | 3240.0007 | 3240.0006 | 1 | 1 | 3.415561 | 0 | 0 | 0 | 0 | 0
2018-01-27 16:42 | 3360.0005 | 3360.0004 | 1 | 1 | 3.414302 | 0 | 0 | 0 | 0 | 0
2018-01-27 16:44 | 3480.0011 | 3480.001 | 1 | 1 | 3.418729 | 0 | 0 | 0 | 0 | 0
2018-01-27 16:46 | 3600.0002 | 3600.0001 | 1 | 1 | 3.418184 | 0 | 0 | 0 | 0 | 0
2018-01-27 16:46 | 3600.0023 | 3600.0022 | 1 | 1 | 3.418188 | 0 | 0 | 0 | 0 | 0
2018-01-27 16:46 | 3600.456956 | 0.3737 | 2 | 1 | 3.841741 | 1.519347 | 7.326502e-05 | 0 | 0.0002721918 | 0
2018-01-27 16:48 | 3720.472352 | 120.0012 | 3 | 1 | 4.26205 | 3.259841 | 0.1082621 | 0 | 0.4470262 | 0
2018-01-27 16:50 | 3840.472152 | 240.001 | 3 | 1 | 4.138187 | 3.259955 | 0.2168512 | 0 | 0.8999708 | 0
2018-01-27 16:52 | 3960.472052 | 360.0009 | 3 | 1 | 4.400061 | 2.842881 | 0.316745 | 0 | 1.327181 | 0
2018-01-27 16:54 | 4080.472552 | 480.0014 | 3 | 1 | 4.3995 | 2.787692 | 0.4122103 | 0 | 1.745127 | 0
2018-01-27 16:56 | 4200.473152 | 600.002 | 3 | 1 | 4.400105 | 2.775308 | 0.5078448 | 0 | 2.165919 | 0
2018-01-27 16:58 | 4320.472052 | 720.0009 | 3 | 1 | 4.400162 | 2.626369 | 0.5993031 | 0 | 2.568337 | 0
2018-01-27 17:00 | 4440.471852 | 840.0007 | 3 | 1 | 4.400032 | 2.481076 | 0.6844483 | 0 | 2.942976 | 0
2018-01-27 17:02 | 4560.472552 | 960.0014 | 3 | 1 | 4.400118 | 2.457309 | 0.7666855 | 0 | 3.304821 | 0
2018-01-27 17:04 | 4680.471452 | 1080.0003 | 3 | 1 | 4.399518 | 2.486884 | 0.8493685 | 0 | 3.668548 | 0
2018-01-27 17:06 | 4800.472052 | 1200.0009 | 3 | 1 | 4.400004 | 2.422816 | 0.9305556 | 0 | 4.025772 | 0
2018-01-27 17:08 | 4920.471752 | 1320.0006 | 3 | 1 | 4.400041 | 2.406913 | 1.011569 | 0 | 4.382233 | 0
2018-01-27 17:10 | 5040.472352 | 1440.0012 | 3 | 1 | 4.400241 | 2.356486 | 1.091243 | 0 | 4.732799 | 0
2018-01-27 17:12 | 5160.472252 | 1560.0011 | 3 | 1 | 4.400061 | 2.340449 | 1.169626 | 0 | 5.077684 | 0
2018-01-27 17:14 | 5280.471252 | 1680.0001 | 3 | 1 | 4.400123 | 2.284909 | 1.246891 | 0 | 5.41765 | 0
2018-01-27 17:16 | 5400.471852 | 1800.0007 | 3 | 1 | 4.400103 | 2.352263 | 1.323017 | 0 | 5.752602 | 0
2018-01-27 17:18 | 5520.472352 | 1920.0012 | 3 | 1 | 4.400379 | 2.498645 | 1.400085 | 0 | 6.091702 | 0
2018-01-27 17:20 | 5640.472252 | 2040.0011 | 3 | 1 | 4.399977 | 2.377139 | 1.479757 | 0 | 6.442261 | 0
2018-01-27 17:22 | 5760.472152 | 2160.001 | 3 | 1 | 4.400101 | 2.238574 | 1.555929 | 0 | 6.777418 | 0
2018-01-27 17:24 | 5880.471852 | 2280.0007 | 3 | 1 | 4.400022 | 2.386474 | 1.632979 | 0 | 7.116437 | 0
2018-01-27 17:26 | 6000.471452 | 2400.0003 | 3 | 1 | 4.400098 | 2.473746 | 1.714783 | 0 | 7.476377 | 0
2018-01-27 17:28 | 6120.471352 | 2520.0002 | 3 | 1 | 4.400138 | 2.356154 | 1.795374 | 0 | 7.830976 | 0
2018-01-27 17:30 | 6240.471852 | 2640.0007 | 3 | 1 | 4.40078 | 2.206334 | 1.872269 | 0 | 8.169316 | 0
2018-01-27 17:32 | 6360.473352 | 2760.0022 | 3 | 1 | 4.399541 | 1.847295 | 1.934433 | 0 | 8.442842 | 0
2018-01-27 17:34 | 6480.473152 | 2880.002 | 3 | 1 | 4.400027 | 1.845939 | 1.997858 | 0 | 8.721909 | 0
2018-01-27 17:36 | 6600.471352 | 3000.0002 | 3 | 1 | 4.400013 | 2.003772 | 2.061271 | 0 | 9.000927 | 0
2018-01-27 17:38 | 6720.471152 | 3120 | 3 | 1 | 4.40027 | 1.98986 | 2.125238 | 0 | 9.282385 | 0
2018-01-27 17:40 | 6840.471652 | 3240.0005 | 3 | 1 | 4.400088 | 1.925717 | 2.188264 | 0 | 9.5597 | 0
2018-01-27 17:42 | 6960.472152 | 3360.001 | 3 | 1 | 4.400049 | 1.888507 | 2.252131 | 0 | 9.840721 | 0
2018-01-27 17:44 | 7080.472852 | 3480.0017 | 3 | 1 | 4.400221 | 1.790232 | 2.313041 | 0 | 10.10873 | 0
2018-01-27 17:46 | 7200.472552 | 3600.0014 | 3 | 1 | 4.400055 | 1.659132 | 2.369178 | 0 | 10.35574 | 0
2018-01-27 17:48 | 7320.471452 | 3720.0003 | 3 | 1 | 4.400275 | 1.544344 | 2.422634 | 0 | 10.59096 | 0
2018-01-27 17:50 | 7440.472052 | 3840.0009 | 3 | 1 | 4.400211 | 1.461992 | 2.472925 | 0 | 10.81225 | 0
2018-01-27 17:52 | 7560.472652 | 3960.0015 | 3 | 1 | 4.400071 | 1.25097 | 2.51612 | 0 | 11.00231 | 0
2018-01-27 17:54 | 7680.473352 | 4080.0022 | 3 | 1 | 4.399967 | 1.435882 | 2.556163 | 0 | 11.1785 | 0
2018-01-27 17:56 | 7800.471552 | 4200.0004 | 3 | 1 | 4.400162 | 1.220634 | 2.599141 | 0 | 11.36761 | 0
2018-01-27 17:58 | 7920.472152 | 4320.001 | 3 | 1 | 4.400159 | 1.138214 | 2.638402 | 0 | 11.54037 | 0
2018-01-27 18:00 | 8040.473452 | 4440.0023 | 3 | 1 | 4.400159 | 1.069005 | 2.675177 | 0 | 11.70219 | 0
2018-01-27 18:02 | 8160.471552 | 4560.0004 | 3 | 1 | 4.400239 | 0.9973431 | 2.709536 | 0 | 11.85337 | 0
2018-01-27 18:04 | 8280.472152 | 4680.001 | 3 | 1 | 4.400155 | 0.9371986 | 2.741359 | 0 | 11.9934 | 0
2018-01-27 18:06 | 8400.473552 | 4800.0024 | 3 | 1 | 4.400154 | 0.890379 | 2.771089 | 0 | 12.12421 | 0
2018-01-27 18:08 | 8520.471752 | 4920.0006 | 3 | 1 | 4.400145 | 0.8177881 | 2.799497 | 0 | 12.24921 | 0
2018-01-27 18:10 | 8640.471552 | 5040.0004 | 3 | 1 | 4.400222 | 0.7806749 | 2.825983 | 0 | 12.36576 | 0
2018-01-27 18:12 | 8760.472952 | 5160.0018 | 3 | 1 | 4.400151 | 0.7345715 | 2.851159 | 0 | 12.47654 | 0
2018-01-27 18:14 | 8880.471852 | 5280.0007 | 3 | 1 | 4.400132 | 0.6931372 | 2.874954 | 0 | 12.58124 | 0
2018-01-27 18:16 | 9000.471552 | 5400.0004 | 3 | 1 | 4.400196 | 0.6534081 | 2.897388 | 0 | 12.67995 | 0
2018-01-27 18:18 | 9120.472152 | 5520.001 | 3 | 1 | 4.400161 | 0.6146965 | 2.918507 | 0 | 12.77288 | 0
2018-01-27 18:20 | 9240.471252 | 5640.0001 | 3 | 1 | 4.400187 | 0.5796318 | 2.938403 | 0 | 12.86042 | 0
2018-01-27 18:22 | 9360.471852 | 5760.0007 | 3 | 1 | 4.400138 | 0.545949 | 2.957145 | 0 | 12.94289 | 0
2018-01-27 18:24 | 9480.473252 | 5880.0021 | 3 | 1 | 4.400163 | 0.5152168 | 2.974824 | 0 | 13.02068 | 0
2018-01-27 18:26 | 9600.472152 | 6000.001 | 3 | 1 | 4.400166 | 0.4841461 | 2.991478 | 0 | 13.09396 | 0
2018-01-27 18:28 | 9720.471952 | 6120.0008 | 3 | 1 | 4.400146 | 0.4543352 | 3.007111 | 0 | 13.16275 | 0
2018-01-27 18:30 | 9840.471752 | 6240.0006 | 3 | 1 | 4.400139 | 0.4256773 | 3.021768 | 0 | 13.22724 | 0
2018-01-27 18:32 | 9960.471552 | 6360.0004 | 3 | 1 | 4.400198 | 0.3998775 | 3.035513 | 0 | 13.28772 | 0
2018-01-27 18:34 | 10080.47 | 6480.0002 | 3 | 1 | 4.400189 | 0.3761005 | 3.048423 | 0 | 13.34453 | 0
2018-01-27 18:36 | 10200.47 | 6600.0006 | 3 | 1 | 4.400146 | 0.353672 | 3.060571 | 0 | 13.39798 | 0
2018-01-27 18:38 | 10320.47 | 6720.0021 | 3 | 1 | 4.400137 | 0.3335133 | 3.072025 | 0 | 13.44838 | 0
2018-01-27 18:40 | 10440.47 | 6840.0011 | 3 | 1 | 4.400147 | 0.3151445 | 3.08283 | 0 | 13.49592 | 0
2018-01-27 18:42 | 10560.47 | 6960.0001 | 3 | 1 | 4.400163 | 0.2988062 | 3.093046 | 0 | 13.54088 | 0
2018-01-27 18:44 | 10680.47 | 7080.0007 | 3 | 1 | 4.400149 | 0.2828455 | 3.102727 | 0 | 13.58347 | 0
2018-01-27 18:46 | 10800.47 | 7200.0013 | 3 | 1 | 4.4001 | 0.2676392 | 3.1119 | 0 | 13.62384 | 0
2018-01-27 18:48 | 10920.47 | 7320.0003 | 3 | 1 | 4.400081 | 0.2540092 | 3.120605 | 0 | 13.66214 | 0
2018-01-27 18:50 | 11040.47 | 7440.0024 | 3 | 1 | 4.400141 | 0.241725 | 3.128869 | 0 | 13.6985 | 0
2018-01-27 18:52 | 11160.47 | 7560.0006 | 3 | 1 | 4.400118 | 0.2298021 | 3.136723 | 0 | 13.73306 | 0
2018-01-27 18:54 | 11280.47 | 7680.0012 | 3 | 1 | 4.400123 | 0.2184639 | 3.144185 | 0 | 13.76589 | 0
2018-01-27 18:56 | 11400.47 | 7800.0002 | 3 | 1 | 4.400112 | 0.2073555 | 3.151273 | 0 | 13.79708 | 0
2018-01-27 18:58 | 11520.47 | 7920.0007 | 3 | 1 | 4.400157 | 0.1971169 | 3.158005 | 0 | 13.8267 | 0
2018-01-27 19:00 | 11640.47 | 8040.0013 | 3 | 1 | 4.400144 | 0.1870327 | 3.164392 | 0 | 13.8548 | 0
2018-01-27 19:02 | 11760.47 | 8160.001 | 3 | 1 | 4.400078 | 0.1776009 | 3.170466 | 0 | 13.88153 | 0
2018-01-27 19:04 | 11880.47 | 8280.0001 | 3 | 1 | 4.4001 | 0.1696396 | 3.176254 | 0 | 13.907 | 0
2018-01-27 19:06 | 12000.47 | 8400.0009 | 3 | 1 | 4.400132 | 0.1616526 | 3.181769 | 0 | 13.93127 | 0
2018-01-27 19:08 | 12120.47 | 8520.0012 | 3 | 1 | 4.400075 | 0.1541023 | 3.187034 | 0 | 13.95443 | 0
2018-01-27 19:10 | 12240.47 | 8640.001 | 3 | 1 | 4.400053 | 0.1469593 | 3.192056 | 0 | 13.97653 | 0
2018-01-27 19:12 | 12360.47 | 8760.0015 | 3 | 1 | 4.400061 | 0.1406107 | 3.196861 | 0 | 13.99767 | 0
2018-01-27 19:14 | 12480.47 | 8880.0013 | 3 | 1 | 4.400048 | 0.1345377 | 3.20146 | 0 | 14.01791 | 0
2018-01-27 19:16 | 12600.47 | 9000.0003 | 3 | 1 | 4.400033 | 0.1292191 | 3.205863 | 0 | 14.03728 | 0
2018-01-27 19:18 | 12720.47 | 9120.0001 | 3 | 1 | 4.400119 | 0.1243286 | 3.210093 | 0 | 14.05589 | 0
2018-01-27 19:20 | 12840.47 | 9240.0015 | 3 | 1 | 4.400035 | 0.1188793 | 3.214139 | 0 | 14.0737 | 0
2018-01-27 19:22 | 12960.47 | 9360.0004 | 3 | 1 | 4.400068 | 0.1139565 | 3.218026 | 0 | 14.0908 | 0
2018-01-27 19:24 | 13080.47 | 9480.001 | 3 | 1 | 4.400063 | 0.1092386 | 3.221753 | 0 | 14.1072 | 0
2018-01-27 19:26 | 13200.47 | 9600.0008 | 3 | 1 | 4.40008 | 0.1045742 | 3.225326 | 0 | 14.12292 | 0
2018-01-27 19:28 | 13320.47 | 9720.0005 | 3 | 1 | 4.400075 | 0.1005087 | 3.22875 | 0 | 14.13799 | 0
2018-01-27 19:30 | 13440.47 | 9840.0011 | 3 | 1 | 4.400081 | 0.09730816 | 3.232037 | 0 | 14.15245 | 0
2018-01-27 19:32 | 13560.47 | 9960.0001 | 3 | 1 | 4.4001 | 0.09372044 | 3.235211 | 0 | 14.16642 | 0
2018-01-27 19:34 | 13680.47 | 10080.0014 | 3 | 1 | 4.400084 | 0.09085655 | 3.238285 | 0 | 14.17994 | 0
2018-01-27 19:36 | 13800.47 | 10200.0012 | 3 | 1 | 4.400066 | 0.08827496 | 3.241271 | 0 | 14.19308 | 0
2018-01-27 19:38 | 13920.47 | 10320.001 | 3 | 1 | 4.40006 | 0.08610153 | 3.244174 | 0 | 14.20585 | 0
2018-01-27 19:40 | 14040.47 | 10440.0008 | 3 | 1 | 4.399997 | 0.08350372 | 3.247003 | 0 | 14.2183 | 0
2018-01-27 19:42 | 14160.47 | 10560.0013 | 3 | 1 | 4.40014 | 0.08246326 | 3.249769 | 0 | 14.23047 | 0
2018-01-27 19:42 | 14174.43 | 10573.9582 | 3 | 1 | 4.400062 | 0.08149815 | 3.250087 | 0 | 14.23187 | 0
2018-01-27 19:44 | 14294.48 | 120.0012 | 4 | 1 | 4.386518 | 0 | 3.250087 | 0 | 14.23187 | 0
2018-01-27 19:46 | 14414.48 | 240.001 | 4 | 1 | 4.384681 | 0 | 3.250087 | 0 | 14.23187 | 0
2018-01-27 19:47 | 14474.48 | 300.0026 | 4 | 1 | 4.384023 | 0 | 3.250087 | 0 | 14.23187 | 0
2018-01-27 19:49 | 14594.56 | 120.0007 | 5 | 1 | 3.819002 | -3.260005 | 3.250087 | 0.1086601 | 14.23187 | 0.4179719
2018-01-27 19:51 | 14714.56 | 240.0005 | 5 | 1 | 3.650188 | -3.259902 | 3.250087 | 0.2173182 | 14.23187 | 0.824524
2018-01-27 19:53 | 14834.56 | 360.001 | 5 | 1 | 3.638124 | -3.259946 | 3.250087 | 0.3259805 | 14.23187 | 1.197302
2018-01-27 19:55 | 14954.56 | 480.0017 | 5 | 1 | 3.504228 | -3.259911 | 3.250087 | 0.4346367 | 14.23187 | 1.581202
2018-01-27 19:57 | 15074.56 | 600.0014 | 5 | 1 | 3.417781 | -3.259935 | 3.250087 | 0.5432998 | 14.23187 | 1.95102
2018-01-27 19:59 | 15194.56 | 720.0004 | 5 | 1 | 3.401474 | -3.259895 | 3.250087 | 0.6519551 | 14.23187 | 2.327928
2018-01-27 20:01 | 15314.56 | 840.001 | 5 | 1 | 3.38321 | -3.259922 | 3.250087 | 0.7606049 | 14.23187 | 2.696264
2018-01-27 20:03 | 15434.56 | 960.0016 | 5 | 1 | 3.423615 | -3.259954 | 3.250087 | 0.8692757 | 14.23187 | 3.064257
2018-01-27 20:05 | 15554.56 | 1080.0006 | 5 | 1 | 3.394408 | -3.259998 | 3.250087 | 0.9779391 | 14.23187 | 3.434155
2018-01-27 20:07 | 15674.56 | 1200.0012 | 5 | 1 | 3.381582 | -3.259887 | 3.250087 | 1.086604 | 14.23187 | 3.802305
2018-01-27 20:09 | 15794.56 | 1320.0001 | 5 | 1 | 3.347218 | -3.259937 | 3.250087 | 1.195254 | 14.23187 | 4.167943
2018-01-27 20:11 | 15914.56 | 1440.0006 | 5 | 1 | 3.335724 | -3.259919 | 3.250087 | 1.303912 | 14.23187 | 4.530953
2018-01-27 20:13 | 16034.56 | 1560.0012 | 5 | 1 | 3.338439 | -3.25997 | 3.250087 | 1.412575 | 14.23187 | 4.893649
2018-01-27 20:15 | 16154.56 | 1680.0009 | 5 | 1 | 3.302991 | -3.259927 | 3.250087 | 1.521247 | 14.23187 | 5.254282
2018-01-27 20:17 | 16274.56 | 1800.0007 | 5 | 1 | 3.28247 | -3.259961 | 3.250087 | 1.629898 | 14.23187 | 5.6121
2018-01-27 20:19 | 16394.56 | 1920.0014 | 5 | 1 | 3.259202 | -3.259902 | 3.250087 | 1.738552 | 14.23187 | 5.967702
2018-01-27 20:21 | 16514.56 | 2040.0011 | 5 | 1 | 3.238063 | -3.259902 | 3.250087 | 1.847221 | 14.23187 | 6.321054
2018-01-27 20:23 | 16634.56 | 2160 | 5 | 1 | 3.216026 | -3.259993 | 3.250087 | 1.955868 | 14.23187 | 6.671391
2018-01-27 20:25 | 16754.56 | 2280.0014 | 5 | 1 | 3.197669 | -3.259904 | 3.250087 | 2.064539 | 14.23187 | 7.020046
2018-01-27 20:27 | 16874.56 | 2400.0004 | 5 | 1 | 3.166789 | -3.259942 | 3.250087 | 2.173199 | 14.23187 | 7.365695
2018-01-27 20:29 | 16994.56 | 2520.001 | 5 | 1 | 3.141811 | -3.259913 | 3.250087 | 2.281858 | 14.23187 | 7.708154
2018-01-27 20:31 | 17114.56 | 2640.0008 | 5 | 1 | 3.103352 | -3.259963 | 3.250087 | 2.390513 | 14.23187 | 8.047455
2018-01-27 20:33 | 17234.56 | 2760.0006 | 5 | 1 | 3.056137 | -3.260001 | 3.250087 | 2.499171 | 14.23187 | 8.382125
2018-01-27 20:35 | 17354.56 | 2880.0013 | 5 | 1 | 3.00776 | -3.259935 | 3.250087 | 2.607839 | 14.23187 | 8.711725
2018-01-27 20:36 | 17376.95 | 2902.3926 | 5 | 1 | 3 | -3.260005 | 3.250087 | 2.628107 | 14.23187 | 8.772593
2018-01-27 20:38 | 17496.99298 | 120 | 6 | 1 | 3.679604 | 0 | 3.250087 | 2.628107 | 14.23187 | 8.772593
2018-01-27 20:40 | 17616.99358 | 240.0006 | 6 | 1 | 3.579381 | 0 | 3.250087 | 2.628107 | 14.23187 | 8.772593
2018-01-27 20:41 | 17676.99598 | 300.003 | 6 | 1 | 3.709711 | 0 | 3.250087 | 2.628107 | 14.23187 | 8.772593
2018-01-27 20:41 | 17677.01 | 0.0027 | 7 | 2 | 3.708254 | 0 | 0 | 0 | 0 | 0
2018-01-27 20:41 | 17678.99 | 1.9065 | 2 | 2 | 4.19278 | 3.223111 | 0.001873986 | 1.222e-09 | 0.007668962 | 4.546e-09
2018-01-27 20:43 | 17799 | 120.0016 | 3 | 2 | 4.399057 | 3.197057 | 0.09808853 | 1.222e-09 | 0.4281875 | 4.546e-09
2018-01-27 20:45 | 17919 | 240.0005 | 3 | 2 | 4.237728 | 3.259786 | 0.2048915 | 1.222e-09 | 0.8879759 | 4.546e-09
2018-01-27 20:47 | 18039 | 360.0004 | 3 | 2 | 4.161994 | 3.259795 | 0.3133669 | 1.222e-09 | 1.336011 | 4.546e-09
2018-01-27 20:49 | 18159 | 480.0009 | 3 | 2 | 4.177912 | 3.259795 | 0.4220267 | 1.222e-09 | 1.783869 | 4.546e-09
2018-01-27 20:51 | 18279 | 600.0007 | 3 | 2 | 4.190117 | 3.25983 | 0.5306796 | 1.222e-09 | 2.238384 | 4.546e-09
2018-01-27 20:53 | 18399 | 720.0005 | 3 | 2 | 4.208903 | 3.259791 | 0.6393272 | 1.222e-09 | 2.694261 | 4.546e-09
2018-01-27 20:55 | 18519 | 840.001 | 3 | 2 | 4.232219 | 3.259774 | 0.7479858 | 1.222e-09 | 3.152831 | 4.546e-09
2018-01-27 20:57 | 18639 | 960.0009 | 3 | 2 | 4.259219 | 3.259816 | 0.8566586 | 1.222e-09 | 3.614188 | 4.546e-09
2018-01-27 20:59 | 18759 | 1080.0014 | 3 | 2 | 4.289623 | 3.259761 | 0.9653167 | 1.222e-09 | 4.07861 | 4.546e-09
2018-01-27 21:01 | 18879 | 1200.0004 | 3 | 2 | 4.32296 | 3.259883 | 1.073974 | 1.222e-09 | 4.546503 | 4.546e-09
2018-01-27 21:03 | 18999 | 1320.001 | 3 | 2 | 4.357969 | 3.259851 | 1.182616 | 1.222e-09 | 5.018044 | 4.546e-09
2018-01-27 21:05 | 19119 | 1440 | 3 | 2 | 4.394111 | 3.259812 | 1.291276 | 1.222e-09 | 5.493544 | 4.546e-09
2018-01-27 21:07 | 19239 | 1560.0005 | 3 | 2 | 4.400243 | 2.963914 | 1.395537 | 1.222e-09 | 5.952262 | 4.546e-09
2018-01-27 21:09 | 19359 | 1680.0003 | 3 | 2 | 4.399643 | 2.657905 | 1.489264 | 1.222e-09 | 6.364684 | 4.546e-09
2018-01-27 21:11 | 19479 | 1800.001 | 3 | 2 | 4.400245 | 2.43052 | 1.574339 | 1.222e-09 | 6.739034 | 4.546e-09
2018-01-27 21:13 | 19599 | 1920.0008 | 3 | 2 | 4.400224 | 2.217788 | 1.65173 | 1.222e-09 | 7.079574 | 4.546e-09
2018-01-27 21:15 | 19719 | 2040.0007 | 3 | 2 | 4.400246 | 2.03086 | 1.722485 | 1.222e-09 | 7.390915 | 4.546e-09
2018-01-27 21:17 | 19839.01 | 2160.002 | 3 | 2 | 4.400222 | 1.864419 | 1.787339 | 1.222e-09 | 7.676285 | 4.546e-09
2018-01-27 21:19 | 19959 | 2280.001 | 3 | 2 | 4.400254 | 1.718198 | 1.846986 | 1.222e-09 | 7.938747 | 4.546e-09
2018-01-27 21:21 | 20079 | 2400.0008 | 3 | 2 | 4.400205 | 1.588229 | 1.902043 | 1.222e-09 | 8.181009 | 4.546e-09
2018-01-27 21:23 | 20199 | 2520.0005 | 3 | 2 | 4.400192 | 1.471184 | 1.952999 | 1.222e-09 | 8.405229 | 4.546e-09
2018-01-27 21:25 | 20319.01 | 2640.0019 | 3 | 2 | 4.400174 | 1.365535 | 2.000256 | 1.222e-09 | 8.613169 | 4.546e-09
2018-01-27 21:27 | 20439 | 2760.0009 | 3 | 2 | 4.400018 | 1.270439 | 2.044108 | 1.222e-09 | 8.806126 | 4.546e-09
2018-01-27 21:29 | 20559.01 | 2880.0023 | 3 | 2 | 4.399434 | 1.319582 | 2.086882 | 1.222e-09 | 8.994329 | 4.546e-09
2018-01-27 21:31 | 20679 | 3000.0005 | 3 | 2 | 4.400248 | 0.4146366 | 2.131927 | 1.222e-09 | 9.192533 | 4.546e-09
2018-01-27 21:31 | 20694.62 | 3015.6141 | 3 | 2 | 4.413844 | 0.07600689 | 2.138121 | 1.222e-09 | 9.219776 | 4.546e-09
2018-01-27 21:33 | 20814.66 | 120.0008 | 4 | 2 | 4.249575 | 0 | 2.138121 | 1.222e-09 | 9.219776 | 4.546e-09
2018-01-27 21:35 | 20934.66 | 240.0006 | 4 | 2 | 4.219669 | 0 | 2.138121 | 1.222e-09 | 9.219776 | 4.546e-09
2018-01-27 21:36 | 20994.66 | 300.0022 | 4 | 2 | 4.205066 | 0 | 2.138121 | 1.222e-09 | 9.219776 | 4.546e-09
2018-01-27 21:38 | 21114.75 | 120.0001 | 5 | 2 | 3.747667 | -3.259924 | 2.138121 | 0.1086573 | 9.219776 | 0.4132361
2018-01-27 21:40 | 21234.75 | 240.0013 | 5 | 2 | 3.725997 | -3.259941 | 2.138121 | 0.2173053 | 9.219776 | 0.8199945
2018-01-27 21:42 | 21354.75 | 360.0003 | 5 | 2 | 3.680457 | -3.259978 | 2.138121 | 0.3259776 | 9.219776 | 1.222278
2018-01-27 21:44 | 21474.75 | 480.0009 | 5 | 2 | 3.636587 | -3.259941 | 2.138121 | 0.4346443 | 9.219776 | 1.619805
2018-01-27 21:46 | 21594.75 | 600.0007 | 5 | 2 | 3.597064 | -3.259887 | 2.138121 | 0.5432968 | 9.219776 | 2.012737
2018-01-27 21:48 | 21714.75 | 720.0011 | 5 | 2 | 3.561771 | -3.259951 | 2.138121 | 0.6519492 | 9.219776 | 2.401608
2018-01-27 21:50 | 21834.75 | 840.0001 | 5 | 2 | 3.530111 | -3.259966 | 2.138121 | 0.7606274 | 9.219776 | 2.78694
2018-01-27 21:52 | 21954.75 | 960.0001 | 5 | 2 | 3.501609 | -3.259929 | 2.138121 | 0.8692903 | 9.219776 | 3.168961
2018-01-27 21:54 | 22074.75 | 1080.0006 | 5 | 2 | 3.475543 | -3.259902 | 2.138121 | 0.9779512 | 9.219776 | 3.548015
2018-01-27 21:56 | 22194.75 | 1200.0012 | 5 | 2 | 3.451338 | -3.259953 | 2.138121 | 1.086595 | 9.219776 | 3.924286
2018-01-27 21:58 | 22314.75 | 1320.0002 | 5 | 2 | 3.428314 | -3.259976 | 2.138121 | 1.19527 | 9.219776 | 4.298095
2018-01-27 22:00 | 22434.75 | 1440.0007 | 5 | 2 | 3.405629 | -3.259897 | 2.138121 | 1.30392 | 9.219776 | 4.669343
2018-01-27 22:02 | 22554.75 | 1560.0005 | 5 | 2 | 3.382883 | -3.259949 | 2.138121 | 1.412591 | 9.219776 | 5.038198
2018-01-27 22:04 | 22674.75 | 1680.0011 | 5 | 2 | 3.358898 | -3.259898 | 2.138121 | 1.521262 | 9.219776 | 5.404532
2018-01-27 22:06 | 22794.75 | 1800.0001 | 5 | 2 | 3.332855 | -3.259933 | 2.138121 | 1.629916 | 9.219776 | 5.768097
2018-01-27 22:08 | 22914.75 | 1920.0007 | 5 | 2 | 3.303592 | -3.259869 | 2.138121 | 1.738561 | 9.219776 | 6.128644
2018-01-27 22:10 | 23034.75 | 2040.0004 | 5 | 2 | 3.270418 | -3.259941 | 2.138121 | 1.847224 | 9.219776 | 6.48586
2018-01-27 22:12 | 23154.75 | 2160.0001 | 5 | 2 | 3.233411 | -3.259897 | 2.138121 | 1.955892 | 9.219776 | 6.839275
2018-01-27 22:14 | 23274.75 | 2280.0008 | 5 | 2 | 3.191028 | -3.259927 | 2.138121 | 2.064572 | 9.219776 | 7.188443
2018-01-27 22:16 | 23394.75 | 2400.0014 | 5 | 2 | 3.142097 | -3.260008 | 2.138121 | 2.173231 | 9.219776 | 7.532593
2018-01-27 22:18 | 23514.75 | 2520.0012 | 5 | 2 | 3.083488 | -3.259929 | 2.138121 | 2.281871 | 9.219776 | 7.870879
2018-01-27 22:20 | 23634.75 | 2640.001 | 5 | 2 | 3.010384 | -3.259996 | 2.138121 | 2.390554 | 9.219776 | 8.202192
2018-01-27 22:20 | 23649.65 | 2654.9065 | 5 | 2 | 3 | -3.259959 | 2.138121 | 2.404054 | 9.219776 | 8.242764
2018-01-27 22:22 | 23769.7 | 120.0009 | 6 | 2 | 3.662828 | 0 | 2.138121 | 2.404054 | 9.219776 | 8.242764
2018-01-27 22:24 | 23889.7 | 240.0007 | 6 | 2 | 3.69354 | 0 | 2.138121 | 2.404054 | 9.219776 | 8.242764
2018-01-27 22:25 | 23949.7 | 300.0008 | 6 | 2 | 3.698593 | 0 | 2.138121 | 2.404054 | 9.219776 | 8.242764
2018-01-27 22:25 | 23949.71 | 0.0027 | 7 | 3 | 3.698649 | 0 | 0 | 0 | 0 | 0
2018-01-27 22:26 | 23960.23 | 10.4435 | 2 | 3 | 4.197951 | 3.250401 | 0.01322175 | 7.21e-10 | 0.05372269 | 2.666e-09
2018-01-27 22:28 | 24080.25 | 120.0016 | 3 | 3 | 3.908797 | 3.25994 | 0.1214846 | 7.21e-10 | 0.4669476 | 2.666e-09
2018-01-27 22:30 | 24200.24 | 240.0006 | 3 | 3 | 4.08506 | 3.259936 | 0.2301559 | 7.21e-10 | 0.8995549 | 2.666e-09
2018-01-27 22:32 | 24320.25 | 360.0011 | 3 | 3 | 4.14671 | 3.259942 | 0.3388161 | 7.21e-10 | 1.348372 | 2.666e-09
2018-01-27 22:34 | 24440.24 | 480 | 3 | 3 | 4.166691 | 3.259906 | 0.447475 | 7.21e-10 | 1.800241 | 2.666e-09
2018-01-27 22:36 | 24560.24 | 600.0007 | 3 | 3 | 4.180191 | 3.259852 | 0.5561305 | 7.21e-10 | 2.253665 | 2.666e-09
2018-01-27 22:38 | 24680.24 | 720.0005 | 3 | 3 | 4.197234 | 3.259854 | 0.6647862 | 7.21e-10 | 2.708768 | 2.666e-09
2018-01-27 22:40 | 24800.25 | 840.0011 | 3 | 3 | 4.21647 | 3.260243 | 0.7734483 | 7.21e-10 | 3.165883 | 2.666e-09
2018-01-27 22:42 | 24920.24 | 960.0009 | 3 | 3 | 4.240536 | 3.25983 | 0.8821176 | 7.21e-10 | 3.625381 | 2.666e-09
2018-01-27 22:44 | 25040.24 | 1080.0003 | 3 | 3 | 4.266459 | 3.259858 | 0.9907655 | 7.21e-10 | 4.087488 | 2.666e-09
2018-01-27 22:46 | 25160.24 | 1200.0002 | 3 | 3 | 4.294753 | 3.259843 | 1.099433 | 7.21e-10 | 4.552635 | 2.666e-09
2018-01-27 22:48 | 25280.24 | 1320.0008 | 3 | 3 | 4.325638 | 3.259917 | 1.208086 | 7.21e-10 | 5.020937 | 2.666e-09
2018-01-27 22:50 | 25400.25 | 1440.0014 | 3 | 3 | 4.357232 | 3.259868 | 1.31674 | 7.21e-10 | 5.492642 | 2.666e-09
2018-01-27 22:52 | 25520.24 | 1560.0004 | 3 | 3 | 4.389741 | 3.259883 | 1.425404 | 7.21e-10 | 5.967878 | 2.666e-09
2018-01-27 22:54 | 25640.24 | 1680.001 | 3 | 3 | 4.400107 | 3.048892 | 1.531291 | 7.21e-10 | 6.433612 | 2.666e-09
2018-01-27 22:56 | 25760.25 | 1800.0015 | 3 | 3 | 4.40008 | 2.781737 | 1.628351 | 7.21e-10 | 6.860683 | 2.666e-09
2018-01-27 22:58 | 25880.25 | 1920.0013 | 3 | 3 | 4.400054 | 2.550166 | 1.71715 | 7.21e-10 | 7.251402 | 2.666e-09
2018-01-27 23:00 | 26000.24 | 2040.0002 | 3 | 3 | 4.40004 | 2.345077 | 1.79861 | 7.21e-10 | 7.60983 | 2.666e-09
2018-01-27 23:02 | 26120.24 | 2160.0007 | 3 | 3 | 4.400088 | 2.167542 | 1.873774 | 7.21e-10 | 7.940554 | 2.666e-09
2018-01-27 23:04 | 26240.24 | 2280.0005 | 3 | 3 | 4.400142 | 2.008649 | 1.943308 | 7.21e-10 | 8.246508 | 2.666e-09
2018-01-27 23:06 | 26360.25 | 2400.0011 | 3 | 3 | 4.400119 | 1.862321 | 2.007776 | 7.21e-10 | 8.530178 | 2.666e-09
2018-01-27 23:08 | 26480.24 | 2520.0009 | 3 | 3 | 4.40013 | 1.731192 | 2.067622 | 7.21e-10 | 8.793504 | 2.666e-09
2018-01-27 23:10 | 26600.25 | 2640.0014 | 3 | 3 | 4.400073 | 1.612122 | 2.123296 | 7.21e-10 | 9.038471 | 2.666e-09
2018-01-27 23:12 | 26720.25 | 2760.0012 | 3 | 3 | 4.400045 | 1.504272 | 2.175212 | 7.21e-10 | 9.266905 | 2.666e-09
2018-01-27 23:14 | 26840.24 | 2880.001 | 3 | 3 | 4.400142 | 1.447188 | 2.224196 | 7.21e-10 | 9.482434 | 2.666e-09
2018-01-27 23:16 | 26960.25 | 3000.0016 | 3 | 3 | 4.400078 | 1.34676 | 2.271049 | 7.21e-10 | 9.688591 | 2.666e-09
2018-01-27 23:18 | 27080.25 | 3120.0013 | 3 | 3 | 4.40035 | 1.276525 | 2.314316 | 7.21e-10 | 9.878964 | 2.666e-09
2018-01-27 23:20 | 27200.25 | 3240.0012 | 3 | 3 | 4.400118 | 1.13926 | 2.354282 | 7.21e-10 | 10.05482 | 2.666e-09
2018-01-27 23:22 | 27320.24 | 3360.0009 | 3 | 3 | 4.399851 | 1.165964 | 2.393113 | 7.21e-10 | 10.22567 | 2.666e-09
2018-01-27 23:24 | 27440.24 | 3480.0007 | 3 | 3 | 4.401046 | 1.029522 | 2.431963 | 7.21e-10 | 10.39661 | 2.666e-09
2018-01-27 23:26 | 27560.24 | 3600.0004 | 3 | 3 | 4.38791 | 1.746966 | 2.47221 | 7.21e-10 | 10.57371 | 2.666e-09
2018-01-27 23:28 | 27680.24 | 3720.0001 | 3 | 3 | 4.399796 | 1.008328 | 2.507927 | 7.21e-10 | 10.73087 | 2.666e-09
2018-01-27 23:30 | 27800.25 | 3840.0015 | 3 | 3 | 4.399717 | 0.7907372 | 2.538694 | 7.21e-10 | 10.86624 | 2.666e-09
2018-01-27 23:32 | 27920.24 | 3960.0005 | 3 | 3 | 4.40016 | 0.6982012 | 2.562799 | 7.21e-10 | 10.97231 | 2.666e-09
2018-01-27 23:34 | 28040.25 | 4080.0011 | 3 | 3 | 4.399876 | 0.8614759 | 2.586925 | 7.21e-10 | 11.07846 | 2.666e-09
2018-01-27 23:34 | 28053.59 | 4093.3444 | 3 | 3 | 4.429754 | 0.07547855 | 2.590678 | 7.21e-10 | 11.09498 | 2.666e-09
2018-01-27 23:36 | 28173.63 | 120.0006 | 4 | 3 | 4.237732 | 0 | 2.590678 | 7.21e-10 | 11.09498 | 2.666e-09
2018-01-27 23:38 | 28293.63 | 240.0011 | 4 | 3 | 4.28208 | 0 | 2.590678 | 7.21e-10 | 11.09498 | 2.666e-09
2018-01-27 23:39 | 28353.63 | 300.0028 | 4 | 3 | 4.274036 | 0 | 2.590678 | 7.21e-10 | 11.09498 | 2.666e-09
2018-01-27 23:41 | 28473.72 | 120.0024 | 5 | 3 | 3.834501 | -3.25997 | 2.590678 | 0.1086489 | 11.09498 | 0.4221225
2018-01-27 23:43 | 28593.71 | 240.0006 | 5 | 3 | 3.78836 | -3.259873 | 2.590678 | 0.2173076 | 11.09498 | 0.8363655
2018-01-27 23:45 | 28713.72 | 360.0012 | 5 | 3 | 3.744062 | -3.259902 | 2.590678 | 0.3259764 | 11.09498 | 1.245659
2018-01-27 23:47 | 28833.71 | 480.0002 | 5 | 3 | 3.70164 | -3.259898 | 2.590678 | 0.4346361 | 11.09498 | 1.650182
2018-01-27 23:49 | 28953.72 | 600.0015 | 5 | 3 | 3.660679 | -3.259863 | 2.590678 | 0.5432805 | 11.09498 | 2.050151
2018-01-27 23:51 | 29073.72 | 720.0013 | 5 | 3 | 3.624043 | -3.259979 | 2.590678 | 0.6519552 | 11.09498 | 2.445957
2018-01-27 23:53 | 29193.71 | 840.0003 | 5 | 3 | 3.589231 | -3.259891 | 2.590678 | 0.7606114 | 11.09498 | 2.837811
2018-01-27 23:55 | 29313.72 | 960.0016 | 5 | 3 | 3.557279 | -3.259949 | 2.590678 | 0.8692663 | 11.09498 | 3.226033
2018-01-27 23:57 | 29433.71 | 1080.0006 | 5 | 3 | 3.528229 | -3.259931 | 2.590678 | 0.9779289 | 11.09498 | 3.610969
2018-01-27 23:59 | 29553.72 | 1200.0013 | 5 | 3 | 3.501209 | -3.25997 | 2.590678 | 1.08659 | 11.09498 | 3.99286
2018-01-28 00:01 | 29673.71 | 1320.001 | 5 | 3 | 3.475351 | -3.259939 | 2.590678 | 1.195259 | 11.09498 | 4.371899
2018-01-28 00:03 | 29793.72 | 1440.0015 | 5 | 3 | 3.45161 | -3.25997 | 2.590678 | 1.303908 | 11.09498 | 4.748192
2018-01-28 00:05 | 29913.72 | 1560.0012 | 5 | 3 | 3.428981 | -3.260007 | 2.590678 | 1.412576 | 11.09498 | 5.122018
2018-01-28 00:07 | 30033.71 | 1680.0002 | 5 | 3 | 3.407051 | -3.260027 | 2.590678 | 1.521226 | 11.09498 | 5.493387
2018-01-28 00:09 | 30153.71 | 1800.0009 | 5 | 3 | 3.384408 | -3.260015 | 2.590678 | 1.62991 | 11.09498 | 5.86246
2018-01-28 00:11 | 30273.71 | 1920.0007 | 5 | 3 | 3.360988 | -3.260034 | 2.590678 | 1.738568 | 11.09498 | 6.228934
2018-01-28 00:13 | 30393.71 | 2040.0005 | 5 | 3 | 3.334677 | -3.26 | 2.590678 | 1.847227 | 11.09498 | 6.592725
2018-01-28 00:15 | 30513.71 | 2160.0002 | 5 | 3 | 3.305657 | -3.259964 | 2.590678 | 1.955898 | 11.09498 | 6.953567
2018-01-28 00:17 | 30633.71 | 2280.0008 | 5 | 3 | 3.273027 | -3.26 | 2.590678 | 2.064558 | 11.09498 | 7.311029
2018-01-28 00:19 | 30753.72 | 2400.0014 | 5 | 3 | 3.235844 | -3.260036 | 2.590678 | 2.173221 | 11.09498 | 7.664725
2018-01-28 00:21 | 30873.71 | 2520.0003 | 5 | 3 | 3.191472 | -3.260008 | 2.590678 | 2.281879 | 11.09498 | 8.013994
2018-01-28 00:23 | 30993.71 | 2640.001 | 5 | 3 | 3.138187 | -3.260015 | 2.590678 | 2.390542 | 11.09498 | 8.357976
2018-01-28 00:25 | 31113.72 | 2760.0015 | 5 | 3 | 3.072349 | -3.259946 | 2.590678 | 2.499208 | 11.09498 | 8.695537
2018-01-28 00:26 | 31217.52 | 2863.8024 | 5 | 3 | 3 | -3.259961 | 2.590678 | 2.593204 | 11.09498 | 8.98108
2018-01-28 00:28 | 31337.56 | 120.0013 | 6 | 3 | 3.660937 | 0 | 2.590678 | 2.593204 | 11.09498 | 8.98108
2018-01-28 00:30 | 31457.56 | 240.0011 | 6 | 3 | 3.69204 | 0 | 2.590678 | 2.593204 | 11.09498 | 8.98108
2018-01-28 00:31 | 31517.56 | 300.0043 | 6 | 3 | 3.697396 | 0 | 2.590678 | 2.593204 | 11.09498 | 8.98108
2018-01-28 00:31 | 31517.57552 | 0.0027 | 7 | 4 | 3.697403 | 0 | 0 | 0 | 0 | 0
2018-01-28 00:33 | 31637.65554 | 120.0008 | 2 | 4 | 4.200226 | 4.491689 | 0.1585891 | 0 | 0.6619449 | 0
2018-01-28 00:35 | 31757.65694 | 240.0022 | 2 | 4 | 4.200329 | 4.027658 | 0.299985 | 0 | 1.255848 | 0
2018-01-28 00:37 | 31877.65584 | 360.0011 | 2 | 4 | 4.200252 | 3.710572 | 0.428537 | 0 | 1.795799 | 0
2018-01-28 00:39 | 31997.65564 | 480.0009 | 2 | 4 | 4.200251 | 3.460349 | 0.5476982 | 0 | 2.296299 | 0
2018-01-28 00:41 | 32104.50064 | 586.8459 | 2 | 4 | 4.200262 | 3.259997 | 0.6473825 | 0 | 2.714998 | 0
2018-01-28 00:43 | 32224.51 | 120.0008 | 3 | 4 | 4.222377 | 3.259891 | 0.7556576 | 0 | 3.170954 | 0
2018-01-28 00:45 | 32344.51 | 240.0013 | 3 | 4 | 4.245668 | 3.259889 | 0.8643185 | 0 | 3.631011 | 0
2018-01-28 00:47 | 32464.51 | 360.0003 | 3 | 4 | 4.271087 | 3.259887 | 0.9729887 | 0 | 4.093754 | 0
2018-01-28 00:49 | 32584.51 | 480.0001 | 3 | 4 | 4.298684 | 3.259912 | 1.081646 | 0 | 4.559321 | 0
2018-01-28 00:51 | 32704.51 | 600.0015 | 3 | 4 | 4.327675 | 3.259816 | 1.190312 | 0 | 5.028005 | 0
2018-01-28 00:53 | 32824.51 | 720.0005 | 3 | 4 | 4.357879 | 3.260016 | 1.298959 | 0 | 5.499828 | 0
2018-01-28 00:55 | 32944.51 | 840.0002 | 3 | 4 | 4.388873 | 3.259883 | 1.407629 | 0 | 5.975077 | 0
2018-01-28 00:57 | 33064.51 | 960.0009 | 3 | 4 | 4.400194 | 3.059966 | 1.513981 | 0 | 6.44283 | 0
2018-01-28 00:59 | 33184.51 | 1080.0014 | 3 | 4 | 4.400261 | 2.810363 | 1.611838 | 0 | 6.873427 | 0
2018-01-28 01:01 | 33304.51 | 1200.0013 | 3 | 4 | 4.40026 | 2.58661 | 1.701697 | 0 | 7.268827 | 0
2018-01-28 01:03 | 33424.51 | 1320.001 | 3 | 4 | 4.400241 | 2.386783 | 1.78449 | 0 | 7.633135 | 0
2018-01-28 01:05 | 33544.51 | 1440.0016 | 3 | 4 | 4.400227 | 2.21137 | 1.861064 | 0 | 7.970079 | 0
2018-01-28 01:07 | 33664.51 | 1560.0012 | 3 | 4 | 4.400221 | 2.053718 | 1.932137 | 0 | 8.282812 | 0
2018-01-28 01:09 | 33784.51 | 1680.001 | 3 | 4 | 4.400145 | 1.901109 | 1.998763 | 0 | 8.57597 | 0
2018-01-28 01:11 | 33904.51 | 1800.0009 | 3 | 4 | 4.40021 | 1.779969 | 2.060207 | 0 | 8.846339 | 0
2018-01-28 01:13 | 34024.51 | 1920.0024 | 3 | 4 | 4.400255 | 1.657297 | 2.117477 | 0 | 9.098341 | 0
2018-01-28 01:15 | 34144.51 | 2040.0013 | 3 | 4 | 4.39868 | 1.671519 | 2.170826 | 0 | 9.333083 | 0
2018-01-28 01:17 | 34264.51 | 2160.0011 | 3 | 4 | 4.400027 | 1.412348 | 2.224572 | 0 | 9.569567 | 0
2018-01-28 01:19 | 34384.51 | 2280.0009 | 3 | 4 | 4.399987 | 1.319569 | 2.270195 | 0 | 9.770307 | 0
2018-01-28 01:21 | 34504.51 | 2400.0005 | 3 | 4 | 4.400208 | 1.230311 | 2.312745 | 0 | 9.957533 | 0
2018-01-28 01:23 | 34624.51 | 2520.0004 | 3 | 4 | 4.400173 | 1.11159 | 2.352048 | 0 | 10.13047 | 0
2018-01-28 01:25 | 34744.51 | 2640.001 | 3 | 4 | 4.399998 | 1.07214 | 2.389252 | 0 | 10.29417 | 0
2018-01-28 01:27 | 34864.51 | 2760.0016 | 3 | 4 | 4.400029 | 1.04859 | 2.423791 | 0 | 10.44615 | 0
2018-01-28 01:29 | 34984.51 | 2880.0012 | 3 | 4 | 4.400114 | 0.9848948 | 2.457733 | 0 | 10.59549 | 0
2018-01-28 01:30 | 35037.88 | 2933.37 | 3 | 4 | 4.403038 | 0.07789135 | 2.475998 | 0 | 10.67586 | 0
2018-01-28 01:32 | 35157.93 | 120.0001 | 4 | 4 | 4.236461 | 0 | 2.475998 | 0 | 10.67586 | 0
2018-01-28 01:34 | 35277.93 | 240.0023 | 4 | 4 | 4.242455 | 0 | 2.475998 | 0 | 10.67586 | 0
2018-01-28 01:35 | 35337.93 | 300.0015 | 4 | 4 | 4.227364 | 0 | 2.475998 | 0 | 10.67586 | 0
2018-01-28 01:37 | 35458.01 | 120.0009 | 5 | 4 | 3.817475 | -3.259933 | 2.475998 | 0.1086384 | 10.67586 | 0.4082781
2018-01-28 01:39 | 35578.01 | 240.0006 | 5 | 4 | 3.765284 | -3.259929 | 2.475998 | 0.217321 | 10.67586 | 0.8198443
2018-01-28 01:41 | 35698.01 | 360.0013 | 5 | 4 | 3.720531 | -3.25997 | 2.475998 | 0.3259825 | 10.67586 | 1.226547
2018-01-28 01:43 | 35818.01 | 480.0009 | 5 | 4 | 3.676999 | -3.259986 | 2.475998 | 0.4346409 | 10.67586 | 1.628436
2018-01-28 01:45 | 35938.01 | 600.0016 | 5 | 4 | 3.636157 | -3.259996 | 2.475998 | 0.5433004 | 10.67586 | 2.025721
2018-01-28 01:47 | 36058.01 | 720.0014 | 5 | 4 | 3.598901 | -3.259948 | 2.475998 | 0.6519606 | 10.67586 | 2.418767
2018-01-28 01:49 | 36178.01 | 840.0012 | 5 | 4 | 3.565251 | -3.259933 | 2.475998 | 0.7606139 | 10.67586 | 2.807935
2018-01-28 01:51 | 36298.01 | 960.0002 | 5 | 4 | 3.535196 | -3.259959 | 2.475998 | 0.869287 | 10.67586 | 3.193713
2018-01-28 01:53 | 36418.01 | 1080.0015 | 5 | 4 | 3.507771 | -3.259911 | 2.475998 | 0.9779488 | 10.67586 | 3.576346
2018-01-28 01:55 | 36538.01 | 1200.0013 | 5 | 4 | 3.482053 | -3.259957 | 2.475998 | 1.086615 | 10.67586 | 3.956108
2018-01-28 01:57 | 36658.01 | 1320.0002 | 5 | 4 | 3.457296 | -3.259973 | 2.475998 | 1.195264 | 10.67586 | 4.333074
2018-01-28 01:59 | 36778.01 | 1440.001 | 5 | 4 | 3.43356 | -3.259935 | 2.475998 | 1.303936 | 10.67586 | 4.707496
2018-01-28 02:01 | 36898.01 | 1560.0006 | 5 | 4 | 3.409902 | -3.259912 | 2.475998 | 1.412593 | 10.67586 | 5.079284
2018-01-28 02:03 | 37018.01 | 1680.0012 | 5 | 4 | 3.386503 | -3.259913 | 2.475998 | 1.521263 | 10.67586 | 5.448568
2018-01-28 02:05 | 37138.01 | 1800.0002 | 5 | 4 | 3.361902 | -3.259902 | 2.475998 | 1.629929 | 10.67586 | 5.815249
2018-01-28 02:07 | 37258.01 | 1920.0015 | 5 | 4 | 3.334974 | -3.259946 | 2.475998 | 1.738593 | 10.67586 | 6.179128
2018-01-28 02:09 | 37378.01 | 2040.0014 | 5 | 4 | 3.305256 | -3.259953 | 2.475998 | 1.847247 | 10.67586 | 6.539903
2018-01-28 02:11 | 37498.01 | 2160.0015 | 5 | 4 | 3.271519 | -3.259985 | 2.475998 | 1.955916 | 10.67586 | 6.897287
2018-01-28 02:13 | 37618.01 | 2280.0002 | 5 | 4 | 3.232548 | -3.259986 | 2.475998 | 2.064573 | 10.67586 | 7.250688
2018-01-28 02:15 | 37738.01 | 2400.0016 | 5 | 4 | 3.187368 | -3.259935 | 2.475998 | 2.173239 | 10.67586 | 7.599571
2018-01-28 02:17 | 37858.01 | 2520.0004 | 5 | 4 | 3.133112 | -3.259946 | 2.475998 | 2.281889 | 10.67586 | 7.943032
2018-01-28 02:19 | 37978.01 | 2640.0027 | 5 | 4 | 3.065969 | -3.259995 | 2.475998 | 2.390559 | 10.67586 | 8.279991
2018-01-28 02:21 | 38071.6 | 2733.5953 | 5 | 4 | 2.999994 | -3.259909 | 2.475998 | 2.47531 | 10.67586 | 8.537139
2018-01-28 02:23 | 38191.65 | 120.0009 | 6 | 4 | 3.660159 | 0 | 2.475998 | 2.47531 | 10.67586 | 8.537139
2018-01-28 02:25 | 38311.65 | 240.0014 | 6 | 4 | 3.666071 | 0 | 2.475998 | 2.47531 | 10.67586 | 8.537139
2018-01-28 02:26 | 38371.65 | 300.003 | 6 | 4 | 3.69091 | 0 | 2.475998 | 2.47531 | 10.67586 | 8.537139
2018-01-28 02:26 | 38371.65798 | 0.0027 | 7 | 5 | 3.692273 | 0 | 0 | 0 | 0 | 0
2018-01-28 02:26 | 38374.3671 | 2.6297 | 2 | 5 | 4.174661 | 3.248425 | 0.002732921 | 0 | 0.01120517 | 0
2018-01-28 02:28 | 38494.38 | 120.0008 | 3 | 5 | 4.081945 | 3.259885 | 0.1110034 | 0 | 0.4519426 | 0
2018-01-28 02:30 | 38614.38 | 240.0013 | 3 | 5 | 4.1189 | 3.25991 | 0.2196282 | 0 | 0.8983451 | 0
2018-01-28 02:32 | 38734.38 | 360.0011 | 3 | 5 | 4.146461 | 3.259936 | 0.3280555 | 0 | 1.353566 | 0
2018-01-28 02:34 | 38854.38 | 480.0009 | 3 | 5 | 4.165205 | 3.259971 | 0.4367168 | 0 | 1.805182 | 0
2018-01-28 02:36 | 38974.38 | 600.0015 | 3 | 5 | 4.180877 | 3.259959 | 0.5453752 | 0 | 2.258484 | 0
2018-01-28 02:38 | 39094.38 | 720.0006 | 3 | 5 | 4.19419 | 3.259881 | 0.6539571 | 0 | 2.714018 | 0
2018-01-28 02:40 | 39214.38 | 840.0011 | 3 | 5 | 4.212666 | 3.259843 | 0.7626223 | 0 | 3.17076 | 0
2018-01-28 02:42 | 39334.38 | 960.0001 | 3 | 5 | 4.234491 | 3.259856 | 0.8712711 | 0 | 3.629622 | 0
2018-01-28 02:44 | 39454.38 | 1080.0014 | 3 | 5 | 4.259493 | 3.25986 | 0.9799435 | 0 | 4.091126 | 0
2018-01-28 02:46 | 39574.38 | 1200.0012 | 3 | 5 | 4.287412 | 3.259862 | 1.088597 | 0 | 4.555427 | 0
2018-01-28 02:48 | 39694.38 | 1320.0009 | 3 | 5 | 4.318115 | 3.259904 | 1.19726 | 0 | 5.022957 | 0
2018-01-28 02:50 | 39814.38 | 1440.0015 | 3 | 5 | 4.350193 | 3.25987 | 1.305916 | 0 | 5.493879 | 0
2018-01-28 02:52 | 39934.38 | 1560.0005 | 3 | 5 | 4.38301 | 3.259814 | 1.414566 | 0 | 5.968296 | 0
2018-01-28 02:54 | 40054.38 | 1680.0011 | 3 | 5 | 4.400297 | 3.125245 | 1.52163 | 0 | 6.438927 | 0
2018-01-28 02:56 | 40174.38 | 1800.0016 | 3 | 5 | 4.400251 | 2.83604 | 1.62072 | 0 | 6.874948 | 0
2018-01-28 02:58 | 40294.38 | 1920.0014 | 3 | 5 | 4.400233 | 2.593846 | 1.711144 | 0 | 7.272838 | 0
2018-01-28 03:00 | 40414.38 | 2040.0012 | 3 | 5 | 4.400201 | 2.419715 | 1.791653 | 0 | 7.62709 | 0
2018-01-28 03:02 | 40534.38 | 2160.0002 | 3 | 5 | 4.400229 | 2.206685 | 1.868428 | 0 | 7.964918 | 0
2018-01-28 03:04 | 40654.38 | 2280.0008 | 3 | 5 | 4.400207 | 2.042132 | 1.939177 | 0 | 8.276229 | 0
2018-01-28 03:06 | 40774.38 | 2400.0014 | 3 | 5 | 4.400235 | 1.894536 | 2.004755 | 0 | 8.564789 | 0
2018-01-28 03:08 | 40894.38 | 2520.0004 | 3 | 5 | 4.400228 | 1.760625 | 2.06562 | 0 | 8.832607 | 0
2018-01-28 03:10 | 41014.38 | 2640.0001 | 3 | 5 | 4.400199 | 1.638343 | 2.12223 | 0 | 9.081702 | 0
2018-01-28 03:12 | 41134.38 | 2760.0015 | 3 | 5 | 4.400224 | 1.526014 | 2.174949 | 0 | 9.313678 | 0
2018-01-28 03:14 | 41254.38 | 2880.0006 | 3 | 5 | 4.400242 | 1.423129 | 2.224097 | 0 | 9.52994 | 0
2018-01-28 03:16 | 41374.38 | 3000.0011 | 3 | 5 | 4.400224 | 1.326631 | 2.269895 | 0 | 9.731461 | 0
2018-01-28 03:18 | 41494.38 | 3120.0008 | 3 | 5 | 4.400158 | 1.236373 | 2.312603 | 0 | 9.919382 | 0
2018-01-28 03:20 | 41614.38 | 3240.0006 | 3 | 5 | 4.400162 | 1.153147 | 2.352425 | 0 | 10.09461 | 0
2018-01-28 03:22 | 41734.38 | 3360.0012 | 3 | 5 | 4.400176 | 1.07305 | 2.389524 | 0 | 10.25785 | 0
2018-01-28 03:24 | 41854.38 | 3480.0002 | 3 | 5 | 4.400218 | 0.9981194 | 2.424016 | 0 | 10.40962 | 0
2018-01-28 03:26 | 41974.38 | 3600.0008 | 3 | 5 | 4.400202 | 0.9304638 | 2.456133 | 0 | 10.55094 | 0
2018-01-28 03:28 | 42094.38 | 3720.0014 | 3 | 5 | 4.400162 | 0.8695793 | 2.486111 | 0 | 10.68285 | 0
2018-01-28 03:30 | 42214.38 | 3840.0005 | 3 | 5 | 4.400176 | 0.8124447 | 2.514135 | 0 | 10.80616 | 0
2018-01-28 03:32 | 42334.38 | 3960.0002 | 3 | 5 | 4.40022 | 0.7607193 | 2.540317 | 0 | 10.92137 | 0
2018-01-28 03:34 | 42454.38 | 4080.0007 | 3 | 5 | 4.400124 | 0.7112322 | 2.564841 | 0 | 11.02928 | 0
2018-01-28 03:36 | 42574.38 | 4200.0014 | 3 | 5 | 4.400203 | 0.6661119 | 2.587785 | 0 | 11.13024 | 0
2018-01-28 03:38 | 42694.38 | 4320.0004 | 3 | 5 | 4.400192 | 0.6239691 | 2.609264 | 0 | 11.22475 | 0
2018-01-28 03:40 | 42814.38 | 4440.0008 | 3 | 5 | 4.399977 | 0.585969 | 2.629408 | 0 | 11.31338 | 0
2018-01-28 03:42 | 42934.38 | 4560.0007 | 3 | 5 | 4.40003 | 0.5470514 | 2.648267 | 0 | 11.39636 | 0
2018-01-28 03:44 | 43054.38 | 4680.0012 | 3 | 5 | 4.400147 | 0.5131025 | 2.665926 | 0 | 11.47406 | 0
2018-01-28 03:46 | 43174.38 | 4800.0002 | 3 | 5 | 4.400179 | 0.4803953 | 2.682466 | 0 | 11.54684 | 0
2018-01-28 03:48 | 43294.38 | 4920.0009 | 3 | 5 | 4.400129 | 0.4491749 | 2.697956 | 0 | 11.615 | 0
2018-01-28 03:50 | 43414.38 | 5040.0006 | 3 | 5 | 4.400145 | 0.4203539 | 2.712444 | 0 | 11.67875 | 0
2018-01-28 03:52 | 43534.38 | 5160.0013 | 3 | 5 | 4.40018 | 0.3935575 | 2.726001 | 0 | 11.7384 | 0
2018-01-28 03:54 | 43654.38 | 5280.001 | 3 | 5 | 4.40016 | 0.3685589 | 2.738697 | 0 | 11.79426 | 0
2018-01-28 03:56 | 43774.38 | 5400.0007 | 3 | 5 | 4.400213 | 0.3450804 | 2.75058 | 0 | 11.84655 | 0
2018-01-28 03:58 | 43894.38 | 5520.0014 | 3 | 5 | 4.400157 | 0.3223667 | 2.761691 | 0 | 11.89544 | 0
2018-01-28 04:00 | 44014.38 | 5640.0004 | 3 | 5 | 4.40013 | 0.3014135 | 2.772081 | 0 | 11.94116 | 0
2018-01-28 04:02 | 44134.38 | 5760 | 3 | 5 | 4.400117 | 0.2822046 | 2.7818 | 0 | 11.98392 | 0
2018-01-28 04:04 | 44254.38 | 5880.0007 | 3 | 5 | 4.400103 | 0.2647572 | 2.790915 | 0 | 12.02403 | 0
2018-01-28 04:06 | 44374.39 | 6000.0021 | 3 | 5 | 4.400114 | 0.2487583 | 2.799475 | 0 | 12.0617 | 0
2018-01-28 04:08 | 44494.38 | 6120.0011 | 3 | 5 | 4.400167 | 0.2348509 | 2.807523 | 0 | 12.09711 | 0
2018-01-28 04:10 | 44614.38 | 6240.0009 | 3 | 5 | 4.400145 | 0.2210884 | 2.815108 | 0 | 12.13048 | 0
2018-01-28 04:12 | 44734.38 | 6360.0007 | 3 | 5 | 4.400072 | 0.2076979 | 2.822256 | 0 | 12.16194 | 0
2018-01-28 04:14 | 44854.38 | 6480.0013 | 3 | 5 | 4.400112 | 0.1960096 | 2.829 | 0 | 12.19161 | 0
2018-01-28 04:16 | 44974.38 | 6600.0002 | 3 | 5 | 4.400086 | 0.1856012 | 2.835359 | 0 | 12.21959 | 0
2018-01-28 04:18 | 45094.38 | 6720.0007 | 3 | 5 | 4.400075 | 0.1753941 | 2.841372 | 0 | 12.24605 | 0
2018-01-28 04:20 | 45214.38 | 6840.0006 | 3 | 5 | 4.400135 | 0.1666727 | 2.847064 | 0 | 12.27109 | 0
2018-01-28 04:22 | 45334.38 | 6960.0011 | 3 | 5 | 4.400079 | 0.1574202 | 2.852463 | 0 | 12.29485 | 0
2018-01-28 04:24 | 45454.38 | 7080 | 3 | 5 | 4.400117 | 0.1497602 | 2.857585 | 0 | 12.31739 | 0
2018-01-28 04:26 | 45574.38 | 7200.0007 | 3 | 5 | 4.40015 | 0.1424923 | 2.862453 | 0 | 12.33881 | 0
2018-01-28 04:28 | 45694.38 | 7320.0004 | 3 | 5 | 4.400063 | 0.1349325 | 2.867077 | 0 | 12.35915 | 0
2018-01-28 04:30 | 45814.38 | 7440.0011 | 3 | 5 | 4.400048 | 0.1284475 | 2.871482 | 0 | 12.37854 | 0
2018-01-28 04:32 | 45934.38 | 7560.0001 | 3 | 5 | 4.400078 | 0.1226578 | 2.875677 | 0 | 12.39699 | 0
2018-01-28 04:34 | 46054.38 | 7680.0007 | 3 | 5 | 4.400092 | 0.1172152 | 2.879677 | 0 | 12.41459 | 0
2018-01-28 04:36 | 46174.38 | 7800.0005 | 3 | 5 | 4.400101 | 0.1121616 | 2.883496 | 0 | 12.4314 | 0
2018-01-28 04:38 | 46294.38 | 7920.0009 | 3 | 5 | 4.400124 | 0.1071634 | 2.887146 | 0 | 12.44746 | 0
2018-01-28 04:40 | 46414.38 | 8040.0016 | 3 | 5 | 4.400087 | 0.1024122 | 2.890626 | 0 | 12.46277 | 0
2018-01-28 04:42 | 46534.38 | 8160.0014 | 3 | 5 | 4.40007 | 0.09741211 | 2.893954 | 0 | 12.47741 | 0
2018-01-28 04:44 | 46654.38 | 8280.0013 | 3 | 5 | 4.400084 | 0.09336376 | 2.897122 | 0 | 12.49135 | 0
2018-01-28 04:46 | 46774.38 | 8400.0008 | 3 | 5 | 4.400039 | 0.08872223 | 2.900151 | 0 | 12.50468 | 0
2018-01-28 04:48 | 46894.38 | 8520.0007 | 3 | 5 | 4.400112 | 0.08502674 | 2.90305 | 0 | 12.51744 | 0
2018-01-28 04:50 | 47002.22 | 8627.8376 | 3 | 5 | 4.400088 | 0.0814991 | 2.905544 | 0 | 12.52841 | 0
2018-01-28 04:52 | 47122.27 | 119.9999 | 4 | 5 | 4.387626 | 0 | 2.905544 | 0 | 12.52841 | 0
2018-01-28 04:54 | 47242.27 | 240.0004 | 4 | 5 | 4.385999 | 0 | 2.905544 | 0 | 12.52841 | 0
2018-01-28 04:55 | 47302.27 | 300.002 | 4 | 5 | 4.385415 | 0 | 2.905544 | 0 | 12.52841 | 0
2018-01-28 04:57 | 47422.3494 | 120.0009 | 5 | 5 | 3.922977 | -3.259939 | 2.905544 | 0.1086504 | 12.52841 | 0.4292042
2018-01-28 04:59 | 47542.3492 | 240.0007 | 5 | 5 | 3.856277 | -3.260012 | 2.905544 | 0.2173158 | 12.52841 | 0.8440453
2018-01-28 05:01 | 47662.3496 | 360.0011 | 5 | 5 | 3.402993 | -3.259902 | 2.905544 | 0.3259759 | 12.52841 | 1.231551
2018-01-28 05:03 | 47782.3495 | 480.001 | 5 | 5 | 3.790923 | -3.259998 | 2.905544 | 0.434645 | 12.52841 | 1.634421
2018-01-28 05:05 | 47902.3499 | 600.0014 | 5 | 5 | 3.714777 | -3.259909 | 2.905544 | 0.5433063 | 12.52841 | 2.042038
2018-01-28 05:07 | 48022.3497 | 720.0012 | 5 | 5 | 3.708157 | -3.259917 | 2.905544 | 0.6519582 | 12.52841 | 2.446208
2018-01-28 05:09 | 48142.3487 | 840.0002 | 5 | 5 | 3.671132 | -3.259956 | 2.905544 | 0.7606156 | 12.52841 | 2.847168
2018-01-28 05:11 | 48262.3494 | 960.0009 | 5 | 5 | 3.635525 | -3.259992 | 2.905544 | 0.869276 | 12.52841 | 3.244123
2018-01-28 05:13 | 48382.3491 | 1080.0006 | 5 | 5 | 3.602452 | -3.259954 | 2.905544 | 0.9779432 | 12.52841 | 3.637365
2018-01-28 05:15 | 48502.3497 | 1200.0012 | 5 | 5 | 3.571562 | -3.259937 | 2.905544 | 1.0866 | 12.52841 | 4.027098
2018-01-28 05:17 | 48622.3486 | 1320.0001 | 5 | 5 | 3.542643 | -3.259939 | 2.905544 | 1.19526 | 12.52841 | 4.413596
2018-01-28 05:19 | 48742.35 | 1440.0015 | 5 | 5 | 3.515496 | -3.259948 | 2.905544 | 1.303921 | 12.52841 | 4.79706
2018-01-28 05:21 | 48862.3497 | 1560.0012 | 5 | 5 | 3.489688 | -3.25992 | 2.905544 | 1.412582 | 12.52841 | 5.177639
2018-01-28 05:23 | 48982.3495 | 1680.001 | 5 | 5 | 3.465903 | -3.25999 | 2.905544 | 1.521244 | 12.52841 | 5.555527
2018-01-28 05:25 | 49102.3485 | 1800 | 5 | 5 | 3.443014 | -3.259904 | 2.905544 | 1.6299 | 12.52841 | 5.930864
2018-01-28 05:27 | 49222.3491 | 1920.0006 | 5 | 5 | 3.420949 | -3.259973 | 2.905544 | 1.738576 | 12.52841 | 6.303834
2018-01-28 05:29 | 49342.3496 | 2040.0011 | 5 | 5 | 3.398768 | -3.259942 | 2.905544 | 1.847227 | 12.52841 | 6.674321
2018-01-28 05:31 | 49462.3486 | 2160.0001 | 5 | 5 | 3.376197 | -3.259959 | 2.905544 | 1.955888 | 12.52841 | 7.042417
2018-01-28 05:33 | 49582.3492 | 2280.0007 | 5 | 5 | 3.352019 | -3.26001 | 2.905544 | 2.064546 | 12.52841 | 7.40797
2018-01-28 05:35 | 49702.3489 | 2400.0004 | 5 | 5 | 3.325433 | -3.25997 | 2.905544 | 2.173209 | 12.52841 | 7.770787
2018-01-28 05:37 | 49822.3495 | 2520.001 | 5 | 5 | 3.295953 | -3.259941 | 2.905544 | 2.281883 | 12.52841 | 8.130602
2018-01-28 05:39 | 49942.3494 | 2640.0009 | 5 | 5 | 3.262691 | -3.259971 | 2.905544 | 2.390535 | 12.52841 | 8.486938
2018-01-28 05:41 | 50062.3492 | 2760.0007 | 5 | 5 | 3.224322 | -3.260012 | 2.905544 | 2.499192 | 12.52841 | 8.839423
2018-01-28 05:43 | 50182.3498 | 2880.0013 | 5 | 5 | 3.179677 | -3.259979 | 2.905544 | 2.60786 | 12.52841 | 9.187457
2018-01-28 05:45 | 50302.3487 | 3000.0002 | 5 | 5 | 3.124488 | -3.259988 | 2.905544 | 2.716526 | 12.52841 | 9.53009
2018-01-28 05:47 | 50422.3492 | 3120.0007 | 5 | 5 | 3.053227 | -3.259911 | 2.905544 | 2.825178 | 12.52841 | 9.865871
2018-01-28 05:48 | 50493.4894 | 3191.1409 | 5 | 5 | 2.999996 | -3.259942 | 2.905544 | 2.889598 | 12.52841 | 10.0609
2018-01-28 05:50 | 50613.53 | 120.0008 | 6 | 5 | 3.637768 | 0 | 2.905544 | 2.889602 | 12.52841 | 10.06091
2018-01-28 05:52 | 50733.53 | 240.002 | 6 | 5 | 3.687067 | 0 | 2.905544 | 2.889602 | 12.52841 | 10.06091
2018-01-28 05:53 | 50793.53 | 300.0022 | 6 | 5 | 3.686085 | 0 | 2.905544 | 2.889602 | 12.52841 | 10.06091
2018-01-28 05:53 | 50793.54 | 0.0035 | 7 | 6 | 3.686016 | 0 | 0 | 0 | 0 | 0
2018-01-28 05:53 | 50796.85 | 3.2329 | 2 | 6 | 4.215413 | 3.249835 | 0.00366079 | 1.887e-09 | 0.01496958 | 6.974e-09
2018-01-28 05:55 | 50916.87 | 120.0006 | 3 | 6 | 4.078264 | 3.259969 | 0.1119367 | 1.887e-09 | 0.4584588 | 6.974e-09
2018-01-28 05:57 | 51036.87 | 240.0005 | 3 | 6 | 4.117707 | 3.259912 | 0.2205952 | 1.887e-09 | 0.903716 | 6.974e-09
2018-01-28 05:59 | 51156.87 | 360.0011 | 3 | 6 | 4.144163 | 3.259919 | 0.3292514 | 1.887e-09 | 1.352565 | 6.974e-09
2018-01-28 06:01 | 51276.87 | 480.0008 | 3 | 6 | 4.163997 | 3.259908 | 0.4379085 | 1.887e-09 | 1.803989 | 6.974e-09
2018-01-28 06:03 | 51396.87 | 600.0014 | 3 | 6 | 4.177632 | 3.259933 | 0.5465659 | 1.887e-09 | 2.257181 | 6.974e-09
2018-01-28 06:05 | 51516.87 | 720.0004 | 3 | 6 | 4.193057 | 3.259917 | 0.6552185 | 1.887e-09 | 2.711908 | 6.974e-09
2018-01-28 06:07 | 51636.87 | 840.0002 | 3 | 6 | 4.211514 | 3.259862 | 0.763886 | 1.887e-09 | 3.168527 | 6.974e-09
2018-01-28 06:09 | 51756.87 | 960.0007 | 3 | 6 | 4.233773 | 3.259856 | 0.8725376 | 1.887e-09 | 3.627288 | 6.974e-09
2018-01-28 06:11 | 51876.87 | 1080.0013 | 3 | 6 | 4.258894 | 3.259889 | 0.9811947 | 1.887e-09 | 4.088655 | 6.974e-09
2018-01-28 06:13 | 51996.87 | 1200.0003 | 3 | 6 | 4.286715 | 3.259913 | 1.08985 | 1.887e-09 | 4.552898 | 6.974e-09
2018-01-28 06:15 | 52116.87 | 1320.0001 | 3 | 6 | 4.316454 | 3.259933 | 1.198507 | 1.887e-09 | 5.020271 | 6.974e-09
2018-01-28 06:17 | 52236.87 | 1440.0007 | 3 | 6 | 4.347701 | 3.259921 | 1.307171 | 1.887e-09 | 5.491002 | 6.974e-09
2018-01-28 06:19 | 52356.87 | 1560.0013 | 3 | 6 | 4.379942 | 3.259936 | 1.415827 | 1.887e-09 | 5.965149 | 6.974e-09
2018-01-28 06:21 | 52476.87 | 1680.0011 | 3 | 6 | 4.400254 | 3.120269 | 1.523492 | 1.887e-09 | 6.438227 | 6.974e-09
2018-01-28 06:23 | 52596.87 | 1800.0007 | 3 | 6 | 4.400262 | 2.84401 | 1.622738 | 1.887e-09 | 6.874933 | 6.974e-09
2018-01-28 06:25 | 52716.87 | 1920.0014 | 3 | 6 | 4.400261 | 2.609397 | 1.713448 | 1.887e-09 | 7.274081 | 6.974e-09
2018-01-28 06:27 | 52836.87 | 2040.0005 | 3 | 6 | 4.400333 | 2.405797 | 1.796207 | 1.887e-09 | 7.638238 | 6.974e-09
2018-01-28 06:29 | 52956.87 | 2160.0002 | 3 | 6 | 4.400196 | 2.21783 | 1.872606 | 1.887e-09 | 7.974413 | 6.974e-09
2018-01-28 06:31 | 53076.87 | 2280.0007 | 3 | 6 | 4.400267 | 2.052957 | 1.943716 | 1.887e-09 | 8.287313 | 6.974e-09
2018-01-28 06:33 | 53196.87 | 2400.0013 | 3 | 6 | 4.400198 | 1.904124 | 2.009615 | 1.887e-09 | 8.577284 | 6.974e-09
2018-01-28 06:35 | 53316.87 | 2520.0011 | 3 | 6 | 4.400236 | 1.76993 | 2.070817 | 1.887e-09 | 8.846584 | 6.974e-09
2018-01-28 06:37 | 53436.87 | 2640.0001 | 3 | 6 | 4.400246 | 1.646031 | 2.127717 | 1.887e-09 | 9.096956 | 6.974e-09
2018-01-28 06:39 | 53556.87 | 2760.0007 | 3 | 6 | 4.400165 | 1.530172 | 2.180636 | 1.887e-09 | 9.329812 | 6.974e-09
2018-01-28 06:41 | 53676.87 | 2880.0005 | 3 | 6 | 4.400245 | 1.42709 | 2.22991 | 1.887e-09 | 9.546626 | 6.974e-09
2018-01-28 06:43 | 53796.87 | 3000.0011 | 3 | 6 | 4.400195 | 1.323972 | 2.275677 | 1.887e-09 | 9.748012 | 6.974e-09
2018-01-28 06:45 | 53916.87 | 3120.0016 | 3 | 6 | 4.400197 | 1.232249 | 2.318256 | 1.887e-09 | 9.935367 | 6.974e-09
2018-01-28 06:47 | 54036.87 | 3240.0015 | 3 | 6 | 4.40024 | 1.146784 | 2.357879 | 1.887e-09 | 10.10972 | 6.974e-09
2018-01-28 06:49 | 54156.87 | 3360.0028 | 3 | 6 | 4.400204 | 1.066541 | 2.394742 | 1.887e-09 | 10.27192 | 6.974e-09
2018-01-28 06:51 | 54276.87 | 3480.001 | 3 | 6 | 4.400002 | 0.9918909 | 2.429025 | 1.887e-09 | 10.42277 | 6.974e-09
2018-01-28 06:53 | 54396.87 | 3600.0007 | 3 | 6 | 4.399999 | 0.92134 | 2.460974 | 1.887e-09 | 10.56334 | 6.974e-09
2018-01-28 06:55 | 54516.87 | 3720.0013 | 3 | 6 | 4.400156 | 0.860261 | 2.490687 | 1.887e-09 | 10.69408 | 6.974e-09
2018-01-28 06:57 | 54636.87 | 3840.0003 | 3 | 6 | 4.400095 | 0.8019943 | 2.518383 | 1.887e-09 | 10.81595 | 6.974e-09
2018-01-28 06:59 | 54756.87 | 3960.0009 | 3 | 6 | 4.400168 | 0.7489948 | 2.544218 | 1.887e-09 | 10.92963 | 6.974e-09
2018-01-28 07:01 | 54876.87 | 4080.0007 | 3 | 6 | 4.400099 | 0.698041 | 2.568324 | 1.887e-09 | 11.0357 | 6.974e-09
2018-01-28 07:03 | 54996.87 | 4200.0005 | 3 | 6 | 4.400147 | 0.6508179 | 2.590793 | 1.887e-09 | 11.13457 | 6.974e-09
2018-01-28 07:05 | 55116.87 | 4320.0003 | 3 | 6 | 4.40011 | 0.6059456 | 2.61172 | 1.887e-09 | 11.22665 | 6.974e-09
2018-01-28 07:07 | 55236.87 | 4440.0008 | 3 | 6 | 4.400023 | 0.563653 | 2.631197 | 1.887e-09 | 11.31235 | 6.974e-09
2018-01-28 07:09 | 55356.87 | 4560.0015 | 3 | 6 | 4.400022 | 0.5253487 | 2.649339 | 1.887e-09 | 11.39217 | 6.974e-09
2018-01-28 07:11 | 55476.87 | 4680.0029 | 3 | 6 | 4.399929 | 0.494278 | 2.666325 | 1.887e-09 | 11.46691 | 6.974e-09
2018-01-28 07:13 | 55596.87 | 4800.001 | 3 | 6 | 4.400019 | 0.4819994 | 2.682512 | 1.887e-09 | 11.53813 | 6.974e-09
2018-01-28 07:15 | 55716.87 | 4920.0007 | 3 | 6 | 4.40006 | 0.4166698 | 2.698134 | 1.887e-09 | 11.60687 | 6.974e-09
2018-01-28 07:17 | 55836.87 | 5040.0013 | 3 | 6 | 4.399943 | 0.4175777 | 2.712432 | 1.887e-09 | 11.66978 | 6.974e-09
2018-01-28 07:19 | 55956.87 | 5160.0012 | 3 | 6 | 4.400023 | 0.3640718 | 2.725333 | 1.887e-09 | 11.72655 | 6.974e-09
2018-01-28 07:21 | 56076.87 | 5280.001 | 3 | 6 | 4.399991 | 0.3510361 | 2.737224 | 1.887e-09 | 11.77887 | 6.974e-09
2018-01-28 07:23 | 56196.87 | 5400.0016 | 3 | 6 | 4.400027 | 0.3226757 | 2.748555 | 1.887e-09 | 11.82872 | 6.974e-09
2018-01-28 07:25 | 56316.87 | 5520.0006 | 3 | 6 | 4.39997 | 0.3106756 | 2.759101 | 1.887e-09 | 11.87513 | 6.974e-09
2018-01-28 07:27 | 56436.87 | 5640.0011 | 3 | 6 | 4.399971 | 0.2965784 | 2.769252 | 1.887e-09 | 11.91979 | 6.974e-09
2018-01-28 07:29 | 56556.87 | 5760.0008 | 3 | 6 | 4.399971 | 0.2738209 | 2.778714 | 1.887e-09 | 11.96142 | 6.974e-09
2018-01-28 07:31 | 56676.87 | 5880.0015 | 3 | 6 | 4.400013 | 0.2472744 | 2.787479 | 1.887e-09 | 11.99999 | 6.974e-09
2018-01-28 07:33 | 56796.87 | 6000.0005 | 3 | 6 | 4.400004 | 0.2330217 | 2.795416 | 1.887e-09 | 12.03491 | 6.974e-09
2018-01-28 07:35 | 56916.87 | 6120.0009 | 3 | 6 | 4.399993 | 0.2189465 | 2.80289 | 1.887e-09 | 12.0678 | 6.974e-09
2018-01-28 07:37 | 57036.87 | 6240.0015 | 3 | 6 | 4.400001 | 0.2055273 | 2.809933 | 1.887e-09 | 12.09879 | 6.974e-09
2018-01-28 07:39 | 57156.87 | 6360.0005 | 3 | 6 | 4.399991 | 0.1938076 | 2.816581 | 1.887e-09 | 12.12804 | 6.974e-09
2018-01-28 07:41 | 57276.87 | 6480.0011 | 3 | 6 | 4.399983 | 0.1818857 | 2.82283 | 1.887e-09 | 12.15553 | 6.974e-09
2018-01-28 07:43 | 57396.87 | 6600.0001 | 3 | 6 | 4.400064 | 0.1728926 | 2.828736 | 1.887e-09 | 12.18152 | 6.974e-09
2018-01-28 07:45 | 57516.87 | 6720.0005 | 3 | 6 | 4.400052 | 0.1638079 | 2.834339 | 1.887e-09 | 12.20617 | 6.974e-09
2018-01-28 07:47 | 57636.87 | 6840.0012 | 3 | 6 | 4.400075 | 0.1562672 | 2.839668 | 1.887e-09 | 12.22962 | 6.974e-09
2018-01-28 07:49 | 57756.87 | 6960.0008 | 3 | 6 | 4.400063 | 0.1483936 | 2.844738 | 1.887e-09 | 12.25193 | 6.974e-09
2018-01-28 07:51 | 57876.87 | 7080.0015 | 3 | 6 | 4.400084 | 0.1413536 | 2.849566 | 1.887e-09 | 12.27317 | 6.974e-09
2018-01-28 07:53 | 57996.87 | 7200.0013 | 3 | 6 | 4.400094 | 0.1349087 | 2.854175 | 1.887e-09 | 12.29345 | 6.974e-09
2018-01-28 07:55 | 58116.87 | 7320.0003 | 3 | 6 | 4.400129 | 0.1290312 | 2.85857 | 1.887e-09 | 12.31279 | 6.974e-09
2018-01-28 07:57 | 58236.87 | 7440 | 3 | 6 | 4.400026 | 0.1222525 | 2.862759 | 1.887e-09 | 12.33123 | 6.974e-09
2018-01-28 07:59 | 58356.87 | 7560.0013 | 3 | 6 | 4.400097 | 0.1173525 | 2.866756 | 1.887e-09 | 12.34881 | 6.974e-09
2018-01-28 08:01 | 58476.87 | 7680.0011 | 3 | 6 | 4.400057 | 0.111475 | 2.870575 | 1.887e-09 | 12.36561 | 6.974e-09
2018-01-28 08:03 | 58596.87 | 7800.0008 | 3 | 6 | 4.400061 | 0.106039 | 2.874208 | 1.887e-09 | 12.3816 | 6.974e-09
2018-01-28 08:05 | 58716.87 | 7920.0004 | 3 | 6 | 4.400083 | 0.1017075 | 2.877668 | 1.887e-09 | 12.39682 | 6.974e-09
2018-01-28 08:07 | 58836.87 | 8040.0001 | 3 | 6 | 4.400066 | 0.09673214 | 2.88097 | 1.887e-09 | 12.41135 | 6.974e-09
2018-01-28 08:09 | 58956.87 | 8160.0014 | 3 | 6 | 4.400106 | 0.09267426 | 2.884122 | 1.887e-09 | 12.42522 | 6.974e-09
2018-01-28 08:11 | 59076.87 | 8280.0011 | 3 | 6 | 4.400068 | 0.08837414 | 2.887141 | 1.887e-09 | 12.43851 | 6.974e-09
2018-01-28 08:13 | 59196.87 | 8400.0008 | 3 | 6 | 4.400097 | 0.08498955 | 2.890032 | 1.887e-09 | 12.45123 | 6.974e-09
2018-01-28 08:15 | 59315.08 | 8518.2113 | 3 | 6 | 4.400061 | 0.08149815 | 2.892761 | 1.887e-09 | 12.46323 | 6.974e-09
2018-01-28 08:17 | 59435.12 | 120.0014 | 4 | 6 | 4.387791 | 0 | 2.892761 | 1.887e-09 | 12.46323 | 6.974e-09
2018-01-28 08:19 | 59555.12 | 240.0002 | 4 | 6 | 4.386181 | 0 | 2.892761 | 1.887e-09 | 12.46323 | 6.974e-09
2018-01-28 08:20 | 59615.13 | 300.0043 | 4 | 6 | 4.385596 | 0 | 2.892761 | 1.887e-09 | 12.46323 | 6.974e-09
2018-01-28 08:22 | 59735.21 | 120.0006 | 5 | 6 | 3.935682 | -3.259948 | 2.892761 | 0.1086483 | 12.46323 | 0.4335027
2018-01-28 08:24 | 59855.21 | 240.0004 | 5 | 6 | 3.888615 | -3.259895 | 2.892761 | 0.2173218 | 12.46323 | 0.8583862
2018-01-28 08:26 | 59975.21 | 360.0008 | 5 | 6 | 3.844868 | -3.259976 | 2.892761 | 0.3259782 | 12.46323 | 1.27861
2018-01-28 08:28 | 60095.21 | 480.0012 | 5 | 6 | 3.802083 | -3.259934 | 2.892761 | 0.4346418 | 12.46323 | 1.69353
2018-01-28 08:30 | 60215.21 | 600.0005 | 5 | 6 | 3.753521 | -3.259959 | 2.892761 | 0.5433053 | 12.46323 | 2.104077
2018-01-28 08:32 | 60335.21 | 720.0007 | 5 | 6 | 3.718329 | -3.259951 | 2.892761 | 0.6519709 | 12.46323 | 2.509984
2018-01-28 08:34 | 60455.21 | 840.0011 | 5 | 6 | 3.679546 | -3.260022 | 2.892761 | 0.7606257 | 12.46323 | 2.911952
2018-01-28 08:36 | 60575.21 | 960.0013 | 5 | 6 | 3.643291 | -3.259944 | 2.892761 | 0.869293 | 12.46323 | 3.309811
2018-01-28 08:38 | 60695.21 | 1080.0016 | 5 | 6 | 3.608378 | -3.260034 | 2.892761 | 0.9779537 | 12.46323 | 3.703724
2018-01-28 08:40 | 60815.21 | 1200.0009 | 5 | 6 | 3.576082 | -3.259971 | 2.892761 | 1.086617 | 12.46323 | 4.094048
2018-01-28 08:42 | 60935.21 | 1320.0004 | 5 | 6 | 3.54704 | -3.260034 | 2.892761 | 1.195284 | 12.46323 | 4.481034
2018-01-28 08:44 | 61055.21 | 1440 | 5 | 6 | 3.519789 | -3.259954 | 2.892761 | 1.303935 | 12.46323 | 4.864895
2018-01-28 08:46 | 61175.21 | 1560.0003 | 5 | 6 | 3.49426 | -3.260008 | 2.892761 | 1.412601 | 12.46323 | 5.245932
2018-01-28 08:48 | 61295.21 | 1680.0006 | 5 | 6 | 3.470399 | -3.259905 | 2.892761 | 1.521259 | 12.46323 | 5.624289
2018-01-28 08:50 | 61415.21 | 1800.0007 | 5 | 6 | 3.447275 | -3.259968 | 2.892761 | 1.629929 | 12.46323 | 6.000177
2018-01-28 08:52 | 61535.21 | 1920.0009 | 5 | 6 | 3.425645 | -3.26001 | 2.892761 | 1.738584 | 12.46323 | 6.373572
2018-01-28 08:54 | 61655.21 | 2040.0013 | 5 | 6 | 3.403568 | -3.259946 | 2.892761 | 1.847245 | 12.46323 | 6.744637
2018-01-28 08:56 | 61775.21 | 2160.0008 | 5 | 6 | 3.381109 | -3.259948 | 2.892761 | 1.955911 | 12.46323 | 7.113287
2018-01-28 08:58 | 61895.21 | 2280.001 | 5 | 6 | 3.356747 | -3.259985 | 2.892761 | 2.064577 | 12.46323 | 7.479409
2018-01-28 09:00 | 62015.21 | 2400.002 | 5 | 6 | 3.330574 | -3.259917 | 2.892761 | 2.173237 | 12.46323 | 7.842739
2018-01-28 09:02 | 62135.21 | 2520.0006 | 5 | 6 | 3.301853 | -3.259922 | 2.892761 | 2.281899 | 12.46323 | 8.203123
2018-01-28 09:04 | 62255.21 | 2640 | 5 | 6 | 3.270803 | -3.259933 | 2.892761 | 2.39056 | 12.46323 | 8.560266
2018-01-28 09:06 | 62375.21 | 2760.0002 | 5 | 6 | 3.234232 | -3.260027 | 2.892761 | 2.499222 | 12.46323 | 8.913754
2018-01-28 09:08 | 62495.21 | 2880.0005 | 5 | 6 | 3.191358 | -3.259983 | 2.892761 | 2.607877 | 12.46323 | 9.262927
2018-01-28 09:10 | 62615.21 | 3000.0003 | 5 | 6 | 3.138925 | -3.259946 | 2.892761 | 2.716545 | 12.46323 | 9.606971
2018-01-28 09:12 | 62735.21 | 3120 | 5 | 6 | 3.071597 | -3.259954 | 2.892761 | 2.825204 | 12.46323 | 9.944542
2018-01-28 09:13 | 62829.12 | 3213.9173 | 5 | 6 | 2.999998 | -3.25997 | 2.892761 | 2.910253 | 12.46323 | 10.20287
2018-01-28 09:15 | 62949.16 | 120.0015 | 6 | 6 | 3.644806 | 0 | 2.892761 | 2.910253 | 12.46323 | 10.20287
2018-01-28 09:17 | 63069.16 | 240.0004 | 6 | 6 | 3.683882 | 0 | 2.892761 | 2.910253 | 12.46323 | 10.20287
2018-01-28 09:18 | 63129.16 | 300.0022 | 6 | 6 | 3.69155 | 0 | 2.892761 | 2.910253 | 12.46323 | 10.20287
2018-01-28 09:18 | 63129.18 | 0.0027 | 7 | 7 | 3.691417 | 0 | 0 | 0 | 0 | 0
2018-01-28 09:18 | 63133.23 | 3.9737 | 2 | 7 | 4.216692 | 3.254174 | 0.004656168 | 0 | 0.01899791 | 0
2018-01-28 09:20 | 63253.24 | 120.0007 | 3 | 7 | 4.074058 | 3.26002 | 0.112931 | 0 | 0.4608087 | 0
2018-01-28 09:22 | 63373.24 | 240.0005 | 3 | 7 | 4.110757 | 3.259933 | 0.2215934 | 0 | 0.9055239 | 0
2018-01-28 09:24 | 63493.24 | 360.0011 | 3 | 7 | 4.140622 | 3.259965 | 0.3302463 | 0 | 1.353859 | 0
2018-01-28 09:26 | 63613.24 | 480.0017 | 3 | 7 | 4.385959 | 3.259908 | 0.4389003 | 0 | 1.811373 | 0
2018-01-28 09:28 | 63733.24 | 600.0015 | 3 | 7 | 4.176107 | 3.259873 | 0.5475618 | 0 | 2.267931 | 0
2018-01-28 09:30 | 63853.24 | 720.0012 | 3 | 7 | 4.192334 | 3.259953 | 0.6562188 | 0 | 2.722556 | 0
2018-01-28 09:32 | 63973.24 | 840.0001 | 3 | 7 | 4.212395 | 3.259933 | 0.7648813 | 0 | 3.179148 | 0
2018-01-28 09:34 | 64093.24 | 960.0008 | 3 | 7 | 4.233337 | 3.259919 | 0.8735456 | 0 | 3.638197 | 0
2018-01-28 09:36 | 64213.24 | 1080.0013 | 3 | 7 | 4.256266 | 3.259936 | 0.9821989 | 0 | 4.099369 | 0
2018-01-28 09:38 | 64333.24 | 1200.0002 | 3 | 7 | 4.282787 | 3.259969 | 1.09086 | 0 | 4.56328 | 0
2018-01-28 09:40 | 64453.24 | 1320.0016 | 3 | 7 | 4.311592 | 3.259864 | 1.199518 | 0 | 5.030178 | 0
2018-01-28 09:42 | 64573.24 | 1440.0006 | 3 | 7 | 4.342411 | 3.259929 | 1.308183 | 0 | 5.500358 | 0
2018-01-28 09:44 | 64693.24 | 1560.0012 | 3 | 7 | 4.374506 | 3.259904 | 1.41684 | 0 | 5.973925 | 0
2018-01-28 09:46 | 64813.24 | 1680.0009 | 3 | 7 | 4.40031 | 3.14968 | 1.525129 | 0 | 6.449334 | 0
2018-01-28 09:48 | 64933.24 | 1800.0007 | 3 | 7 | 4.400251 | 2.889384 | 1.626025 | 0 | 6.893303 | 0
2018-01-28 09:50 | 65053.24 | 1920.0013 | 3 | 7 | 4.400243 | 2.637794 | 1.717971 | 0 | 7.297884 | 0
2018-01-28 09:52 | 65173.24 | 2040.0003 | 3 | 7 | 4.400237 | 2.41783 | 1.802151 | 0 | 7.668295 | 0
2018-01-28 09:54 | 65293.24 | 2160.0017 | 3 | 7 | 4.400229 | 2.22689 | 1.879506 | 0 | 8.008677 | 0
2018-01-28 09:56 | 65413.24 | 2280.0007 | 3 | 7 | 4.400246 | 2.061404 | 1.950938 | 0 | 8.322994 | 0
2018-01-28 09:58 | 65533.24 | 2400.0013 | 3 | 7 | 4.40022 | 1.911035 | 2.017098 | 0 | 8.614112 | 0
2018-01-28 10:00 | 65653.24 | 2520.0002 | 3 | 7 | 4.400179 | 1.774801 | 2.078476 | 0 | 8.884188 | 0
2018-01-28 10:02 | 65773.24 | 2640.0015 | 3 | 7 | 4.40023 | 1.650407 | 2.135523 | 0 | 9.135199 | 0
2018-01-28 10:04 | 65893.24 | 2760.0014 | 3 | 7 | 4.400223 | 1.537545 | 2.188604 | 0 | 9.368767 | 0
2018-01-28 10:06 | 66013.24 | 2880.0004 | 3 | 7 | 4.400201 | 1.43328 | 2.238087 | 0 | 9.586504 | 0
2018-01-28 10:08 | 66133.24 | 3000.0001 | 3 | 7 | 4.400215 | 1.335749 | 2.284217 | 0 | 9.789484 | 0
2018-01-28 10:10 | 66253.24 | 3120.0007 | 3 | 7 | 4.400198 | 1.245491 | 2.32722 | 0 | 9.978707 | 0
2018-01-28 10:12 | 66373.24 | 3240.0006 | 3 | 7 | 4.40017 | 1.159782 | 2.367296 | 0 | 10.15505 | 0
2018-01-28 10:14 | 66493.24 | 3360.0003 | 3 | 7 | 4.40018 | 1.077957 | 2.404577 | 0 | 10.31909 | 0
2018-01-28 10:16 | 66613.24 | 3480.0009 | 3 | 7 | 4.400209 | 1.0029 | 2.439232 | 0 | 10.47158 | 0
2018-01-28 10:18 | 66733.24 | 3600.0015 | 3 | 7 | 4.400209 | 0.9344435 | 2.471493 | 0 | 10.61354 | 0
2018-01-28 10:20 | 66853.24 | 3720.0005 | 3 | 7 | 4.400219 | 0.8705578 | 2.501557 | 0 | 10.74582 | 0
2018-01-28 10:22 | 66973.24 | 3840.001 | 3 | 7 | 4.400215 | 0.810915 | 2.529559 | 0 | 10.86904 | 0
2018-01-28 10:24 | 67093.24 | 3960.0008 | 3 | 7 | 4.400152 | 0.7545624 | 2.555639 | 0 | 10.98379 | 0
2018-01-28 10:26 | 67213.24 | 4080.0015 | 3 | 7 | 4.400203 | 0.7036285 | 2.579929 | 0 | 11.09067 | 0
2018-01-28 10:28 | 67333.24 | 4200.0005 | 3 | 7 | 4.400156 | 0.6566029 | 2.602577 | 0 | 11.19033 | 0
2018-01-28 10:30 | 67453.24 | 4320.0009 | 3 | 7 | 4.400206 | 0.6145992 | 2.623743 | 0 | 11.28346 | 0
2018-01-28 10:32 | 67573.24 | 4440.0008 | 3 | 7 | 4.400176 | 0.573719 | 2.643538 | 0 | 11.37057 | 0
2018-01-28 10:34 | 67693.24 | 4560.0014 | 3 | 7 | 4.400144 | 0.5355091 | 2.662024 | 0 | 11.4519 | 0
2018-01-28 10:36 | 67813.24 | 4680.0011 | 3 | 7 | 4.400217 | 0.5012474 | 2.679287 | 0 | 11.52787 | 0
2018-01-28 10:38 | 67933.24 | 4800.0017 | 3 | 7 | 4.400108 | 0.4670362 | 2.69542 | 0 | 11.59886 | 0
2018-01-28 10:40 | 68053.24 | 4920.0007 | 3 | 7 | 4.400187 | 0.438098 | 2.710497 | 0 | 11.6652 | 0
2018-01-28 10:42 | 68173.24 | 5040.0006 | 3 | 7 | 4.400162 | 0.4087334 | 2.724596 | 0 | 11.72723 | 0
2018-01-28 10:44 | 68293.24 | 5160.0003 | 3 | 7 | 4.400148 | 0.3819695 | 2.73777 | 0 | 11.7852 | 0
2018-01-28 10:46 | 68413.24 | 5280.0016 | 3 | 7 | 4.400154 | 0.3571682 | 2.750087 | 0 | 11.83939 | 0
2018-01-28 10:48 | 68533.24 | 5400.0006 | 3 | 7 | 4.400087 | 0.333128 | 2.761596 | 0 | 11.89004 | 0
2018-01-28 10:50 | 68653.24 | 5520.0005 | 3 | 7 | 4.40015 | 0.312541 | 2.77236 | 0 | 11.9374 | 0
2018-01-28 10:52 | 68773.24 | 5640.0001 | 3 | 7 | 4.400144 | 0.2928457 | 2.782442 | 0 | 11.98176 | 0
2018-01-28 10:54 | 68893.24 | 5760.0007 | 3 | 7 | 4.400112 | 0.2742834 | 2.791896 | 0 | 12.02336 | 0
2018-01-28 10:56 | 69013.24 | 5880.0006 | 3 | 7 | 4.400143 | 0.2583838 | 2.800775 | 0 | 12.06243 | 0
2018-01-28 10:58 | 69133.24 | 6000.0012 | 3 | 7 | 4.400142 | 0.2436113 | 2.809134 | 0 | 12.09921 | 0
2018-01-28 11:00 | 69253.24 | 6120.0001 | 3 | 7 | 4.400054 | 0.2286005 | 2.817002 | 0 | 12.13383 | 0
2018-01-28 11:02 | 69373.24 | 6240.0015 | 3 | 7 | 4.400063 | 0.2155733 | 2.824421 | 0 | 12.16648 | 0
2018-01-28 11:04 | 69493.24 | 6360.0005 | 3 | 7 | 4.400092 | 0.2036829 | 2.831422 | 0 | 12.19728 | 0
2018-01-28 11:06 | 69613.24 | 6480.0011 | 3 | 7 | 4.400167 | 0.193408 | 2.83803 | 0 | 12.22636 | 0
2018-01-28 11:08 | 69733.24 | 6600.0016 | 3 | 7 | 4.400111 | 0.1825285 | 2.844283 | 0 | 12.25387 | 0
2018-01-28 11:10 | 69853.24 | 6720.0014 | 3 | 7 | 4.400089 | 0.1721592 | 2.850202 | 0 | 12.27992 | 0
2018-01-28 11:12 | 69973.24 | 6840.0004 | 3 | 7 | 4.400147 | 0.1635036 | 2.855798 | 0 | 12.30454 | 0
2018-01-28 11:14 | 70093.24 | 6960.0008 | 3 | 7 | 4.400117 | 0.1544504 | 2.861087 | 0 | 12.32781 | 0
2018-01-28 11:16 | 70213.24 | 7080.0015 | 3 | 7 | 4.400105 | 0.1460533 | 2.866088 | 0 | 12.34982 | 0
2018-01-28 11:18 | 70333.24 | 7200.0004 | 3 | 7 | 4.400059 | 0.1381674 | 2.870828 | 0 | 12.37067 | 0
2018-01-28 11:20 | 70453.24 | 7320.0002 | 3 | 7 | 4.400148 | 0.1319914 | 2.87533 | 0 | 12.39048 | 0
2018-01-28 11:22 | 70573.24 | 7440.0007 | 3 | 7 | 4.400104 | 0.1254826 | 2.879607 | 0 | 12.4093 | 0
2018-01-28 11:24 | 70693.24 | 7560.0006 | 3 | 7 | 4.400091 | 0.119504 | 2.883678 | 0 | 12.42721 | 0
2018-01-28 11:26 | 70813.24 | 7680.0002 | 3 | 7 | 4.40007 | 0.1139736 | 2.887566 | 0 | 12.44432 | 0
2018-01-28 11:28 | 70933.24 | 7800.0017 | 3 | 7 | 4.400037 | 0.1083851 | 2.891277 | 0 | 12.46065 | 0
2018-01-28 11:30 | 71053.24 | 7920.0007 | 3 | 7 | 4.400078 | 0.1042013 | 2.894826 | 0 | 12.47627 | 0
2018-01-28 11:32 | 71173.24 | 8040.0005 | 3 | 7 | 4.400027 | 0.09941101 | 2.898225 | 0 | 12.49122 | 0
2018-01-28 11:34 | 71293.24 | 8160.0011 | 3 | 7 | 4.400078 | 0.09540272 | 2.901483 | 0 | 12.50556 | 0
2018-01-28 11:36 | 71413.24 | 8280.0016 | 3 | 7 | 4.400081 | 0.09152699 | 2.904598 | 0 | 12.51926 | 0
2018-01-28 11:38 | 71533.24 | 8400.0007 | 3 | 7 | 4.400136 | 0.08803368 | 2.907581 | 0 | 12.53239 | 0
2018-01-28 11:40 | 71653.24 | 8520.0012 | 3 | 7 | 4.400123 | 0.08424282 | 2.910439 | 0 | 12.54496 | 0
2018-01-28 11:42 | 71724.75 | 8591.5062 | 3 | 7 | 4.400067 | 0.0814991 | 2.912082 | 0 | 12.55219 | 0
2018-01-28 11:44 | 71844.79 | 120.0006 | 4 | 7 | 4.387896 | 0 | 2.912082 | 0 | 12.55219 | 0
2018-01-28 11:46 | 71964.79 | 240.0005 | 4 | 7 | 4.386274 | 0 | 2.912082 | 0 | 12.55219 | 0
2018-01-28 11:47 | 72024.79 | 300.003 | 4 | 7 | 4.385713 | 0 | 2.912082 | 0 | 12.55219 | 0
2018-01-28 11:49 | 72144.88 | 120.0007 | 5 | 7 | 3.940275 | -3.260025 | 2.912082 | 0.1086483 | 12.55219 | 0.4338942
2018-01-28 11:51 | 72264.88 | 240.0013 | 5 | 7 | 3.894823 | -3.260015 | 2.912082 | 0.2173067 | 12.55219 | 0.8594942
2018-01-28 11:53 | 72384.88 | 360.0003 | 5 | 7 | 3.852381 | -3.259933 | 2.912082 | 0.3259728 | 12.55219 | 1.280414
2018-01-28 11:55 | 72504.87 | 480.0001 | 5 | 7 | 3.810474 | -3.259926 | 2.912082 | 0.4346263 | 12.55219 | 1.696693
2018-01-28 11:57 | 72624.88 | 600.0007 | 5 | 7 | 3.769966 | -3.259988 | 2.912082 | 0.5432972 | 12.55219 | 2.10857
2018-01-28 11:59 | 72744.88 | 720.0013 | 5 | 7 | 3.730433 | -3.260014 | 2.912082 | 0.651961 | 12.55219 | 2.516073
2018-01-28 12:01 | 72864.88 | 840.0003 | 5 | 7 | 3.692035 | -3.259988 | 2.912082 | 0.7606264 | 12.55219 | 2.919349
2018-01-28 12:03 | 72984.87 | 960 | 5 | 7 | 3.655205 | -3.26 | 2.912082 | 0.8692887 | 12.55219 | 3.318513
2018-01-28 12:05 | 73104.88 | 1080.0015 | 5 | 7 | 3.620275 | -3.260027 | 2.912082 | 0.9779504 | 12.55219 | 3.713772
2018-01-28 12:07 | 73224.88 | 1200.0021 | 5 | 7 | 3.587524 | -3.259978 | 2.912082 | 1.086605 | 12.55219 | 4.105328
2018-01-28 12:09 | 73344.88 | 1320.001 | 5 | 7 | 3.557057 | -3.259966 | 2.912082 | 1.195271 | 12.55219 | 4.493496
2018-01-28 12:11 | 73464.88 | 1440.0015 | 5 | 7 | 3.528674 | -3.259996 | 2.912082 | 1.303941 | 12.55219 | 4.878483
2018-01-28 12:13 | 73584.88 | 1560.0013 | 5 | 7 | 3.502322 | -3.259981 | 2.912082 | 1.412592 | 12.55219 | 5.260432
2018-01-28 12:15 | 73704.88 | 1680.0011 | 5 | 7 | 3.477874 | -3.259909 | 2.912082 | 1.521264 | 12.55219 | 5.639699
2018-01-28 12:17 | 73824.87 | 1800.0001 | 5 | 7 | 3.454471 | -3.259968 | 2.912082 | 1.629923 | 12.55219 | 6.016324
2018-01-28 12:19 | 73944.88 | 1920.0007 | 5 | 7 | 3.432026 | -3.259981 | 2.912082 | 1.738588 | 12.55219 | 6.390472
2018-01-28 12:21 | 74064.88 | 2040.0013 | 5 | 7 | 3.40988 | -3.260025 | 2.912082 | 1.847253 | 12.55219 | 6.762212
2018-01-28 12:23 | 74184.88 | 2160.0011 | 5 | 7 | 3.387581 | -3.259968 | 2.912082 | 1.955914 | 12.55219 | 7.131534
2018-01-28 12:25 | 74304.87 | 2280.0001 | 5 | 7 | 3.364001 | -3.260051 | 2.912082 | 2.064571 | 12.55219 | 7.498345
2018-01-28 12:27 | 74424.88 | 2400.0015 | 5 | 7 | 3.339031 | -3.260018 | 2.912082 | 2.173234 | 12.55219 | 7.862549
2018-01-28 12:29 | 74544.88 | 2520.0003 | 5 | 7 | 3.311778 | -3.259963 | 2.912082 | 2.281895 | 12.55219 | 8.223912
2018-01-28 12:31 | 74664.88 | 2640.0009 | 5 | 7 | 3.280956 | -3.260023 | 2.912082 | 2.390557 | 12.55219 | 8.582133
2018-01-28 12:33 | 74784.88 | 2760.0007 | 5 | 7 | 3.245653 | -3.259959 | 2.912082 | 2.499223 | 12.55219 | 8.936788
2018-01-28 12:35 | 74904.88 | 2880.0013 | 5 | 7 | 3.203939 | -3.260001 | 2.912082 | 2.60788 | 12.55219 | 9.287262
2018-01-28 12:37 | 75024.88 | 3000.0011 | 5 | 7 | 3.151958 | -3.25997 | 2.912082 | 2.716554 | 12.55219 | 9.632734
2018-01-28 12:39 | 75144.87 | 3120 | 5 | 7 | 3.08373 | -3.259993 | 2.912082 | 2.825211 | 12.55219 | 9.971695
2018-01-28 12:40 | 75252.22 | 3227.341 | 5 | 7 | 2.999994 | -3.260132 | 2.912082 | 2.922405 | 12.55219 | 10.26758
2018-01-28 12:42 | 75372.26 | 120.0007 | 6 | 7 | 3.640602 | 0 | 2.912082 | 2.922405 | 12.55219 | 10.26758
2018-01-28 12:44 | 75492.26 | 240.0013 | 6 | 7 | 3.675295 | 0 | 2.912082 | 2.922405 | 12.55219 | 10.26758
2018-01-28 12:45 | 75552.26 | 300.0029 | 6 | 7 | 3.688893 | 0 | 2.912082 | 2.922405 | 12.55219 | 10.26758
2018-01-28 12:45 | 75552.27 | 0.0027 | 7 | 8 | 3.68914 | 0 | 0 | 0 | 0 | 0
2018-01-28 12:46 | 75560.04 | 7.685 | 2 | 8 | 4.205514 | 3.244761 | 0.009732108 | 3.138e-09 | 0.03964169 | 1.1576e-08
2018-01-28 12:48 | 75680.05 | 120.0007 | 3 | 8 | 4.076039 | 3.259963 | 0.1180035 | 3.138e-09 | 0.4779653 | 1.1576e-08
2018-01-28 12:50 | 75800.05 | 240.0005 | 3 | 8 | 4.113029 | 3.259978 | 0.2266538 | 3.138e-09 | 0.9228796 | 1.1576e-08
2018-01-28 12:52 | 75920.05 | 360.0003 | 3 | 8 | 4.142006 | 3.259976 | 0.3353164 | 3.138e-09 | 1.371469 | 1.1576e-08
2018-01-28 12:54 | 76040.05 | 480.0001 | 3 | 8 | 4.16214 | 3.260001 | 0.443971 | 3.138e-09 | 1.822679 | 1.1576e-08
2018-01-28 12:56 | 76160.05 | 600.0015 | 3 | 8 | 4.177705 | 3.259953 | 0.5526254 | 3.138e-09 | 2.275773 | 1.1576e-08
2018-01-28 12:58 | 76280.05 | 720.0004 | 3 | 8 | 4.193486 | 3.259973 | 0.6612894 | 3.138e-09 | 2.730583 | 1.1576e-08
2018-01-28 13:00 | 76400.05 | 840.0002 | 3 | 8 | 4.211813 | 3.259906 | 0.7699471 | 3.138e-09 | 3.187203 | 1.1576e-08
2018-01-28 13:02 | 76520.05 | 960.0016 | 3 | 8 | 4.23344 | 3.259995 | 0.8786013 | 3.138e-09 | 3.645983 | 1.1576e-08
2018-01-28 13:04 | 76640.05 | 1080.0014 | 3 | 8 | 4.257952 | 3.259971 | 0.9872653 | 3.138e-09 | 4.107311 | 1.1576e-08
2018-01-28 13:06 | 76760.05 | 1200.0011 | 3 | 8 | 4.285151 | 3.259957 | 1.095916 | 3.138e-09 | 4.571393 | 1.1576e-08
2018-01-28 13:08 | 76880.05 | 1320.0001 | 3 | 8 | 4.314371 | 3.259984 | 1.204574 | 3.138e-09 | 5.038582 | 1.1576e-08
2018-01-28 13:10 | 77000.05 | 1440.0015 | 3 | 8 | 4.345286 | 3.259864 | 1.313244 | 3.138e-09 | 5.509098 | 1.1576e-08
2018-01-28 13:12 | 77120.05 | 1560.0013 | 3 | 8 | 4.377247 | 3.259898 | 1.421902 | 3.138e-09 | 5.982967 | 1.1576e-08
2018-01-28 13:14 | 77240.05 | 1680.0003 | 3 | 8 | 4.400247 | 3.142249 | 1.529909 | 3.138e-09 | 6.457357 | 1.1576e-08
2018-01-28 13:16 | 77360.05 | 1800.0001 | 3 | 8 | 4.400288 | 2.859834 | 1.629776 | 3.138e-09 | 6.896799 | 1.1576e-08
2018-01-28 13:18 | 77480.05 | 1920.0015 | 3 | 8 | 4.400259 | 2.620618 | 1.721014 | 3.138e-09 | 7.298269 | 1.1576e-08
2018-01-28 13:20 | 77600.05 | 2040.0004 | 3 | 8 | 4.400246 | 2.413157 | 1.804826 | 3.138e-09 | 7.66706 | 1.1576e-08
2018-01-28 13:22 | 77720.05 | 2160.001 | 3 | 8 | 4.40023 | 2.230702 | 1.882158 | 3.138e-09 | 8.007339 | 1.1576e-08
2018-01-28 13:24 | 77840.05 | 2280.0015 | 3 | 8 | 4.400238 | 2.069148 | 1.953776 | 3.138e-09 | 8.322478 | 1.1576e-08
2018-01-28 13:26 | 77960.05 | 2400.0005 | 3 | 8 | 4.400237 | 1.925193 | 2.020314 | 3.138e-09 | 8.615258 | 1.1576e-08
2018-01-28 13:28 | 78080.05 | 2520.0003 | 3 | 8 | 4.400229 | 1.794066 | 2.082267 | 3.138e-09 | 8.887867 | 1.1576e-08
2018-01-28 13:30 | 78200.05 | 2640.0009 | 3 | 8 | 4.400197 | 1.670676 | 2.139981 | 3.138e-09 | 9.14182 | 1.1576e-08
2018-01-28 13:32 | 78320.05 | 2760.0006 | 3 | 8 | 4.400229 | 1.556739 | 2.193759 | 3.138e-09 | 9.378454 | 1.1576e-08
2018-01-28 13:34 | 78440.05 | 2880.0012 | 3 | 8 | 4.40021 | 1.450683 | 2.243849 | 3.138e-09 | 9.598861 | 1.1576e-08
2018-01-28 13:36 | 78560.05 | 3000.0002 | 3 | 8 | 4.400008 | 1.350363 | 2.290504 | 3.138e-09 | 9.804151 | 1.1576e-08
2018-01-28 13:38 | 78680.05 | 3120.0016 | 3 | 8 | 4.39999 | 1.259068 | 2.334032 | 3.138e-09 | 9.995673 | 1.1576e-08
2018-01-28 13:40 | 78800.05 | 3240.0006 | 3 | 8 | 4.400015 | 1.198716 | 2.374715 | 3.138e-09 | 10.17468 | 1.1576e-08
2018-01-28 13:42 | 78920.05 | 3360.0012 | 3 | 8 | 4.399662 | 1.11398 | 2.412813 | 3.138e-09 | 10.34231 | 1.1576e-08
2018-01-28 13:44 | 79040.05 | 3480.001 | 3 | 8 | 4.400013 | 1.014214 | 2.447961 | 3.138e-09 | 10.49696 | 1.1576e-08
2018-01-28 13:46 | 79160.05 | 3600.0008 | 3 | 8 | 4.400218 | 0.9472532 | 2.480639 | 3.138e-09 | 10.64075 | 1.1576e-08
2018-01-28 13:48 | 79280.05 | 3720.0012 | 3 | 8 | 4.400159 | 0.8823366 | 2.511122 | 3.138e-09 | 10.77488 | 1.1576e-08
2018-01-28 13:50 | 79400.05 | 3840.0011 | 3 | 8 | 4.400159 | 0.8219337 | 2.539522 | 3.138e-09 | 10.89984 | 1.1576e-08
2018-01-28 13:52 | 79520.05 | 3960.0008 | 3 | 8 | 4.400207 | 0.7667208 | 2.565994 | 3.138e-09 | 11.01632 | 1.1576e-08
2018-01-28 13:54 | 79640.05 | 4080.0014 | 3 | 8 | 4.400193 | 0.7142057 | 2.590662 | 3.138e-09 | 11.12487 | 1.1576e-08
2018-01-28 13:56 | 79760.05 | 4200.0004 | 3 | 8 | 4.400133 | 0.6653385 | 2.613641 | 3.138e-09 | 11.22598 | 1.1576e-08
2018-01-28 13:58 | 79880.05 | 4320 | 3 | 8 | 4.400207 | 0.6214113 | 2.635082 | 3.138e-09 | 11.32033 | 1.1576e-08
2018-01-28 14:00 | 80000.05 | 4440.0006 | 3 | 8 | 4.40014 | 0.5784826 | 2.655077 | 3.138e-09 | 11.40831 | 1.1576e-08
2018-01-28 14:02 | 80120.05 | 4560.0012 | 3 | 8 | 4.400168 | 0.5392551 | 2.673703 | 3.138e-09 | 11.49026 | 1.1576e-08
2018-01-28 14:04 | 80240.05 | 4680.0001 | 3 | 8 | 4.400154 | 0.5024977 | 2.691053 | 3.138e-09 | 11.56661 | 1.1576e-08
2018-01-28 14:06 | 80360.05 | 4800.0013 | 3 | 8 | 4.400123 | 0.4677458 | 2.707222 | 3.138e-09 | 11.63775 | 1.1576e-08
2018-01-28 14:08 | 80480.05 | 4920.0011 | 3 | 8 | 4.400194 | 0.4372692 | 2.722302 | 3.138e-09 | 11.70411 | 1.1576e-08
2018-01-28 14:10 | 80600.05 | 5040.0009 | 3 | 8 | 4.400131 | 0.4077129 | 2.736377 | 3.138e-09 | 11.76604 | 1.1576e-08
2018-01-28 14:12 | 80720.05 | 5160.0007 | 3 | 8 | 4.400144 | 0.3809299 | 2.749517 | 3.138e-09 | 11.82386 | 1.1576e-08
2018-01-28 14:14 | 80840.05 | 5280.0012 | 3 | 8 | 4.400105 | 0.3556242 | 2.7618 | 3.138e-09 | 11.8779 | 1.1576e-08
2018-01-28 14:16 | 80960.05 | 5400.0002 | 3 | 8 | 4.400139 | 0.3335314 | 2.773281 | 3.138e-09 | 11.92842 | 1.1576e-08
2018-01-28 14:18 | 81080.05 | 5520.0008 | 3 | 8 | 4.400143 | 0.3125505 | 2.784037 | 3.138e-09 | 11.97575 | 1.1576e-08
2018-01-28 14:20 | 81200.05 | 5640.0011 | 3 | 8 | 4.400156 | 0.2934723 | 2.794124 | 3.138e-09 | 12.02013 | 1.1576e-08
2018-01-28 14:22 | 81320.05 | 5760.0009 | 3 | 8 | 4.400148 | 0.2755928 | 2.8036 | 3.138e-09 | 12.06183 | 1.1576e-08
2018-01-28 14:24 | 81440.05 | 5880.0013 | 3 | 8 | 4.400123 | 0.2589474 | 2.812496 | 3.138e-09 | 12.10097 | 1.1576e-08
2018-01-28 14:26 | 81560.05 | 6000.001 | 3 | 8 | 4.400124 | 0.2435102 | 2.820859 | 3.138e-09 | 12.13777 | 1.1576e-08
2018-01-28 14:28 | 81680.05 | 6120.0015 | 3 | 8 | 4.400106 | 0.2285404 | 2.82873 | 3.138e-09 | 12.17241 | 1.1576e-08
2018-01-28 14:30 | 81800.05 | 6240.0013 | 3 | 8 | 4.400058 | 0.2148647 | 2.836132 | 3.138e-09 | 12.20497 | 1.1576e-08
2018-01-28 14:32 | 81920.05 | 6360.0003 | 3 | 8 | 4.400082 | 0.2030115 | 2.843114 | 3.138e-09 | 12.2357 | 1.1576e-08
2018-01-28 14:34 | 82040.05 | 6480.0002 | 3 | 8 | 4.400128 | 0.1925287 | 2.849702 | 3.138e-09 | 12.26468 | 1.1576e-08
2018-01-28 14:36 | 82160.05 | 6600.0014 | 3 | 8 | 4.400131 | 0.1816759 | 2.855932 | 3.138e-09 | 12.2921 | 1.1576e-08
2018-01-28 14:38 | 82280.05 | 6720.0001 | 3 | 8 | 4.400094 | 0.1718807 | 2.861813 | 3.138e-09 | 12.31797 | 1.1576e-08
2018-01-28 14:40 | 82400.05 | 6840.0001 | 3 | 8 | 4.400081 | 0.1627779 | 2.867391 | 3.138e-09 | 12.34252 | 1.1576e-08
2018-01-28 14:42 | 82520.05 | 6960.0002 | 3 | 8 | 4.400094 | 0.1546564 | 2.872682 | 3.138e-09 | 12.3658 | 1.1576e-08
2018-01-28 14:44 | 82640.05 | 7080.0006 | 3 | 8 | 4.400084 | 0.1467991 | 2.87771 | 3.138e-09 | 12.38792 | 1.1576e-08
2018-01-28 14:46 | 82760.05 | 7200.0013 | 3 | 8 | 4.400094 | 0.139782 | 2.882484 | 3.138e-09 | 12.40893 | 1.1576e-08
2018-01-28 14:48 | 82880.05 | 7320.0016 | 3 | 8 | 4.400093 | 0.1327744 | 2.887031 | 3.138e-09 | 12.42894 | 1.1576e-08
2018-01-28 14:50 | 83000.05 | 7440.0001 | 3 | 8 | 4.400128 | 0.1269436 | 2.891352 | 3.138e-09 | 12.44795 | 1.1576e-08
2018-01-28 14:52 | 83120.05 | 7560.001 | 3 | 8 | 4.400038 | 0.1200809 | 2.895467 | 3.138e-09 | 12.46605 | 1.1576e-08
2018-01-28 14:54 | 83240.05 | 7680.0012 | 3 | 8 | 4.400147 | 0.1157942 | 2.89939 | 3.138e-09 | 12.48332 | 1.1576e-08
2018-01-28 14:56 | 83360.05 | 7800.0015 | 3 | 8 | 4.400074 | 0.1091948 | 2.903127 | 3.138e-09 | 12.49976 | 1.1576e-08
2018-01-28 14:58 | 83480.05 | 7920.0012 | 3 | 8 | 4.400066 | 0.1039114 | 2.906684 | 3.138e-09 | 12.51541 | 1.1576e-08
2018-01-28 15:00 | 83600.05 | 8040.0011 | 3 | 8 | 4.400023 | 0.09874249 | 2.910079 | 3.138e-09 | 12.53035 | 1.1576e-08
2018-01-28 15:02 | 83720.05 | 8160.0005 | 3 | 8 | 4.400128 | 0.0955019 | 2.913321 | 3.138e-09 | 12.54462 | 1.1576e-08
2018-01-28 15:04 | 83840.05 | 8280.0013 | 3 | 8 | 4.399994 | 0.09020042 | 2.916417 | 3.138e-09 | 12.55824 | 1.1576e-08
2018-01-28 15:06 | 83960.05 | 8400.0004 | 3 | 8 | 4.400137 | 0.08756733 | 2.919379 | 3.138e-09 | 12.57127 | 1.1576e-08
2018-01-28 15:08 | 84080.05 | 8520.0004 | 3 | 8 | 4.400105 | 0.08350563 | 2.922221 | 3.138e-09 | 12.58377 | 1.1576e-08
2018-01-28 15:09 | 84144.88 | 8584.8329 | 3 | 8 | 4.400066 | 0.08149624 | 2.923705 | 3.138e-09 | 12.5903 | 1.1576e-08
2018-01-28 15:11 | 84264.92 | 120.0001 | 4 | 8 | 4.387959 | 0 | 2.923705 | 3.138e-09 | 12.5903 | 1.1576e-08
2018-01-28 15:13 | 84384.92 | 240.0001 | 4 | 8 | 4.386342 | 0 | 2.923705 | 3.138e-09 | 12.5903 | 1.1576e-08
2018-01-28 15:14 | 84444.93 | 300.0038 | 4 | 8 | 4.38579 | 0 | 2.923705 | 3.138e-09 | 12.5903 | 1.1576e-08
2018-01-28 15:16 | 84565 | 120.0011 | 5 | 8 | 3.94647 | -3.259957 | 2.923705 | 0.1086587 | 12.5903 | 0.4345143
2018-01-28 15:18 | 84685 | 240.0013 | 5 | 8 | 3.889869 | -3.260052 | 2.923705 | 0.2173212 | 12.5903 | 0.8606199
2018-01-28 15:20 | 84805 | 360.001 | 5 | 8 | 3.858466 | -3.259979 | 2.923705 | 0.3259791 | 12.5903 | 1.281903
2018-01-28 15:22 | 84925 | 480.0006 | 5 | 8 | 3.816251 | -3.260036 | 2.923705 | 0.4346423 | 12.5903 | 1.698863
2018-01-28 15:24 | 85045 | 600.0003 | 5 | 8 | 3.773841 | -3.259954 | 2.923705 | 0.5433035 | 12.5903 | 2.111226
2018-01-28 15:26 | 85165 | 720.0009 | 5 | 8 | 3.73326 | -3.260069 | 2.923705 | 0.651975 | 12.5903 | 2.519111
2018-01-28 15:28 | 85285 | 840.0003 | 5 | 8 | 3.694171 | -3.260066 | 2.923705 | 0.7606296 | 12.5903 | 2.922606
2018-01-28 15:30 | 85405 | 960.0012 | 5 | 8 | 3.656039 | -3.260054 | 2.923705 | 0.8692957 | 12.5903 | 3.32194
2018-01-28 15:32 | 85525 | 1080.0006 | 5 | 8 | 3.620329 | -3.260029 | 2.923705 | 0.9779661 | 12.5903 | 3.717281
2018-01-28 15:34 | 85645 | 1200.0009 | 5 | 8 | 3.586889 | -3.259937 | 2.923705 | 1.086625 | 12.5903 | 4.108817
2018-01-28 15:36 | 85765 | 1320.001 | 5 | 8 | 3.555632 | -3.260056 | 2.923705 | 1.195292 | 12.5903 | 4.496874
2018-01-28 15:38 | 85885 | 1440.0011 | 5 | 8 | 3.526931 | -3.259939 | 2.923705 | 1.303943 | 12.5903 | 4.881621
2018-01-28 15:40 | 86005 | 1560.0012 | 5 | 8 | 3.500719 | -3.260069 | 2.923705 | 1.412608 | 12.5903 | 5.263426
2018-01-28 15:42 | 86125 | 1680.0007 | 5 | 8 | 3.476083 | -3.26002 | 2.923705 | 1.521282 | 12.5903 | 5.642509
2018-01-28 15:44 | 86245 | 1800.0008 | 5 | 8 | 3.452766 | -3.259964 | 2.923705 | 1.629945 | 12.5903 | 6.018952
2018-01-28 15:46 | 86365 | 1920.0002 | 5 | 8 | 3.430555 | -3.25997 | 2.923705 | 1.738597 | 12.5903 | 6.392892
2018-01-28 15:48 | 86485 | 2040.0002 | 5 | 8 | 3.408324 | -3.259992 | 2.923705 | 1.847269 | 12.5903 | 6.76449
2018-01-28 15:50 | 86605 | 2160.0013 | 5 | 8 | 3.38546 | -3.259998 | 2.923705 | 1.955937 | 12.5903 | 7.13364
2018-01-28 15:52 | 86725 | 2280.0013 | 5 | 8 | 3.361573 | -3.260003 | 2.923705 | 2.064599 | 12.5903 | 7.500229
2018-01-28 15:54 | 86845 | 2400.0009 | 5 | 8 | 3.336224 | -3.260005 | 2.923705 | 2.173257 | 12.5903 | 7.86413
2018-01-28 15:56 | 86965 | 2520.0011 | 5 | 8 | 3.308838 | -3.260079 | 2.923705 | 2.28192 | 12.5903 | 8.22518
2018-01-28 15:58 | 87085 | 2640.0014 | 5 | 8 | 3.278633 | -3.259929 | 2.923705 | 2.390589 | 12.5903 | 8.583149
2018-01-28 16:00 | 87205 | 2760 | 5 | 8 | 3.243608 | -3.259996 | 2.923705 | 2.49925 | 12.5903 | 8.937545
2018-01-28 16:02 | 87325 | 2880.0013 | 5 | 8 | 3.202129 | -3.259957 | 2.923705 | 2.607919 | 12.5903 | 9.287841
2018-01-28 16:04 | 87445 | 3000.0002 | 5 | 8 | 3.151105 | -3.259935 | 2.923705 | 2.71658 | 12.5903 | 9.633131
2018-01-28 16:06 | 87565 | 3120.0006 | 5 | 8 | 3.084792 | -3.259971 | 2.923705 | 2.82524 | 12.5903 | 9.972104
2018-01-28 16:07 | 87674.77 | 3229.7648 | 5 | 8 | 2.999994 | -3.260018 | 2.923705 | 2.924634 | 12.5903 | 10.27477
2018-01-28 16:09 | 87794.82 | 120.0016 | 6 | 8 | 3.626342 | 0 | 2.923705 | 2.924634 | 12.5903 | 10.27477
2018-01-28 16:11 | 87914.82 | 240.0014 | 6 | 8 | 3.679482 | 0 | 2.923705 | 2.924634 | 12.5903 | 10.27477
2018-01-28 16:12 | 87974.82 | 300.0022 | 6 | 8 | 3.687869 | 0 | 2.923705 | 2.924634 | 12.5903 | 10.27477
2018-01-28 16:12 | 87974.83238 | 0.0026 | 7 | 9 | 3.687911 | 0 | 0 | 0 | 0 | 0
2018-01-28 16:14 | 88094.9 | 120.0008 | 2 | 9 | 4.200203 | 4.596095 | 0.1596919 | 0 | 0.6642587 | 0
2018-01-28 16:16 | 88214.9 | 240.0006 | 2 | 9 | 4.200025 | 4.107402 | 0.3041723 | 0 | 1.271086 | 0
2018-01-28 16:18 | 88334.9 | 360.0012 | 2 | 9 | 4.200023 | 3.77424 | 0.4351714 | 0 | 1.821285 | 0
2018-01-28 16:20 | 88454.9 | 480.001 | 2 | 9 | 4.200027 | 3.517886 | 0.556598 | 0 | 2.33128 | 0
2018-01-28 16:22 | 88574.9 | 600 | 2 | 9 | 4.200023 | 3.302985 | 0.6701043 | 0 | 2.808008 | 0
2018-01-28 16:23 | 88595.89 | 620.9865 | 2 | 9 | 4.200021 | 3.25999 | 0.6892403 | 0 | 2.88838 | 0
2018-01-28 16:25 | 88715.90786 | 120.0016 | 3 | 9 | 4.222349 | 3.259948 | 0.7975173 | 0 | 3.344306 | 0
2018-01-28 16:27 | 88835.90686 | 240.0006 | 3 | 9 | 4.245842 | 3.259921 | 0.9061775 | 0 | 3.804369 | 0
2018-01-28 16:29 | 88955.90746 | 360.0012 | 3 | 9 | 4.271312 | 3.259931 | 1.01483 | 0 | 4.267056 | 0
2018-01-28 16:31 | 89075.90716 | 480.0009 | 3 | 9 | 4.29847 | 3.259906 | 1.123491 | 0 | 4.73264 | 0
2018-01-28 16:33 | 89195.90776 | 600.0015 | 3 | 9 | 4.327456 | 3.25983 | 1.23215 | 0 | 5.201272 | 0
2018-01-28 16:35 | 89315.90756 | 720.0013 | 3 | 9 | 4.357564 | 3.260163 | 1.340805 | 0 | 5.673095 | 0
2018-01-28 16:37 | 89435.90736 | 840.0011 | 3 | 9 | 4.388772 | 3.259889 | 1.449466 | 0 | 6.148275 | 0
2018-01-28 16:39 | 89555.90716 | 960.0009 | 3 | 9 | 4.400276 | 3.046531 | 1.555658 | 0 | 6.615325 | 0
2018-01-28 16:41 | 89675.90776 | 1080.0015 | 3 | 9 | 4.400139 | 2.801291 | 1.653068 | 0 | 7.043946 | 0
2018-01-28 16:43 | 89795.90676 | 1200.0005 | 3 | 9 | 4.40003 | 2.609054 | 1.743771 | 0 | 7.443044 | 0
2018-01-28 16:45 | 89915.90726 | 1320.001 | 3 | 9 | 4.400215 | 2.357463 | 1.825451 | 0 | 7.80245 | 0
2018-01-28 16:47 | 90035.90786 | 1440.0016 | 3 | 9 | 4.400199 | 2.185004 | 1.901127 | 0 | 8.135442 | 0
2018-01-28 16:49 | 90155.90766 | 1560.0014 | 3 | 9 | 4.400211 | 2.029016 | 1.971324 | 0 | 8.444325 | 0
2018-01-28 16:51 | 90275.90666 | 1680.0004 | 3 | 9 | 4.400202 | 1.886992 | 2.036566 | 0 | 8.731405 | 0
2018-01-28 16:53 | 90395.90636 | 1800.0001 | 3 | 9 | 4.400229 | 1.757261 | 2.097274 | 0 | 8.998534 | 0
2018-01-28 16:55 | 90515.90696 | 1920.0007 | 3 | 9 | 4.400182 | 1.63777 | 2.153838 | 0 | 9.247428 | 0
2018-01-28 16:57 | 90635.90666 | 2040.0004 | 3 | 9 | 4.400231 | 1.52722 | 2.206571 | 0 | 9.479462 | 0
2018-01-28 16:59 | 90755.90656 | 2160.0003 | 3 | 9 | 4.400137 | 1.423383 | 2.255732 | 0 | 9.695782 | 0
2018-01-28 17:01 | 90875.90716 | 2280.0009 | 3 | 9 | 4.400193 | 1.32843 | 2.301587 | 0 | 9.897552 | 0
2018-01-28 17:03 | 90995.90786 | 2400.0016 | 3 | 9 | 4.400201 | 1.238735 | 2.344352 | 0 | 10.08572 | 0
2018-01-28 17:05 | 91115.90676 | 2520.0005 | 3 | 9 | 4.40017 | 1.155442 | 2.384251 | 0 | 10.26129 | 0
2018-01-28 17:07 | 91235.90726 | 2640.001 | 3 | 9 | 4.400167 | 1.076181 | 2.421444 | 0 | 10.42495 | 0
2018-01-28 17:09 | 91355.90706 | 2760.0008 | 3 | 9 | 4.400166 | 1.002441 | 2.456083 | 0 | 10.57736 | 0
2018-01-28 17:11 | 91475.90696 | 2880.0007 | 3 | 9 | 4.400141 | 0.9350967 | 2.488366 | 0 | 10.71942 | 0
2018-01-28 17:13 | 91595.90906 | 3000.0028 | 3 | 9 | 4.400176 | 0.8732662 | 2.518502 | 0 | 10.85202 | 0
2018-01-28 17:15 | 91715.90716 | 3120.0009 | 3 | 9 | 4.400232 | 0.8154182 | 2.546619 | 0 | 10.97574 | 0
2018-01-28 17:17 | 91835.90696 | 3240.0007 | 3 | 9 | 4.400167 | 0.758688 | 2.572837 | 0 | 11.0911 | 0
2018-01-28 17:19 | 91955.90756 | 3360.0013 | 3 | 9 | 4.400173 | 0.7077875 | 2.597273 | 0 | 11.19863 | 0
2018-01-28 17:21 | 92075.90716 | 3480.0009 | 3 | 9 | 4.400181 | 0.6598539 | 2.620054 | 0 | 11.29887 | 0
2018-01-28 17:23 | 92195.90676 | 3600.0005 | 3 | 9 | 4.400147 | 0.615284 | 2.641292 | 0 | 11.39232 | 0
2018-01-28 17:25 | 92315.90716 | 3720.0009 | 3 | 9 | 4.400182 | 0.5748644 | 2.66111 | 0 | 11.47952 | 0
2018-01-28 17:27 | 92435.90686 | 3840.0006 | 3 | 9 | 4.400166 | 0.5361958 | 2.679612 | 0 | 11.56093 | 0
2018-01-28 17:29 | 92555.90626 | 3960 | 3 | 9 | 4.400179 | 0.5002718 | 2.696878 | 0 | 11.6369 | 0
2018-01-28 17:31 | 92675.90736 | 4080.0011 | 3 | 9 | 4.400182 | 0.4662466 | 2.712973 | 0 | 11.70772 | 0
2018-01-28 17:33 | 92795.90696 | 4200.0007 | 3 | 9 | 4.399987 | 0.4343853 | 2.727976 | 0 | 11.77374 | 0
2018-01-28 17:35 | 92915.90646 | 4320.0002 | 3 | 9 | 4.400084 | 0.4048672 | 2.741952 | 0 | 11.83524 | 0
2018-01-28 17:37 | 93035.90676 | 4440.0005 | 3 | 9 | 4.400135 | 0.3786945 | 2.755008 | 0 | 11.89269 | 0
2018-01-28 17:39 | 93155.90726 | 4560.001 | 3 | 9 | 4.400179 | 0.3543911 | 2.767215 | 0 | 11.9464 | 0
2018-01-28 17:41 | 93275.90766 | 4680.0014 | 3 | 9 | 4.400179 | 0.3313274 | 2.778623 | 0 | 11.99659 | 0
2018-01-28 17:43 | 93395.90756 | 4800.0013 | 3 | 9 | 4.400105 | 0.3091946 | 2.789289 | 0 | 12.04352 | 0
2018-01-28 17:45 | 93515.90716 | 4920.0009 | 3 | 9 | 4.400149 | 0.2904863 | 2.799279 | 0 | 12.08748 | 0
2018-01-28 17:47 | 93635.90786 | 5040.0016 | 3 | 9 | 4.40008 | 0.2719507 | 2.808653 | 0 | 12.12873 | 0
2018-01-28 17:49 | 93755.90646 | 5160.0002 | 3 | 9 | 4.400105 | 0.2557287 | 2.81745 | 0 | 12.16744 | 0
2018-01-28 17:51 | 93875.90696 | 5280.0007 | 3 | 9 | 4.400045 | 0.2497034 | 2.825954 | 0 | 12.20486 | 0
2018-01-28 17:53 | 93995.90726 | 5400.001 | 3 | 9 | 4.400092 | 0.2242842 | 2.833754 | 0 | 12.23917 | 0
2018-01-28 17:55 | 94115.90906 | 5520.0028 | 3 | 9 | 4.400142 | 0.2126131 | 2.841033 | 0 | 12.2712 | 0
2018-01-28 17:57 | 94235.90676 | 5640.0005 | 3 | 9 | 4.400124 | 0.2005777 | 2.847916 | 0 | 12.30149 | 0
2018-01-28 17:59 | 94355.90706 | 5760.0008 | 3 | 9 | 4.400065 | 0.2101746 | 2.85521 | 0 | 12.33358 | 0
2018-01-28 18:01 | 94475.90666 | 5880.0004 | 3 | 9 | 4.399999 | 0.1773939 | 2.861405 | 0 | 12.36084 | 0
2018-01-28 18:03 | 94595.90646 | 6000.0002 | 3 | 9 | 4.400012 | 0.1687078 | 2.867128 | 0 | 12.38602 | 0
2018-01-28 18:05 | 94715.90706 | 6120.0008 | 3 | 9 | 4.400085 | 0.195755 | 2.872911 | 0 | 12.41147 | 0
2018-01-28 18:07 | 94835.90676 | 6240.0005 | 3 | 9 | 4.400321 | 0.144475 | 2.880417 | 0 | 12.44449 | 0
2018-01-28 18:09 | 94955.90726 | 6360.001 | 3 | 9 | 4.399811 | 0.1746998 | 2.886278 | 0 | 12.47028 | 0
2018-01-28 18:11 | 95075.90786 | 6480.0016 | 3 | 9 | 4.400438 | 0.1393471 | 2.894712 | 0 | 12.50739 | 0
2018-01-28 18:12 | 95160.04196 | 6564.1357 | 3 | 9 | 4.400947 | 0.08102036 | 2.899613 | 0 | 12.52895 | 0
2018-01-28 18:14 | 95280.08 | 120.0005 | 4 | 9 | 4.379392 | 0 | 2.899613 | 0 | 12.52895 | 0
2018-01-28 18:16 | 95400.08 | 240.0003 | 4 | 9 | 4.370903 | 0 | 2.899613 | 0 | 12.52895 | 0
2018-01-28 18:17 | 95460.09 | 300.0044 | 4 | 9 | 4.362577 | 0 | 2.899613 | 0 | 12.52895 | 0
2018-01-28 18:19 | 95580.17 | 120.0008 | 5 | 9 | 3.898085 | -3.259988 | 2.899613 | 0.108653 | 12.52895 | 0.4330435
2018-01-28 18:21 | 95700.17 | 240.0006 | 5 | 9 | 3.868641 | -3.259941 | 2.899613 | 0.2173204 | 12.52895 | 0.8495467
2018-01-28 18:23 | 95820.17 | 360.0012 | 5 | 9 | 3.814581 | -3.259933 | 2.899613 | 0.3259709 | 12.52895 | 1.266541
2018-01-28 18:25 | 95940.17 | 480.0018 | 5 | 9 | 3.686267 | -3.259966 | 2.899613 | 0.4346453 | 12.52895 | 1.671584
2018-01-28 18:27 | 96060.17 | 600.0007 | 5 | 9 | 3.698281 | -3.260023 | 2.899613 | 0.5432968 | 12.52895 | 2.07508
2018-01-28 18:29 | 96180.17 | 720.0012 | 5 | 9 | 3.681123 | -3.259963 | 2.899613 | 0.6519586 | 12.52895 | 2.474901
2018-01-28 18:31 | 96300.17 | 840.0002 | 5 | 9 | 3.638429 | -3.259998 | 2.899613 | 0.7606193 | 12.52895 | 2.870286
2018-01-28 18:33 | 96420.17 | 960.0001 | 5 | 9 | 3.616907 | -3.259963 | 2.899613 | 0.8692911 | 12.52895 | 3.265922
2018-01-28 18:35 | 96540.17 | 1080.0014 | 5 | 9 | 3.574798 | -3.259966 | 2.899613 | 0.9779555 | 12.52895 | 3.657308
2018-01-28 18:37 | 96660.17 | 1200.0012 | 5 | 9 | 3.510559 | -3.259966 | 2.899613 | 1.086609 | 12.52895 | 4.041749
2018-01-28 18:39 | 96780.17 | 1320.001 | 5 | 9 | 3.508096 | -3.260008 | 2.899613 | 1.195281 | 12.52895 | 4.424033
2018-01-28 18:41 | 96900.17 | 1440 | 5 | 9 | 3.457675 | -3.260023 | 2.899613 | 1.303935 | 12.52895 | 4.801727
2018-01-28 18:43 | 97020.17 | 1560.0005 | 5 | 9 | 3.436673 | -3.259979 | 2.899613 | 1.412597 | 12.52895 | 5.17565
2018-01-28 18:45 | 97140.17 | 1680.0012 | 5 | 9 | 3.399566 | -3.259981 | 2.899613 | 1.521265 | 12.52895 | 5.547571
2018-01-28 18:47 | 97260.17 | 1800.0009 | 5 | 9 | 3.382619 | -3.259979 | 2.899613 | 1.629927 | 12.52895 | 5.916389
2018-01-28 18:49 | 97380.17 | 1920.0006 | 5 | 9 | 3.369404 | -3.259964 | 2.899613 | 1.738593 | 12.52895 | 6.282695
2018-01-28 18:51 | 97500.17 | 2040.0012 | 5 | 9 | 3.340688 | -3.259954 | 2.899613 | 1.847252 | 12.52895 | 6.647879
2018-01-28 18:53 | 97620.17 | 2160 | 5 | 9 | 3.319704 | -3.260045 | 2.899613 | 1.955907 | 12.52895 | 7.009315
2018-01-28 18:55 | 97740.17 | 2280.0013 | 5 | 9 | 3.269596 | -3.259974 | 2.899613 | 2.064581 | 12.52895 | 7.367017
2018-01-28 18:57 | 97860.17 | 2400.0009 | 5 | 9 | 3.25588 | -3.260038 | 2.899613 | 2.173241 | 12.52895 | 7.721577
2018-01-28 18:59 | 97980.17 | 2520.0013 | 5 | 9 | 3.233079 | -3.259942 | 2.899613 | 2.281896 | 12.52895 | 8.074033
2018-01-28 19:01 | 98100.17 | 2640.0004 | 5 | 9 | 3.190342 | -3.259998 | 2.899613 | 2.390562 | 12.52895 | 8.42258
2018-01-28 19:03 | 98220.17 | 2760.0013 | 5 | 9 | 3.155622 | -3.259992 | 2.899613 | 2.499225 | 12.52895 | 8.76812
2018-01-28 19:05 | 98340.17 | 2880.0013 | 5 | 9 | 3.10325 | -3.260014 | 2.899613 | 2.607893 | 12.52895 | 9.108988
2018-01-28 19:07 | 98460.17 | 3000.0003 | 5 | 9 | 3.053396 | -3.259973 | 2.899613 | 2.716547 | 12.52895 | 9.443748
2018-01-28 19:09 | 98562.15 | 3101.9799 | 5 | 9 | 2.999987 | -3.259924 | 2.899613 | 2.808898 | 12.52895 | 9.723081
2018-01-28 19:11 | 98682.2 | 120 | 6 | 9 | 3.638562 | 0 | 2.899613 | 2.808898 | 12.52895 | 9.723081
2018-01-28 19:13 | 98802.2 | 240.0004 | 6 | 9 | 3.494454 | 0 | 2.899613 | 2.808898 | 12.52895 | 9.723081
2018-01-28 19:14 | 98862.2 | 300.0022 | 6 | 9 | 3.692732 | 0 | 2.899613 | 2.808898 | 12.52895 | 9.723081
2018-01-28 19:14 | 98862.20528 | 0.0026 | 7 | 10 | 3.690435 | 0 | 0 | 0 | 0 | 0
2018-01-28 19:16 | 98982.2859 | 120.0014 | 2 | 10 | 4.200299 | 4.475938 | 0.158938 | 0 | 0.6599619 | 0
2018-01-28 19:18 | 99102.2851 | 240.0006 | 2 | 10 | 4.20026 | 4.013204 | 0.2997303 | 0 | 1.251324 | 0
2018-01-28 19:20 | 99222.2847 | 360.0002 | 2 | 10 | 4.200257 | 3.719491 | 0.4283187 | 0 | 1.79143 | 0
2018-01-28 19:22 | 99342.2855 | 480.001 | 2 | 10 | 4.200271 | 3.483495 | 0.5482807 | 0 | 2.2953 | 0
2018-01-28 19:24 | 99458.391 | 596.1065 | 2 | 10 | 4.200198 | 3.259992 | 0.6570308 | 0 | 2.752078 | 0
2018-01-28 19:26 | 99578.4 | 120.0007 | 3 | 10 | 4.221814 | 3.260037 | 0.7653027 | 0 | 3.207912 | 0
2018-01-28 19:28 | 99698.4 | 240.0013 | 3 | 10 | 4.246652 | 3.259978 | 0.8739655 | 0 | 3.668 | 0
2018-01-28 19:30 | 99818.4 | 360.0011 | 3 | 10 | 4.273638 | 3.259864 | 0.9826296 | 0 | 4.130907 | 0
2018-01-28 19:32 | 99938.4 | 480.0016 | 3 | 10 | 4.302691 | 3.259851 | 1.091286 | 0 | 4.596822 | 0
2018-01-28 19:34 | 100058.4 | 600.0014 | 3 | 10 | 4.333647 | 3.25987 | 1.199937 | 0 | 5.065979 | 0
2018-01-28 19:36 | 100178.4 | 720.0013 | 3 | 10 | 4.365886 | 3.25987 | 1.308599 | 0 | 5.538632 | 0
2018-01-28 19:38 | 100298.4 | 840.0002 | 3 | 10 | 4.399274 | 3.259833 | 1.417256 | 0 | 6.014817 | 0
2018-01-28 19:40 | 100418.4 | 960.0008 | 3 | 10 | 4.400244 | 2.941899 | 1.520387 | 0 | 6.468619 | 0
2018-01-28 19:42 | 100538.4 | 1080.0014 | 3 | 10 | 4.400284 | 2.683 | 1.614032 | 0 | 6.88068 | 0
2018-01-28 19:44 | 100658.4 | 1200.0003 | 3 | 10 | 4.400224 | 2.458219 | 1.699612 | 0 | 7.257253 | 0
2018-01-28 19:46 | 100778.4 | 1320.0001 | 3 | 10 | 4.400246 | 2.266047 | 1.778277 | 0 | 7.603397 | 0
2018-01-28 19:48 | 100898.4 | 1440.0015 | 3 | 10 | 4.291292 | 3.259843 | 1.869372 | 0 | 7.996767 | 0
2018-01-28 19:50 | 101018.4 | 1560.0004 | 3 | 10 | 4.354159 | 3.259942 | 1.97266 | 0 | 8.445729 | 0
2018-01-28 19:51 | 101084.7 | 1626.3078 | 3 | 10 | 4.439776 | 0.05996895 | 2.029217 | 0 | 8.693405 | 0
2018-01-28 19:53 | 101204.7 | 119.9999 | 4 | 10 | 4.195245 | 0 | 2.029217 | 0 | 8.693405 | 0
2018-01-28 19:55 | 101324.8 | 240.0013 | 4 | 10 | 4.150393 | 0 | 2.029217 | 0 | 8.693405 | 0
2018-01-28 19:56 | 101384.8 | 300.0022 | 4 | 10 | 4.138932 | 0 | 2.029217 | 0 | 8.693405 | 0
2018-01-28 19:58 | 101504.8 | 120.0014 | 5 | 10 | 3.739036 | -3.259876 | 2.029217 | 0.1086598 | 8.693405 | 0.4126529
2018-01-28 20:00 | 101624.8 | 240.0011 | 5 | 10 | 3.676103 | -3.259929 | 2.029217 | 0.2173184 | 8.693405 | 0.8154835
2018-01-28 20:02 | 101744.8 | 360.0001 | 5 | 10 | 3.608184 | -3.259942 | 2.029217 | 0.3259712 | 8.693405 | 1.210754
2018-01-28 20:04 | 101864.8 | 480.0005 | 5 | 10 | 3.560136 | -3.259929 | 2.029217 | 0.4346361 | 8.693405 | 1.600543
2018-01-28 20:06 | 101984.8 | 600.0016 | 5 | 10 | 3.520256 | -3.259954 | 2.029217 | 0.5432945 | 8.693405 | 1.98569
2018-01-28 20:08 | 102104.8 | 720.0005 | 5 | 10 | 3.50132 | -3.259948 | 2.029217 | 0.6519511 | 8.693405 | 2.367092
2018-01-28 20:10 | 102224.8 | 840.001 | 5 | 10 | 3.470475 | -3.259941 | 2.029217 | 0.7606105 | 8.693405 | 2.745821
2018-01-28 20:12 | 102344.8 | 960.0006 | 5 | 10 | 3.449218 | -3.259919 | 2.029217 | 0.8692755 | 8.693405 | 3.122351
2018-01-28 20:14 | 102464.8 | 1080.0004 | 5 | 10 | 3.423393 | -3.259876 | 2.029217 | 0.9779336 | 8.693405 | 3.496022
2018-01-28 20:16 | 102584.8 | 1200.0016 | 5 | 10 | 3.393154 | -3.259942 | 2.029217 | 1.086591 | 8.693405 | 3.866569
2018-01-28 20:18 | 102704.8 | 1320.0006 | 5 | 10 | 3.381883 | -3.259902 | 2.029217 | 1.195248 | 8.693405 | 4.2345
2018-01-28 20:20 | 102824.8 | 1440.0012 | 5 | 10 | 3.363175 | -3.259954 | 2.029217 | 1.303908 | 8.693405 | 4.600477
2018-01-28 20:22 | 102944.8 | 1560.0003 | 5 | 10 | 3.336686 | -3.260016 | 2.029217 | 1.412567 | 8.693405 | 4.964032
2018-01-28 20:24 | 103064.8 | 1680.0016 | 5 | 10 | 3.31195 | -3.259929 | 2.029217 | 1.521223 | 8.693405 | 5.325662
2018-01-28 20:26 | 103184.8 | 1800.0006 | 5 | 10 | 3.2768 | -3.259922 | 2.029217 | 1.629887 | 8.693405 | 5.682799
2018-01-28 20:28 | 103304.8 | 1920.0012 | 5 | 10 | 3.244748 | -3.259927 | 2.029217 | 1.73854 | 8.693405 | 6.0371
2018-01-28 20:30 | 103424.8 | 2040.001 | 5 | 10 | 3.193828 | -3.259902 | 2.029217 | 1.847205 | 8.693405 | 6.386921
2018-01-28 20:32 | 103544.8 | 2160.0007 | 5 | 10 | 3.138118 | -3.259915 | 2.029217 | 1.955861 | 8.693405 | 6.730952
2018-01-28 20:34 | 103664.8 | 2280.0004 | 5 | 10 | 3.067674 | -3.259953 | 2.029217 | 2.064523 | 8.693405 | 7.068075
2018-01-28 20:35 | 103746.8 | 2361.94 | 5 | 10 | 2.999999 | -3.259934 | 2.029217 | 2.138722 | 8.693405 | 7.293462
2018-01-28 20:37 | 103866.8 | 120.0005 | 6 | 10 | 3.649014 | 0 | 2.029217 | 2.138722 | 8.693405 | 7.293462
2018-01-28 20:39 | 103986.8 | 240.0019 | 6 | 10 | 3.682053 | 0 | 2.029217 | 2.138722 | 8.693405 | 7.293462
2018-01-28 20:40 | 104046.8 | 300.002 | 6 | 10 | 3.688684 | 0 | 2.029217 | 2.138722 | 8.693405 | 7.293462
2018-01-28 20:40 | 104046.8 | 0.0025 | 7 | 11 | 3.688672 | 0 | 0 | 0 | 0 | 0
2018-01-28 20:42 | 104166.9 | 120.0008 | 2 | 11 | 4.20029 | 4.650023 | 0.1609903 | 0 | 0.6680138 | 0
2018-01-28 20:44 | 104286.9 | 240.0013 | 2 | 11 | 4.200269 | 4.159993 | 0.3073698 | 0 | 1.282796 | 0
2018-01-28 20:46 | 104406.9 | 360.0003 | 2 | 11 | 4.200254 | 3.827819 | 0.4401731 | 0 | 1.840603 | 0
2018-01-28 20:48 | 104526.9 | 480.0008 | 2 | 11 | 4.200245 | 3.559417 | 0.5631744 | 0 | 2.357239 | 0
2018-01-28 20:50 | 104646.9 | 600.0005 | 2 | 11 | 4.200252 | 3.314235 | 0.6776854 | 0 | 2.838213 | 0
2018-01-28 20:51 | 104674.1 | 627.1721 | 2 | 11 | 4.200284 | 3.259969 | 0.7024876 | 0 | 2.942389 | 0
2018-01-28 20:53 | 104794.1 | 120.0008 | 3 | 11 | 4.221993 | 3.259936 | 0.8107727 | 0 | 3.398265 | 0
2018-01-28 20:55 | 104914.1 | 240.0013 | 3 | 11 | 4.246348 | 3.259889 | 0.919432 | 0 | 3.858336 | 0
2018-01-28 20:57 | 105034.1 | 360.0004 | 3 | 11 | 4.272581 | 3.259875 | 1.028096 | 0 | 4.321165 | 0
2018-01-28 20:59 | 105154.1 | 480.0001 | 3 | 11 | 4.301072 | 3.259908 | 1.136747 | 0 | 4.786919 | 0
2018-01-28 21:01 | 105274.1 | 600.0006 | 3 | 11 | 4.331394 | 3.259908 | 1.245417 | 0 | 5.255951 | 0
2018-01-28 21:03 | 105394.1 | 720.0005 | 3 | 11 | 4.362668 | 3.259849 | 1.354065 | 0 | 5.728239 | 0
2018-01-28 21:05 | 105514.1 | 840.001 | 3 | 11 | 4.394706 | 3.259883 | 1.462726 | 0 | 6.204017 | 0
2018-01-28 21:07 | 105634.1 | 960.0017 | 3 | 11 | 4.400039 | 2.985656 | 1.567527 | 0 | 6.665113 | 0
2018-01-28 21:09 | 105754.1 | 1080.0013 | 3 | 11 | 4.399759 | 2.644387 | 1.668378 | 0 | 7.108663 | 0
2018-01-28 21:11 | 105874.1 | 1200.0011 | 3 | 11 | 4.400024 | 2.496345 | 1.754923 | 0 | 7.489475 | 0
2018-01-28 21:13 | 105994.1 | 1320.0008 | 3 | 11 | 4.400273 | 2.308358 | 1.834958 | 0 | 7.841644 | 0
2018-01-28 21:15 | 106114.1 | 1440.0012 | 3 | 11 | 4.400167 | 2.138459 | 1.909019 | 0 | 8.167527 | 0
2018-01-28 21:17 | 106234.1 | 1560.0011 | 3 | 11 | 4.400216 | 1.99018 | 1.977795 | 0 | 8.47016 | 0
2018-01-28 21:19 | 106354.1 | 1680.0008 | 3 | 11 | 4.4002 | 1.854987 | 2.041864 | 0 | 8.752074 | 0
2018-01-28 21:21 | 106474.1 | 1800.0011 | 3 | 11 | 4.400238 | 1.732675 | 2.101628 | 0 | 9.015052 | 0
2018-01-28 21:23 | 106594.1 | 1920.001 | 3 | 11 | 4.400196 | 1.618092 | 2.157439 | 0 | 9.260629 | 0
2018-01-28 21:25 | 106714.1 | 2040.0008 | 3 | 11 | 4.400122 | 1.511625 | 2.209594 | 0 | 9.490126 | 0
2018-01-28 21:27 | 106834.1 | 2160.0012 | 3 | 11 | 4.400207 | 1.413488 | 2.258342 | 0 | 9.704623 | 0
2018-01-28 21:29 | 106954.1 | 2280 | 3 | 11 | 4.4002 | 1.322206 | 2.303926 | 0 | 9.905201 | 0
2018-01-28 21:31 | 107074.1 | 2400.0012 | 3 | 11 | 4.400156 | 1.237002 | 2.346567 | 0 | 10.09283 | 0
2018-01-28 21:33 | 107194.1 | 2520.0015 | 3 | 11 | 4.400193 | 1.157344 | 2.38646 | 0 | 10.26837 | 0
2018-01-28 21:35 | 107314.1 | 2640.0006 | 3 | 11 | 4.400216 | 1.080905 | 2.423756 | 0 | 10.43248 | 0
2018-01-28 21:37 | 107434.1 | 2760 | 3 | 11 | 4.400198 | 1.008936 | 2.458572 | 0 | 10.58567 | 0
2018-01-28 21:39 | 107554.1 | 2880.0012 | 3 | 11 | 4.400185 | 0.9414482 | 2.491064 | 0 | 10.72865 | 0
2018-01-28 21:41 | 107674.1 | 3000.0008 | 3 | 11 | 4.400185 | 0.8790159 | 2.521392 | 0 | 10.86209 | 0
2018-01-28 21:43 | 107794.1 | 3120.0003 | 3 | 11 | 4.400176 | 0.8207493 | 2.549708 | 0 | 10.98669 | 0
2018-01-28 21:45 | 107914.1 | 3240.0005 | 3 | 11 | 4.400187 | 0.7663479 | 2.576144 | 0 | 11.10301 | 0
2018-01-28 21:47 | 108034.1 | 3360.0011 | 3 | 11 | 4.400137 | 0.7144699 | 2.600817 | 0 | 11.21158 | 0
2018-01-28 21:49 | 108154.1 | 3480.0014 | 3 | 11 | 4.400146 | 0.6671915 | 2.623847 | 0 | 11.31291 | 0
2018-01-28 21:51 | 108274.1 | 3600.001 | 3 | 11 | 4.400172 | 0.6241026 | 2.645359 | 0 | 11.40757 | 0
2018-01-28 21:53 | 108394.1 | 3720.0006 | 3 | 11 | 4.400187 | 0.583292 | 2.665469 | 0 | 11.49606 | 0
2018-01-28 21:55 | 108514.1 | 3840.0011 | 3 | 11 | 4.40016 | 0.5451632 | 2.68427 | 0 | 11.57879 | 0
2018-01-28 21:57 | 108634.1 | 3960.0015 | 3 | 11 | 4.400116 | 0.5098419 | 2.701851 | 0 | 11.65615 | 0
2018-01-28 21:59 | 108754.1 | 4080.0009 | 3 | 11 | 4.400185 | 0.4779415 | 2.718302 | 0 | 11.72853 | 0
2018-01-28 22:01 | 108874.1 | 4200.0015 | 3 | 11 | 4.400185 | 0.4474382 | 2.733699 | 0 | 11.79628 | 0
2018-01-28 22:03 | 108994.1 | 4320.0011 | 3 | 11 | 4.400208 | 0.4197121 | 2.74813 | 0 | 11.85978 | 0
2018-01-28 22:05 | 109114.1 | 4440.0007 | 3 | 11 | 4.400162 | 0.3928404 | 2.761655 | 0 | 11.91929 | 0
2018-01-28 22:07 | 109234.1 | 4560.0002 | 3 | 11 | 4.400153 | 0.3686075 | 2.774337 | 0 | 11.97509 | 0
2018-01-28 22:09 | 109354.1 | 4680.0013 | 3 | 11 | 4.400156 | 0.3447657 | 2.786221 | 0 | 12.02739 | 0
2018-01-28 22:11 | 109474.1 | 4800.0007 | 3 | 11 | 4.400128 | 0.323472 | 2.797351 | 0 | 12.07636 | 0
2018-01-28 22:13 | 109594.1 | 4920.0018 | 3 | 11 | 4.400084 | 0.3031788 | 2.807797 | 0 | 12.12232 | 0
2018-01-28 22:15 | 109714.1 | 5040.0013 | 3 | 11 | 4.400126 | 0.2850666 | 2.817608 | 0 | 12.16549 | 0
2018-01-28 22:17 | 109834.1 | 5160.0001 | 3 | 11 | 4.400119 | 0.2681541 | 2.826831 | 0 | 12.20608 | 0
2018-01-28 22:19 | 109954.1 | 5280.0005 | 3 | 11 | 4.400137 | 0.2524624 | 2.8355 | 0 | 12.24422 | 0
2018-01-28 22:21 | 110074.1 | 5400.0001 | 3 | 11 | 4.400133 | 0.2369232 | 2.843652 | 0 | 12.28009 | 0
2018-01-28 22:23 | 110194.1 | 5520.0016 | 3 | 11 | 4.400125 | 0.2228413 | 2.851312 | 0 | 12.31379 | 0
2018-01-28 22:25 | 110314.1 | 5640.0013 | 3 | 11 | 4.400111 | 0.2097445 | 2.85852 | 0 | 12.34551 | 0
2018-01-28 22:27 | 110434.1 | 5760.0011 | 3 | 11 | 4.400131 | 0.1982899 | 2.865318 | 0 | 12.37542 | 0
2018-01-28 22:29 | 110554.1 | 5880.0001 | 3 | 11 | 4.400089 | 0.1865568 | 2.87173 | 0 | 12.40364 | 0
2018-01-28 22:31 | 110674.1 | 6000.0008 | 3 | 11 | 4.400085 | 0.1769447 | 2.877796 | 0 | 12.43033 | 0
2018-01-28 22:33 | 110794.1 | 6120.0014 | 3 | 11 | 4.400057 | 0.16714 | 2.883538 | 0 | 12.45559 | 0
2018-01-28 22:35 | 110914.1 | 6240.0011 | 3 | 11 | 4.40015 | 0.1594906 | 2.888974 | 0 | 12.47951 | 0
2018-01-28 22:37 | 111034.1 | 6360.0001 | 3 | 11 | 4.400036 | 0.1502142 | 2.89413 | 0 | 12.5022 | 0
2018-01-28 22:39 | 111154.1 | 6480.0014 | 3 | 11 | 4.400115 | 0.1436014 | 2.899033 | 0 | 12.52377 | 0
2018-01-28 22:41 | 111274.1 | 6600.0004 | 3 | 11 | 4.400111 | 0.136529 | 2.903698 | 0 | 12.5443 | 0
2018-01-28 22:43 | 111394.1 | 6720.001 | 3 | 11 | 4.400034 | 0.1298704 | 2.908139 | 0 | 12.56384 | 0
2018-01-28 22:45 | 111514.1 | 6840.0008 | 3 | 11 | 4.400027 | 0.1236267 | 2.912383 | 0 | 12.58251 | 0
2018-01-28 22:47 | 111634.1 | 6960.0013 | 3 | 11 | 4.40005 | 0.1182938 | 2.916426 | 0 | 12.60031 | 0
2018-01-28 22:49 | 111754.1 | 7080.001 | 3 | 11 | 4.400085 | 0.1131382 | 2.920295 | 0 | 12.61733 | 0
2018-01-28 22:51 | 111874.1 | 7200 | 3 | 11 | 4.400072 | 0.1084862 | 2.923987 | 0 | 12.63357 | 0
2018-01-28 22:53 | 111994.1 | 7320.0006 | 3 | 11 | 4.400117 | 0.1038542 | 2.927523 | 0 | 12.64913 | 0
2018-01-28 22:55 | 112114.1 | 7440.0013 | 3 | 11 | 4.400061 | 0.09908962 | 2.930911 | 0 | 12.66404 | 0
2018-01-28 22:57 | 112234.1 | 7560.0009 | 3 | 11 | 4.400083 | 0.09527111 | 2.934148 | 0 | 12.67828 | 0
2018-01-28 22:59 | 112354.1 | 7680.0005 | 3 | 11 | 4.400127 | 0.09154701 | 2.937254 | 0 | 12.69195 | 0
2018-01-28 23:01 | 112474.1 | 7800.0001 | 3 | 11 | 4.400095 | 0.08716297 | 2.940219 | 0 | 12.705 | 0
2018-01-28 23:03 | 112594.1 | 7920.0011 | 3 | 11 | 4.400115 | 0.08359528 | 2.943059 | 0 | 12.71749 | 0
2018-01-28 23:04 | 112670.7 | 7996.5909 | 3 | 11 | 4.400144 | 0.0814991 | 2.944814 | 0 | 12.72521 | 0
2018-01-28 23:06 | 112790.7 | 120.0016 | 4 | 11 | 4.388116 | 0 | 2.944814 | 0 | 12.72521 | 0
2018-01-28 23:08 | 112910.7 | 240.0005 | 4 | 11 | 4.386492 | 0 | 2.944814 | 0 | 12.72521 | 0
2018-01-28 23:09 | 112970.7 | 300.0027 | 4 | 11 | 4.385949 | 0 | 2.944814 | 0 | 12.72521 | 0
2018-01-28 23:11 | 113090.8 | 120.0013 | 5 | 11 | 3.950168 | -3.26002 | 2.944814 | 0.1086548 | 12.72521 | 0.4348503
2018-01-28 23:13 | 113210.8 | 240.0014 | 5 | 11 | 3.904374 | -3.259948 | 2.944814 | 0.2173113 | 12.72521 | 0.8614578
2018-01-28 23:15 | 113330.8 | 360.0001 | 5 | 11 | 3.86211 | -3.259924 | 2.944814 | 0.3259705 | 12.72521 | 1.283404
2018-01-28 23:17 | 113450.8 | 480.0005 | 5 | 11 | 3.82049 | -3.259954 | 2.944814 | 0.4346253 | 12.72521 | 1.700772
2018-01-28 23:19 | 113570.8 | 600.0015 | 5 | 11 | 3.780043 | -3.259876 | 2.944814 | 0.5432866 | 12.72521 | 2.113699
2018-01-28 23:21 | 113690.8 | 720.0002 | 5 | 11 | 3.740827 | -3.259939 | 2.944814 | 0.6519493 | 12.72521 | 2.522305
2018-01-28 23:23 | 113810.8 | 840.0015 | 5 | 11 | 3.702348 | -3.25986 | 2.944814 | 0.7606044 | 12.72521 | 2.926668
2018-01-28 23:25 | 113930.8 | 960.0011 | 5 | 11 | 3.665452 | -3.259956 | 2.944814 | 0.8692614 | 12.72521 | 3.326929
2018-01-28 23:27 | 114050.8 | 1080.0008 | 5 | 11 | 3.630874 | -3.26 | 2.944814 | 0.9779207 | 12.72521 | 3.723314
2018-01-28 23:29 | 114170.8 | 1200.0004 | 5 | 11 | 3.598258 | -3.259993 | 2.944814 | 1.086577 | 12.72521 | 4.116039
2018-01-28 23:31 | 114290.8 | 1320.0009 | 5 | 11 | 3.567528 | -3.259904 | 2.944814 | 1.195229 | 12.72521 | 4.505301
2018-01-28 23:33 | 114410.8 | 1440.0006 | 5 | 11 | 3.53909 | -3.259959 | 2.944814 | 1.303896 | 12.72521 | 4.89141
2018-01-28 23:35 | 114530.8 | 1560.0003 | 5 | 11 | 3.512691 | -3.25997 | 2.944814 | 1.412557 | 12.72521 | 5.27452
2018-01-28 23:37 | 114650.8 | 1680.0014 | 5 | 11 | 3.488205 | -3.259904 | 2.944814 | 1.521214 | 12.72521 | 5.654854
2018-01-28 23:39 | 114770.8 | 1800.0004 | 5 | 11 | 3.465092 | -3.259964 | 2.944814 | 1.629871 | 12.72521 | 6.032612
2018-01-28 23:41 | 114890.8 | 1920 | 5 | 11 | 3.442651 | -3.259889 | 2.944814 | 1.73853 | 12.72521 | 6.407899
2018-01-28 23:43 | 115010.8 | 2040.0004 | 5 | 11 | 3.420238 | -3.259929 | 2.944814 | 1.847189 | 12.72521 | 6.780756
2018-01-28 23:45 | 115130.8 | 2160.0002 | 5 | 11 | 3.3975 | -3.259933 | 2.944814 | 1.955849 | 12.72521 | 7.151167
2018-01-28 23:47 | 115250.8 | 2280.0015 | 5 | 11 | 3.373542 | -3.259993 | 2.944814 | 2.064511 | 12.72521 | 7.519063
2018-01-28 23:49 | 115370.8 | 2400.0013 | 5 | 11 | 3.348147 | -3.259941 | 2.944814 | 2.173168 | 12.72521 | 7.88426
2018-01-28 23:51 | 115490.8 | 2520.001 | 5 | 11 | 3.321005 | -3.259892 | 2.944814 | 2.281825 | 12.72521 | 8.246613
2018-01-28 23:53 | 115610.8 | 2640.0008 | 5 | 11 | 3.29067 | -3.259954 | 2.944814 | 2.390483 | 12.72521 | 8.605852
2018-01-28 23:55 | 115730.8 | 2760.0004 | 5 | 11 | 3.255989 | -3.259926 | 2.944814 | 2.499146 | 12.72521 | 8.961589
2018-01-28 23:57 | 115850.8 | 2880.0016 | 5 | 11 | 3.214396 | -3.259951 | 2.944814 | 2.607803 | 12.72521 | 9.313183
2018-01-28 23:59 | 115970.8 | 3000.0014 | 5 | 11 | 3.1627 | -3.259956 | 2.944814 | 2.716462 | 12.72521 | 9.659745
2018-01-29 00:01 | 116090.8 | 3120.0003 | 5 | 11 | 3.095419 | -3.259963 | 2.944814 | 2.825116 | 12.72521 | 9.999903
2018-01-29 00:03 | 116210.8 | 3240 | 5 | 11 | 3.001204 | -3.259968 | 2.944814 | 2.933778 | 12.72521 | 10.33148
2018-01-29 00:03 | 116212 | 3241.2239 | 5 | 11 | 2.999997 | -3.260025 | 2.944814 | 2.934893 | 12.72521 | 10.33483
2018-01-29 00:05 | 116332.1 | 120.0004 | 6 | 11 | 3.634869 | 0 | 2.944814 | 2.934893 | 12.72521 | 10.33483
2018-01-29 00:07 | 116452.1 | 240.001 | 6 | 11 | 3.675757 | 0 | 2.944814 | 2.934893 | 12.72521 | 10.33483
2018-01-29 00:08 | 116512.1 | 300.0018 | 6 | 11 | 3.684558 | 0 | 2.944814 | 2.934893 | 12.72521 | 10.33483
2018-01-29 00:08 | 116512.1 | 0.0027 | 7 | 12 | 3.684591 | 0 | 0 | 0 | 0 | 0
2018-01-29 00:10 | 116632.2 | 120.0005 | 2 | 12 | 4.200048 | 4.650788 | 0.1609948 | 0 | 0.6706488 | 0
2018-01-29 00:12 | 116752.2 | 240.0001 | 2 | 12 | 4.20024 | 4.152696 | 0.3072123 | 0 | 1.284802 | 0
2018-01-29 00:14 | 116872.2 | 360.0004 | 2 | 12 | 4.200245 | 3.820506 | 0.4397614 | 0 | 1.841544 | 0
2018-01-29 00:16 | 116992.2 | 480 | 2 | 12 | 4.200251 | 3.561315 | 0.5627059 | 0 | 2.357942 | 0
2018-01-29 00:18 | 117112.2 | 600.0013 | 2 | 12 | 4.200245 | 3.321939 | 0.6773989 | 0 | 2.839681 | 0
2018-01-29 00:19 | 117144.5 | 632.3552 | 2 | 12 | 4.200242 | 3.259994 | 0.7069755 | 0 | 2.963911 | 0
2018-01-29 00:21 | 117264.5 | 120.0014 | 3 | 12 | 4.221353 | 3.259946 | 0.8152571 | 0 | 3.419771 | 0
2018-01-29 00:23 | 117384.5 | 240.0002 | 3 | 12 | 4.245333 | 3.259921 | 0.923906 | 0 | 3.879701 | 0
2018-01-29 00:25 | 117504.5 | 360.0006 | 3 | 12 | 4.271517 | 3.259915 | 1.032571 | 0 | 4.342424 | 0
2018-01-29 00:27 | 117624.5 | 480.0012 | 3 | 12 | 4.299487 | 3.259887 | 1.141232 | 0 | 4.808078 | 0
2018-01-29 00:29 | 117744.5 | 600.0001 | 3 | 12 | 4.329122 | 3.259894 | 1.249883 | 0 | 5.276815 | 0
2018-01-29 00:31 | 117864.5 | 720.0005 | 3 | 12 | 4.360274 | 3.259852 | 1.358541 | 0 | 5.748896 | 0
2018-01-29 00:33 | 117984.5 | 840.0002 | 3 | 12 | 4.392643 | 3.259847 | 1.467208 | 0 | 6.224467 | 0
2018-01-29 00:35 | 118104.5 | 960.0015 | 3 | 12 | 4.400261 | 3.009652 | 1.572398 | 0 | 6.687236 | 0
2018-01-29 00:37 | 118224.5 | 1080.0004 | 3 | 12 | 4.400249 | 2.754094 | 1.668365 | 0 | 7.109515 | 0
2018-01-29 00:39 | 118344.5 | 1200.0007 | 3 | 12 | 4.400266 | 2.533082 | 1.756401 | 0 | 7.496897 | 0
2018-01-29 00:41 | 118464.5 | 1320.0004 | 3 | 12 | 4.400243 | 2.340463 | 1.837554 | 0 | 7.853987 | 0
2018-01-29 00:43 | 118584.5 | 1440.0011 | 3 | 12 | 4.400237 | 2.169213 | 1.912661 | 0 | 8.184476 | 0
2018-01-29 00:45 | 118704.5 | 1560.0008 | 3 | 12 | 4.400207 | 2.016011 | 1.982378 | 0 | 8.491248 | 0
2018-01-29 00:47 | 118824.5 | 1680.0006 | 3 | 12 | 4.400179 | 1.877479 | 2.047249 | 0 | 8.776695 | 0
2018-01-29 00:49 | 118944.5 | 1800.0005 | 3 | 12 | 4.400243 | 1.752063 | 2.107711 | 0 | 9.042738 | 0
2018-01-29 00:51 | 119064.5 | 1920.0002 | 3 | 12 | 4.400231 | 1.63414 | 2.164129 | 0 | 9.29099 | 0
2018-01-29 00:53 | 119184.5 | 2040.0016 | 3 | 12 | 4.400208 | 1.523902 | 2.216738 | 0 | 9.522483 | 0
2018-01-29 00:55 | 119304.5 | 2160.0013 | 3 | 12 | 4.400261 | 1.420855 | 2.265782 | 0 | 9.738285 | 0
2018-01-29 00:57 | 119424.5 | 2280.001 | 3 | 12 | 4.400173 | 1.323362 | 2.311501 | 0 | 9.93946 | 0
2018-01-29 00:59 | 119544.5 | 2400.0006 | 3 | 12 | 4.400142 | 1.232989 | 2.354113 | 0 | 10.12696 | 0
2018-01-29 01:01 | 119664.5 | 2520.0008 | 3 | 12 | 4.400145 | 1.148908 | 2.393814 | 0 | 10.30165 | 0
2018-01-29 01:03 | 119784.5 | 2640.0004 | 3 | 12 | 4.400187 | 1.070522 | 2.430797 | 0 | 10.46438 | 0
2018-01-29 01:05 | 119904.5 | 2760.0009 | 3 | 12 | 4.400212 | 0.9977684 | 2.465254 | 0 | 10.616 | 0
2018-01-29 01:07 | 120024.5 | 2880.0015 | 3 | 12 | 4.400146 | 0.9286232 | 2.49735 | 0 | 10.75723 | 0
2018-01-29 01:09 | 120144.5 | 3000.0012 | 3 | 12 | 4.400204 | 0.8640728 | 2.527216 | 0 | 10.88865 | 0
2018-01-29 01:11 | 120264.5 | 3120.0006 | 3 | 12 | 4.400187 | 0.8039131 | 2.555005 | 0 | 11.01092 | 0
2018-01-29 01:13 | 120384.5 | 3240.0001 | 3 | 12 | 4.400192 | 0.7485161 | 2.580867 | 0 | 11.12472 | 0
2018-01-29 01:15 | 120504.5 | 3360.0009 | 3 | 12 | 4.400178 | 0.6978817 | 2.604961 | 0 | 11.23074 | 0
2018-01-29 01:17 | 120624.5 | 3480.0005 | 3 | 12 | 4.400134 | 0.650095 | 2.627423 | 0 | 11.32957 | 0
2018-01-29 01:19 | 120744.5 | 3600.0014 | 3 | 12 | 4.400174 | 0.6069794 | 2.648368 | 0 | 11.42174 | 0
2018-01-29 01:21 | 120864.5 | 3720.0011 | 3 | 12 | 4.400147 | 0.5662212 | 2.667919 | 0 | 11.50776 | 0
2018-01-29 01:23 | 120984.5 | 3840.0002 | 3 | 12 | 4.400159 | 0.5289001 | 2.686167 | 0 | 11.58806 | 0
2018-01-29 01:25 | 121104.5 | 3960.0013 | 3 | 12 | 4.400187 | 0.4938211 | 2.703195 | 0 | 11.66298 | 0
2018-01-29 01:27 | 121224.5 | 4080.0013 | 3 | 12 | 4.40016 | 0.4615755 | 2.719107 | 0 | 11.733 | 0
2018-01-29 01:29 | 121344.5 | 4200.0013 | 3 | 12 | 4.400214 | 0.432436 | 2.733985 | 0 | 11.79847 | 0
2018-01-29 01:31 | 121464.5 | 4320.0015 | 3 | 12 | 4.400173 | 0.4045048 | 2.747913 | 0 | 11.85975 | 0
2018-01-29 01:33 | 121584.5 | 4440.0002 | 3 | 12 | 4.400121 | 0.3787518 | 2.76096 | 0 | 11.91716 | 0
2018-01-29 01:35 | 121704.5 | 4560.0007 | 3 | 12 | 4.400135 | 0.3557253 | 2.773199 | 0 | 11.97101 | 0
2018-01-29 01:37 | 121824.5 | 4680.0014 | 3 | 12 | 4.40018 | 0.3345222 | 2.784688 | 0 | 12.02157 | 0
2018-01-29 01:39 | 121944.5 | 4800.001 | 3 | 12 | 4.400167 | 0.3140221 | 2.795478 | 0 | 12.06905 | 0
2018-01-29 01:41 | 122064.5 | 4920.0008 | 3 | 12 | 4.400148 | 0.294837 | 2.805605 | 0 | 12.11361 | 0
2018-01-29 01:43 | 122184.5 | 5040.0006 | 3 | 12 | 4.400167 | 0.2769833 | 2.81512 | 0 | 12.15547 | 0
2018-01-29 01:45 | 122304.5 | 5160.0003 | 3 | 12 | 4.400164 | 0.2603617 | 2.824064 | 0 | 12.19483 | 0
2018-01-29 01:47 | 122424.5 | 5280.0001 | 3 | 12 | 4.400104 | 0.2443266 | 2.832474 | 0 | 12.23183 | 0
2018-01-29 01:49 | 122544.5 | 5400.0014 | 3 | 12 | 4.400075 | 0.2296839 | 2.840386 | 0 | 12.26664 | 0
2018-01-29 01:51 | 122664.5 | 5520.0004 | 3 | 12 | 4.400142 | 0.2174397 | 2.847841 | 0 | 12.29945 | 0
2018-01-29 01:53 | 122784.5 | 5640.0002 | 3 | 12 | 4.400146 | 0.205121 | 2.854868 | 0 | 12.33037 | 0
2018-01-29 01:55 | 122904.5 | 5760.0008 | 3 | 12 | 4.400098 | 0.1928692 | 2.861495 | 0 | 12.35953 | 0
2018-01-29 01:57 | 123024.5 | 5880.0014 | 3 | 12 | 4.400047 | 0.1822252 | 2.867757 | 0 | 12.38708 | 0
2018-01-29 01:59 | 123144.5 | 6000.0005 | 3 | 12 | 4.400131 | 0.1731987 | 2.873678 | 0 | 12.41313 | 0
2018-01-29 02:01 | 123264.5 | 6120.0003 | 3 | 12 | 4.400054 | 0.1638298 | 2.879298 | 0 | 12.43786 | 0
2018-01-29 02:03 | 123384.5 | 6240.0015 | 3 | 12 | 4.400063 | 0.1554375 | 2.884633 | 0 | 12.46134 | 0
2018-01-29 02:05 | 123504.5 | 6360.0004 | 3 | 12 | 4.400113 | 0.1483259 | 2.889708 | 0 | 12.48367 | 0
2018-01-29 02:07 | 123624.5 | 6480.0011 | 3 | 12 | 4.400152 | 0.1417265 | 2.894529 | 0 | 12.50488 | 0
2018-01-29 02:09 | 123744.5 | 6600.0008 | 3 | 12 | 4.400147 | 0.1345329 | 2.899111 | 0 | 12.52504 | 0
2018-01-29 02:11 | 123864.5 | 6720.0007 | 3 | 12 | 4.400066 | 0.1277437 | 2.903473 | 0 | 12.54423 | 0
2018-01-29 02:13 | 123984.5 | 6840.0011 | 3 | 12 | 4.400043 | 0.1215267 | 2.907629 | 0 | 12.56252 | 0
2018-01-29 02:15 | 124104.5 | 6960.0001 | 3 | 12 | 4.400131 | 0.1163197 | 2.9116 | 0 | 12.57999 | 0
2018-01-29 02:17 | 124224.5 | 7080.0007 | 3 | 12 | 4.400145 | 0.1113396 | 2.915387 | 0 | 12.59665 | 0
2018-01-29 02:19 | 124344.5 | 7200.0006 | 3 | 12 | 4.400066 | 0.1056442 | 2.918998 | 0 | 12.61254 | 0
2018-01-29 02:21 | 124464.5 | 7320.0012 | 3 | 12 | 4.400094 | 0.1008959 | 2.922444 | 0 | 12.62771 | 0
2018-01-29 02:23 | 124584.5 | 7440.0009 | 3 | 12 | 4.400064 | 0.09626007 | 2.925734 | 0 | 12.64218 | 0
2018-01-29 02:25 | 124704.5 | 7560.0007 | 3 | 12 | 4.400114 | 0.09257317 | 2.928878 | 0 | 12.65602 | 0
2018-01-29 02:27 | 124824.5 | 7680.0004 | 3 | 12 | 4.400037 | 0.08757973 | 2.93188 | 0 | 12.66923 | 0
2018-01-29 02:29 | 124944.5 | 7800.001 | 3 | 12 | 4.400023 | 0.0835247 | 2.934746 | 0 | 12.68184 | 0
2018-01-29 02:30 | 125039.6 | 7895.0657 | 3 | 12 | 4.400085 | 0.0814991 | 2.936922 | 0 | 12.69141 | 0
2018-01-29 02:32 | 125159.6 | 120.0007 | 4 | 12 | 4.388146 | 0 | 2.936922 | 0 | 12.69141 | 0
2018-01-29 02:34 | 125279.6 | 240.0004 | 4 | 12 | 4.386551 | 0 | 2.936922 | 0 | 12.69141 | 0
2018-01-29 02:35 | 125339.6 | 300.0012 | 4 | 12 | 4.386019 | 0 | 2.936922 | 0 | 12.69141 | 0
2018-01-29 02:37 | 125459.7 | 120.0008 | 5 | 12 | 3.951143 | -3.260015 | 2.936922 | 0.1086456 | 12.69141 | 0.4348755
2018-01-29 02:39 | 125579.7 | 240.0006 | 5 | 12 | 3.905317 | -3.259971 | 2.936922 | 0.2173069 | 12.69141 | 0.8616186
2018-01-29 02:41 | 125699.7 | 360.0013 | 5 | 12 | 3.862504 | -3.259954 | 2.936922 | 0.3259679 | 12.69141 | 1.283645
2018-01-29 02:43 | 125819.7 | 480.0001 | 5 | 12 | 3.820696 | -3.259931 | 2.936922 | 0.4346256 | 12.69141 | 1.701052
2018-01-29 02:45 | 125939.7 | 600.0015 | 5 | 12 | 3.779923 | -3.25986 | 2.936922 | 0.5432851 | 12.69141 | 2.113982
2018-01-29 02:47 | 126059.7 | 720.0005 | 5 | 12 | 3.740211 | -3.2599 | 2.936922 | 0.651943 | 12.69141 | 2.522531
2018-01-29 02:49 | 126179.7 | 840.001 | 5 | 12 | 3.70145 | -3.259907 | 2.936922 | 0.7605973 | 12.69141 | 2.926809
2018-01-29 02:51 | 126299.7 | 960.0006 | 5 | 12 | 3.664019 | -3.259935 | 2.936922 | 0.869257 | 12.69141 | 3.326959
2018-01-29 02:53 | 126419.7 | 1080.0012 | 5 | 12 | 3.628727 | -3.25986 | 2.936922 | 0.9779148 | 12.69141 | 3.723144
2018-01-29 02:55 | 126539.7 | 1200.0001 | 5 | 12 | 3.596001 | -3.259954 | 2.936922 | 1.086575 | 12.69141 | 4.11564
2018-01-29 02:57 | 126659.7 | 1320.0006 | 5 | 12 | 3.565986 | -3.259951 | 2.936922 | 1.195228 | 12.69141 | 4.504707
2018-01-29 02:59 | 126779.7 | 1440.0004 | 5 | 12 | 3.538169 | -3.2599 | 2.936922 | 1.303887 | 12.69141 | 4.890648
2018-01-29 03:01 | 126899.7 | 1560.001 | 5 | 12 | 3.512262 | -3.259924 | 2.936922 | 1.412544 | 12.69141 | 5.273668
2018-01-29 03:03 | 127019.7 | 1680.0006 | 5 | 12 | 3.488245 | -3.259942 | 2.936922 | 1.521203 | 12.69141 | 5.653985
2018-01-29 03:05 | 127139.7 | 1800.0004 | 5 | 12 | 3.465494 | -3.259981 | 2.936922 | 1.629867 | 12.69141 | 6.031789
2018-01-29 03:07 | 127259.7 | 1920.001 | 5 | 12 | 3.443622 | -3.26 | 2.936922 | 1.738529 | 12.69141 | 6.407167
2018-01-29 03:09 | 127379.7 | 2040.0006 | 5 | 12 | 3.421892 | -3.259935 | 2.936922 | 1.847188 | 12.69141 | 6.780166
2018-01-29 03:11 | 127499.7 | 2160.0004 | 5 | 12 | 3.399847 | -3.25992 | 2.936922 | 1.955845 | 12.69141 | 7.150778
2018-01-29 03:13 | 127619.7 | 2280.0003 | 5 | 12 | 3.376754 | -3.259939 | 2.936922 | 2.064501 | 12.69141 | 7.518954
2018-01-29 03:15 | 127739.7 | 2400 | 5 | 12 | 3.351653 | -3.259924 | 2.936922 | 2.173164 | 12.69141 | 7.884539
2018-01-29 03:17 | 127859.7 | 2520.0006 | 5 | 12 | 3.324587 | -3.259968 | 2.936922 | 2.281816 | 12.69141 | 8.247256
2018-01-29 03:19 | 127979.7 | 2640.0003 | 5 | 12 | 3.295043 | -3.259934 | 2.936922 | 2.390477 | 12.69141 | 8.606926
2018-01-29 03:21 | 128099.7 | 2760.0001 | 5 | 12 | 3.261682 | -3.260007 | 2.936922 | 2.499137 | 12.69141 | 8.963196
2018-01-29 03:23 | 128219.7 | 2880.0015 | 5 | 12 | 3.22171 | -3.259948 | 2.936922 | 2.607794 | 12.69141 | 9.315507
2018-01-29 03:25 | 128339.7 | 3000.0006 | 5 | 12 | 3.17179 | -3.259961 | 2.936922 | 2.716456 | 12.69141 | 9.662969
2018-01-29 03:27 | 128459.7 | 3120.001 | 5 | 12 | 3.106236 | -3.259926 | 2.936922 | 2.825116 | 12.69141 | 10.00424
2018-01-29 03:29 | 128579.7 | 3240.0008 | 5 | 12 | 3.012867 | -3.259897 | 2.936922 | 2.933776 | 12.69141 | 10.33704
2018-01-29 03:29 | 128592.7 | 3252.944 | 5 | 12 | 2.999995 | -3.26 | 2.936922 | 2.945488 | 12.69141 | 10.37226
2018-01-29 03:31 | 128712.7 | 120.0016 | 6 | 12 | 3.631132 | 0 | 2.936922 | 2.945488 | 12.69141 | 10.37226
2018-01-29 03:33 | 128832.7 | 240.0013 | 6 | 12 | 3.672538 | 0 | 2.936922 | 2.945488 | 12.69141 | 10.37226
2018-01-29 03:34 | 128892.7 | 300.0022 | 6 | 12 | 3.681684 | 0 | 2.936922 | 2.945488 | 12.69141 | 10.37226
2018-01-29 03:34 | 128892.7 | 0.0028 | 7 | 13 | 3.681693 | 0 | 0 | 0 | 0 | 0
2018-01-29 03:36 | 129012.8 | 120.0008 | 2 | 13 | 4.200237 | 4.691573 | 0.1614784 | 0 | 0.6722467 | 0
2018-01-29 03:38 | 129132.8 | 240.0012 | 2 | 13 | 4.20003 | 4.21222 | 0.3096773 | 0 | 1.294693 | 0
2018-01-29 03:40 | 129252.8 | 360.0002 | 2 | 13 | 4.200004 | 3.862475 | 0.4439704 | 0 | 1.858727 | 0
2018-01-29 03:42 | 129372.8 | 480.0008 | 2 | 13 | 4.200051 | 3.587235 | 0.5681009 | 0 | 2.380078 | 0
2018-01-29 03:44 | 129492.8 | 600.0007 | 2 | 13 | 4.200191 | 3.44543 | 0.6843123 | 0 | 2.868166 | 0
2018-01-29 03:45 | 129555.7 | 662.9191 | 2 | 13 | 4.200399 | 3.259871 | 0.7431608 | 0 | 3.115332 | 0
2018-01-29 03:47 | 129675.7 | 120.0009 | 3 | 13 | 4.229031 | 3.259915 | 0.851442 | 0 | 3.571735 | 0
2018-01-29 03:49 | 129795.7 | 240.0007 | 3 | 13 | 4.25362 | 3.259816 | 0.9600996 | 0 | 4.032562 | 0
2018-01-29 03:51 | 129915.7 | 360.0004 | 3 | 13 | 4.280228 | 3.2599 | 1.068755 | 0 | 4.496161 | 0
2018-01-29 03:53 | 130035.7 | 480.0001 | 3 | 13 | 4.308933 | 3.260234 | 1.17742 | 0 | 4.962808 | 0
2018-01-29 03:55 | 130155.7 | 600.0007 | 3 | 13 | 4.338942 | 3.259847 | 1.286078 | 0 | 5.432629 | 0
2018-01-29 03:57 | 130275.7 | 720.0013 | 3 | 13 | 4.370241 | 3.259889 | 1.394725 | 0 | 5.905729 | 0
2018-01-29 03:59 | 130395.7 | 840.0003 | 3 | 13 | 4.400283 | 3.224153 | 1.503343 | 0 | 6.382172 | 0
2018-01-29 04:01 | 130515.7 | 960.0009 | 3 | 13 | 4.400247 | 2.923686 | 1.605524 | 0 | 6.831795 | 0
2018-01-29 04:03 | 130635.7 | 1080.0008 | 3 | 13 | 4.400243 | 2.678891 | 1.6988 | 0 | 7.242231 | 0
2018-01-29 04:05 | 130755.7 | 1200.0014 | 3 | 13 | 4.400239 | 2.467532 | 1.784494 | 0 | 7.619305 | 0
2018-01-29 04:07 | 130875.7 | 1320.001 | 3 | 13 | 4.399749 | 2.340081 | 1.864504 | 0 | 7.971355 | 0
2018-01-29 04:09 | 130995.7 | 1440 | 3 | 13 | 4.400207 | 2.094525 | 1.939593 | 0 | 8.301751 | 0
2018-01-29 04:11 | 131115.7 | 1560.0005 | 3 | 13 | 4.400182 | 1.958228 | 2.007173 | 0 | 8.599116 | 0
2018-01-29 04:13 | 131235.7 | 1680.0002 | 3 | 13 | 4.400224 | 1.827469 | 2.070245 | 0 | 8.876647 | 0
2018-01-29 04:15 | 131355.7 | 1800.0006 | 3 | 13 | 4.400222 | 1.706652 | 2.129117 | 0 | 9.1357 | 0
2018-01-29 04:17 | 131475.7 | 1920.0011 | 3 | 13 | 4.40024 | 1.59574 | 2.184107 | 0 | 9.377665 | 0
2018-01-29 04:19 | 131595.7 | 2040.0015 | 3 | 13 | 4.400138 | 1.49227 | 2.235559 | 0 | 9.604063 | 0
2018-01-29 04:21 | 131715.7 | 2160.0002 | 3 | 13 | 4.400208 | 1.397 | 2.283719 | 0 | 9.815979 | 0
2018-01-29 04:23 | 131835.7 | 2280.0014 | 3 | 13 | 4.400179 | 1.306 | 2.328749 | 0 | 10.01412 | 0
2018-01-29 04:25 | 131955.7 | 2400.0002 | 3 | 13 | 4.400207 | 1.22023 | 2.370841 | 0 | 10.19934 | 0
2018-01-29 04:27 | 132075.7 | 2520.0015 | 3 | 13 | 4.400192 | 1.138815 | 2.410143 | 0 | 10.37227 | 0
2018-01-29 04:29 | 132195.7 | 2640.0012 | 3 | 13 | 4.400224 | 1.063284 | 2.44682 | 0 | 10.53366 | 0
2018-01-29 04:31 | 132315.7 | 2760.0009 | 3 | 13 | 4.400179 | 0.9917746 | 2.481049 | 0 | 10.68427 | 0
2018-01-29 04:33 | 132435.7 | 2880.0012 | 3 | 13 | 4.4002 | 0.9248009 | 2.512976 | 0 | 10.82475 | 0
2018-01-29 04:35 | 132555.7 | 3000.0009 | 3 | 13 | 4.400187 | 0.8610821 | 2.542722 | 0 | 10.95564 | 0
2018-01-29 04:37 | 132675.7 | 3120.0014 | 3 | 13 | 4.40017 | 0.8009872 | 2.570419 | 0 | 11.07751 | 0
2018-01-29 04:39 | 132795.7 | 3240.001 | 3 | 13 | 4.400178 | 0.7446175 | 2.596169 | 0 | 11.19082 | 0
2018-01-29 04:41 | 132915.7 | 3360.0015 | 3 | 13 | 4.400188 | 0.6934185 | 2.62012 | 0 | 11.29621 | 0
2018-01-29 04:43 | 133035.7 | 3480.0012 | 3 | 13 | 4.400192 | 0.6464787 | 2.642425 | 0 | 11.39435 | 0
2018-01-29 04:45 | 133155.7 | 3600.0001 | 3 | 13 | 4.400189 | 0.6027136 | 2.663224 | 0 | 11.48588 | 0
2018-01-29 04:47 | 133275.7 | 3720.0007 | 3 | 13 | 4.400187 | 0.562274 | 2.682626 | 0 | 11.57124 | 0
2018-01-29 04:49 | 133395.7 | 3840.0003 | 3 | 13 | 4.400149 | 0.5238142 | 2.700719 | 0 | 11.65086 | 0
2018-01-29 04:51 | 133515.7 | 3960.001 | 3 | 13 | 4.40017 | 0.4891262 | 2.717594 | 0 | 11.72511 | 0
2018-01-29 04:53 | 133635.7 | 4080.0008 | 3 | 13 | 4.400142 | 0.4569321 | 2.733353 | 0 | 11.79445 | 0
2018-01-29 04:55 | 133755.7 | 4200.0005 | 3 | 13 | 4.400165 | 0.4271183 | 2.748074 | 0 | 11.85923 | 0
2018-01-29 04:57 | 133875.7 | 4320.0003 | 3 | 13 | 4.400126 | 0.3995132 | 2.761838 | 0 | 11.91979 | 0
2018-01-29 04:59 | 133995.7 | 4440 | 3 | 13 | 4.400127 | 0.3740673 | 2.774729 | 0 | 11.97651 | 0
2018-01-29 05:01 | 134115.7 | 4560.0014 | 3 | 13 | 4.400151 | 0.3499928 | 2.786798 | 0 | 12.02962 | 0
2018-01-29 05:03 | 134235.7 | 4680.0012 | 3 | 13 | 4.400148 | 0.3280602 | 2.798089 | 0 | 12.0793 | 0
2018-01-29 05:05 | 134355.7 | 4800.0009 | 3 | 13 | 4.400173 | 0.3074751 | 2.808668 | 0 | 12.12585 | 0
2018-01-29 05:07 | 134475.7 | 4920.0007 | 3 | 13 | 4.400179 | 0.2886696 | 2.818582 | 0 | 12.16947 | 0
2018-01-29 05:09 | 134595.7 | 5040.0013 | 3 | 13 | 4.400135 | 0.2705641 | 2.827883 | 0 | 12.2104 | 0
2018-01-29 05:11 | 134715.7 | 5160.001 | 3 | 13 | 4.400154 | 0.2546272 | 2.836624 | 0 | 12.24886 | 0
2018-01-29 05:13 | 134835.7 | 5280.0009 | 3 | 13 | 4.400111 | 0.2390823 | 2.844846 | 0 | 12.28504 | 0
2018-01-29 05:15 | 134955.7 | 5400.0006 | 3 | 13 | 4.40012 | 0.2251215 | 2.852577 | 0 | 12.31905 | 0
2018-01-29 05:17 | 135075.7 | 5520.0003 | 3 | 13 | 4.400126 | 0.2119923 | 2.859854 | 0 | 12.35107 | 0
2018-01-29 05:19 | 135195.7 | 5640.001 | 3 | 13 | 4.400145 | 0.2004328 | 2.866711 | 0 | 12.38124 | 0
2018-01-29 05:21 | 135315.7 | 5760.0007 | 3 | 13 | 4.400132 | 0.1891794 | 2.873189 | 0 | 12.40975 | 0
2018-01-29 05:23 | 135435.7 | 5880.0005 | 3 | 13 | 4.400105 | 0.17869 | 2.879314 | 0 | 12.4367 | 0
2018-01-29 05:25 | 135555.7 | 6000.0012 | 3 | 13 | 4.400116 | 0.1692162 | 2.885102 | 0 | 12.46217 | 0
2018-01-29 05:27 | 135675.7 | 6120.0009 | 3 | 13 | 4.400166 | 0.1609001 | 2.89059 | 0 | 12.48631 | 0
2018-01-29 05:29 | 135795.7 | 6240.0006 | 3 | 13 | 4.400134 | 0.1524925 | 2.895795 | 0 | 12.50922 | 0
2018-01-29 05:31 | 135915.7 | 6360.0004 | 3 | 13 | 4.400112 | 0.1446438 | 2.900739 | 0 | 12.53097 | 0
2018-01-29 05:33 | 136035.7 | 6480.001 | 3 | 13 | 4.400119 | 0.1374102 | 2.90544 | 0 | 12.55166 | 0
2018-01-29 05:35 | 136155.7 | 6600.0008 | 3 | 13 | 4.400052 | 0.1301565 | 2.909899 | 0 | 12.57128 | 0
2018-01-29 05:37 | 136275.7 | 6720.0013 | 3 | 13 | 4.400089 | 0.124423 | 2.914147 | 0 | 12.58997 | 0
2018-01-29 05:39 | 136395.7 | 6840.0003 | 3 | 13 | 4.400113 | 0.1189566 | 2.918198 | 0 | 12.60779 | 0
2018-01-29 05:41 | 136515.7 | 6960.0001 | 3 | 13 | 4.400105 | 0.1134844 | 2.92206 | 0 | 12.62478 | 0
2018-01-29 05:43 | 136635.7 | 7080.0007 | 3 | 13 | 4.400064 | 0.10851 | 2.925755 | 0 | 12.64104 | 0
2018-01-29 05:45 | 136755.7 | 7200.0013 | 3 | 13 | 4.400064 | 0.103857 | 2.929291 | 0 | 12.6566 | 0
2018-01-29 05:47 | 136875.7 | 7320.0003 | 3 | 13 | 4.400112 | 0.0998745 | 2.932688 | 0 | 12.67155 | 0
2018-01-29 05:49 | 136995.7 | 7440 | 3 | 13 | 4.400101 | 0.09558487 | 2.935941 | 0 | 12.68586 | 0
2018-01-29 05:51 | 137115.7 | 7560.0007 | 3 | 13 | 4.400101 | 0.09158897 | 2.939055 | 0 | 12.69957 | 0
2018-01-29 05:53 | 137235.7 | 7680.0004 | 3 | 13 | 4.400084 | 0.0879612 | 2.942039 | 0 | 12.7127 | 0
2018-01-29 05:55 | 137355.7 | 7800.0002 | 3 | 13 | 4.399999 | 0.08367443 | 2.94489 | 0 | 12.72524 | 0
2018-01-29 05:57 | 137453.7 | 7897.9265 | 3 | 13 | 4.400096 | 0.0814991 | 2.947144 | 0 | 12.73516 | 0
2018-01-29 05:59 | 137573.7 | 120.0007 | 4 | 13 | 4.388217 | 0 | 2.947144 | 0 | 12.73516 | 0
2018-01-29 06:01 | 137693.7 | 240.0006 | 4 | 13 | 4.386634 | 0 | 2.947144 | 0 | 12.73516 | 0
2018-01-29 06:02 | 137753.7 | 300.0022 | 4 | 13 | 4.386084 | 0 | 2.947144 | 0 | 12.73516 | 0
2018-01-29 06:04 | 137873.8 | 120.0008 | 5 | 13 | 3.956521 | -3.259893 | 2.947144 | 0.1086494 | 12.73516 | 0.4353864
2018-01-29 06:06 | 137993.8 | 240.0014 | 5 | 13 | 3.911391 | -3.259954 | 2.947144 | 0.2173129 | 12.73516 | 0.8627717
2018-01-29 06:08 | 138113.8 | 360.0003 | 5 | 13 | 3.869033 | -3.259933 | 2.947144 | 0.3259653 | 12.73516 | 1.285454
2018-01-29 06:10 | 138233.8 | 480.0009 | 5 | 13 | 3.826928 | -3.25997 | 2.947144 | 0.4346234 | 12.73516 | 1.703558
2018-01-29 06:12 | 138353.8 | 600.0007 | 5 | 13 | 3.786156 | -3.259927 | 2.947144 | 0.5432813 | 12.73516 | 2.117157
2018-01-29 06:14 | 138473.8 | 720.0013 | 5 | 13 | 3.746493 | -3.259941 | 2.947144 | 0.6519429 | 12.73516 | 2.526407
2018-01-29 06:16 | 138593.8 | 840.0011 | 5 | 13 | 3.707198 | -3.259871 | 2.947144 | 0.760603 | 12.73516 | 2.931366
2018-01-29 06:18 | 138713.8 | 960.0009 | 5 | 13 | 3.669184 | -3.259933 | 2.947144 | 0.8692551 | 12.73516 | 3.332077
2018-01-29 06:20 | 138833.8 | 1080.0007 | 5 | 13 | 3.633373 | -3.259963 | 2.947144 | 0.977914 | 12.73516 | 3.728801
2018-01-29 06:22 | 138953.8 | 1200.0012 | 5 | 13 | 3.599828 | -3.259922 | 2.947144 | 1.086571 | 12.73516 | 4.121752
2018-01-29 06:24 | 139073.8 | 1320.0002 | 5 | 13 | 3.568727 | -3.259981 | 2.947144 | 1.195232 | 12.73516 | 4.511199
2018-01-29 06:26 | 139193.8 | 1440.0008 | 5 | 13 | 3.54009 | -3.259956 | 2.947144 | 1.303897 | 12.73516 | 4.897417
2018-01-29 06:28 | 139313.8 | 1560.0006 | 5 | 13 | 3.513538 | -3.259913 | 2.947144 | 1.41255 | 12.73516 | 5.280602
2018-01-29 06:30 | 139433.8 | 1680.0003 | 5 | 13 | 3.488746 | -3.2599 | 2.947144 | 1.521212 | 12.73516 | 5.66103
2018-01-29 06:32 | 139553.8 | 1800.001 | 5 | 13 | 3.465469 | -3.259937 | 2.947144 | 1.62987 | 12.73516 | 6.038833
2018-01-29 06:34 | 139673.8 | 1920.0007 | 5 | 13 | 3.4429 | -3.259981 | 2.947144 | 1.738531 | 12.73516 | 6.414159
2018-01-29 06:36 | 139793.8 | 2040.0013 | 5 | 13 | 3.420985 | -3.260001 | 2.947144 | 1.847187 | 12.73516 | 6.787061
2018-01-29 06:38 | 139913.8 | 2160.0011 | 5 | 13 | 3.398395 | -3.259959 | 2.947144 | 1.955845 | 12.73516 | 7.157557
2018-01-29 06:40 | 140033.8 | 2280.0008 | 5 | 13 | 3.374735 | -3.259897 | 2.947144 | 2.064501 | 12.73516 | 7.525541
2018-01-29 06:42 | 140153.8 | 2400.0014 | 5 | 13 | 3.349992 | -3.259887 | 2.947144 | 2.173165 | 12.73516 | 7.890925
2018-01-29 06:44 | 140273.8 | 2520.0004 | 5 | 13 | 3.323298 | -3.259926 | 2.947144 | 2.281824 | 12.73516 | 8.253497
2018-01-29 06:46 | 140393.8 | 2640.001 | 5 | 13 | 3.294136 | -3.259885 | 2.947144 | 2.390487 | 12.73516 | 8.613056
2018-01-29 06:48 | 140513.8 | 2760.0014 | 5 | 13 | 3.260279 | -3.259974 | 2.947144 | 2.499141 | 12.73516 | 8.969183
2018-01-29 06:50 | 140633.8 | 2880.0004 | 5 | 13 | 3.219579 | -3.259895 | 2.947144 | 2.607803 | 12.73516 | 9.321317
2018-01-29 06:52 | 140753.8 | 3000.0019 | 5 | 13 | 3.169108 | -3.259968 | 2.947144 | 2.716461 | 12.73516 | 9.668514
2018-01-29 06:54 | 140873.8 | 3120.001 | 5 | 13 | 3.103117 | -3.259968 | 2.947144 | 2.825119 | 12.73516 | 10.00946
2018-01-29 06:56 | 140993.8 | 3240.0014 | 5 | 13 | 3.00908 | -3.259953 | 2.947144 | 2.933778 | 12.73516 | 10.34191
2018-01-29 06:56 | 141003 | 3249.211 | 5 | 13 | 2.999996 | -3.259929 | 2.947144 | 2.94212 | 12.73516 | 10.36698
2018-01-29 06:58 | 141123 | 120.0013 | 6 | 13 | 3.631174 | 0 | 2.947144 | 2.94212 | 12.73516 | 10.36698
2018-01-29 07:00 | 141243 | 240.001 | 6 | 13 | 3.672746 | 0 | 2.947144 | 2.94212 | 12.73516 | 10.36698
2018-01-29 07:01 | 141303 | 300.0036 | 6 | 13 | 3.681873 | 0 | 2.947144 | 2.94212 | 12.73516 | 10.36698
2018-01-29 07:01 | 141303.1 | 0.0029 | 7 | 14 | 3.681953 | 0 | 0 | 0 | 0 | 0
2018-01-29 07:03 | 141423.1 | 120 | 2 | 14 | 4.193657 | 4.868201 | 0.1612948 | 0 | 0.6712568 | 0
2018-01-29 07:05 | 141543.1 | 240.0013 | 2 | 14 | 4.20028 | 4.165349 | 0.3081414 | 0 | 1.287978 | 0
2018-01-29 07:07 | 141663.1 | 360.0011 | 2 | 14 | 4.20026 | 3.827117 | 0.4410059 | 0 | 1.846044 | 0
2018-01-29 07:09 | 141783.1 | 480 | 2 | 14 | 4.200236 | 3.566312 | 0.564104 | 0 | 2.363087 | 0
2018-01-29 07:11 | 141903.1 | 600.0006 | 2 | 14 | 4.200262 | 3.33151 | 0.6790253 | 0 | 2.845785 | 0
2018-01-29 07:12 | 141940.7 | 637.5722 | 2 | 14 | 4.200281 | 3.259992 | 0.7134088 | 0 | 2.990204 | 0
2018-01-29 07:14 | 142060.7 | 120.0007 | 3 | 14 | 4.221615 | 3.25978 | 0.8216932 | 0 | 3.446082 | 0
2018-01-29 07:16 | 142180.7 | 240.0013 | 3 | 14 | 4.24608 | 3.260125 | 0.9303664 | 0 | 3.906175 | 0
2018-01-29 07:18 | 142300.7 | 360.0011 | 3 | 14 | 4.271504 | 3.260116 | 1.039031 | 0 | 4.36895 | 0
2018-01-29 07:20 | 142420.7 | 480.0009 | 3 | 14 | 4.298873 | 3.260097 | 1.147698 | 0 | 4.834584 | 0
2018-01-29 07:22 | 142540.7 | 600.0006 | 3 | 14 | 4.328456 | 3.260112 | 1.256359 | 0 | 5.303303 | 0
2018-01-29 07:24 | 142660.7 | 720.0013 | 3 | 14 | 4.359406 | 3.260081 | 1.365017 | 0 | 5.775297 | 0
2018-01-29 07:26 | 142780.7 | 840.0003 | 3 | 14 | 4.391371 | 3.260108 | 1.473683 | 0 | 6.250739 | 0
2018-01-29 07:28 | 142900.7 | 960.0016 | 3 | 14 | 4.400123 | 3.018037 | 1.579192 | 0 | 6.714871 | 0
2018-01-29 07:30 | 143020.7 | 1080.0013 | 3 | 14 | 4.400271 | 2.76057 | 1.675379 | 0 | 7.138118 | 0
2018-01-29 07:32 | 143140.7 | 1200.0003 | 3 | 14 | 4.400243 | 2.536698 | 1.763567 | 0 | 7.526165 | 0
2018-01-29 07:34 | 143260.7 | 1320.001 | 3 | 14 | 4.400243 | 2.340255 | 1.844765 | 0 | 7.883457 | 0
2018-01-29 07:36 | 143380.7 | 1440.0014 | 3 | 14 | 4.40027 | 2.167069 | 1.919803 | 0 | 8.213639 | 0
2018-01-29 07:38 | 143500.7 | 1560.0013 | 3 | 14 | 4.400241 | 2.009904 | 1.989372 | 0 | 8.519762 | 0
2018-01-29 07:40 | 143620.7 | 1680.0003 | 3 | 14 | 4.400223 | 1.869123 | 2.053976 | 0 | 8.804031 | 0
2018-01-29 07:42 | 143740.7 | 1800.0024 | 3 | 14 | 4.400223 | 1.742579 | 2.114135 | 0 | 9.068743 | 0
2018-01-29 07:44 | 143860.7 | 1920.0013 | 3 | 14 | 4.400178 | 1.623483 | 2.170206 | 0 | 9.31547 | 0
2018-01-29 07:46 | 143980.7 | 2040.0003 | 3 | 14 | 4.400217 | 1.515018 | 2.222501 | 0 | 9.545576 | 0
2018-01-29 07:48 | 144100.7 | 2160.001 | 3 | 14 | 4.400223 | 1.414433 | 2.271297 | 0 | 9.760292 | 0
2018-01-29 07:50 | 144220.7 | 2280.0016 | 3 | 14 | 4.40026 | 1.320084 | 2.316838 | 0 | 9.960681 | 0
2018-01-29 07:52 | 144340.7 | 2400.0005 | 3 | 14 | 4.400172 | 1.231837 | 2.359348 | 0 | 10.14773 | 0
2018-01-29 07:54 | 144460.7 | 2520.001 | 3 | 14 | 4.400187 | 1.150076 | 2.399034 | 0 | 10.32236 | 0
2018-01-29 07:56 | 144580.7 | 2640 | 3 | 14 | 4.400154 | 1.072994 | 2.436072 | 0 | 10.48533 | 0
2018-01-29 07:58 | 144700.7 | 2760.0007 | 3 | 14 | 4.400212 | 1.001163 | 2.470634 | 0 | 10.63741 | 0
2018-01-29 08:00 | 144820.7 | 2880.0003 | 3 | 14 | 4.400187 | 0.9327927 | 2.50286 | 0 | 10.77921 | 0
2018-01-29 08:02 | 144940.7 | 3000.0008 | 3 | 14 | 4.40018 | 0.8687048 | 2.532876 | 0 | 10.91129 | 0
2018-01-29 08:04 | 145060.7 | 3120.0004 | 3 | 14 | 4.400173 | 0.8089972 | 2.560818 | 0 | 11.03424 | 0
2018-01-29 08:06 | 145180.7 | 3240.0002 | 3 | 14 | 4.400173 | 0.7544165 | 2.586861 | 0 | 11.14883 | 0
2018-01-29 08:08 | 145300.7 | 3360.0001 | 3 | 14 | 4.40016 | 0.7029667 | 2.611143 | 0 | 11.25568 | 0
2018-01-29 08:10 | 145420.7 | 3480.0007 | 3 | 14 | 4.400182 | 0.6558113 | 2.633782 | 0 | 11.35529 | 0
2018-01-29 08:12 | 145540.7 | 3600.0004 | 3 | 14 | 4.400208 | 0.6117334 | 2.654882 | 0 | 11.44814 | 0
2018-01-29 08:14 | 145660.7 | 3720.0002 | 3 | 14 | 4.40015 | 0.5698195 | 2.674566 | 0 | 11.53475 | 0
2018-01-29 08:16 | 145780.7 | 3840.0024 | 3 | 14 | 4.400179 | 0.5313826 | 2.692916 | 0 | 11.61549 | 0
2018-01-29 08:18 | 145900.7 | 3960.0004 | 3 | 14 | 4.400159 | 0.4949427 | 2.710011 | 0 | 11.69071 | 0
2018-01-29 08:20 | 146020.7 | 4080.0002 | 3 | 14 | 4.40017 | 0.4619389 | 2.725947 | 0 | 11.76083 | 0
2018-01-29 08:22 | 146140.7 | 4200 | 3 | 14 | 4.400146 | 0.4311371 | 2.74082 | 0 | 11.82627 | 0
2018-01-29 08:24 | 146260.7 | 4320.0006 | 3 | 14 | 4.400165 | 0.4029255 | 2.754707 | 0 | 11.88738 | 0
2018-01-29 08:26 | 146380.7 | 4440.0003 | 3 | 14 | 4.400173 | 0.3771791 | 2.767694 | 0 | 11.94452 | 0
2018-01-29 08:28 | 146500.7 | 4560.0001 | 3 | 14 | 4.400121 | 0.3527727 | 2.779856 | 0 | 11.99804 | 0
2018-01-29 08:30 | 146620.7 | 4680.0007 | 3 | 14 | 4.400141 | 0.3314762 | 2.791262 | 0 | 12.04823 | 0
2018-01-29 08:32 | 146740.7 | 4800.0005 | 3 | 14 | 4.400148 | 0.3111725 | 2.801957 | 0 | 12.09529 | 0
2018-01-29 08:34 | 146860.7 | 4920.0004 | 3 | 14 | 4.400099 | 0.2915869 | 2.812002 | 0 | 12.13949 | 0
2018-01-29 08:36 | 146980.7 | 5040.0001 | 3 | 14 | 4.40012 | 0.2746105 | 2.821444 | 0 | 12.18103 | 0
2018-01-29 08:38 | 147100.7 | 5160.0006 | 3 | 14 | 4.400074 | 0.2583952 | 2.830331 | 0 | 12.22014 | 0
2018-01-29 08:40 | 147220.7 | 5280.001 | 3 | 14 | 4.40016 | 0.2441845 | 2.838706 | 0 | 12.25699 | 0
2018-01-29 08:42 | 147340.7 | 5400.0007 | 3 | 14 | 4.400078 | 0.2289286 | 2.846591 | 0 | 12.29168 | 0
2018-01-29 08:44 | 147460.7 | 5520.0012 | 3 | 14 | 4.400128 | 0.216506 | 2.854016 | 0 | 12.32435 | 0
2018-01-29 08:46 | 147580.7 | 5640.0001 | 3 | 14 | 4.400064 | 0.2034283 | 2.861016 | 0 | 12.35515 | 0
2018-01-29 08:48 | 147700.7 | 5760.0012 | 3 | 14 | 4.400098 | 0.1921978 | 2.867626 | 0 | 12.38424 | 0
2018-01-29 08:50 | 147820.7 | 5880.0007 | 3 | 14 | 4.400102 | 0.1822281 | 2.873872 | 0 | 12.41172 | 0
2018-01-29 08:52 | 147940.7 | 6000.0004 | 3 | 14 | 4.400114 | 0.1728354 | 2.879789 | 0 | 12.43776 | 0
2018-01-29 08:54 | 148060.7 | 6120.0006 | 3 | 14 | 4.400081 | 0.1635275 | 2.885394 | 0 | 12.46242 | 0
2018-01-29 08:56 | 148180.7 | 6240.0015 | 3 | 14 | 4.400114 | 0.1552143 | 2.890703 | 0 | 12.48578 | 0
2018-01-29 08:58 | 148300.7 | 6360.0009 | 3 | 14 | 4.400141 | 0.1474113 | 2.895737 | 0 | 12.50793 | 0
2018-01-29 09:00 | 148420.7 | 6480.0003 | 3 | 14 | 4.40013 | 0.1399899 | 2.900509 | 0 | 12.52893 | 0
2018-01-29 09:02 | 148540.7 | 6600.0009 | 3 | 14 | 4.400043 | 0.1320534 | 2.905046 | 0 | 12.54889 | 0
2018-01-29 09:04 | 148660.7 | 6720.0004 | 3 | 14 | 4.400117 | 0.1266365 | 2.909361 | 0 | 12.56788 | 0
2018-01-29 09:06 | 148780.7 | 6840.0006 | 3 | 14 | 4.400068 | 0.1200809 | 2.913472 | 0 | 12.58597 | 0
2018-01-29 09:08 | 148900.7 | 6960.001 | 3 | 14 | 4.400117 | 0.1147013 | 2.917387 | 0 | 12.60319 | 0
2018-01-29 09:10 | 149020.7 | 7080.0014 | 3 | 14 | 4.400021 | 0.1088438 | 2.921109 | 0 | 12.61957 | 0
2018-01-29 09:12 | 149140.7 | 7200.0004 | 3 | 14 | 4.400041 | 0.1041861 | 2.924672 | 0 | 12.63525 | 0
2018-01-29 09:14 | 149260.7 | 7320.0009 | 3 | 14 | 4.400078 | 0.09983921 | 2.92808 | 0 | 12.65024 | 0
2018-01-29 09:16 | 149380.7 | 7440.0015 | 3 | 14 | 4.400038 | 0.09517956 | 2.931339 | 0 | 12.66458 | 0
2018-01-29 09:18 | 149500.7 | 7560.0013 | 3 | 14 | 4.400119 | 0.09195328 | 2.934457 | 0 | 12.6783 | 0
2018-01-29 09:20 | 149620.7 | 7680.0011 | 3 | 14 | 4.400053 | 0.08749485 | 2.937447 | 0 | 12.69146 | 0
2018-01-29 09:22 | 149740.7 | 7800.0001 | 3 | 14 | 4.400097 | 0.08423138 | 2.94031 | 0 | 12.70406 | 0
2018-01-29 09:23 | 149811 | 7870.2611 | 3 | 14 | 4.400029 | 0.08149052 | 2.941932 | 0 | 12.71119 | 0
2018-01-29 09:25 | 149931 | 120.0009 | 4 | 14 | 4.388033 | 0 | 2.941932 | 0 | 12.71119 | 0
2018-01-29 09:27 | 150051 | 240.0015 | 4 | 14 | 4.38642 | 0 | 2.941932 | 0 | 12.71119 | 0
2018-01-29 09:28 | 150111 | 300.0022 | 4 | 14 | 4.385875 | 0 | 2.941932 | 0 | 12.71119 | 0
2018-01-29 09:30 | 150231.1 | 120.0009 | 5 | 14 | 3.954304 | -3.259927 | 2.941932 | 0.1086568 | 12.71119 | 0.4351974
2018-01-29 09:32 | 150351.1 | 240.0006 | 5 | 14 | 3.909273 | -3.259912 | 2.941932 | 0.217313 | 12.71119 | 0.8623163
2018-01-29 09:34 | 150471.1 | 360.0012 | 5 | 14 | 3.866928 | -3.259892 | 2.941932 | 0.3259697 | 12.71119 | 1.284789
2018-01-29 09:36 | 150591.1 | 480.001 | 5 | 14 | 3.824945 | -3.259905 | 2.941932 | 0.4346212 | 12.71119 | 1.702654
2018-01-29 09:38 | 150711.1 | 600.0008 | 5 | 14 | 3.783962 | -3.259856 | 2.941932 | 0.5432844 | 12.71119 | 2.116045
2018-01-29 09:40 | 150831.1 | 720.0015 | 5 | 14 | 3.744085 | -3.259854 | 2.941932 | 0.6519458 | 12.71119 | 2.525044
2018-01-29 09:42 | 150951.1 | 840.0003 | 5 | 14 | 3.704886 | -3.259905 | 2.941932 | 0.7606053 | 12.71119 | 2.929739
2018-01-29 09:44 | 151071.1 | 960.0009 | 5 | 14 | 3.666618 | -3.259836 | 2.941932 | 0.8692611 | 12.71119 | 3.330209
2018-01-29 09:46 | 151191.1 | 1080.0015 | 5 | 14 | 3.630679 | -3.25986 | 2.941932 | 0.9779178 | 12.71119 | 3.726625
2018-01-29 09:48 | 151311.1 | 1200.0005 | 5 | 14 | 3.597859 | -3.259937 | 2.941932 | 1.086569 | 12.71119 | 4.119294
2018-01-29 09:50 | 151431.1 | 1320.0002 | 5 | 14 | 3.567664 | -3.259789 | 2.941932 | 1.195225 | 12.71119 | 4.508559
2018-01-29 09:52 | 151551.1 | 1440.0017 | 5 | 14 | 3.539906 | -3.259845 | 2.941932 | 1.303887 | 12.71119 | 4.894701
2018-01-29 09:54 | 151671.1 | 1560.0014 | 5 | 14 | 3.514256 | -3.259821 | 2.941932 | 1.41254 | 12.71119 | 5.27791
2018-01-29 09:56 | 151791.1 | 1680.0012 | 5 | 14 | 3.490487 | -3.259961 | 2.941932 | 1.521203 | 12.71119 | 5.658474
2018-01-29 09:58 | 151911.1 | 1800.001 | 5 | 14 | 3.468079 | -3.259789 | 2.941932 | 1.629866 | 12.71119 | 6.036539
2018-01-29 10:00 | 152031.1 | 1920.0007 | 5 | 14 | 3.446327 | -3.259845 | 2.941932 | 1.738521 | 12.71119 | 6.412176
2018-01-29 10:02 | 152151.1 | 2040.0014 | 5 | 14 | 3.42481 | -3.259853 | 2.941932 | 1.847178 | 12.71119 | 6.78547
2018-01-29 10:04 | 152271.1 | 2160.0004 | 5 | 14 | 3.402957 | -3.259944 | 2.941932 | 1.955829 | 12.71119 | 7.156401
2018-01-29 10:06 | 152391.1 | 2280.0001 | 5 | 14 | 3.380096 | -3.259832 | 2.941932 | 2.064492 | 12.71119 | 7.524947
2018-01-29 10:08 | 152511.1 | 2400.0006 | 5 | 14 | 3.355677 | -3.259944 | 2.941932 | 2.17315 | 12.71119 | 7.890904
2018-01-29 10:10 | 152631.1 | 2520.0004 | 5 | 14 | 3.329172 | -3.259912 | 2.941932 | 2.281809 | 12.71119 | 8.254107
2018-01-29 10:12 | 152751.1 | 2640.001 | 5 | 14 | 3.299681 | -3.259867 | 2.941932 | 2.390462 | 12.71119 | 8.614258
2018-01-29 10:14 | 152871.1 | 2760.0017 | 5 | 14 | 3.266044 | -3.259904 | 2.941932 | 2.499123 | 12.71119 | 8.971021
2018-01-29 10:16 | 152991.1 | 2880.0005 | 5 | 14 | 3.225809 | -3.259875 | 2.941932 | 2.60778 | 12.71119 | 9.32379
2018-01-29 10:18 | 153111.1 | 3000.0003 | 5 | 14 | 3.175611 | -3.259904 | 2.941932 | 2.716435 | 12.71119 | 9.671664
2018-01-29 10:20 | 153231.1 | 3120.0001 | 5 | 14 | 3.110254 | -3.259998 | 2.941932 | 2.825099 | 12.71119 | 10.01339
2018-01-29 10:22 | 153351.1 | 3240.0007 | 5 | 14 | 3.01692 | -3.259937 | 2.941932 | 2.933757 | 12.71119 | 10.34662
2018-01-29 10:22 | 153367.9 | 3256.8456 | 5 | 14 | 2.999993 | -3.259913 | 2.941932 | 2.949002 | 12.71119 | 10.39248
2018-01-29 10:24 | 153447.8 | 79.7795 | 6 | 14 | 3.598555 | 0 | 2.941932 | 2.949002 | 12.71119 | 10.39248
2018-01-29 11:55 | 153567.8 | 199.804804 | 6 | 14 | 3.706794 | 0 | 2.941932 | 2.949002 | 12.71119 | 10.39248
2018-01-29 11:56 | 153668 | 300.003704 | 6 | 14 | 3.706661 | 0 | 2.941932 | 2.949002 | 12.71119 | 10.39248
2018-01-29 11:56 | 153668 | 0.0027 | 7 | 15 | 3.706648 | 0 | 0 | 0 | 0 | 0
2018-01-29 11:56 | 153669.9 | 1.8592 | 2 | 15 | 4.125107 | 3.20276 | 0.001921761 | 0 | 0.007818216 | 0
2018-01-29 11:58 | 153789.9 | 120.0008 | 3 | 15 | 4.147235 | 3.259728 | 0.1052251 | 0 | 0.4479629 | 0
2018-01-29 12:00 | 153909.9 | 240.0015 | 3 | 15 | 4.129104 | 3.25983 | 0.2136385 | 0 | 0.8984336 | 0
2018-01-29 12:02 | 154029.9 | 360.0012 | 3 | 15 | 4.299829 | 3.259656 | 0.3167271 | 0 | 1.341528 | 0
2018-01-29 12:04 | 154149.9 | 480.0003 | 3 | 15 | 4.162524 | 3.259828 | 0.4235718 | 0 | 1.790352 | 0
2018-01-29 12:06 | 154269.9 | 600.0008 | 3 | 15 | 4.180115 | 3.259816 | 0.5322198 | 0 | 2.243713 | 0
2018-01-29 12:08 | 154389.9 | 720.0006 | 3 | 15 | 4.20549 | 3.259738 | 0.6408772 | 0 | 2.699099 | 0
2018-01-29 12:10 | 154509.9 | 840.0012 | 3 | 15 | 4.233048 | 3.259862 | 0.7495403 | 0 | 3.157697 | 0
2018-01-29 12:12 | 154629.9 | 960.001 | 3 | 15 | 4.244287 | 3.259892 | 0.8582003 | 0 | 3.617936 | 0
2018-01-29 12:14 | 154749.9 | 1080.0008 | 3 | 15 | 4.256616 | 3.259866 | 0.9668602 | 0 | 4.081136 | 0
2018-01-29 12:16 | 154869.9 | 1200.0014 | 3 | 15 | 4.282867 | 3.259818 | 1.075518 | 0 | 4.545065 | 0
2018-01-29 12:18 | 154989.9 | 1320.0002 | 3 | 15 | 4.31125 | 3.259906 | 1.184162 | 0 | 5.011919 | 0
2018-01-29 12:20 | 155109.9 | 1440.0001 | 3 | 15 | 4.341096 | 3.259791 | 1.292831 | 0 | 5.482024 | 0
2018-01-29 12:22 | 155229.9 | 1560.0006 | 3 | 15 | 4.371917 | 3.259807 | 1.401473 | 0 | 5.955312 | 0
2018-01-29 12:24 | 155349.9 | 1680.0005 | 3 | 15 | 4.400288 | 3.211122 | 1.510069 | 0 | 6.431729 | 0
2018-01-29 12:26 | 155469.9 | 1800.0011 | 3 | 15 | 4.400251 | 2.915978 | 1.611995 | 0 | 6.880226 | 0
2018-01-29 12:28 | 155589.9 | 1920.0009 | 3 | 15 | 4.400261 | 2.693297 | 1.704942 | 0 | 7.289217 | 0
2018-01-29 12:30 | 155709.9 | 2040.0014 | 3 | 15 | 4.40027 | 2.467046 | 1.790734 | 0 | 7.666721 | 0
2018-01-29 12:32 | 155829.9 | 2160.0003 | 3 | 15 | 4.400238 | 2.273925 | 1.869659 | 0 | 8.01401 | 0
2018-01-29 12:34 | 155949.9 | 2280.0002 | 3 | 15 | 4.400209 | 2.105268 | 1.942584 | 0 | 8.334899 | 0
2018-01-29 12:36 | 156069.9 | 2400.0016 | 3 | 15 | 4.400204 | 1.956347 | 2.010235 | 0 | 8.632581 | 0
2018-01-29 12:38 | 156189.9 | 2520.0012 | 3 | 15 | 4.400254 | 1.823822 | 2.073185 | 0 | 8.909571 | 0
2018-01-29 12:40 | 156309.9 | 2640 | 3 | 15 | 4.400232 | 1.70221 | 2.131905 | 0 | 9.167954 | 0
2018-01-29 12:42 | 156429.9 | 2760.0015 | 3 | 15 | 4.400206 | 1.588555 | 2.186731 | 0 | 9.409199 | 0
2018-01-29 12:44 | 156549.9 | 2880.0005 | 3 | 15 | 4.400219 | 1.483521 | 2.237911 | 0 | 9.6344 | 0
2018-01-29 12:46 | 156669.9 | 3000.0011 | 3 | 15 | 4.400182 | 1.385132 | 2.285704 | 0 | 9.8447 | 0
2018-01-29 12:48 | 156789.9 | 3120.0016 | 3 | 15 | 4.40018 | 1.29396 | 2.33036 | 0 | 10.0412 | 0
2018-01-29 12:50 | 156909.9 | 3240.0013 | 3 | 15 | 4.400205 | 1.208551 | 2.372061 | 0 | 10.22469 | 0
2018-01-29 12:52 | 157029.9 | 3360.0011 | 3 | 15 | 4.40014 | 1.127891 | 2.411 | 0 | 10.39603 | 0
2018-01-29 12:54 | 157149.9 | 3480.001 | 3 | 15 | 4.400217 | 1.052955 | 2.447333 | 0 | 10.5559 | 0
2018-01-29 12:56 | 157269.9 | 3600.0016 | 3 | 15 | 4.400167 | 0.9812593 | 2.481228 | 0 | 10.70505 | 0
2018-01-29 12:58 | 157389.9 | 3720.0005 | 3 | 15 | 4.400214 | 0.9143362 | 2.512804 | 0 | 10.84398 | 0
2018-01-29 13:00 | 157509.9 | 3840.0002 | 3 | 15 | 4.400152 | 0.8508205 | 2.542214 | 0 | 10.9734 | 0
2018-01-29 13:02 | 157629.9 | 3960.0017 | 3 | 15 | 4.400156 | 0.7923841 | 2.569602 | 0 | 11.09391 | 0
2018-01-29 13:04 | 157749.9 | 4080.0015 | 3 | 15 | 4.400224 | 0.7390509 | 2.595112 | 0 | 11.20616 | 0
2018-01-29 13:06 | 157869.9 | 4200.0012 | 3 | 15 | 4.400217 | 0.6891479 | 2.618884 | 0 | 11.31076 | 0
2018-01-29 13:08 | 157989.9 | 4320.001 | 3 | 15 | 4.400187 | 0.6427631 | 2.641064 | 0 | 11.40835 | 0
2018-01-29 13:10 | 158109.9 | 4440.0001 | 3 | 15 | 4.400135 | 0.5990314 | 2.661747 | 0 | 11.49936 | 0
2018-01-29 13:12 | 158229.9 | 4560.0007 | 3 | 15 | 4.400134 | 0.5593901 | 2.681049 | 0 | 11.5843 | 0
2018-01-29 13:14 | 158349.9 | 4680.0012 | 3 | 15 | 4.400181 | 0.5226603 | 2.699074 | 0 | 11.66361 | 0
2018-01-29 13:16 | 158469.9 | 4800.001 | 3 | 15 | 4.400146 | 0.4881964 | 2.715909 | 0 | 11.73768 | 0
2018-01-29 13:18 | 158589.9 | 4920.0007 | 3 | 15 | 4.400182 | 0.4567633 | 2.731643 | 0 | 11.80692 | 0
2018-01-29 13:20 | 158709.9 | 5040.0006 | 3 | 15 | 4.400167 | 0.427846 | 2.746373 | 0 | 11.87173 | 0
2018-01-29 13:22 | 158829.9 | 5160.0019 | 3 | 15 | 4.400119 | 0.4003782 | 2.760175 | 0 | 11.93246 | 0
2018-01-29 13:24 | 158949.9 | 5280.0009 | 3 | 15 | 4.400139 | 0.3754015 | 2.773107 | 0 | 11.98936 | 0
2018-01-29 13:26 | 159069.9 | 5400.0021 | 3 | 15 | 4.40017 | 0.3521872 | 2.785229 | 0 | 12.0427 | 0
2018-01-29 13:28 | 159189.9 | 5520.0002 | 3 | 15 | 4.400147 | 0.3298779 | 2.796586 | 0 | 12.09267 | 0
2018-01-29 13:30 | 159309.9 | 5640.0006 | 3 | 15 | 4.400118 | 0.3093901 | 2.807237 | 0 | 12.13954 | 0
2018-01-29 13:32 | 159429.9 | 5760 | 3 | 15 | 4.400124 | 0.2907181 | 2.817238 | 0 | 12.18355 | 0
2018-01-29 13:34 | 159549.9 | 5880.0006 | 3 | 15 | 4.400135 | 0.2726164 | 2.826623 | 0 | 12.22484 | 0
2018-01-29 13:36 | 159669.9 | 6000.0012 | 3 | 15 | 4.4001 | 0.2557087 | 2.835423 | 0 | 12.26356 | 0
2018-01-29 13:38 | 159789.9 | 6120.0018 | 3 | 15 | 4.400159 | 0.2413435 | 2.843703 | 0 | 12.3 | 0
2018-01-29 13:40 | 159909.9 | 6240 | 3 | 15 | 4.400129 | 0.2269793 | 2.851503 | 0 | 12.33432 | 0
2018-01-29 13:42 | 160029.9 | 6360.0005 | 3 | 15 | 4.4001 | 0.2141695 | 2.858858 | 0 | 12.36668 | 0
2018-01-29 13:44 | 160149.9 | 6480.0011 | 3 | 15 | 4.400152 | 0.2026081 | 2.865798 | 0 | 12.39722 | 0
2018-01-29 13:46 | 160269.9 | 6600.0009 | 3 | 15 | 4.400128 | 0.1915398 | 2.872352 | 0 | 12.42605 | 0
2018-01-29 13:48 | 160389.9 | 6720.0006 | 3 | 15 | 4.400133 | 0.1815367 | 2.878557 | 0 | 12.45336 | 0
2018-01-29 13:50 | 160509.9 | 6840.0011 | 3 | 15 | 4.400081 | 0.1711197 | 2.884439 | 0 | 12.47924 | 0
2018-01-29 13:52 | 160629.9 | 6960 | 3 | 15 | 4.400106 | 0.1630974 | 2.890018 | 0 | 12.50379 | 0
2018-01-29 13:54 | 160749.9 | 7080.0007 | 3 | 15 | 4.40011 | 0.1549644 | 2.895319 | 0 | 12.52711 | 0
2018-01-29 13:56 | 160869.9 | 7200.0005 | 3 | 15 | 4.400134 | 0.1475096 | 2.900351 | 0 | 12.54925 | 0
2018-01-29 13:58 | 160989.9 | 7320.0011 | 3 | 15 | 4.400112 | 0.1402292 | 2.905142 | 0 | 12.57034 | 0
2018-01-29 14:00 | 161109.9 | 7440.0009 | 3 | 15 | 4.400063 | 0.1334219 | 2.909702 | 0 | 12.5904 | 0
2018-01-29 14:02 | 161229.9 | 7560.0006 | 3 | 15 | 4.400074 | 0.1274128 | 2.914051 | 0 | 12.60954 | 0
2018-01-29 14:04 | 161349.9 | 7680.003 | 3 | 15 | 4.400087 | 0.1219187 | 2.918202 | 0 | 12.6278 | 0
2018-01-29 14:06 | 161469.9 | 7800.0002 | 3 | 15 | 4.40008 | 0.1165791 | 2.922173 | 0 | 12.64527 | 0
2018-01-29 14:08 | 161589.9 | 7920.0016 | 3 | 15 | 4.4001 | 0.1118526 | 2.92597 | 0 | 12.66198 | 0
2018-01-29 14:10 | 161709.9 | 8040.0006 | 3 | 15 | 4.400078 | 0.1067762 | 2.929615 | 0 | 12.67802 | 0
2018-01-29 14:12 | 161829.9 | 8160.0011 | 3 | 15 | 4.400098 | 0.1023788 | 2.933094 | 0 | 12.69333 | 0
2018-01-29 14:14 | 161949.9 | 8280.0017 | 3 | 15 | 4.400042 | 0.09725571 | 2.936421 | 0 | 12.70796 | 0
2018-01-29 14:16 | 162069.9 | 8400.0007 | 3 | 15 | 4.400083 | 0.09335041 | 2.939605 | 0 | 12.72198 | 0
2018-01-29 14:18 | 162189.9 | 8520.0013 | 3 | 15 | 4.400089 | 0.0886879 | 2.942647 | 0 | 12.73536 | 0
2018-01-29 14:20 | 162309.9 | 8640.0003 | 3 | 15 | 4.400064 | 0.08457375 | 2.945544 | 0 | 12.74811 | 0
2018-01-29 14:22 | 162421.2 | 8751.306 | 3 | 15 | 4.400103 | 0.08149433 | 2.948127 | 0 | 12.75947 | 0
2018-01-29 14:24 | 162541.3 | 120.0008 | 4 | 15 | 4.388083 | 0 | 2.948127 | 0 | 12.75947 | 0
2018-01-29 14:26 | 162661.3 | 240.0012 | 4 | 15 | 4.386516 | 0 | 2.948127 | 0 | 12.75947 | 0
2018-01-29 14:27 | 162721.3 | 300.0029 | 4 | 15 | 4.385932 | 0 | 2.948127 | 0 | 12.75947 | 0
2018-01-29 14:29 | 162841.3829 | 120.0008 | 5 | 15 | 3.952512 | -3.259973 | 2.948127 | 0.1086482 | 12.75947 | 0.4325185
2018-01-29 14:31 | 162961.3832 | 240.0011 | 5 | 15 | 3.814074 | -3.259966 | 2.948127 | 0.2173134 | 12.75947 | 0.8530595
2018-01-29 14:33 | 163081.3837 | 360.0016 | 5 | 15 | 3.630719 | -3.260007 | 2.948127 | 0.3259774 | 12.75947 | 1.264487
2018-01-29 14:35 | 163201.3827 | 480.0006 | 5 | 15 | 3.547435 | -3.259867 | 2.948127 | 0.4346391 | 12.75947 | 1.678261
2018-01-29 14:37 | 163321.3833 | 600.0012 | 5 | 15 | 3.759542 | -3.259929 | 2.948127 | 0.543299 | 12.75947 | 2.075795
2018-01-29 14:39 | 163441.3831 | 720.001 | 5 | 15 | 3.492087 | -3.259937 | 2.948127 | 0.6519564 | 12.75947 | 2.4713
2018-01-29 14:41 | 163561.3825 | 840.0004 | 5 | 15 | 3.442158 | -3.259883 | 2.948127 | 0.7606187 | 12.75947 | 2.847462
2018-01-29 14:43 | 163681.3825 | 960.0004 | 5 | 15 | 3.351555 | -3.259907 | 2.948127 | 0.8692717 | 12.75947 | 3.216163
2018-01-29 14:45 | 163801.3823 | 1080.0002 | 5 | 15 | 3.345749 | -3.259926 | 2.948127 | 0.9779405 | 12.75947 | 3.587736
2018-01-29 14:47 | 163921.3837 | 1200.0016 | 5 | 15 | 3.341408 | -3.259869 | 2.948127 | 1.086591 | 12.75947 | 3.951062
2018-01-29 14:49 | 164041.3835 | 1320.0014 | 5 | 15 | 3.566082 | -3.259933 | 2.948127 | 1.195248 | 12.75947 | 4.317968
2018-01-29 14:51 | 164161.3825 | 1440.0004 | 5 | 15 | 3.339664 | -3.25992 | 2.948127 | 1.303912 | 12.75947 | 4.682026
2018-01-29 14:53 | 164281.383 | 1560.0009 | 5 | 15 | 3.350932 | -3.260016 | 2.948127 | 1.412571 | 12.75947 | 5.046545
2018-01-29 14:55 | 164401.3828 | 1680.0007 | 5 | 15 | 3.330801 | -3.259856 | 2.948127 | 1.521225 | 12.75947 | 5.408887
2018-01-29 14:57 | 164521.3833 | 1800.0012 | 5 | 15 | 3.324656 | -3.259878 | 2.948127 | 1.629894 | 12.75947 | 5.770873
2018-01-29 14:59 | 164641.3831 | 1920.001 | 5 | 15 | 3.439619 | -3.259858 | 2.948127 | 1.738538 | 12.75947 | 6.139982
2018-01-29 14:59 | 164647.7406 | 1926.3585 | 5 | 15 | 2.999922 | -3.2599 | 2.948127 | 1.744307 | 12.75947 | 6.159429
2018-01-29 15:01 | 164767.8 | 120.0013 | 6 | 15 | 3.788533 | 0 | 2.948127 | 1.744307 | 12.75947 | 6.159429
2018-01-29 15:03 | 164887.8 | 240.0008 | 6 | 15 | 3.807899 | 0 | 2.948127 | 1.744307 | 12.75947 | 6.159429
2018-01-29 15:04 | 164947.8 | 300.0023 | 6 | 15 | 3.814027 | 0 | 2.948127 | 1.744307 | 12.75947 | 6.159429
2018-01-29 15:04 | 164947.8 | 0.0027 | 7 | 16 | 3.814041 | 0 | 0 | 0 | 0 | 0
2018-01-29 15:04 | 164951.1 | 3.2161 | 2 | 16 | 4.21557 | 3.254838 | 0.003433914 | 0 | 0.01431721 | 0
2018-01-29 15:06 | 165071.1 | 120.0011 | 3 | 16 | 4.18696 | 3.259736 | 0.1117131 | 0 | 0.4727113 | 0
2018-01-29 15:08 | 165191.1 | 240.0002 | 3 | 16 | 4.226659 | 3.259597 | 0.2203695 | 0 | 0.9299156 | 0
2018-01-29 15:10 | 165311.1 | 360.0013 | 3 | 16 | 4.265633 | 3.259776 | 0.3290173 | 0 | 1.39119 | 0
2018-01-29 15:12 | 165431.1 | 480.0011 | 3 | 16 | 4.311376 | 3.2597 | 0.437687 | 0 | 1.857172 | 0
2018-01-29 15:14 | 165551.1 | 600.0006 | 3 | 16 | 4.359279 | 3.259507 | 0.5463334 | 0 | 2.328188 | 0
2018-01-29 15:16 | 165671.1 | 720.002 | 3 | 16 | 4.400271 | 3.063914 | 0.6536517 | 0 | 2.798653 | 0
2018-01-29 15:18 | 165791.1 | 840.0009 | 3 | 16 | 4.400282 | 2.735868 | 0.7511417 | 0 | 3.22763 | 0
2018-01-29 15:20 | 165911.1 | 960.0005 | 3 | 16 | 4.400283 | 2.418097 | 0.8367367 | 0 | 3.604265 | 0
2018-01-29 15:22 | 166031.1 | 1080.0003 | 3 | 16 | 4.400238 | 2.128097 | 0.9120742 | 0 | 3.935767 | 0
2018-01-29 15:24 | 166151.1 | 1200.001 | 3 | 16 | 4.400277 | 1.956506 | 0.9806246 | 0 | 4.237403 | 0
2018-01-29 15:26 | 166271.1 | 1320.0008 | 3 | 16 | 4.40025 | 1.773476 | 1.042701 | 0 | 4.510556 | 0
2018-01-29 15:28 | 166391.1 | 1440.0004 | 3 | 16 | 4.400217 | 1.615969 | 1.099129 | 0 | 4.75885 | 0
2018-01-29 15:30 | 166511.1 | 1560.0002 | 3 | 16 | 4.40017 | 1.482558 | 1.150729 | 0 | 4.985902 | 0
2018-01-29 15:32 | 166631.1 | 1680.0008 | 3 | 16 | 4.400211 | 1.36378 | 1.198134 | 0 | 5.194491 | 0
2018-01-29 15:34 | 166751.1 | 1800.0014 | 3 | 16 | 4.400196 | 1.255876 | 1.241774 | 0 | 5.386518 | 0
2018-01-29 15:36 | 166871.1 | 1920.0013 | 3 | 16 | 4.400247 | 1.156258 | 1.281944 | 0 | 5.563274 | 0
2018-01-29 15:38 | 166991.1 | 2040.001 | 3 | 16 | 4.400302 | 1.059564 | 1.31888 | 0 | 5.725802 | 0
2018-01-29 15:40 | 167111.1 | 2160.0008 | 3 | 16 | 4.399999 | 0.9926271 | 1.352343 | 0 | 5.873041 | 0
2018-01-29 15:42 | 167231.1 | 2280.0013 | 3 | 16 | 4.40023 | 0.9065332 | 1.383932 | 0 | 6.01204 | 0
2018-01-29 15:44 | 167351.1 | 2400.0003 | 3 | 16 | 4.400187 | 0.8338966 | 1.412907 | 0 | 6.139535 | 0
2018-01-29 15:46 | 167471.1 | 2520.0001 | 3 | 16 | 4.400214 | 0.7657776 | 1.439554 | 0 | 6.256786 | 0
2018-01-29 15:48 | 167591.1 | 2640.0015 | 3 | 16 | 4.400099 | 0.705802 | 1.464078 | 0 | 6.364698 | 0
2018-01-29 15:50 | 167711.1 | 2760.0004 | 3 | 16 | 4.400146 | 0.6517572 | 1.486713 | 0 | 6.464297 | 0
2018-01-29 15:52 | 167831.1 | 2880.0002 | 3 | 16 | 4.40015 | 0.6016932 | 1.507598 | 0 | 6.556193 | 0
2018-01-29 15:54 | 167951.1 | 3000.0008 | 3 | 16 | 4.400163 | 0.5563498 | 1.526897 | 0 | 6.641114 | 0
2018-01-29 15:56 | 168071.1 | 3120.0006 | 3 | 16 | 4.40015 | 0.5134983 | 1.54472 | 0 | 6.719535 | 0
2018-01-29 15:58 | 168191.1 | 3240.0013 | 3 | 16 | 4.400168 | 0.4748163 | 1.561185 | 0 | 6.791984 | 0
2018-01-29 16:00 | 168311.1 | 3360.0003 | 3 | 16 | 4.400159 | 0.4399319 | 1.576416 | 0 | 6.859005 | 0
2018-01-29 16:02 | 168431.1 | 3480.0008 | 3 | 16 | 4.400171 | 0.4084225 | 1.590543 | 0 | 6.921167 | 0
2018-01-29 16:04 | 168551.1 | 3600.0013 | 3 | 16 | 4.400179 | 0.3795195 | 1.603655 | 0 | 6.978862 | 0
2018-01-29 16:06 | 168671.1 | 3720.0011 | 3 | 16 | 4.400142 | 0.3519831 | 1.615837 | 0 | 7.032465 | 0
2018-01-29 16:08 | 168791.1 | 3840.0001 | 3 | 16 | 4.400146 | 0.3273296 | 1.62716 | 0 | 7.082285 | 0
2018-01-29 16:10 | 168911.1 | 3960.0008 | 3 | 16 | 4.400127 | 0.3041992 | 1.637684 | 0 | 7.128593 | 0
2018-01-29 16:12 | 169031.1 | 4080.0012 | 3 | 16 | 4.400167 | 0.2836571 | 1.647471 | 0 | 7.171659 | 0
2018-01-29 16:14 | 169151.1 | 4200.0003 | 3 | 16 | 4.400167 | 0.2640009 | 1.65658 | 0 | 7.21174 | 0
2018-01-29 16:16 | 169271.1 | 4320 | 3 | 16 | 4.400117 | 0.2459211 | 1.665073 | 0 | 7.249109 | 0
2018-01-29 16:18 | 169391.1 | 4440.0006 | 3 | 16 | 4.400129 | 0.2293873 | 1.672995 | 0 | 7.283967 | 0
2018-01-29 16:20 | 169511.1 | 4560.0022 | 3 | 16 | 4.400103 | 0.2141628 | 1.680389 | 0 | 7.316503 | 0
2018-01-29 16:22 | 169631.1 | 4680.0004 | 3 | 16 | 4.400105 | 0.2000685 | 1.687299 | 0 | 7.346904 | 0
2018-01-29 16:24 | 169751.1 | 4800.0018 | 3 | 16 | 4.400172 | 0.1879368 | 1.693762 | 0 | 7.375344 | 0
2018-01-29 16:26 | 169871.1 | 4920.0022 | 3 | 16 | 4.400105 | 0.1752844 | 1.69981 | 0 | 7.401954 | 0
2018-01-29 16:28 | 169991.1 | 5040.0021 | 3 | 16 | 4.4001 | 0.1645012 | 1.705478 | 0 | 7.426894 | 0
2018-01-29 16:30 | 170111.1 | 5160.001 | 3 | 16 | 4.400167 | 0.1551981 | 1.7108 | 0 | 7.450314 | 0
2018-01-29 16:32 | 170231.1 | 5280.0008 | 3 | 16 | 4.400145 | 0.1457615 | 1.715806 | 0 | 7.472341 | 0
2018-01-29 16:34 | 170351.1 | 5400.0014 | 3 | 16 | 4.400081 | 0.1371298 | 1.720525 | 0 | 7.493103 | 0
2018-01-29 16:36 | 170471.1 | 5520.0011 | 3 | 16 | 4.40017 | 0.130127 | 1.724974 | 0 | 7.512682 | 0
2018-01-29 16:38 | 170591.1 | 5640.0008 | 3 | 16 | 4.400136 | 0.12288 | 1.729178 | 0 | 7.531178 | 0
2018-01-29 16:40 | 170711.1 | 5760.0007 | 3 | 16 | 4.400052 | 0.1151028 | 1.733149 | 0 | 7.548651 | 0
2018-01-29 16:42 | 170831.1 | 5880.0005 | 3 | 16 | 4.400052 | 0.1089649 | 1.736897 | 0 | 7.565142 | 0
2018-01-29 16:44 | 170951.1 | 6000.0004 | 3 | 16 | 4.400128 | 0.1038704 | 1.740446 | 0 | 7.58076 | 0
2018-01-29 16:46 | 171071.1 | 6120.0001 | 3 | 16 | 4.400104 | 0.09855843 | 1.743805 | 0 | 7.595538 | 0
2018-01-29 16:48 | 171191.1 | 6240.0022 | 3 | 16 | 4.400087 | 0.0929203 | 1.746992 | 0 | 7.609561 | 0
2018-01-29 16:50 | 171311.1 | 6360.0001 | 3 | 16 | 4.400106 | 0.08833504 | 1.750015 | 0 | 7.622865 | 0
2018-01-29 16:52 | 171431.1 | 6480.0004 | 3 | 16 | 4.40017 | 0.08434582 | 1.752877 | 0 | 7.635455 | 0
2018-01-29 16:53 | 171493.1 | 6542.0469 | 3 | 16 | 4.400111 | 0.0814991 | 1.754301 | 0 | 7.641723 | 0
2018-01-29 16:55 | 171613.2 | 120.0007 | 4 | 16 | 4.388129 | 0 | 1.754301 | 0 | 7.641723 | 0
2018-01-29 16:57 | 171733.2 | 240.0011 | 4 | 16 | 4.386761 | 0 | 1.754301 | 0 | 7.641723 | 0
2018-01-29 16:58 | 171793.2 | 300.0026 | 4 | 16 | 4.386263 | 0 | 1.754301 | 0 | 7.641723 | 0
2018-01-29 17:00 | 171913.3 | 120.0013 | 5 | 16 | 3.952662 | -3.259775 | 1.754301 | 0.1086448 | 7.641723 | 0.4340326
2018-01-29 17:02 | 172033.3 | 240.0002 | 5 | 16 | 3.910405 | -3.260052 | 1.754301 | 0.2173121 | 7.641723 | 0.8611898
2018-01-29 17:04 | 172153.3 | 360.0006 | 5 | 16 | 3.866178 | -3.259615 | 1.754301 | 0.3259837 | 7.641723 | 1.283625
2018-01-29 17:06 | 172273.3 | 480.0005 | 5 | 16 | 3.693238 | -3.259615 | 1.754301 | 0.4346388 | 7.641723 | 1.696661
2018-01-29 17:08 | 172393.3 | 600.0011 | 5 | 16 | 3.773552 | -3.260571 | 1.754301 | 0.5433116 | 7.641723 | 2.102802
2018-01-29 17:10 | 172513.3 | 720.0024 | 5 | 16 | 3.746139 | -3.259976 | 1.754301 | 0.6519767 | 7.641723 | 2.512005
2018-01-29 17:12 | 172633.3 | 840.0031 | 5 | 16 | 3.706607 | -3.25999 | 1.754301 | 0.7606411 | 7.641723 | 2.915713
2018-01-29 17:14 | 172753.3 | 960.001 | 5 | 16 | 3.667736 | -3.259851 | 1.754301 | 0.8692968 | 7.641723 | 3.316351
2018-01-29 17:16 | 172873.3 | 1080.0009 | 5 | 16 | 3.630983 | -3.259973 | 1.754301 | 0.9779448 | 7.641723 | 3.712456
2018-01-29 17:18 | 172993.3 | 1200.0007 | 5 | 16 | 3.597123 | -3.25999 | 1.754301 | 1.086615 | 7.641723 | 4.105172
2018-01-29 17:20 | 173113.3 | 1320.0005 | 5 | 16 | 3.565823 | -3.259902 | 1.754301 | 1.195284 | 7.641723 | 4.494345
2018-01-29 17:20 | 173113.3 | 1320.0247 | 5 | 16 | 3.565811 | -3.259904 | 1.754301 | 1.195309 | 7.641723 | 4.494434
2018-01-29 17:47 | 173233.3444 | 1440.073104 | 5 | 16 | 3.559642 | -3.25997 | 1.754301 | 1.303964 | 7.641723 | 4.882375
2018-01-29 17:49 | 173353.3446 | 1560.073304 | 5 | 16 | 3.536331 | -3.259926 | 1.754301 | 1.41262 | 7.641723 | 5.267955
2018-01-29 17:50 | 173406.4012 | 1613.129904 | 5 | 16 | 3.523307 | -3.259031 | 1.754301 | 1.460676 | 7.641723 | 5.437596
2018-01-29 17:55 | 173526.5 | 1733.176392 | 5 | 16 | 3.505563 | -3.26001 | 1.754301 | 1.569326 | 7.641723 | 5.812064
2018-01-29 17:56 | 173596.7 | 1803.403892 | 5 | 16 | 2.999453 | -3.259911 | 1.754301 | 1.632913 | 7.641723 | 6.028017
2018-01-29 17:58 | 173716.7 | 119.9999 | 6 | 16 | 3.831546 | 0 | 1.754301 | 1.632913 | 7.641723 | 6.028017
2018-01-29 18:00 | 173836.7 | 240.0004 | 6 | 16 | 3.846556 | 0 | 1.754301 | 1.632913 | 7.641723 | 6.028017
2018-01-29 18:01 | 173896.7 | 300.0019 | 6 | 16 | 3.850354 | 0 | 1.754301 | 1.632913 | 7.641723 | 6.028017
2018-01-29 18:01 | 173896.7 | 0.0028 | 7 | 17 | 3.850538 | 0 | 0 | 0 | 0 | 0
2018-01-29 18:01 | 173897.3 | 0.4843 | 2 | 17 | 3.994531 | 1.983111 | 0.0001277089 | 0 | 0.0005041857 | 0
2018-01-29 18:03 | 174017.3188 | 120.0008 | 3 | 17 | 4.35388 | 3.259934 | 0.1061736 | 0 | 0.4550967 | 0
2018-01-29 18:05 | 174137.3202 | 240.0022 | 3 | 17 | 4.255714 | 3.259919 | 0.214827 | 0 | 0.9178538 | 0
2018-01-29 18:07 | 174257.3191 | 360.0011 | 3 | 17 | 4.328608 | 3.259978 | 0.3234851 | 0 | 1.384414 | 0
2018-01-29 18:09 | 174377.3191 | 480.0011 | 3 | 17 | 4.275609 | 3.259904 | 0.4321297 | 0 | 1.852167 | 0
2018-01-29 18:11 | 174497.3189 | 600.0009 | 3 | 17 | 4.380903 | 3.259912 | 0.5408064 | 0 | 2.322466 | 0
2018-01-29 18:13 | 174617.3184 | 720.0004 | 3 | 17 | 4.399634 | 2.78847 | 0.638485 | 0 | 2.75203 | 0
2018-01-29 18:15 | 174737.3187 | 840.0007 | 3 | 17 | 4.400084 | 2.445947 | 0.7240941 | 0 | 3.128712 | 0
2018-01-29 18:17 | 174857.3188 | 960.0008 | 3 | 17 | 4.386516 | 2.823329 | 0.8015869 | 0 | 3.469668 | 0
2018-01-29 18:19 | 174977.3193 | 1080.0013 | 3 | 17 | 4.416271 | 2.731387 | 0.8756059 | 0 | 3.795211 | 0
2018-01-29 18:21 | 175097.319 | 1200.001 | 3 | 17 | 4.424932 | 2.371699 | 0.9438707 | 0 | 4.095287 | 0
2018-01-29 18:23 | 175217.3194 | 1320.0014 | 3 | 17 | 4.355657 | 1.561984 | 1.009663 | 0 | 4.384248 | 0
2018-01-29 18:25 | 175337.3191 | 1440.0011 | 3 | 17 | 4.428543 | 2.354924 | 1.06969 | 0 | 4.647943 | 0
2018-01-29 18:27 | 175457.3195 | 1560.0015 | 3 | 17 | 4.421454 | 2.341786 | 1.12276 | 0 | 4.881249 | 0
2018-01-29 18:29 | 175577.3193 | 1680.0013 | 3 | 17 | 4.367254 | 0.860733 | 1.171149 | 0 | 5.094025 | 0
2018-01-29 18:31 | 175665.4358 | 1768.1178 | 3 | 17 | 4.401607 | 0.07836246 | 1.203742 | 0 | 5.237416 | 0
2018-01-29 18:33 | 175785.5 | 120.0013 | 4 | 17 | 4.2536 | 0 | 1.203742 | 0 | 5.237416 | 0
2018-01-29 18:35 | 175905.5 | 240.0011 | 4 | 17 | 4.244502 | 0 | 1.203742 | 0 | 5.237416 | 0
2018-01-29 18:36 | 175965.5 | 300.0028 | 4 | 17 | 4.244332 | 0 | 1.203742 | 0 | 5.237416 | 0
2018-01-29 18:38 | 176085.6 | 120.0015 | 5 | 17 | 3.708603 | -3.260066 | 1.203742 | 0.1086577 | 5.237416 | 0.4049006
2018-01-29 18:40 | 176205.6 | 240.0013 | 5 | 17 | 3.313946 | -3.259935 | 1.203742 | 0.2173111 | 5.237416 | 0.8106405
2018-01-29 18:42 | 176325.6 | 360.0002 | 5 | 17 | 3.736292 | -3.259913 | 1.203742 | 0.3259709 | 5.237416 | 1.205273
2018-01-29 18:44 | 176445.6 | 480.0009 | 5 | 17 | 3.69647 | -3.259878 | 1.203742 | 0.4346243 | 5.237416 | 1.605462
2018-01-29 18:46 | 176565.6 | 600.0005 | 5 | 17 | 3.65726 | -3.259907 | 1.203742 | 0.5432889 | 5.237416 | 2.005004
2018-01-29 18:48 | 176685.6 | 720.0011 | 5 | 17 | 3.620615 | -3.259935 | 1.203742 | 0.6519598 | 5.237416 | 2.400429
2018-01-29 18:50 | 176805.6 | 840.0001 | 5 | 17 | 3.586497 | -3.259911 | 1.203742 | 0.7606193 | 5.237416 | 2.791971
2018-01-29 18:52 | 176925.6 | 960.0008 | 5 | 17 | 3.555021 | -3.259843 | 1.203742 | 0.8692691 | 5.237416 | 3.179903
2018-01-29 18:54 | 177045.6 | 1080.0012 | 5 | 17 | 3.52639 | -3.259959 | 1.203742 | 0.977939 | 5.237416 | 3.564648
2018-01-29 18:56 | 177165.6 | 1200.001 | 5 | 17 | 3.500188 | -3.259993 | 1.203742 | 1.086599 | 5.237416 | 3.946386
2018-01-29 18:58 | 177285.6 | 1320.0008 | 5 | 17 | 3.475102 | -3.259904 | 1.203742 | 1.195251 | 5.237416 | 4.325312
2018-01-29 19:00 | 177405.6 | 1440.0006 | 5 | 17 | 3.451808 | -3.259931 | 1.203742 | 1.303917 | 5.237416 | 4.701655
2018-01-29 19:02 | 177525.6 | 1560.0012 | 5 | 17 | 3.4295 | -3.259841 | 1.203742 | 1.412577 | 5.237416 | 5.07551
2018-01-29 19:04 | 177645.6 | 1680.0003 | 5 | 17 | 3.406949 | -3.259913 | 1.203742 | 1.521234 | 5.237416 | 5.446929
2018-01-29 19:06 | 177765.6 | 1800.0016 | 5 | 17 | 3.383379 | -3.259875 | 1.203742 | 1.629899 | 5.237416 | 5.815876
2018-01-29 19:08 | 177885.6 | 1920.0005 | 5 | 17 | 3.357853 | -3.259934 | 1.203742 | 1.738555 | 5.237416 | 6.182138
2018-01-29 19:10 | 178005.6 | 2040.0011 | 5 | 17 | 3.330023 | -3.260012 | 1.203742 | 1.847218 | 5.237416 | 6.545519
2018-01-29 19:12 | 178125.6 | 2160.0009 | 5 | 17 | 3.300049 | -3.259931 | 1.203742 | 1.955877 | 5.237416 | 6.905745
2018-01-29 19:14 | 178245.6 | 2280.0015 | 5 | 17 | 3.267213 | -3.260108 | 1.203742 | 2.064538 | 5.237416 | 7.262574
2018-01-29 19:16 | 178365.6 | 2400.0012 | 5 | 17 | 3.229086 | -3.259941 | 1.203742 | 2.173189 | 5.237416 | 7.615546
2018-01-29 19:18 | 178485.6 | 2520.0009 | 5 | 17 | 3.1832 | -3.259915 | 1.203742 | 2.281863 | 5.237416 | 7.96405
2018-01-29 19:20 | 178605.6 | 2640.0006 | 5 | 17 | 3.124063 | -3.259917 | 1.203742 | 2.390524 | 5.237416 | 8.30688
2018-01-29 19:22 | 178725.6 | 2760.0009 | 5 | 17 | 3.040369 | -3.259971 | 1.203742 | 2.499185 | 5.237416 | 8.64213
2018-01-29 19:23 | 178768 | 2802.4103 | 5 | 17 | 2.999996 | -3.25992 | 1.203742 | 2.537584 | 5.237416 | 8.758126
2018-01-29 19:25 | 178888 | 120.0006 | 6 | 17 | 3.589922 | 0 | 1.203742 | 2.537584 | 5.237416 | 8.758126
2018-01-29 19:27 | 179008 | 240.001 | 6 | 17 | 3.66938 | 0 | 1.203742 | 2.537584 | 5.237416 | 8.758126
2018-01-29 19:28 | 179068 | 300.0043 | 6 | 17 | 3.678481 | 0 | 1.203742 | 2.537584 | 5.237416 | 8.758126
2018-01-29 19:28 | 179068 | 0.0026 | 7 | 18 | 3.678437 | 0 | 0 | 0 | 0 | 0
2018-01-29 19:28 | 179069.1149 | 1.0064 | 2 | 18 | 4.149068 | 3.239459 | 0.0007277277 | 0 | 0.00291494 | 0
2018-01-29 19:30 | 179189.1 | 120.0012 | 3 | 18 | 4.139763 | 3.259725 | 0.1089973 | 0 | 0.4523543 | 0
2018-01-29 19:32 | 179309.1 | 240.0006 | 3 | 18 | 4.105227 | 3.259765 | 0.2176498 | 0 | 0.9001826 | 0
2018-01-29 19:34 | 179429.1 | 360.0002 | 3 | 18 | 4.154628 | 3.259673 | 0.3261937 | 0 | 1.349693 | 0
2018-01-29 19:36 | 179549.1 | 480.0007 | 3 | 18 | 4.175494 | 3.259688 | 0.4348501 | 0 | 1.801914 | 0
2018-01-29 19:38 | 179669.1 | 600.0009 | 3 | 18 | 4.185129 | 3.259671 | 0.5434985 | 0 | 2.256623 | 0
2018-01-29 19:40 | 179789.1 | 720.0004 | 3 | 18 | 4.19563 | 3.259622 | 0.6521549 | 0 | 2.711778 | 0
2018-01-29 19:42 | 179909.1 | 840.0001 | 3 | 18 | 4.216562 | 3.259652 | 0.7607995 | 0 | 3.168726 | 0
2018-01-29 19:44 | 180029.1 | 960.0005 | 3 | 18 | 4.240105 | 3.259654 | 0.8694474 | 0 | 3.628077 | 0
2018-01-29 19:46 | 180149.1 | 1080.0001 | 3 | 18 | 4.264905 | 3.259673 | 0.9781047 | 0 | 4.090162 | 0
2018-01-29 19:48 | 180269.1 | 1200.0009 | 3 | 18 | 4.28823 | 3.259595 | 1.086752 | 0 | 4.554797 | 0
2018-01-29 19:50 | 180389.1 | 1320.0002 | 3 | 18 | 4.316663 | 3.259685 | 1.195404 | 0 | 5.02224 | 0
2018-01-29 19:52 | 180509.1 | 1440.0011 | 3 | 18 | 4.346857 | 3.259662 | 1.304055 | 0 | 5.492875 | 0
2018-01-29 19:54 | 180629.1 | 1560.0013 | 3 | 18 | 4.377797 | 3.259633 | 1.412714 | 0 | 5.966875 | 0
2018-01-29 19:56 | 180749.1 | 1680.0005 | 3 | 18 | 4.400256 | 3.152232 | 1.520792 | 0 | 6.441589 | 0
2018-01-29 19:58 | 180869.1 | 1800.0003 | 3 | 18 | 4.400254 | 2.917878 | 1.622074 | 0 | 6.887249 | 0
2018-01-29 20:00 | 180989.1 | 1920.0001 | 3 | 18 | 4.400285 | 2.67184 | 1.71501 | 0 | 7.29619 | 0
2018-01-29 20:02 | 181109.1 | 2040.0011 | 3 | 18 | 4.400249 | 2.45486 | 1.800373 | 0 | 7.671812 | 0
2018-01-29 20:04 | 181229.1 | 2160.0012 | 3 | 18 | 4.400243 | 2.279086 | 1.87855 | 0 | 8.015803 | 0
2018-01-29 20:06 | 181349.1 | 2280.0007 | 3 | 18 | 4.400216 | 2.104541 | 1.951485 | 0 | 8.336734 | 0
2018-01-29 20:08 | 181469.1 | 2400.001 | 3 | 18 | 4.400197 | 1.956395 | 2.019112 | 0 | 8.63431 | 0
2018-01-29 20:10 | 181589.1 | 2520.0004 | 3 | 18 | 4.399917 | 1.880364 | 2.082334 | 0 | 8.912497 | 0
2018-01-29 20:12 | 181709.1 | 2640.0013 | 3 | 18 | 4.40023 | 1.894948 | 2.146055 | 0 | 9.192868 | 0
2018-01-29 20:14 | 181829.1 | 2760.001 | 3 | 18 | 4.39985 | 1.670113 | 2.201651 | 0 | 9.437491 | 0
2018-01-29 20:16 | 181949.1 | 2880.0015 | 3 | 18 | 4.398706 | 1.500077 | 2.256028 | 0 | 9.676753 | 0
2018-01-29 20:18 | 182069.1 | 3000.0002 | 3 | 18 | 4.400152 | 1.391475 | 2.308045 | 0 | 9.905627 | 0
2018-01-29 20:20 | 182189.1 | 3120.0004 | 3 | 18 | 4.399763 | 1.179838 | 2.354158 | 0 | 10.10853 | 0
2018-01-29 20:22 | 182309.1 | 3240.0014 | 3 | 18 | 4.400182 | 1.160645 | 2.393609 | 0 | 10.28211 | 0
2018-01-29 20:24 | 182429.1 | 3360.0007 | 3 | 18 | 4.40014 | 1.090671 | 2.431153 | 0 | 10.44731 | 0
2018-01-29 20:26 | 182549.1 | 3480.0007 | 3 | 18 | 4.400249 | 1.022421 | 2.466366 | 0 | 10.60226 | 0
2018-01-29 20:28 | 182669.1 | 3600.0015 | 3 | 18 | 4.400182 | 0.9549246 | 2.499292 | 0 | 10.74714 | 0
2018-01-29 20:30 | 182789.1 | 3720.0015 | 3 | 18 | 4.400194 | 0.8923483 | 2.530063 | 0 | 10.88253 | 0
2018-01-29 20:32 | 182909.1 | 3840.0014 | 3 | 18 | 4.40019 | 0.8338728 | 2.558806 | 0 | 11.00901 | 0
2018-01-29 20:34 | 183029.1 | 3960.0024 | 3 | 18 | 4.40019 | 0.7791357 | 2.585675 | 0 | 11.12724 | 0
2018-01-29 20:36 | 183149.1 | 4080.0006 | 3 | 18 | 4.400216 | 0.7280836 | 2.610776 | 0 | 11.23769 | 0
2018-01-29 20:38 | 183269.1 | 4200.0005 | 3 | 18 | 4.400214 | 0.6802778 | 2.634226 | 0 | 11.34087 | 0
2018-01-29 20:40 | 183389.1 | 4320.0012 | 3 | 18 | 4.400222 | 0.6365499 | 2.656143 | 0 | 11.43731 | 0
2018-01-29 20:42 | 183509.1 | 4440.0021 | 3 | 18 | 4.400195 | 0.5950098 | 2.676637 | 0 | 11.52748 | 0
2018-01-29 20:44 | 183629.1 | 4560.0019 | 3 | 18 | 4.400167 | 0.5563526 | 2.695814 | 0 | 11.61187 | 0
2018-01-29 20:46 | 183749.1 | 4680.0001 | 3 | 18 | 4.400157 | 0.5202875 | 2.713747 | 0 | 11.69078 | 0
2018-01-29 20:48 | 183869.1 | 4800.0017 | 3 | 18 | 4.400164 | 0.4863567 | 2.730518 | 0 | 11.76457 | 0
2018-01-29 20:50 | 183989.1 | 4920.0008 | 3 | 18 | 4.400148 | 0.4546232 | 2.746193 | 0 | 11.83354 | 0
2018-01-29 20:52 | 184109.1 | 5040.001 | 3 | 18 | 4.400192 | 0.4256659 | 2.760849 | 0 | 11.89803 | 0
2018-01-29 20:54 | 184229.1 | 5160.0021 | 3 | 18 | 4.400131 | 0.3971148 | 2.77455 | 0 | 11.95832 | 0
2018-01-29 20:56 | 184349.1 | 5280.0009 | 3 | 18 | 4.400139 | 0.3707075 | 2.787342 | 0 | 12.0146 | 0
2018-01-29 20:58 | 184469.1 | 5400.002 | 3 | 18 | 4.400109 | 0.3464355 | 2.799295 | 0 | 12.0672 | 0
2018-01-29 21:00 | 184589.1 | 5520 | 3 | 18 | 4.400089 | 0.3246565 | 2.810488 | 0 | 12.11645 | 0
2018-01-29 21:02 | 184709.1 | 5640.001 | 3 | 18 | 4.400096 | 0.3048725 | 2.820983 | 0 | 12.16263 | 0
2018-01-29 21:04 | 184829.1 | 5760.0019 | 3 | 18 | 4.400175 | 0.2870817 | 2.830841 | 0 | 12.20601 | 0
2018-01-29 21:06 | 184949.1 | 5880.0012 | 3 | 18 | 4.400142 | 0.2698317 | 2.840108 | 0 | 12.24678 | 0
2018-01-29 21:08 | 185069.1 | 6000.0023 | 3 | 18 | 4.400155 | 0.2543135 | 2.848835 | 0 | 12.28518 | 0
2018-01-29 21:10 | 185189.1 | 6120.0008 | 3 | 18 | 4.400108 | 0.2388592 | 2.857052 | 0 | 12.32134 | 0
2018-01-29 21:12 | 185309.1 | 6240.0013 | 3 | 18 | 4.400115 | 0.2252092 | 2.864794 | 0 | 12.3554 | 0
2018-01-29 21:14 | 185429.1 | 6360.0018 | 3 | 18 | 4.400111 | 0.2132921 | 2.872093 | 0 | 12.38752 | 0
2018-01-29 21:16 | 185549.1 | 6480.0011 | 3 | 18 | 4.40011 | 0.201479 | 2.879 | 0 | 12.41791 | 0
2018-01-29 21:18 | 185669.1 | 6600.0015 | 3 | 18 | 4.400134 | 0.1908836 | 2.885539 | 0 | 12.44668 | 0
2018-01-29 21:20 | 185789.1 | 6720.0006 | 3 | 18 | 4.400065 | 0.1804361 | 2.89172 | 0 | 12.47388 | 0
2018-01-29 21:22 | 185909.1 | 6840.0024 | 3 | 18 | 4.400183 | 0.1716251 | 2.897584 | 0 | 12.49968 | 0
2018-01-29 21:24 | 186029.1 | 6960.0011 | 3 | 18 | 4.40014 | 0.1622925 | 2.903132 | 0 | 12.5241 | 0
2018-01-29 21:26 | 186149.1 | 7080.0013 | 3 | 18 | 4.400098 | 0.1531477 | 2.90839 | 0 | 12.54723 | 0
2018-01-29 21:28 | 186269.1 | 7200.0019 | 3 | 18 | 4.400121 | 0.1460266 | 2.913379 | 0 | 12.56918 | 0
2018-01-29 21:30 | 186389.1 | 7320.002 | 3 | 18 | 4.400085 | 0.1385317 | 2.918116 | 0 | 12.59002 | 0
2018-01-29 21:32 | 186509.1 | 7440.0005 | 3 | 18 | 4.400066 | 0.1311798 | 2.922617 | 0 | 12.60983 | 0
2018-01-29 21:34 | 186629.1 | 7560.0008 | 3 | 18 | 4.400045 | 0.1246662 | 2.926898 | 0 | 12.62867 | 0
2018-01-29 21:36 | 186749.1 | 7680.0009 | 3 | 18 | 4.400049 | 0.118866 | 2.930964 | 0 | 12.64656 | 0
2018-01-29 21:38 | 186869.1 | 7800.0013 | 3 | 18 | 4.400097 | 0.1139097 | 2.934834 | 0 | 12.66359 | 0
2018-01-29 21:40 | 186989.1 | 7920.0004 | 3 | 18 | 4.400046 | 0.1080151 | 2.938534 | 0 | 12.67987 | 0
2018-01-29 21:42 | 187109.1 | 8040.0005 | 3 | 18 | 4.400117 | 0.1037731 | 2.942067 | 0 | 12.69541 | 0
2018-01-29 21:44 | 187229.1 | 8160.0003 | 3 | 18 | 4.400088 | 0.09930611 | 2.94545 | 0 | 12.7103 | 0
2018-01-29 21:46 | 187349.1 | 8280.0003 | 3 | 18 | 4.400109 | 0.09515953 | 2.948683 | 0 | 12.72452 | 0
2018-01-29 21:48 | 187469.1 | 8400.001 | 3 | 18 | 4.400013 | 0.09035397 | 2.951781 | 0 | 12.73816 | 0
2018-01-29 21:50 | 187589.1 | 8520.001 | 3 | 18 | 4.400094 | 0.08715439 | 2.954749 | 0 | 12.75121 | 0
2018-01-29 21:52 | 187709.1 | 8640.0011 | 3 | 18 | 4.400106 | 0.08382511 | 2.95759 | 0 | 12.76371 | 0
2018-01-29 21:53 | 187771.2 | 8702.0257 | 3 | 18 | 4.400084 | 0.08149815 | 2.959013 | 0 | 12.76997 | 0
2018-01-29 21:55 | 187891.2 | 120.0001 | 4 | 18 | 4.387884 | 0 | 2.959013 | 0 | 12.76997 | 0
2018-01-29 21:57 | 188011.2 | 240.0015 | 4 | 18 | 4.386286 | 0 | 2.959013 | 0 | 12.76997 | 0
2018-01-29 21:58 | 188071.2 | 300.0038 | 4 | 18 | 4.385722 | 0 | 2.959013 | 0 | 12.76997 | 0
2018-01-29 22:00 | 188191.3 | 120.0012 | 5 | 18 | 3.877288 | -3.260235 | 2.959013 | 0.1086534 | 12.76997 | 0.4002346
2018-01-29 22:02 | 188311.3 | 240.001 | 5 | 18 | 3.902529 | -3.259817 | 2.959013 | 0.2173094 | 12.76997 | 0.8210248
2018-01-29 22:04 | 188431.3 | 360.0011 | 5 | 18 | 3.862823 | -3.259885 | 2.959013 | 0.3259749 | 12.76997 | 1.243037
2018-01-29 22:06 | 188551.3 | 480.0012 | 5 | 18 | 3.821097 | -3.259834 | 2.959013 | 0.4346275 | 12.76997 | 1.660477
2018-01-29 22:08 | 188671.3 | 600.001 | 5 | 18 | 3.780258 | -3.259838 | 2.959013 | 0.54329 | 12.76997 | 2.07346
2018-01-29 22:10 | 188791.3 | 720.0031 | 5 | 18 | 3.740838 | -3.259853 | 2.959013 | 0.6519506 | 12.76997 | 2.482066
2018-01-29 22:12 | 188911.3 | 840.0001 | 5 | 18 | 3.701827 | -3.259856 | 2.959013 | 0.7605985 | 12.76997 | 2.886385
2018-01-29 22:14 | 189031.3 | 960.0002 | 5 | 18 | 3.663777 | -3.26018 | 2.959013 | 0.8692676 | 12.76997 | 3.286576
2018-01-29 22:16 | 189151.3 | 1080.0007 | 5 | 18 | 3.627981 | -3.259873 | 2.959013 | 0.9779194 | 12.76997 | 3.682688
2018-01-29 22:18 | 189271.3 | 1200.0005 | 5 | 18 | 3.594522 | -3.259897 | 2.959013 | 1.086585 | 12.76997 | 4.075083
2018-01-29 22:20 | 189391.3 | 1320.0001 | 5 | 18 | 3.563249 | -3.259912 | 2.959013 | 1.19525 | 12.76997 | 4.463963
2018-01-29 22:22 | 189511.3 | 1440.0007 | 5 | 18 | 3.534464 | -3.259865 | 2.959013 | 1.303899 | 12.76997 | 4.849524
2018-01-29 22:24 | 189631.3 | 1560.0013 | 5 | 18 | 3.507995 | -3.259848 | 2.959013 | 1.412564 | 12.76997 | 5.23214
2018-01-29 22:26 | 189751.3 | 1680.0011 | 5 | 18 | 3.483487 | -3.259919 | 2.959013 | 1.521227 | 12.76997 | 5.611975
2018-01-29 22:28 | 189871.3 | 1800.0001 | 5 | 18 | 3.460532 | -3.259885 | 2.959013 | 1.62989 | 12.76997 | 5.989244
2018-01-29 22:30 | 189991.3 | 1920.0006 | 5 | 18 | 3.438404 | -3.260132 | 2.959013 | 1.73855 | 12.76997 | 6.364056
2018-01-29 22:32 | 190111.3 | 2040.0004 | 5 | 18 | 3.416765 | -3.259853 | 2.959013 | 1.847206 | 12.76997 | 6.736489
2018-01-29 22:34 | 190231.3 | 2160.0008 | 5 | 18 | 3.394737 | -3.259944 | 2.959013 | 1.955863 | 12.76997 | 7.106565
2018-01-29 22:36 | 190351.3 | 2280.0014 | 5 | 18 | 3.371531 | -3.259891 | 2.959013 | 2.064516 | 12.76997 | 7.474168
2018-01-29 22:38 | 190471.3 | 2400.0012 | 5 | 18 | 3.347075 | -3.259883 | 2.959013 | 2.173169 | 12.76997 | 7.83918
2018-01-29 22:40 | 190591.3 | 2520.0001 | 5 | 18 | 3.320993 | -3.259944 | 2.959013 | 2.28184 | 12.76997 | 8.201514
2018-01-29 22:42 | 190711.3 | 2640.0015 | 5 | 18 | 3.291944 | -3.25987 | 2.959013 | 2.390496 | 12.76997 | 8.560818
2018-01-29 22:44 | 190831.3 | 2760.0005 | 5 | 18 | 3.258834 | -3.260141 | 2.959013 | 2.499155 | 12.76997 | 8.916764
2018-01-29 22:46 | 190951.3 | 2880.0011 | 5 | 18 | 3.219717 | -3.259951 | 2.959013 | 2.607808 | 12.76997 | 9.268783
2018-01-29 22:48 | 191071.3 | 3000.0001 | 5 | 18 | 3.171304 | -3.259889 | 2.959013 | 2.716469 | 12.76997 | 9.616114
2018-01-29 22:50 | 191191.3 | 3120.0007 | 5 | 18 | 3.106972 | -3.259954 | 2.959013 | 2.825135 | 12.76997 | 9.957412
2018-01-29 22:52 | 191311.3 | 3240.0005 | 5 | 18 | 3.012098 | -3.259863 | 2.959013 | 2.933789 | 12.76997 | 10.29024
2018-01-29 22:52 | 191323 | 3251.6861 | 5 | 18 | 2.999996 | -3.25999 | 2.959013 | 2.944376 | 12.76997 | 10.32206
2018-01-29 22:54 | 191443 | 120.0005 | 6 | 18 | 3.629734 | 0 | 2.959013 | 2.944376 | 12.76997 | 10.32206
2018-01-29 22:56 | 191563 | 240 | 6 | 18 | 3.670955 | 0 | 2.959013 | 2.944376 | 12.76997 | 10.32206
2018-01-29 22:57 | 191623 | 300.0038 | 6 | 18 | 3.680099 | 0 | 2.959013 | 2.944376 | 12.76997 | 10.32206
2018-01-29 22:57 | 191623 | 0.0028 | 7 | 19 | 3.680039 | 0 | 0 | 0 | 0 | 0
2018-01-29 22:57 | 191625.4 | 2.2896 | 2 | 19 | 4.207276 | 3.253537 | 0.002286019 | 0 | 0.009408929 | 0
2018-01-29 22:59 | 191745.4 | 120.0015 | 3 | 19 | 4.081264 | 3.259702 | 0.1062047 | 0 | 0.4515029 | 0
2018-01-29 23:01 | 191865.4 | 240.0009 | 3 | 19 | 4.108617 | 3.259645 | 0.2148385 | 0 | 0.9009719 | 0
2018-01-29 23:03 | 191985.4 | 360.0003 | 3 | 19 | 4.135623 | 3.259534 | 0.3234914 | 0 | 1.348974 | 0
2018-01-29 23:05 | 192105.4 | 480.0009 | 3 | 19 | 4.15909 | 3.259625 | 0.4321393 | 0 | 1.80061 | 0
2018-01-29 23:07 | 192225.4 | 600.0008 | 3 | 19 | 4.174173 | 3.259582 | 0.5407839 | 0 | 2.253317 | 0
2018-01-29 23:09 | 192345.4 | 720.0004 | 3 | 19 | 4.192061 | 3.259513 | 0.649439 | 0 | 2.707836 | 0
2018-01-29 23:11 | 192465.4 | 840.0011 | 3 | 19 | 4.209278 | 3.259553 | 0.7580874 | 0 | 3.164168 | 0
2018-01-29 23:13 | 192585.4 | 960.0007 | 3 | 19 | 4.265372 | 3.259566 | 0.8667319 | 0 | 3.622984 | 0
2018-01-29 23:15 | 192705.4 | 1080.0005 | 3 | 19 | 4.329985 | 3.259538 | 0.9753814 | 0 | 4.089713 | 0
2018-01-29 23:17 | 192825.4 | 1200.0012 | 3 | 19 | 4.283566 | 3.259597 | 1.084041 | 0 | 4.55789 | 0
2018-01-29 23:19 | 192945.4 | 1320.0014 | 3 | 19 | 4.31186 | 3.259593 | 1.192682 | 0 | 5.024766 | 0
2018-01-29 23:21 | 193065.4 | 1440.0005 | 3 | 19 | 4.343214 | 3.259593 | 1.30134 | 0 | 5.494965 | 0
2018-01-29 23:23 | 193185.4 | 1560.0012 | 3 | 19 | 4.382503 | 3.259709 | 1.409986 | 0 | 5.96887 | 0
2018-01-29 23:25 | 193305.4 | 1680.001 | 3 | 19 | 4.400275 | 3.166379 | 1.517936 | 0 | 6.443353 | 0
2018-01-29 23:27 | 193425.4 | 1800.0008 | 3 | 19 | 4.400274 | 2.895226 | 1.618501 | 0 | 6.885865 | 0
2018-01-29 23:29 | 193545.4 | 1920.0005 | 3 | 19 | 4.400282 | 2.692946 | 1.710739 | 0 | 7.29173 | 0
2018-01-29 23:31 | 193665.4 | 2040.0004 | 3 | 19 | 4.40019 | 2.462914 | 1.796092 | 0 | 7.667301 | 0
2018-01-29 23:33 | 193785.4 | 2160.0009 | 3 | 19 | 4.400239 | 2.268868 | 1.874891 | 0 | 8.014033 | 0
2018-01-29 23:35 | 193905.4 | 2280.0007 | 3 | 19 | 4.399609 | 2.328252 | 1.950721 | 0 | 8.347693 | 0
2018-01-29 23:37 | 194025.4 | 2400.0005 | 3 | 19 | 4.377883 | 2.709075 | 2.027423 | 0 | 8.685098 | 0
2018-01-29 23:39 | 194145.4 | 2520.0003 | 3 | 19 | 4.377315 | 1.521661 | 2.098379 | 0 | 8.997201 | 0
2018-01-29 23:41 | 194265.4 | 2640.0009 | 3 | 19 | 4.426324 | 1.910672 | 2.162386 | 0 | 9.278811 | 0
2018-01-29 23:43 | 194385.4 | 2760.0006 | 3 | 19 | 4.374403 | 2.263459 | 2.222783 | 0 | 9.544533 | 0
2018-01-29 23:45 | 194505.4 | 2880.0012 | 3 | 19 | 4.366744 | 1.407113 | 2.278747 | 0 | 9.790777 | 0
2018-01-29 23:47 | 194625.4 | 3000.001 | 3 | 19 | 4.400094 | 1.230675 | 2.32373 | 0 | 9.988704 | 0
2018-01-29 23:49 | 194745.4 | 3120.0015 | 3 | 19 | 4.400171 | 1.212512 | 2.363844 | 0 | 10.16521 | 0
2018-01-29 23:51 | 194865.4 | 3240.0005 | 3 | 19 | 4.400118 | 1.087831 | 2.398904 | 0 | 10.31948 | 0
2018-01-29 23:53 | 194985.4 | 3360.0012 | 3 | 19 | 4.400166 | 1.014317 | 2.43398 | 0 | 10.47381 | 0
2018-01-29 23:55 | 195105.4 | 3480.001 | 3 | 19 | 4.400139 | 0.9459572 | 2.46677 | 0 | 10.61809 | 0
2018-01-29 23:57 | 195225.4 | 3600.0001 | 3 | 19 | 4.400171 | 0.9332685 | 2.498298 | 0 | 10.75682 | 0
2018-01-29 23:59 | 195345.4 | 3720.0006 | 3 | 19 | 4.400234 | 0.8699827 | 2.528282 | 0 | 10.88876 | 0
2018-01-30 00:01 | 195465.4 | 3840.0011 | 3 | 19 | 4.400156 | 0.8127747 | 2.556316 | 0 | 11.01211 | 0
2018-01-30 00:03 | 195585.4 | 3960.0009 | 3 | 19 | 4.400194 | 0.7615852 | 2.582541 | 0 | 11.12751 | 0
2018-01-30 00:05 | 195705.4 | 4080.0014 | 3 | 19 | 4.400219 | 0.7102385 | 2.607064 | 0 | 11.23541 | 0
2018-01-30 00:07 | 195825.4 | 4200.0003 | 3 | 19 | 4.400198 | 0.665659 | 2.630011 | 0 | 11.33638 | 0
2018-01-30 00:09 | 195945.4 | 4320.0007 | 3 | 19 | 4.400132 | 0.6181326 | 2.651395 | 0 | 11.43048 | 0
2018-01-30 00:11 | 196065.4 | 4440.0008 | 3 | 19 | 4.400072 | 0.2398224 | 2.670467 | 0 | 11.5144 | 0
2018-01-30 00:13 | 196185.4 | 4560.0023 | 3 | 19 | 4.400165 | 0.5490732 | 2.689305 | 0 | 11.59729 | 0
2018-01-30 00:15 | 196305.4 | 4680.0005 | 3 | 19 | 4.400151 | 0.5078506 | 2.706899 | 0 | 11.6747 | 0
2018-01-30 00:17 | 196425.4 | 4800.0023 | 3 | 19 | 4.400129 | 0.4712858 | 2.723219 | 0 | 11.74651 | 0
2018-01-30 00:19 | 196545.4 | 4920.0002 | 3 | 19 | 4.399749 | 0.4362164 | 2.738163 | 0 | 11.81227 | 0
2018-01-30 00:21 | 196665.4 | 5040.0007 | 3 | 19 | 4.400199 | 0.4130182 | 2.752441 | 0 | 11.8751 | 0
2018-01-30 00:23 | 196785.4 | 5160.0008 | 3 | 19 | 4.400134 | 0.3839073 | 2.765706 | 0 | 11.93346 | 0
2018-01-30 00:25 | 196905.4 | 5280.0007 | 3 | 19 | 4.400141 | 0.3592272 | 2.77809 | 0 | 11.98796 | 0
2018-01-30 00:27 | 197025.4 | 5400.0011 | 3 | 19 | 4.400185 | 0.3369827 | 2.789678 | 0 | 12.03894 | 0
2018-01-30 00:29 | 197145.4 | 5520.0001 | 3 | 19 | 4.400137 | 0.3157129 | 2.800549 | 0 | 12.08678 | 0
2018-01-30 00:31 | 197265.4 | 5640.0006 | 3 | 19 | 4.400091 | 0.2930698 | 2.810702 | 0 | 12.13145 | 0
2018-01-30 00:33 | 197385.4 | 5760.0019 | 3 | 19 | 4.400165 | 0.2691107 | 2.820065 | 0 | 12.17265 | 0
2018-01-30 00:35 | 197505.4 | 5880.001 | 3 | 19 | 4.40011 | 0.2638998 | 2.829081 | 0 | 12.21232 | 0
2018-01-30 00:37 | 197625.4 | 6000.0007 | 3 | 19 | 4.400086 | 0.2477169 | 2.837613 | 0 | 12.24986 | 0
2018-01-30 00:39 | 197745.4 | 6120.0005 | 3 | 19 | 4.400128 | 0.2340298 | 2.845637 | 0 | 12.28517 | 0
2018-01-30 00:41 | 197865.4 | 6240.0003 | 3 | 19 | 4.400092 | 0.2205467 | 2.853212 | 0 | 12.3185 | 0
2018-01-30 00:43 | 197985.4 | 6360.0017 | 3 | 19 | 4.400094 | 0.2089653 | 2.860375 | 0 | 12.35002 | 0
2018-01-30 00:45 | 198105.4 | 6480.0023 | 3 | 19 | 4.400124 | 0.1977482 | 2.867151 | 0 | 12.37983 | 0
2018-01-30 00:47 | 198225.4 | 6600.0002 | 3 | 19 | 4.400131 | 0.1871891 | 2.873559 | 0 | 12.40803 | 0
2018-01-30 00:49 | 198345.4 | 6720.0017 | 3 | 19 | 4.400131 | 0.177103 | 2.879627 | 0 | 12.43473 | 0
2018-01-30 00:51 | 198465.4 | 6840.0015 | 3 | 19 | 4.40013 | 0.1680737 | 2.885372 | 0 | 12.46001 | 0
2018-01-30 00:53 | 198585.4 | 6960.0021 | 3 | 19 | 4.400093 | 0.1594095 | 2.890821 | 0 | 12.48398 | 0
2018-01-30 00:55 | 198705.4 | 7080.0002 | 3 | 19 | 4.400066 | 0.1511307 | 2.896001 | 0 | 12.50677 | 0
2018-01-30 00:57 | 198825.4 | 7200.0008 | 3 | 19 | 4.40012 | 0.1442623 | 2.900925 | 0 | 12.52844 | 0
2018-01-30 00:59 | 198945.4 | 7320.0013 | 3 | 19 | 4.400156 | 0.137455 | 2.905607 | 0 | 12.54905 | 0
2018-01-30 01:01 | 199065.4 | 7440.0009 | 3 | 19 | 4.400088 | 0.1302414 | 2.910061 | 0 | 12.56864 | 0
2018-01-30 01:03 | 199185.4 | 7560.0005 | 3 | 19 | 4.400116 | 0.1241226 | 2.914289 | 0 | 12.58725 | 0
2018-01-30 01:05 | 199305.4 | 7680.0013 | 3 | 19 | 4.400108 | 0.1183357 | 2.918315 | 0 | 12.60496 | 0
2018-01-30 01:07 | 199425.4 | 7800.0005 | 3 | 19 | 4.40009 | 0.1127434 | 2.922153 | 0 | 12.62185 | 0
2018-01-30 01:09 | 199545.4 | 7920.0016 | 3 | 19 | 4.400111 | 0.1077566 | 2.925825 | 0 | 12.63801 | 0
2018-01-30 01:11 | 199665.4 | 8040.0027 | 3 | 19 | 4.400071 | 0.1026287 | 2.929338 | 0 | 12.65346 | 0
2018-01-30 01:13 | 199785.4 | 8160.0015 | 3 | 19 | 4.400043 | 0.0979929 | 2.932688 | 0 | 12.6682 | 0
2018-01-30 01:15 | 199905.4 | 8280.0008 | 3 | 19 | 4.400055 | 0.09365273 | 2.935892 | 0 | 12.6823 | 0
2018-01-30 01:17 | 200025.4 | 8400.001 | 3 | 19 | 4.400139 | 0.09029293 | 2.938952 | 0 | 12.69577 | 0
2018-01-30 01:19 | 200145.4 | 8520.001 | 3 | 19 | 4.400105 | 0.08601379 | 2.941886 | 0 | 12.70867 | 0
2018-01-30 01:21 | 200265.4 | 8640.0015 | 3 | 19 | 4.400066 | 0.08246422 | 2.94469 | 0 | 12.72101 | 0
2018-01-30 01:22 | 200301.1 | 8675.6875 | 3 | 19 | 4.40009 | 0.0814991 | 2.945504 | 0 | 12.7246 | 0
2018-01-30 01:24 | 200421.1 | 120.0011 | 4 | 19 | 4.388039 | 0 | 2.945504 | 0 | 12.7246 | 0
2018-01-30 01:26 | 200541.1 | 240.0023 | 4 | 19 | 4.38644 | 0 | 2.945504 | 0 | 12.7246 | 0
2018-01-30 01:27 | 200601.1 | 300.0044 | 4 | 19 | 4.385875 | 0 | 2.945504 | 0 | 12.7246 | 0
2018-01-30 01:29 | 200721.2 | 120.0006 | 5 | 19 | 3.95246 | -3.259841 | 2.945504 | 0.1086521 | 12.7246 | 0.434517
2018-01-30 01:31 | 200841.2 | 240.001 | 5 | 19 | 3.905932 | -3.259797 | 2.945504 | 0.2173188 | 12.7246 | 0.861399
2018-01-30 01:33 | 200961.2 | 360.0014 | 5 | 19 | 3.860173 | -3.259865 | 2.945504 | 0.3259722 | 12.7246 | 1.28347
2018-01-30 01:35 | 201081.2 | 480.002 | 5 | 19 | 3.817562 | -3.260187 | 2.945504 | 0.4346382 | 12.7246 | 1.70062
2018-01-30 01:37 | 201201.2 | 600.0016 | 5 | 19 | 3.781085 | -3.25992 | 2.945504 | 0.5432887 | 12.7246 | 2.11323
2018-01-30 01:39 | 201321.2 | 720.0005 | 5 | 19 | 3.742803 | -3.259909 | 2.945504 | 0.6519532 | 12.7246 | 2.52208
2018-01-30 01:41 | 201441.2 | 840.0002 | 5 | 19 | 3.703321 | -3.259843 | 2.945504 | 0.7606091 | 12.7246 | 2.926603
2018-01-30 01:43 | 201561.2 | 960.0006 | 5 | 19 | 3.665103 | -3.259924 | 2.945504 | 0.8692681 | 12.7246 | 3.32691
2018-01-30 01:45 | 201681.2 | 1080.0002 | 5 | 19 | 3.628949 | -3.25985 | 2.945504 | 0.9779361 | 12.7246 | 3.723205
2018-01-30 01:47 | 201801.2 | 1200.0005 | 5 | 19 | 3.594918 | -3.259876 | 2.945504 | 1.08659 | 12.7246 | 4.115634
2018-01-30 01:49 | 201921.2 | 1320.0003 | 5 | 19 | 3.563603 | -3.260172 | 2.945504 | 1.195256 | 12.7246 | 4.504547
2018-01-30 01:51 | 202041.2 | 1440.0015 | 5 | 19 | 3.534724 | -3.259869 | 2.945504 | 1.303916 | 12.7246 | 4.890183
2018-01-30 01:53 | 202161.2 | 1560.0004 | 5 | 19 | 3.508231 | -3.260161 | 2.945504 | 1.41258 | 12.7246 | 5.272821
2018-01-30 01:55 | 202281.2 | 1680.0007 | 5 | 19 | 3.483714 | -3.259808 | 2.945504 | 1.52124 | 12.7246 | 5.65268
2018-01-30 01:57 | 202401.2 | 1800.0003 | 5 | 19 | 3.460544 | -3.259985 | 2.945504 | 1.6299 | 12.7246 | 6.029947
2018-01-30 01:59 | 202521.2 | 1920.0016 | 5 | 19 | 3.438682 | -3.259788 | 2.945504 | 1.738565 | 12.7246 | 6.404788
2018-01-30 02:01 | 202641.2 | 2040.0002 | 5 | 19 | 3.417049 | -3.259803 | 2.945504 | 1.847219 | 12.7246 | 6.777238
2018-01-30 02:03 | 202761.2 | 2160.0004 | 5 | 19 | 3.394862 | -3.259968 | 2.945504 | 1.955871 | 12.7246 | 7.147314
2018-01-30 02:05 | 202881.2 | 2280.0015 | 5 | 19 | 3.372247 | -3.259935 | 2.945504 | 2.06454 | 12.7246 | 7.514997
2018-01-30 02:07 | 203001.2 | 2400.0013 | 5 | 19 | 3.349072 | -3.259834 | 2.945504 | 2.173198 | 12.7246 | 7.880166
2018-01-30 02:09 | 203121.2 | 2520.0013 | 5 | 19 | 3.323814 | -3.259871 | 2.945504 | 2.281852 | 12.7246 | 8.242713
2018-01-30 02:11 | 203241.2 | 2640.0005 | 5 | 19 | 3.295196 | -3.259878 | 2.945504 | 2.390517 | 12.7246 | 8.602374
2018-01-30 02:13 | 203361.2 | 2760.0015 | 5 | 19 | 3.262067 | -3.259847 | 2.945504 | 2.499178 | 12.7246 | 8.958677
2018-01-30 02:15 | 203481.2 | 2880.0001 | 5 | 19 | 3.2232 | -3.259856 | 2.945504 | 2.607832 | 12.7246 | 9.311062
2018-01-30 02:17 | 203601.2 | 3000.0005 | 5 | 19 | 3.17453 | -3.259924 | 2.945504 | 2.716489 | 12.7246 | 9.658769
2018-01-30 02:19 | 203721.2 | 3120.0007 | 5 | 19 | 3.110537 | -3.25987 | 2.945504 | 2.825144 | 12.7246 | 10.00042
2018-01-30 02:21 | 203841.2 | 3240.0007 | 5 | 19 | 3.016446 | -3.259912 | 2.945504 | 2.933806 | 12.7246 | 10.33368
2018-01-30 02:21 | 203857.2 | 3255.9496 | 5 | 19 | 2.999997 | -3.259913 | 2.945504 | 2.948252 | 12.7246 | 10.37713
2018-01-30 02:23 | 203977.2 | 120.0012 | 6 | 19 | 3.628119 | 0 | 2.945504 | 2.948252 | 12.7246 | 10.37713
2018-01-30 02:25 | 204097.2 | 240.0003 | 6 | 19 | 3.669603 | 0 | 2.945504 | 2.948252 | 12.7246 | 10.37713
2018-01-30 02:26 | 204157.2 | 300.0027 | 6 | 19 | 3.678845 | 0 | 2.945504 | 2.948252 | 12.7246 | 10.37713
2018-01-30 02:26 | 204157.2 | 0.0027 | 7 | 20 | 3.678884 | 0 | 0 | 0 | 0 | 0
2018-01-30 02:28 | 204277.3 | 120.0001 | 2 | 20 | 4.078452 | 4.889871 | 0.1623698 | 0 | 0.6570685 | 0
2018-01-30 02:29 | 204345.6 | 188.2938 | 2 | 20 | 4.214643 | 3.250314 | 0.2505122 | 0 | 1.022041 | 0
2018-01-30 02:31 | 204465.6 | 120.0006 | 3 | 20 | 4.100212 | 3.25969 | 0.3587532 | 0 | 1.461252 | 0
2018-01-30 02:33 | 204585.6 | 240.0006 | 3 | 20 | 4.187917 | 3.259707 | 0.4667147 | 0 | 1.908723 | 0
2018-01-30 02:35 | 204705.6 | 360.0003 | 3 | 20 | 4.212431 | 3.259679 | 0.5753723 | 0 | 2.364234 | 0
2018-01-30 02:37 | 204825.6 | 480.0008 | 3 | 20 | 4.234332 | 3.259648 | 0.6840147 | 0 | 2.82332 | 0
2018-01-30 02:39 | 204945.6 | 600.0014 | 3 | 20 | 4.319116 | 3.259719 | 0.7926788 | 0 | 3.284801 | 0
2018-01-30 02:41 | 205065.6 | 720.0005 | 3 | 20 | 4.242247 | 3.259704 | 0.9013168 | 0 | 3.748099 | 0
2018-01-30 02:43 | 205185.6 | 840.0002 | 3 | 20 | 4.266743 | 3.259803 | 1.009986 | 0 | 4.210386 | 0
2018-01-30 02:45 | 205305.6 | 960 | 3 | 20 | 4.29425 | 3.259759 | 1.118638 | 0 | 4.675478 | 0
2018-01-30 02:47 | 205425.6 | 1080.0006 | 3 | 20 | 4.325481 | 3.259809 | 1.227292 | 0 | 5.143797 | 0
2018-01-30 02:49 | 205545.6 | 1200.0011 | 3 | 20 | 4.355834 | 3.259772 | 1.335938 | 0 | 5.615393 | 0
2018-01-30 02:51 | 205665.6 | 1320.0001 | 3 | 20 | 4.387876 | 3.259721 | 1.444605 | 0 | 6.090441 | 0
2018-01-30 02:53 | 205785.6 | 1440.0007 | 3 | 20 | 4.40025 | 3.052587 | 1.550986 | 0 | 6.55829 | 0
2018-01-30 02:55 | 205905.6 | 1560.0014 | 3 | 20 | 4.40027 | 2.790114 | 1.648201 | 0 | 6.986055 | 0
2018-01-30 02:57 | 206025.6 | 1680.001 | 3 | 20 | 4.400187 | 2.562097 | 1.737299 | 0 | 7.378112 | 0
2018-01-30 02:59 | 206145.6 | 1800.0009 | 3 | 20 | 4.40024 | 2.408496 | 1.819703 | 0 | 7.740708 | 0
2018-01-30 03:01 | 206265.6 | 1920.0015 | 3 | 20 | 4.400213 | 2.216714 | 1.896617 | 0 | 8.079145 | 0
2018-01-30 03:03 | 206385.6 | 2040.0005 | 3 | 20 | 4.400231 | 2.041093 | 1.967529 | 0 | 8.391176 | 0
2018-01-30 03:05 | 206505.6 | 2160.0011 | 3 | 20 | 4.400224 | 1.879436 | 2.032942 | 0 | 8.679005 | 0
2018-01-30 03:07 | 206625.6 | 2280.0001 | 3 | 20 | 4.400185 | 1.746489 | 2.093962 | 0 | 8.947509 | 0
2018-01-30 03:09 | 206745.6 | 2400.0006 | 3 | 20 | 4.400211 | 1.643836 | 2.150552 | 0 | 9.196515 | 0
2018-01-30 03:11 | 206865.6 | 2520.0012 | 3 | 20 | 4.400147 | 1.53307 | 2.203787 | 0 | 9.430758 | 0
2018-01-30 03:13 | 206985.6 | 2640.0009 | 3 | 20 | 4.400243 | 1.437436 | 2.253288 | 0 | 9.64857 | 0
2018-01-30 03:15 | 207105.6 | 2760.0007 | 3 | 20 | 4.400189 | 1.345725 | 2.299644 | 0 | 9.852548 | 0
2018-01-30 03:17 | 207225.6 | 2880.0013 | 3 | 20 | 4.400187 | 1.257812 | 2.343051 | 0 | 10.04355 | 0
2018-01-30 03:19 | 207345.6 | 3000.0003 | 3 | 20 | 4.400248 | 1.175085 | 2.383576 | 0 | 10.22186 | 0
2018-01-30 03:21 | 207465.6 | 3120.0001 | 3 | 20 | 4.400198 | 1.098232 | 2.421446 | 0 | 10.3885 | 0
2018-01-30 03:23 | 207585.6 | 3240.0015 | 3 | 20 | 4.400146 | 1.037518 | 2.457062 | 0 | 10.54522 | 0
2018-01-30 03:25 | 207705.6 | 3360.0004 | 3 | 20 | 4.400216 | 0.9690809 | 2.490467 | 0 | 10.6922 | 0
2018-01-30 03:27 | 207825.6 | 3480.001 | 3 | 20 | 4.400173 | 0.9068489 | 2.521588 | 0 | 10.82914 | 0
2018-01-30 03:29 | 207945.6 | 3600.0008 | 3 | 20 | 4.400191 | 0.8433142 | 2.550694 | 0 | 10.95721 | 0
2018-01-30 03:31 | 208065.6 | 3720.0013 | 3 | 20 | 4.400192 | 0.7835007 | 2.577769 | 0 | 11.07635 | 0
2018-01-30 03:33 | 208185.6 | 3840.0004 | 3 | 20 | 4.400207 | 0.7291098 | 2.60297 | 0 | 11.18724 | 0
2018-01-30 03:35 | 208305.6 | 3960.0002 | 3 | 20 | 4.400111 | 0.678174 | 2.626426 | 0 | 11.29045 | 0
2018-01-30 03:37 | 208425.6 | 4080.0015 | 3 | 20 | 4.400163 | 0.6370125 | 2.648299 | 0 | 11.38669 | 0
2018-01-30 03:39 | 208545.6 | 4200.0006 | 3 | 20 | 4.400183 | 0.5930614 | 2.668793 | 0 | 11.47687 | 0
2018-01-30 03:41 | 208665.6 | 4320.0004 | 3 | 20 | 4.400097 | 0.5505686 | 2.687856 | 0 | 11.56075 | 0
2018-01-30 03:43 | 208785.6 | 4440.0002 | 3 | 20 | 4.400178 | 0.5133219 | 2.705655 | 0 | 11.63906 | 0
2018-01-30 03:45 | 208905.6 | 4560.0015 | 3 | 20 | 4.400014 | 0.4801083 | 2.722221 | 0 | 11.71196 | 0
2018-01-30 03:47 | 209025.6 | 4680.0013 | 3 | 20 | 4.400149 | 0.4492922 | 2.737734 | 0 | 11.78022 | 0
2018-01-30 03:49 | 209145.6 | 4800.0019 | 3 | 20 | 4.40012 | 0.4164219 | 2.752129 | 0 | 11.84356 | 0
2018-01-30 03:51 | 209265.6 | 4920.0001 | 3 | 20 | 4.400212 | 0.3932438 | 2.765586 | 0 | 11.90277 | 0
2018-01-30 03:53 | 209385.6 | 5040.0006 | 3 | 20 | 4.40016 | 0.3653498 | 2.778184 | 0 | 11.95821 | 0
2018-01-30 03:55 | 209505.6 | 5160.0013 | 3 | 20 | 4.400084 | 0.3425694 | 2.789973 | 0 | 12.01008 | 0
2018-01-30 03:57 | 209625.6 | 5280.0019 | 3 | 20 | 4.400132 | 0.3211584 | 2.801046 | 0 | 12.0588 | 0
2018-01-30 03:59 | 209745.6 | 5400.0007 | 3 | 20 | 4.40013 | 0.2992258 | 2.811395 | 0 | 12.10434 | 0
2018-01-30 04:01 | 209865.6 | 5520.0006 | 3 | 20 | 4.400188 | 0.283124 | 2.821121 | 0 | 12.14713 | 0
2018-01-30 04:03 | 209985.6 | 5640.0004 | 3 | 20 | 4.400095 | 0.2658119 | 2.830256 | 0 | 12.18733 | 0
2018-01-30 04:05 | 210105.6 | 5760.0009 | 3 | 20 | 4.400058 | 0.2502108 | 2.838868 | 0 | 12.22522 | 0
2018-01-30 04:07 | 210225.6 | 5880.0014 | 3 | 20 | 4.400061 | 0.2365789 | 2.846995 | 0 | 12.26098 | 0
2018-01-30 04:09 | 210345.6 | 6000.0013 | 3 | 20 | 4.400119 | 0.2241459 | 2.854684 | 0 | 12.29481 | 0
2018-01-30 04:11 | 210465.6 | 6120.0018 | 3 | 20 | 4.40012 | 0.211834 | 2.861945 | 0 | 12.32676 | 0
2018-01-30 04:13 | 210585.6 | 6240.0023 | 3 | 20 | 4.400075 | 0.199935 | 2.868808 | 0 | 12.35696 | 0
2018-01-30 04:15 | 210705.6 | 6360.0017 | 3 | 20 | 4.400105 | 0.1898575 | 2.875311 | 0 | 12.38558 | 0
2018-01-30 04:17 | 210825.6 | 6480.0015 | 3 | 20 | 4.400105 | 0.1792974 | 2.881465 | 0 | 12.41265 | 0
2018-01-30 04:19 | 210945.6 | 6600.0015 | 3 | 20 | 4.400097 | 0.1706333 | 2.8873 | 0 | 12.43833 | 0
2018-01-30 04:21 | 211065.6 | 6720.0006 | 3 | 20 | 4.400106 | 0.1615324 | 2.892838 | 0 | 12.4627 | 0
2018-01-30 04:23 | 211185.6 | 6840.0013 | 3 | 20 | 4.400107 | 0.1530447 | 2.898078 | 0 | 12.48575 | 0
2018-01-30 04:25 | 211305.6 | 6960.0009 | 3 | 20 | 4.4001 | 0.1450167 | 2.903041 | 0 | 12.50759 | 0
2018-01-30 04:27 | 211425.6 | 7080.0006 | 3 | 20 | 4.400145 | 0.1380949 | 2.90775 | 0 | 12.52831 | 0
2018-01-30 04:29 | 211545.6 | 7200.0012 | 3 | 20 | 4.400072 | 0.1305733 | 2.912219 | 0 | 12.54798 | 0
2018-01-30 04:31 | 211665.6 | 7320.0002 | 3 | 20 | 4.400134 | 0.1247978 | 2.916467 | 0 | 12.56666 | 0
2018-01-30 04:33 | 211785.6 | 7440.0016 | 3 | 20 | 4.400116 | 0.1189165 | 2.920511 | 0 | 12.58446 | 0
2018-01-30 04:35 | 211905.6 | 7560.0005 | 3 | 20 | 4.4001 | 0.1132345 | 2.924373 | 0 | 12.60145 | 0
2018-01-30 04:37 | 212025.6 | 7680.0012 | 3 | 20 | 4.40006 | 0.1076536 | 2.928056 | 0 | 12.61766 | 0
2018-01-30 04:39 | 212145.6 | 7800.0018 | 3 | 20 | 4.400091 | 0.1032448 | 2.931571 | 0 | 12.63312 | 0
2018-01-30 04:41 | 212265.6 | 7920.0006 | 3 | 20 | 4.400149 | 0.09942532 | 2.934943 | 0 | 12.64796 | 0
2018-01-30 04:43 | 212385.6 | 8040.0005 | 3 | 20 | 4.400076 | 0.09486485 | 2.938173 | 0 | 12.66217 | 0
2018-01-30 04:45 | 212505.6 | 8160.0003 | 3 | 20 | 4.400083 | 0.09094429 | 2.941277 | 0 | 12.67583 | 0
2018-01-30 04:47 | 212625.6 | 8280.0007 | 3 | 20 | 4.400068 | 0.08718491 | 2.94425 | 0 | 12.68891 | 0
2018-01-30 04:49 | 212745.6 | 8400.0014 | 3 | 20 | 4.40001 | 0.0831871 | 2.947109 | 0 | 12.70149 | 0
2018-01-30 04:51 | 212851.6 | 8505.9679 | 3 | 20 | 4.400117 | 0.08149433 | 2.949542 | 0 | 12.7122 | 0
2018-01-30 04:53 | 212971.6 | 120.0009 | 4 | 20 | 4.38805 | 0 | 2.949542 | 0 | 12.7122 | 0
2018-01-30 04:55 | 213091.6 | 240.0014 | 4 | 20 | 4.386504 | 0 | 2.949542 | 0 | 12.7122 | 0
2018-01-30 04:56 | 213151.6 | 300.0046 | 4 | 20 | 4.385932 | 0 | 2.949542 | 0 | 12.7122 | 0
2018-01-30 04:58 | 213271.7 | 120.0008 | 5 | 20 | 3.758568 | -3.259935 | 2.949542 | 0.1086546 | 12.7122 | 0.4281032
2018-01-30 05:00 | 213391.7 | 240.0005 | 5 | 20 | 3.906874 | -3.260095 | 2.949542 | 0.2173091 | 12.7122 | 0.8507994
2018-01-30 05:02 | 213511.7 | 360.0011 | 5 | 20 | 3.846889 | -3.259897 | 2.949542 | 0.3259718 | 12.7122 | 1.271451
2018-01-30 05:04 | 213631.7 | 480.0016 | 5 | 20 | 3.81757 | -3.259891 | 2.949542 | 0.4346222 | 12.7122 | 1.688495
2018-01-30 05:06 | 213751.7 | 600.0007 | 5 | 20 | 3.777699 | -3.260077 | 2.949542 | 0.5432823 | 12.7122 | 2.101079
2018-01-30 05:08 | 213871.7 | 720.0005 | 5 | 20 | 3.738611 | -3.259905 | 2.949542 | 0.6519419 | 12.7122 | 2.509432
2018-01-30 05:10 | 213991.7 | 840.0001 | 5 | 20 | 3.703546 | -3.259887 | 2.949542 | 0.760605 | 12.7122 | 2.913779
2018-01-30 05:12 | 214111.7 | 960.0015 | 5 | 20 | 3.665714 | -3.259777 | 2.949542 | 0.8692741 | 12.7122 | 3.314162
2018-01-30 05:14 | 214231.7 | 1080.0012 | 5 | 20 | 3.629357 | -3.25985 | 2.949542 | 0.9779321 | 12.7122 | 3.710474
2018-01-30 05:16 | 214351.7 | 1200.0001 | 5 | 20 | 3.595078 | -3.259907 | 2.949542 | 1.086585 | 12.7122 | 4.102933
2018-01-30 05:18 | 214471.7 | 1320.0004 | 5 | 20 | 3.563568 | -3.260036 | 2.949542 | 1.19525 | 12.7122 | 4.491859
2018-01-30 05:20 | 214591.7 | 1440.0014 | 5 | 20 | 3.534814 | -3.259819 | 2.949542 | 1.303907 | 12.7122 | 4.877477
2018-01-30 05:22 | 214711.7 | 1560.0008 | 5 | 20 | 3.508624 | -3.259954 | 2.949542 | 1.412566 | 12.7122 | 5.260117
2018-01-30 05:24 | 214831.7 | 1680.0015 | 5 | 20 | 3.484175 | -3.25985 | 2.949542 | 1.521223 | 12.7122 | 5.640012
2018-01-30 05:26 | 214951.7 | 1800.0006 | 5 | 20 | 3.461135 | -3.259804 | 2.949542 | 1.629882 | 12.7122 | 6.017337
2018-01-30 05:28 | 215071.7 | 1920.0006 | 5 | 20 | 3.439069 | -3.260297 | 2.949542 | 1.738542 | 12.7122 | 6.392219
2018-01-30 05:30 | 215191.7 | 2040.0016 | 5 | 20 | 3.417655 | -3.259889 | 2.949542 | 1.847199 | 12.7122 | 6.764731
2018-01-30 05:32 | 215311.7 | 2160.0011 | 5 | 20 | 3.39615 | -3.259847 | 2.949542 | 1.955865 | 12.7122 | 7.134955
2018-01-30 05:34 | 215431.7 | 2280.0009 | 5 | 20 | 3.373724 | -3.259895 | 2.949542 | 2.064513 | 12.7122 | 7.50273
2018-01-30 05:36 | 215551.7 | 2400.0014 | 5 | 20 | 3.349928 | -3.259913 | 2.949542 | 2.173183 | 12.7122 | 7.868073
2018-01-30 05:38 | 215671.7 | 2520.0003 | 5 | 20 | 3.323963 | -3.25992 | 2.949542 | 2.281839 | 12.7122 | 8.230684
2018-01-30 05:40 | 215791.7 | 2640.0001 | 5 | 20 | 3.294654 | -3.25987 | 2.949542 | 2.390496 | 12.7122 | 8.590291
2018-01-30 05:42 | 215911.7 | 2760.0006 | 5 | 20 | 3.260607 | -3.259803 | 2.949542 | 2.499153 | 12.7122 | 8.94648
2018-01-30 05:44 | 216031.7 | 2880.0005 | 5 | 20 | 3.22042 | -3.259953 | 2.949542 | 2.607813 | 12.7122 | 9.298659
2018-01-30 05:46 | 216151.7 | 3000.0005 | 5 | 20 | 3.170652 | -3.259904 | 2.949542 | 2.716464 | 12.7122 | 9.645965
2018-01-30 05:48 | 216271.7 | 3120.0014 | 5 | 20 | 3.10588 | -3.259876 | 2.949542 | 2.825124 | 12.7122 | 9.987145
2018-01-30 05:50 | 216391.7 | 3240.0008 | 5 | 20 | 3.010961 | -3.259875 | 2.949542 | 2.933781 | 12.7122 | 10.31985
2018-01-30 05:50 | 216402.5 | 3250.824 | 5 | 20 | 3 | -3.259902 | 2.949542 | 2.943592 | 12.7122 | 10.34934
2018-01-30 05:52 | 216522.6 | 120.0014 | 6 | 20 | 3.629025 | 0 | 2.949542 | 2.943592 | 12.7122 | 10.34934
2018-01-30 05:54 | 216642.6 | 240.0012 | 6 | 20 | 3.670399 | 0 | 2.949542 | 2.943592 | 12.7122 | 10.34934
2018-01-30 05:55 | 216702.6 | 300.0013 | 6 | 20 | 3.679627 | 0 | 2.949542 | 2.943592 | 12.7122 | 10.34934
2018-01-30 05:55 | 216702.6 | 0.0027 | 7 | 21 | 3.679839 | 0 | 0 | 0 | 0 | 0
2018-01-30 05:55 | 216705.5 | 2.8104 | 2 | 21 | 4.205926 | 3.259162 | 0.0028914 | 0 | 0.01186812 | 0
2018-01-30 05:57 | 216825.5 | 120.0009 | 3 | 21 | 4.330472 | 2.975295 | 0.1110492 | 0 | 0.4680319 | 0
2018-01-30 05:59 | 216945.5 | 240.0013 | 3 | 21 | 4.106245 | 3.259698 | 0.2195624 | 0 | 0.9139768 | 0
2018-01-30 06:01 | 217065.5 | 360.0012 | 3 | 21 | 4.364303 | 3.259738 | 0.328138 | 0 | 1.364724 | 0
2018-01-30 06:03 | 217185.5 | 480.0002 | 3 | 21 | 4.158776 | 3.259742 | 0.4367945 | 0 | 1.823919 | 0
2018-01-30 06:05 | 217305.5 | 600.0015 | 3 | 21 | 4.329507 | 3.259711 | 0.5454376 | 0 | 2.283319 | 0
2018-01-30 06:07 | 217425.5 | 720.0005 | 3 | 21 | 4.301039 | 3.259742 | 0.6540905 | 0 | 2.749516 | 0
2018-01-30 06:09 | 217545.5 | 840.001 | 3 | 21 | 4.278653 | 3.259707 | 0.7627562 | 0 | 3.215548 | 0
2018-01-30 06:11 | 217665.5 | 960.0007 | 3 | 21 | 4.288754 | 3.259871 | 0.8714115 | 0 | 3.680763 | 0
2018-01-30 06:13 | 217785.5 | 1080.0005 | 3 | 21 | 4.293771 | 3.259753 | 0.9800676 | 0 | 4.147862 | 0
2018-01-30 06:15 | 217905.5 | 1200.0012 | 3 | 21 | 4.299806 | 3.259759 | 1.088715 | 0 | 4.614937 | 0
2018-01-30 06:17 | 218025.5 | 1320.0001 | 3 | 21 | 4.33139 | 3.259749 | 1.197365 | 0 | 5.083743 | 0
2018-01-30 06:19 | 218145.5 | 1440.0006 | 3 | 21 | 4.364593 | 3.259786 | 1.30603 | 0 | 5.556075 | 0
2018-01-30 06:21 | 218265.5 | 1560.0027 | 3 | 21 | 4.373498 | 3.259845 | 1.414458 | 0 | 6.029604 | 0
2018-01-30 06:23 | 218385.5 | 1680.0001 | 3 | 21 | 4.40026 | 3.180186 | 1.522835 | 0 | 6.505319 | 0
2018-01-30 06:25 | 218505.5 | 1800.0015 | 3 | 21 | 4.400282 | 2.904464 | 1.624001 | 0 | 6.950469 | 0
2018-01-30 06:27 | 218625.5 | 1920.0005 | 3 | 21 | 4.400187 | 2.640433 | 1.715384 | 0 | 7.352575 | 0
2018-01-30 06:29 | 218745.5 | 2040.0013 | 3 | 21 | 4.400177 | 2.399173 | 1.798976 | 0 | 7.720397 | 0
2018-01-30 06:31 | 218865.5 | 2160.0002 | 3 | 21 | 4.400249 | 2.214627 | 1.875792 | 0 | 8.058402 | 0
2018-01-30 06:33 | 218985.5 | 2280.0015 | 3 | 21 | 4.400278 | 2.076255 | 1.946868 | 0 | 8.37115 | 0
2018-01-30 06:35 | 219105.5 | 2400.0005 | 3 | 21 | 4.400016 | 1.914346 | 2.012572 | 0 | 8.660254 | 0
2018-01-30 06:37 | 219225.5 | 2520.0011 | 3 | 21 | 4.400162 | 1.784347 | 2.074092 | 0 | 8.930953 | 0
2018-01-30 06:39 | 219345.5 | 2640.0017 | 3 | 21 | 4.400193 | 1.659143 | 2.131405 | 0 | 9.183142 | 0
2018-01-30 06:41 | 219465.5 | 2760.0013 | 3 | 21 | 4.400213 | 1.550824 | 2.184893 | 0 | 9.4185 | 0
2018-01-30 06:43 | 219585.5 | 2880.0003 | 3 | 21 | 4.400222 | 1.449198 | 2.234891 | 0 | 9.638502 | 0
2018-01-30 06:45 | 219705.5 | 3000.001 | 3 | 21 | 4.400204 | 1.356918 | 2.281627 | 0 | 9.844147 | 0
2018-01-30 06:47 | 219825.5 | 3120.0007 | 3 | 21 | 4.400145 | 1.273411 | 2.325408 | 0 | 10.03679 | 0
2018-01-30 06:49 | 219945.5 | 3240.0007 | 3 | 21 | 4.399802 | 1.182805 | 2.36648 | 0 | 10.21751 | 0
2018-01-30 06:51 | 220065.5 | 3360.0005 | 3 | 21 | 4.400239 | 1.14817 | 2.404735 | 0 | 10.38583 | 0
2018-01-30 06:53 | 220185.5 | 3480.0009 | 3 | 21 | 4.400097 | 1.004698 | 2.440177 | 0 | 10.54178 | 0
2018-01-30 06:55 | 220305.5 | 3600.0015 | 3 | 21 | 4.400207 | 0.9774714 | 2.473078 | 0 | 10.68655 | 0
2018-01-30 06:57 | 220425.5 | 3720.0014 | 3 | 21 | 4.400186 | 0.9184389 | 2.504667 | 0 | 10.82554 | 0
2018-01-30 06:59 | 220545.5 | 3840.0019 | 3 | 21 | 4.400195 | 0.8673191 | 2.534464 | 0 | 10.95665 | 0
2018-01-30 07:01 | 220665.5 | 3960.0017 | 3 | 21 | 4.400146 | 0.8063364 | 2.562342 | 0 | 11.07932 | 0
2018-01-30 07:03 | 220785.5 | 4080.0006 | 3 | 21 | 4.400187 | 0.7509184 | 2.588283 | 0 | 11.19347 | 0
2018-01-30 07:05 | 220905.5 | 4200.0012 | 3 | 21 | 4.400157 | 0.6970387 | 2.612408 | 0 | 11.29962 | 0
2018-01-30 07:07 | 221025.5 | 4320.0019 | 3 | 21 | 4.400195 | 0.6488953 | 2.634827 | 0 | 11.39827 | 0
2018-01-30 07:09 | 221145.5 | 4440.0033 | 3 | 21 | 4.40016 | 0.6033316 | 2.655679 | 0 | 11.49002 | 0
2018-01-30 07:11 | 221265.5 | 4560.0004 | 3 | 21 | 4.400155 | 0.5635166 | 2.675117 | 0 | 11.57555 | 0
2018-01-30 07:13 | 221385.5 | 4680.0001 | 3 | 21 | 4.400137 | 0.5247898 | 2.693257 | 0 | 11.65537 | 0
2018-01-30 07:15 | 221505.5 | 4800.0023 | 3 | 21 | 4.400187 | 0.4919996 | 2.710226 | 0 | 11.73003 | 0
2018-01-30 07:17 | 221625.5 | 4920.0003 | 3 | 21 | 4.400145 | 0.4637442 | 2.726154 | 0 | 11.80012 | 0
2018-01-30 07:19 | 221745.5 | 5040.0019 | 3 | 21 | 4.400221 | 0.4332895 | 2.741087 | 0 | 11.86583 | 0
2018-01-30 07:21 | 221865.5 | 5160.0017 | 3 | 21 | 4.400177 | 0.4042883 | 2.755015 | 0 | 11.92711 | 0
2018-01-30 07:23 | 221985.5 | 5280.0015 | 3 | 21 | 4.400139 | 0.3775902 | 2.768035 | 0 | 11.9844 | 0
2018-01-30 07:25 | 222105.5 | 5400.0002 | 3 | 21 | 4.40014 | 0.3537359 | 2.78022 | 0 | 12.03802 | 0
2018-01-30 07:27 | 222225.5 | 5520.0025 | 3 | 21 | 4.400142 | 0.3316841 | 2.79164 | 0 | 12.08827 | 0
2018-01-30 07:29 | 222345.5 | 5640.0006 | 3 | 21 | 4.400156 | 0.3113966 | 2.802351 | 0 | 12.1354 | 0
2018-01-30 07:31 | 222465.5 | 5760.0004 | 3 | 21 | 4.400123 | 0.2921 | 2.812409 | 0 | 12.17965 | 0
2018-01-30 07:33 | 222585.5 | 5880.0002 | 3 | 21 | 4.400156 | 0.2755337 | 2.821874 | 0 | 12.2213 | 0
2018-01-30 07:35 | 222705.5 | 6000.0008 | 3 | 21 | 4.400155 | 0.2600021 | 2.830787 | 0 | 12.26052 | 0
2018-01-30 07:37 | 222825.5 | 6120.0022 | 3 | 21 | 4.400153 | 0.2451315 | 2.839198 | 0 | 12.29753 | 0
2018-01-30 07:39 | 222945.5 | 6240.0003 | 3 | 21 | 4.400084 | 0.2308321 | 2.847126 | 0 | 12.33241 | 0
2018-01-30 07:41 | 223065.5 | 6360.0002 | 3 | 21 | 4.400098 | 0.2176943 | 2.854613 | 0 | 12.36536 | 0
2018-01-30 07:43 | 223185.5 | 6480.0015 | 3 | 21 | 4.400149 | 0.2061672 | 2.861679 | 0 | 12.39645 | 0
2018-01-30 07:45 | 223305.5 | 6600.0013 | 3 | 21 | 4.400096 | 0.1946754 | 2.86836 | 0 | 12.42585 | 0
2018-01-30 07:47 | 223425.5 | 6720.0011 | 3 | 21 | 4.400068 | 0.1836138 | 2.874674 | 0 | 12.45363 | 0
2018-01-30 07:49 | 223545.5 | 6840.0008 | 3 | 21 | 4.400176 | 0.1750021 | 2.880647 | 0 | 12.47991 | 0
2018-01-30 07:51 | 223665.5 | 6960.0012 | 3 | 21 | 4.400091 | 0.1645279 | 2.886294 | 0 | 12.50476 | 0
2018-01-30 07:53 | 223785.5 | 7080.001 | 3 | 21 | 4.400155 | 0.1562166 | 2.891637 | 0 | 12.52827 | 0
2018-01-30 07:55 | 223905.5 | 7200.0017 | 3 | 21 | 4.400163 | 0.148406 | 2.896696 | 0 | 12.55053 | 0
2018-01-30 07:57 | 224025.5 | 7320.0007 | 3 | 21 | 4.400091 | 0.1395159 | 2.901494 | 0 | 12.57164 | 0
2018-01-30 07:59 | 224145.5 | 7440.0004 | 3 | 21 | 4.400126 | 0.1335049 | 2.906045 | 0 | 12.59166 | 0
2018-01-30 08:01 | 224265.5 | 7560.0012 | 3 | 21 | 4.400153 | 0.1273184 | 2.910381 | 0 | 12.61074 | 0
2018-01-30 08:03 | 224385.5 | 7680.0008 | 3 | 21 | 4.400097 | 0.1207438 | 2.91451 | 0 | 12.62891 | 0
2018-01-30 08:05 | 224505.5 | 7800.0014 | 3 | 21 | 4.40015 | 0.1157742 | 2.918445 | 0 | 12.64622 | 0
2018-01-30 08:07 | 224625.5 | 7920.0004 | 3 | 21 | 4.400074 | 0.1102743 | 2.92221 | 0 | 12.66279 | 0
2018-01-30 08:09 | 224745.5 | 8040.0002 | 3 | 21 | 4.400037 | 0.1049452 | 2.925809 | 0 | 12.67863 | 0
2018-01-30 08:11 | 224865.5 | 8160.0007 | 3 | 21 | 4.400103 | 0.1013441 | 2.92925 | 0 | 12.69377 | 0
2018-01-30 08:13 | 224985.5 | 8280.0004 | 3 | 21 | 4.400096 | 0.09665489 | 2.93255 | 0 | 12.70829 | 0
2018-01-30 08:15 | 225105.5 | 8400.001 | 3 | 21 | 4.400074 | 0.0926218 | 2.935707 | 0 | 12.72218 | 0
2018-01-30 08:17 | 225225.5 | 8520.0008 | 3 | 21 | 4.400058 | 0.08858871 | 2.938727 | 0 | 12.73547 | 0
2018-01-30 08:19 | 225345.5 | 8640.0014 | 3 | 21 | 4.400035 | 0.08461666 | 2.941624 | 0 | 12.74821 | 0
2018-01-30 08:21 | 225465.5 | 8760.0004 | 3 | 21 | 4.400117 | 0.081707 | 2.944398 | 0 | 12.76042 | 0
2018-01-30 08:21 | 225479.9 | 8774.3693 | 3 | 21 | 4.400149 | 0.0814991 | 2.944724 | 0 | 12.76186 | 0
2018-01-30 08:23 | 225599.9 | 120.0008 | 4 | 21 | 4.388214 | 0 | 2.944725 | 0 | 12.76186 | 0
2018-01-30 08:25 | 225719.9 | 240.0004 | 4 | 21 | 4.386648 | 0 | 2.944725 | 0 | 12.76186 | 0
2018-01-30 08:26 | 225779.9 | 300.0038 | 4 | 21 | 4.386108 | 0 | 2.944725 | 0 | 12.76186 | 0
2018-01-30 08:28 | 225900 | 120.0014 | 5 | 21 | 3.953237 | -3.259909 | 2.944725 | 0.1086511 | 12.76186 | 0.4345586
2018-01-30 08:30 | 226020 | 240.0012 | 5 | 21 | 3.908539 | -3.259979 | 2.944725 | 0.2173187 | 12.76186 | 0.861212
2018-01-30 08:32 | 226140 | 360.0011 | 5 | 21 | 3.855226 | -3.25987 | 2.944725 | 0.3259745 | 12.76186 | 1.271811
2018-01-30 08:34 | 226260 | 480.0009 | 5 | 21 | 3.825334 | -3.259973 | 2.944725 | 0.4346389 | 12.76186 | 1.689339
2018-01-30 08:36 | 226380 | 600.0005 | 5 | 21 | 3.784962 | -3.259897 | 2.944725 | 0.5433017 | 12.76186 | 2.102809
2018-01-30 08:38 | 226500 | 720.0011 | 5 | 21 | 3.745312 | -3.259956 | 2.944725 | 0.6519594 | 12.76186 | 2.511919
2018-01-30 08:40 | 226620 | 840.0001 | 5 | 21 | 3.705837 | -3.259889 | 2.944725 | 0.7606152 | 12.76186 | 2.916721
2018-01-30 08:42 | 226740 | 960.0007 | 5 | 21 | 3.667307 | -3.259898 | 2.944725 | 0.8692844 | 12.76186 | 3.317319
2018-01-30 08:44 | 226860 | 1080.0013 | 5 | 21 | 3.631258 | -3.259957 | 2.944725 | 0.9779362 | 12.76186 | 3.713801
2018-01-30 08:46 | 226980 | 1200.0011 | 5 | 21 | 3.597587 | -3.259944 | 2.944725 | 1.086593 | 12.76186 | 4.106507
2018-01-30 08:48 | 227100 | 1320.0001 | 5 | 21 | 3.566318 | -3.259966 | 2.944725 | 1.195248 | 12.76186 | 4.495687
2018-01-30 08:50 | 227220 | 1440.0006 | 5 | 21 | 3.537426 | -3.259971 | 2.944725 | 1.303916 | 12.76186 | 4.881642
2018-01-30 08:52 | 227340 | 1560.0012 | 5 | 21 | 3.510219 | -3.259939 | 2.944725 | 1.412578 | 12.76186 | 5.264524
2018-01-30 08:54 | 227460 | 1680.0011 | 5 | 21 | 3.485304 | -3.25992 | 2.944725 | 1.521232 | 12.76186 | 5.644553
2018-01-30 08:56 | 227580 | 1800 | 5 | 21 | 3.46206 | -3.259963 | 2.944725 | 1.629888 | 12.76186 | 6.021976
2018-01-30 08:58 | 227700 | 1920.0013 | 5 | 21 | 3.440461 | -3.259948 | 2.944725 | 1.738553 | 12.76186 | 6.397001
2018-01-30 09:00 | 227820 | 2040.0003 | 5 | 21 | 3.418901 | -3.259922 | 2.944725 | 1.847214 | 12.76186 | 6.769668
2018-01-30 09:02 | 227940 | 2160.0001 | 5 | 21 | 3.397347 | -3.259986 | 2.944725 | 1.955875 | 12.76186 | 7.139998
2018-01-30 09:04 | 228060 | 2280.0008 | 5 | 21 | 3.375173 | -3.259963 | 2.944725 | 2.064541 | 12.76186 | 7.507979
2018-01-30 09:06 | 228180 | 2400.0013 | 5 | 21 | 3.3507 | -3.259971 | 2.944725 | 2.173199 | 12.76186 | 7.873407
2018-01-30 09:08 | 228300 | 2520.0011 | 5 | 21 | 3.324395 | -3.259878 | 2.944725 | 2.281863 | 12.76186 | 8.236099
2018-01-30 09:10 | 228420 | 2640.0009 | 5 | 21 | 3.294967 | -3.259915 | 2.944725 | 2.390525 | 12.76186 | 8.595777
2018-01-30 09:12 | 228540 | 2760.0006 | 5 | 21 | 3.260648 | -3.259949 | 2.944725 | 2.499182 | 12.76186 | 8.951984
2018-01-30 09:14 | 228660 | 2880.0012 | 5 | 21 | 3.219754 | -3.260023 | 2.944725 | 2.607832 | 12.76186 | 9.304096
2018-01-30 09:16 | 228780 | 3000.0002 | 5 | 21 | 3.170537 | -3.259995 | 2.944725 | 2.716504 | 12.76186 | 9.651417
2018-01-30 09:18 | 228900 | 3120.0012 | 5 | 21 | 3.106246 | -3.260015 | 2.944725 | 2.825159 | 12.76186 | 9.992593
2018-01-30 09:20 | 229020 | 3240.0013 | 5 | 21 | 3.011201 | -3.259974 | 2.944725 | 2.933835 | 12.76186 | 10.32539
2018-01-30 09:20 | 229030.9 | 3250.9309 | 5 | 21 | 2.999999 | -3.259926 | 2.944725 | 2.943724 | 12.76186 | 10.35511
2018-01-30 09:22 | 229151 | 120.0016 | 6 | 21 | 3.62857 | 0 | 2.944725 | 2.943724 | 12.76186 | 10.35511
2018-01-30 09:24 | 229271 | 240.0014 | 6 | 21 | 3.66999 | 0 | 2.944725 | 2.943724 | 12.76186 | 10.35511
2018-01-30 09:25 | 229331 | 300.0015 | 6 | 21 | 3.679474 | 0 | 2.944725 | 2.943724 | 12.76186 | 10.35511
2018-01-30 09:25 | 229331 | 0.0027 | 7 | 22 | 3.679431 | 0 | 0 | 0 | 0 | 0
2018-01-30 09:25 | 229331.6 | 0.5456 | 2 | 22 | 3.853596 | 2.250842 | 0.0001657571 | 3.436e-09 | 0.0006288305 | 1.2644e-08
2018-01-30 09:27 | 229451.6 | 120.0007 | 3 | 22 | 4.338471 | 3.259858 | 0.1084303 | 3.436e-09 | 0.4492074 | 1.2644e-08
2018-01-30 09:29 | 229571.6 | 240.0006 | 3 | 22 | 4.105278 | 3.259795 | 0.2169777 | 3.436e-09 | 0.8950267 | 1.2644e-08
2018-01-30 09:31 | 229691.6 | 360.0003 | 3 | 22 | 4.135343 | 3.259765 | 0.3256261 | 3.436e-09 | 1.346459 | 1.2644e-08
2018-01-30 09:33 | 229811.6 | 480.0001 | 3 | 22 | 4.156161 | 3.259738 | 0.4342829 | 3.436e-09 | 1.796981 | 1.2644e-08
2018-01-30 09:35 | 229931.6 | 600.0006 | 3 | 22 | 4.172404 | 3.259816 | 0.5429342 | 3.436e-09 | 2.249479 | 1.2644e-08
2018-01-30 09:37 | 230051.6 | 720.0013 | 3 | 22 | 4.191382 | 3.259812 | 0.6516028 | 3.436e-09 | 2.703817 | 1.2644e-08
2018-01-30 09:39 | 230171.6 | 840.001 | 3 | 22 | 4.209068 | 3.259799 | 0.7602574 | 3.436e-09 | 3.160132 | 1.2644e-08
2018-01-30 09:41 | 230291.6 | 960.0014 | 3 | 22 | 4.231135 | 3.25983 | 0.8689197 | 3.436e-09 | 3.618677 | 1.2644e-08
2018-01-30 09:43 | 230411.6 | 1080.0004 | 3 | 22 | 4.254337 | 3.25983 | 0.9775662 | 3.436e-09 | 4.079658 | 1.2644e-08
2018-01-30 09:45 | 230531.6 | 1200.001 | 3 | 22 | 4.281236 | 3.259763 | 1.086225 | 3.436e-09 | 4.543361 | 1.2644e-08
2018-01-30 09:47 | 230651.6 | 1320.0008 | 3 | 22 | 4.310888 | 3.259734 | 1.194878 | 3.436e-09 | 5.010121 | 1.2644e-08
2018-01-30 09:49 | 230771.6 | 1440.0016 | 3 | 22 | 4.342149 | 3.259706 | 1.303527 | 3.436e-09 | 5.480179 | 1.2644e-08
2018-01-30 09:51 | 230891.6 | 1560.0013 | 3 | 22 | 4.374441 | 3.259665 | 1.412187 | 3.436e-09 | 5.953735 | 1.2644e-08
2018-01-30 09:53 | 231011.6 | 1680.0002 | 3 | 22 | 4.400269 | 3.169194 | 1.520475 | 3.436e-09 | 6.42914 | 1.2644e-08
2018-01-30 09:55 | 231131.6 | 1800.0008 | 3 | 22 | 4.400251 | 2.886743 | 1.621275 | 3.436e-09 | 6.872686 | 1.2644e-08
2018-01-30 09:57 | 231251.6 | 1920.0002 | 3 | 22 | 4.400249 | 2.645179 | 1.712782 | 3.436e-09 | 7.275338 | 1.2644e-08
2018-01-30 09:59 | 231371.6 | 2040.0015 | 3 | 22 | 4.400238 | 2.43201 | 1.797303 | 3.436e-09 | 7.647253 | 1.2644e-08
2018-01-30 10:01 | 231491.6 | 2160.0009 | 3 | 22 | 4.400227 | 2.245313 | 1.875207 | 3.436e-09 | 7.990048 | 1.2644e-08
2018-01-30 10:03 | 231611.6 | 2280.0016 | 3 | 22 | 4.400215 | 2.080289 | 1.947221 | 3.436e-09 | 8.306924 | 1.2644e-08
2018-01-30 10:05 | 231731.6 | 2400.0005 | 3 | 22 | 4.400243 | 1.935668 | 2.014117 | 3.436e-09 | 8.601284 | 1.2644e-08
2018-01-30 10:07 | 231851.6 | 2520.0011 | 3 | 22 | 4.400199 | 1.804736 | 2.076435 | 3.436e-09 | 8.875493 | 1.2644e-08
2018-01-30 10:09 | 231971.6 | 2640.0008 | 3 | 22 | 4.400242 | 1.684979 | 2.134563 | 3.436e-09 | 9.131273 | 1.2644e-08
2018-01-30 10:11 | 232091.6 | 2760.0004 | 3 | 22 | 4.400243 | 1.575384 | 2.188866 | 3.436e-09 | 9.370217 | 1.2644e-08
2018-01-30 10:13 | 232211.6 | 2880.0011 | 3 | 22 | 4.400167 | 1.471964 | 2.239621 | 3.436e-09 | 9.593551 | 1.2644e-08
2018-01-30 10:15 | 232331.6 | 3000.0001 | 3 | 22 | 4.400187 | 1.377842 | 2.287111 | 3.436e-09 | 9.802516 | 1.2644e-08
2018-01-30 10:17 | 232451.6 | 3120.0006 | 3 | 22 | 4.400207 | 1.290361 | 2.331571 | 3.436e-09 | 9.998149 | 1.2644e-08
2018-01-30 10:19 | 232571.6 | 3240.0004 | 3 | 22 | 4.400225 | 1.206935 | 2.373181 | 3.436e-09 | 10.18124 | 1.2644e-08
2018-01-30 10:21 | 232691.6 | 3360.0009 | 3 | 22 | 4.400123 | 1.128037 | 2.412109 | 3.436e-09 | 10.35253 | 1.2644e-08
2018-01-30 10:23 | 232811.6 | 3480.0014 | 3 | 22 | 4.400189 | 1.053137 | 2.448454 | 3.436e-09 | 10.51246 | 1.2644e-08
2018-01-30 10:25 | 232931.6 | 3600.0012 | 3 | 22 | 4.400156 | 0.9825611 | 2.482376 | 3.436e-09 | 10.66172 | 1.2644e-08
2018-01-30 10:27 | 233051.6 | 3720.001 | 3 | 22 | 4.400162 | 0.9163313 | 2.514019 | 3.436e-09 | 10.80095 | 1.2644e-08
2018-01-30 10:29 | 233171.6 | 3840.0002 | 3 | 22 | 4.400185 | 0.8531094 | 2.543497 | 3.436e-09 | 10.93066 | 1.2644e-08
2018-01-30 10:31 | 233291.6 | 3960.0014 | 3 | 22 | 4.400201 | 0.7934017 | 2.570918 | 3.436e-09 | 11.05132 | 1.2644e-08
2018-01-30 10:33 | 233411.6 | 4080.0004 | 3 | 22 | 4.400202 | 0.7383585 | 2.59643 | 3.436e-09 | 11.16358 | 1.2644e-08
2018-01-30 10:35 | 233531.6 | 4200.0003 | 3 | 22 | 4.400209 | 0.6872187 | 2.62017 | 3.436e-09 | 11.26804 | 1.2644e-08
2018-01-30 10:37 | 233651.6 | 4320.0009 | 3 | 22 | 4.400205 | 0.6392059 | 2.64225 | 3.436e-09 | 11.36519 | 1.2644e-08
2018-01-30 10:39 | 233771.6 | 4440.0022 | 3 | 22 | 4.400144 | 0.5944366 | 2.662793 | 3.436e-09 | 11.45559 | 1.2644e-08
2018-01-30 10:41 | 233891.6 | 4560.002 | 3 | 22 | 4.400152 | 0.5538197 | 2.681927 | 3.436e-09 | 11.53978 | 1.2644e-08
2018-01-30 10:43 | 234011.6 | 4680.0002 | 3 | 22 | 4.400197 | 0.5169764 | 2.699761 | 3.436e-09 | 11.61825 | 1.2644e-08
2018-01-30 10:45 | 234131.6 | 4800.0024 | 3 | 22 | 4.400179 | 0.482233 | 2.716399 | 3.436e-09 | 11.69146 | 1.2644e-08
2018-01-30 10:47 | 234251.6 | 4920.0005 | 3 | 22 | 4.400155 | 0.4507828 | 2.731943 | 3.436e-09 | 11.75986 | 1.2644e-08
2018-01-30 10:49 | 234371.6 | 5040.0018 | 3 | 22 | 4.40019 | 0.4220142 | 2.746477 | 3.436e-09 | 11.82381 | 1.2644e-08
2018-01-30 10:51 | 234491.6 | 5160.0001 | 3 | 22 | 4.400193 | 0.3951674 | 2.760078 | 3.436e-09 | 11.88366 | 1.2644e-08
2018-01-30 10:53 | 234611.6 | 5280.0023 | 3 | 22 | 4.400137 | 0.3695478 | 2.772811 | 3.436e-09 | 11.93968 | 1.2644e-08
2018-01-30 10:55 | 234731.6 | 5400.0003 | 3 | 22 | 4.400156 | 0.3465204 | 2.784745 | 3.436e-09 | 11.9922 | 1.2644e-08
2018-01-30 10:57 | 234851.6 | 5520.0009 | 3 | 22 | 4.400141 | 0.3248682 | 2.795928 | 3.436e-09 | 12.0414 | 1.2644e-08
2018-01-30 10:59 | 234971.6 | 5640.0014 | 3 | 22 | 4.400181 | 0.3053904 | 2.806415 | 3.436e-09 | 12.08754 | 1.2644e-08
2018-01-30 11:01 | 235091.6 | 5760.002 | 3 | 22 | 4.400192 | 0.2861061 | 2.816254 | 3.436e-09 | 12.13084 | 1.2644e-08
2018-01-30 11:03 | 235211.6 | 5880.0009 | 3 | 22 | 4.400111 | 0.2677174 | 2.825477 | 3.436e-09 | 12.17142 | 1.2644e-08
2018-01-30 11:05 | 235331.6 | 6000.0006 | 3 | 22 | 4.400126 | 0.2517586 | 2.834137 | 3.436e-09 | 12.20953 | 1.2644e-08
2018-01-30 11:07 | 235451.6 | 6120.0011 | 3 | 22 | 4.400167 | 0.2374115 | 2.84228 | 3.436e-09 | 12.24536 | 1.2644e-08
2018-01-30 11:09 | 235571.6 | 6240.0007 | 3 | 22 | 4.400115 | 0.2231245 | 2.849942 | 3.436e-09 | 12.27907 | 1.2644e-08
2018-01-30 11:11 | 235691.6 | 6360.0006 | 3 | 22 | 4.400086 | 0.2101889 | 2.857166 | 3.436e-09 | 12.31086 | 1.2644e-08
2018-01-30 11:13 | 235811.6 | 6480.002 | 3 | 22 | 4.400111 | 0.1983862 | 2.863979 | 3.436e-09 | 12.34084 | 1.2644e-08
2018-01-30 11:15 | 235931.6 | 6600.0014 | 3 | 22 | 4.400111 | 0.1873932 | 2.87041 | 3.436e-09 | 12.36913 | 1.2644e-08
2018-01-30 11:17 | 236051.6 | 6720.0013 | 3 | 22 | 4.400101 | 0.1772194 | 2.876493 | 3.436e-09 | 12.3959 | 1.2644e-08
2018-01-30 11:19 | 236171.6 | 6840.0011 | 3 | 22 | 4.400085 | 0.167778 | 2.882249 | 3.436e-09 | 12.42123 | 1.2644e-08
2018-01-30 11:21 | 236291.6 | 6960.001 | 3 | 22 | 4.400108 | 0.1595907 | 2.887706 | 3.436e-09 | 12.44524 | 1.2644e-08
2018-01-30 11:23 | 236411.6 | 7080.0014 | 3 | 22 | 4.400117 | 0.1516438 | 2.89289 | 3.436e-09 | 12.46805 | 1.2644e-08
2018-01-30 11:25 | 236531.6 | 7200.002 | 3 | 22 | 4.400097 | 0.1443624 | 2.897818 | 3.436e-09 | 12.48973 | 1.2644e-08
2018-01-30 11:27 | 236651.6 | 7320.0009 | 3 | 22 | 4.4001 | 0.1375093 | 2.902509 | 3.436e-09 | 12.51037 | 1.2644e-08
2018-01-30 11:29 | 236771.6 | 7440.0016 | 3 | 22 | 4.400023 | 0.1302528 | 2.906977 | 3.436e-09 | 12.53003 | 1.2644e-08
2018-01-30 11:31 | 236891.6 | 7560.0013 | 3 | 22 | 4.400111 | 0.1247673 | 2.911236 | 3.436e-09 | 12.54877 | 1.2644e-08
2018-01-30 11:33 | 237011.6 | 7680.0003 | 3 | 22 | 4.400134 | 0.1193419 | 2.915297 | 3.436e-09 | 12.56664 | 1.2644e-08
2018-01-30 11:35 | 237131.6 | 7800.0009 | 3 | 22 | 4.400146 | 0.1139908 | 2.919175 | 3.436e-09 | 12.5837 | 1.2644e-08
2018-01-30 11:37 | 237251.6 | 7920.0014 | 3 | 22 | 4.400113 | 0.108861 | 2.922884 | 3.436e-09 | 12.60002 | 1.2644e-08
2018-01-30 11:39 | 237371.6 | 8040.0004 | 3 | 22 | 4.400033 | 0.1035652 | 2.92642 | 3.436e-09 | 12.61558 | 1.2644e-08
2018-01-30 11:41 | 237491.6 | 8160.0002 | 3 | 22 | 4.400058 | 0.09930134 | 2.929809 | 3.436e-09 | 12.6305 | 1.2644e-08
2018-01-30 11:43 | 237611.6 | 8280.0015 | 3 | 22 | 4.400036 | 0.09512806 | 2.933059 | 3.436e-09 | 12.64479 | 1.2644e-08
2018-01-30 11:45 | 237731.6 | 8400.0013 | 3 | 22 | 4.400104 | 0.09163952 | 2.93617 | 3.436e-09 | 12.65848 | 1.2644e-08
2018-01-30 11:47 | 237851.6 | 8520.0003 | 3 | 22 | 4.400083 | 0.08789539 | 2.939155 | 3.436e-09 | 12.67162 | 1.2644e-08
2018-01-30 11:49 | 237971.6 | 8640.0008 | 3 | 22 | 4.400126 | 0.08431625 | 2.942016 | 3.436e-09 | 12.68421 | 1.2644e-08
2018-01-30 11:51 | 238067.2 | 8735.6176 | 3 | 22 | 4.400125 | 0.08149624 | 2.944209 | 3.436e-09 | 12.69386 | 1.2644e-08
2018-01-30 11:53 | 238187.3 | 120.0015 | 4 | 22 | 4.388176 | 0 | 2.944209 | 3.436e-09 | 12.69386 | 1.2644e-08
2018-01-30 11:55 | 238307.3 | 240.0014 | 4 | 22 | 4.386623 | 0 | 2.944209 | 3.436e-09 | 12.69386 | 1.2644e-08
2018-01-30 11:56 | 238367.3 | 300.0022 | 4 | 22 | 4.386079 | 0 | 2.944209 | 3.436e-09 | 12.69386 | 1.2644e-08
2018-01-30 11:58 | 238487.3 | 120.0009 | 5 | 22 | 3.95276 | -3.259924 | 2.944209 | 0.1086542 | 12.69386 | 0.4321843
2018-01-30 12:00 | 238607.3 | 240.0006 | 5 | 22 | 3.898299 | -3.25986 | 2.944209 | 0.2173066 | 12.69386 | 0.8486106
2018-01-30 12:02 | 238727.3 | 360.0003 | 5 | 22 | 3.75485 | -3.25987 | 2.944209 | 0.3259633 | 12.69386 | 1.2628
2018-01-30 12:04 | 238847.3 | 480.0001 | 5 | 22 | 3.825775 | -3.259869 | 2.944209 | 0.4346219 | 12.69386 | 1.679572
2018-01-30 12:06 | 238967.3 | 600.0016 | 5 | 22 | 3.785535 | -3.259913 | 2.944209 | 0.5432926 | 12.69386 | 2.093119
2018-01-30 12:08 | 239087.3 | 720.0005 | 5 | 22 | 3.746233 | -3.25988 | 2.944209 | 0.6519426 | 12.69386 | 2.502276
2018-01-30 12:10 | 239207.3 | 840.001 | 5 | 22 | 3.707571 | -3.259904 | 2.944209 | 0.7606075 | 12.69386 | 2.907255
2018-01-30 12:12 | 239327.3 | 960.0015 | 5 | 22 | 3.669751 | -3.259934 | 2.944209 | 0.8692707 | 12.69386 | 3.308059
2018-01-30 12:14 | 239447.3 | 1080.0013 | 5 | 22 | 3.634298 | -3.259917 | 2.944209 | 0.9779192 | 12.69386 | 3.704826
2018-01-30 12:16 | 239567.3 | 1200.0003 | 5 | 22 | 3.600667 | -3.259934 | 2.944209 | 1.086583 | 12.69386 | 4.097897
2018-01-30 12:18 | 239687.3 | 1320.0009 | 5 | 22 | 3.569331 | -3.259858 | 2.944209 | 1.19524 | 12.69386 | 4.487408
2018-01-30 12:20 | 239807.3 | 1440.0007 | 5 | 22 | 3.540456 | -3.259927 | 2.944209 | 1.303893 | 12.69386 | 4.87364
2018-01-30 12:22 | 239927.3 | 1560.0013 | 5 | 22 | 3.513617 | -3.259927 | 2.944209 | 1.412558 | 12.69386 | 5.256891
2018-01-30 12:24 | 240047.3 | 1680.0011 | 5 | 22 | 3.488545 | -3.259869 | 2.944209 | 1.521219 | 12.69386 | 5.637304
2018-01-30 12:26 | 240167.3 | 1800.0008 | 5 | 22 | 3.465005 | -3.259869 | 2.944209 | 1.62989 | 12.69386 | 6.015118
2018-01-30 12:28 | 240287.3 | 1920.0007 | 5 | 22 | 3.442389 | -3.259974 | 2.944209 | 1.738551 | 12.69386 | 6.390396
2018-01-30 12:30 | 240407.3 | 2040.0005 | 5 | 22 | 3.42038 | -3.259937 | 2.944209 | 1.847203 | 12.69386 | 6.76322
2018-01-30 12:32 | 240527.3 | 2160.001 | 5 | 22 | 3.397942 | -3.259883 | 2.944209 | 1.955868 | 12.69386 | 7.133681
2018-01-30 12:34 | 240647.3 | 2280.0015 | 5 | 22 | 3.375033 | -3.259893 | 2.944209 | 2.064528 | 12.69386 | 7.501663
2018-01-30 12:36 | 240767.3 | 2400.0005 | 5 | 22 | 3.350875 | -3.260022 | 2.944209 | 2.173186 | 12.69386 | 7.867088
2018-01-30 12:38 | 240887.3 | 2520.0003 | 5 | 22 | 3.323679 | -3.259998 | 2.944209 | 2.281848 | 12.69386 | 8.229751
2018-01-30 12:40 | 241007.3 | 2640.0008 | 5 | 22 | 3.293566 | -3.259981 | 2.944209 | 2.390504 | 12.69386 | 8.589287
2018-01-30 12:42 | 241127.3 | 2760.0013 | 5 | 22 | 3.260159 | -3.259946 | 2.944209 | 2.499165 | 12.69386 | 8.945387
2018-01-30 12:44 | 241247.3 | 2880.0011 | 5 | 22 | 3.221133 | -3.259963 | 2.944209 | 2.607834 | 12.69386 | 9.297607
2018-01-30 12:46 | 241367.3 | 3000.0009 | 5 | 22 | 3.17299 | -3.259961 | 2.944209 | 2.71648 | 12.69386 | 9.645069
2018-01-30 12:48 | 241487.3 | 3120.0007 | 5 | 22 | 3.109472 | -3.259929 | 2.944209 | 2.825146 | 12.69386 | 9.986591
2018-01-30 12:50 | 241607.3 | 3240.0003 | 5 | 22 | 3.015028 | -3.259953 | 2.944209 | 2.933815 | 12.69386 | 10.31977
2018-01-30 12:50 | 241621.9 | 3254.566 | 5 | 22 | 2.999998 | -3.259957 | 2.944209 | 2.947001 | 12.69386 | 10.35943
2018-01-30 12:52 | 241742 | 120.0005 | 6 | 22 | 3.6269 | 0 | 2.944209 | 2.947001 | 12.69386 | 10.35943
2018-01-30 12:54 | 241862 | 240.0002 | 6 | 22 | 3.668579 | 0 | 2.944209 | 2.947001 | 12.69386 | 10.35943
2018-01-30 12:55 | 241922 | 300.0033 | 6 | 22 | 3.678006 | 0 | 2.944209 | 2.947001 | 12.69386 | 10.35943
2018-01-30 12:55 | 241922 | 0.0026 | 7 | 23 | 3.678014 | 0 | 0 | 0 | 0 | 0
2018-01-30 12:57 | 242042.0484 | 120.0007 | 2 | 23 | 4.200462 | 4.681317 | 0.1611275 | 0 | 0.671297 | 0
2018-01-30 12:59 | 242162.049 | 240.0013 | 2 | 23 | 4.20009 | 4.208894 | 0.3109821 | 0 | 1.298146 | 0
2018-01-30 13:01 | 242282.0488 | 360.0011 | 2 | 23 | 4.20014 | 3.879144 | 0.4454281 | 0 | 1.862835 | 0
2018-01-30 13:03 | 242402.0478 | 480.0001 | 2 | 23 | 4.200027 | 3.736751 | 0.5701607 | 0 | 2.386717 | 0
2018-01-30 13:05 | 242488.5931 | 566.5454 | 2 | 23 | 4.206725 | 3.258908 | 0.6602494 | 0 | 2.765093 | 0
2018-01-30 13:07 | 242608.6 | 120.0008 | 3 | 23 | 4.196404 | 3.260022 | 0.7685409 | 0 | 3.208421 | 0
2018-01-30 13:09 | 242728.6 | 240.0005 | 3 | 23 | 4.204943 | 3.2601 | 0.8772112 | 0 | 3.664172 | 0
2018-01-30 13:11 | 242848.6 | 360.0011 | 3 | 23 | 4.259384 | 3.26011 | 0.9858748 | 0 | 4.124952 | 0
2018-01-30 13:13 | 242968.6 | 480.0008 | 3 | 23 | 4.288704 | 3.260159 | 1.094551 | 0 | 4.589511 | 0
2018-01-30 13:15 | 243088.6 | 600.0007 | 3 | 23 | 4.30845 | 3.259976 | 1.203202 | 0 | 5.056506 | 0
2018-01-30 13:17 | 243208.6 | 720.0004 | 3 | 23 | 4.33013 | 3.259999 | 1.311866 | 0 | 5.525605 | 0
2018-01-30 13:19 | 243328.6 | 840.0011 | 3 | 23 | 4.366007 | 3.26018 | 1.420547 | 0 | 5.997262 | 0
2018-01-30 13:21 | 243448.6 | 960.0008 | 3 | 23 | 4.399608 | 3.238294 | 1.529114 | 0 | 6.472244 | 0
2018-01-30 13:23 | 243568.6 | 1080.0014 | 3 | 23 | 4.400226 | 2.817668 | 1.62956 | 0 | 6.914183 | 0
2018-01-30 13:25 | 243688.6 | 1200.0011 | 3 | 23 | 4.400206 | 2.5997 | 1.7198 | 0 | 7.311253 | 0
2018-01-30 13:27 | 243808.6 | 1320.0009 | 3 | 23 | 4.400135 | 2.408698 | 1.803168 | 0 | 7.678086 | 0
2018-01-30 13:29 | 243928.6 | 1440.0016 | 3 | 23 | 4.400207 | 2.228787 | 1.880237 | 0 | 8.017204 | 0
2018-01-30 13:31 | 244048.6 | 1560.0014 | 3 | 23 | 4.400227 | 2.073216 | 1.951839 | 0 | 8.332266 | 0
2018-01-30 13:33 | 244168.6 | 1680.0004 | 3 | 23 | 4.400165 | 1.932929 | 2.018563 | 0 | 8.625867 | 0
2018-01-30 13:35 | 244288.6 | 1800.0008 | 3 | 23 | 4.400216 | 1.804826 | 2.080847 | 0 | 8.899931 | 0
2018-01-30 13:37 | 244408.6 | 1920.0007 | 3 | 23 | 4.400241 | 1.68673 | 2.139016 | 0 | 9.155888 | 0
2018-01-30 13:39 | 244528.6 | 2040.0013 | 3 | 23 | 4.400204 | 1.575619 | 2.193368 | 0 | 9.395046 | 0
2018-01-30 13:41 | 244648.6 | 2160.0012 | 3 | 23 | 4.400195 | 1.473122 | 2.24417 | 0 | 9.618587 | 0
2018-01-30 13:43 | 244768.6 | 2280.0002 | 3 | 23 | 4.400209 | 1.37613 | 2.291646 | 0 | 9.827492 | 0
2018-01-30 13:45 | 244888.6 | 2400.0023 | 3 | 23 | 4.400198 | 1.283824 | 2.335956 | 0 | 10.02247 | 0
2018-01-30 13:47 | 245008.6 | 2520.0021 | 3 | 23 | 4.400192 | 1.196556 | 2.377278 | 0 | 10.20429 | 0
2018-01-30 13:49 | 245128.6 | 2640.001 | 3 | 23 | 4.400143 | 1.117129 | 2.415827 | 0 | 10.37391 | 0
2018-01-30 13:51 | 245248.6 | 2760.0018 | 3 | 23 | 4.400145 | 1.043375 | 2.451832 | 0 | 10.53234 | 0
2018-01-30 13:53 | 245368.6 | 2880.0022 | 3 | 23 | 4.400202 | 0.9742308 | 2.485448 | 0 | 10.68026 | 0
2018-01-30 13:55 | 245488.6 | 3000.0004 | 3 | 23 | 4.400189 | 0.9077349 | 2.516795 | 0 | 10.81819 | 0
2018-01-30 13:57 | 245608.6 | 3120.0001 | 3 | 23 | 4.400212 | 0.8461447 | 2.546011 | 0 | 10.94675 | 0
2018-01-30 13:59 | 245728.6 | 3240.0007 | 3 | 23 | 4.400166 | 0.7886429 | 2.573241 | 0 | 11.06657 | 0
2018-01-30 14:01 | 245848.6 | 3360.0005 | 3 | 23 | 4.400133 | 0.735527 | 2.598635 | 0 | 11.1783 | 0
2018-01-30 14:03 | 245968.6 | 3480.0003 | 3 | 23 | 4.400187 | 0.6866026 | 2.622342 | 0 | 11.28262 | 0
2018-01-30 14:05 | 246088.6 | 3600.0009 | 3 | 23 | 4.400128 | 0.639925 | 2.64444 | 0 | 11.37985 | 0
2018-01-30 14:07 | 246208.6 | 3720.0007 | 3 | 23 | 4.400142 | 0.5966063 | 2.66505 | 0 | 11.47054 | 0
2018-01-30 14:09 | 246328.6 | 3840.0021 | 3 | 23 | 4.400143 | 0.5565958 | 2.684277 | 0 | 11.55514 | 0
2018-01-30 14:11 | 246448.6 | 3960.0011 | 3 | 23 | 4.400134 | 0.5194216 | 2.70221 | 0 | 11.63405 | 0
2018-01-30 14:13 | 246568.6 | 4080.0008 | 3 | 23 | 4.400112 | 0.4840651 | 2.718935 | 0 | 11.70764 | 0
2018-01-30 14:15 | 246688.6 | 4200.0006 | 3 | 23 | 4.400197 | 0.4521837 | 2.734531 | 0 | 11.77627 | 0
2018-01-30 14:17 | 246808.6 | 4320.0021 | 3 | 23 | 4.400103 | 0.4218922 | 2.749095 | 0 | 11.84035 | 0
2018-01-30 14:19 | 246928.6 | 4440.0002 | 3 | 23 | 4.400156 | 0.3950176 | 2.762717 | 0 | 11.90029 | 0
2018-01-30 14:21 | 247048.6 | 4560.0007 | 3 | 23 | 4.400153 | 0.3703499 | 2.77546 | 0 | 11.95636 | 0
2018-01-30 14:23 | 247168.6 | 4680.0013 | 3 | 23 | 4.400124 | 0.3463602 | 2.7874 | 0 | 12.0089 | 0
2018-01-30 14:25 | 247288.6 | 4800.0004 | 3 | 23 | 4.400179 | 0.3252373 | 2.79859 | 0 | 12.05814 | 0
2018-01-30 14:27 | 247408.6 | 4920.0001 | 3 | 23 | 4.400185 | 0.3052502 | 2.809092 | 0 | 12.10434 | 0
2018-01-30 14:29 | 247528.6 | 5040.0007 | 3 | 23 | 4.400159 | 0.2865362 | 2.818948 | 0 | 12.14772 | 0
2018-01-30 14:31 | 247648.6 | 5160.0013 | 3 | 23 | 4.400129 | 0.2691822 | 2.828208 | 0 | 12.18846 | 0
2018-01-30 14:33 | 247768.6 | 5280.0011 | 3 | 23 | 4.400165 | 0.2536707 | 2.836914 | 0 | 12.22677 | 0
2018-01-30 14:35 | 247888.6 | 5400.0009 | 3 | 23 | 4.400092 | 0.2376137 | 2.845104 | 0 | 12.26281 | 0
2018-01-30 14:37 | 248008.6 | 5520.0007 | 3 | 23 | 4.400181 | 0.2246399 | 2.852804 | 0 | 12.29668 | 0
2018-01-30 14:39 | 248128.6 | 5640.0005 | 3 | 23 | 4.40007 | 0.2105227 | 2.860054 | 0 | 12.32858 | 0
2018-01-30 14:41 | 248248.6 | 5760.0001 | 3 | 23 | 4.400137 | 0.199667 | 2.866889 | 0 | 12.35866 | 0
2018-01-30 14:43 | 248368.6 | 5880.0016 | 3 | 23 | 4.400146 | 0.1886139 | 2.873351 | 0 | 12.38709 | 0
2018-01-30 14:45 | 248488.6 | 6000.0013 | 3 | 23 | 4.400069 | 0.1774406 | 2.879455 | 0 | 12.41395 | 0
2018-01-30 14:47 | 248608.6 | 6120.0011 | 3 | 23 | 4.400129 | 0.1692972 | 2.885237 | 0 | 12.4394 | 0
2018-01-30 14:49 | 248728.6 | 6240.0007 | 3 | 23 | 4.400139 | 0.1606016 | 2.890725 | 0 | 12.46354 | 0
2018-01-30 14:51 | 248848.6 | 6360.0013 | 3 | 23 | 4.400103 | 0.1526527 | 2.895945 | 0 | 12.48651 | 0
2018-01-30 14:53 | 248968.6 | 6480.0003 | 3 | 23 | 4.400062 | 0.1450777 | 2.900913 | 0 | 12.50837 | 0
2018-01-30 14:55 | 249088.6 | 6600.0009 | 3 | 23 | 4.400107 | 0.1388893 | 2.905649 | 0 | 12.52921 | 0
2018-01-30 14:57 | 249208.6 | 6720.0015 | 3 | 23 | 4.400086 | 0.1316862 | 2.910159 | 0 | 12.54905 | 0
2018-01-30 14:59 | 249328.6 | 6840.0005 | 3 | 23 | 4.400138 | 0.1263142 | 2.914453 | 0 | 12.56795 | 0
2018-01-30 15:01 | 249448.6 | 6960.001 | 3 | 23 | 4.400061 | 0.1197538 | 2.918556 | 0 | 12.586 | 0
2018-01-30 15:03 | 249568.6 | 7080.0017 | 3 | 23 | 4.400038 | 0.1136713 | 2.922468 | 0 | 12.60321 | 0
2018-01-30 15:05 | 249688.6 | 7200.0015 | 3 | 23 | 4.400065 | 0.1093006 | 2.926198 | 0 | 12.61963 | 0
2018-01-30 15:07 | 249808.6 | 7320.0003 | 3 | 23 | 4.400103 | 0.1045456 | 2.929756 | 0 | 12.63528 | 0
2018-01-30 15:09 | 249928.6 | 7440.001 | 3 | 23 | 4.400092 | 0.09941578 | 2.933154 | 0 | 12.65023 | 0
2018-01-30 15:11 | 250048.6 | 7560.0015 | 3 | 23 | 4.400032 | 0.09490967 | 2.936399 | 0 | 12.66451 | 0
2018-01-30 15:13 | 250168.6 | 7680.0014 | 3 | 23 | 4.400081 | 0.09129047 | 2.939503 | 0 | 12.67817 | 0
2018-01-30 15:15 | 250288.6 | 7800.001 | 3 | 23 | 4.400126 | 0.08760357 | 2.942482 | 0 | 12.69128 | 0
2018-01-30 15:17 | 250408.6 | 7920.0001 | 3 | 23 | 4.400115 | 0.08391094 | 2.945323 | 0 | 12.70378 | 0
2018-01-30 15:18 | 250469.3 | 7980.6586 | 3 | 23 | 4.400081 | 0.08149624 | 2.946714 | 0 | 12.7099 | 0
2018-01-30 15:20 | 250589.3 | 120.0006 | 4 | 23 | 4.388096 | 0 | 2.946714 | 0 | 12.7099 | 0
2018-01-30 15:22 | 250709.3 | 240.0004 | 4 | 23 | 4.386508 | 0 | 2.946714 | 0 | 12.7099 | 0
2018-01-30 15:23 | 250769.3 | 300.0013 | 4 | 23 | 4.38599 | 0 | 2.946714 | 0 | 12.7099 | 0
2018-01-30 15:25 | 250889.4 | 120.0008 | 5 | 23 | 3.955312 | -3.259957 | 2.946714 | 0.1086464 | 12.7099 | 0.4351849
2018-01-30 15:27 | 251009.4 | 240.0006 | 5 | 23 | 3.910638 | -3.259912 | 2.946714 | 0.2173137 | 12.7099 | 0.8624753
2018-01-30 15:29 | 251129.4 | 360.0004 | 5 | 23 | 3.868769 | -3.259929 | 2.946714 | 0.3259657 | 12.7099 | 1.285109
2018-01-30 15:31 | 251249.4 | 480.0001 | 5 | 23 | 3.827486 | -3.259878 | 2.946714 | 0.4346289 | 12.7099 | 1.703242
2018-01-30 15:33 | 251369.4 | 600.0006 | 5 | 23 | 3.787211 | -3.259973 | 2.946714 | 0.5432936 | 12.7099 | 2.116958
2018-01-30 15:35 | 251489.4 | 720.0012 | 5 | 23 | 3.747818 | -3.259873 | 2.946714 | 0.6519461 | 12.7099 | 2.526304
2018-01-30 15:37 | 251609.4 | 840.001 | 5 | 23 | 3.708922 | -3.259934 | 2.946714 | 0.7606058 | 12.7099 | 2.931421
2018-01-30 15:39 | 251729.4 | 960.0007 | 5 | 23 | 3.671279 | -3.259937 | 2.946714 | 0.8692661 | 12.7099 | 3.332371
2018-01-30 15:41 | 251849.4 | 1080.0005 | 5 | 23 | 3.635811 | -3.259926 | 2.946714 | 0.9779236 | 12.7099 | 3.729336
2018-01-30 15:43 | 251969.4 | 1200.0003 | 5 | 23 | 3.602263 | -3.259905 | 2.946714 | 1.086584 | 12.7099 | 4.122562
2018-01-30 15:45 | 252089.4 | 1320.0009 | 5 | 23 | 3.570873 | -3.259998 | 2.946714 | 1.195244 | 12.7099 | 4.512258
2018-01-30 15:47 | 252209.4 | 1440.0014 | 5 | 23 | 3.541661 | -3.259882 | 2.946714 | 1.3039 | 12.7099 | 4.898643
2018-01-30 15:49 | 252329.4 | 1560.0012 | 5 | 23 | 3.515204 | -3.259927 | 2.946714 | 1.412554 | 12.7099 | 5.282001
2018-01-30 15:51 | 252449.4 | 1680.0002 | 5 | 23 | 3.490536 | -3.259893 | 2.946714 | 1.52122 | 12.7099 | 5.662642
2018-01-30 15:53 | 252569.4 | 1800.0016 | 5 | 23 | 3.46699 | -3.259939 | 2.946714 | 1.629881 | 12.7099 | 6.040633
2018-01-30 15:55 | 252689.4 | 1920.0015 | 5 | 23 | 3.444344 | -3.259875 | 2.946714 | 1.738547 | 12.7099 | 6.416139
2018-01-30 15:57 | 252809.4 | 2040.0003 | 5 | 23 | 3.422072 | -3.259869 | 2.946714 | 1.847199 | 12.7099 | 6.78916
2018-01-30 15:59 | 252929.4 | 2160.0001 | 5 | 23 | 3.399377 | -3.259963 | 2.946714 | 1.955858 | 12.7099 | 7.159775
2018-01-30 16:01 | 253049.4 | 2280.0007 | 5 | 23 | 3.375918 | -3.259959 | 2.946714 | 2.064518 | 12.7099 | 7.527884
2018-01-30 16:03 | 253169.4 | 2400.0005 | 5 | 23 | 3.351481 | -3.259915 | 2.946714 | 2.173179 | 12.7099 | 7.893395
2018-01-30 16:05 | 253289.4 | 2520.001 | 5 | 23 | 3.324691 | -3.25992 | 2.946714 | 2.281836 | 12.7099 | 8.256132
2018-01-30 16:07 | 253409.4 | 2640.0016 | 5 | 23 | 3.294653 | -3.259935 | 2.946714 | 2.390495 | 12.7099 | 8.61579
2018-01-30 16:09 | 253529.4 | 2760.0006 | 5 | 23 | 3.261375 | -3.259963 | 2.946714 | 2.499162 | 12.7099 | 8.972044
2018-01-30 16:11 | 253649.4 | 2880.0005 | 5 | 23 | 3.221997 | -3.259931 | 2.946714 | 2.607815 | 12.7099 | 9.324329
2018-01-30 16:13 | 253769.4 | 3000.0009 | 5 | 23 | 3.173206 | -3.259934 | 2.946714 | 2.716471 | 12.7099 | 9.671876
2018-01-30 16:15 | 253889.4 | 3120.0007 | 5 | 23 | 3.107374 | -3.259944 | 2.946714 | 2.825139 | 12.7099 | 10.01332
2018-01-30 16:17 | 254009.4 | 3240.0006 | 5 | 23 | 3.010435 | -3.259919 | 2.946714 | 2.933808 | 12.7099 | 10.34613
2018-01-30 16:17 | 254019.4 | 3249.9725 | 5 | 23 | 3 | -3.259998 | 2.946714 | 2.942824 | 12.7099 | 10.37323
2018-01-30 16:19 | 254139.4 | 120.0008 | 6 | 23 | 3.627235 | 0 | 2.946714 | 2.942824 | 12.7099 | 10.37323
2018-01-30 16:21 | 254259.4 | 240.0014 | 6 | 23 | 3.668908 | 0 | 2.946714 | 2.942824 | 12.7099 | 10.37323
2018-01-30 16:22 | 254319.4 | 300.0046 | 6 | 23 | 3.678327 | 0 | 2.946714 | 2.942824 | 12.7099 | 10.37323
2018-01-30 16:22 | 254319.4 | 0.0027 | 7 | 24 | 3.678241 | 0 | 0 | 0 | 0 | 0
2018-01-30 16:24 | 254439.5 | 120.0015 | 2 | 24 | 4.200323 | 4.610013 | 0.1605059 | 1.248e-09 | 0.668847 | 4.589e-09
2018-01-30 16:26 | 254559.5 | 240.0006 | 2 | 24 | 4.200025 | 4.121373 | 0.3055468 | 1.248e-09 | 1.278046 | 4.589e-09
2018-01-30 16:28 | 254679.5 | 360.0011 | 2 | 24 | 4.200031 | 3.770764 | 0.4366932 | 1.248e-09 | 1.828877 | 4.589e-09
2018-01-30 16:30 | 254799.5 | 480.0015 | 2 | 24 | 4.200045 | 3.509774 | 0.557848 | 1.248e-09 | 2.33774 | 4.589e-09
2018-01-30 16:32 | 254919.5 | 600.0011 | 2 | 24 | 4.200048 | 3.279433 | 0.6709495 | 1.248e-09 | 2.81278 | 4.589e-09
2018-01-30 16:32 | 254928.9 | 609.4355 | 2 | 24 | 4.200053 | 3.259999 | 0.6795179 | 1.248e-09 | 2.848768 | 4.589e-09
2018-01-30 16:34 | 255048.9 | 120.001 | 3 | 24 | 4.221968 | 3.259948 | 0.7878244 | 1.248e-09 | 3.304784 | 4.589e-09
2018-01-30 16:36 | 255168.9 | 240.0001 | 3 | 24 | 4.245952 | 3.260098 | 0.8964833 | 1.248e-09 | 3.764829 | 4.589e-09
2018-01-30 16:38 | 255288.9 | 360.001 | 3 | 24 | 4.271663 | 3.259936 | 1.00514 | 1.248e-09 | 4.227565 | 4.589e-09
2018-01-30 16:40 | 255408.9 | 480.0008 | 3 | 24 | 4.299252 | 3.260064 | 1.113814 | 1.248e-09 | 4.693266 | 4.589e-09
2018-01-30 16:42 | 255528.9 | 600.0013 | 3 | 24 | 4.328369 | 3.260131 | 1.222471 | 1.248e-09 | 5.161977 | 4.589e-09
2018-01-30 16:44 | 255648.9 | 720.0006 | 3 | 24 | 4.358641 | 3.260097 | 1.331148 | 1.248e-09 | 5.634009 | 4.589e-09
2018-01-30 16:46 | 255768.9 | 840.0002 | 3 | 24 | 4.390635 | 3.260093 | 1.439805 | 1.248e-09 | 6.109322 | 4.589e-09
2018-01-30 16:48 | 255888.9 | 960.0007 | 3 | 24 | 4.399915 | 3.041883 | 1.54566 | 1.248e-09 | 6.574951 | 4.589e-09
2018-01-30 16:50 | 256008.9 | 1080.0014 | 3 | 24 | 4.399975 | 2.799224 | 1.642498 | 1.248e-09 | 7.001047 | 4.589e-09
2018-01-30 16:52 | 256128.9 | 1200.0003 | 3 | 24 | 4.400249 | 2.544522 | 1.731059 | 1.248e-09 | 7.390729 | 4.589e-09
2018-01-30 16:54 | 256248.9 | 1320.0009 | 3 | 24 | 4.400234 | 2.351636 | 1.8126 | 1.248e-09 | 7.74953 | 4.589e-09
2018-01-30 16:56 | 256368.9 | 1440.0015 | 3 | 24 | 4.40027 | 2.181491 | 1.888102 | 1.248e-09 | 8.081754 | 4.589e-09
2018-01-30 16:58 | 256488.9 | 1560.0005 | 3 | 24 | 4.400236 | 2.026628 | 1.958173 | 1.248e-09 | 8.390085 | 4.589e-09
2018-01-30 17:00 | 256608.9 | 1680.0003 | 3 | 24 | 4.400194 | 1.887254 | 2.02337 | 1.248e-09 | 8.676967 | 4.589e-09
2018-01-30 17:02 | 256728.9 | 1800.0001 | 3 | 24 | 4.400204 | 1.761509 | 2.084146 | 1.248e-09 | 8.944391 | 4.589e-09
2018-01-30 17:04 | 256848.9 | 1920.0014 | 3 | 24 | 4.400208 | 1.645834 | 2.140906 | 1.248e-09 | 9.194148 | 4.589e-09
2018-01-30 17:06 | 256968.9 | 2040.0004 | 3 | 24 | 4.400212 | 1.540279 | 2.193978 | 1.248e-09 | 9.427676 | 4.589e-09
2018-01-30 17:08 | 257088.9 | 2160.001 | 3 | 24 | 4.400156 | 1.441224 | 2.243665 | 1.248e-09 | 9.646312 | 4.589e-09
2018-01-30 17:10 | 257208.9 | 2280.0001 | 3 | 24 | 4.400219 | 1.349203 | 2.290167 | 1.248e-09 | 9.850927 | 4.589e-09
2018-01-30 17:12 | 257328.9 | 2400.0006 | 3 | 24 | 4.400169 | 1.26199 | 2.333664 | 1.248e-09 | 10.04232 | 4.589e-09
2018-01-30 17:14 | 257448.9 | 2520.0012 | 3 | 24 | 4.400215 | 1.181167 | 2.374369 | 1.248e-09 | 10.22144 | 4.589e-09
2018-01-30 17:16 | 257568.9 | 2640.0002 | 3 | 24 | 4.400218 | 1.104338 | 2.412433 | 1.248e-09 | 10.38892 | 4.589e-09
2018-01-30 17:18 | 257688.9 | 2760.0016 | 3 | 24 | 4.400221 | 1.03212 | 2.448013 | 1.248e-09 | 10.54548 | 4.589e-09
2018-01-30 17:20 | 257808.9 | 2880.0012 | 3 | 24 | 4.400221 | 0.9642258 | 2.48126 | 1.248e-09 | 10.69177 | 4.589e-09
2018-01-30 17:22 | 257928.9 | 3000.0003 | 3 | 24 | 4.400136 | 0.8996553 | 2.512316 | 1.248e-09 | 10.82843 | 4.589e-09
2018-01-30 17:24 | 258048.9 | 3120.0008 | 3 | 24 | 4.400201 | 0.8410749 | 2.541312 | 1.248e-09 | 10.95602 | 4.589e-09
2018-01-30 17:26 | 258168.9 | 3240.0007 | 3 | 24 | 4.400209 | 0.7849607 | 2.568399 | 1.248e-09 | 11.0752 | 4.589e-09
2018-01-30 17:28 | 258288.9 | 3360.0013 | 3 | 24 | 4.400167 | 0.7323055 | 2.593672 | 1.248e-09 | 11.18641 | 4.589e-09
2018-01-30 17:30 | 258408.9 | 3480.0002 | 3 | 24 | 4.400165 | 0.6826563 | 2.617242 | 1.248e-09 | 11.29012 | 4.589e-09
2018-01-30 17:32 | 258528.9 | 3600.0001 | 3 | 24 | 4.400164 | 0.6369619 | 2.63924 | 1.248e-09 | 11.38692 | 4.589e-09
2018-01-30 17:34 | 258648.9 | 3720.0014 | 3 | 24 | 4.400174 | 0.5944805 | 2.659747 | 1.248e-09 | 11.47715 | 4.589e-09
2018-01-30 17:36 | 258768.9 | 3840.0012 | 3 | 24 | 4.400167 | 0.5546045 | 2.678898 | 1.248e-09 | 11.56142 | 4.589e-09
2018-01-30 17:38 | 258888.9 | 3960.0009 | 3 | 24 | 4.400137 | 0.5176868 | 2.696763 | 1.248e-09 | 11.64003 | 4.589e-09
2018-01-30 17:40 | 259008.9 | 4080.0015 | 3 | 24 | 4.400156 | 0.4836826 | 2.713449 | 1.248e-09 | 11.71345 | 4.589e-09
2018-01-30 17:42 | 259128.9 | 4200.0006 | 3 | 24 | 4.400161 | 0.4521866 | 2.729047 | 1.248e-09 | 11.78208 | 4.589e-09
2018-01-30 17:44 | 259248.9 | 4320.0003 | 3 | 24 | 4.400179 | 0.4228439 | 2.74362 | 1.248e-09 | 11.84621 | 4.589e-09
2018-01-30 17:46 | 259368.9 | 4440.0017 | 3 | 24 | 4.400155 | 0.3955097 | 2.757254 | 1.248e-09 | 11.9062 | 4.589e-09
2018-01-30 17:48 | 259488.9 | 4560.0007 | 3 | 24 | 4.400187 | 0.3707743 | 2.770009 | 1.248e-09 | 11.96232 | 4.589e-09
2018-01-30 17:50 | 259608.9 | 4680.0005 | 3 | 24 | 4.400151 | 0.3466959 | 2.781955 | 1.248e-09 | 12.01489 | 4.589e-09
2018-01-30 17:52 | 259728.9 | 4800.0003 | 3 | 24 | 4.400148 | 0.3253231 | 2.793154 | 1.248e-09 | 12.06416 | 4.589e-09
2018-01-30 17:54 | 259848.9 | 4920.0002 | 3 | 24 | 4.400122 | 0.3050299 | 2.803654 | 1.248e-09 | 12.11037 | 4.589e-09
2018-01-30 17:56 | 259968.9 | 5040.0015 | 3 | 24 | 4.400146 | 0.2865229 | 2.813507 | 1.248e-09 | 12.15372 | 4.589e-09
2018-01-30 17:58 | 260088.9 | 5160.002 | 3 | 24 | 4.4001 | 0.2687817 | 2.82276 | 1.248e-09 | 12.19443 | 4.589e-09
2018-01-30 18:00 | 260208.9 | 5280.0018 | 3 | 24 | 4.400127 | 0.2540064 | 2.83147 | 1.248e-09 | 12.23276 | 4.589e-09
2018-01-30 18:02 | 260328.9 | 5400.0012 | 3 | 24 | 4.400101 | 0.2384624 | 2.839672 | 1.248e-09 | 12.26885 | 4.589e-09
2018-01-30 18:04 | 260448.9 | 5520.0002 | 3 | 24 | 4.400055 | 0.2246571 | 2.847405 | 1.248e-09 | 12.30288 | 4.589e-09
2018-01-30 18:06 | 260568.9 | 5640.0001 | 3 | 24 | 4.4001 | 0.2127142 | 2.854707 | 1.248e-09 | 12.335 | 4.589e-09
2018-01-30 18:08 | 260688.9 | 5760.0011 | 3 | 24 | 4.400117 | 0.2011318 | 2.861609 | 1.248e-09 | 12.36537 | 4.589e-09
2018-01-30 18:10 | 260808.9 | 5880.0008 | 3 | 24 | 4.400173 | 0.1914406 | 2.868145 | 1.248e-09 | 12.39413 | 4.589e-09
2018-01-30 18:12 | 260928.9 | 6000.0005 | 3 | 24 | 4.400116 | 0.1808596 | 2.874336 | 1.248e-09 | 12.42137 | 4.589e-09
2018-01-30 18:14 | 261048.9 | 6120.001 | 3 | 24 | 4.400162 | 0.1721592 | 2.88021 | 1.248e-09 | 12.44722 | 4.589e-09
2018-01-30 18:16 | 261168.9 | 6240.0016 | 3 | 24 | 4.400146 | 0.1634331 | 2.885789 | 1.248e-09 | 12.47177 | 4.589e-09
2018-01-30 18:18 | 261288.9 | 6360.0006 | 3 | 24 | 4.400072 | 0.1548319 | 2.891095 | 1.248e-09 | 12.49512 | 4.589e-09
2018-01-30 18:20 | 261408.9 | 6480.0011 | 3 | 24 | 4.400019 | 0.146841 | 2.896141 | 1.248e-09 | 12.51732 | 4.589e-09
2018-01-30 18:22 | 261528.9 | 6600.0009 | 3 | 24 | 4.400102 | 0.1407709 | 2.900947 | 1.248e-09 | 12.53847 | 4.589e-09
2018-01-30 18:24 | 261648.9 | 6720.0015 | 3 | 24 | 4.400135 | 0.1341381 | 2.905524 | 1.248e-09 | 12.55861 | 4.589e-09
2018-01-30 18:26 | 261768.9 | 6840.0012 | 3 | 24 | 4.400105 | 0.1277418 | 2.909887 | 1.248e-09 | 12.5778 | 4.589e-09
2018-01-30 18:28 | 261888.9 | 6960.0009 | 3 | 24 | 4.400129 | 0.1219358 | 2.914038 | 1.248e-09 | 12.59607 | 4.589e-09
2018-01-30 18:30 | 262008.9 | 7080.0014 | 3 | 24 | 4.400131 | 0.1157932 | 2.917989 | 1.248e-09 | 12.61345 | 4.589e-09
2018-01-30 18:32 | 262128.9 | 7200.0012 | 3 | 24 | 4.400134 | 0.1106443 | 2.921754 | 1.248e-09 | 12.63002 | 4.589e-09
2018-01-30 18:34 | 262248.9 | 7320.0002 | 3 | 24 | 4.400112 | 0.1056509 | 2.925347 | 1.248e-09 | 12.64583 | 4.589e-09
2018-01-30 18:36 | 262368.9 | 7440.0008 | 3 | 24 | 4.400052 | 0.1001921 | 2.928774 | 1.248e-09 | 12.66091 | 4.589e-09
2018-01-30 18:38 | 262488.9 | 7560.0006 | 3 | 24 | 4.400052 | 0.09586716 | 2.932054 | 1.248e-09 | 12.67534 | 4.589e-09
2018-01-30 18:40 | 262608.9 | 7680.0003 | 3 | 24 | 4.400064 | 0.09218597 | 2.935191 | 1.248e-09 | 12.68914 | 4.589e-09
2018-01-30 18:42 | 262728.9 | 7800.001 | 3 | 24 | 4.400086 | 0.08829117 | 2.938201 | 1.248e-09 | 12.70239 | 4.589e-09
2018-01-30 18:44 | 262848.9 | 7920.0006 | 3 | 24 | 4.400039 | 0.08430195 | 2.941077 | 1.248e-09 | 12.71504 | 4.589e-09
2018-01-30 18:46 | 262944.2 | 8015.2357 | 3 | 24 | 4.400056 | 0.08149815 | 2.943272 | 1.248e-09 | 12.7247 | 4.589e-09
2018-01-30 18:48 | 263064.2 | 120.0005 | 4 | 24 | 4.388002 | 0 | 2.943272 | 1.248e-09 | 12.7247 | 4.589e-09
2018-01-30 18:50 | 263184.2 | 240.0012 | 4 | 24 | 4.386425 | 0 | 2.943272 | 1.248e-09 | 12.7247 | 4.589e-09
2018-01-30 18:51 | 263244.2 | 300.0036 | 4 | 24 | 4.385887 | 0 | 2.943272 | 1.248e-09 | 12.7247 | 4.589e-09
2018-01-30 18:53 | 263364.3 | 120.0017 | 5 | 24 | 3.954067 | -3.259927 | 2.943272 | 0.1086496 | 12.7247 | 0.4350774
2018-01-30 18:55 | 263484.3 | 240.0008 | 5 | 24 | 3.909087 | -3.259898 | 2.943272 | 0.2173115 | 12.7247 | 0.8621963
2018-01-30 18:57 | 263604.3 | 360.0004 | 5 | 24 | 3.866853 | -3.259919 | 2.943272 | 0.3259754 | 12.7247 | 1.284682
2018-01-30 18:59 | 263724.3 | 480.001 | 5 | 24 | 3.825146 | -3.259941 | 2.943272 | 0.4346396 | 12.7247 | 1.702595
2018-01-30 19:01 | 263844.3 | 600.0016 | 5 | 24 | 3.784487 | -3.2599 | 2.943272 | 0.5432968 | 12.7247 | 2.116004
2018-01-30 19:03 | 263964.3 | 720.0014 | 5 | 24 | 3.744769 | -3.259845 | 2.943272 | 0.6519529 | 12.7247 | 2.525048
2018-01-30 19:05 | 264084.3 | 840.0012 | 5 | 24 | 3.705672 | -3.259871 | 2.943272 | 0.760602 | 12.7247 | 2.929782
2018-01-30 19:07 | 264204.3 | 960.001 | 5 | 24 | 3.66752 | -3.259939 | 2.943272 | 0.8692653 | 12.7247 | 3.330367
2018-01-30 19:09 | 264324.3 | 1080.0016 | 5 | 24 | 3.631435 | -3.259912 | 2.943272 | 0.977933 | 12.7247 | 3.726935
2018-01-30 19:11 | 264444.3 | 1200.0005 | 5 | 24 | 3.597112 | -3.259915 | 2.943272 | 1.086591 | 12.7247 | 4.119636
2018-01-30 19:13 | 264564.3 | 1320.0011 | 5 | 24 | 3.565362 | -3.259959 | 2.943272 | 1.195238 | 12.7247 | 4.508702
2018-01-30 19:15 | 264684.3 | 1440.0001 | 5 | 24 | 3.536652 | -3.259913 | 2.943272 | 1.303898 | 12.7247 | 4.894527
2018-01-30 19:17 | 264804.3 | 1560.0015 | 5 | 24 | 3.510467 | -3.259942 | 2.943272 | 1.412567 | 12.7247 | 5.277406
2018-01-30 19:19 | 264924.3 | 1680.0012 | 5 | 24 | 3.48614 | -3.25992 | 2.943272 | 1.521228 | 12.7247 | 5.657522
2018-01-30 19:21 | 265044.3 | 1800.001 | 5 | 24 | 3.462954 | -3.259911 | 2.943272 | 1.629893 | 12.7247 | 6.035068
2018-01-30 19:23 | 265164.3 | 1920.0008 | 5 | 24 | 3.440879 | -3.259948 | 2.943272 | 1.738544 | 12.7247 | 6.410123
2018-01-30 19:25 | 265284.3 | 2040.0014 | 5 | 24 | 3.419098 | -3.259937 | 2.943272 | 1.847214 | 12.7247 | 6.782858
2018-01-30 19:27 | 265404.3 | 2160.0004 | 5 | 24 | 3.397088 | -3.259954 | 2.943272 | 1.955876 | 12.7247 | 7.153199
2018-01-30 19:29 | 265524.3 | 2280.001 | 5 | 24 | 3.374204 | -3.259912 | 2.943272 | 2.064526 | 12.7247 | 7.521061
2018-01-30 19:31 | 265644.3 | 2400.0008 | 5 | 24 | 3.350099 | -3.259946 | 2.943272 | 2.173196 | 12.7247 | 7.886441
2018-01-30 19:33 | 265764.3 | 2520.0013 | 5 | 24 | 3.323766 | -3.259917 | 2.943272 | 2.281848 | 12.7247 | 8.249035
2018-01-30 19:35 | 265884.3 | 2640.0011 | 5 | 24 | 3.293851 | -3.259912 | 2.943272 | 2.390508 | 12.7247 | 8.608618
2018-01-30 19:37 | 266004.3 | 2760.001 | 5 | 24 | 3.259519 | -3.260007 | 2.943272 | 2.499167 | 12.7247 | 8.964694
2018-01-30 19:39 | 266124.3 | 2880.0015 | 5 | 24 | 3.21988 | -3.259983 | 2.943272 | 2.607837 | 12.7247 | 9.316816
2018-01-30 19:41 | 266244.3 | 3000.0012 | 5 | 24 | 3.170602 | -3.259941 | 2.943272 | 2.716492 | 12.7247 | 9.664107
2018-01-30 19:43 | 266364.3 | 3120.0002 | 5 | 24 | 3.10475 | -3.259966 | 2.943272 | 2.82516 | 12.7247 | 10.00527
2018-01-30 19:45 | 266484.3 | 3240.0009 | 5 | 24 | 3.006832 | -3.260001 | 2.943272 | 2.933824 | 12.7247 | 10.33774
2018-01-30 19:45 | 266490.7 | 3246.4199 | 5 | 24 | 2.999999 | -3.259942 | 2.943272 | 2.939637 | 12.7247 | 10.3552
2018-01-30 19:47 | 266610.8 | 120.0001 | 6 | 24 | 3.62753 | 0 | 2.943272 | 2.939637 | 12.7247 | 10.3552
2018-01-30 19:49 | 266730.8 | 240.0006 | 6 | 24 | 3.669256 | 0 | 2.943272 | 2.939637 | 12.7247 | 10.3552
2018-01-30 19:50 | 266790.8 | 300.0015 | 6 | 24 | 3.678698 | 0 | 2.943272 | 2.939637 | 12.7247 | 10.3552
2018-01-30 19:50 | 266790.8 | 0.0027 | 7 | 25 | 3.678757 | 0 | 0 | 0 | 0 | 0
2018-01-30 19:52 | 266910.9 | 120 | 2 | 25 | 4.200277 | 4.60237 | 0.1605122 | 0 | 0.6688941 | 0
2018-01-30 19:54 | 267030.9 | 240.0005 | 2 | 25 | 4.200286 | 4.106149 | 0.3051854 | 0 | 1.276564 | 0
2018-01-30 19:56 | 267150.9 | 360.0011 | 2 | 25 | 4.200273 | 3.764544 | 0.4360284 | 0 | 1.826141 | 0
2018-01-30 19:58 | 267270.9 | 480.001 | 2 | 25 | 4.200253 | 3.501342 | 0.5569606 | 0 | 2.334087 | 0
2018-01-30 20:00 | 267390.9 | 600.0007 | 2 | 25 | 4.200236 | 3.270534 | 0.6698003 | 0 | 2.808042 | 0
2018-01-30 20:00 | 267396.7 | 605.8157 | 2 | 25 | 4.200253 | 3.259999 | 0.675073 | 0 | 2.830189 | 0
2018-01-30 20:02 | 267516.7 | 120.0007 | 3 | 25 | 4.221172 | 3.259923 | 0.7833513 | 0 | 3.286022 | 0
2018-01-30 20:04 | 267636.7 | 240.0006 | 3 | 25 | 4.245288 | 3.259854 | 0.892013 | 0 | 3.745999 | 0
2018-01-30 20:06 | 267756.7 | 360.0012 | 3 | 25 | 4.271224 | 3.259875 | 1.000667 | 0 | 4.208661 | 0
2018-01-30 20:08 | 267876.7 | 480.001 | 3 | 25 | 4.299009 | 3.259992 | 1.109326 | 0 | 4.674252 | 0
2018-01-30 20:10 | 267996.7 | 600.0007 | 3 | 25 | 4.328362 | 3.259845 | 1.218 | 0 | 5.143029 | 0
2018-01-30 20:12 | 268116.7 | 720.0005 | 3 | 25 | 4.359375 | 3.259873 | 1.326663 | 0 | 5.615043 | 0
2018-01-30 20:14 | 268236.7 | 840.0002 | 3 | 25 | 4.391474 | 3.259923 | 1.435319 | 0 | 6.090445 | 0
2018-01-30 20:16 | 268356.7 | 960.0001 | 3 | 25 | 4.400291 | 3.019355 | 1.540804 | 0 | 6.554482 | 0
2018-01-30 20:18 | 268476.7 | 1080.0014 | 3 | 25 | 4.40013 | 2.764598 | 1.637109 | 0 | 6.978244 | 0
2018-01-30 20:20 | 268596.7 | 1200.0003 | 3 | 25 | 4.400264 | 2.541711 | 1.725444 | 0 | 7.366932 | 0
2018-01-30 20:22 | 268716.7 | 1320.001 | 3 | 25 | 4.400204 | 2.348226 | 1.806858 | 0 | 7.725174 | 0
2018-01-30 20:24 | 268836.7 | 1440.0016 | 3 | 25 | 4.400183 | 2.178168 | 1.882258 | 0 | 8.056953 | 0
2018-01-30 20:26 | 268956.7 | 1560.0006 | 3 | 25 | 4.400282 | 2.028766 | 1.952315 | 0 | 8.365222 | 0
2018-01-30 20:28 | 269076.7 | 1680.0021 | 3 | 25 | 4.400248 | 1.892102 | 2.017613 | 0 | 8.652547 | 0
2018-01-30 20:30 | 269196.7 | 1800.0019 | 3 | 25 | 4.400282 | 1.768226 | 2.078567 | 0 | 8.920757 | 0
2018-01-30 20:32 | 269316.7 | 1920.0017 | 3 | 25 | 4.400227 | 1.653641 | 2.135542 | 0 | 9.17146 | 0
2018-01-30 20:34 | 269436.7 | 2040.003 | 3 | 25 | 4.400215 | 1.546776 | 2.188849 | 0 | 9.406023 | 0
2018-01-30 20:36 | 269556.7 | 2160.0004 | 3 | 25 | 4.400232 | 1.446915 | 2.238709 | 0 | 9.625418 | 0
2018-01-30 20:38 | 269676.7 | 2280.0017 | 3 | 25 | 4.400158 | 1.353034 | 2.285355 | 0 | 9.830667 | 0
2018-01-30 20:40 | 269796.7 | 2400.0007 | 3 | 25 | 4.400217 | 1.266532 | 2.328995 | 0 | 10.02269 | 0
2018-01-30 20:42 | 269916.7 | 2520.002 | 3 | 25 | 4.400187 | 1.184643 | 2.369831 | 0 | 10.20238 | 0
2018-01-30 20:44 | 270036.7 | 2640.0018 | 3 | 25 | 4.400227 | 1.108661 | 2.408024 | 0 | 10.37044 | 0
2018-01-30 20:46 | 270156.7 | 2760.0014 | 3 | 25 | 4.400224 | 1.036702 | 2.443757 | 0 | 10.52767 | 0
2018-01-30 20:48 | 270276.7 | 2880.0026 | 3 | 25 | 4.400167 | 0.9687824 | 2.477166 | 0 | 10.67467 | 0
2018-01-30 20:50 | 270396.7 | 3000.0014 | 3 | 25 | 4.400162 | 0.9056253 | 2.508396 | 0 | 10.81209 | 0
2018-01-30 20:52 | 270516.7 | 3120.0004 | 3 | 25 | 4.400202 | 0.8465662 | 2.537598 | 0 | 10.94059 | 0
2018-01-30 20:54 | 270636.7 | 3240.0015 | 3 | 25 | 4.400232 | 0.791275 | 2.564873 | 0 | 11.0606 | 0
2018-01-30 20:56 | 270756.7 | 3360.0019 | 3 | 25 | 4.40017 | 0.7377195 | 2.590339 | 0 | 11.17266 | 0
2018-01-30 20:58 | 270876.7 | 3480.0024 | 3 | 25 | 4.400192 | 0.6887646 | 2.614099 | 0 | 11.2772 | 0
2018-01-30 21:00 | 270996.7 | 3600.002 | 3 | 25 | 4.400195 | 0.64291 | 2.636275 | 0 | 11.37478 | 0
2018-01-30 21:02 | 271116.7 | 3720.0002 | 3 | 25 | 4.400174 | 0.5995617 | 2.656969 | 0 | 11.46584 | 0
2018-01-30 21:04 | 271236.7 | 3840.0006 | 3 | 25 | 4.400182 | 0.5595779 | 2.676275 | 0 | 11.55079 | 0
2018-01-30 21:06 | 271356.7 | 3960.0003 | 3 | 25 | 4.400189 | 0.521965 | 2.694293 | 0 | 11.63007 | 0
2018-01-30 21:08 | 271476.7 | 4080.0017 | 3 | 25 | 4.400167 | 0.4869223 | 2.7111 | 0 | 11.70403 | 0
2018-01-30 21:10 | 271596.7 | 4200.0011 | 3 | 25 | 4.400169 | 0.4543753 | 2.726775 | 0 | 11.773 | 0
2018-01-30 21:12 | 271716.7 | 4320.0018 | 3 | 25 | 4.400187 | 0.4242687 | 2.741406 | 0 | 11.83738 | 0
2018-01-30 21:14 | 271836.7 | 4440.0004 | 3 | 25 | 4.400213 | 0.3968649 | 2.755069 | 0 | 11.8975 | 0
2018-01-30 21:16 | 271956.7 | 4560.0001 | 3 | 25 | 4.40018 | 0.3706293 | 2.767849 | 0 | 11.95373 | 0
2018-01-30 21:18 | 272076.7 | 4680.0019 | 3 | 25 | 4.400162 | 0.3471937 | 2.779804 | 0 | 12.00633 | 0
2018-01-30 21:20 | 272196.7 | 4800.0013 | 3 | 25 | 4.400174 | 0.3256226 | 2.791 | 0 | 12.0556 | 0
2018-01-30 21:22 | 272316.7 | 4920.0003 | 3 | 25 | 4.400116 | 0.3048573 | 2.801502 | 0 | 12.10181 | 0
2018-01-30 21:24 | 272436.7 | 5040.0018 | 3 | 25 | 4.400153 | 0.286499 | 2.811356 | 0 | 12.14517 | 0
2018-01-30 21:26 | 272556.7 | 5160.0008 | 3 | 25 | 4.400174 | 0.2697906 | 2.820613 | 0 | 12.1859 | 0
2018-01-30 21:28 | 272676.7 | 5280.0014 | 3 | 25 | 4.400117 | 0.2531443 | 2.829319 | 0 | 12.22421 | 0
2018-01-30 21:30 | 272796.7 | 5400.0011 | 3 | 25 | 4.40013 | 0.2387037 | 2.837515 | 0 | 12.26027 | 0
2018-01-30 21:32 | 272916.7 | 5520.001 | 3 | 25 | 4.40008 | 0.2246218 | 2.845237 | 0 | 12.29425 | 0
2018-01-30 21:34 | 273036.7 | 5640.0013 | 3 | 25 | 4.400167 | 0.2126722 | 2.852525 | 0 | 12.32631 | 0
2018-01-30 21:36 | 273156.7 | 5760.0003 | 3 | 25 | 4.400102 | 0.2006979 | 2.859409 | 0 | 12.35661 | 0
2018-01-30 21:38 | 273276.7 | 5880.0009 | 3 | 25 | 4.40014 | 0.1902695 | 2.865916 | 0 | 12.38524 | 0
2018-01-30 21:40 | 273396.7 | 6000.0007 | 3 | 25 | 4.400179 | 0.1804361 | 2.872073 | 0 | 12.41233 | 0
2018-01-30 21:42 | 273516.7 | 6120.0005 | 3 | 25 | 4.400134 | 0.1706991 | 2.877902 | 0 | 12.43798 | 0
2018-01-30 21:44 | 273636.7 | 6240.0003 | 3 | 25 | 4.400133 | 0.1619053 | 2.883438 | 0 | 12.46234 | 0
2018-01-30 21:46 | 273756.7 | 6360.001 | 3 | 25 | 4.400093 | 0.1539793 | 2.888693 | 0 | 12.48546 | 0
2018-01-30 21:48 | 273876.7 | 6480.0005 | 3 | 25 | 4.400132 | 0.1464348 | 2.893695 | 0 | 12.50747 | 0
2018-01-30 21:50 | 273996.7 | 6600.0003 | 3 | 25 | 4.400097 | 0.1395397 | 2.898454 | 0 | 12.52841 | 0
2018-01-30 21:52 | 274116.7 | 6720.0015 | 3 | 25 | 4.400092 | 0.13307 | 2.902986 | 0 | 12.54835 | 0
2018-01-30 21:54 | 274236.7 | 6840.001 | 3 | 25 | 4.400084 | 0.1269846 | 2.907309 | 0 | 12.56737 | 0
2018-01-30 21:56 | 274356.7 | 6960.0012 | 3 | 25 | 4.400071 | 0.1206245 | 2.911435 | 0 | 12.58553 | 0
2018-01-30 21:58 | 274476.7 | 7080.0004 | 3 | 25 | 4.400134 | 0.1157436 | 2.915369 | 0 | 12.60283 | 0
2018-01-30 22:00 | 274596.7 | 7200.0004 | 3 | 25 | 4.400159 | 0.1106472 | 2.91913 | 0 | 12.61939 | 0
2018-01-30 22:02 | 274716.7 | 7320.0004 | 3 | 25 | 4.400087 | 0.1052732 | 2.922712 | 0 | 12.63515 | 0
2018-01-30 22:04 | 274836.7 | 7440.0003 | 3 | 25 | 4.400075 | 0.1004972 | 2.926139 | 0 | 12.65023 | 0
2018-01-30 22:06 | 274956.7 | 7560.0013 | 3 | 25 | 4.400084 | 0.09623337 | 2.929414 | 0 | 12.66464 | 0
2018-01-30 22:08 | 275076.7 | 7680.0002 | 3 | 25 | 4.400066 | 0.09213543 | 2.932557 | 0 | 12.67846 | 0
2018-01-30 22:10 | 275196.7 | 7800.0014 | 3 | 25 | 4.400117 | 0.08860207 | 2.935567 | 0 | 12.69171 | 0
2018-01-30 22:12 | 275316.7 | 7920.0011 | 3 | 25 | 4.400065 | 0.0841608 | 2.938451 | 0 | 12.7044 | 0
2018-01-30 22:14 | 275421.6 | 8024.8689 | 3 | 25 | 4.400126 | 0.0814991 | 2.940861 | 0 | 12.715 | 0
2018-01-30 22:16 | 275541.5942 | 120.0008 | 4 | 25 | 4.388107 | 0 | 2.940861 | 0 | 12.715 | 0
2018-01-30 22:18 | 275661.5945 | 240.0011 | 4 | 25 | 4.386499 | 0 | 2.940861 | 0 | 12.715 | 0
2018-01-30 22:19 | 275721.5958 | 300.0024 | 4 | 25 | 4.385978 | 0 | 2.940861 | 0 | 12.715 | 0
2018-01-30 22:21 | 275841.7 | 120.0008 | 5 | 25 | 3.955129 | -3.259912 | 2.940861 | 0.108652 | 12.715 | 0.435186
2018-01-30 22:23 | 275961.7 | 240.0016 | 5 | 25 | 3.910186 | -3.259895 | 2.940861 | 0.2173084 | 12.715 | 0.8623933
2018-01-30 22:25 | 276081.7 | 360.0002 | 5 | 25 | 3.867825 | -3.259949 | 2.940861 | 0.3259655 | 12.715 | 1.284966
2018-01-30 22:27 | 276201.7 | 480.0014 | 5 | 25 | 3.826002 | -3.259934 | 2.940861 | 0.4346294 | 12.715 | 1.702975
2018-01-30 22:29 | 276321.7 | 600.0011 | 5 | 25 | 3.785702 | -3.259889 | 2.940861 | 0.543286 | 12.715 | 2.116496
2018-01-30 22:31 | 276441.7 | 720.0008 | 5 | 25 | 3.746013 | -3.259919 | 2.940861 | 0.6519345 | 12.715 | 2.525643
2018-01-30 22:33 | 276561.7 | 840.0013 | 5 | 25 | 3.706985 | -3.259944 | 2.940861 | 0.7606064 | 12.715 | 2.930604
2018-01-30 22:35 | 276681.7 | 960.0011 | 5 | 25 | 3.668725 | -3.259919 | 2.940861 | 0.8692616 | 12.715 | 3.331304
2018-01-30 22:37 | 276801.7 | 1080.0008 | 5 | 25 | 3.632233 | -3.259893 | 2.940861 | 0.9779178 | 12.715 | 3.727928
2018-01-30 22:39 | 276921.7 | 1200.0005 | 5 | 25 | 3.597898 | -3.259915 | 2.940861 | 1.086578 | 12.715 | 4.120717
2018-01-30 22:41 | 277041.7 | 1320.0003 | 5 | 25 | 3.566361 | -3.25992 | 2.940861 | 1.195234 | 12.715 | 4.509909
2018-01-30 22:43 | 277161.7 | 1440 | 5 | 25 | 3.537462 | -3.259832 | 2.940861 | 1.303888 | 12.715 | 4.895814
2018-01-30 22:45 | 277281.7 | 1560.0013 | 5 | 25 | 3.511034 | -3.259876 | 2.940861 | 1.412557 | 12.715 | 5.278772
2018-01-30 22:47 | 277401.7 | 1680.0003 | 5 | 25 | 3.486485 | -3.259948 | 2.940861 | 1.521208 | 12.715 | 5.658905
2018-01-30 22:49 | 277521.7 | 1800.0001 | 5 | 25 | 3.463033 | -3.259893 | 2.940861 | 1.629876 | 12.715 | 6.036493
2018-01-30 22:51 | 277641.7 | 1920.0016 | 5 | 25 | 3.440242 | -3.259883 | 2.940861 | 1.738529 | 12.715 | 6.411514
2018-01-30 22:53 | 277761.7 | 2040.0005 | 5 | 25 | 3.418141 | -3.25988 | 2.940861 | 1.847196 | 12.715 | 6.784149
2018-01-30 22:55 | 277881.7 | 2160.0011 | 5 | 25 | 3.395891 | -3.259963 | 2.940861 | 1.955847 | 12.715 | 7.154328
2018-01-30 22:57 | 278001.7 | 2280.0001 | 5 | 25 | 3.372851 | -3.259922 | 2.940861 | 2.064512 | 12.715 | 7.522103
2018-01-30 22:59 | 278121.7 | 2400.0014 | 5 | 25 | 3.348517 | -3.259902 | 2.940861 | 2.173167 | 12.715 | 7.887274
2018-01-30 23:01 | 278241.7 | 2520.0004 | 5 | 25 | 3.321873 | -3.259902 | 2.940861 | 2.28183 | 12.715 | 8.249719
2018-01-30 23:03 | 278361.7 | 2640.001 | 5 | 25 | 3.292462 | -3.259887 | 2.940861 | 2.390482 | 12.715 | 8.609071
2018-01-30 23:05 | 278481.7 | 2760.0016 | 5 | 25 | 3.258572 | -3.259961 | 2.940861 | 2.499149 | 12.715 | 8.965043
2018-01-30 23:07 | 278601.7 | 2880.0005 | 5 | 25 | 3.219265 | -3.259946 | 2.940861 | 2.607812 | 12.715 | 9.317064
2018-01-30 23:09 | 278721.7 | 3000.0011 | 5 | 25 | 3.170454 | -3.259953 | 2.940861 | 2.716464 | 12.715 | 9.664287
2018-01-30 23:11 | 278841.7 | 3120.001 | 5 | 25 | 3.105237 | -3.259907 | 2.940861 | 2.825133 | 12.715 | 10.00548
2018-01-30 23:13 | 278961.7 | 3240.0015 | 5 | 25 | 3.006858 | -3.259953 | 2.940861 | 2.933799 | 12.715 | 10.33799
2018-01-30 23:13 | 278968.2 | 3246.5087 | 5 | 25 | 2.999998 | -3.259934 | 2.940861 | 2.93968 | 12.715 | 10.35565
2018-01-30 23:15 | 279088.2 | 120.0015 | 6 | 25 | 3.627085 | 0 | 2.940861 | 2.939695 | 12.715 | 10.3557
2018-01-30 23:17 | 279208.2 | 240.0004 | 6 | 25 | 3.668888 | 0 | 2.940861 | 2.939695 | 12.715 | 10.3557
2018-01-30 23:18 | 279268.2 | 300.0029 | 6 | 25 | 3.678373 | 0 | 2.940861 | 2.939695 | 12.715 | 10.3557
2018-01-30 23:18 | 279268.3 | 0.0026 | 7 | 26 | 3.678606 | 0 | 0 | 0 | 0 | 0
2018-01-30 23:20 | 279388.3 | 120.0001 | 2 | 26 | 4.200314 | 4.607757 | 0.1604929 | 0 | 0.668832 | 0
2018-01-30 23:22 | 279508.3 | 240.0006 | 2 | 26 | 4.200219 | 4.113597 | 0.3054205 | 0 | 1.277566 | 0
2018-01-30 23:24 | 279628.3 | 360.0011 | 2 | 26 | 4.200251 | 3.771871 | 0.4365083 | 0 | 1.82817 | 0
2018-01-30 23:26 | 279748.3 | 480.0002 | 2 | 26 | 4.200273 | 3.508134 | 0.5577289 | 0 | 2.337327 | 0
2018-01-30 23:28 | 279868.3 | 600.0016 | 2 | 26 | 4.200144 | 3.276998 | 0.6707386 | 0 | 2.811995 | 0
2018-01-30 23:28 | 279878.1 | 609.7967 | 2 | 26 | 4.200122 | 3.25999 | 0.679628 | 0 | 2.849332 | 0
2018-01-30 23:30 | 279998.1 | 120.0006 | 3 | 26 | 4.221529 | 3.260139 | 0.787915 | 0 | 3.305241 | 0
2018-01-30 23:32 | 280118.1 | 240.0013 | 3 | 26 | 4.245218 | 3.260043 | 0.8965804 | 0 | 3.76525 | 0
2018-01-30 23:34 | 280238.1 | 360.0011 | 3 | 26 | 4.270702 | 3.260077 | 1.005238 | 0 | 4.227889 | 0
2018-01-30 23:36 | 280358.1 | 480.0009 | 3 | 26 | 4.298066 | 3.260053 | 1.113909 | 0 | 4.693455 | 0
2018-01-30 23:38 | 280478.1 | 600.0005 | 3 | 26 | 4.327051 | 3.259774 | 1.222577 | 0 | 5.162084 | 0
2018-01-30 23:40 | 280598.1 | 720.0012 | 3 | 26 | 4.357354 | 3.260114 | 1.331244 | 0 | 5.633929 | 0
2018-01-30 23:42 | 280718.1 | 840.0001 | 3 | 26 | 4.388916 | 3.260072 | 1.439896 | 0 | 6.109064 | 0
2018-01-30 23:44 | 280838.1 | 960.0008 | 3 | 26 | 4.400283 | 3.044753 | 1.54606 | 0 | 6.575999 | 0
2018-01-30 23:46 | 280958.1 | 1080.0014 | 3 | 26 | 4.400281 | 2.783635 | 1.643054 | 0 | 7.002795 | 0
2018-01-30 23:48 | 281078.1 | 1200.0003 | 3 | 26 | 4.400257 | 2.555802 | 1.731979 | 0 | 7.394085 | 0
2018-01-30 23:50 | 281198.1 | 1320.0017 | 3 | 26 | 4.400198 | 2.358748 | 1.813821 | 0 | 7.754212 | 0
2018-01-30 23:52 | 281318.1 | 1440.0008 | 3 | 26 | 4.400252 | 2.186467 | 1.889513 | 0 | 8.087275 | 0
2018-01-30 23:54 | 281438.1 | 1560.0006 | 3 | 26 | 4.400213 | 2.030904 | 1.959751 | 0 | 8.396338 | 0
2018-01-30 23:56 | 281558.1 | 1680.0027 | 3 | 26 | 4.400153 | 1.889915 | 2.025066 | 0 | 8.683739 | 0
2018-01-30 23:58 | 281678.1 | 1800.0009 | 3 | 26 | 4.400193 | 1.764248 | 2.085942 | 0 | 8.951607 | 0
2018-01-31 | 281798.1 | 1920.0022 | 3 | 26 | 4.400185 | 1.647849 | 2.142801 | 0 | 9.201795 | 0
2018-01-31 00:02 | 281918.1 | 2040.0029 | 3 | 26 | 4.40024 | 1.54222 | 2.195951 | 0 | 9.435668 | 0
2018-01-31 00:04 | 282038.1 | 2160.0011 | 3 | 26 | 4.400212 | 1.441603 | 2.24565 | 0 | 9.654353 | 0
2018-01-31 00:06 | 282158.1 | 2280.0002 | 3 | 26 | 4.400163 | 1.345708 | 2.292083 | 0 | 9.858669 | 0
2018-01-31 00:08 | 282278.1 | 2400.0001 | 3 | 26 | 4.40024 | 1.257869 | 2.335456 | 0 | 10.04952 | 0
2018-01-31 00:10 | 282398.1 | 2520.002 | 3 | 26 | 4.400173 | 1.174211 | 2.375964 | 0 | 10.22776 | 0
2018-01-31 00:12 | 282518.1 | 2640.001 | 3 | 26 | 4.400214 | 1.097456 | 2.413812 | 0 | 10.3943 | 0
2018-01-31 00:14 | 282638.1 | 2760.0006 | 3 | 26 | 4.400185 | 1.025508 | 2.449173 | 0 | 10.5499 | 0
2018-01-31 00:16 | 282758.1 | 2880.0005 | 3 | 26 | 4.400171 | 0.9575939 | 2.482218 | 0 | 10.6953 | 0
2018-01-31 00:18 | 282878.1 | 3000.0003 | 3 | 26 | 4.400213 | 0.8945522 | 2.513066 | 0 | 10.83103 | 0
2018-01-31 00:20 | 282998.1 | 3120.0001 | 3 | 26 | 4.400217 | 0.8346796 | 2.541858 | 0 | 10.95773 | 0
2018-01-31 00:22 | 283118.1 | 3240.0013 | 3 | 26 | 4.400139 | 0.7777767 | 2.568724 | 0 | 11.07594 | 0
2018-01-31 00:24 | 283238.1 | 3360.0012 | 3 | 26 | 4.400158 | 0.725667 | 2.593786 | 0 | 11.18622 | 0
2018-01-31 00:26 | 283358.1 | 3480.0001 | 3 | 26 | 4.400195 | 0.6773758 | 2.617156 | 0 | 11.28905 | 0
2018-01-31 00:28 | 283478.1 | 3600.0016 | 3 | 26 | 4.400195 | 0.6322565 | 2.638966 | 0 | 11.38502 | 0
2018-01-31 00:30 | 283598.1 | 3720.0005 | 3 | 26 | 4.400206 | 0.590724 | 2.659328 | 0 | 11.47461 | 0
2018-01-31 00:32 | 283718.1 | 3840.002 | 3 | 26 | 4.400198 | 0.5515871 | 2.678347 | 0 | 11.5583 | 0
2018-01-31 00:34 | 283838.1 | 3960.0016 | 3 | 26 | 4.400188 | 0.514678 | 2.696095 | 0 | 11.63639 | 0
2018-01-31 00:36 | 283958.1 | 4080.0023 | 3 | 26 | 4.400137 | 0.4800711 | 2.712667 | 0 | 11.70932 | 0
2018-01-31 00:38 | 284078.1 | 4200.0013 | 3 | 26 | 4.400203 | 0.4495392 | 2.728151 | 0 | 11.77745 | 0
2018-01-31 00:40 | 284198.1 | 4320.001 | 3 | 26 | 4.400158 | 0.4200735 | 2.742633 | 0 | 11.84117 | 0
2018-01-31 00:42 | 284318.1 | 4440.0016 | 3 | 26 | 4.4002 | 0.3934298 | 2.756176 | 0 | 11.90076 | 0
2018-01-31 00:44 | 284438.1 | 4560.0006 | 3 | 26 | 4.400142 | 0.3678608 | 2.768849 | 0 | 11.95652 | 0
2018-01-31 00:46 | 284558.1 | 4680.0003 | 3 | 26 | 4.400117 | 0.3443098 | 2.780717 | 0 | 12.00875 | 0
2018-01-31 00:48 | 284678.1 | 4800.0008 | 3 | 26 | 4.400169 | 0.3229456 | 2.791832 | 0 | 12.05766 | 0
2018-01-31 00:50 | 284798.1 | 4920.0007 | 3 | 26 | 4.400111 | 0.30233 | 2.802255 | 0 | 12.10352 | 0
2018-01-31 00:52 | 284918.1 | 5040.0013 | 3 | 26 | 4.400025 | 0.2839336 | 2.812041 | 0 | 12.14658 | 0
2018-01-31 00:54 | 285038.1 | 5160.0011 | 3 | 26 | 4.400135 | 0.2676697 | 2.821242 | 0 | 12.18706 | 0
2018-01-31 00:56 | 285158.1 | 5280.0009 | 3 | 26 | 4.400108 | 0.251708 | 2.829896 | 0 | 12.22514 | 0
2018-01-31 00:58 | 285278.1 | 5400.0014 | 3 | 26 | 4.400142 | 0.2375431 | 2.838046 | 0 | 12.261 | 0
2018-01-31 01:00 | 285398.1 | 5520.0009 | 3 | 26 | 4.400091 | 0.2235012 | 2.84573 | 0 | 12.29481 | 0
2018-01-31 01:02 | 285518.1 | 5640.001 | 3 | 26 | 4.400145 | 0.2111521 | 2.852972 | 0 | 12.32668 | 0
2018-01-31 01:04 | 285638.1 | 5760.001 | 3 | 26 | 4.400095 | 0.1988974 | 2.859802 | 0 | 12.35673 | 0
2018-01-31 01:06 | 285758.1 | 5880.0003 | 3 | 26 | 4.400128 | 0.1884632 | 2.86626 | 0 | 12.38514 | 0
2018-01-31 01:08 | 285878.1 | 6000.0004 | 3 | 26 | 4.400072 | 0.1782656 | 2.872374 | 0 | 12.41205 | 0
2018-01-31 01:10 | 285998.1 | 6120.001 | 3 | 26 | 4.400083 | 0.1688175 | 2.878165 | 0 | 12.43753 | 0
2018-01-31 01:12 | 286118.1 | 6240.0007 | 3 | 26 | 4.400081 | 0.1606922 | 2.883658 | 0 | 12.4617 | 0
2018-01-31 01:14 | 286238.1 | 6360.0013 | 3 | 26 | 4.400086 | 0.1525955 | 2.888876 | 0 | 12.48466 | 0
2018-01-31 01:16 | 286358.1 | 6480.0003 | 3 | 26 | 4.400094 | 0.1453123 | 2.893834 | 0 | 12.50648 | 0
2018-01-31 01:18 | 286478.1 | 6600.0007 | 3 | 26 | 4.400068 | 0.1377764 | 2.898554 | 0 | 12.52724 | 0
2018-01-31 01:20 | 286598.1 | 6720.0006 | 3 | 26 | 4.400072 | 0.1312504 | 2.903043 | 0 | 12.54699 | 0
2018-01-31 01:22 | 286718.1 | 6840.0012 | 3 | 26 | 4.400094 | 0.1252108 | 2.907322 | 0 | 12.56582 | 0
2018-01-31 01:24 | 286838.1 | 6960.001 | 3 | 26 | 4.400061 | 0.1189938 | 2.911393 | 0 | 12.58374 | 0
2018-01-31 01:26 | 286958.1 | 7080.0015 | 3 | 26 | 4.400117 | 0.1139345 | 2.915276 | 0 | 12.60082 | 0
2018-01-31 01:28 | 287078.1 | 7200.0004 | 3 | 26 | 4.400052 | 0.1081657 | 2.91898 | 0 | 12.61712 | 0
2018-01-31 01:30 | 287198.1 | 7320.0002 | 3 | 26 | 4.400112 | 0.1038485 | 2.922514 | 0 | 12.63267 | 0
2018-01-31 01:32 | 287318.1 | 7440 | 3 | 26 | 4.400084 | 0.09905815 | 2.925888 | 0 | 12.64752 | 0
2018-01-31 01:34 | 287438.1 | 7560.0007 | 3 | 26 | 4.400099 | 0.09484768 | 2.92912 | 0 | 12.66174 | 0
2018-01-31 01:36 | 287558.1 | 7680.0012 | 3 | 26 | 4.400081 | 0.09085846 | 2.932205 | 0 | 12.67531 | 0
2018-01-31 01:38 | 287678.1 | 7800.0011 | 3 | 26 | 4.400098 | 0.08685589 | 2.935161 | 0 | 12.68832 | 0
2018-01-31 01:40 | 287798.1 | 7920.0015 | 3 | 26 | 4.400046 | 0.08275318 | 2.937998 | 0 | 12.7008 | 0
2018-01-31 01:41 | 287852 | 7973.876 | 3 | 26 | 4.400065 | 0.08149815 | 2.939231 | 0 | 12.70623 | 0
2018-01-31 01:43 | 287972.1 | 119.9998 | 4 | 26 | 4.387982 | 0 | 2.939231 | 0 | 12.70623 | 0
2018-01-31 01:45 | 288092.1 | 240.0002 | 4 | 26 | 4.386393 | 0 | 2.939231 | 0 | 12.70623 | 0
2018-01-31 01:46 | 288152.1 | 300.0043 | 4 | 26 | 4.385823 | 0 | 2.939231 | 0 | 12.70623 | 0
2018-01-31 01:48 | 288272.1 | 120.0014 | 5 | 26 | 3.954932 | -3.259973 | 2.939231 | 0.1086461 | 12.70623 | 0.4351173
2018-01-31 01:50 | 288392.1 | 240.0012 | 5 | 26 | 3.910407 | -3.259919 | 2.939231 | 0.2173124 | 12.70623 | 0.8623728
2018-01-31 01:52 | 288512.1 | 360.0009 | 5 | 26 | 3.868272 | -3.259897 | 2.939231 | 0.3259691 | 12.70623 | 1.284979
2018-01-31 01:54 | 288632.1 | 480.0015 | 5 | 26 | 3.82633 | -3.259998 | 2.939231 | 0.4346237 | 12.70623 | 1.703005
2018-01-31 01:56 | 288752.1 | 600.0005 | 5 | 26 | 3.785677 | -3.259915 | 2.939231 | 0.54329 | 12.70623 | 2.116572
2018-01-31 01:58 | 288872.1 | 720.0003 | 5 | 26 | 3.746467 | -3.259883 | 2.939231 | 0.6519466 | 12.70623 | 2.525775
2018-01-31 02:00 | 288992.1 | 840.0001 | 5 | 26 | 3.707577 | -3.259924 | 2.939231 | 0.7606087 | 12.70623 | 2.930761
2018-01-31 02:02 | 289112.1 | 960.0007 | 5 | 26 | 3.669281 | -3.259836 | 2.939231 | 0.8692608 | 12.70623 | 3.331506
2018-01-31 02:04 | 289232.1 | 1080.0005 | 5 | 26 | 3.633033 | -3.259902 | 2.939231 | 0.9779184 | 12.70623 | 3.72821
2018-01-31 02:06 | 289352.1 | 1200.001 | 5 | 26 | 3.599087 | -3.259882 | 2.939231 | 1.086577 | 12.70623 | 4.121101
2018-01-31 02:08 | 289472.1 | 1320.0016 | 5 | 26 | 3.567772 | -3.259882 | 2.939231 | 1.195241 | 12.70623 | 4.510468
2018-01-31 02:10 | 289592.1 | 1440.0015 | 5 | 26 | 3.539239 | -3.259917 | 2.939231 | 1.303898 | 12.70623 | 4.896554
2018-01-31 02:12 | 289712.1 | 1560.0013 | 5 | 26 | 3.513069 | -3.259922 | 2.939231 | 1.41256 | 12.70623 | 5.279697
2018-01-31 02:14 | 289832.1 | 1680.0001 | 5 | 26 | 3.488475 | -3.259912 | 2.939231 | 1.521223 | 12.70623 | 5.660085
2018-01-31 02:16 | 289952.1 | 1800.0015 | 5 | 26 | 3.465215 | -3.259926 | 2.939231 | 1.629883 | 12.70623 | 6.037871
2018-01-31 02:18 | 290072.1 | 1920.0012 | 5 | 26 | 3.442775 | -3.259905 | 2.939231 | 1.738542 | 12.70623 | 6.413172
2018-01-31 02:20 | 290192.1 | 2040.001 | 5 | 26 | 3.420979 | -3.259875 | 2.939231 | 1.847202 | 12.70623 | 6.786082
2018-01-31 02:22 | 290312.1 | 2160.0016 | 5 | 26 | 3.39913 | -3.259869 | 2.939231 | 1.955855 | 12.70623 | 7.156599
2018-01-31 02:24 | 290432.1 | 2280.0006 | 5 | 26 | 3.376551 | -3.25992 | 2.939231 | 2.064523 | 12.70623 | 7.524758
2018-01-31 02:26 | 290552.1 | 2400.0012 | 5 | 26 | 3.352581 | -3.260038 | 2.939231 | 2.173182 | 12.70623 | 7.890368
2018-01-31 02:28 | 290672.1 | 2520.0002 | 5 | 26 | 3.326149 | -3.259865 | 2.939231 | 2.281832 | 12.70623 | 8.253217
2018-01-31 02:30 | 290792.1 | 2640.0008 | 5 | 26 | 3.296741 | -3.259933 | 2.939231 | 2.390493 | 12.70623 | 8.61308
2018-01-31 02:32 | 290912.1 | 2760.0014 | 5 | 26 | 3.262673 | -3.25999 | 2.939231 | 2.49916 | 12.70623 | 8.969513
2018-01-31 02:34 | 291032.1 | 2880.0004 | 5 | 26 | 3.223234 | -3.259935 | 2.939231 | 2.60782 | 12.70623 | 9.321956
2018-01-31 02:36 | 291152.1 | 3000.0009 | 5 | 26 | 3.174302 | -3.259895 | 2.939231 | 2.716471 | 12.70623 | 9.669606
2018-01-31 02:38 | 291272.1 | 3120.0007 | 5 | 26 | 3.109107 | -3.25988 | 2.939231 | 2.825134 | 12.70623 | 10.01119
2018-01-31 02:40 | 291392.1 | 3240.0003 | 5 | 26 | 3.011779 | -3.259909 | 2.939231 | 2.9338 | 12.70623 | 10.34417
2018-01-31 02:40 | 291403.3 | 3251.1251 | 5 | 26 | 2.999999 | -3.259836 | 2.939231 | 2.943876 | 12.70623 | 10.37446
2018-01-31 02:42 | 291523.3 | 120.0004 | 6 | 26 | 3.625262 | 0 | 2.939231 | 2.943876 | 12.70623 | 10.37446
2018-01-31 02:44 | 291643.3 | 240.0008 | 6 | 26 | 3.667153 | 0 | 2.939231 | 2.943876 | 12.70623 | 10.37446
2018-01-31 02:45 | 291703.3 | 300.0041 | 6 | 26 | 3.676722 | 0 | 2.939231 | 2.943876 | 12.70623 | 10.37446
2018-01-31 02:45 | 291703.3 | 0.0026 | 7 | 27 | 3.676582 | 0 | 0 | 0 | 0 | 0
2018-01-31 02:47 | 291823.4 | 120.0005 | 2 | 27 | 4.200308 | 4.623687 | 0.1606602 | 5.04e-10 | 0.6693534 | 1.854e-09
2018-01-31 02:49 | 291943.4 | 240.0011 | 2 | 27 | 4.200282 | 4.127202 | 0.3060235 | 5.04e-10 | 1.279922 | 1.854e-09
2018-01-31 02:51 | 292063.4 | 360.0015 | 2 | 27 | 4.200253 | 3.781676 | 0.4374819 | 5.04e-10 | 1.832083 | 1.854e-09
2018-01-31 02:53 | 292183.4 | 480.0004 | 2 | 27 | 4.200261 | 3.512366 | 0.5589274 | 5.04e-10 | 2.342185 | 1.854e-09
2018-01-31 02:55 | 292303.4 | 600.0009 | 2 | 27 | 4.200227 | 3.271384 | 0.6719278 | 5.04e-10 | 2.816815 | 1.854e-09
2018-01-31 02:55 | 292309.3 | 605.9296 | 2 | 27 | 4.200231 | 3.259992 | 0.6772935 | 5.04e-10 | 2.839353 | 1.854e-09
2018-01-31 02:57 | 292429.3 | 120.0016 | 3 | 27 | 4.221634 | 3.260077 | 0.7855992 | 5.04e-10 | 3.295337 | 1.854e-09
2018-01-31 02:59 | 292549.3 | 240.0014 | 3 | 27 | 4.245513 | 3.260062 | 0.8942487 | 5.04e-10 | 3.755299 | 1.854e-09
2018-01-31 03:01 | 292669.3 | 360.0002 | 3 | 27 | 4.27108 | 3.260129 | 1.002919 | 5.04e-10 | 4.218033 | 1.854e-09
2018-01-31 03:03 | 292789.3 | 480.0001 | 3 | 27 | 4.29867 | 3.260144 | 1.111584 | 5.04e-10 | 4.683632 | 1.854e-09
2018-01-31 03:05 | 292909.3 | 600.0006 | 3 | 27 | 4.327868 | 3.260144 | 1.220261 | 5.04e-10 | 5.152371 | 1.854e-09
2018-01-31 03:07 | 293029.3 | 720.0004 | 3 | 27 | 4.358306 | 3.260127 | 1.328922 | 5.04e-10 | 5.624277 | 1.854e-09
2018-01-31 03:09 | 293149.3 | 840.001 | 3 | 27 | 4.390427 | 3.260089 | 1.437601 | 5.04e-10 | 6.099668 | 1.854e-09
2018-01-31 03:11 | 293269.3 | 960.0016 | 3 | 27 | 4.40029 | 3.031581 | 1.543379 | 5.04e-10 | 6.564959 | 1.854e-09
2018-01-31 03:13 | 293389.3 | 1080.0005 | 3 | 27 | 4.400287 | 2.774831 | 1.640023 | 5.04e-10 | 6.990217 | 1.854e-09
2018-01-31 03:15 | 293509.3 | 1200.0002 | 3 | 27 | 4.400286 | 2.554046 | 1.72875 | 5.04e-10 | 7.380639 | 1.854e-09
2018-01-31 03:17 | 293629.3 | 1320.0001 | 3 | 27 | 4.400246 | 2.358123 | 1.810529 | 5.04e-10 | 7.740487 | 1.854e-09
2018-01-31 03:19 | 293749.3 | 1440.0017 | 3 | 27 | 4.400248 | 2.187388 | 1.886239 | 5.04e-10 | 8.073626 | 1.854e-09
2018-01-31 03:21 | 293869.3 | 1560.0014 | 3 | 27 | 4.400192 | 2.033309 | 1.956544 | 5.04e-10 | 8.382984 | 1.854e-09
2018-01-31 03:23 | 293989.3 | 1680.0012 | 3 | 27 | 4.400219 | 1.897069 | 2.022008 | 5.04e-10 | 8.671043 | 1.854e-09
2018-01-31 03:25 | 294109.3 | 1800.001 | 3 | 27 | 4.400172 | 1.770987 | 2.08311 | 5.04e-10 | 8.939902 | 1.854e-09
2018-01-31 03:27 | 294229.3 | 1920.0006 | 3 | 27 | 4.400212 | 1.655269 | 2.140183 | 5.04e-10 | 9.191037 | 1.854e-09
2018-01-31 03:29 | 294349.3 | 2040.0012 | 3 | 27 | 4.400208 | 1.549403 | 2.193564 | 5.04e-10 | 9.425926 | 1.854e-09
2018-01-31 03:31 | 294469.3 | 2160.0011 | 3 | 27 | 4.400211 | 1.448833 | 2.243521 | 5.04e-10 | 9.645749 | 1.854e-09
2018-01-31 03:33 | 294589.3 | 2280.0008 | 3 | 27 | 4.400183 | 1.355037 | 2.290228 | 5.04e-10 | 9.851268 | 1.854e-09
2018-01-31 03:35 | 294709.3 | 2400.0014 | 3 | 27 | 4.400175 | 1.266836 | 2.333924 | 5.04e-10 | 10.04354 | 1.854e-09
2018-01-31 03:37 | 294829.3 | 2520.0004 | 3 | 27 | 4.400235 | 1.185847 | 2.374787 | 5.04e-10 | 10.22334 | 1.854e-09
2018-01-31 03:39 | 294949.3 | 2640.001 | 3 | 27 | 4.400153 | 1.108413 | 2.413009 | 5.04e-10 | 10.39153 | 1.854e-09
2018-01-31 03:41 | 295069.3 | 2760.0016 | 3 | 27 | 4.400198 | 1.037077 | 2.448766 | 5.04e-10 | 10.54887 | 1.854e-09
2018-01-31 03:43 | 295189.3 | 2880.0006 | 3 | 27 | 4.400201 | 0.9689932 | 2.482187 | 5.04e-10 | 10.69593 | 1.854e-09
2018-01-31 03:45 | 295309.3 | 3000.0004 | 3 | 27 | 4.400142 | 0.9035788 | 2.513395 | 5.04e-10 | 10.83325 | 1.854e-09
2018-01-31 03:47 | 295429.3 | 3120.0018 | 3 | 27 | 4.400187 | 0.8439493 | 2.542514 | 5.04e-10 | 10.96137 | 1.854e-09
2018-01-31 03:49 | 295549.3 | 3240.0015 | 3 | 27 | 4.400219 | 0.788022 | 2.569693 | 5.04e-10 | 11.08097 | 1.854e-09
2018-01-31 03:51 | 295669.3 | 3360.0005 | 3 | 27 | 4.400191 | 0.7351084 | 2.595056 | 5.04e-10 | 11.19257 | 1.854e-09
2018-01-31 03:53 | 295789.3 | 3480.0019 | 3 | 27 | 4.400207 | 0.6858406 | 2.618718 | 5.04e-10 | 11.29669 | 1.854e-09
2018-01-31 03:55 | 295909.3 | 3600.0024 | 3 | 27 | 4.400156 | 0.6398239 | 2.640794 | 5.04e-10 | 11.39382 | 1.854e-09
2018-01-31 03:57 | 296029.3 | 3720.0004 | 3 | 27 | 4.400172 | 0.5968761 | 2.661393 | 5.04e-10 | 11.48446 | 1.854e-09
2018-01-31 03:59 | 296149.3 | 3840.0023 | 3 | 27 | 4.400167 | 0.557003 | 2.680613 | 5.04e-10 | 11.56904 | 1.854e-09
2018-01-31 04:01 | 296269.3 | 3960.0023 | 3 | 27 | 4.400139 | 0.5198069 | 2.698546 | 5.04e-10 | 11.64794 | 1.854e-09
2018-01-31 04:03 | 296389.3 | 4080.0013 | 3 | 27 | 4.400127 | 0.4855251 | 2.715292 | 5.04e-10 | 11.72163 | 1.854e-09
2018-01-31 04:05 | 296509.3 | 4200.0019 | 3 | 27 | 4.400144 | 0.4532719 | 2.730937 | 5.04e-10 | 11.79047 | 1.854e-09
2018-01-31 04:07 | 296629.3 | 4320.0003 | 3 | 27 | 4.400167 | 0.4231815 | 2.745546 | 5.04e-10 | 11.85475 | 1.854e-09
2018-01-31 04:09 | 296749.3 | 4440.0011 | 3 | 27 | 4.400159 | 0.3959894 | 2.759194 | 5.04e-10 | 11.9148 | 1.854e-09
2018-01-31 04:11 | 296869.3 | 4560.0013 | 3 | 27 | 4.400173 | 0.3706799 | 2.771958 | 5.04e-10 | 11.97097 | 1.854e-09
2018-01-31 04:13 | 296989.3 | 4680.0004 | 3 | 27 | 4.400153 | 0.3470783 | 2.783914 | 5.04e-10 | 12.02357 | 1.854e-09
2018-01-31 04:15 | 297109.3 | 4800.002 | 3 | 27 | 4.400136 | 0.3253946 | 2.795118 | 5.04e-10 | 12.07287 | 1.854e-09
2018-01-31 04:17 | 297229.3 | 4920.0001 | 3 | 27 | 4.400146 | 0.305294 | 2.805624 | 5.04e-10 | 12.1191 | 1.854e-09
2018-01-31 04:19 | 297349.3 | 5040.0018 | 3 | 27 | 4.400139 | 0.286418 | 2.815478 | 5.04e-10 | 12.16246 | 1.854e-09
2018-01-31 04:21 | 297469.3 | 5160.0005 | 3 | 27 | 4.400116 | 0.2690954 | 2.824729 | 5.04e-10 | 12.20317 | 1.854e-09
2018-01-31 04:23 | 297589.3 | 5280.0006 | 3 | 27 | 4.400128 | 0.2534647 | 2.833435 | 5.04e-10 | 12.24148 | 1.854e-09
2018-01-31 04:25 | 297709.3 | 5400.0004 | 3 | 27 | 4.400123 | 0.2386665 | 2.841636 | 5.04e-10 | 12.27756 | 1.854e-09
2018-01-31 04:27 | 297829.3 | 5520.0007 | 3 | 27 | 4.400073 | 0.2249317 | 2.849369 | 5.04e-10 | 12.31159 | 1.854e-09
2018-01-31 04:29 | 297949.3 | 5640.0012 | 3 | 27 | 4.400106 | 0.2126045 | 2.856663 | 5.04e-10 | 12.34368 | 1.854e-09
2018-01-31 04:31 | 298069.3 | 5760.0001 | 3 | 27 | 4.400101 | 0.2006693 | 2.86355 | 5.04e-10 | 12.37398 | 1.854e-09
2018-01-31 04:33 | 298189.3 | 5880.0015 | 3 | 27 | 4.400138 | 0.1906738 | 2.870066 | 5.04e-10 | 12.40265 | 1.854e-09
2018-01-31 04:35 | 298309.3 | 6000.0012 | 3 | 27 | 4.400064 | 0.1801023 | 2.876244 | 5.04e-10 | 12.42984 | 1.854e-09
2018-01-31 04:37 | 298429.3 | 6120.0009 | 3 | 27 | 4.400126 | 0.1713352 | 2.882104 | 5.04e-10 | 12.45562 | 1.854e-09
2018-01-31 04:39 | 298549.3 | 6240.0014 | 3 | 27 | 4.40013 | 0.1630278 | 2.887665 | 5.04e-10 | 12.48009 | 1.854e-09
2018-01-31 04:41 | 298669.3 | 6360.001 | 3 | 27 | 4.400091 | 0.1547403 | 2.892957 | 5.04e-10 | 12.50338 | 1.854e-09
2018-01-31 04:43 | 298789.3 | 6480.0015 | 3 | 27 | 4.400096 | 0.1472645 | 2.897993 | 5.04e-10 | 12.52554 | 1.854e-09
2018-01-31 04:45 | 298909.3 | 6600.0003 | 3 | 27 | 4.400082 | 0.1399126 | 2.902789 | 5.04e-10 | 12.54664 | 1.854e-09
2018-01-31 04:47 | 299029.3 | 6720.0015 | 3 | 27 | 4.400094 | 0.1333838 | 2.907348 | 5.04e-10 | 12.5667 | 1.854e-09
2018-01-31 04:49 | 299149.3 | 6840.0012 | 3 | 27 | 4.400027 | 0.1268902 | 2.911686 | 5.04e-10 | 12.58579 | 1.854e-09
2018-01-31 04:51 | 299269.3 | 6960.0015 | 3 | 27 | 4.400117 | 0.1218529 | 2.915834 | 5.04e-10 | 12.60404 | 1.854e-09
2018-01-31 04:53 | 299389.3 | 7080.0003 | 3 | 27 | 4.400128 | 0.116107 | 2.919784 | 5.04e-10 | 12.62142 | 1.854e-09
2018-01-31 04:55 | 299509.3 | 7200.0005 | 3 | 27 | 4.400077 | 0.110631 | 2.923554 | 5.04e-10 | 12.63801 | 1.854e-09
2018-01-31 04:57 | 299629.3 | 7320.0004 | 3 | 27 | 4.400092 | 0.1060038 | 2.927163 | 5.04e-10 | 12.65389 | 1.854e-09
2018-01-31 04:59 | 299749.3 | 7440.0011 | 3 | 27 | 4.400071 | 0.1008835 | 2.930604 | 5.04e-10 | 12.66903 | 1.854e-09
2018-01-31 05:01 | 299869.3 | 7560.0015 | 3 | 27 | 4.400078 | 0.09656048 | 2.933899 | 5.04e-10 | 12.68353 | 1.854e-09
2018-01-31 05:03 | 299989.3 | 7680.0002 | 3 | 27 | 4.400026 | 0.09208488 | 2.937053 | 5.04e-10 | 12.6974 | 1.854e-09
2018-01-31 05:05 | 300109.3 | 7800.0003 | 3 | 27 | 4.400088 | 0.08858204 | 2.940072 | 5.04e-10 | 12.71069 | 1.854e-09
2018-01-31 05:07 | 300229.3 | 7920.0011 | 3 | 27 | 4.400015 | 0.08423138 | 2.942946 | 5.04e-10 | 12.72333 | 1.854e-09
2018-01-31 05:09 | 300331.5 | 8022.1643 | 3 | 27 | 4.400072 | 0.0814991 | 2.9453 | 5.04e-10 | 12.73369 | 1.854e-09
2018-01-31 05:11 | 300451.6 | 120.0006 | 4 | 27 | 4.388071 | 0 | 2.9453 | 5.04e-10 | 12.73369 | 1.854e-09
2018-01-31 05:13 | 300571.6 | 240.0005 | 4 | 27 | 4.38651 | 0 | 2.9453 | 5.04e-10 | 12.73369 | 1.854e-09
2018-01-31 05:14 | 300631.6 | 300.0037 | 4 | 27 | 4.385974 | 0 | 2.9453 | 5.04e-10 | 12.73369 | 1.854e-09
2018-01-31 05:16 | 300751.6 | 120.0015 | 5 | 27 | 3.95734 | -3.25986 | 2.9453 | 0.1086536 | 12.73369 | 0.4353891
2018-01-31 05:18 | 300871.6 | 240.0005 | 5 | 27 | 3.912335 | -3.259924 | 2.9453 | 0.2173138 | 12.73369 | 0.8628495
2018-01-31 05:20 | 300991.6 | 360.001 | 5 | 27 | 3.870073 | -3.259964 | 2.9453 | 0.3259705 | 12.73369 | 1.285658
2018-01-31 05:22 | 301111.6 | 480.0016 | 5 | 27 | 3.828112 | -3.260204 | 2.9453 | 0.4346326 | 12.73369 | 1.703897
2018-01-31 05:24 | 301231.6 | 600.0006 | 5 | 27 | 3.787156 | -3.259961 | 2.9453 | 0.5432838 | 12.73369 | 2.11759
2018-01-31 05:26 | 301351.6 | 720.0004 | 5 | 27 | 3.747314 | -3.259897 | 2.9453 | 0.6519461 | 12.73369 | 2.526938
2018-01-31 05:28 | 301471.6 | 840.0009 | 5 | 27 | 3.708063 | -3.259996 | 2.9453 | 0.7606124 | 12.73369 | 2.932016
2018-01-31 05:30 | 301591.6 | 960.0007 | 5 | 27 | 3.669533 | -3.259883 | 2.9453 | 0.8692639 | 12.73369 | 3.332795
2018-01-31 05:32 | 301711.6 | 1080.0013 | 5 | 27 | 3.632856 | -3.259847 | 2.9453 | 0.9779225 | 12.73369 | 3.729505
2018-01-31 05:34 | 301831.6 | 1200.0011 | 5 | 27 | 3.59901 | -3.259959 | 2.9453 | 1.086588 | 12.73369 | 4.122404
2018-01-31 05:36 | 301951.6 | 1320.0008 | 5 | 27 | 3.567775 | -3.259935 | 2.9453 | 1.195243 | 12.73369 | 4.51174
2018-01-31 05:38 | 302071.6 | 1440.0014 | 5 | 27 | 3.538751 | -3.259931 | 2.9453 | 1.303897 | 12.73369 | 4.897789
2018-01-31 05:40 | 302191.6 | 1560.0004 | 5 | 27 | 3.511982 | -3.259935 | 2.9453 | 1.412562 | 12.73369 | 5.280851
2018-01-31 05:42 | 302311.6 | 1680.0002 | 5 | 27 | 3.487319 | -3.259902 | 2.9453 | 1.521225 | 12.73369 | 5.661114
2018-01-31 05:44 | 302431.6 | 1800.0016 | 5 | 27 | 3.46413 | -3.259905 | 2.9453 | 1.629874 | 12.73369 | 6.038735
2018-01-31 05:46 | 302551.6 | 1920.0013 | 5 | 27 | 3.441666 | -3.259878 | 2.9453 | 1.738544 | 12.73369 | 6.413965
2018-01-31 05:48 | 302671.6 | 2040.0011 | 5 | 27 | 3.419701 | -3.25992 | 2.9453 | 1.847208 | 12.73369 | 6.786757
2018-01-31 05:50 | 302791.6 | 2160.0009 | 5 | 27 | 3.397715 | -3.259966 | 2.9453 | 1.955865 | 12.73369 | 7.157143
2018-01-31 05:52 | 302911.6 | 2280.0015 | 5 | 27 | 3.37476 | -3.259964 | 2.9453 | 2.064528 | 12.73369 | 7.525112
2018-01-31 05:54 | 303031.6 | 2400.0005 | 5 | 27 | 3.350898 | -3.259911 | 2.9453 | 2.173174 | 12.73369 | 7.890478
2018-01-31 05:56 | 303151.6 | 2520.0011 | 5 | 27 | 3.324529 | -3.259963 | 2.9453 | 2.281838 | 12.73369 | 8.253201
2018-01-31 05:58 | 303271.6 | 2640.0008 | 5 | 27 | 3.295344 | -3.25999 | 2.9453 | 2.390495 | 12.73369 | 8.612885
2018-01-31 06:00 | 303391.6 | 2760.0014 | 5 | 27 | 3.261258 | -3.259939 | 2.9453 | 2.499163 | 12.73369 | 8.969173
2018-01-31 06:02 | 303511.6 | 2880.0004 | 5 | 27 | 3.220748 | -3.260045 | 2.9453 | 2.607825 | 12.73369 | 9.321413
2018-01-31 06:04 | 303631.6 | 3000.0002 | 5 | 27 | 3.171549 | -3.259924 | 2.9453 | 2.716484 | 12.73369 | 9.668804
2018-01-31 06:06 | 303751.6 | 3120.0008 | 5 | 27 | 3.10624 | -3.259941 | 2.9453 | 2.825138 | 12.73369 | 10.01006
2018-01-31 06:08 | 303871.6 | 3240.0013 | 5 | 27 | 3.008 | -3.259934 | 2.9453 | 2.933805 | 12.73369 | 10.34269
2018-01-31 06:08 | 303879.1 | 3247.4709 | 5 | 27 | 2.999997 | -3.259986 | 2.9453 | 2.940566 | 12.73369 | 10.363
2018-01-31 06:10 | 303999.2 | 120.0002 | 6 | 27 | 3.626155 | 0 | 2.9453 | 2.940582 | 12.73369 | 10.36304
2018-01-31 06:12 | 304119.2 | 240.0015 | 6 | 27 | 3.667963 | 0 | 2.9453 | 2.940582 | 12.73369 | 10.36304
2018-01-31 06:13 | 304179.2 | 300.0031 | 6 | 27 | 3.677488 | 0 | 2.9453 | 2.940582 | 12.73369 | 10.36304
2018-01-31 06:13 | 304179.2 | 0.0027 | 7 | 28 | 3.677195 | 0 | 0 | 0 | 0 | 0
2018-01-31 06:15 | 304299.2 | 120.0001 | 2 | 28 | 4.200222 | 4.615785 | 0.1605364 | 4.859e-09 | 0.6689634 | 1.7869e-08
2018-01-31 06:17 | 304419.3 | 240.0014 | 2 | 28 | 4.200273 | 4.115624 | 0.3055815 | 4.859e-09 | 1.278194 | 1.7869e-08
2018-01-31 06:19 | 304539.3 | 360.0013 | 2 | 28 | 4.200253 | 3.776053 | 0.4367742 | 4.859e-09 | 1.829239 | 1.7869e-08
2018-01-31 06:21 | 304659.2 | 480.0002 | 2 | 28 | 4.200262 | 3.509994 | 0.5580747 | 4.859e-09 | 2.338732 | 1.7869e-08
2018-01-31 06:23 | 304779.2 | 600.0009 | 2 | 28 | 4.200271 | 3.271235 | 0.6710358 | 4.859e-09 | 2.813198 | 1.7869e-08
2018-01-31 06:23 | 304785.1 | 605.815 | 2 | 28 | 4.200297 | 3.259992 | 0.6763184 | 4.859e-09 | 2.835387 | 1.7869e-08
2018-01-31 06:25 | 304905.1 | 120.0008 | 3 | 28 | 4.221566 | 3.260167 | 0.7846024 | 4.859e-09 | 3.291274 | 1.7869e-08
2018-01-31 06:27 | 305025.1 | 240.0014 | 3 | 28 | 4.245379 | 3.260116 | 0.8932594 | 4.859e-09 | 3.751267 | 1.7869e-08
2018-01-31 06:29 | 305145.1 | 360.0022 | 3 | 28 | 4.270527 | 3.260196 | 1.001936 | 4.859e-09 | 4.213946 | 1.7869e-08
2018-01-31 06:31 | 305265.1 | 480.0009 | 3 | 28 | 4.298748 | 3.260188 | 1.110582 | 4.859e-09 | 4.679439 | 1.7869e-08
2018-01-31 06:33 | 305385.1 | 600.0015 | 3 | 28 | 4.326854 | 3.260158 | 1.219255 | 4.859e-09 | 5.148158 | 1.7869e-08
2018-01-31 06:35 | 305505.1 | 720.0005 | 3 | 28 | 4.359081 | 3.260087 | 1.327924 | 4.859e-09 | 5.620118 | 1.7869e-08
2018-01-31 06:37 | 305625.1 | 840.0012 | 3 | 28 | 4.391007 | 3.259877 | 1.436594 | 4.859e-09 | 6.095545 | 1.7869e-08
2018-01-31 06:39 | 305745.1 | 960.0003 | 3 | 28 | 4.400157 | 3.027051 | 1.542287 | 4.859e-09 | 6.560472 | 1.7869e-08
2018-01-31 06:41 | 305865.1 | 1080.0007 | 3 | 28 | 4.400288 | 2.767425 | 1.638741 | 4.859e-09 | 6.984893 | 1.7869e-08
2018-01-31 06:43 | 305985.1 | 1200.0005 | 3 | 28 | 4.400291 | 2.54209 | 1.727131 | 4.859e-09 | 7.373829 | 1.7869e-08
2018-01-31 06:45 | 306105.1 | 1320.001 | 3 | 28 | 4.400239 | 2.348756 | 1.80856 | 4.859e-09 | 7.732134 | 1.7869e-08
2018-01-31 06:47 | 306225.1 | 1440.0018 | 3 | 28 | 4.400244 | 2.178807 | 1.883988 | 4.859e-09 | 8.064039 | 1.7869e-08
2018-01-31 06:49 | 306345.1 | 1560.0006 | 3 | 28 | 4.400178 | 2.026776 | 1.954028 | 4.859e-09 | 8.372231 | 1.7869e-08
2018-01-31 06:51 | 306465.1 | 1680.0005 | 3 | 28 | 4.40022 | 1.889499 | 2.019281 | 4.859e-09 | 8.659358 | 1.7869e-08
2018-01-31 06:53 | 306585.1 | 1800.0003 | 3 | 28 | 4.400261 | 1.765767 | 2.080155 | 4.859e-09 | 8.927217 | 1.7869e-08
2018-01-31 06:55 | 306705.1 | 1920.0017 | 3 | 28 | 4.400225 | 1.650473 | 2.137038 | 4.859e-09 | 9.177514 | 1.7869e-08
2018-01-31 06:57 | 306825.1 | 2040.0007 | 3 | 28 | 4.400235 | 1.544043 | 2.190242 | 4.859e-09 | 9.411621 | 1.7869e-08
2018-01-31 06:59 | 306945.1 | 2160.0021 | 3 | 28 | 4.400188 | 1.444204 | 2.240014 | 4.859e-09 | 9.630631 | 1.7869e-08
2018-01-31 07:01 | 307065.1 | 2280.0003 | 3 | 28 | 4.400186 | 1.351466 | 2.28659 | 4.859e-09 | 9.835574 | 1.7869e-08
2018-01-31 07:03 | 307185.1 | 2400.0007 | 3 | 28 | 4.400215 | 1.264293 | 2.330164 | 4.859e-09 | 10.02731 | 1.7869e-08
2018-01-31 07:05 | 307305.1 | 2520.0006 | 3 | 28 | 4.400128 | 1.181564 | 2.370924 | 4.859e-09 | 10.20666 | 1.7869e-08
2018-01-31 07:07 | 307425.1 | 2640.0004 | 3 | 28 | 4.400179 | 1.105717 | 2.409041 | 4.859e-09 | 10.37438 | 1.7869e-08
2018-01-31 07:09 | 307545.1 | 2760.0018 | 3 | 28 | 4.400195 | 1.033868 | 2.444688 | 4.859e-09 | 10.53124 | 1.7869e-08
2018-01-31 07:11 | 307665.1 | 2880.0015 | 3 | 28 | 4.4002 | 0.9669209 | 2.478023 | 4.859e-09 | 10.67792 | 1.7869e-08
2018-01-31 07:13 | 307785.1 | 3000.0021 | 3 | 28 | 4.400215 | 0.903739 | 2.509182 | 4.859e-09 | 10.81502 | 1.7869e-08
2018-01-31 07:15 | 307905.1 | 3120.0018 | 3 | 28 | 4.400183 | 0.8438931 | 2.538294 | 4.859e-09 | 10.94312 | 1.7869e-08
2018-01-31 07:17 | 308025.1 | 3240.0008 | 3 | 28 | 4.400137 | 0.7878466 | 2.565483 | 4.859e-09 | 11.06276 | 1.7869e-08
2018-01-31 07:19 | 308145.1 | 3360.0012 | 3 | 28 | 4.400154 | 0.735755 | 2.590869 | 4.859e-09 | 11.17446 | 1.7869e-08
2018-01-31 07:21 | 308265.1 | 3480.0019 | 3 | 28 | 4.400189 | 0.6870632 | 2.61457 | 4.859e-09 | 11.27875 | 1.7869e-08
2018-01-31 07:23 | 308385.1 | 3600.0024 | 3 | 28 | 4.400173 | 0.6409159 | 2.636698 | 4.859e-09 | 11.37612 | 1.7869e-08
2018-01-31 07:25 | 308505.1 | 3720.0006 | 3 | 28 | 4.400149 | 0.5986404 | 2.65735 | 4.859e-09 | 11.46699 | 1.7869e-08
2018-01-31 07:27 | 308625.1 | 3840.0011 | 3 | 28 | 4.400136 | 0.5587759 | 2.676636 | 4.859e-09 | 11.55185 | 1.7869e-08
2018-01-31 07:29 | 308745.1 | 3960.0015 | 3 | 28 | 4.400128 | 0.521553 | 2.694644 | 4.859e-09 | 11.63109 | 1.7869e-08
2018-01-31 07:31 | 308865.1 | 4080.0002 | 3 | 28 | 4.400151 | 0.487196 | 2.711457 | 4.859e-09 | 11.70507 | 1.7869e-08
2018-01-31 07:33 | 308985.1 | 4200.0021 | 3 | 28 | 4.400164 | 0.4550972 | 2.727153 | 4.859e-09 | 11.77413 | 1.7869e-08
2018-01-31 07:35 | 309105.1 | 4320.0006 | 3 | 28 | 4.400142 | 0.4249554 | 2.741806 | 4.859e-09 | 11.83861 | 1.7869e-08
2018-01-31 07:37 | 309225.1 | 4440.0003 | 3 | 28 | 4.400153 | 0.3970594 | 2.755496 | 4.859e-09 | 11.89885 | 1.7869e-08
2018-01-31 07:39 | 309345.1 | 4560.0009 | 3 | 28 | 4.400132 | 0.3717031 | 2.768301 | 4.859e-09 | 11.95519 | 1.7869e-08
2018-01-31 07:41 | 309465.1 | 4680.0006 | 3 | 28 | 4.400114 | 0.3482208 | 2.780293 | 4.859e-09 | 12.00796 | 1.7869e-08
2018-01-31 07:43 | 309585.1 | 4800.0005 | 3 | 28 | 4.400129 | 0.3265772 | 2.791543 | 4.859e-09 | 12.05746 | 1.7869e-08
2018-01-31 07:45 | 309705.1 | 4920.001 | 3 | 28 | 4.400132 | 0.3063002 | 2.802089 | 4.859e-09 | 12.10386 | 1.7869e-08
2018-01-31 07:47 | 309825.1 | 5040.0016 | 3 | 28 | 4.400139 | 0.2872295 | 2.811968 | 4.859e-09 | 12.14733 | 1.7869e-08
2018-01-31 07:49 | 309945.1 | 5160.0022 | 3 | 28 | 4.400131 | 0.2702465 | 2.821249 | 4.859e-09 | 12.18817 | 1.7869e-08
2018-01-31 07:51 | 310065.1 | 5280.0004 | 3 | 28 | 4.4001 | 0.2535219 | 2.829976 | 4.859e-09 | 12.22657 | 1.7869e-08
2018-01-31 07:53 | 310185.1 | 5400.0016 | 3 | 28 | 4.400118 | 0.2388849 | 2.838182 | 4.859e-09 | 12.26267 | 1.7869e-08
2018-01-31 07:55 | 310305.1 | 5520.0006 | 3 | 28 | 4.400189 | 0.225688 | 2.845916 | 4.859e-09 | 12.29671 | 1.7869e-08
2018-01-31 07:57 | 310425.1 | 5640.0012 | 3 | 28 | 4.400097 | 0.2121592 | 2.853207 | 4.859e-09 | 12.32879 | 1.7869e-08
2018-01-31 07:59 | 310545.1 | 5760.0002 | 3 | 28 | 4.400043 | 0.2003756 | 2.860093 | 4.859e-09 | 12.35909 | 1.7869e-08
2018-01-31 08:01 | 310665.1 | 5880.0015 | 3 | 28 | 4.4001 | 0.1898813 | 2.866612 | 4.859e-09 | 12.38777 | 1.7869e-08
2018-01-31 08:03 | 310785.1 | 6000.0005 | 3 | 28 | 4.400137 | 0.1805019 | 2.872786 | 4.859e-09 | 12.41494 | 1.7869e-08
2018-01-31 08:05 | 310905.1 | 6120.0005 | 3 | 28 | 4.400125 | 0.1710768 | 2.878637 | 4.859e-09 | 12.44068 | 1.7869e-08
2018-01-31 08:07 | 311025.1 | 6240.0009 | 3 | 28 | 4.40015 | 0.1627531 | 2.88419 | 4.859e-09 | 12.46512 | 1.7869e-08
2018-01-31 08:09 | 311145.1 | 6360.0007 | 3 | 28 | 4.400163 | 0.1544008 | 2.889465 | 4.859e-09 | 12.48833 | 1.7869e-08
2018-01-31 08:11 | 311265.1 | 6480.0012 | 3 | 28 | 4.400089 | 0.1460953 | 2.894469 | 4.859e-09 | 12.51034 | 1.7869e-08
2018-01-31 08:13 | 311385.1 | 6600.0009 | 3 | 28 | 4.400056 | 0.1385231 | 2.899225 | 4.859e-09 | 12.53127 | 1.7869e-08
2018-01-31 08:15 | 311505.1 | 6720.0015 | 3 | 28 | 4.400067 | 0.1323576 | 2.903758 | 4.859e-09 | 12.55122 | 1.7869e-08
2018-01-31 08:17 | 311625.1 | 6840.0014 | 3 | 28 | 4.400106 | 0.1263294 | 2.908068 | 4.859e-09 | 12.57018 | 1.7869e-08
2018-01-31 08:19 | 311745.1 | 6960.0003 | 3 | 28 | 4.400123 | 0.1204557 | 2.912172 | 4.859e-09 | 12.58824 | 1.7869e-08
2018-01-31 08:21 | 311865.1 | 7080.0009 | 3 | 28 | 4.400075 | 0.1146793 | 2.916083 | 4.859e-09 | 12.60545 | 1.7869e-08
2018-01-31 08:23 | 311985.1 | 7200.0006 | 3 | 28 | 4.400131 | 0.1095543 | 2.919822 | 4.859e-09 | 12.6219 | 1.7869e-08
2018-01-31 08:25 | 312105.1 | 7320.0012 | 3 | 28 | 4.400108 | 0.1045828 | 2.92338 | 4.859e-09 | 12.63756 | 1.7869e-08
2018-01-31 08:27 | 312225.1 | 7440.0002 | 3 | 28 | 4.400103 | 0.09989357 | 2.926779 | 4.859e-09 | 12.65251 | 1.7869e-08
2018-01-31 08:29 | 312345.1 | 7560.0017 | 3 | 28 | 4.400039 | 0.09479046 | 2.930026 | 4.859e-09 | 12.6668 | 1.7869e-08
2018-01-31 08:31 | 312465.1 | 7680.0007 | 3 | 28 | 4.400074 | 0.09092426 | 2.93313 | 4.859e-09 | 12.68046 | 1.7869e-08
2018-01-31 08:33 | 312585.1 | 7800.0004 | 3 | 28 | 4.400036 | 0.08689594 | 2.936102 | 4.859e-09 | 12.69353 | 1.7869e-08
2018-01-31 08:35 | 312705.1 | 7920.0001 | 3 | 28 | 4.400066 | 0.08314514 | 2.938947 | 4.859e-09 | 12.70605 | 1.7869e-08
2018-01-31 08:36 | 312769 | 7983.89 | 3 | 28 | 4.400067 | 0.0814991 | 2.940413 | 4.859e-09 | 12.7125 | 1.7869e-08
2018-01-31 08:38 | 312889 | 120.0005 | 4 | 28 | 4.388033 | 0 | 2.940413 | 4.859e-09 | 12.7125 | 1.7869e-08
2018-01-31 08:40 | 313009 | 240.0003 | 4 | 28 | 4.386453 | 0 | 2.940413 | 4.859e-09 | 12.7125 | 1.7869e-08
2018-01-31 08:41 | 313069 | 300.0028 | 4 | 28 | 4.385892 | 0 | 2.940413 | 4.859e-09 | 12.7125 | 1.7869e-08
2018-01-31 08:43 | 313189.1 | 120.0007 | 5 | 28 | 3.955427 | -3.259956 | 2.940413 | 0.1086549 | 12.7125 | 0.435216
2018-01-31 08:45 | 313309.1 | 240.0013 | 5 | 28 | 3.910509 | -3.259978 | 2.940413 | 0.2173094 | 12.7125 | 0.8624564
2018-01-31 08:47 | 313429.1 | 360.0011 | 5 | 28 | 3.868439 | -3.259929 | 2.940413 | 0.3259671 | 12.7125 | 1.285081
2018-01-31 08:49 | 313549.1 | 480.0008 | 5 | 28 | 3.826747 | -3.259897 | 2.940413 | 0.4346359 | 12.7125 | 1.703183
2018-01-31 08:51 | 313669.1 | 600.0014 | 5 | 28 | 3.786232 | -3.259926 | 2.940413 | 0.5432923 | 12.7125 | 2.116775
2018-01-31 08:53 | 313789.1 | 720.0012 | 5 | 28 | 3.746561 | -3.259964 | 2.940413 | 0.6519578 | 12.7125 | 2.526047
2018-01-31 08:55 | 313909.1 | 840.0002 | 5 | 28 | 3.707192 | -3.260155 | 2.940413 | 0.7606107 | 12.7125 | 2.930984
2018-01-31 08:57 | 314029.1 | 960 | 5 | 28 | 3.668838 | -3.259944 | 2.940413 | 0.8692641 | 12.7125 | 3.331688
2018-01-31 08:59 | 314149.1 | 1080.0014 | 5 | 28 | 3.632368 | -3.26 | 2.940413 | 0.9779237 | 12.7125 | 3.728333
2018-01-31 09:01 | 314269.1 | 1200.0012 | 5 | 28 | 3.598761 | -3.259959 | 2.940413 | 1.086584 | 12.7125 | 4.121182
2018-01-31 09:03 | 314389.1 | 1320.0001 | 5 | 28 | 3.56762 | -3.260058 | 2.940413 | 1.195255 | 12.7125 | 4.51055
2018-01-31 09:05 | 314509.1 | 1440.0016 | 5 | 28 | 3.538923 | -3.259933 | 2.940413 | 1.303905 | 12.7125 | 4.896597
2018-01-31 09:07 | 314629.1 | 1560.0005 | 5 | 28 | 3.51206 | -3.259889 | 2.940413 | 1.412577 | 12.7125 | 5.279704
2018-01-31 09:09 | 314749.1 | 1680.0003 | 5 | 28 | 3.487158 | -3.260025 | 2.940413 | 1.521238 | 12.7125 | 5.65996
2018-01-31 09:11 | 314869.1 | 1800.0008 | 5 | 28 | 3.463688 | -3.259951 | 2.940413 | 1.629895 | 12.7125 | 6.03758
2018-01-31 09:13 | 314989.1 | 1920.0006 | 5 | 28 | 3.441117 | -3.259964 | 2.940413 | 1.738556 | 12.7125 | 6.412712
2018-01-31 09:15 | 315109.1 | 2040.0012 | 5 | 28 | 3.418925 | -3.259946 | 2.940413 | 1.847209 | 12.7125 | 6.785394
2018-01-31 09:17 | 315229.1 | 2160.001 | 5 | 28 | 3.396529 | -3.259939 | 2.940413 | 1.955877 | 12.7125 | 7.155704
2018-01-31 09:19 | 315349.1 | 2280.0008 | 5 | 28 | 3.373607 | -3.259897 | 2.940413 | 2.064533 | 12.7125 | 7.523522
2018-01-31 09:21 | 315469.1 | 2400.0006 | 5 | 28 | 3.349303 | -3.259924 | 2.940413 | 2.173199 | 12.7125 | 7.888823
2018-01-31 09:23 | 315589.1 | 2520.0004 | 5 | 28 | 3.323008 | -3.2599 | 2.940413 | 2.281853 | 12.7125 | 8.251327
2018-01-31 09:25 | 315709.1 | 2640.0001 | 5 | 28 | 3.293572 | -3.259904 | 2.940413 | 2.390514 | 12.7125 | 8.610845
2018-01-31 09:27 | 315829.1 | 2760.0015 | 5 | 28 | 3.259508 | -3.259951 | 2.940413 | 2.499172 | 12.7125 | 8.966916
2018-01-31 09:29 | 315949.1 | 2880.0014 | 5 | 28 | 3.218881 | -3.260036 | 2.940413 | 2.607827 | 12.7125 | 9.318935
2018-01-31 09:31 | 316069.1 | 3000.0004 | 5 | 28 | 3.169372 | -3.259995 | 2.940413 | 2.716488 | 12.7125 | 9.66612
2018-01-31 09:33 | 316189.1 | 3120 | 5 | 28 | 3.103129 | -3.259963 | 2.940413 | 2.825155 | 12.7125 | 10.00715
2018-01-31 09:35 | 316309.1 | 3240.0014 | 5 | 28 | 3.003759 | -3.260038 | 2.940413 | 2.933819 | 12.7125 | 10.33939
2018-01-31 09:35 | 316312.6 | 3243.5381 | 5 | 28 | 2.999993 | -3.259971 | 2.940413 | 2.937029 | 12.7125 | 10.34903
2018-01-31 09:37 | 316432.6 | 120.0001 | 6 | 28 | 3.626551 | 0 | 2.940413 | 2.937029 | 12.7125 | 10.34903
2018-01-31 09:39 | 316552.6 | 240.0006 | 6 | 28 | 3.668383 | 0 | 2.940413 | 2.937029 | 12.7125 | 10.34903
2018-01-31 09:40 | 316612.7 | 300.0031 | 6 | 28 | 3.677901 | 0 | 2.940413 | 2.937029 | 12.7125 | 10.34903
2018-01-31 09:40 | 316612.7 | 0.0028 | 7 | 29 | 3.677725 | 0 | 0 | 0 | 0 | 0
2018-01-31 09:42 | 316732.7 | 120.0008 | 2 | 29 | 4.200301 | 4.5939 | 0.1602735 | 0 | 0.6679893 | 0
2018-01-31 09:44 | 316852.7 | 240.0013 | 2 | 29 | 4.200301 | 4.098973 | 0.30465 | 0 | 1.274413 | 0
2018-01-31 09:46 | 316972.7 | 360.0003 | 2 | 29 | 4.200248 | 3.760497 | 0.4352872 | 0 | 1.823125 | 0
2018-01-31 09:48 | 317092.7 | 480.001 | 2 | 29 | 4.200315 | 3.500314 | 0.5562161 | 0 | 2.331058 | 0
2018-01-31 09:50 | 317212.7 | 600.0015 | 2 | 29 | 4.200248 | 3.263314 | 0.6688843 | 0 | 2.804293 | 0
2018-01-31 09:50 | 317214.9 | 602.1589 | 2 | 29 | 4.200295 | 3.259997 | 0.6708408 | 0 | 2.81251 | 0
2018-01-31 09:52 | 317335 | 120.0017 | 3 | 29 | 4.221766 | 3.25983 | 0.7791282 | 0 | 3.26842 | 0
2018-01-31 09:54 | 317454.9 | 240.0007 | 3 | 29 | 4.245666 | 3.25998 | 0.8877734 | 0 | 3.728385 | 0
2018-01-31 09:56 | 317574.9 | 360.0004 | 3 | 29 | 4.270854 | 3.259927 | 0.9964519 | 0 | 4.191144 | 0
2018-01-31 09:58 | 317694.9 | 480.0009 | 3 | 29 | 4.298229 | 3.259837 | 1.105108 | 0 | 4.65667 | 0
2018-01-31 10:00 | 317815 | 600.0016 | 3 | 29 | 4.327147 | 3.260213 | 1.213778 | 0 | 5.125315 | 0
2018-01-31 10:02 | 317934.9 | 720.0005 | 3 | 29 | 4.357328 | 3.25983 | 1.32243 | 0 | 5.597092 | 0
2018-01-31 10:04 | 318055 | 840.0012 | 3 | 29 | 4.388805 | 3.259871 | 1.431084 | 0 | 6.072236 | 0
2018-01-31 10:06 | 318174.9 | 960.0002 | 3 | 29 | 4.400229 | 3.047229 | 1.53728 | 0 | 6.539307 | 0
2018-01-31 10:08 | 318294.9 | 1080.0008 | 3 | 29 | 4.400257 | 2.788066 | 1.634417 | 0 | 6.966736 | 0
2018-01-31 10:10 | 318415 | 1200.0012 | 3 | 29 | 4.400251 | 2.563369 | 1.72352 | 0 | 7.35881 | 0
2018-01-31 10:12 | 318535 | 1320.0011 | 3 | 29 | 4.400193 | 2.365714 | 1.805616 | 0 | 7.720055 | 0
2018-01-31 10:14 | 318654.9 | 1440.0001 | 3 | 29 | 4.400255 | 2.192939 | 1.881538 | 0 | 8.054131 | 0
2018-01-31 10:16 | 318774.9 | 1560.0007 | 3 | 29 | 4.400256 | 2.038877 | 1.952004 | 0 | 8.364197 | 0
2018-01-31 10:18 | 318894.9 | 1680.0005 | 3 | 29 | 4.400237 | 1.901782 | 2.017618 | 0 | 8.652914 | 0
2018-01-31 10:20 | 319015 | 1800.001 | 3 | 29 | 4.400209 | 1.777147 | 2.078901 | 0 | 8.92257 | 0
2018-01-31 10:22 | 319134.9 | 1920.0001 | 3 | 29 | 4.400167 | 1.659562 | 2.13617 | 0 | 9.174565 | 0
2018-01-31 10:24 | 319254.9 | 2040.0007 | 3 | 29 | 4.400253 | 1.551751 | 2.189658 | 0 | 9.409925 | 0
2018-01-31 10:26 | 319374.9 | 2160.0005 | 3 | 29 | 4.40017 | 1.450512 | 2.239672 | 0 | 9.629997 | 0
2018-01-31 10:28 | 319494.9 | 2280.0008 | 3 | 29 | 4.400201 | 1.356109 | 2.286438 | 0 | 9.835775 | 0
2018-01-31 10:30 | 319615 | 2400.001 | 3 | 29 | 4.400176 | 1.266473 | 2.330128 | 0 | 10.02802 | 0
2018-01-31 10:32 | 319734.9 | 2520.0009 | 3 | 29 | 4.400241 | 1.183946 | 2.370952 | 0 | 10.20766 | 0
2018-01-31 10:34 | 319855 | 2640.0011 | 3 | 29 | 4.400145 | 1.104689 | 2.409075 | 0 | 10.37541 | 0
2018-01-31 10:36 | 319974.9 | 2760.0001 | 3 | 29 | 4.40017 | 1.031996 | 2.444682 | 0 | 10.53208 | 0
2018-01-31 10:38 | 320095 | 2880.0023 | 3 | 29 | 4.400179 | 0.9647827 | 2.477953 | 0 | 10.67848 | 0
2018-01-31 10:40 | 320214.9 | 3000.0005 | 3 | 29 | 4.400157 | 0.9006681 | 2.509036 | 0 | 10.81525 | 0
2018-01-31 10:42 | 320335 | 3120.0011 | 3 | 29 | 4.400254 | 0.8417149 | 2.538054 | 0 | 10.94293 | 0
2018-01-31 10:44 | 320454.9 | 3240.0009 | 3 | 29 | 4.400161 | 0.7841301 | 2.565126 | 0 | 11.06206 | 0
2018-01-31 10:46 | 320574.9 | 3360.0007 | 3 | 29 | 4.400137 | 0.7309761 | 2.590373 | 0 | 11.17315 | 0
2018-01-31 10:48 | 320695 | 3480.0012 | 3 | 29 | 4.400165 | 0.6822252 | 2.613926 | 0 | 11.27679 | 0
2018-01-31 10:50 | 320814.9 | 3600.0002 | 3 | 29 | 4.400137 | 0.6363173 | 2.635894 | 0 | 11.37345 | 0
2018-01-31 10:52 | 320935 | 3720.0015 | 3 | 29 | 4.400189 | 0.5939083 | 2.656386 | 0 | 11.46362 | 0
2018-01-31 10:54 | 321054.9 | 3840.0005 | 3 | 29 | 4.400171 | 0.5542011 | 2.675509 | 0 | 11.54776 | 0
2018-01-31 10:56 | 321175 | 3960.0011 | 3 | 29 | 4.400137 | 0.5172739 | 2.693361 | 0 | 11.62631 | 0
2018-01-31 10:58 | 321294.9 | 4080.0009 | 3 | 29 | 4.400177 | 0.4835806 | 2.710035 | 0 | 11.69968 | 0
2018-01-31 11:00 | 321415 | 4200.0022 | 3 | 29 | 4.400126 | 0.4514675 | 2.725608 | 0 | 11.76821 | 0
2018-01-31 11:02 | 321534.9 | 4320.0003 | 3 | 29 | 4.400167 | 0.4218168 | 2.740155 | 0 | 11.83221 | 0
2018-01-31 11:04 | 321655 | 4440.0027 | 3 | 29 | 4.400163 | 0.3939476 | 2.753743 | 0 | 11.892 | 0
2018-01-31 11:06 | 321775 | 4560.0024 | 3 | 29 | 4.400188 | 0.3688898 | 2.766441 | 0 | 11.94788 | 0
2018-01-31 11:08 | 321894.9 | 4680.0006 | 3 | 29 | 4.400165 | 0.345499 | 2.778334 | 0 | 12.00021 | 0
2018-01-31 11:10 | 322015 | 4800.002 | 3 | 29 | 4.40013 | 0.3233557 | 2.789477 | 0 | 12.04924 | 0
2018-01-31 11:12 | 322134.9 | 4920.0001 | 3 | 29 | 4.400081 | 0.302475 | 2.799915 | 0 | 12.09517 | 0
2018-01-31 11:14 | 322255 | 5040.0023 | 3 | 29 | 4.400156 | 0.284523 | 2.809701 | 0 | 12.13823 | 0
2018-01-31 11:16 | 322375 | 5160.0012 | 3 | 29 | 4.399886 | 0.275485 | 2.818929 | 0 | 12.17883 | 0
2018-01-31 11:18 | 322495 | 5280.001 | 3 | 29 | 4.400164 | 0.2592916 | 2.8279 | 0 | 12.2183 | 0
2018-01-31 11:20 | 322614.9 | 5400.0008 | 3 | 29 | 4.400173 | 0.2405977 | 2.83621 | 0 | 12.25487 | 0
2018-01-31 11:22 | 322735 | 5520.0013 | 3 | 29 | 4.40012 | 0.2242517 | 2.843945 | 0 | 12.2889 | 0
2018-01-31 11:24 | 322854.9 | 5640.0003 | 3 | 29 | 4.400146 | 0.2107887 | 2.851184 | 0 | 12.32076 | 0
2018-01-31 11:26 | 322974.9 | 5760.0009 | 3 | 29 | 4.400167 | 0.1990051 | 2.857992 | 0 | 12.35071 | 0
2018-01-31 11:28 | 323094.9 | 5880.0006 | 3 | 29 | 4.4001 | 0.1874075 | 2.864417 | 0 | 12.37898 | 0
2018-01-31 11:30 | 323214.9 | 6000.0005 | 3 | 29 | 4.400127 | 0.1779032 | 2.870502 | 0 | 12.40576 | 0
2018-01-31 11:32 | 323334.9 | 6120.0002 | 3 | 29 | 4.400114 | 0.1690273 | 2.876283 | 0 | 12.4312 | 0
2018-01-31 11:34 | 323454.9 | 6240.0001 | 3 | 29 | 4.400121 | 0.1605844 | 2.881769 | 0 | 12.45534 | 0
2018-01-31 11:36 | 323575 | 6360.0014 | 3 | 29 | 4.400077 | 0.1530104 | 2.886985 | 0 | 12.47828 | 0
2018-01-31 11:38 | 323694.9 | 6480.0004 | 3 | 29 | 4.400078 | 0.1447506 | 2.891948 | 0 | 12.50012 | 0
2018-01-31 11:40 | 323814.9 | 6600 | 3 | 29 | 4.400096 | 0.138257 | 2.896667 | 0 | 12.52089 | 0
2018-01-31 11:42 | 323934.9 | 6720.0007 | 3 | 29 | 4.400075 | 0.1313496 | 2.90116 | 0 | 12.54066 | 0
2018-01-31 11:44 | 324054.9 | 6840.0004 | 3 | 29 | 4.400102 | 0.1255283 | 2.905445 | 0 | 12.55951 | 0
2018-01-31 11:46 | 324175 | 6960.001 | 3 | 29 | 4.400063 | 0.1193151 | 2.909527 | 0 | 12.57747 | 0
2018-01-31 11:48 | 324295 | 7080.0014 | 3 | 29 | 4.400078 | 0.1135111 | 2.91342 | 0 | 12.5946 | 0
2018-01-31 11:50 | 324414.9 | 7200.0004 | 3 | 29 | 4.400096 | 0.1088047 | 2.91713 | 0 | 12.61093 | 0
2018-01-31 11:52 | 324535 | 7320.0011 | 3 | 29 | 4.400046 | 0.1030912 | 2.920677 | 0 | 12.62653 | 0
2018-01-31 11:54 | 324654.9 | 7440 | 3 | 29 | 4.400094 | 0.09952831 | 2.924055 | 0 | 12.6414 | 0
2018-01-31 11:56 | 324775 | 7560.0013 | 3 | 29 | 4.400075 | 0.09473991 | 2.927291 | 0 | 12.65563 | 0
2018-01-31 11:58 | 324895 | 7680.0012 | 3 | 29 | 4.400095 | 0.09081745 | 2.930381 | 0 | 12.66923 | 0
2018-01-31 12:00 | 325014.9 | 7800.0009 | 3 | 29 | 4.400123 | 0.08763981 | 2.933347 | 0 | 12.68228 | 0
2018-01-31 12:02 | 325135 | 7920.0014 | 3 | 29 | 4.400098 | 0.083848 | 2.936187 | 0 | 12.69478 | 0
2018-01-31 12:03 | 325201.7 | 7986.7169 | 3 | 29 | 4.40008 | 0.08148575 | 2.93772 | 0 | 12.70153 | 0
2018-01-31 12:05 | 325321.7 | 120.0005 | 4 | 29 | 4.387988 | 0 | 2.93772 | 0 | 12.70153 | 0
2018-01-31 12:07 | 325441.7 | 240.0003 | 4 | 29 | 4.38642 | 0 | 2.93772 | 0 | 12.70153 | 0
2018-01-31 12:08 | 325501.7 | 300.002 | 4 | 29 | 4.385872 | 0 | 2.93772 | 0 | 12.70153 | 0
2018-01-31 12:10 | 325621.8 | 120.0007 | 5 | 29 | 3.955272 | -3.259839 | 2.93772 | 0.1086603 | 12.70153 | 0.4352095
2018-01-31 12:12 | 325741.8 | 240.0012 | 5 | 29 | 3.910477 | -3.259941 | 2.93772 | 0.2173208 | 12.70153 | 0.8624657
2018-01-31 12:14 | 325861.8 | 360.0002 | 5 | 29 | 3.868437 | -3.26 | 2.93772 | 0.3259761 | 12.70153 | 1.285078
2018-01-31 12:16 | 325981.8 | 480.0016 | 5 | 29 | 3.826691 | -3.25988 | 2.93772 | 0.434636 | 12.70153 | 1.703148
2018-01-31 12:18 | 326101.8 | 600.0005 | 5 | 29 | 3.785829 | -3.259882 | 2.93772 | 0.5433016 | 12.70153 | 2.11675
2018-01-31 12:20 | 326221.8 | 720.0002 | 5 | 29 | 3.745909 | -3.259858 | 2.93772 | 0.6519528 | 12.70153 | 2.525913
2018-01-31 12:22 | 326341.8 | 840.0008 | 5 | 29 | 3.706443 | -3.259912 | 2.93772 | 0.7606167 | 12.70153 | 2.93081
2018-01-31 12:24 | 326461.8 | 960.0014 | 5 | 29 | 3.66782 | -3.259865 | 2.93772 | 0.8692746 | 12.70153 | 3.331432
2018-01-31 12:26 | 326581.8 | 1080.0012 | 5 | 29 | 3.631615 | -3.259951 | 2.93772 | 0.9779328 | 12.70153 | 3.727978
2018-01-31 12:28 | 326701.8 | 1200.0002 | 5 | 29 | 3.597963 | -3.26002 | 2.93772 | 1.086595 | 12.70153 | 4.120754
2018-01-31 12:30 | 326821.8 | 1320.0008 | 5 | 29 | 3.566645 | -3.25992 | 2.93772 | 1.195248 | 12.70153 | 4.50996
2018-01-31 12:32 | 326941.8 | 1440.0014 | 5 | 29 | 3.537971 | -3.259893 | 2.93772 | 1.303911 | 12.70153 | 4.895938
2018-01-31 12:34 | 327061.8 | 1560.0003 | 5 | 29 | 3.51156 | -3.259964 | 2.93772 | 1.41257 | 12.70153 | 5.278918
2018-01-31 12:36 | 327181.8 | 1680.0009 | 5 | 29 | 3.486997 | -3.259968 | 2.93772 | 1.521224 | 12.70153 | 5.659119
2018-01-31 12:38 | 327301.8 | 1800.0008 | 5 | 29 | 3.463703 | -3.259939 | 2.93772 | 1.629894 | 12.70153 | 6.036771
2018-01-31 12:40 | 327421.8 | 1920.0013 | 5 | 29 | 3.441666 | -3.260003 | 2.93772 | 1.738553 | 12.70153 | 6.411927
2018-01-31 12:42 | 327541.8 | 2040.0002 | 5 | 29 | 3.420191 | -3.259934 | 2.93772 | 1.847212 | 12.70153 | 6.784729
2018-01-31 12:44 | 327661.8 | 2160.0016 | 5 | 29 | 3.3985 | -3.259993 | 2.93772 | 1.955875 | 12.70153 | 7.155193
2018-01-31 12:46 | 327781.8 | 2280.0014 | 5 | 29 | 3.375756 | -3.260014 | 2.93772 | 2.064524 | 12.70153 | 7.523221
2018-01-31 12:48 | 327901.8 | 2400.0004 | 5 | 29 | 3.352253 | -3.259922 | 2.93772 | 2.17319 | 12.70153 | 7.888791
2018-01-31 12:50 | 328021.8 | 2520.001 | 5 | 29 | 3.326294 | -3.259941 | 2.93772 | 2.281847 | 12.70153 | 8.251655
2018-01-31 12:52 | 328141.8 | 2640.0001 | 5 | 29 | 3.296827 | -3.26001 | 2.93772 | 2.390506 | 12.70153 | 8.611522
2018-01-31 12:54 | 328261.8 | 2760.0014 | 5 | 29 | 3.263008 | -3.259944 | 2.93772 | 2.499168 | 12.70153 | 8.967984
2018-01-31 12:56 | 328381.8 | 2880.0003 | 5 | 29 | 3.2229 | -3.25992 | 2.93772 | 2.607821 | 12.70153 | 9.320416
2018-01-31 12:58 | 328501.8 | 3000.0002 | 5 | 29 | 3.173552 | -3.259978 | 2.93772 | 2.716495 | 12.70153 | 9.668089
2018-01-31 13:00 | 328621.8 | 3120.0006 | 5 | 29 | 3.107277 | -3.260003 | 2.93772 | 2.82515 | 12.70153 | 10.00952
2018-01-31 13:02 | 328741.8 | 3240.0012 | 5 | 29 | 3.007872 | -3.259946 | 2.93772 | 2.933809 | 12.70153 | 10.34218
2018-01-31 13:02 | 328749 | 3247.2347 | 5 | 29 | 2.999998 | -3.259953 | 2.93772 | 2.940372 | 12.70153 | 10.3619
2018-01-31 13:04 | 328869.0566 | 120.0009 | 6 | 29 | 3.625232 | 0 | 2.93772 | 2.940372 | 12.70153 | 10.3619
2018-01-31 13:06 | 328989.0563 | 240.0006 | 6 | 29 | 3.667138 | 0 | 2.93772 | 2.940372 | 12.70153 | 10.3619
2018-01-31 13:07 | 329049.0596 | 300.0039 | 6 | 29 | 3.676729 | 0 | 2.93772 | 2.940372 | 12.70153 | 10.3619
2018-01-31 13:07 | 329049 | 0.0027 | 7 | 30 | 3.676977 | 0 | 0 | 0 | 0 | 0
2018-01-31 13:09 | 329169.1 | 120.0016 | 2 | 30 | 4.200302 | 4.615918 | 0.1605629 | 4.416e-09 | 0.6690044 | 1.6238e-08
2018-01-31 13:11 | 329289.1 | 240.0006 | 2 | 30 | 4.20031 | 4.11868 | 0.3056597 | 4.416e-09 | 1.278454 | 1.6238e-08
2018-01-31 13:13 | 329409.1 | 360.0011 | 2 | 30 | 4.200292 | 3.778634 | 0.4369271 | 4.416e-09 | 1.829813 | 1.6238e-08
2018-01-31 13:15 | 329529.1 | 480.0009 | 2 | 30 | 4.200245 | 3.515779 | 0.5583967 | 4.416e-09 | 2.340017 | 1.6238e-08
2018-01-31 13:17 | 329649.1 | 600.0015 | 2 | 30 | 4.20023 | 3.275641 | 0.6715439 | 4.416e-09 | 2.815264 | 1.6238e-08
2018-01-31 13:17 | 329657.4 | 608.2334 | 2 | 30 | 4.200246 | 3.259997 | 0.679018 | 4.416e-09 | 2.846657 | 1.6238e-08
2018-01-31 13:19 | 329777.4 | 120.0015 | 3 | 30 | 4.221863 | 3.25987 | 0.7872944 | 4.416e-09 | 3.30252 | 1.6238e-08
2018-01-31 13:21 | 329897.4 | 240.0014 | 3 | 30 | 4.246302 | 3.259845 | 0.8959608 | 4.416e-09 | 3.762612 | 1.6238e-08
2018-01-31 13:23 | 330017.4 | 360.0011 | 3 | 30 | 4.27178 | 3.259828 | 1.004618 | 4.416e-09 | 4.225376 | 1.6238e-08
2018-01-31 13:25 | 330137.4 | 480.0001 | 3 | 30 | 4.298977 | 3.2602 | 1.113279 | 4.416e-09 | 4.691014 | 1.6238e-08
2018-01-31 13:27 | 330257.4 | 600.0007 | 3 | 30 | 4.327871 | 3.260139 | 1.221938 | 4.416e-09 | 5.159687 | 1.6238e-08
2018-01-31 13:29 | 330377.4 | 720.0029 | 3 | 30 | 4.35828 | 3.259795 | 1.330615 | 4.416e-09 | 5.631672 | 1.6238e-08
2018-01-31 13:31 | 330497.4 | 840.001 | 3 | 30 | 4.390068 | 3.26024 | 1.439264 | 4.416e-09 | 6.106906 | 1.6238e-08
2018-01-31 13:33 | 330617.4 | 960.0008 | 3 | 30 | 4.400282 | 3.034158 | 1.545131 | 4.416e-09 | 6.572574 | 1.6238e-08
2018-01-31 13:35 | 330737.4 | 1080.0014 | 3 | 30 | 4.400267 | 2.776626 | 1.641864 | 4.416e-09 | 6.998227 | 1.6238e-08
2018-01-31 13:37 | 330857.4 | 1200.0003 | 3 | 30 | 4.400275 | 2.552812 | 1.730599 | 4.416e-09 | 7.388684 | 1.6238e-08
2018-01-31 13:39 | 330977.4 | 1320.0001 | 3 | 30 | 4.400243 | 2.355105 | 1.812331 | 4.416e-09 | 7.748323 | 1.6238e-08
2018-01-31 13:41 | 331097.4 | 1440.003 | 3 | 30 | 4.400238 | 2.184192 | 1.887912 | 4.416e-09 | 8.080895 | 1.6238e-08
2018-01-31 13:43 | 331217.4 | 1560.0012 | 3 | 30 | 4.400187 | 2.030517 | 1.95811 | 4.416e-09 | 8.389787 | 1.6238e-08
2018-01-31 13:45 | 331337.4 | 1680.0002 | 3 | 30 | 4.400233 | 1.893725 | 2.023485 | 4.416e-09 | 8.677449 | 1.6238e-08
2018-01-31 13:47 | 331457.4 | 1800 | 3 | 30 | 4.400221 | 1.766141 | 2.084439 | 4.416e-09 | 8.945659 | 1.6238e-08
2018-01-31 13:49 | 331577.4 | 1920.0007 | 3 | 30 | 4.400197 | 1.648057 | 2.141316 | 4.416e-09 | 9.19593 | 1.6238e-08
2018-01-31 13:51 | 331697.4 | 2040.0014 | 3 | 30 | 4.400262 | 1.541295 | 2.194436 | 4.416e-09 | 9.429669 | 1.6238e-08
2018-01-31 13:53 | 331817.4 | 2160.001 | 3 | 30 | 4.40022 | 1.440856 | 2.244098 | 4.416e-09 | 9.648192 | 1.6238e-08
2018-01-31 13:55 | 331937.4 | 2280.0007 | 3 | 30 | 4.400187 | 1.346808 | 2.290537 | 4.416e-09 | 9.852536 | 1.6238e-08
2018-01-31 13:57 | 332057.4 | 2400.0014 | 3 | 30 | 4.400171 | 1.259168 | 2.333956 | 4.416e-09 | 10.04359 | 1.6238e-08
2018-01-31 13:59 | 332177.4 | 2520.0003 | 3 | 30 | 4.400211 | 1.17732 | 2.37455 | 4.416e-09 | 10.22221 | 1.6238e-08
2018-01-31 14:01 | 332297.4 | 2640.0002 | 3 | 30 | 4.400221 | 1.100821 | 2.412497 | 4.416e-09 | 10.38918 | 1.6238e-08
2018-01-31 14:03 | 332417.4 | 2760.0023 | 3 | 30 | 4.400224 | 1.028189 | 2.447954 | 4.416e-09 | 10.5452 | 1.6238e-08
2018-01-31 14:05 | 332537.4 | 2880.0013 | 3 | 30 | 4.400179 | 0.9600849 | 2.481073 | 4.416e-09 | 10.69093 | 1.6238e-08
2018-01-31 14:07 | 332657.4 | 3000.0019 | 3 | 30 | 4.400182 | 0.8969774 | 2.512007 | 4.416e-09 | 10.82705 | 1.6238e-08
2018-01-31 14:09 | 332777.4 | 3120.0009 | 3 | 30 | 4.400167 | 0.836833 | 2.540893 | 4.416e-09 | 10.95415 | 1.6238e-08
2018-01-31 14:11 | 332897.4 | 3240.0007 | 3 | 30 | 4.400177 | 0.7817106 | 2.567859 | 4.416e-09 | 11.07281 | 1.6238e-08
2018-01-31 14:13 | 333017.4 | 3360.0012 | 3 | 30 | 4.400199 | 0.7305775 | 2.593041 | 4.416e-09 | 11.18361 | 1.6238e-08
2018-01-31 14:15 | 333137.4 | 3480.0002 | 3 | 30 | 4.400169 | 0.6815538 | 2.616559 | 4.416e-09 | 11.2871 | 1.6238e-08
2018-01-31 14:17 | 333257.4 | 3600.0007 | 3 | 30 | 4.400179 | 0.6357517 | 2.638504 | 4.416e-09 | 11.38366 | 1.6238e-08
2018-01-31 14:19 | 333377.4 | 3720.0006 | 3 | 30 | 4.400134 | 0.5932903 | 2.658982 | 4.416e-09 | 11.47376 | 1.6238e-08
2018-01-31 14:21 | 333497.4 | 3840.0011 | 3 | 30 | 4.400157 | 0.5536375 | 2.678098 | 4.416e-09 | 11.55788 | 1.6238e-08
2018-01-31 14:23 | 333617.4 | 3960.0002 | 3 | 30 | 4.400126 | 0.5172768 | 2.695945 | 4.416e-09 | 11.63641 | 1.6238e-08
2018-01-31 14:25 | 333737.4 | 4080.0007 | 3 | 30 | 4.400173 | 0.4834003 | 2.712617 | 4.416e-09 | 11.70976 | 1.6238e-08
2018-01-31 14:27 | 333857.4 | 4200.0021 | 3 | 30 | 4.400168 | 0.4514408 | 2.72819 | 4.416e-09 | 11.77829 | 1.6238e-08
2018-01-31 14:29 | 333977.4 | 4320.0009 | 3 | 30 | 4.400169 | 0.4223747 | 2.742736 | 4.416e-09 | 11.84229 | 1.6238e-08
2018-01-31 14:31 | 334097.4 | 4440.0016 | 3 | 30 | 4.40011 | 0.3938026 | 2.756341 | 4.416e-09 | 11.90216 | 1.6238e-08
2018-01-31 14:33 | 334217.4 | 4560.0006 | 3 | 30 | 4.400179 | 0.3689365 | 2.76905 | 4.416e-09 | 11.95808 | 1.6238e-08
2018-01-31 14:35 | 334337.4 | 4680.0004 | 3 | 30 | 4.40013 | 0.3452682 | 2.780942 | 4.416e-09 | 12.01041 | 1.6238e-08
2018-01-31 14:37 | 334457.4 | 4800.0009 | 3 | 30 | 4.400085 | 0.3229275 | 2.792075 | 4.416e-09 | 12.05939 | 1.6238e-08
2018-01-31 14:39 | 334577.4 | 4920.0024 | 3 | 30 | 4.4001 | 0.3030825 | 2.802519 | 4.416e-09 | 12.10535 | 1.6238e-08
2018-01-31 14:41 | 334697.4 | 5040.0006 | 3 | 30 | 4.40009 | 0.2845516 | 2.812321 | 4.416e-09 | 12.14848 | 1.6238e-08
2018-01-31 14:43 | 334817.4 | 5160.0019 | 3 | 30 | 4.400142 | 0.2679892 | 2.821532 | 4.416e-09 | 12.189 | 1.6238e-08
2018-01-31 14:45 | 334937.4 | 5280.0017 | 3 | 30 | 4.400105 | 0.2518377 | 2.830193 | 4.416e-09 | 12.22712 | 1.6238e-08
2018-01-31 14:47 | 335057.4 | 5400.0006 | 3 | 30 | 4.400109 | 0.237339 | 2.838344 | 4.416e-09 | 12.26298 | 1.6238e-08
2018-01-31 14:49 | 335177.4 | 5520.0004 | 3 | 30 | 4.400126 | 0.2241707 | 2.846025 | 4.416e-09 | 12.29678 | 1.6238e-08
2018-01-31 14:51 | 335297.4 | 5640.0008 | 3 | 30 | 4.4001 | 0.2111626 | 2.853277 | 4.416e-09 | 12.32869 | 1.6238e-08
2018-01-31 14:53 | 335417.4 | 5760.0006 | 3 | 30 | 4.400114 | 0.1999989 | 2.860128 | 4.416e-09 | 12.35883 | 1.6238e-08
2018-01-31 14:55 | 335537.4 | 5880.0003 | 3 | 30 | 4.400182 | 0.1899776 | 2.866615 | 4.416e-09 | 12.38738 | 1.6238e-08
2018-01-31 14:57 | 335657.4 | 6000.001 | 3 | 30 | 4.40009 | 0.1793795 | 2.872759 | 4.416e-09 | 12.41441 | 1.6238e-08
2018-01-31 14:59 | 335777.4 | 6120.0016 | 3 | 30 | 4.400114 | 0.1703587 | 2.878589 | 4.416e-09 | 12.44007 | 1.6238e-08
2018-01-31 15:01 | 335897.4 | 6240.0012 | 3 | 30 | 4.400122 | 0.1620436 | 2.88412 | 4.416e-09 | 12.4644 | 1.6238e-08
2018-01-31 15:03 | 336017.4 | 6360.001 | 3 | 30 | 4.4001 | 0.1537495 | 2.889376 | 4.416e-09 | 12.48753 | 1.6238e-08
2018-01-31 15:05 | 336137.4 | 6480.0009 | 3 | 30 | 4.400126 | 0.1465359 | 2.894373 | 4.416e-09 | 12.50952 | 1.6238e-08
2018-01-31 15:07 | 336257.4 | 6600.0007 | 3 | 30 | 4.400111 | 0.1392488 | 2.89913 | 4.416e-09 | 12.53045 | 1.6238e-08
2018-01-31 15:09 | 336377.4 | 6720.0012 | 3 | 30 | 4.400157 | 0.1331167 | 2.903656 | 4.416e-09 | 12.55036 | 1.6238e-08
2018-01-31 15:11 | 336497.4 | 6840.0002 | 3 | 30 | 4.400097 | 0.1262083 | 2.907969 | 4.416e-09 | 12.56934 | 1.6238e-08
2018-01-31 15:13 | 336617.4 | 6960.0007 | 3 | 30 | 4.400103 | 0.1208162 | 2.912081 | 4.416e-09 | 12.58743 | 1.6238e-08
2018-01-31 15:15 | 336737.4 | 7080.0005 | 3 | 30 | 4.400134 | 0.1153116 | 2.916006 | 4.416e-09 | 12.6047 | 1.6238e-08
2018-01-31 15:17 | 336857.4 | 7200.0003 | 3 | 30 | 4.400076 | 0.1096029 | 2.919751 | 4.416e-09 | 12.62118 | 1.6238e-08
2018-01-31 15:19 | 336977.4 | 7320.0001 | 3 | 30 | 4.400043 | 0.1045609 | 2.923326 | 4.416e-09 | 12.63691 | 1.6238e-08
2018-01-31 15:21 | 337097.4 | 7440.0015 | 3 | 30 | 4.400126 | 0.1009293 | 2.926749 | 4.416e-09 | 12.65197 | 1.6238e-08
2018-01-31 15:23 | 337217.4 | 7560.0004 | 3 | 30 | 4.400135 | 0.09627724 | 2.930019 | 4.416e-09 | 12.66636 | 1.6238e-08
2018-01-31 15:25 | 337337.4 | 7680.0009 | 3 | 30 | 4.400016 | 0.09142208 | 2.933146 | 4.416e-09 | 12.68012 | 1.6238e-08
2018-01-31 15:27 | 337457.4 | 7800.0016 | 3 | 30 | 4.400102 | 0.08834362 | 2.936147 | 4.416e-09 | 12.69332 | 1.6238e-08
2018-01-31 15:29 | 337577.4 | 7920.0004 | 3 | 30 | 4.400043 | 0.08432388 | 2.939021 | 4.416e-09 | 12.70597 | 1.6238e-08
2018-01-31 15:31 | 337686.1 | 8028.7046 | 3 | 30 | 4.400085 | 0.08149433 | 2.941527 | 4.416e-09 | 12.717 | 1.6238e-08
2018-01-31 15:33 | 337806.1 | 120.0008 | 4 | 30 | 4.38802 | 0 | 2.941527 | 4.416e-09 | 12.717 | 1.6238e-08
2018-01-31 15:35 | 337926.1 | 240.0006 | 4 | 30 | 4.38646 | 0 | 2.941527 | 4.416e-09 | 12.717 | 1.6238e-08
2018-01-31 15:36 | 337986.1 | 300.0023 | 4 | 30 | 4.385915 | 0 | 2.941527 | 4.416e-09 | 12.717 | 1.6238e-08
2018-01-31 15:38 | 338106.2 | 120.0007 | 5 | 30 | 3.95802 | -3.259919 | 2.941527 | 0.1086563 | 12.717 | 0.4354669
2018-01-31 15:40 | 338226.2 | 240.0004 | 5 | 30 | 3.913105 | -3.259898 | 2.941527 | 0.217309 | 12.717 | 0.8629848
2018-01-31 15:42 | 338346.2 | 360.001 | 5 | 30 | 3.870584 | -3.259988 | 2.941527 | 0.3259803 | 12.717 | 1.285927
2018-01-31 15:44 | 338466.2 | 480.0007 | 5 | 30 | 3.828473 | -3.259889 | 2.941527 | 0.4346299 | 12.717 | 1.704168
2018-01-31 15:46 | 338586.2 | 600.0004 | 5 | 30 | 3.787595 | -3.259931 | 2.941527 | 0.5432898 | 12.717 | 2.117938
2018-01-31 15:48 | 338706.2 | 720.0002 | 5 | 30 | 3.747536 | -3.259954 | 2.941527 | 0.6519554 | 12.717 | 2.52734
2018-01-31 15:50 | 338826.2 | 840.0016 | 5 | 30 | 3.707807 | -3.25988 | 2.941527 | 0.7606176 | 12.717 | 2.932395
2018-01-31 15:52 | 338946.2 | 960.0013 | 5 | 30 | 3.669263 | -3.259981 | 2.941527 | 0.8692712 | 12.717 | 3.333146
2018-01-31 15:54 | 339066.2 | 1080.0011 | 5 | 30 | 3.633301 | -3.25985 | 2.941527 | 0.9779353 | 12.717 | 3.729889
2018-01-31 15:56 | 339186.2 | 1200.0001 | 5 | 30 | 3.599836 | -3.259933 | 2.941527 | 1.086593 | 12.717 | 4.122836
2018-01-31 15:58 | 339306.2 | 1320.0015 | 5 | 30 | 3.568591 | -3.260015 | 2.941527 | 1.19525 | 12.717 | 4.512259
2018-01-31 16:00 | 339426.2 | 1440.0005 | 5 | 30 | 3.539624 | -3.259942 | 2.941527 | 1.303915 | 12.717 | 4.898445
2018-01-31 16:02 | 339546.2 | 1560.0003 | 5 | 30 | 3.513035 | -3.259971 | 2.941527 | 1.41257 | 12.717 | 5.281582
2018-01-31 16:04 | 339666.2 | 1680.0001 | 5 | 30 | 3.488171 | -3.260014 | 2.941527 | 1.521232 | 12.717 | 5.661948
2018-01-31 16:06 | 339786.2 | 1800.0007 | 5 | 30 | 3.464828 | -3.259954 | 2.941527 | 1.629899 | 12.717 | 6.03972
2018-01-31 16:08 | 339906.2 | 1920.0012 | 5 | 30 | 3.442543 | -3.259981 | 2.941527 | 1.738558 | 12.717 | 6.414987
2018-01-31 16:10 | 340026.2 | 2040.001 | 5 | 30 | 3.420785 | -3.259885 | 2.941527 | 1.847208 | 12.717 | 6.787833
2018-01-31 16:12 | 340146.2 | 2160 | 5 | 30 | 3.398926 | -3.25992 | 2.941527 | 1.955872 | 12.717 | 7.15836
2018-01-31 16:14 | 340266.2 | 2280.0013 | 5 | 30 | 3.376325 | -3.259919 | 2.941527 | 2.064535 | 12.717 | 7.526486
2018-01-31 16:16 | 340386.2 | 2400.0011 | 5 | 30 | 3.352315 | -3.259931 | 2.941527 | 2.173201 | 12.717 | 7.892085
2018-01-31 16:18 | 340506.2 | 2520.0009 | 5 | 30 | 3.326229 | -3.259904 | 2.941527 | 2.281852 | 12.717 | 8.254922
2018-01-31 16:20 | 340626.2 | 2640.0007 | 5 | 30 | 3.296545 | -3.26 | 2.941527 | 2.390519 | 12.717 | 8.614796
2018-01-31 16:22 | 340746.2 | 2760.0005 | 5 | 30 | 3.26279 | -3.259911 | 2.941527 | 2.499167 | 12.717 | 8.971177
2018-01-31 16:24 | 340866.2 | 2880.0011 | 5 | 30 | 3.222934 | -3.260003 | 2.941527 | 2.607834 | 12.717 | 9.32363
2018-01-31 16:26 | 340986.2 | 3000.001 | 5 | 30 | 3.173338 | -3.259981 | 2.941527 | 2.716489 | 12.717 | 9.671229
2018-01-31 16:28 | 341106.2 | 3120.0014 | 5 | 30 | 3.10663 | -3.259927 | 2.941527 | 2.825154 | 12.717 | 10.01264
2018-01-31 16:30 | 341226.2 | 3240.0012 | 5 | 30 | 3.007293 | -3.259954 | 2.941527 | 2.933812 | 12.717 | 10.34524
2018-01-31 16:30 | 341232.9 | 3246.6859 | 5 | 30 | 2.999999 | -3.259891 | 2.941527 | 2.939875 | 12.717 | 10.36345
2018-01-31 16:32 | 341352.9 | 120.0007 | 6 | 30 | 3.62512 | 0 | 2.941527 | 2.939875 | 12.717 | 10.36345
2018-01-31 16:34 | 341472.9 | 240.002 | 6 | 30 | 3.667023 | 0 | 2.941527 | 2.939875 | 12.717 | 10.36345
2018-01-31 16:35 | 341532.9 | 300.0037 | 6 | 30 | 3.67658 | 0 | 2.941527 | 2.939875 | 12.717 | 10.36345
2018-01-31 16:35 | 341533 | 0.0027 | 7 | 31 | 3.676706 | 0 | 0 | 0 | 0 | 0
2018-01-31 16:37 | 341653 | 120.0001 | 2 | 31 | 4.200306 | 4.606221 | 0.1604432 | 5.2e-10 | 0.668566 | 1.912e-09
2018-01-31 16:39 | 341773 | 240.0015 | 2 | 31 | 4.200263 | 4.11115 | 0.3052632 | 5.2e-10 | 1.276853 | 1.912e-09
2018-01-31 16:41 | 341893 | 360.0012 | 2 | 31 | 4.200204 | 3.770118 | 0.4362779 | 5.2e-10 | 1.82715 | 1.912e-09
2018-01-31 16:43 | 342013 | 480.0001 | 2 | 31 | 4.200277 | 3.50664 | 0.5574524 | 5.2e-10 | 2.336114 | 1.912e-09
2018-01-31 16:45 | 342133 | 600.0007 | 2 | 31 | 4.200222 | 3.27073 | 0.6703633 | 5.2e-10 | 2.810368 | 1.912e-09
2018-01-31 16:46 | 342138.6 | 605.5478 | 2 | 31 | 4.200253 | 3.259992 | 0.6753836 | 5.2e-10 | 2.831455 | 1.912e-09
2018-01-31 16:48 | 342258.6 | 120.0017 | 3 | 31 | 4.221937 | 3.26015 | 0.7836886 | 5.2e-10 | 3.287437 | 1.912e-09
2018-01-31 16:50 | 342378.6 | 240.0015 | 3 | 31 | 4.246557 | 3.260085 | 0.8923428 | 5.2e-10 | 3.747499 | 1.912e-09
2018-01-31 16:52 | 342498.6 | 360.0005 | 3 | 31 | 4.272473 | 3.260034 | 1.001014 | 5.2e-10 | 4.210375 | 1.912e-09
2018-01-31 16:54 | 342618.6 | 480.001 | 3 | 31 | 4.299566 | 3.259986 | 1.10968 | 5.2e-10 | 4.676107 | 1.912e-09
2018-01-31 16:56 | 342738.6 | 600.0007 | 3 | 31 | 4.328255 | 3.260043 | 1.218331 | 5.2e-10 | 5.144802 | 1.912e-09
2018-01-31 16:58 | 342858.6 | 720.0006 | 3 | 31 | 4.358594 | 3.260062 | 1.326993 | 5.2e-10 | 5.61675 | 1.912e-09
2018-01-31 17:00 | 342978.6 | 840.0004 | 3 | 31 | 4.390503 | 3.260083 | 1.435675 | 5.2e-10 | 6.092171 | 1.912e-09
2018-01-31 17:02 | 343098.6 | 960.0002 | 3 | 31 | 4.400283 | 3.029962 | 1.541429 | 5.2e-10 | 6.557363 | 1.912e-09
2018-01-31 17:04 | 343218.6 | 1080.0016 | 3 | 31 | 4.400256 | 2.774022 | 1.638071 | 5.2e-10 | 6.982611 | 1.912e-09
2018-01-31 17:06 | 343338.6 | 1200.0013 | 3 | 31 | 4.400241 | 2.549346 | 1.726704 | 5.2e-10 | 7.37262 | 1.912e-09
2018-01-31 17:08 | 343458.6 | 1320.0003 | 3 | 31 | 4.40021 | 2.353518 | 1.808337 | 5.2e-10 | 7.731824 | 1.912e-09
2018-01-31 17:10 | 343578.6 | 1440.0009 | 3 | 31 | 4.400209 | 2.182502 | 1.883898 | 5.2e-10 | 8.064309 | 1.912e-09
2018-01-31 17:12 | 343698.6 | 1560.0007 | 3 | 31 | 4.400242 | 2.030732 | 1.954079 | 5.2e-10 | 8.373122 | 1.912e-09
2018-01-31 17:14 | 343818.6 | 1680.0005 | 3 | 31 | 4.400212 | 1.893909 | 2.019457 | 5.2e-10 | 8.660799 | 1.912e-09
2018-01-31 17:16 | 343938.6 | 1800.0002 | 3 | 31 | 4.400127 | 1.767233 | 2.080459 | 5.2e-10 | 8.929222 | 1.912e-09
2018-01-31 17:18 | 344058.6 | 1920.0017 | 3 | 31 | 4.400213 | 1.653008 | 2.137442 | 5.2e-10 | 9.17996 | 1.912e-09
2018-01-31 17:20 | 344178.6 | 2040.0007 | 3 | 31 | 4.400246 | 1.546129 | 2.190719 | 5.2e-10 | 9.41439 | 1.912e-09
2018-01-31 17:22 | 344298.6 | 2160.0005 | 3 | 31 | 4.400165 | 1.444496 | 2.240544 | 5.2e-10 | 9.63363 | 1.912e-09
2018-01-31 17:24 | 344418.6 | 2280.0011 | 3 | 31 | 4.400209 | 1.351346 | 2.287127 | 5.2e-10 | 9.838608 | 1.912e-09
2018-01-31 17:26 | 344538.6 | 2400.0001 | 3 | 31 | 4.400193 | 1.263317 | 2.330679 | 5.2e-10 | 10.03024 | 1.912e-09
2018-01-31 17:28 | 344658.6 | 2520.0021 | 3 | 31 | 4.400204 | 1.180792 | 2.371395 | 5.2e-10 | 10.2094 | 1.912e-09
2018-01-31 17:30 | 344778.6 | 2640.0004 | 3 | 31 | 4.400142 | 1.103399 | 2.409447 | 5.2e-10 | 10.37684 | 1.912e-09
2018-01-31 17:32 | 344898.6 | 2760.0002 | 3 | 31 | 4.400199 | 1.032212 | 2.445026 | 5.2e-10 | 10.53339 | 1.912e-09
2018-01-31 17:34 | 345018.6 | 2880.0015 | 3 | 31 | 4.400194 | 0.9642935 | 2.478284 | 5.2e-10 | 10.67974 | 1.912e-09
2018-01-31 17:36 | 345138.6 | 3000.0013 | 3 | 31 | 4.400156 | 0.8996439 | 2.509335 | 5.2e-10 | 10.81637 | 1.912e-09
2018-01-31 17:38 | 345258.6 | 3120.001 | 3 | 31 | 4.40013 | 0.8395586 | 2.538327 | 5.2e-10 | 10.94394 | 1.912e-09
2018-01-31 17:40 | 345378.6 | 3240.0008 | 3 | 31 | 4.400211 | 0.7853317 | 2.565398 | 5.2e-10 | 11.06305 | 1.912e-09
2018-01-31 17:42 | 345498.6 | 3360.0007 | 3 | 31 | 4.400165 | 0.7327003 | 2.590677 | 5.2e-10 | 11.17428 | 1.912e-09
2018-01-31 17:44 | 345618.6 | 3480.0004 | 3 | 31 | 4.400212 | 0.6839046 | 2.614267 | 5.2e-10 | 11.27809 | 1.912e-09
2018-01-31 17:46 | 345738.6 | 3600.0001 | 3 | 31 | 4.40017 | 0.6374731 | 2.636276 | 5.2e-10 | 11.37493 | 1.912e-09
2018-01-31 17:48 | 345858.6 | 3720.0023 | 3 | 31 | 4.400196 | 0.5958405 | 2.656816 | 5.2e-10 | 11.46531 | 1.912e-09
2018-01-31 17:50 | 345978.6 | 3840.0013 | 3 | 31 | 4.400189 | 0.555604 | 2.675987 | 5.2e-10 | 11.54966 | 1.912e-09
2018-01-31 17:52 | 346098.6 | 3960.001 | 3 | 31 | 4.400179 | 0.5184364 | 2.693875 | 5.2e-10 | 11.62837 | 1.912e-09
2018-01-31 17:54 | 346218.6 | 4080.0017 | 3 | 31 | 4.400179 | 0.484107 | 2.710572 | 5.2e-10 | 11.70184 | 1.912e-09
2018-01-31 17:56 | 346338.6 | 4200.0015 | 3 | 31 | 4.400119 | 0.4518118 | 2.726163 | 5.2e-10 | 11.77045 | 1.912e-09
2018-01-31 17:58 | 346458.6 | 4320.0013 | 3 | 31 | 4.4002 | 0.4234438 | 2.740741 | 5.2e-10 | 11.83459 | 1.912e-09
2018-01-31 18:00 | 346578.6 | 4440.001 | 3 | 31 | 4.400164 | 0.3964481 | 2.754388 | 5.2e-10 | 11.89464 | 1.912e-09
2018-01-31 18:02 | 346698.6 | 4560 | 3 | 31 | 4.400141 | 0.3711338 | 2.767171 | 5.2e-10 | 11.95088 | 1.912e-09
2018-01-31 18:04 | 346818.6 | 4680.0014 | 3 | 31 | 4.400179 | 0.3479662 | 2.779147 | 5.2e-10 | 12.00358 | 1.912e-09
2018-01-31 18:06 | 346938.6 | 4800.0004 | 3 | 31 | 4.40013 | 0.325901 | 2.790369 | 5.2e-10 | 12.05296 | 1.912e-09
2018-01-31 18:08 | 347058.6 | 4920.0009 | 3 | 31 | 4.400128 | 0.306035 | 2.800898 | 5.2e-10 | 12.09929 | 1.912e-09
2018-01-31 18:10 | 347178.6 | 5040.0023 | 3 | 31 | 4.400149 | 0.2875271 | 2.810787 | 5.2e-10 | 12.1428 | 1.912e-09
2018-01-31 18:12 | 347298.6 | 5160.0004 | 3 | 31 | 4.400109 | 0.2701015 | 2.820078 | 5.2e-10 | 12.18369 | 1.912e-09
2018-01-31 18:14 | 347418.6 | 5280.0002 | 3 | 31 | 4.400064 | 0.2540436 | 2.828826 | 5.2e-10 | 12.22218 | 1.912e-09
2018-01-31 18:16 | 347538.6 | 5400.0008 | 3 | 31 | 4.400146 | 0.2402105 | 2.837064 | 5.2e-10 | 12.25842 | 1.912e-09
2018-01-31 18:18 | 347658.6 | 5520.0013 | 3 | 31 | 4.40016 | 0.2264776 | 2.844831 | 5.2e-10 | 12.2926 | 1.912e-09
2018-01-31 18:20 | 347778.6 | 5640.0012 | 3 | 31 | 4.400084 | 0.2126827 | 2.852146 | 5.2e-10 | 12.32479 | 1.912e-09
2018-01-31 18:22 | 347898.6 | 5760.0009 | 3 | 31 | 4.400095 | 0.2013998 | 2.859056 | 5.2e-10 | 12.3552 | 1.912e-09
2018-01-31 18:24 | 348018.6 | 5880.0015 | 3 | 31 | 4.400104 | 0.1902914 | 2.865588 | 5.2e-10 | 12.38393 | 1.912e-09
2018-01-31 18:26 | 348138.6 | 6000.0005 | 3 | 31 | 4.400106 | 0.1805744 | 2.871772 | 5.2e-10 | 12.41114 | 1.912e-09
2018-01-31 18:28 | 348258.6 | 6120.0003 | 3 | 31 | 4.400165 | 0.171752 | 2.877633 | 5.2e-10 | 12.43693 | 1.912e-09
2018-01-31 18:30 | 348378.6 | 6240.0015 | 3 | 31 | 4.400067 | 0.1620646 | 2.883191 | 5.2e-10 | 12.46139 | 1.912e-09
2018-01-31 18:32 | 348498.6 | 6360.0014 | 3 | 31 | 4.40012 | 0.1540117 | 2.888471 | 5.2e-10 | 12.48462 | 1.912e-09
2018-01-31 18:34 | 348618.6 | 6480.0004 | 3 | 31 | 4.400022 | 0.1461105 | 2.893479 | 5.2e-10 | 12.50666 | 1.912e-09
2018-01-31 18:36 | 348738.6 | 6600.0002 | 3 | 31 | 4.40013 | 0.1398258 | 2.898249 | 5.2e-10 | 12.52765 | 1.912e-09
2018-01-31 18:38 | 348858.6 | 6720.0008 | 3 | 31 | 4.400119 | 0.1331205 | 2.902791 | 5.2e-10 | 12.54763 | 1.912e-09
2018-01-31 18:40 | 348978.6 | 6840.0005 | 3 | 31 | 4.400052 | 0.1262083 | 2.907122 | 5.2e-10 | 12.56669 | 1.912e-09
2018-01-31 18:42 | 349098.6 | 6960.0012 | 3 | 31 | 4.40005 | 0.120471 | 2.911248 | 5.2e-10 | 12.58484 | 1.912e-09
2018-01-31 18:44 | 349218.6 | 7080.0009 | 3 | 31 | 4.400046 | 0.1153326 | 2.91518 | 5.2e-10 | 12.60215 | 1.912e-09
2018-01-31 18:46 | 349338.6 | 7200.0014 | 3 | 31 | 4.400126 | 0.1107168 | 2.918945 | 5.2e-10 | 12.61871 | 1.912e-09
2018-01-31 18:48 | 349458.6 | 7320.0012 | 3 | 31 | 4.400083 | 0.1052208 | 2.922537 | 5.2e-10 | 12.63452 | 1.912e-09
2018-01-31 18:50 | 349578.6 | 7440.001 | 3 | 31 | 4.40007 | 0.1005764 | 2.92596 | 5.2e-10 | 12.64958 | 1.912e-09
2018-01-31 18:52 | 349698.6 | 7560.0015 | 3 | 31 | 4.400085 | 0.09631252 | 2.929238 | 5.2e-10 | 12.664 | 1.912e-09
2018-01-31 18:54 | 349818.6 | 7680.0013 | 3 | 31 | 4.400079 | 0.09197235 | 2.93237 | 5.2e-10 | 12.67778 | 1.912e-09
2018-01-31 18:56 | 349938.6 | 7800.0003 | 3 | 31 | 4.400088 | 0.08825493 | 2.935365 | 5.2e-10 | 12.69096 | 1.912e-09
2018-01-31 18:58 | 350058.6 | 7920.0016 | 3 | 31 | 4.400131 | 0.08500099 | 2.938241 | 5.2e-10 | 12.70362 | 1.912e-09
2018-01-31 18:59 | 350145.4 | 8006.8126 | 3 | 31 | 4.400064 | 0.08149052 | 2.940253 | 5.2e-10 | 12.71247 | 1.912e-09
2018-01-31 19:01 | 350265.5 | 120.0015 | 4 | 31 | 4.387992 | 0 | 2.940253 | 5.2e-10 | 12.71247 | 1.912e-09
2018-01-31 19:03 | 350385.5 | 240.0005 | 4 | 31 | 4.386428 | 0 | 2.940253 | 5.2e-10 | 12.71247 | 1.912e-09
2018-01-31 19:04 | 350445.5 | 300.003 | 4 | 31 | 4.385887 | 0 | 2.940253 | 5.2e-10 | 12.71247 | 1.912e-09
2018-01-31 19:06 | 350565.5 | 120.0007 | 5 | 31 | 3.957208 | -3.259922 | 2.940253 | 0.1086542 | 12.71247 | 0.4353643
2018-01-31 19:08 | 350685.5 | 240.0004 | 5 | 31 | 3.912481 | -3.259875 | 2.940253 | 0.2173121 | 12.71247 | 0.8628255
2018-01-31 19:10 | 350805.5 | 360.001 | 5 | 31 | 3.870396 | -3.259961 | 2.940253 | 0.3259741 | 12.71247 | 1.285679
2018-01-31 19:12 | 350925.5 | 480.0015 | 5 | 31 | 3.828164 | -3.259964 | 2.940253 | 0.4346397 | 12.71247 | 1.703962
2018-01-31 19:14 | 351045.5 | 600.0013 | 5 | 31 | 3.786998 | -3.259978 | 2.940253 | 0.5432932 | 12.71247 | 2.117664
2018-01-31 19:16 | 351165.5 | 720.001 | 5 | 31 | 3.746778 | -3.259944 | 2.940253 | 0.6519532 | 12.71247 | 2.526968
2018-01-31 19:18 | 351285.5 | 840.0016 | 5 | 31 | 3.707086 | -3.259917 | 2.940253 | 0.7606164 | 12.71247 | 2.931945
2018-01-31 19:20 | 351405.5 | 960.0013 | 5 | 31 | 3.668739 | -3.259935 | 2.940253 | 0.869268 | 12.71247 | 3.332623
2018-01-31 19:22 | 351525.5 | 1080.0003 | 5 | 31 | 3.632277 | -3.259919 | 2.940253 | 0.977937 | 12.71247 | 3.729297
2018-01-31 19:24 | 351645.5 | 1200.0009 | 5 | 31 | 3.598515 | -3.260067 | 2.940253 | 1.086593 | 12.71247 | 4.122105
2018-01-31 19:26 | 351765.5 | 1320.0006 | 5 | 31 | 3.567275 | -3.259976 | 2.940253 | 1.195249 | 12.71247 | 4.51139
2018-01-31 19:28 | 351885.5 | 1440.0012 | 5 | 31 | 3.538379 | -3.259963 | 2.940253 | 1.303908 | 12.71247 | 4.897418
2018-01-31 19:30 | 352005.5 | 1560.0002 | 5 | 31 | 3.51152 | -3.259876 | 2.940253 | 1.412571 | 12.71247 | 5.280427
2018-01-31 19:32 | 352125.5 | 1680.0008 | 5 | 31 | 3.486638 | -3.25992 | 2.940253 | 1.521228 | 12.71247 | 5.66061
2018-01-31 19:34 | 352245.5 | 1800.0005 | 5 | 31 | 3.463387 | -3.259905 | 2.940253 | 1.62989 | 12.71247 | 6.038199
2018-01-31 19:36 | 352365.5 | 1920.0019 | 5 | 31 | 3.441165 | -3.259917 | 2.940253 | 1.738556 | 12.71247 | 6.41334
2018-01-31 19:38 | 352485.5 | 2040.0009 | 5 | 31 | 3.419455 | -3.259941 | 2.940253 | 1.847214 | 12.71247 | 6.786068
2018-01-31 19:40 | 352605.5 | 2160.0015 | 5 | 31 | 3.397721 | -3.259909 | 2.940253 | 1.955882 | 12.71247 | 7.156471
2018-01-31 19:42 | 352725.5 | 2280.0013 | 5 | 31 | 3.374958 | -3.259929 | 2.940253 | 2.064535 | 12.71247 | 7.524425
2018-01-31 19:44 | 352845.5 | 2400.001 | 5 | 31 | 3.350601 | -3.259942 | 2.940253 | 2.173194 | 12.71247 | 7.889843
2018-01-31 19:46 | 352965.5 | 2520.0008 | 5 | 31 | 3.324217 | -3.259939 | 2.940253 | 2.281853 | 12.71247 | 8.252505
2018-01-31 19:48 | 353085.5 | 2640.0006 | 5 | 31 | 3.294958 | -3.259957 | 2.940253 | 2.390515 | 12.71247 | 8.612158
2018-01-31 19:50 | 353205.5 | 2760.0004 | 5 | 31 | 3.261056 | -3.25987 | 2.940253 | 2.499178 | 12.71247 | 8.968405
2018-01-31 19:52 | 353325.5 | 2880.0001 | 5 | 31 | 3.221125 | -3.259966 | 2.940253 | 2.60784 | 12.71247 | 9.320657
2018-01-31 19:54 | 353445.5 | 3000.0015 | 5 | 31 | 3.171183 | -3.259937 | 2.940253 | 2.716495 | 12.71247 | 9.66804
2018-01-31 19:56 | 353565.5 | 3120.0005 | 5 | 31 | 3.104149 | -3.259979 | 2.940253 | 2.825152 | 12.71247 | 10.00919
2018-01-31 19:58 | 353685.5 | 3240.002 | 5 | 31 | 3.004103 | -3.25999 | 2.940253 | 2.933807 | 12.71247 | 10.34147
2018-01-31 19:58 | 353689.4 | 3243.841 | 5 | 31 | 2.999993 | -3.259937 | 2.940253 | 2.937297 | 12.71247 | 10.35195
2018-01-31 20:00 | 353809.4 | 120.0008 | 6 | 31 | 3.625401 | 0 | 2.940253 | 2.937297 | 12.71247 | 10.35195
2018-01-31 20:02 | 353929.4 | 240.0005 | 6 | 31 | 3.667281 | 0 | 2.940253 | 2.937297 | 12.71247 | 10.35195
2018-01-31 20:03 | 353989.4 | 300.0021 | 6 | 31 | 3.67687 | 0 | 2.940253 | 2.937297 | 12.71247 | 10.35195
2018-01-31 20:03 | 353989.4295 | 0.0027 | 7 | 32 | 3.676954 | 0 | 0 | 0 | 0 | 0
2018-01-31 20:05 | 354109.5 | 120 | 2 | 32 | 4.200286 | 4.595843 | 0.1603101 | 0 | 0.668096 | 0
2018-01-31 20:07 | 354229.5 | 240.0007 | 2 | 32 | 4.200295 | 4.103131 | 0.3048233 | 0 | 1.275094 | 0
2018-01-31 20:09 | 354349.5 | 360.0005 | 2 | 32 | 4.200267 | 3.761472 | 0.4355615 | 0 | 1.82423 | 0
2018-01-31 20:11 | 354469.5 | 480.0001 | 2 | 32 | 4.200221 | 3.497403 | 0.5564103 | 0 | 2.331825 | 0
2018-01-31 20:13 | 354589.5 | 600.0015 | 2 | 32 | 4.200273 | 3.263257 | 0.6690395 | 0 | 2.804896 | 0
2018-01-31 20:13 | 354591.1 | 601.6573 | 2 | 32 | 4.200256 | 3.259999 | 0.6705283 | 0 | 2.81115 | 0
2018-01-31 20:15 | 354711.2 | 120.0008 | 3 | 32 | 4.221407 | 3.260188 | 0.778814 | 0 | 3.26703 | 0
2018-01-31 20:17 | 354831.2 | 240.0016 | 3 | 32 | 4.245531 | 3.260146 | 0.8874772 | 0 | 3.727037 | 0
2018-01-31 20:19 | 354951.2 | 360.0004 | 3 | 32 | 4.271628 | 3.260171 | 0.9961478 | 0 | 4.189799 | 0
2018-01-31 20:21 | 355071.2 | 480.0002 | 3 | 32 | 4.299361 | 3.260165 | 1.104824 | 0 | 4.655523 | 0
2018-01-31 20:23 | 355191.2 | 600.0008 | 3 | 32 | 4.3283 | 3.260167 | 1.213486 | 0 | 5.124249 | 0
2018-01-31 20:25 | 355311.2 | 720.0013 | 3 | 32 | 4.358562 | 3.259847 | 1.322141 | 0 | 5.59617 | 0
2018-01-31 20:27 | 355431.2 | 840.002 | 3 | 32 | 4.390408 | 3.259866 | 1.430812 | 0 | 6.071534 | 0
2018-01-31 20:29 | 355551.2 | 960.0028 | 3 | 32 | 4.400218 | 3.031514 | 1.536622 | 0 | 6.536965 | 0
2018-01-31 20:31 | 355671.2 | 1080.0016 | 3 | 32 | 4.400235 | 2.772811 | 1.633255 | 0 | 6.962175 | 0
2018-01-31 20:33 | 355791.2 | 1200.0012 | 3 | 32 | 4.400229 | 2.548463 | 1.72185 | 0 | 7.352015 | 0
2018-01-31 20:35 | 355911.2 | 1320.0002 | 3 | 32 | 4.400244 | 2.353993 | 1.803475 | 0 | 7.711187 | 0
2018-01-31 20:37 | 356031.2 | 1440.0009 | 3 | 32 | 4.400232 | 2.183959 | 1.879047 | 0 | 8.043722 | 0
2018-01-31 20:39 | 356151.2 | 1560.0015 | 3 | 32 | 4.400249 | 2.034511 | 1.949282 | 0 | 8.352768 | 0
2018-01-31 20:41 | 356271.2 | 1680.0012 | 3 | 32 | 4.400225 | 1.898747 | 2.014801 | 0 | 8.641068 | 0
2018-01-31 20:43 | 356391.2 | 1800.0009 | 3 | 32 | 4.400221 | 1.773639 | 2.07598 | 0 | 8.910271 | 0
2018-01-31 20:45 | 356511.2 | 1920.0001 | 3 | 32 | 4.400177 | 1.659174 | 2.13318 | 0 | 9.161963 | 0
2018-01-31 20:47 | 356631.2 | 2040.0014 | 3 | 32 | 4.400201 | 1.553116 | 2.186697 | 0 | 9.397446 | 0
2018-01-31 20:49 | 356751.2 | 2160.0005 | 3 | 32 | 4.400217 | 1.454277 | 2.236799 | 0 | 9.617909 | 0
2018-01-31 20:51 | 356871.2 | 2280.0011 | 3 | 32 | 4.400213 | 1.360094 | 2.283681 | 0 | 9.824201 | 0
2018-01-31 20:53 | 356991.2 | 2400.0009 | 3 | 32 | 4.400214 | 1.272609 | 2.327542 | 0 | 10.0172 | 0
2018-01-31 20:55 | 357111.2 | 2520.0013 | 3 | 32 | 4.40021 | 1.189477 | 2.368556 | 0 | 10.19766 | 0
2018-01-31 20:57 | 357231.2 | 2640.0004 | 3 | 32 | 4.400226 | 1.111452 | 2.406875 | 0 | 10.36628 | 0
2018-01-31 20:59 | 357351.2 | 2760.0002 | 3 | 32 | 4.400187 | 1.036927 | 2.442665 | 0 | 10.52376 | 0
2018-01-31 21:01 | 357471.2 | 2880.0017 | 3 | 32 | 4.400235 | 0.9673729 | 2.476049 | 0 | 10.67066 | 0
2018-01-31 21:03 | 357591.2 | 3000.0013 | 3 | 32 | 4.400165 | 0.9013853 | 2.50718 | 0 | 10.80764 | 0
2018-01-31 21:05 | 357711.2 | 3120.0003 | 3 | 32 | 4.400212 | 0.8413706 | 2.536221 | 0 | 10.93542 | 0
2018-01-31 21:07 | 357831.2 | 3240.0024 | 3 | 32 | 4.400176 | 0.7851515 | 2.563315 | 0 | 11.05464 | 0
2018-01-31 21:09 | 357951.2 | 3360.0014 | 3 | 32 | 4.400094 | 0.7315054 | 2.588595 | 0 | 11.16588 | 0
2018-01-31 21:11 | 358071.2 | 3480.0004 | 3 | 32 | 4.400137 | 0.6827049 | 2.612175 | 0 | 11.26964 | 0
2018-01-31 21:13 | 358191.2 | 3600.001 | 3 | 32 | 4.400172 | 0.6372194 | 2.63417 | 0 | 11.36642 | 0
2018-01-31 21:15 | 358311.2 | 3720.0032 | 3 | 32 | 4.400201 | 0.5949545 | 2.654696 | 0 | 11.45674 | 0
2018-01-31 21:17 | 358431.2 | 3840.0031 | 3 | 32 | 4.400165 | 0.5553675 | 2.673856 | 0 | 11.54104 | 0
2018-01-31 21:19 | 358551.2 | 3960.002 | 3 | 32 | 4.40015 | 0.5187502 | 2.691754 | 0 | 11.6198 | 0
2018-01-31 21:21 | 358671.2 | 4080.0009 | 3 | 32 | 4.400108 | 0.4839773 | 2.708467 | 0 | 11.69334 | 0
2018-01-31 21:23 | 358791.2 | 4200.0015 | 3 | 32 | 4.400207 | 0.4532719 | 2.724079 | 0 | 11.76203 | 0
2018-01-31 21:25 | 358911.2 | 4320.0005 | 3 | 32 | 4.400156 | 0.4228392 | 2.738669 | 0 | 11.82623 | 0
2018-01-31 21:27 | 359031.2 | 4440.0003 | 3 | 32 | 4.40018 | 0.3961887 | 2.752312 | 0 | 11.88626 | 0
2018-01-31 21:29 | 359151.2 | 4560.0016 | 3 | 32 | 4.400088 | 0.3700256 | 2.765076 | 0 | 11.94242 | 0
2018-01-31 21:31 | 359271.2 | 4680.0014 | 3 | 32 | 4.400136 | 0.3469114 | 2.777024 | 0 | 11.995 | 0
2018-01-31 21:33 | 359391.2 | 4800.0011 | 3 | 32 | 4.400156 | 0.3247108 | 2.788213 | 0 | 12.04423 | 0
2018-01-31 21:35 | 359511.2 | 4920.0002 | 3 | 32 | 4.400153 | 0.304616 | 2.798697 | 0 | 12.09036 | 0
2018-01-31 21:37 | 359631.2 | 5040.0008 | 3 | 32 | 4.400163 | 0.2857866 | 2.808528 | 0 | 12.13362 | 0
2018-01-31 21:39 | 359751.2 | 5160.0022 | 3 | 32 | 4.400157 | 0.2682705 | 2.81775 | 0 | 12.1742 | 0
2018-01-31 21:41 | 359871.2 | 5280.0003 | 3 | 32 | 4.400116 | 0.2521315 | 2.826423 | 0 | 12.21236 | 0
2018-01-31 21:43 | 359991.2 | 5400.0007 | 3 | 32 | 4.4001 | 0.2376528 | 2.834591 | 0 | 12.2483 | 0
2018-01-31 21:45 | 360111.2 | 5520.0005 | 3 | 32 | 4.400137 | 0.2243538 | 2.842286 | 0 | 12.28216 | 0
2018-01-31 21:47 | 360231.2 | 5640.0004 | 3 | 32 | 4.400122 | 0.2120209 | 2.849554 | 0 | 12.31414 | 0
2018-01-31 21:49 | 360351.2 | 5760.0002 | 3 | 32 | 4.40012 | 0.2006845 | 2.856427 | 0 | 12.34438 | 0
2018-01-31 21:51 | 360471.2 | 5880.0015 | 3 | 32 | 4.400167 | 0.1906605 | 2.862938 | 0 | 12.37303 | 0
2018-01-31 21:53 | 360591.2 | 6000.0005 | 3 | 32 | 4.400143 | 0.1805525 | 2.869108 | 0 | 12.40018 | 0
2018-01-31 21:55 | 360711.2 | 6120.001 | 3 | 32 | 4.400149 | 0.1711073 | 2.87496 | 0 | 12.42593 | 0
2018-01-31 21:57 | 360831.2 | 6240.0017 | 3 | 32 | 4.400125 | 0.1623344 | 2.880513 | 0 | 12.45036 | 0
2018-01-31 21:59 | 360951.2 | 6360.0007 | 3 | 32 | 4.400145 | 0.1544218 | 2.885786 | 0 | 12.47356 | 0
2018-01-31 22:01 | 361071.2 | 6480.0005 | 3 | 32 | 4.400072 | 0.1461191 | 2.890792 | 0 | 12.49559 | 0
2018-01-31 22:03 | 361191.2 | 6600.0011 | 3 | 32 | 4.40015 | 0.1399279 | 2.895556 | 0 | 12.51655 | 0
2018-01-31 22:05 | 361311.2 | 6720.0015 | 3 | 32 | 4.400083 | 0.1324396 | 2.900095 | 0 | 12.53652 | 0
2018-01-31 22:07 | 361431.2 | 6840.0022 | 3 | 32 | 4.400123 | 0.1265469 | 2.90441 | 0 | 12.55551 | 0
2018-01-31 22:09 | 361551.2 | 6960.0003 | 3 | 32 | 4.400168 | 0.121088 | 2.908525 | 0 | 12.57362 | 0
2018-01-31 22:11 | 361671.2 | 7080.0001 | 3 | 32 | 4.400112 | 0.1150503 | 2.912447 | 0 | 12.59088 | 0
2018-01-31 22:13 | 361791.2 | 7200.0014 | 3 | 32 | 4.400126 | 0.1098967 | 2.916184 | 0 | 12.60732 | 0
2018-01-31 22:15 | 361911.2 | 7320.0012 | 3 | 32 | 4.400141 | 0.1048861 | 2.919757 | 0 | 12.62304 | 0
2018-01-31 22:17 | 362031.2 | 7440.0001 | 3 | 32 | 4.400064 | 0.09976196 | 2.923165 | 0 | 12.63803 | 0
2018-01-31 22:19 | 362151.2 | 7560.0007 | 3 | 32 | 4.400074 | 0.09548855 | 2.926425 | 0 | 12.65238 | 0
2018-01-31 22:21 | 362271.2 | 7680.0013 | 3 | 32 | 4.400108 | 0.09191513 | 2.92955 | 0 | 12.66613 | 0
2018-01-31 22:23 | 362391.2 | 7800.0011 | 3 | 32 | 4.400091 | 0.08791828 | 2.932541 | 0 | 12.67929 | 0
2018-01-31 22:25 | 362511.2 | 7920.0001 | 3 | 32 | 4.400033 | 0.08391285 | 2.935407 | 0 | 12.6919 | 0
2018-01-31 22:27 | 362612.5 | 8021.3641 | 3 | 32 | 4.4001 | 0.08149242 | 2.937734 | 0 | 12.70214 | 0
2018-01-31 22:29 | 362732.6 | 119.9998 | 4 | 32 | 4.387955 | 0 | 2.937734 | 0 | 12.70214 | 0
2018-01-31 22:31 | 362852.6 | 240.0011 | 4 | 32 | 4.386414 | 0 | 2.937734 | 0 | 12.70214 | 0
2018-01-31 22:32 | 362912.6 | 300.002 | 4 | 32 | 4.385853 | 0 | 2.937734 | 0 | 12.70214 | 0
2018-01-31 22:34 | 363032.7 | 120.0009 | 5 | 32 | 3.95627 | -3.259854 | 2.937734 | 0.108646 | 12.70214 | 0.4352486
2018-01-31 22:36 | 363152.7 | 240.0015 | 5 | 32 | 3.911688 | -3.259929 | 2.937734 | 0.2173124 | 12.70214 | 0.8626479
2018-01-31 22:38 | 363272.7 | 360.0012 | 5 | 32 | 3.869527 | -3.259902 | 2.937734 | 0.3259773 | 12.70214 | 1.285427
2018-01-31 22:40 | 363392.7 | 480.001 | 5 | 32 | 3.827407 | -3.2599 | 2.937734 | 0.4346317 | 12.70214 | 1.70358
2018-01-31 22:42 | 363512.7 | 600.0016 | 5 | 32 | 3.785877 | -3.259981 | 2.937734 | 0.5432997 | 12.70214 | 2.117229
2018-01-31 22:44 | 363632.7 | 720.0006 | 5 | 32 | 3.745326 | -3.25999 | 2.937734 | 0.651961 | 12.70214 | 2.526398
2018-01-31 22:46 | 363752.7 | 840.0012 | 5 | 32 | 3.705681 | -3.259941 | 2.937734 | 0.7606169 | 12.70214 | 2.931187
2018-01-31 22:48 | 363872.7 | 960.0002 | 5 | 32 | 3.667485 | -3.259956 | 2.937734 | 0.8692782 | 12.70214 | 3.331755
2018-01-31 22:50 | 363992.7 | 1080.0008 | 5 | 32 | 3.631248 | -3.259878 | 2.937734 | 0.9779405 | 12.70214 | 3.728276
2018-01-31 22:52 | 364112.7 | 1200.0013 | 5 | 32 | 3.597758 | -3.259909 | 2.937734 | 1.086593 | 12.70214 | 4.120978
2018-01-31 22:54 | 364232.7 | 1320.0012 | 5 | 32 | 3.566728 | -3.259933 | 2.937734 | 1.195249 | 12.70214 | 4.510189
2018-01-31 22:56 | 364352.7 | 1440.0002 | 5 | 32 | 3.538026 | -3.259966 | 2.937734 | 1.303912 | 12.70214 | 4.896179
2018-01-31 22:58 | 364472.7 | 1560.0008 | 5 | 32 | 3.511539 | -3.25988 | 2.937734 | 1.412574 | 12.70214 | 5.279168
2018-01-31 23:00 | 364592.7 | 1680.0012 | 5 | 32 | 3.486822 | -3.259828 | 2.937734 | 1.521235 | 12.70214 | 5.659379
2018-01-31 23:02 | 364712.7 | 1800.001 | 5 | 32 | 3.463325 | -3.259942 | 2.937734 | 1.62989 | 12.70214 | 6.036955
2018-01-31 23:04 | 364832.7 | 1920.0007 | 5 | 32 | 3.440821 | -3.259959 | 2.937734 | 1.738553 | 12.70214 | 6.412056
2018-01-31 23:06 | 364952.7 | 2040.0005 | 5 | 32 | 3.419128 | -3.259917 | 2.937734 | 1.847212 | 12.70214 | 6.784746
2018-01-31 23:08 | 365072.7 | 2160.0011 | 5 | 32 | 3.396917 | -3.259964 | 2.937734 | 1.955876 | 12.70214 | 7.155075
2018-01-31 23:10 | 365192.7 | 2280.0009 | 5 | 32 | 3.374059 | -3.259948 | 2.937734 | 2.064534 | 12.70214 | 7.522944
2018-01-31 23:12 | 365312.7 | 2400.0007 | 5 | 32 | 3.349892 | -3.260015 | 2.937734 | 2.173202 | 12.70214 | 7.888302
2018-01-31 23:14 | 365432.7 | 2520.0005 | 5 | 32 | 3.323635 | -3.25992 | 2.937734 | 2.281859 | 12.70214 | 8.250886
2018-01-31 23:16 | 365552.7 | 2640.0003 | 5 | 32 | 3.294367 | -3.259941 | 2.937734 | 2.390512 | 12.70214 | 8.61046
2018-01-31 23:18 | 365672.7 | 2760.0015 | 5 | 32 | 3.260311 | -3.259961 | 2.937734 | 2.499177 | 12.70214 | 8.966647
2018-01-31 23:20 | 365792.7 | 2880.0005 | 5 | 32 | 3.220263 | -3.25999 | 2.937734 | 2.607844 | 12.70214 | 9.31882
2018-01-31 23:22 | 365912.7 | 3000.0011 | 5 | 32 | 3.170818 | -3.259963 | 2.937734 | 2.716502 | 12.70214 | 9.666146
2018-01-31 23:24 | 366032.7 | 3120.0017 | 5 | 32 | 3.104939 | -3.259978 | 2.937734 | 2.82516 | 12.70214 | 10.0073
2018-01-31 23:26 | 366152.7 | 3240.0008 | 5 | 32 | 3.005094 | -3.259954 | 2.937734 | 2.933814 | 12.70214 | 10.33968
2018-01-31 23:26 | 366157.4 | 3244.7119 | 5 | 32 | 2.999999 | -3.259968 | 2.937734 | 2.938095 | 12.70214 | 10.35253
2018-01-31 23:28 | 366277.4 | 120.0002 | 6 | 32 | 3.6248 | 0 | 2.937734 | 2.938095 | 12.70214 | 10.35253
2018-01-31 23:30 | 366397.4 | 240.0011 | 6 | 32 | 3.666696 | 0 | 2.937734 | 2.938095 | 12.70214 | 10.35253
2018-01-31 23:31 | 366457.4 | 300.0016 | 6 | 32 | 3.676274 | 0 | 2.937734 | 2.938095 | 12.70214 | 10.35253
2018-01-31 23:31 | 366457.4 | 0.0027 | 7 | 33 | 3.676384 | 0 | 0 | 0 | 0 | 0
2018-01-31 23:33 | 366577.5 | 120.0013 | 2 | 33 | 4.200304 | 4.621776 | 0.160677 | 3.517e-09 | 0.669414 | 1.2928e-08
2018-01-31 23:35 | 366697.5 | 240.0001 | 2 | 33 | 4.200347 | 4.12358 | 0.3059212 | 3.517e-09 | 1.279483 | 1.2928e-08
2018-01-31 23:37 | 366817.5 | 360.0009 | 2 | 33 | 4.200258 | 3.779773 | 0.4372902 | 3.517e-09 | 1.831268 | 1.2928e-08
2018-01-31 23:39 | 366937.5 | 480.0011 | 2 | 33 | 4.200226 | 3.513267 | 0.5587361 | 3.517e-09 | 2.341372 | 1.2928e-08
2018-01-31 23:41 | 367057.5 | 600.0009 | 2 | 33 | 4.200265 | 3.27311 | 0.6717774 | 3.517e-09 | 2.816174 | 1.2928e-08
2018-01-31 23:41 | 367064.4 | 606.9064 | 2 | 33 | 4.200286 | 3.259995 | 0.6780316 | 3.517e-09 | 2.842443 | 1.2928e-08
2018-01-31 23:43 | 367184.4 | 120.0007 | 3 | 33 | 4.221849 | 3.260097 | 0.7863209 | 3.517e-09 | 3.298361 | 1.2928e-08
2018-01-31 23:45 | 367304.4 | 240.0005 | 3 | 33 | 4.246425 | 3.260116 | 0.8949808 | 3.517e-09 | 3.758426 | 1.2928e-08
2018-01-31 23:47 | 367424.5 | 360.0015 | 3 | 33 | 4.27271 | 3.259992 | 1.003663 | 3.517e-09 | 4.22135 | 1.2928e-08
2018-01-31 23:49 | 367544.4 | 480.0001 | 3 | 33 | 4.300735 | 3.259963 | 1.11232 | 3.517e-09 | 4.68712 | 1.2928e-08
2018-01-31 23:51 | 367664.5 | 600.0022 | 3 | 33 | 4.329411 | 3.260068 | 1.220991 | 3.517e-09 | 5.156037 | 1.2928e-08
2018-01-31 23:53 | 367784.4 | 720.0004 | 3 | 33 | 4.359418 | 3.260118 | 1.329654 | 3.517e-09 | 5.628102 | 1.2928e-08
2018-01-31 23:55 | 367904.4 | 840.0001 | 3 | 33 | 4.391045 | 3.260041 | 1.438303 | 3.517e-09 | 6.103453 | 1.2928e-08
2018-01-31 23:57 | 368024.4 | 960.0002 | 3 | 33 | 4.400224 | 3.02624 | 1.543964 | 3.517e-09 | 6.568248 | 1.2928e-08
2018-01-31 23:59 | 368144.5 | 1080.0013 | 3 | 33 | 4.400273 | 2.771405 | 1.640457 | 3.517e-09 | 6.992842 | 1.2928e-08
2018-02-01 00:01 | 368264.4 | 1200.0003 | 3 | 33 | 4.400204 | 2.549335 | 1.729047 | 3.517e-09 | 7.38266 | 1.2928e-08
2018-02-01 00:03 | 368384.4 | 1320.0008 | 3 | 33 | 4.40026 | 2.355973 | 1.810719 | 3.517e-09 | 7.742035 | 1.2928e-08
2018-02-01 00:05 | 368504.4 | 1440.0007 | 3 | 33 | 4.400231 | 2.183593 | 1.88631 | 3.517e-09 | 8.074657 | 1.2928e-08
2018-02-01 00:07 | 368624.5 | 1560.0031 | 3 | 33 | 4.400167 | 2.029542 | 1.956494 | 3.517e-09 | 8.38348 | 1.2928e-08
2018-02-01 00:09 | 368744.4 | 1680.0003 | 3 | 33 | 4.400249 | 1.894015 | 2.021846 | 3.517e-09 | 8.671044 | 1.2928e-08
2018-02-01 00:11 | 368864.4 | 1800.0001 | 3 | 33 | 4.400172 | 1.769303 | 2.082875 | 3.517e-09 | 8.939587 | 1.2928e-08
2018-02-01 00:13 | 368984.4 | 1920.0005 | 3 | 33 | 4.400179 | 1.651894 | 2.139869 | 3.517e-09 | 9.190372 | 1.2928e-08
2018-02-01 00:15 | 369104.4 | 2040.0007 | 3 | 33 | 4.400235 | 1.543841 | 2.193106 | 3.517e-09 | 9.424626 | 1.2928e-08
2018-02-01 00:17 | 369224.4 | 2160.0001 | 3 | 33 | 4.40023 | 1.44334 | 2.242858 | 3.517e-09 | 9.643545 | 1.2928e-08
2018-02-01 00:19 | 369344.5 | 2280.0016 | 3 | 33 | 4.400221 | 1.348789 | 2.289368 | 3.517e-09 | 9.848198 | 1.2928e-08
2018-02-01 00:21 | 369464.4 | 2400.0005 | 3 | 33 | 4.40023 | 1.259966 | 2.33281 | 3.517e-09 | 10.03935 | 1.2928e-08
2018-02-01 00:23 | 369584.5 | 2520.0019 | 3 | 33 | 4.400185 | 1.177268 | 2.373423 | 3.517e-09 | 10.21806 | 1.2928e-08
2018-02-01 00:25 | 369704.4 | 2640.0008 | 3 | 33 | 4.400196 | 1.099235 | 2.411356 | 3.517e-09 | 10.38497 | 1.2928e-08
2018-02-01 00:27 | 369824.5 | 2760.0015 | 3 | 33 | 4.400157 | 1.028109 | 2.446806 | 3.517e-09 | 10.54096 | 1.2928e-08
2018-02-01 00:29 | 369944.5 | 2880.0013 | 3 | 33 | 4.400243 | 0.961359 | 2.479948 | 3.517e-09 | 10.68679 | 1.2928e-08
2018-02-01 00:31 | 370064.4 | 3000.0011 | 3 | 33 | 4.400213 | 0.8971834 | 2.510898 | 3.517e-09 | 10.82297 | 1.2928e-08
2018-02-01 00:33 | 370184.5 | 3120.0017 | 3 | 33 | 4.400182 | 0.8371449 | 2.539781 | 3.517e-09 | 10.95006 | 1.2928e-08
2018-02-01 00:35 | 370304.4 | 3240.0006 | 3 | 33 | 4.400149 | 0.7805309 | 2.566734 | 3.517e-09 | 11.06866 | 1.2928e-08
2018-02-01 00:37 | 370424.5 | 3360.0013 | 3 | 33 | 4.400212 | 0.7292175 | 2.591885 | 3.517e-09 | 11.17933 | 1.2928e-08
2018-02-01 00:39 | 370544.4 | 3480.0002 | 3 | 33 | 4.400185 | 0.6800652 | 2.615346 | 3.517e-09 | 11.28256 | 1.2928e-08
2018-02-01 00:41 | 370664.5 | 3600.0016 | 3 | 33 | 4.400191 | 0.6347227 | 2.637242 | 3.517e-09 | 11.37891 | 1.2928e-08
2018-02-01 00:43 | 370784.4 | 3720.0004 | 3 | 33 | 4.400152 | 0.5918093 | 2.657668 | 3.517e-09 | 11.46879 | 1.2928e-08
2018-02-01 00:45 | 370904.4 | 3840.0011 | 3 | 33 | 4.400221 | 0.5530319 | 2.676733 | 3.517e-09 | 11.55268 | 1.2928e-08
2018-02-01 00:47 | 371024.5 | 3960.0017 | 3 | 33 | 4.400151 | 0.5157547 | 2.694531 | 3.517e-09 | 11.63099 | 1.2928e-08
2018-02-01 00:49 | 371144.5 | 4080.0015 | 3 | 33 | 4.400151 | 0.4810534 | 2.711137 | 3.517e-09 | 11.70406 | 1.2928e-08
2018-02-01 00:51 | 371264.5 | 4200.002 | 3 | 33 | 4.400178 | 0.4497013 | 2.72664 | 3.517e-09 | 11.77227 | 1.2928e-08
2018-02-01 00:53 | 371384.4 | 4320.0002 | 3 | 33 | 4.400159 | 0.4199839 | 2.741124 | 3.517e-09 | 11.83601 | 1.2928e-08
2018-02-01 00:55 | 371504.4 | 4440.0008 | 3 | 33 | 4.400164 | 0.3928003 | 2.754656 | 3.517e-09 | 11.89555 | 1.2928e-08
2018-02-01 00:57 | 371624.5 | 4560.0022 | 3 | 33 | 4.400106 | 0.3675547 | 2.767323 | 3.517e-09 | 11.95129 | 1.2928e-08
2018-02-01 00:59 | 371744.4 | 4680.0003 | 3 | 33 | 4.400131 | 0.3446741 | 2.779194 | 3.517e-09 | 12.00352 | 1.2928e-08
2018-02-01 01:01 | 371864.4 | 4800.0006 | 3 | 33 | 4.400122 | 0.3233509 | 2.790327 | 3.517e-09 | 12.05251 | 1.2928e-08
2018-02-01 01:03 | 371984.4 | 4920.0009 | 3 | 33 | 4.400116 | 0.3038311 | 2.800776 | 3.517e-09 | 12.09848 | 1.2928e-08
2018-02-01 01:05 | 372104.5 | 5040.0015 | 3 | 33 | 4.400115 | 0.2850885 | 2.81059 | 3.517e-09 | 12.14167 | 1.2928e-08
2018-02-01 01:07 | 372224.4 | 5160.0008 | 3 | 33 | 4.400114 | 0.2679415 | 2.819806 | 3.517e-09 | 12.18222 | 1.2928e-08
2018-02-01 01:09 | 372344.4 | 5280.0006 | 3 | 33 | 4.400141 | 0.2527809 | 2.828481 | 3.517e-09 | 12.22039 | 1.2928e-08
2018-02-01 01:11 | 372464.5 | 5400.0016 | 3 | 33 | 4.400095 | 0.2379379 | 2.836652 | 3.517e-09 | 12.25634 | 1.2928e-08
2018-02-01 01:13 | 372584.4 | 5520.0006 | 3 | 33 | 4.400128 | 0.2248611 | 2.844368 | 3.517e-09 | 12.29029 | 1.2928e-08
2018-02-01 01:15 | 372704.4 | 5640.0005 | 3 | 33 | 4.400088 | 0.2118578 | 2.851649 | 3.517e-09 | 12.32233 | 1.2928e-08
2018-02-01 01:17 | 372824.4 | 5760.0006 | 3 | 33 | 4.400162 | 0.2014103 | 2.858531 | 3.517e-09 | 12.35262 | 1.2928e-08
2018-02-01 01:19 | 372944.5 | 5880.0015 | 3 | 33 | 4.400126 | 0.1901951 | 2.865043 | 3.517e-09 | 12.38127 | 1.2928e-08
2018-02-01 01:21 | 373064.5 | 6000.0019 | 3 | 33 | 4.400105 | 0.1800804 | 2.871213 | 3.517e-09 | 12.40841 | 1.2928e-08
2018-02-01 01:23 | 373184.5 | 6120.0015 | 3 | 33 | 4.400139 | 0.1706924 | 2.877045 | 3.517e-09 | 12.43408 | 1.2928e-08
2018-02-01 01:25 | 373304.4 | 6240.0008 | 3 | 33 | 4.400033 | 0.161026 | 2.882573 | 3.517e-09 | 12.4584 | 1.2928e-08
2018-02-01 01:27 | 373424.4 | 6360.0002 | 3 | 33 | 4.400098 | 0.1536217 | 2.887826 | 3.517e-09 | 12.48151 | 1.2928e-08
2018-02-01 01:29 | 373544.5 | 6480.0015 | 3 | 33 | 4.400114 | 0.1464567 | 2.892816 | 3.517e-09 | 12.50347 | 1.2928e-08
2018-02-01 01:31 | 373664.4 | 6600.0004 | 3 | 33 | 4.400058 | 0.1385422 | 2.897564 | 3.517e-09 | 12.52436 | 1.2928e-08
2018-02-01 01:33 | 373784.4 | 6720.0001 | 3 | 33 | 4.400098 | 0.1322899 | 2.902077 | 3.517e-09 | 12.54422 | 1.2928e-08
2018-02-01 01:35 | 373904.5 | 6840.0016 | 3 | 33 | 4.400105 | 0.1257696 | 2.906374 | 3.517e-09 | 12.56313 | 1.2928e-08
2018-02-01 01:37 | 374024.5 | 6960.0013 | 3 | 33 | 4.400112 | 0.1202154 | 2.910463 | 3.517e-09 | 12.58112 | 1.2928e-08
2018-02-01 01:39 | 374144.4 | 7080.0011 | 3 | 33 | 4.400102 | 0.1146202 | 2.914361 | 3.517e-09 | 12.59827 | 1.2928e-08
2018-02-01 01:41 | 374264.5 | 7200.0015 | 3 | 33 | 4.400117 | 0.1095324 | 2.918088 | 3.517e-09 | 12.61467 | 1.2928e-08
2018-02-01 01:43 | 374384.4 | 7320.0012 | 3 | 33 | 4.400087 | 0.1040611 | 2.921646 | 3.517e-09 | 12.63032 | 1.2928e-08
2018-02-01 01:45 | 374504.4 | 7440.0002 | 3 | 33 | 4.400061 | 0.09932423 | 2.925041 | 3.517e-09 | 12.64526 | 1.2928e-08
2018-02-01 01:47 | 374624.5 | 7560.0016 | 3 | 33 | 4.400064 | 0.09504795 | 2.928286 | 3.517e-09 | 12.65954 | 1.2928e-08
2018-02-01 01:49 | 374744.5 | 7680.0013 | 3 | 33 | 4.400052 | 0.09116364 | 2.931388 | 3.517e-09 | 12.67319 | 1.2928e-08
2018-02-01 01:51 | 374864.4 | 7800.0012 | 3 | 33 | 4.400064 | 0.08705807 | 2.934364 | 3.517e-09 | 12.68629 | 1.2928e-08
2018-02-01 01:53 | 374984.4 | 7920.001 | 3 | 33 | 4.400073 | 0.083745 | 2.937213 | 3.517e-09 | 12.69882 | 1.2928e-08
2018-02-01 01:54 | 375062.2 | 7997.7542 | 3 | 33 | 4.400058 | 0.08149815 | 2.938996 | 3.517e-09 | 12.70667 | 1.2928e-08
2018-02-01 01:56 | 375182.3 | 120.0006 | 4 | 33 | 4.388036 | 0 | 2.938996 | 3.517e-09 | 12.70667 | 1.2928e-08
2018-02-01 01:58 | 375302.3 | 240.0011 | 4 | 33 | 4.386456 | 0 | 2.938996 | 3.517e-09 | 12.70667 | 1.2928e-08
2018-02-01 01:59 | 375362.3 | 300.0028 | 4 | 33 | 4.385905 | 0 | 2.938996 | 3.517e-09 | 12.70667 | 1.2928e-08
2018-02-01 02:01 | 375482.3 | 120.0013 | 5 | 33 | 3.957577 | -3.259869 | 2.938996 | 0.1086582 | 12.70667 | 0.4354218
2018-02-01 02:03 | 375602.3 | 240.0011 | 5 | 33 | 3.909374 | -3.259922 | 2.938996 | 0.2173081 | 12.70667 | 0.86283
2018-02-01 02:05 | 375722.3 | 360.0016 | 5 | 33 | 3.870679 | -3.259966 | 2.938996 | 0.3259727 | 12.70667 | 1.285739
2018-02-01 02:07 | 375842.3 | 480.0013 | 5 | 33 | 3.829268 | -3.259907 | 2.938996 | 0.4346293 | 12.70667 | 1.704039
2018-02-01 02:09 | 375962.3 | 600.001 | 5 | 33 | 3.788122 | -3.259953 | 2.938996 | 0.5432916 | 12.70667 | 2.117897
2018-02-01 02:11 | 376082.3 | 720 | 5 | 33 | 3.748068 | -3.259889 | 2.938996 | 0.6519393 | 12.70667 | 2.527279
2018-02-01 02:13 | 376202.3 | 840.0013 | 5 | 33 | 3.708741 | -3.259878 | 2.938996 | 0.7606056 | 12.70667 | 2.932425
2018-02-01 02:15 | 376322.3 | 960.0003 | 5 | 33 | 3.670209 | -3.259961 | 2.938996 | 0.869265 | 12.70667 | 3.33331
2018-02-01 02:17 | 376442.3 | 1080 | 5 | 33 | 3.63366 | -3.259909 | 2.938996 | 0.9779287 | 12.70667 | 3.730118
2018-02-01 02:19 | 376562.3 | 1200.0006 | 5 | 33 | 3.599679 | -3.259905 | 2.938996 | 1.086584 | 12.70667 | 4.123063
2018-02-01 02:21 | 376682.3 | 1320.0001 | 5 | 33 | 3.568174 | -3.259966 | 2.938996 | 1.195244 | 12.70667 | 4.512473
2018-02-01 02:23 | 376802.3 | 1440.0014 | 5 | 33 | 3.539392 | -3.259926 | 2.938996 | 1.303895 | 12.70667 | 4.898569
2018-02-01 02:25 | 376922.3 | 1560.0011 | 5 | 33 | 3.512532 | -3.259876 | 2.938996 | 1.412564 | 12.70667 | 5.281719
2018-02-01 02:27 | 377042.3 | 1680.0007 | 5 | 33 | 3.487675 | -3.259953 | 2.938996 | 1.521224 | 12.70667 | 5.662024
2018-02-01 02:29 | 377162.3 | 1800.0003 | 5 | 33 | 3.464287 | -3.259889 | 2.938996 | 1.629883 | 12.70667 | 6.039701
2018-02-01 02:31 | 377282.3 | 1920.0006 | 5 | 33 | 3.442027 | -3.259867 | 2.938996 | 1.738537 | 12.70667 | 6.414897
2018-02-01 02:33 | 377402.3 | 2040.001 | 5 | 33 | 3.420234 | -3.259904 | 2.938996 | 1.847197 | 12.70667 | 6.787722
2018-02-01 02:35 | 377522.3 | 2160.0007 | 5 | 33 | 3.39882 | -3.259861 | 2.938996 | 1.95586 | 12.70667 | 7.158207
2018-02-01 02:37 | 377642.3 | 2280.0002 | 5 | 33 | 3.376544 | -3.259961 | 2.938996 | 2.064514 | 12.70667 | 7.526306
2018-02-01 02:39 | 377762.3 | 2400.0008 | 5 | 33 | 3.352645 | -3.259926 | 2.938996 | 2.173175 | 12.70667 | 7.891926
2018-02-01 02:41 | 377882.3 | 2520.0005 | 5 | 33 | 3.326531 | -3.259941 | 2.938996 | 2.28184 | 12.70667 | 8.254843
2018-02-01 02:43 | 378002.3 | 2640.0003 | 5 | 33 | 3.297239 | -3.259922 | 2.938996 | 2.390501 | 12.70667 | 8.614751
2018-02-01 02:45 | 378122.3 | 2760.0009 | 5 | 33 | 3.263368 | -3.259937 | 2.938996 | 2.499159 | 12.70667 | 8.971237
2018-02-01 02:47 | 378242.3 | 2880.0014 | 5 | 33 | 3.22337 | -3.259917 | 2.938996 | 2.607819 | 12.70667 | 9.323725
2018-02-01 02:49 | 378362.3 | 3000.0012 | 5 | 33 | 3.173291 | -3.259885 | 2.938996 | 2.716469 | 12.70667 | 9.671333
2018-02-01 02:51 | 378482.3 | 3120.0011 | 5 | 33 | 3.106764 | -3.259961 | 2.938996 | 2.82514 | 12.70667 | 10.01276
2018-02-01 02:53 | 378602.3 | 3240.0015 | 5 | 33 | 3.006561 | -3.259867 | 2.938996 | 2.933793 | 12.70667 | 10.34533
2018-02-01 02:53 | 378608.3 | 3246.0174 | 5 | 33 | 2.999992 | -3.259904 | 2.938996 | 2.939249 | 12.70667 | 10.36171
2018-02-01 02:55 | 378728.4 | 119.9999 | 6 | 33 | 3.624075 | 0 | 2.938996 | 2.939249 | 12.70667 | 10.36171
2018-02-01 02:57 | 378848.4 | 240.0012 | 6 | 33 | 3.665996 | 0 | 2.938996 | 2.939249 | 12.70667 | 10.36171
2018-02-01 02:58 | 378908.4 | 300.002 | 6 | 33 | 3.675644 | 0 | 2.938996 | 2.939249 | 12.70667 | 10.36171
2018-02-01 02:58 | 378908.4 | 0.0027 | 7 | 34 | 3.67554 | 0 | 0 | 0 | 0 | 0
2018-02-01 03:00 | 379028.5 | 120.0007 | 2 | 34 | 4.200293 | 4.605023 | 0.1604364 | 0 | 0.6685421 | 0
2018-02-01 03:02 | 379148.5 | 240.0005 | 2 | 34 | 4.200236 | 4.111972 | 0.3053212 | 0 | 1.277097 | 0
2018-02-01 03:04 | 379268.5 | 360.0012 | 2 | 34 | 4.200199 | 3.768033 | 0.4364434 | 0 | 1.827838 | 0
2018-02-01 03:06 | 379388.5 | 480.0009 | 2 | 34 | 4.200259 | 3.504661 | 0.5575442 | 0 | 2.336493 | 0
2018-02-01 03:08 | 379508.5 | 600 | 2 | 34 | 4.20024 | 3.267753 | 0.6703711 | 0 | 2.810394 | 0
2018-02-01 03:08 | 379512.7 | 604.2555 | 2 | 34 | 4.200245 | 3.259999 | 0.6742213 | 0 | 2.826566 | 0
2018-02-01 03:10 | 379632.8 | 120.0015 | 3 | 34 | 4.221407 | 3.259904 | 0.7824942 | 0 | 3.282391 | 0
2018-02-01 03:12 | 379752.8 | 240.0002 | 3 | 34 | 4.245373 | 3.259923 | 0.8911704 | 0 | 3.742447 | 0
2018-02-01 03:14 | 379872.8 | 360.0014 | 3 | 34 | 4.271411 | 3.259917 | 0.9998238 | 0 | 4.205112 | 0
2018-02-01 03:16 | 379992.8 | 480.001 | 3 | 34 | 4.299513 | 3.259833 | 1.108475 | 0 | 4.670717 | 0
2018-02-01 03:18 | 380112.8 | 600.0011 | 3 | 34 | 4.329238 | 3.259936 | 1.217146 | 0 | 5.139556 | 0
2018-02-01 03:20 | 380232.8 | 720.001 | 3 | 34 | 4.359536 | 3.259871 | 1.325794 | 0 | 5.611558 | 0
2018-02-01 03:22 | 380352.8 | 840.0002 | 3 | 34 | 4.390857 | 3.259896 | 1.434462 | 0 | 6.086979 | 0
2018-02-01 03:24 | 380472.8 | 960.0005 | 3 | 34 | 4.400235 | 3.028779 | 1.540209 | 0 | 6.552145 | 0
2018-02-01 03:26 | 380592.8 | 1080.0015 | 3 | 34 | 4.400246 | 2.773215 | 1.636809 | 0 | 6.97721 | 0
2018-02-01 03:28 | 380712.8 | 1200.0014 | 3 | 34 | 4.400212 | 2.549485 | 1.725436 | 0 | 7.36719 | 0
2018-02-01 03:30 | 380832.8 | 1320.0014 | 3 | 34 | 4.400219 | 2.354608 | 1.807105 | 0 | 7.726553 | 0
2018-02-01 03:32 | 380952.8 | 1440.0006 | 3 | 34 | 4.400243 | 2.1811 | 1.882636 | 0 | 8.058908 | 0
2018-02-01 03:34 | 381072.8 | 1560.0015 | 3 | 34 | 4.400232 | 2.027955 | 1.95273 | 0 | 8.367337 | 0
2018-02-01 03:36 | 381192.8 | 1680.0006 | 3 | 34 | 4.400246 | 1.890634 | 2.017977 | 0 | 8.654438 | 0
2018-02-01 03:38 | 381312.8 | 1800.0006 | 3 | 34 | 4.400157 | 1.767461 | 2.078925 | 0 | 8.922621 | 0
2018-02-01 03:40 | 381432.8 | 1920.0015 | 3 | 34 | 4.400225 | 1.655912 | 2.135964 | 0 | 9.173607 | 0
2018-02-01 03:42 | 381552.8 | 2040.0005 | 3 | 34 | 4.400221 | 1.549747 | 2.189366 | 0 | 9.408587 | 0
2018-02-01 03:44 | 381672.7 | 2160 | 3 | 34 | 4.400162 | 1.449597 | 2.239347 | 0 | 9.628511 | 0
2018-02-01 03:46 | 381792.8 | 2280.0002 | 3 | 34 | 4.400201 | 1.357168 | 2.286109 | 0 | 9.834274 | 0
2018-02-01 03:48 | 381912.8 | 2400.0004 | 3 | 34 | 4.400208 | 1.268556 | 2.329854 | 0 | 10.02676 | 0
2018-02-01 03:50 | 382032.8 | 2520.0008 | 3 | 34 | 4.400159 | 1.185321 | 2.370738 | 0 | 10.20666 | 0
2018-02-01 03:52 | 382152.8 | 2640.0014 | 3 | 34 | 4.400233 | 1.108401 | 2.408944 | 0 | 10.37477 | 0
2018-02-01 03:54 | 382272.8 | 2760.0009 | 3 | 34 | 4.400162 | 1.035844 | 2.444653 | 0 | 10.5319 | 0
2018-02-01 03:56 | 382392.8 | 2880.0007 | 3 | 34 | 4.400168 | 0.9679556 | 2.478048 | 0 | 10.67884 | 0
2018-02-01 03:58 | 382512.8 | 3000.0003 | 3 | 34 | 4.40017 | 0.9042912 | 2.509256 | 0 | 10.81617 | 0
2018-02-01 04:00 | 382632.7 | 3120.0001 | 3 | 34 | 4.400137 | 0.843483 | 2.538383 | 0 | 10.94433 | 0
2018-02-01 04:02 | 382752.8 | 3240.0023 | 3 | 34 | 4.400169 | 0.7867393 | 2.565544 | 0 | 11.06384 | 0
2018-02-01 04:04 | 382872.8 | 3360.0021 | 3 | 34 | 4.400192 | 0.7334871 | 2.590864 | 0 | 11.17525 | 0
2018-02-01 04:06 | 382992.8 | 3480.0011 | 3 | 34 | 4.400192 | 0.6835804 | 2.614465 | 0 | 11.2791 | 0
2018-02-01 04:08 | 383112.8 | 3600.0005 | 3 | 34 | 4.400187 | 0.6375847 | 2.636461 | 0 | 11.37589 | 0
2018-02-01 04:10 | 383232.8 | 3720.0007 | 3 | 34 | 4.400142 | 0.5946321 | 2.656993 | 0 | 11.46623 | 0
2018-02-01 04:12 | 383352.8 | 3840.0006 | 3 | 34 | 4.400182 | 0.555337 | 2.676152 | 0 | 11.55054 | 0
2018-02-01 04:14 | 383472.8 | 3960.0004 | 3 | 34 | 4.400154 | 0.518301 | 2.694039 | 0 | 11.62924 | 0
2018-02-01 04:16 | 383592.8 | 4080.0006 | 3 | 34 | 4.400153 | 0.4842005 | 2.710741 | 0 | 11.70273 | 0
2018-02-01 04:18 | 383712.8 | 4200.0022 | 3 | 34 | 4.400153 | 0.4521093 | 2.726339 | 0 | 11.77137 | 0
2018-02-01 04:20 | 383832.8 | 4320.0023 | 3 | 34 | 4.400117 | 0.4219551 | 2.740908 | 0 | 11.83547 | 0
2018-02-01 04:22 | 383952.8 | 4440.0016 | 3 | 34 | 4.400111 | 0.3949366 | 2.754523 | 0 | 11.89538 | 0
2018-02-01 04:24 | 384072.8 | 4560.0002 | 3 | 34 | 4.4001 | 0.3691578 | 2.767263 | 0 | 11.95144 | 0
2018-02-01 04:26 | 384192.8 | 4680.0022 | 3 | 34 | 4.400128 | 0.3459435 | 2.779182 | 0 | 12.00388 | 0
2018-02-01 04:28 | 384312.8 | 4800.0015 | 3 | 34 | 4.400118 | 0.3240023 | 2.790342 | 0 | 12.05299 | 0
2018-02-01 04:30 | 384432.7 | 4920.0001 | 3 | 34 | 4.400085 | 0.3036795 | 2.80081 | 0 | 12.09905 | 0
2018-02-01 04:32 | 384552.8 | 5040.0007 | 3 | 34 | 4.400142 | 0.2860079 | 2.810637 | 0 | 12.14229 | 0
2018-02-01 04:34 | 384672.8 | 5160.0003 | 3 | 34 | 4.400109 | 0.2686539 | 2.81988 | 0 | 12.18296 | 0
2018-02-01 04:36 | 384792.8 | 5280.0009 | 3 | 34 | 4.400139 | 0.253437 | 2.828575 | 0 | 12.22122 | 0
2018-02-01 04:38 | 384912.8 | 5400.0007 | 3 | 34 | 4.400167 | 0.2392435 | 2.836776 | 0 | 12.25731 | 0
2018-02-01 04:40 | 385032.8 | 5520.0012 | 3 | 34 | 4.400105 | 0.2251959 | 2.844515 | 0 | 12.29136 | 0
2018-02-01 04:42 | 385152.7 | 5640.0001 | 3 | 34 | 4.400105 | 0.2128172 | 2.851818 | 0 | 12.32349 | 0
2018-02-01 04:44 | 385272.8 | 5760.0016 | 3 | 34 | 4.40012 | 0.2017336 | 2.858725 | 0 | 12.35388 | 0
2018-02-01 04:46 | 385392.8 | 5880.001 | 3 | 34 | 4.400105 | 0.1909409 | 2.865267 | 0 | 12.38267 | 0
2018-02-01 04:48 | 385512.8 | 6000.0016 | 3 | 34 | 4.400112 | 0.1804695 | 2.871462 | 0 | 12.40993 | 0
2018-02-01 04:50 | 385632.8 | 6120.0014 | 3 | 34 | 4.400096 | 0.1716747 | 2.877333 | 0 | 12.43576 | 0
2018-02-01 04:52 | 385752.8 | 6240.0011 | 3 | 34 | 4.4001 | 0.1626577 | 2.882903 | 0 | 12.46027 | 0
2018-02-01 04:54 | 385872.8 | 6360.0014 | 3 | 34 | 4.400104 | 0.1543131 | 2.88819 | 0 | 12.48353 | 0
2018-02-01 04:56 | 385992.8 | 6480.001 | 3 | 34 | 4.40012 | 0.1470585 | 2.89321 | 0 | 12.50562 | 0
2018-02-01 04:58 | 386112.8 | 6600.0009 | 3 | 34 | 4.400134 | 0.1397972 | 2.897979 | 0 | 12.52661 | 0
2018-02-01 05:00 | 386232.8 | 6720.0006 | 3 | 34 | 4.400112 | 0.1330023 | 2.902517 | 0 | 12.54657 | 0
2018-02-01 05:02 | 386352.8 | 6840.001 | 3 | 34 | 4.400084 | 0.1261883 | 2.90683 | 0 | 12.56555 | 0
2018-02-01 05:04 | 386472.8 | 6960.0015 | 3 | 34 | 4.400082 | 0.1202059 | 2.91093 | 0 | 12.58359 | 0
2018-02-01 05:06 | 386592.8 | 7080.0004 | 3 | 34 | 4.400111 | 0.1152887 | 2.914849 | 0 | 12.60083 | 0
2018-02-01 05:08 | 386712.8 | 7200.001 | 3 | 34 | 4.400052 | 0.1091337 | 2.918585 | 0 | 12.61727 | 0
2018-02-01 05:10 | 386832.8 | 7320.0014 | 3 | 34 | 4.400046 | 0.1044426 | 2.922152 | 0 | 12.63297 | 0
2018-02-01 05:12 | 386952.8 | 7440.0003 | 3 | 34 | 4.400043 | 0.09970284 | 2.925562 | 0 | 12.64797 | 0
2018-02-01 05:14 | 387072.8 | 7560.0008 | 3 | 34 | 4.400132 | 0.0960865 | 2.928818 | 0 | 12.6623 | 0
2018-02-01 05:16 | 387192.8 | 7680.0013 | 3 | 34 | 4.40009 | 0.09188271 | 2.931937 | 0 | 12.67602 | 0
2018-02-01 05:18 | 387312.8 | 7800.0002 | 3 | 34 | 4.400085 | 0.08792686 | 2.934933 | 0 | 12.68921 | 0
2018-02-01 05:20 | 387432.8 | 7920.0008 | 3 | 34 | 4.400039 | 0.08345032 | 2.937789 | 0 | 12.70177 | 0
2018-02-01 05:22 | 387517.2 | 8004.4821 | 3 | 34 | 4.400064 | 0.08149624 | 2.939731 | 0 | 12.71032 | 0
2018-02-01 05:24 | 387637.3 | 120.0012 | 4 | 34 | 4.388064 | 0 | 2.939732 | 0 | 12.71032 | 0
2018-02-01 05:26 | 387757.3 | 240.0001 | 4 | 34 | 4.386492 | 0 | 2.939732 | 0 | 12.71032 | 0
2018-02-01 05:27 | 387817.3 | 300.0018 | 4 | 34 | 4.385957 | 0 | 2.939732 | 0 | 12.71032 | 0
2018-02-01 05:29 | 387937.3 | 120.0006 | 5 | 34 | 3.958337 | -3.259902 | 2.939732 | 0.1086493 | 12.71032 | 0.4354744
2018-02-01 05:31 | 388057.3 | 240.0011 | 5 | 34 | 3.913267 | -3.259883 | 2.939732 | 0.2173156 | 12.71032 | 0.8630663
2018-02-01 05:33 | 388177.3 | 360.0008 | 5 | 34 | 3.870654 | -3.259843 | 2.939732 | 0.3259757 | 12.71032 | 1.285964
2018-02-01 05:35 | 388297.3 | 480.0006 | 5 | 34 | 3.828282 | -3.259917 | 2.939732 | 0.4346352 | 12.71032 | 1.70424
2018-02-01 05:37 | 388417.3 | 600.0003 | 5 | 34 | 3.787173 | -3.25985 | 2.939732 | 0.5432953 | 12.71032 | 2.117976
2018-02-01 05:39 | 388537.3 | 720.001 | 5 | 34 | 3.747359 | -3.259875 | 2.939732 | 0.6519389 | 12.71032 | 2.527254
2018-02-01 05:41 | 388657.3 | 840.0015 | 5 | 34 | 3.708217 | -3.259913 | 2.939732 | 0.760612 | 12.71032 | 2.932364
2018-02-01 05:43 | 388777.3 | 960.0004 | 5 | 34 | 3.669768 | -3.259924 | 2.939732 | 0.8692706 | 12.71032 | 3.33319
2018-02-01 05:45 | 388897.3 | 1080.0009 | 5 | 34 | 3.633363 | -3.259919 | 2.939732 | 0.977931 | 12.71032 | 3.729954
2018-02-01 05:47 | 389017.3 | 1200.0011 | 5 | 34 | 3.599008 | -3.259905 | 2.939732 | 1.086592 | 12.71032 | 4.122872
2018-02-01 05:49 | 389137.3 | 1320.0008 | 5 | 34 | 3.567286 | -3.259885 | 2.939732 | 1.195249 | 12.71032 | 4.512173
2018-02-01 05:51 | 389257.3 | 1440.0012 | 5 | 34 | 3.538523 | -3.259861 | 2.939732 | 1.303902 | 12.71032 | 4.898187
2018-02-01 05:53 | 389377.3 | 1560.0009 | 5 | 34 | 3.512133 | -3.259907 | 2.939732 | 1.412564 | 12.71032 | 5.28124
2018-02-01 05:55 | 389497.3 | 1680.0013 | 5 | 34 | 3.487267 | -3.259891 | 2.939732 | 1.521226 | 12.71032 | 5.661513
2018-02-01 05:57 | 389617.3 | 1800.0002 | 5 | 34 | 3.463691 | -3.259904 | 2.939732 | 1.629875 | 12.71032 | 6.039111
2018-02-01 05:59 | 389737.3 | 1920.001 | 5 | 34 | 3.441117 | -3.259919 | 2.939732 | 1.738549 | 12.71032 | 6.414283
2018-02-01 06:01 | 389857.3 | 2040.0007 | 5 | 34 | 3.419397 | -3.259895 | 2.939732 | 1.847203 | 12.71032 | 6.786993
2018-02-01 06:03 | 389977.3 | 2160.0003 | 5 | 34 | 3.39741 | -3.25981 | 2.939732 | 1.955862 | 12.71032 | 7.157347
2018-02-01 06:05 | 390097.3 | 2280 | 5 | 34 | 3.374778 | -3.259924 | 2.939732 | 2.064516 | 12.71032 | 7.525269
2018-02-01 06:07 | 390217.3 | 2400.0004 | 5 | 34 | 3.35053 | -3.259797 | 2.939732 | 2.173177 | 12.71032 | 7.890672
2018-02-01 06:09 | 390337.3 | 2520.0016 | 5 | 34 | 3.324305 | -3.25988 | 2.939732 | 2.281841 | 12.71032 | 8.253345
2018-02-01 06:11 | 390457.3 | 2640.0013 | 5 | 34 | 3.29503 | -3.259848 | 2.939732 | 2.390499 | 12.71032 | 8.613013
2018-02-01 06:13 | 390577.3 | 2760.001 | 5 | 34 | 3.260692 | -3.259838 | 2.939732 | 2.499156 | 12.71032 | 8.969213
2018-02-01 06:15 | 390697.3 | 2880.0013 | 5 | 34 | 3.219984 | -3.259961 | 2.939732 | 2.607808 | 12.71032 | 9.321352
2018-02-01 06:17 | 390817.3 | 3000.0007 | 5 | 34 | 3.170319 | -3.259871 | 2.939732 | 2.716467 | 12.71032 | 9.668632
2018-02-01 06:19 | 390937.3 | 3120.0001 | 5 | 34 | 3.103886 | -3.259826 | 2.939732 | 2.825132 | 12.71032 | 10.00973
2018-02-01 06:21 | 391057.3 | 3240.0003 | 5 | 34 | 3.00329 | -3.259871 | 2.939732 | 2.933795 | 12.71032 | 10.34199
2018-02-01 06:21 | 391060.3 | 3242.9873 | 5 | 34 | 2.999993 | -3.259838 | 2.939732 | 2.936494 | 12.71032 | 10.35009
2018-02-01 06:23 | 391180.4 | 120.001 | 6 | 34 | 3.624633 | 0 | 2.939732 | 2.936494 | 12.71032 | 10.35009
2018-02-01 06:25 | 391300.4 | 240.0015 | 6 | 34 | 3.666596 | 0 | 2.939732 | 2.936494 | 12.71032 | 10.35009
2018-02-01 06:26 | 391360.4 | 300.0023 | 6 | 34 | 3.676188 | 0 | 2.939732 | 2.936494 | 12.71032 | 10.35009
2018-02-01 06:26 | 391360.4 | 0.0026 | 7 | 35 | 3.676331 | 0 | 0 | 0 | 0 | 0
2018-02-01 06:28 | 391480.5 | 120 | 2 | 35 | 4.199978 | 4.606502 | 0.160556 | 0 | 0.6690408 | 0
2018-02-01 06:30 | 391600.5 | 240.0015 | 2 | 35 | 4.199985 | 4.109578 | 0.305745 | 0 | 1.27885 | 0
2018-02-01 06:32 | 391720.5 | 360.0003 | 2 | 35 | 4.200283 | 3.76196 | 0.4366842 | 0 | 1.828815 | 0
2018-02-01 06:34 | 391840.5 | 480.0016 | 2 | 35 | 4.200259 | 3.500482 | 0.5576514 | 0 | 2.336903 | 0
2018-02-01 06:36 | 391960.5 | 600.0012 | 2 | 35 | 4.200243 | 3.267152 | 0.6704054 | 0 | 2.810497 | 0
2018-02-01 06:36 | 391964.5 | 604.0675 | 2 | 35 | 4.200291 | 3.259995 | 0.6741017 | 0 | 2.826022 | 0
2018-02-01 06:38 | 392084.6 | 120.0008 | 3 | 35 | 4.221598 | 3.259948 | 0.7823647 | 0 | 3.281818 | 0
2018-02-01 06:40 | 392204.6 | 240.0005 | 3 | 35 | 4.245577 | 3.260144 | 0.8910341 | 0 | 3.741865 | 0
2018-02-01 06:42 | 392324.6 | 360.001 | 3 | 35 | 4.271361 | 3.259793 | 0.9996859 | 0 | 4.204539 | 0
2018-02-01 06:44 | 392444.6 | 480.0005 | 3 | 35 | 4.299866 | 3.259845 | 1.108349 | 0 | 4.670209 | 0
2018-02-01 06:46 | 392564.6 | 600.0002 | 3 | 35 | 4.329804 | 3.259994 | 1.217016 | 0 | 5.139082 | 0
2018-02-01 06:48 | 392684.6 | 720.0007 | 3 | 35 | 4.360609 | 3.259873 | 1.325665 | 0 | 5.611177 | 0
2018-02-01 06:50 | 392804.6 | 840.0014 | 3 | 35 | 4.392544 | 3.259833 | 1.434322 | 0 | 6.086713 | 0
2018-02-01 06:52 | 392924.6 | 960.0005 | 3 | 35 | 4.400244 | 3.016755 | 1.539665 | 0 | 6.550148 | 0
2018-02-01 06:54 | 393044.6 | 1080.0019 | 3 | 35 | 4.400289 | 2.763192 | 1.635895 | 0 | 6.973588 | 0
2018-02-01 06:56 | 393164.6 | 1200.0008 | 3 | 35 | 4.400287 | 2.541085 | 1.724179 | 0 | 7.362056 | 0
2018-02-01 06:58 | 393284.6 | 1320.0013 | 3 | 35 | 4.400217 | 2.349099 | 1.8056 | 0 | 7.720328 | 0
2018-02-01 07:00 | 393404.6 | 1440.0003 | 3 | 35 | 4.4002 | 2.178447 | 1.880999 | 0 | 8.052103 | 0
2018-02-01 07:02 | 393524.6 | 1560.0031 | 3 | 35 | 4.400217 | 2.026082 | 1.951048 | 0 | 8.360335 | 0
2018-02-01 07:04 | 393644.6 | 1680.0014 | 3 | 35 | 4.400195 | 1.888539 | 2.016253 | 0 | 8.647251 | 0
2018-02-01 07:06 | 393764.6 | 1800.0009 | 3 | 35 | 4.400242 | 1.765242 | 2.077102 | 0 | 8.915 | 0
2018-02-01 07:08 | 393884.6 | 1920.0015 | 3 | 35 | 4.400184 | 1.651301 | 2.134037 | 0 | 9.165524 | 0
2018-02-01 07:10 | 394004.6 | 2040.0004 | 3 | 35 | 4.400229 | 1.546986 | 2.18733 | 0 | 9.400025 | 0
2018-02-01 07:12 | 394124.6 | 2160.0001 | 3 | 35 | 4.400208 | 1.447606 | 2.237222 | 0 | 9.619559 | 0
2018-02-01 07:14 | 394244.6 | 2280.0004 | 3 | 35 | 4.400221 | 1.354998 | 2.283902 | 0 | 9.824964 | 0
2018-02-01 07:16 | 394364.6 | 2400.0013 | 3 | 35 | 4.400207 | 1.26738 | 2.327593 | 0 | 10.01721 | 0
2018-02-01 07:18 | 394484.6 | 2520.0014 | 3 | 35 | 4.400174 | 1.185424 | 2.368464 | 0 | 10.19705 | 0
2018-02-01 07:20 | 394604.6 | 2640.0011 | 3 | 35 | 4.400212 | 1.108588 | 2.406681 | 0 | 10.36522 | 0
2018-02-01 07:22 | 394724.6 | 2760.0014 | 3 | 35 | 4.40019 | 1.035517 | 2.442399 | 0 | 10.52238 | 0
2018-02-01 07:24 | 394844.6 | 2880.0001 | 3 | 35 | 4.400224 | 0.9682131 | 2.475771 | 0 | 10.66922 | 0
2018-02-01 07:26 | 394964.6 | 3000.001 | 3 | 35 | 4.400184 | 0.9038086 | 2.506946 | 0 | 10.8064 | 0
2018-02-01 07:28 | 395084.6 | 3120.0009 | 3 | 35 | 4.400211 | 0.8434753 | 2.536044 | 0 | 10.93444 | 0
2018-02-01 07:30 | 395204.6 | 3240.0002 | 3 | 35 | 4.400182 | 0.7866144 | 2.5632 | 0 | 11.05393 | 0
2018-02-01 07:32 | 395324.6 | 3360.0002 | 3 | 35 | 4.400146 | 0.7330418 | 2.588521 | 0 | 11.16534 | 0
2018-02-01 07:34 | 395444.6 | 3480.001 | 3 | 35 | 4.400167 | 0.6838932 | 2.612128 | 0 | 11.26922 | 0
2018-02-01 07:36 | 395564.6 | 3600.0002 | 3 | 35 | 4.400201 | 0.6377296 | 2.634148 | 0 | 11.36611 | 0
2018-02-01 07:38 | 395684.6 | 3720.001 | 3 | 35 | 4.400165 | 0.5949545 | 2.65468 | 0 | 11.45646 | 0
2018-02-01 07:40 | 395804.6 | 3840.0025 | 3 | 35 | 4.400168 | 0.5552025 | 2.673837 | 0 | 11.54075 | 0
2018-02-01 07:42 | 395924.6 | 3960.0015 | 3 | 35 | 4.400168 | 0.5189734 | 2.691728 | 0 | 11.61947 | 0
2018-02-01 07:44 | 396044.6 | 4080.0009 | 3 | 35 | 4.400126 | 0.4836655 | 2.708434 | 0 | 11.69298 | 0
2018-02-01 07:46 | 396164.6 | 4200.0006 | 3 | 35 | 4.40013 | 0.4516888 | 2.724026 | 0 | 11.76159 | 0
2018-02-01 07:48 | 396284.6 | 4320.0011 | 3 | 35 | 4.400145 | 0.4224901 | 2.738588 | 0 | 11.82567 | 0
2018-02-01 07:50 | 396404.6 | 4440.0005 | 3 | 35 | 4.400136 | 0.3950329 | 2.752212 | 0 | 11.88561 | 0
2018-02-01 07:52 | 396524.6 | 4560.0003 | 3 | 35 | 4.400153 | 0.3700628 | 2.764958 | 0 | 11.9417 | 0
2018-02-01 07:54 | 396644.6 | 4680.0002 | 3 | 35 | 4.400122 | 0.3456726 | 2.77688 | 0 | 11.99415 | 0
2018-02-01 07:56 | 396764.6 | 4800.0009 | 3 | 35 | 4.400167 | 0.3241367 | 2.788041 | 0 | 12.04326 | 0
2018-02-01 07:58 | 396884.6 | 4920.0011 | 3 | 35 | 4.400142 | 0.303669 | 2.798499 | 0 | 12.08928 | 0
2018-02-01 08:00 | 397004.6 | 5040.0014 | 3 | 35 | 4.400166 | 0.2856321 | 2.808319 | 0 | 12.13249 | 0
2018-02-01 08:02 | 397124.6 | 5160.0008 | 3 | 35 | 4.400118 | 0.2680159 | 2.81754 | 0 | 12.17307 | 0
2018-02-01 08:04 | 397244.6 | 5280.0018 | 3 | 35 | 4.400074 | 0.2512522 | 2.826205 | 0 | 12.21119 | 0
2018-02-01 08:06 | 397364.6 | 5400.0008 | 3 | 35 | 4.400075 | 0.2371616 | 2.834359 | 0 | 12.24707 | 0
2018-02-01 08:08 | 397484.6 | 5520.0008 | 3 | 35 | 4.400215 | 0.2251616 | 2.842057 | 0 | 12.28094 | 0
2018-02-01 08:10 | 397604.6 | 5640.0011 | 3 | 35 | 4.400131 | 0.2121544 | 2.849331 | 0 | 12.31295 | 0
2018-02-01 08:12 | 397724.6 | 5760.0008 | 3 | 35 | 4.400119 | 0.2006893 | 2.856206 | 0 | 12.3432 | 0
2018-02-01 08:14 | 397844.6 | 5880.0005 | 3 | 35 | 4.40014 | 0.1901646 | 2.862712 | 0 | 12.37183 | 0
2018-02-01 08:16 | 397964.6 | 6000.001 | 3 | 35 | 4.400139 | 0.1800718 | 2.868873 | 0 | 12.39894 | 0
2018-02-01 08:18 | 398084.6 | 6120.0007 | 3 | 35 | 4.400123 | 0.1707125 | 2.874707 | 0 | 12.42461 | 0
2018-02-01 08:20 | 398204.6 | 6240.0006 | 3 | 35 | 4.400111 | 0.1618309 | 2.880238 | 0 | 12.44894 | 0
2018-02-01 08:22 | 398324.6 | 6360.0012 | 3 | 35 | 4.400108 | 0.1536465 | 2.885492 | 0 | 12.47206 | 0
2018-02-01 08:24 | 398444.6 | 6480.0002 | 3 | 35 | 4.400133 | 0.1460161 | 2.890474 | 0 | 12.49398 | 0
2018-02-01 08:26 | 398564.6 | 6600.0015 | 3 | 35 | 4.400128 | 0.1388798 | 2.895212 | 0 | 12.51483 | 0
2018-02-01 08:28 | 398684.6 | 6720.0011 | 3 | 35 | 4.400027 | 0.1312323 | 2.899718 | 0 | 12.53466 | 0
2018-02-01 08:30 | 398804.6 | 6840.0017 | 3 | 35 | 4.400107 | 0.1257353 | 2.904007 | 0 | 12.55353 | 0
2018-02-01 08:32 | 398924.6 | 6960.0007 | 3 | 35 | 4.400103 | 0.1195154 | 2.908096 | 0 | 12.57152 | 0
2018-02-01 08:34 | 399044.6 | 7080.0013 | 3 | 35 | 4.400052 | 0.1138029 | 2.91199 | 0 | 12.58865 | 0
2018-02-01 08:36 | 399164.6 | 7200.001 | 3 | 35 | 4.400064 | 0.1082869 | 2.915703 | 0 | 12.60499 | 0
2018-02-01 08:38 | 399284.6 | 7320.0015 | 3 | 35 | 4.400118 | 0.104147 | 2.919243 | 0 | 12.62057 | 0
2018-02-01 08:40 | 399404.6 | 7440.0005 | 3 | 35 | 4.400055 | 0.09895515 | 2.922627 | 0 | 12.63546 | 0
2018-02-01 08:42 | 399524.6 | 7560.001 | 3 | 35 | 4.400102 | 0.09511375 | 2.925861 | 0 | 12.64969 | 0
2018-02-01 08:44 | 399644.6 | 7680.0007 | 3 | 35 | 4.400095 | 0.09076023 | 2.928951 | 0 | 12.66328 | 0
2018-02-01 08:46 | 399764.6 | 7800.0004 | 3 | 35 | 4.400067 | 0.08703232 | 2.931914 | 0 | 12.67632 | 0
2018-02-01 08:48 | 399884.6 | 7920.0009 | 3 | 35 | 4.40009 | 0.08378792 | 2.934755 | 0 | 12.68882 | 0
2018-02-01 08:49 | 399952.1 | 7987.5234 | 3 | 35 | 4.400064 | 0.08149433 | 2.936301 | 0 | 12.69563 | 0
2018-02-01 08:51 | 400072.1 | 120.0006 | 4 | 35 | 4.38798 | 0 | 2.936301 | 0 | 12.69563 | 0
2018-02-01 08:53 | 400192.1 | 240.0001 | 4 | 35 | 4.38642 | 0 | 2.936301 | 0 | 12.69563 | 0
2018-02-01 08:54 | 400252.1 | 300.0023 | 4 | 35 | 4.38587 | 0 | 2.936301 | 0 | 12.69563 | 0
2018-02-01 08:56 | 400372.2 | 120.0003 | 5 | 35 | 3.957207 | -3.259891 | 2.936301 | 0.1086562 | 12.69563 | 0.4353576
2018-02-01 08:58 | 400492.2 | 240.0013 | 5 | 35 | 3.912464 | -3.259834 | 2.936301 | 0.2173177 | 12.69563 | 0.8628371
2018-02-01 09:00 | 400612.2 | 360.0015 | 5 | 35 | 3.869823 | -3.259883 | 2.936301 | 0.3259706 | 12.69563 | 1.285625
2018-02-01 09:02 | 400732.2 | 480.0003 | 5 | 35 | 3.827174 | -3.259869 | 2.936301 | 0.4346301 | 12.69563 | 1.703797
2018-02-01 09:04 | 400852.2 | 600.0002 | 5 | 35 | 3.786365 | -3.259876 | 2.936301 | 0.5432882 | 12.69563 | 2.117408
2018-02-01 09:06 | 400972.2 | 720.0011 | 5 | 35 | 3.746469 | -3.259823 | 2.936301 | 0.6519551 | 12.69563 | 2.526694
2018-02-01 09:08 | 401092.2 | 840.0007 | 5 | 35 | 3.707762 | -3.259935 | 2.936301 | 0.7606112 | 12.69563 | 2.931667
2018-02-01 09:10 | 401212.2 | 960.0011 | 5 | 35 | 3.669418 | -3.259893 | 2.936301 | 0.869268 | 12.69563 | 3.332445
2018-02-01 09:12 | 401332.2 | 1080.0002 | 5 | 35 | 3.633141 | -3.259968 | 2.936301 | 0.9779351 | 12.69563 | 3.729194
2018-02-01 09:14 | 401452.2 | 1200.0014 | 5 | 35 | 3.598817 | -3.259858 | 2.936301 | 1.086587 | 12.69563 | 4.122052
2018-02-01 09:16 | 401572.2 | 1320.0001 | 5 | 35 | 3.567151 | -3.259931 | 2.936301 | 1.19525 | 12.69563 | 4.511361
2018-02-01 09:18 | 401692.2 | 1440.0015 | 5 | 35 | 3.53824 | -3.25988 | 2.936301 | 1.303912 | 12.69563 | 4.897378
2018-02-01 09:20 | 401812.2 | 1560.0012 | 5 | 35 | 3.511905 | -3.25983 | 2.936301 | 1.412562 | 12.69563 | 5.280356
2018-02-01 09:22 | 401932.2 | 1680.0004 | 5 | 35 | 3.487314 | -3.259838 | 2.936301 | 1.521217 | 12.69563 | 5.660589
2018-02-01 09:24 | 402052.2 | 1800.0013 | 5 | 35 | 3.463779 | -3.259843 | 2.936301 | 1.629884 | 12.69563 | 6.038258
2018-02-01 09:26 | 402172.2 | 1920.0004 | 5 | 35 | 3.441397 | -3.26013 | 2.936301 | 1.738545 | 12.69563 | 6.413411
2018-02-01 09:28 | 402292.2 | 2040.0002 | 5 | 35 | 3.419817 | -3.259865 | 2.936301 | 1.847197 | 12.69563 | 6.786162
2018-02-01 09:30 | 402412.2 | 2160 | 5 | 35 | 3.39764 | -3.260038 | 2.936301 | 1.955865 | 12.69563 | 7.156579
2018-02-01 09:32 | 402532.2 | 2280.0008 | 5 | 35 | 3.374651 | -3.260155 | 2.936301 | 2.064523 | 12.69563 | 7.524527
2018-02-01 09:34 | 402652.2 | 2400.0007 | 5 | 35 | 3.350485 | -3.259828 | 2.936301 | 2.173186 | 12.69563 | 7.889931
2018-02-01 09:36 | 402772.2 | 2520.0008 | 5 | 35 | 3.323953 | -3.260012 | 2.936301 | 2.281836 | 12.69563 | 8.252554
2018-02-01 09:38 | 402892.2 | 2640.0003 | 5 | 35 | 3.294374 | -3.259913 | 2.936301 | 2.390496 | 12.69563 | 8.612156
2018-02-01 09:40 | 403012.2 | 2760.0005 | 5 | 35 | 3.260159 | -3.259828 | 2.936301 | 2.499153 | 12.69563 | 8.968301
2018-02-01 09:42 | 403132.2 | 2880.0008 | 5 | 35 | 3.219686 | -3.259944 | 2.936301 | 2.607819 | 12.69563 | 9.320448
2018-02-01 09:44 | 403252.2 | 3000.0006 | 5 | 35 | 3.169562 | -3.259913 | 2.936301 | 2.716474 | 12.69563 | 9.667668
2018-02-01 09:46 | 403372.2 | 3120.0004 | 5 | 35 | 3.103148 | -3.259935 | 2.936301 | 2.825138 | 12.69563 | 10.00868
2018-02-01 09:48 | 403492.2 | 3240.0008 | 5 | 35 | 3.001858 | -3.259933 | 2.936301 | 2.93379 | 12.69563 | 10.3408
2018-02-01 09:48 | 403493.9 | 3241.7223 | 5 | 35 | 2.999999 | -3.259959 | 2.936301 | 2.935358 | 12.69563 | 10.3455
2018-02-01 09:50 | 403614 | 120.0001 | 6 | 35 | 3.621634 | 0 | 2.936301 | 2.935358 | 12.69563 | 10.3455
2018-02-01 09:52 | 403734 | 240.0013 | 6 | 35 | 3.665284 | 0 | 2.936301 | 2.935358 | 12.69563 | 10.3455
2018-02-01 09:53 | 403794 | 300.0023 | 6 | 35 | 3.67578 | 0 | 2.936301 | 2.935358 | 12.69563 | 10.3455
2018-02-01 09:53 | 403794 | 0.0027 | 7 | 36 | 3.675973 | 0 | 0 | 0 | 0 | 0
2018-02-01 09:55 | 403914.1 | 120.0016 | 2 | 36 | 4.200307 | 4.601827 | 0.1604423 | 1.088e-09 | 0.6685755 | 3.999e-09
2018-02-01 09:57 | 404034.1 | 240.0006 | 2 | 36 | 4.200271 | 4.107329 | 0.305131 | 1.088e-09 | 1.276311 | 3.999e-09
2018-02-01 09:59 | 404154.1 | 360.0011 | 2 | 36 | 4.200276 | 3.768826 | 0.4360127 | 1.088e-09 | 1.826049 | 3.999e-09
2018-02-01 10:01 | 404274.1 | 480.0009 | 2 | 36 | 4.200278 | 3.505874 | 0.5571353 | 1.088e-09 | 2.334795 | 3.999e-09
2018-02-01 10:03 | 404394.1 | 600.0007 | 2 | 36 | 4.20025 | 3.270726 | 0.6700285 | 1.088e-09 | 2.808975 | 3.999e-09
2018-02-01 10:03 | 404399.9 | 605.8486 | 2 | 36 | 4.200245 | 3.259984 | 0.6753256 | 1.088e-09 | 2.831224 | 3.999e-09
2018-02-01 10:05 | 404519.9 | 120.0007 | 3 | 36 | 4.221692 | 3.260036 | 0.7836113 | 1.088e-09 | 3.287114 | 3.999e-09
2018-02-01 10:07 | 404639.9 | 240.0012 | 3 | 36 | 4.245927 | 3.259955 | 0.8922867 | 1.088e-09 | 3.747207 | 3.999e-09
2018-02-01 10:09 | 404759.9 | 360.0015 | 3 | 36 | 4.272058 | 3.259969 | 1.00094 | 1.088e-09 | 4.209945 | 3.999e-09
2018-02-01 10:11 | 404879.9 | 480.0014 | 3 | 36 | 4.300081 | 3.259967 | 1.109615 | 1.088e-09 | 4.675717 | 3.999e-09
2018-02-01 10:13 | 404999.9 | 600.001 | 3 | 36 | 4.329906 | 3.259976 | 1.218275 | 1.088e-09 | 5.144572 | 3.999e-09
2018-02-01 10:15 | 405119.9 | 720.0008 | 3 | 36 | 4.36084 | 3.259965 | 1.326935 | 1.088e-09 | 5.616726 | 3.999e-09
2018-02-01 10:17 | 405239.9 | 840.0008 | 3 | 36 | 4.392506 | 3.260005 | 1.435605 | 1.088e-09 | 6.092334 | 3.999e-09
2018-02-01 10:19 | 405359.9 | 960.0014 | 3 | 36 | 4.400275 | 3.020692 | 1.541005 | 1.088e-09 | 6.556019 | 3.999e-09
2018-02-01 10:21 | 405479.9 | 1080.0013 | 3 | 36 | 4.400215 | 2.768554 | 1.637387 | 1.088e-09 | 6.980125 | 3.999e-09
2018-02-01 10:23 | 405599.9 | 1200.0009 | 3 | 36 | 4.400289 | 2.548821 | 1.725931 | 1.088e-09 | 7.36974 | 3.999e-09
2018-02-01 10:25 | 405719.9 | 1320.0006 | 3 | 36 | 4.400184 | 2.354348 | 1.807564 | 1.088e-09 | 7.728949 | 3.999e-09
2018-02-01 10:27 | 405839.9 | 1440.001 | 3 | 36 | 4.400225 | 2.182944 | 1.883159 | 1.088e-09 | 8.061582 | 3.999e-09
2018-02-01 10:29 | 405959.9 | 1560.0005 | 3 | 36 | 4.400232 | 2.031579 | 1.95335 | 1.088e-09 | 8.370438 | 3.999e-09
2018-02-01 10:31 | 406079.9 | 1680.0013 | 3 | 36 | 4.400266 | 1.895715 | 2.01875 | 1.088e-09 | 8.658214 | 3.999e-09
2018-02-01 10:33 | 406199.9 | 1800.0011 | 3 | 36 | 4.40012 | 1.770053 | 2.07981 | 1.088e-09 | 8.92689 | 3.999e-09
2018-02-01 10:35 | 406319.9 | 1920.0015 | 3 | 36 | 4.400217 | 1.655952 | 2.136889 | 1.088e-09 | 9.178049 | 3.999e-09
2018-02-01 10:37 | 406439.9 | 2040.0005 | 3 | 36 | 4.400158 | 1.547294 | 2.190239 | 1.088e-09 | 9.412797 | 3.999e-09
2018-02-01 10:39 | 406559.9 | 2160.0011 | 3 | 36 | 4.400141 | 1.445656 | 2.240118 | 1.088e-09 | 9.632273 | 3.999e-09
2018-02-01 10:41 | 406679.9 | 2280.0016 | 3 | 36 | 4.400189 | 1.35165 | 2.286719 | 1.088e-09 | 9.837327 | 3.999e-09
2018-02-01 10:43 | 406799.9 | 2400.0013 | 3 | 36 | 4.400167 | 1.263268 | 2.330276 | 1.088e-09 | 10.02899 | 3.999e-09
2018-02-01 10:45 | 406919.9 | 2520.0009 | 3 | 36 | 4.40012 | 1.180202 | 2.370992 | 1.088e-09 | 10.20814 | 3.999e-09
2018-02-01 10:47 | 407039.9 | 2640.0015 | 3 | 36 | 4.400163 | 1.102441 | 2.409025 | 1.088e-09 | 10.37549 | 3.999e-09
2018-02-01 10:49 | 407159.9 | 2760.0003 | 3 | 36 | 4.400105 | 1.028767 | 2.444527 | 1.088e-09 | 10.53171 | 3.999e-09
2018-02-01 10:51 | 407279.9 | 2880.0012 | 3 | 36 | 4.400148 | 0.9603415 | 2.477679 | 1.088e-09 | 10.67758 | 3.999e-09
2018-02-01 10:53 | 407399.9 | 3000.0008 | 3 | 36 | 4.400137 | 0.8969097 | 2.508631 | 1.088e-09 | 10.81377 | 3.999e-09
2018-02-01 10:55 | 407519.9 | 3120.0022 | 3 | 36 | 4.40013 | 0.8366642 | 2.537512 | 1.088e-09 | 10.94085 | 3.999e-09
2018-02-01 10:57 | 407639.9 | 3240.0011 | 3 | 36 | 4.40012 | 0.7805967 | 2.564461 | 1.088e-09 | 11.05943 | 3.999e-09
2018-02-01 10:59 | 407759.9 | 3360.0016 | 3 | 36 | 4.400167 | 0.7288094 | 2.5896 | 1.088e-09 | 11.17005 | 3.999e-09
2018-02-01 11:01 | 407879.9 | 3480.0007 | 3 | 36 | 4.40016 | 0.6789875 | 2.613048 | 1.088e-09 | 11.27322 | 3.999e-09
2018-02-01 11:03 | 407999.9 | 3600.0005 | 3 | 36 | 4.400205 | 0.6340656 | 2.634915 | 1.088e-09 | 11.36944 | 3.999e-09
2018-02-01 11:05 | 408119.9 | 3720.0003 | 3 | 36 | 4.400182 | 0.5917616 | 2.655326 | 1.088e-09 | 11.45925 | 3.999e-09
2018-02-01 11:07 | 408239.9 | 3840.0015 | 3 | 36 | 4.400113 | 0.5511389 | 2.674366 | 1.088e-09 | 11.54303 | 3.999e-09
2018-02-01 11:09 | 408359.9 | 3960.0006 | 3 | 36 | 4.400157 | 0.5147762 | 2.692128 | 1.088e-09 | 11.62119 | 3.999e-09
2018-02-01 11:11 | 408479.9 | 4080.0004 | 3 | 36 | 4.400135 | 0.4801388 | 2.708691 | 1.088e-09 | 11.69407 | 3.999e-09
2018-02-01 11:13 | 408599.9 | 4200.0001 | 3 | 36 | 4.400098 | 0.4477415 | 2.724145 | 1.088e-09 | 11.76207 | 3.999e-09
2018-02-01 11:15 | 408719.9 | 4320.0009 | 3 | 36 | 4.400129 | 0.4188061 | 2.738581 | 1.088e-09 | 11.82559 | 3.999e-09
2018-02-01 11:17 | 408839.9 | 4440.0021 | 3 | 36 | 4.40015 | 0.3909273 | 2.752065 | 1.088e-09 | 11.88492 | 3.999e-09
2018-02-01 11:19 | 408959.9 | 4560.0002 | 3 | 36 | 4.400048 | 0.364933 | 2.764677 | 1.088e-09 | 11.94041 | 3.999e-09
2018-02-01 11:21 | 409079.9 | 4680.0008 | 3 | 36 | 4.400141 | 0.3430204 | 2.776492 | 1.088e-09 | 11.9924 | 3.999e-09
2018-02-01 11:23 | 409199.9 | 4800.0013 | 3 | 36 | 4.400178 | 0.3221493 | 2.787566 | 1.088e-09 | 12.04113 | 3.999e-09
2018-02-01 11:25 | 409319.9 | 4920.0003 | 3 | 36 | 4.400148 | 0.3022957 | 2.797955 | 1.088e-09 | 12.08684 | 3.999e-09
2018-02-01 11:27 | 409439.9 | 5040.0001 | 3 | 36 | 4.400128 | 0.2838078 | 2.807714 | 1.088e-09 | 12.12979 | 3.999e-09
2018-02-01 11:29 | 409559.9 | 5160.0016 | 3 | 36 | 4.400153 | 0.2671385 | 2.816895 | 1.088e-09 | 12.17018 | 3.999e-09
2018-02-01 11:31 | 409679.9 | 5280.0013 | 3 | 36 | 4.400149 | 0.2519798 | 2.825533 | 1.088e-09 | 12.20819 | 3.999e-09
2018-02-01 11:33 | 409799.9 | 5400.0002 | 3 | 36 | 4.400133 | 0.2371969 | 2.833683 | 1.088e-09 | 12.24405 | 3.999e-09
2018-02-01 11:35 | 409919.9 | 5520.0016 | 3 | 36 | 4.400126 | 0.2241125 | 2.84137 | 1.088e-09 | 12.27787 | 3.999e-09
2018-02-01 11:37 | 410039.9 | 5640.0011 | 3 | 36 | 4.40012 | 0.2118893 | 2.848625 | 1.088e-09 | 12.3098 | 3.999e-09
2018-02-01 11:39 | 410159.9 | 5760.0017 | 3 | 36 | 4.400131 | 0.2004042 | 2.855488 | 1.088e-09 | 12.34 | 3.999e-09
2018-02-01 11:41 | 410279.9 | 5880.0021 | 3 | 36 | 4.400134 | 0.1898689 | 2.861986 | 1.088e-09 | 12.36859 | 3.999e-09
2018-02-01 11:43 | 410399.9 | 6000.0015 | 3 | 36 | 4.400103 | 0.1797361 | 2.868135 | 1.088e-09 | 12.39564 | 3.999e-09
2018-02-01 11:45 | 410519.9 | 6120.0014 | 3 | 36 | 4.400156 | 0.1706886 | 2.873966 | 1.088e-09 | 12.4213 | 3.999e-09
2018-02-01 11:47 | 410639.9 | 6240.0011 | 3 | 36 | 4.400135 | 0.1619358 | 2.879502 | 1.088e-09 | 12.44566 | 3.999e-09
2018-02-01 11:49 | 410759.9 | 6360.0011 | 3 | 36 | 4.400058 | 0.1532707 | 2.884749 | 1.088e-09 | 12.46875 | 3.999e-09
2018-02-01 11:51 | 410879.9 | 6480.0002 | 3 | 36 | 4.400069 | 0.1456671 | 2.889739 | 1.088e-09 | 12.4907 | 3.999e-09
2018-02-01 11:53 | 410999.9 | 6600.001 | 3 | 36 | 4.400106 | 0.1387682 | 2.894482 | 1.088e-09 | 12.51157 | 3.999e-09
2018-02-01 11:55 | 411119.9 | 6720.0017 | 3 | 36 | 4.40007 | 0.1319036 | 2.898998 | 1.088e-09 | 12.53144 | 3.999e-09
2018-02-01 11:57 | 411239.9 | 6840.0001 | 3 | 36 | 4.400107 | 0.1258669 | 2.903297 | 1.088e-09 | 12.55036 | 3.999e-09
2018-02-01 11:59 | 411359.9 | 6960.0015 | 3 | 36 | 4.400064 | 0.1200438 | 2.907394 | 1.088e-09 | 12.56839 | 3.999e-09
2018-02-01 12:01 | 411479.9 | 7080.0007 | 3 | 36 | 4.400088 | 0.1145124 | 2.911298 | 1.088e-09 | 12.58556 | 3.999e-09
2018-02-01 12:03 | 411599.9 | 7200.0015 | 3 | 36 | 4.40004 | 0.1088114 | 2.915024 | 1.088e-09 | 12.60196 | 3.999e-09
2018-02-01 12:05 | 411719.9 | 7320.001 | 3 | 36 | 4.400007 | 0.1030369 | 2.918574 | 1.088e-09 | 12.61758 | 3.999e-09
2018-02-01 12:07 | 411839.9 | 7440.0016 | 3 | 36 | 4.400082 | 0.09915543 | 2.921957 | 1.088e-09 | 12.63246 | 3.999e-09
2018-02-01 12:09 | 411959.9 | 7560.0014 | 3 | 36 | 4.400057 | 0.09440041 | 2.925188 | 1.088e-09 | 12.64668 | 3.999e-09
2018-02-01 12:11 | 412079.9 | 7680.0012 | 3 | 36 | 4.399999 | 0.0896368 | 2.928283 | 1.088e-09 | 12.6603 | 3.999e-09
2018-02-01 12:13 | 412199.9 | 7800.0009 | 3 | 36 | 4.400062 | 0.08676624 | 2.931237 | 1.088e-09 | 12.6733 | 3.999e-09
2018-02-01 12:15 | 412319.9 | 7920.0008 | 3 | 36 | 4.400108 | 0.08356953 | 2.934073 | 1.088e-09 | 12.68578 | 3.999e-09
2018-02-01 12:16 | 412373.6 | 7973.7207 | 3 | 36 | 4.400049 | 0.08148956 | 2.935309 | 1.088e-09 | 12.69122 | 3.999e-09
2018-02-01 12:18 | 412493.7 | 120.0005 | 4 | 36 | 4.387972 | 0 | 2.935309 | 1.088e-09 | 12.69122 | 3.999e-09
2018-02-01 12:20 | 412613.7 | 240.0011 | 4 | 36 | 4.386399 | 0 | 2.935309 | 1.088e-09 | 12.69122 | 3.999e-09
2018-02-01 12:21 | 412673.7 | 300.0028 | 4 | 36 | 4.385864 | 0 | 2.935309 | 1.088e-09 | 12.69122 | 3.999e-09
2018-02-01 12:23 | 412793.7 | 120.0009 | 5 | 36 | 3.957327 | -3.259907 | 2.935309 | 0.1086586 | 12.69122 | 0.4353985
2018-02-01 12:25 | 412913.7 | 240.0005 | 5 | 36 | 3.912328 | -3.259949 | 2.935309 | 0.2173088 | 12.69122 | 0.8628167
2018-02-01 12:27 | 413033.7 | 360.0003 | 5 | 36 | 3.869839 | -3.259948 | 2.935309 | 0.3259751 | 12.69122 | 1.285654
2018-02-01 12:29 | 413153.7 | 480.0001 | 5 | 36 | 3.827808 | -3.259853 | 2.935309 | 0.4346227 | 12.69122 | 1.703802
2018-02-01 12:31 | 413273.7 | 600.0015 | 5 | 36 | 3.787259 | -3.260023 | 2.935309 | 0.5432903 | 12.69122 | 2.117543
2018-02-01 12:33 | 413393.7 | 720.0004 | 5 | 36 | 3.747649 | -3.259946 | 2.935309 | 0.6519612 | 12.69122 | 2.526953
2018-02-01 12:35 | 413513.7 | 840.001 | 5 | 36 | 3.708365 | -3.259892 | 2.935309 | 0.7606095 | 12.69122 | 2.931996
2018-02-01 12:37 | 413633.7 | 960.0008 | 5 | 36 | 3.669983 | -3.259944 | 2.935309 | 0.869273 | 12.69122 | 3.332865
2018-02-01 12:39 | 413753.7 | 1080.0014 | 5 | 36 | 3.633489 | -3.25997 | 2.935309 | 0.9779436 | 12.69122 | 3.729679
2018-02-01 12:41 | 413873.7 | 1200.0012 | 5 | 36 | 3.599385 | -3.259979 | 2.935309 | 1.0866 | 12.69122 | 4.122607
2018-02-01 12:43 | 413993.7 | 1320.001 | 5 | 36 | 3.567835 | -3.259892 | 2.935309 | 1.195259 | 12.69122 | 4.511977
2018-02-01 12:45 | 414113.7 | 1440.0008 | 5 | 36 | 3.538737 | -3.259974 | 2.935309 | 1.30392 | 12.69122 | 4.898059
2018-02-01 12:47 | 414233.7 | 1560.0013 | 5 | 36 | 3.51197 | -3.259909 | 2.935309 | 1.412587 | 12.69122 | 5.281124
2018-02-01 12:49 | 414353.7 | 1680.0011 | 5 | 36 | 3.487206 | -3.259922 | 2.935309 | 1.521242 | 12.69122 | 5.661357
2018-02-01 12:51 | 414473.7 | 1800.0009 | 5 | 36 | 3.463856 | -3.2599 | 2.935309 | 1.629913 | 12.69122 | 6.039032
2018-02-01 12:53 | 414593.7 | 1920.0015 | 5 | 36 | 3.441554 | -3.259904 | 2.935309 | 1.738563 | 12.69122 | 6.414165
2018-02-01 12:55 | 414713.7 | 2040.0012 | 5 | 36 | 3.419816 | -3.259968 | 2.935309 | 1.847234 | 12.69122 | 6.78698
2018-02-01 12:57 | 414833.7 | 2160.0002 | 5 | 36 | 3.398018 | -3.259998 | 2.935309 | 1.955883 | 12.69122 | 7.15736
2018-02-01 12:59 | 414953.7 | 2280.0016 | 5 | 36 | 3.375404 | -3.259973 | 2.935309 | 2.064548 | 12.69122 | 7.525386
2018-02-01 13:01 | 415073.7 | 2400.0012 | 5 | 36 | 3.351416 | -3.259891 | 2.935309 | 2.173212 | 12.69122 | 7.890877
2018-02-01 13:03 | 415193.7 | 2520.0015 | 5 | 36 | 3.325356 | -3.259895 | 2.935309 | 2.281875 | 12.69122 | 8.253653
2018-02-01 13:05 | 415313.7 | 2640.001 | 5 | 36 | 3.296445 | -3.259939 | 2.935309 | 2.390525 | 12.69122 | 8.613417
2018-02-01 13:07 | 415433.7 | 2760 | 5 | 36 | 3.262959 | -3.259917 | 2.935309 | 2.499187 | 12.69122 | 8.969844
2018-02-01 13:09 | 415553.7 | 2880.0015 | 5 | 36 | 3.222427 | -3.259934 | 2.935309 | 2.607852 | 12.69122 | 9.32229
2018-02-01 13:11 | 415673.7 | 3000.0008 | 5 | 36 | 3.172279 | -3.259993 | 2.935309 | 2.716513 | 12.69122 | 9.669809
2018-02-01 13:13 | 415793.7 | 3120.0001 | 5 | 36 | 3.105871 | -3.259889 | 2.935309 | 2.825175 | 12.69122 | 10.0111
2018-02-01 13:15 | 415913.7 | 3240.0003 | 5 | 36 | 3.004756 | -3.259942 | 2.935309 | 2.93382 | 12.69122 | 10.3435
2018-02-01 13:15 | 415918.1 | 3244.3266 | 5 | 36 | 2.999996 | -3.259926 | 2.935309 | 2.937753 | 12.69122 | 10.35531
2018-02-01 13:17 | 416038.1 | 120.0013 | 6 | 36 | 3.623498 | 0 | 2.935309 | 2.937753 | 12.69122 | 10.35531
2018-02-01 13:19 | 416158.1 | 240.0015 | 6 | 36 | 3.665403 | 0 | 2.935309 | 2.937753 | 12.69122 | 10.35531
2018-02-01 13:20 | 416218.1 | 300.0031 | 6 | 36 | 3.675072 | 0 | 2.935309 | 2.937753 | 12.69122 | 10.35531
2018-02-01 13:20 | 416218.1 | 0.0027 | 7 | 37 | 3.675133 | 0 | 0 | 0 | 0 | 0
2018-02-01 13:22 | 416338.2 | 120.0001 | 2 | 37 | 4.200323 | 4.6018 | 0.1604383 | 3.807e-09 | 0.668521 | 1.3993e-08
2018-02-01 13:24 | 416458.2 | 240.0004 | 2 | 37 | 4.200318 | 4.105409 | 0.3050598 | 3.807e-09 | 1.275974 | 1.3993e-08
2018-02-01 13:26 | 416578.2 | 360.0004 | 2 | 37 | 4.200254 | 3.764018 | 0.4358936 | 3.807e-09 | 1.825511 | 1.3993e-08
2018-02-01 13:28 | 416698.2 | 480 | 2 | 37 | 4.200307 | 3.500165 | 0.5568432 | 3.807e-09 | 2.33353 | 1.3993e-08
2018-02-01 13:30 | 416818.2 | 600.0007 | 2 | 37 | 4.200235 | 3.263635 | 0.6695089 | 3.807e-09 | 2.806755 | 1.3993e-08
2018-02-01 13:30 | 416819.8 | 601.6205 | 2 | 37 | 4.200207 | 3.259995 | 0.6709868 | 3.807e-09 | 2.812962 | 1.3993e-08
2018-02-01 13:32 | 416939.8 | 120.0014 | 3 | 37 | 4.221691 | 3.259965 | 0.7792802 | 3.807e-09 | 3.268885 | 1.3993e-08
2018-02-01 13:34 | 417059.8 | 240.0013 | 3 | 37 | 4.245686 | 3.259936 | 0.8879293 | 3.807e-09 | 3.728862 | 1.3993e-08
2018-02-01 13:36 | 417179.8 | 360.0011 | 3 | 37 | 4.271122 | 3.259963 | 0.9965945 | 3.807e-09 | 4.191578 | 1.3993e-08
2018-02-01 13:38 | 417299.8 | 480.0008 | 3 | 37 | 4.298661 | 3.259944 | 1.105253 | 3.807e-09 | 4.657149 | 1.3993e-08
2018-02-01 13:40 | 417419.8 | 600.0012 | 3 | 37 | 4.3281 | 3.259957 | 1.213918 | 3.807e-09 | 5.125852 | 1.3993e-08
2018-02-01 13:42 | 417539.8 | 720.0001 | 3 | 37 | 4.359024 | 3.259921 | 1.322581 | 3.807e-09 | 5.597822 | 1.3993e-08
2018-02-01 13:44 | 417659.8 | 840.0004 | 3 | 37 | 4.3911 | 3.259971 | 1.431252 | 3.807e-09 | 6.073245 | 1.3993e-08
2018-02-01 13:46 | 417779.8 | 960.001 | 3 | 37 | 4.400236 | 3.026391 | 1.536884 | 3.807e-09 | 6.537918 | 1.3993e-08
2018-02-01 13:48 | 417899.8 | 1080.0006 | 3 | 37 | 4.400248 | 2.770673 | 1.633383 | 3.807e-09 | 6.962536 | 1.3993e-08
2018-02-01 13:50 | 418019.8 | 1200.0001 | 3 | 37 | 4.400247 | 2.548965 | 1.721963 | 3.807e-09 | 7.352311 | 1.3993e-08
2018-02-01 13:52 | 418139.8 | 1320.0002 | 3 | 37 | 4.400244 | 2.355889 | 1.80362 | 3.807e-09 | 7.711619 | 1.3993e-08
2018-02-01 13:54 | 418259.8 | 1440.0013 | 3 | 37 | 4.400227 | 2.184009 | 1.87923 | 3.807e-09 | 8.044322 | 1.3993e-08
2018-02-01 13:56 | 418379.8 | 1560.0002 | 3 | 37 | 4.400196 | 2.031802 | 1.949445 | 3.807e-09 | 8.353286 | 1.3993e-08
2018-02-01 13:58 | 418499.8 | 1680.0011 | 3 | 37 | 4.400247 | 1.895795 | 2.01485 | 3.807e-09 | 8.64108 | 1.3993e-08
2018-02-01 14:00 | 418619.8 | 1800.0004 | 3 | 37 | 4.400257 | 1.772132 | 2.075925 | 3.807e-09 | 8.909822 | 1.3993e-08
2018-02-01 14:02 | 418739.8 | 1920.0001 | 3 | 37 | 4.400214 | 1.657178 | 2.133039 | 3.807e-09 | 9.161139 | 1.3993e-08
2018-02-01 14:04 | 418859.8 | 2040.0004 | 3 | 37 | 4.400191 | 1.549479 | 2.186468 | 3.807e-09 | 9.396236 | 1.3993e-08
2018-02-01 14:06 | 418979.8 | 2160.001 | 3 | 37 | 4.400209 | 1.450178 | 2.236446 | 3.807e-09 | 9.616149 | 1.3993e-08
2018-02-01 14:08 | 419099.8 | 2280.0008 | 3 | 37 | 4.400201 | 1.356263 | 2.283196 | 3.807e-09 | 9.821862 | 1.3993e-08
2018-02-01 14:10 | 419219.8 | 2400.0023 | 3 | 37 | 4.400167 | 1.268172 | 2.326934 | 3.807e-09 | 10.01431 | 1.3993e-08
2018-02-01 14:12 | 419339.8 | 2520.0021 | 3 | 37 | 4.400221 | 1.187187 | 2.367846 | 3.807e-09 | 10.19433 | 1.3993e-08
2018-02-01 14:14 | 419459.8 | 2640.0011 | 3 | 37 | 4.400198 | 1.110075 | 2.406107 | 3.807e-09 | 10.36269 | 1.3993e-08
2018-02-01 14:16 | 419579.8 | 2760.0024 | 3 | 37 | 4.400187 | 1.036761 | 2.441873 | 3.807e-09 | 10.52007 | 1.3993e-08
2018-02-01 14:18 | 419699.8 | 2880.0005 | 3 | 37 | 4.400198 | 0.9687757 | 2.475284 | 3.807e-09 | 10.66708 | 1.3993e-08
2018-02-01 14:20 | 419819.8 | 3000.0004 | 3 | 37 | 4.40021 | 0.9046602 | 2.506481 | 3.807e-09 | 10.80436 | 1.3993e-08
2018-02-01 14:22 | 419939.8 | 3120.001 | 3 | 37 | 4.400124 | 0.8425674 | 2.535593 | 3.807e-09 | 10.93246 | 1.3993e-08
2018-02-01 14:24 | 420059.8 | 3240.0015 | 3 | 37 | 4.400193 | 0.7881622 | 2.562764 | 3.807e-09 | 11.05201 | 1.3993e-08
2018-02-01 14:26 | 420179.8 | 3360.0013 | 3 | 37 | 4.400108 | 0.7342815 | 2.588132 | 3.807e-09 | 11.16363 | 1.3993e-08
2018-02-01 14:28 | 420299.8 | 3480.0009 | 3 | 37 | 4.400152 | 0.686039 | 2.611806 | 3.807e-09 | 11.26781 | 1.3993e-08
2018-02-01 14:30 | 420419.8 | 3600.0008 | 3 | 37 | 4.4002 | 0.6402521 | 2.633907 | 3.807e-09 | 11.36505 | 1.3993e-08
2018-02-01 14:32 | 420539.8 | 3720.0022 | 3 | 37 | 4.400177 | 0.597374 | 2.65452 | 3.807e-09 | 11.45575 | 1.3993e-08
2018-02-01 14:34 | 420659.8 | 3840.002 | 3 | 37 | 4.400186 | 0.5576744 | 2.673753 | 3.807e-09 | 11.54039 | 1.3993e-08
2018-02-01 14:36 | 420779.8 | 3960.0018 | 3 | 37 | 4.40017 | 0.5204525 | 2.69171 | 3.807e-09 | 11.6194 | 1.3993e-08
2018-02-01 14:38 | 420899.8 | 4080.0016 | 3 | 37 | 4.400157 | 0.4862165 | 2.708475 | 3.807e-09 | 11.69316 | 1.3993e-08
2018-02-01 14:40 | 421019.8 | 4200.0014 | 3 | 37 | 4.400175 | 0.4540987 | 2.724132 | 3.807e-09 | 11.76206 | 1.3993e-08
2018-02-01 14:42 | 421139.8 | 4320.0012 | 3 | 37 | 4.400118 | 0.4239159 | 2.73876 | 3.807e-09 | 11.82642 | 1.3993e-08
2018-02-01 14:44 | 421259.8 | 4440.0008 | 3 | 37 | 4.400144 | 0.3964062 | 2.752426 | 3.807e-09 | 11.88656 | 1.3993e-08
2018-02-01 14:46 | 421379.8 | 4560.0015 | 3 | 37 | 4.400166 | 0.3713923 | 2.765211 | 3.807e-09 | 11.94281 | 1.3993e-08
2018-02-01 14:48 | 421499.8 | 4680.0004 | 3 | 37 | 4.400195 | 0.3478756 | 2.777174 | 3.807e-09 | 11.99545 | 1.3993e-08
2018-02-01 14:50 | 421619.8 | 4800.0001 | 3 | 37 | 4.400121 | 0.3251982 | 2.788374 | 3.807e-09 | 12.04473 | 1.3993e-08
2018-02-01 14:52 | 421739.8 | 4920.0007 | 3 | 37 | 4.399961 | 0.3172216 | 2.798956 | 3.807e-09 | 12.09129 | 1.3993e-08
2018-02-01 14:54 | 421859.8 | 5040.0013 | 3 | 37 | 4.400172 | 0.2954702 | 2.809202 | 3.807e-09 | 12.13638 | 1.3993e-08
2018-02-01 14:56 | 421979.8 | 5160.0003 | 3 | 37 | 4.400114 | 0.2727528 | 2.818658 | 3.807e-09 | 12.17799 | 1.3993e-08
2018-02-01 14:58 | 422099.8 | 5280.0009 | 3 | 37 | 4.400142 | 0.2546892 | 2.82744 | 3.807e-09 | 12.21663 | 1.3993e-08
2018-02-01 15:00 | 422219.8 | 5400.0015 | 3 | 37 | 4.400088 | 0.237978 | 2.835644 | 3.807e-09 | 12.25273 | 1.3993e-08
2018-02-01 15:02 | 422339.8 | 5520.0005 | 3 | 37 | 4.400141 | 0.2244854 | 2.843349 | 3.807e-09 | 12.28663 | 1.3993e-08
2018-02-01 15:04 | 422459.8 | 5640.001 | 3 | 37 | 4.4001 | 0.2115707 | 2.850611 | 3.807e-09 | 12.31858 | 1.3993e-08
2018-02-01 15:06 | 422579.8 | 5760.0008 | 3 | 37 | 4.400138 | 0.2004385 | 2.85747 | 3.807e-09 | 12.34876 | 1.3993e-08
2018-02-01 15:08 | 422699.8 | 5880.0004 | 3 | 37 | 4.400075 | 0.1891994 | 2.863964 | 3.807e-09 | 12.37734 | 1.3993e-08
2018-02-01 15:10 | 422819.8 | 6000.0002 | 3 | 37 | 4.400033 | 0.1793919 | 2.870117 | 3.807e-09 | 12.40441 | 1.3993e-08
2018-02-01 15:12 | 422939.8 | 6120 | 3 | 37 | 4.400165 | 0.1710615 | 2.875958 | 3.807e-09 | 12.43011 | 1.3993e-08
2018-02-01 15:14 | 423059.8 | 6240.0015 | 3 | 37 | 4.400124 | 0.1624155 | 2.881507 | 3.807e-09 | 12.45453 | 1.3993e-08
2018-02-01 15:16 | 423179.8 | 6360.0004 | 3 | 37 | 4.400114 | 0.1536808 | 2.886771 | 3.807e-09 | 12.47769 | 1.3993e-08
2018-02-01 15:18 | 423299.8 | 6480.0002 | 3 | 37 | 4.400125 | 0.1468534 | 2.89177 | 3.807e-09 | 12.49969 | 1.3993e-08
2018-02-01 15:20 | 423419.8 | 6600.0025 | 3 | 37 | 4.400093 | 0.1392879 | 2.896529 | 3.807e-09 | 12.52063 | 1.3993e-08
2018-02-01 15:22 | 423539.8 | 6720.0005 | 3 | 37 | 4.400087 | 0.1325788 | 2.90106 | 3.807e-09 | 12.54056 | 1.3993e-08
2018-02-01 15:24 | 423659.8 | 6840.0003 | 3 | 37 | 4.400128 | 0.1265907 | 2.905378 | 3.807e-09 | 12.55957 | 1.3993e-08
2018-02-01 15:26 | 423779.8 | 6960.0016 | 3 | 37 | 4.400088 | 0.1203442 | 2.909482 | 3.807e-09 | 12.57762 | 1.3993e-08
2018-02-01 15:28 | 423899.8 | 7080.0013 | 3 | 37 | 4.400111 | 0.1147032 | 2.913398 | 3.807e-09 | 12.59485 | 1.3993e-08
2018-02-01 15:30 | 424019.8 | 7200.001 | 3 | 37 | 4.400078 | 0.1091223 | 2.917126 | 3.807e-09 | 12.61125 | 1.3993e-08
2018-02-01 15:32 | 424139.8 | 7320.0008 | 3 | 37 | 4.40013 | 0.1048508 | 2.920688 | 3.807e-09 | 12.62693 | 1.3993e-08
2018-02-01 15:34 | 424259.8 | 7440.0013 | 3 | 37 | 4.400058 | 0.09934139 | 2.924086 | 3.807e-09 | 12.64188 | 1.3993e-08
2018-02-01 15:36 | 424379.8 | 7560.0011 | 3 | 37 | 4.400097 | 0.09555817 | 2.927339 | 3.807e-09 | 12.65619 | 1.3993e-08
2018-02-01 15:38 | 424499.8 | 7680.0001 | 3 | 37 | 4.400087 | 0.09150982 | 2.930455 | 3.807e-09 | 12.66991 | 1.3993e-08
2018-02-01 15:40 | 424619.8 | 7800.0007 | 3 | 37 | 4.400062 | 0.08751678 | 2.933432 | 3.807e-09 | 12.683 | 1.3993e-08
2018-02-01 15:42 | 424739.8 | 7920.0013 | 3 | 37 | 4.400038 | 0.08382511 | 2.936293 | 3.807e-09 | 12.69559 | 1.3993e-08
2018-02-01 15:44 | 424850 | 8030.2103 | 3 | 37 | 4.400117 | 0.08149815 | 2.938811 | 3.807e-09 | 12.70667 | 1.3993e-08
2018-02-01 15:46 | 424970.1 | 120.0014 | 4 | 37 | 4.38811 | 0 | 2.938811 | 3.807e-09 | 12.70667 | 1.3993e-08
2018-02-01 15:48 | 425090.1 | 240.0004 | 4 | 37 | 4.38657 | 0 | 2.938811 | 3.807e-09 | 12.70667 | 1.3993e-08
2018-02-01 15:49 | 425150.1 | 300.0028 | 4 | 37 | 4.386014 | 0 | 2.938811 | 3.807e-09 | 12.70667 | 1.3993e-08
2018-02-01 15:51 | 425270.2 | 120.0007 | 5 | 37 | 3.958183 | -3.259891 | 2.938811 | 0.1086567 | 12.70667 | 0.4354808
2018-02-01 15:53 | 425390.2 | 240.0005 | 5 | 37 | 3.91286 | -3.259961 | 2.938811 | 0.2173094 | 12.70667 | 0.8629946
2018-02-01 15:55 | 425510.2 | 360.0003 | 5 | 37 | 3.870226 | -3.260001 | 2.938811 | 0.3259755 | 12.70667 | 1.285871
2018-02-01 15:57 | 425630.2 | 480.0001 | 5 | 37 | 3.828248 | -3.259942 | 2.938811 | 0.4346327 | 12.70667 | 1.704107
2018-02-01 15:59 | 425750.2 | 600.0007 | 5 | 37 | 3.787427 | -3.260012 | 2.938811 | 0.5433052 | 12.70667 | 2.117903
2018-02-01 16:01 | 425870.2 | 720.0005 | 5 | 37 | 3.747727 | -3.260082 | 2.938811 | 0.6519623 | 12.70667 | 2.527266
2018-02-01 16:03 | 425990.2 | 840.0011 | 5 | 37 | 3.708466 | -3.260015 | 2.938811 | 0.7606203 | 12.70667 | 2.932349
2018-02-01 16:05 | 426110.2 | 960.0016 | 5 | 37 | 3.66996 | -3.259948 | 2.938811 | 0.8692856 | 12.70667 | 3.333233
2018-02-01 16:07 | 426230.2 | 1080.0014 | 5 | 37 | 3.633265 | -3.259983 | 2.938811 | 0.9779449 | 12.70667 | 3.729995
2018-02-01 16:09 | 426350.2 | 1200.0004 | 5 | 37 | 3.599097 | -3.259961 | 2.938811 | 1.08661 | 12.70667 | 4.122927
2018-02-01 16:11 | 426470.2 | 1320.001 | 5 | 37 | 3.567445 | -3.259959 | 2.938811 | 1.195276 | 12.70667 | 4.512283
2018-02-01 16:13 | 426590.2 | 1440.0008 | 5 | 37 | 3.538011 | -3.259948 | 2.938811 | 1.303939 | 12.70667 | 4.898311
2018-02-01 16:15 | 426710.2 | 1560.0005 | 5 | 37 | 3.511372 | -3.26001 | 2.938811 | 1.412598 | 12.70667 | 5.281279
2018-02-01 16:17 | 426830.2 | 1680.0003 | 5 | 37 | 3.486728 | -3.259986 | 2.938811 | 1.521249 | 12.70667 | 5.661438
2018-02-01 16:19 | 426950.2 | 1800.0009 | 5 | 37 | 3.463435 | -3.259944 | 2.938811 | 1.629914 | 12.70667 | 6.039049
2018-02-01 16:21 | 427070.2 | 1920.0008 | 5 | 37 | 3.441298 | -3.259973 | 2.938811 | 1.738577 | 12.70667 | 6.414181
2018-02-01 16:23 | 427190.2 | 2040.0013 | 5 | 37 | 3.419559 | -3.259957 | 2.938811 | 1.847247 | 12.70667 | 6.786963
2018-02-01 16:25 | 427310.2 | 2160.0003 | 5 | 37 | 3.397487 | -3.259942 | 2.938811 | 1.955906 | 12.70667 | 7.157337
2018-02-01 16:27 | 427430.2 | 2280.0016 | 5 | 37 | 3.374705 | -3.259956 | 2.938811 | 2.064563 | 12.70667 | 7.525273
2018-02-01 16:29 | 427550.2 | 2400.0014 | 5 | 37 | 3.350422 | -3.259853 | 2.938811 | 2.173221 | 12.70667 | 7.890657
2018-02-01 16:31 | 427670.2 | 2520.0013 | 5 | 37 | 3.324038 | -3.259941 | 2.938811 | 2.281883 | 12.70667 | 8.25331
2018-02-01 16:33 | 427790.2 | 2640.001 | 5 | 37 | 3.294621 | -3.2599 | 2.938811 | 2.390543 | 12.70667 | 8.612938
2018-02-01 16:35 | 427910.2 | 2760.0007 | 5 | 37 | 3.260773 | -3.259933 | 2.938811 | 2.499202 | 12.70667 | 8.969142
2018-02-01 16:37 | 428030.2 | 2880.0005 | 5 | 37 | 3.219989 | -3.259968 | 2.938811 | 2.607853 | 12.70667 | 9.321291
2018-02-01 16:39 | 428150.2 | 3000.001 | 5 | 37 | 3.169851 | -3.259973 | 2.938811 | 2.716511 | 12.70667 | 9.668551
2018-02-01 16:41 | 428270.2 | 3120.0001 | 5 | 37 | 3.10209 | -3.26003 | 2.938811 | 2.825182 | 12.70667 | 10.00955
2018-02-01 16:43 | 428390.1 | 3239.9026 | 5 | 37 | 2.999994 | -3.259898 | 2.938811 | 2.933759 | 12.70667 | 10.34128
2018-02-01 16:45 | 428510.1 | 120.0005 | 6 | 37 | 3.624445 | 0 | 2.938811 | 2.933759 | 12.70667 | 10.34128
2018-02-01 16:47 | 428630.1 | 240.001 | 6 | 37 | 3.666337 | 0 | 2.938811 | 2.933759 | 12.70667 | 10.34128
2018-02-01 16:48 | 428690.1 | 300.0025 | 6 | 37 | 3.675973 | 0 | 2.938811 | 2.933759 | 12.70667 | 10.34128
2018-02-01 16:48 | 428690.1 | 0.0027 | 7 | 38 | 3.676064 | 0 | 0 | 0 | 0 | 0
2018-02-01 16:50 | 428810.2 | 120.0014 | 2 | 38 | 4.200329 | 4.58954 | 0.160226 | 2.19e-10 | 0.667755 | 8.07e-10
2018-02-01 16:52 | 428930.2 | 240.0001 | 2 | 38 | 4.200292 | 4.09452 | 0.3044507 | 2.19e-10 | 1.273541 | 8.07e-10
2018-02-01 16:54 | 429050.2 | 360.0012 | 2 | 38 | 4.200265 | 3.757432 | 0.4349861 | 2.19e-10 | 1.821826 | 8.07e-10
2018-02-01 16:56 | 429170.2 | 480.0013 | 2 | 38 | 4.20029 | 3.496749 | 0.5557469 | 2.19e-10 | 2.329052 | 8.07e-10
2018-02-01 16:58 | 429289.8 | 599.5524 | 2 | 38 | 4.200248 | 3.259999 | 0.6678777 | 2.19e-10 | 2.80003 | 8.07e-10
2018-02-01 17:00 | 429409.8 | 120.0011 | 3 | 38 | 4.221636 | 3.25999 | 0.7761503 | 2.19e-10 | 3.255865 | 8.07e-10
2018-02-01 17:02 | 429529.8 | 240.0005 | 3 | 38 | 4.245792 | 3.259957 | 0.8848267 | 2.19e-10 | 3.715955 | 8.07e-10
2018-02-01 17:04 | 429649.8 | 360.0001 | 3 | 38 | 4.271626 | 3.260007 | 0.9934854 | 2.19e-10 | 4.178683 | 8.07e-10
2018-02-01 17:06 | 429769.8 | 480.001 | 3 | 38 | 4.299011 | 3.259883 | 1.10215 | 2.19e-10 | 4.644327 | 8.07e-10
2018-02-01 17:08 | 429889.8 | 600.0001 | 3 | 38 | 4.328168 | 3.260015 | 1.210807 | 2.19e-10 | 5.113018 | 8.07e-10
2018-02-01 17:10 | 430009.8 | 720.0012 | 3 | 38 | 4.358963 | 3.260043 | 1.319473 | 2.19e-10 | 5.585 | 8.07e-10
2018-02-01 17:12 | 430129.8 | 840.0007 | 3 | 38 | 4.391195 | 3.259927 | 1.428136 | 2.19e-10 | 6.060396 | 8.07e-10
2018-02-01 17:14 | 430249.8 | 960.0001 | 3 | 38 | 4.400269 | 3.025731 | 1.533741 | 2.19e-10 | 6.524951 | 8.07e-10
2018-02-01 17:16 | 430369.8 | 1080.0026 | 3 | 38 | 4.400269 | 2.772786 | 1.630279 | 2.19e-10 | 6.949743 | 8.07e-10
2018-02-01 17:18 | 430489.8 | 1200.0017 | 3 | 38 | 4.400222 | 2.552167 | 1.718941 | 2.19e-10 | 7.339879 | 8.07e-10
2018-02-01 17:20 | 430609.8 | 1320.0011 | 3 | 38 | 4.400243 | 2.357497 | 1.800715 | 2.19e-10 | 7.699704 | 8.07e-10
2018-02-01 17:22 | 430729.8 | 1440.0001 | 3 | 38 | 4.400199 | 2.184587 | 1.876357 | 2.19e-10 | 8.032547 | 8.07e-10
2018-02-01 17:24 | 430849.8 | 1560.0009 | 3 | 38 | 4.400204 | 2.030467 | 1.946576 | 2.19e-10 | 8.341525 | 8.07e-10
2018-02-01 17:26 | 430969.8 | 1680.0011 | 3 | 38 | 4.400197 | 1.892346 | 2.011934 | 2.19e-10 | 8.629115 | 8.07e-10
2018-02-01 17:28 | 431089.8 | 1800.0005 | 3 | 38 | 4.400241 | 1.767775 | 2.072899 | 2.19e-10 | 8.897373 | 8.07e-10
2018-02-01 17:30 | 431209.8 | 1920.0006 | 3 | 38 | 4.400221 | 1.652845 | 2.129885 | 2.19e-10 | 9.148129 | 8.07e-10
2018-02-01 17:32 | 431329.8 | 2040.0007 | 3 | 38 | 4.400249 | 1.547409 | 2.183188 | 2.19e-10 | 9.38267 | 8.07e-10
2018-02-01 17:34 | 431449.8 | 2160.0001 | 3 | 38 | 4.400167 | 1.446847 | 2.233064 | 2.19e-10 | 9.602134 | 8.07e-10
2018-02-01 17:36 | 431569.8 | 2280.0012 | 3 | 38 | 4.400229 | 1.35501 | 2.279754 | 2.19e-10 | 9.80758 | 8.07e-10
2018-02-01 17:38 | 431689.8 | 2400.0022 | 3 | 38 | 4.40021 | 1.267332 | 2.323447 | 2.19e-10 | 9.99984 | 8.07e-10
2018-02-01 17:40 | 431809.8 | 2520.0014 | 3 | 38 | 4.400249 | 1.18605 | 2.364302 | 2.19e-10 | 10.17961 | 8.07e-10
2018-02-01 17:42 | 431929.8 | 2640.0023 | 3 | 38 | 4.40019 | 1.108601 | 2.402517 | 2.19e-10 | 10.34776 | 8.07e-10
2018-02-01 17:44 | 432049.8 | 2760.0012 | 3 | 38 | 4.400242 | 1.037035 | 2.438255 | 2.19e-10 | 10.50502 | 8.07e-10
2018-02-01 17:46 | 432169.8 | 2880.001 | 3 | 38 | 4.400202 | 0.9681711 | 2.471647 | 2.19e-10 | 10.65195 | 8.07e-10
2018-02-01 17:48 | 432289.8 | 3000.0015 | 3 | 38 | 4.400208 | 0.9045963 | 2.502832 | 2.19e-10 | 10.78917 | 8.07e-10
2018-02-01 17:50 | 432409.8 | 3120.0013 | 3 | 38 | 4.400153 | 0.8435917 | 2.531949 | 2.19e-10 | 10.91729 | 8.07e-10
2018-02-01 17:52 | 432529.8 | 3240.0019 | 3 | 38 | 4.400162 | 0.787549 | 2.559127 | 2.19e-10 | 11.03688 | 8.07e-10
2018-02-01 17:54 | 432649.8 | 3360.0009 | 3 | 38 | 4.40022 | 0.7352791 | 2.584493 | 2.19e-10 | 11.14849 | 8.07e-10
2018-02-01 17:56 | 432769.8 | 3480.0014 | 3 | 38 | 4.400126 | 0.6847601 | 2.608156 | 2.19e-10 | 11.25261 | 8.07e-10
2018-02-01 17:58 | 432889.8 | 3600.0004 | 3 | 38 | 4.400149 | 0.6393375 | 2.630228 | 2.19e-10 | 11.34973 | 8.07e-10
2018-02-01 18:00 | 433009.8 | 3720.0008 | 3 | 38 | 4.400189 | 0.5969057 | 2.650816 | 2.19e-10 | 11.44032 | 8.07e-10
2018-02-01 18:02 | 433129.8 | 3840.0023 | 3 | 38 | 4.400129 | 0.5559683 | 2.670023 | 2.19e-10 | 11.52484 | 8.07e-10
2018-02-01 18:04 | 433249.8 | 3960.0005 | 3 | 38 | 4.400183 | 0.5185966 | 2.687933 | 2.19e-10 | 11.60365 | 8.07e-10
2018-02-01 18:06 | 433369.8 | 4080.0011 | 3 | 38 | 4.400114 | 0.4839172 | 2.704633 | 2.19e-10 | 11.67713 | 8.07e-10
2018-02-01 18:08 | 433489.8 | 4200.0001 | 3 | 38 | 4.400159 | 0.4524517 | 2.720228 | 2.19e-10 | 11.74575 | 8.07e-10
2018-02-01 18:10 | 433609.8 | 4320.0007 | 3 | 38 | 4.400146 | 0.4228172 | 2.734804 | 2.19e-10 | 11.80988 | 8.07e-10
2018-02-01 18:12 | 433729.8 | 4440.0013 | 3 | 38 | 4.400129 | 0.3954124 | 2.748434 | 2.19e-10 | 11.86986 | 8.07e-10
2018-02-01 18:14 | 433849.8 | 4560.0018 | 3 | 38 | 4.400171 | 0.3706551 | 2.761189 | 2.19e-10 | 11.92598 | 8.07e-10
2018-02-01 18:16 | 433969.8 | 4680.0024 | 3 | 38 | 4.400137 | 0.3464441 | 2.77313 | 2.19e-10 | 11.97853 | 8.07e-10
2018-02-01 18:18 | 434089.8 | 4800.0021 | 3 | 38 | 4.400141 | 0.3248405 | 2.784307 | 2.19e-10 | 12.0277 | 8.07e-10
2018-02-01 18:20 | 434209.8 | 4920.001 | 3 | 38 | 4.400137 | 0.3045483 | 2.794794 | 2.19e-10 | 12.07385 | 8.07e-10
2018-02-01 18:22 | 434329.8 | 5040.0016 | 3 | 38 | 4.400136 | 0.28617 | 2.80463 | 2.19e-10 | 12.11713 | 8.07e-10
2018-02-01 18:24 | 434449.8 | 5160.0014 | 3 | 38 | 4.400139 | 0.2690439 | 2.813881 | 2.19e-10 | 12.15783 | 8.07e-10
2018-02-01 18:26 | 434569.8 | 5280.0004 | 3 | 38 | 4.400111 | 0.2535677 | 2.822585 | 2.19e-10 | 12.19613 | 8.07e-10
2018-02-01 18:28 | 434689.8 | 5400.001 | 3 | 38 | 4.400157 | 0.2394514 | 2.830792 | 2.19e-10 | 12.23224 | 8.07e-10
2018-02-01 18:30 | 434809.8 | 5520.0008 | 3 | 38 | 4.400152 | 0.2260609 | 2.838537 | 2.19e-10 | 12.26633 | 8.07e-10
2018-02-01 18:32 | 434929.8 | 5640.0013 | 3 | 38 | 4.400128 | 0.2132902 | 2.845844 | 2.19e-10 | 12.29847 | 8.07e-10
2018-02-01 18:34 | 435049.8 | 5760.0003 | 3 | 38 | 4.400143 | 0.2019014 | 2.852751 | 2.19e-10 | 12.32887 | 8.07e-10
2018-02-01 18:36 | 435169.8 | 5880.0017 | 3 | 38 | 4.400099 | 0.1903439 | 2.859287 | 2.19e-10 | 12.35763 | 8.07e-10
2018-02-01 18:38 | 435289.8 | 6000.0015 | 3 | 38 | 4.400129 | 0.1808109 | 2.865472 | 2.19e-10 | 12.38484 | 8.07e-10
2018-02-01 18:40 | 435409.8 | 6120.0004 | 3 | 38 | 4.400173 | 0.1716681 | 2.871328 | 2.19e-10 | 12.41061 | 8.07e-10
2018-02-01 18:42 | 435529.8 | 6240.001 | 3 | 38 | 4.40014 | 0.1626968 | 2.876886 | 2.19e-10 | 12.43507 | 8.07e-10
2018-02-01 18:44 | 435649.8 | 6360.0015 | 3 | 38 | 4.400099 | 0.1539993 | 2.882159 | 2.19e-10 | 12.45827 | 8.07e-10
2018-02-01 18:46 | 435769.8 | 6480.0005 | 3 | 38 | 4.400044 | 0.1461678 | 2.887171 | 2.19e-10 | 12.48032 | 8.07e-10
2018-02-01 18:48 | 435889.8 | 6600.0003 | 3 | 38 | 4.400064 | 0.1388826 | 2.891929 | 2.19e-10 | 12.50126 | 8.07e-10
2018-02-01 18:50 | 436009.8 | 6720.0009 | 3 | 38 | 4.400106 | 0.1326408 | 2.896458 | 2.19e-10 | 12.52118 | 8.07e-10
2018-02-01 18:52 | 436129.8 | 6840.0014 | 3 | 38 | 4.400126 | 0.1265707 | 2.90077 | 2.19e-10 | 12.54016 | 8.07e-10
2018-02-01 18:54 | 436249.8 | 6960.0011 | 3 | 38 | 4.400046 | 0.1199389 | 2.904878 | 2.19e-10 | 12.55823 | 8.07e-10
2018-02-01 18:56 | 436369.8 | 7080.0001 | 3 | 38 | 4.400091 | 0.114603 | 2.908792 | 2.19e-10 | 12.57545 | 8.07e-10
2018-02-01 18:58 | 436489.8 | 7200.0007 | 3 | 38 | 4.400046 | 0.1090717 | 2.912524 | 2.19e-10 | 12.59188 | 8.07e-10
2018-02-01 19:00 | 436609.8 | 7320.0013 | 3 | 38 | 4.400029 | 0.1037254 | 2.916091 | 2.19e-10 | 12.60757 | 8.07e-10
2018-02-01 19:02 | 436729.8 | 7440.0002 | 3 | 38 | 4.400031 | 0.09939003 | 2.919497 | 2.19e-10 | 12.62256 | 8.07e-10
2018-02-01 19:04 | 436849.8 | 7560.0008 | 3 | 38 | 4.40013 | 0.09584618 | 2.922754 | 2.19e-10 | 12.63689 | 8.07e-10
2018-02-01 19:06 | 436969.8 | 7680.0006 | 3 | 38 | 4.400085 | 0.09141827 | 2.925863 | 2.19e-10 | 12.65057 | 8.07e-10
2018-02-01 19:08 | 437089.8 | 7800.0012 | 3 | 38 | 4.400064 | 0.08786297 | 2.928842 | 2.19e-10 | 12.66367 | 8.07e-10
2018-02-01 19:10 | 437209.8 | 7920.0009 | 3 | 38 | 4.400088 | 0.08398533 | 2.931704 | 2.19e-10 | 12.67627 | 8.07e-10
2018-02-01 19:12 | 437300.9 | 8011.0865 | 3 | 38 | 4.400067 | 0.08148575 | 2.933795 | 2.19e-10 | 12.68547 | 8.07e-10
2018-02-01 19:14 | 437421 | 120.0005 | 4 | 38 | 4.388011 | 0 | 2.933795 | 2.19e-10 | 12.68547 | 8.07e-10
2018-02-01 19:16 | 437541 | 240.0003 | 4 | 38 | 4.386422 | 0 | 2.933795 | 2.19e-10 | 12.68547 | 8.07e-10
2018-02-01 19:17 | 437601 | 300.0019 | 4 | 38 | 4.385924 | 0 | 2.933795 | 2.19e-10 | 12.68547 | 8.07e-10
2018-02-01 19:19 | 437721 | 120.0015 | 5 | 38 | 3.956281 | -3.259889 | 2.933795 | 0.1086542 | 12.68547 | 0.435291
2018-02-01 19:21 | 437841 | 240.0012 | 5 | 38 | 3.911276 | -3.259924 | 2.933795 | 0.2173064 | 12.68547 | 0.8626156
2018-02-01 19:23 | 437961 | 360.0027 | 5 | 38 | 3.869051 | -3.259959 | 2.933795 | 0.3259759 | 12.68547 | 1.28536
2018-02-01 19:25 | 438081 | 480.0006 | 5 | 38 | 3.827277 | -3.259931 | 2.933795 | 0.4346367 | 12.68547 | 1.703498
2018-02-01 19:27 | 438201 | 600.001 | 5 | 38 | 3.786673 | -3.260008 | 2.933795 | 0.5432974 | 12.68547 | 2.117155
2018-02-01 19:29 | 438321 | 720.0008 | 5 | 38 | 3.746915 | -3.259917 | 2.933795 | 0.6519567 | 12.68547 | 2.526441
2018-02-01 19:31 | 438441 | 840.0014 | 5 | 38 | 3.707623 | -3.259917 | 2.933795 | 0.7606173 | 12.68547 | 2.931446
2018-02-01 19:33 | 438561 | 960.0001 | 5 | 38 | 3.668875 | -3.259927 | 2.933795 | 0.8692759 | 12.68547 | 3.332192
2018-02-01 19:35 | 438681 | 1080.0016 | 5 | 38 | 3.632076 | -3.259931 | 2.933795 | 0.977937 | 12.68547 | 3.728839
2018-02-01 19:37 | 438801 | 1200.0005 | 5 | 38 | 3.597923 | -3.259897 | 2.933795 | 1.086593 | 12.68547 | 4.121603
2018-02-01 19:39 | 438921 | 1320.0002 | 5 | 38 | 3.566494 | -3.259929 | 2.933795 | 1.19525 | 12.68547 | 4.510814
2018-02-01 19:41 | 439041 | 1440.0014 | 5 | 38 | 3.537487 | -3.259931 | 2.933795 | 1.30391 | 12.68547 | 4.896759
2018-02-01 19:43 | 439161 | 1560.0002 | 5 | 38 | 3.510651 | -3.259876 | 2.933795 | 1.412575 | 12.68547 | 5.27968
2018-02-01 19:45 | 439281 | 1680.0013 | 5 | 38 | 3.485911 | -3.259924 | 2.933795 | 1.521228 | 12.68547 | 5.659764
2018-02-01 19:47 | 439401 | 1800.0009 | 5 | 38 | 3.462848 | -3.25987 | 2.933795 | 1.629882 | 12.68547 | 6.037258
2018-02-01 19:49 | 439521 | 1920.0005 | 5 | 38 | 3.440606 | -3.259895 | 2.933795 | 1.738546 | 12.68547 | 6.412326
2018-02-01 19:51 | 439641 | 2040.0002 | 5 | 38 | 3.419095 | -3.259979 | 2.933795 | 1.84721 | 12.68547 | 6.785027
2018-02-01 19:53 | 439761 | 2160.0003 | 5 | 38 | 3.397358 | -3.259966 | 2.933795 | 1.95587 | 12.68547 | 7.155364
2018-02-01 19:55 | 439881 | 2280.0003 | 5 | 38 | 3.374643 | -3.259948 | 2.933795 | 2.064529 | 12.68547 | 7.523295
2018-02-01 19:57 | 440001 | 2400.0001 | 5 | 38 | 3.350471 | -3.259856 | 2.933795 | 2.173182 | 12.68547 | 7.888666
2018-02-01 19:59 | 440121 | 2520.0008 | 5 | 38 | 3.323905 | -3.259883 | 2.933795 | 2.281841 | 12.68547 | 8.251305
2018-02-01 20:01 | 440241 | 2640 | 5 | 38 | 3.294178 | -3.259944 | 2.933795 | 2.390507 | 12.68547 | 8.610912
2018-02-01 20:03 | 440361 | 2760.0009 | 5 | 38 | 3.260219 | -3.25983 | 2.933795 | 2.499166 | 12.68547 | 8.967065
2018-02-01 20:05 | 440481 | 2880.0012 | 5 | 38 | 3.219595 | -3.260005 | 2.933795 | 2.607829 | 12.68547 | 9.319188
2018-02-01 20:07 | 440601 | 3000.0014 | 5 | 38 | 3.169775 | -3.259963 | 2.933795 | 2.716476 | 12.68547 | 9.666397
2018-02-01 20:09 | 440721 | 3120.0003 | 5 | 38 | 3.102478 | -3.259978 | 2.933795 | 2.825136 | 12.68547 | 10.00739
2018-02-01 20:11 | 440840.6 | 3239.6293 | 5 | 38 | 3 | -3.259909 | 2.933795 | 2.933477 | 12.68547 | 10.33841
2018-02-01 20:13 | 440960.7 | 120.001 | 6 | 38 | 3.624043 | 0 | 2.933795 | 2.933477 | 12.68547 | 10.33841
2018-02-01 20:15 | 441080.7 | 240.0017 | 6 | 38 | 3.666003 | 0 | 2.933795 | 2.933477 | 12.68547 | 10.33841
2018-02-01 20:16 | 441140.7 | 300.0024 | 6 | 38 | 3.675645 | 0 | 2.933795 | 2.933477 | 12.68547 | 10.33841
2018-02-01 20:16 | 441140.7 | 0.0027 | 7 | 39 | 3.675636 | 0 | 0 | 0 | 0 | 0
2018-02-01 20:18 | 441260.8 | 120.0008 | 2 | 39 | 4.20031 | 4.582957 | 0.1601426 | 0 | 0.667448 | 0
2018-02-01 20:20 | 441380.8 | 240.0014 | 2 | 39 | 4.200302 | 4.091063 | 0.304212 | 0 | 1.272582 | 0
2018-02-01 20:22 | 441500.8 | 360.0004 | 2 | 39 | 4.200259 | 3.755111 | 0.4346391 | 0 | 1.820411 | 0
2018-02-01 20:24 | 441620.8 | 480.0002 | 2 | 39 | 4.200276 | 3.499042 | 0.5554155 | 0 | 2.327703 | 0
2018-02-01 20:26 | 441740.8 | 600.0016 | 2 | 39 | 4.200239 | 3.264157 | 0.6681086 | 0 | 2.801043 | 0
2018-02-01 20:26 | 441742.9 | 602.1407 | 2 | 39 | 4.200232 | 3.259992 | 0.6700413 | 0 | 2.80916 | 0
2018-02-01 20:28 | 441862.9509 | 120.0008 | 3 | 39 | 4.221602 | 3.260116 | 0.7783266 | 0 | 3.265051 | 0
2018-02-01 20:30 | 441982.9516 | 240.0015 | 3 | 39 | 4.245627 | 3.26007 | 0.8870066 | 0 | 3.725151 | 0
2018-02-01 20:32 | 442102.9514 | 360.0013 | 3 | 39 | 4.271128 | 3.260062 | 0.9956637 | 0 | 4.187832 | 0
2018-02-01 20:34 | 442222.9511 | 480.001 | 3 | 39 | 4.29867 | 3.260047 | 1.104324 | 0 | 4.653412 | 0
2018-02-01 20:36 | 442342.9507 | 600.0006 | 3 | 39 | 4.327659 | 3.260022 | 1.213004 | 0 | 5.122161 | 0
2018-02-01 20:38 | 442462.9514 | 720.0013 | 3 | 39 | 4.357953 | 3.260051 | 1.321671 | 0 | 5.594065 | 0
2018-02-01 20:40 | 442582.9517 | 840.0016 | 3 | 39 | 4.390205 | 3.260131 | 1.430336 | 0 | 6.069348 | 0
2018-02-01 20:42 | 442702.9512 | 960.0011 | 3 | 39 | 4.400249 | 3.026671 | 1.536065 | 0 | 6.534421 | 0
2018-02-01 20:44 | 442822.9509 | 1080.0008 | 3 | 39 | 4.400253 | 2.767875 | 1.632518 | 0 | 6.95884 | 0
2018-02-01 20:46 | 442942.9511 | 1200.001 | 3 | 39 | 4.400267 | 2.549727 | 1.721041 | 0 | 7.34836 | 0
2018-02-01 20:48 | 443062.9523 | 1320.0022 | 3 | 39 | 4.400214 | 2.35654 | 1.802737 | 0 | 7.707842 | 0
2018-02-01 20:50 | 443182.9515 | 1440.0014 | 3 | 39 | 4.40026 | 2.185605 | 1.878384 | 0 | 8.04071 | 0
2018-02-01 20:52 | 443302.9506 | 1560.0005 | 3 | 39 | 4.400222 | 2.03221 | 1.948625 | 0 | 8.349785 | 0
2018-02-01 20:54 | 443422.9506 | 1680.0005 | 3 | 39 | 4.400189 | 1.894107 | 2.014016 | 0 | 8.637521 | 0
2018-02-01 20:56 | 443542.9513 | 1800.0012 | 3 | 39 | 4.400221 | 1.769522 | 2.075063 | 0 | 8.906138 | 0
2018-02-01 20:58 | 443662.9512 | 1920.0011 | 3 | 39 | 4.400226 | 1.654508 | 2.132104 | 0 | 9.157133 | 0
2018-02-01 21:00 | 443782.951 | 2040.0009 | 3 | 39 | 4.400262 | 1.547806 | 2.185428 | 0 | 9.391772 | 0
2018-02-01 21:02 | 443902.951 | 2160.0009 | 3 | 39 | 4.40019 | 1.447559 | 2.23532 | 0 | 9.611303 | 0
2018-02-01 21:04 | 444022.952 | 2280.0019 | 3 | 39 | 4.400188 | 1.353938 | 2.282005 | 0 | 9.816729 | 0
2018-02-01 21:06 | 444142.9502 | 2400.0001 | 3 | 39 | 4.400205 | 1.265437 | 2.325643 | 0 | 10.00875 | 0
2018-02-01 21:08 | 444262.951 | 2520.0009 | 3 | 39 | 4.400153 | 1.181435 | 2.366414 | 0 | 10.18815 | 0
2018-02-01 21:10 | 444382.9502 | 2640.0001 | 3 | 39 | 4.400142 | 1.103948 | 2.404498 | 0 | 10.35572 | 0
2018-02-01 21:12 | 444502.9511 | 2760.001 | 3 | 39 | 4.400182 | 1.031835 | 2.440084 | 0 | 10.51231 | 0
2018-02-01 21:14 | 444622.9518 | 2880.0017 | 3 | 39 | 4.400173 | 0.9634161 | 2.473333 | 0 | 10.65861 | 0
2018-02-01 21:16 | 444742.9514 | 3000.0013 | 3 | 39 | 4.400201 | 0.8991289 | 2.504365 | 0 | 10.79516 | 0
2018-02-01 21:18 | 444862.9519 | 3120.0018 | 3 | 39 | 4.400195 | 0.8385744 | 2.533317 | 0 | 10.92255 | 0
2018-02-01 21:20 | 444982.9506 | 3240.0005 | 3 | 39 | 4.400147 | 0.7820072 | 2.560316 | 0 | 11.04135 | 0
2018-02-01 21:22 | 445102.9525 | 3360.0024 | 3 | 39 | 4.400146 | 0.7298861 | 2.585512 | 0 | 11.15222 | 0
2018-02-01 21:24 | 445222.9511 | 3480.001 | 3 | 39 | 4.400189 | 0.6813889 | 2.60903 | 0 | 11.2557 | 0
2018-02-01 21:26 | 445342.9512 | 3600.0011 | 3 | 39 | 4.400155 | 0.6352062 | 2.630973 | 0 | 11.35225 | 0
2018-02-01 21:28 | 445462.9515 | 3720.0014 | 3 | 39 | 4.400158 | 0.5935946 | 2.651451 | 0 | 11.44236 | 0
2018-02-01 21:30 | 445582.9523 | 3840.0022 | 3 | 39 | 4.400155 | 0.5536871 | 2.670564 | 0 | 11.52646 | 0
2018-02-01 21:32 | 445702.9517 | 3960.0016 | 3 | 39 | 4.400194 | 0.5164738 | 2.688386 | 0 | 11.60488 | 0
2018-02-01 21:34 | 445822.9512 | 4080.0011 | 3 | 39 | 4.400187 | 0.481904 | 2.705007 | 0 | 11.67801 | 0
2018-02-01 21:36 | 445942.9514 | 4200.0013 | 3 | 39 | 4.400193 | 0.450119 | 2.720524 | 0 | 11.74629 | 0
2018-02-01 21:38 | 446062.9502 | 4320.0001 | 3 | 39 | 4.40012 | 0.4198322 | 2.735021 | 0 | 11.81008 | 0
2018-02-01 21:40 | 446182.952 | 4440.0019 | 3 | 39 | 4.400147 | 0.3931732 | 2.748569 | 0 | 11.8697 | 0
2018-02-01 21:42 | 446302.9515 | 4560.0014 | 3 | 39 | 4.400176 | 0.3682146 | 2.761243 | 0 | 11.92546 | 0
2018-02-01 21:44 | 446422.9504 | 4680.0003 | 3 | 39 | 4.400134 | 0.3446655 | 2.773106 | 0 | 11.97766 | 0
2018-02-01 21:46 | 446542.9508 | 4800.0007 | 3 | 39 | 4.400139 | 0.3232193 | 2.784229 | 0 | 12.0266 | 0
2018-02-01 21:48 | 446662.9511 | 4920.001 | 3 | 39 | 4.400107 | 0.3029976 | 2.794663 | 0 | 12.07252 | 0
2018-02-01 21:50 | 446782.9516 | 5040.0015 | 3 | 39 | 4.400105 | 0.2849379 | 2.804461 | 0 | 12.11563 | 0
2018-02-01 21:52 | 446902.9503 | 5160.0002 | 3 | 39 | 4.400147 | 0.2687349 | 2.813683 | 0 | 12.15621 | 0
2018-02-01 21:54 | 447022.9513 | 5280.0012 | 3 | 39 | 4.400146 | 0.2534018 | 2.822373 | 0 | 12.19444 | 0
2018-02-01 21:56 | 447142.9521 | 5400.002 | 3 | 39 | 4.400145 | 0.2390633 | 2.83057 | 0 | 12.23051 | 0
2018-02-01 21:58 | 447262.9514 | 5520.0013 | 3 | 39 | 4.400162 | 0.2252512 | 2.838296 | 0 | 12.26451 | 0
2018-02-01 22:00 | 447382.9504 | 5640.0003 | 3 | 39 | 4.400138 | 0.2126198 | 2.845588 | 0 | 12.29659 | 0
2018-02-01 22:02 | 447502.9513 | 5760.0012 | 3 | 39 | 4.400108 | 0.2005711 | 2.852473 | 0 | 12.32689 | 0
2018-02-01 22:04 | 447622.9505 | 5880.0004 | 3 | 39 | 4.400142 | 0.1902609 | 2.858987 | 0 | 12.35555 | 0
2018-02-01 22:06 | 447742.9506 | 6000.0005 | 3 | 39 | 4.400159 | 0.1804056 | 2.865154 | 0 | 12.38268 | 0
2018-02-01 22:08 | 447862.9508 | 6120.0007 | 3 | 39 | 4.400099 | 0.170743 | 2.871005 | 0 | 12.40843 | 0
2018-02-01 22:10 | 447982.9507 | 6240.0006 | 3 | 39 | 4.400094 | 0.162241 | 2.876547 | 0 | 12.43281 | 0
2018-02-01 22:12 | 448102.9517 | 6360.0016 | 3 | 39 | 4.400087 | 0.1540642 | 2.881808 | 0 | 12.45596 | 0
2018-02-01 22:14 | 448222.9509 | 6480.0008 | 3 | 39 | 4.400139 | 0.1467724 | 2.886817 | 0 | 12.478 | 0
2018-02-01 22:16 | 448342.951 | 6600.0009 | 3 | 39 | 4.400108 | 0.1394548 | 2.891579 | 0 | 12.49896 | 0
2018-02-01 22:18 | 448462.9504 | 6720.0003 | 3 | 39 | 4.400097 | 0.1326675 | 2.896111 | 0 | 12.5189 | 0
2018-02-01 22:20 | 448582.9504 | 6840.0003 | 3 | 39 | 4.400102 | 0.1262617 | 2.900422 | 0 | 12.53786 | 0
2018-02-01 22:22 | 448702.951 | 6960.0009 | 3 | 39 | 4.400142 | 0.1207323 | 2.904532 | 0 | 12.55595 | 0
2018-02-01 22:24 | 448822.9512 | 7080.0011 | 3 | 39 | 4.40009 | 0.1145344 | 2.908447 | 0 | 12.57318 | 0
2018-02-01 22:26 | 448942.9512 | 7200.0011 | 3 | 39 | 4.4001 | 0.1098661 | 2.912185 | 0 | 12.58963 | 0
2018-02-01 22:28 | 449062.9501 | 7320 | 3 | 39 | 4.400109 | 0.1048565 | 2.915759 | 0 | 12.60535 | 0
2018-02-01 22:30 | 449182.9511 | 7440.001 | 3 | 39 | 4.400103 | 0.1005106 | 2.919169 | 0 | 12.62035 | 0
2018-02-01 22:32 | 449302.9505 | 7560.0004 | 3 | 39 | 4.400031 | 0.09545994 | 2.922435 | 0 | 12.63472 | 0
2018-02-01 22:34 | 449422.9514 | 7680.0013 | 3 | 39 | 4.400078 | 0.09188938 | 2.925564 | 0 | 12.64849 | 0
2018-02-01 22:36 | 449542.9507 | 7800.0006 | 3 | 39 | 4.400061 | 0.08818531 | 2.928563 | 0 | 12.66169 | 0
2018-02-01 22:38 | 449662.9514 | 7920.0013 | 3 | 39 | 4.400116 | 0.08499908 | 2.931443 | 0 | 12.67436 | 0
2018-02-01 22:39 | 449751.0844 | 8008.1343 | 3 | 39 | 4.400063 | 0.08149815 | 2.933481 | 0 | 12.68333 | 0
2018-02-01 22:41 | 449871.1 | 120 | 4 | 39 | 4.387822 | 0 | 2.933481 | 0 | 12.68333 | 0
2018-02-01 22:43 | 449991.1 | 240.0005 | 4 | 39 | 4.386294 | 0 | 2.933481 | 0 | 12.68333 | 0
2018-02-01 22:44 | 450051.1 | 300.0014 | 4 | 39 | 4.38574 | 0 | 2.933481 | 0 | 12.68333 | 0
2018-02-01 22:46 | 450171.2 | 120.0014 | 5 | 39 | 3.956254 | -3.259817 | 2.933481 | 0.108655 | 12.68333 | 0.4352826
2018-02-01 22:48 | 450291.2 | 240.0001 | 5 | 39 | 3.911633 | -3.259919 | 2.933481 | 0.2173026 | 12.68333 | 0.862604
2018-02-01 22:50 | 450411.2 | 360.0004 | 5 | 39 | 3.869718 | -3.259895 | 2.933481 | 0.3259707 | 12.68333 | 1.2854
2018-02-01 22:52 | 450531.2 | 480.0015 | 5 | 39 | 3.82754 | -3.260168 | 2.933481 | 0.4346324 | 12.68333 | 1.703598
2018-02-01 22:54 | 450651.2 | 600.0004 | 5 | 39 | 3.78663 | -3.259878 | 2.933481 | 0.5432886 | 12.68333 | 2.117251
2018-02-01 22:56 | 450771.2 | 720.0002 | 5 | 39 | 3.746533 | -3.25988 | 2.933481 | 0.6519473 | 12.68333 | 2.526522
2018-02-01 22:58 | 450891.2 | 840.0009 | 5 | 39 | 3.707357 | -3.259912 | 2.933481 | 0.7606052 | 12.68333 | 2.931476
2018-02-01 23:00 | 451011.2 | 960.0004 | 5 | 39 | 3.668922 | -3.259931 | 2.933481 | 0.8692656 | 12.68333 | 3.332215
2018-02-01 23:02 | 451131.2 | 1080.0002 | 5 | 39 | 3.632517 | -3.259926 | 2.933481 | 0.9779205 | 12.68333 | 3.728862
2018-02-01 23:04 | 451251.2 | 1200.0015 | 5 | 39 | 3.598767 | -3.260202 | 2.933481 | 1.08658 | 12.68333 | 4.12172
2018-02-01 23:06 | 451371.2 | 1320.0012 | 5 | 39 | 3.567154 | -3.259854 | 2.933481 | 1.19524 | 12.68333 | 4.511024
2018-02-01 23:08 | 451491.2 | 1440.001 | 5 | 39 | 3.538174 | -3.259887 | 2.933481 | 1.303905 | 12.68333 | 4.897048
2018-02-01 23:10 | 451611.2 | 1560.0004 | 5 | 39 | 3.511787 | -3.25983 | 2.933481 | 1.412565 | 12.68333 | 5.280054
2018-02-01 23:12 | 451731.2 | 1680.0014 | 5 | 39 | 3.487123 | -3.259836 | 2.933481 | 1.521227 | 12.68333 | 5.660294
2018-02-01 23:14 | 451851.2 | 1800.0009 | 5 | 39 | 3.464046 | -3.260216 | 2.933481 | 1.629873 | 12.68333 | 6.037891
2018-02-01 23:16 | 451971.2 | 1920.0014 | 5 | 39 | 3.442018 | -3.259939 | 2.933481 | 1.738541 | 12.68333 | 6.413123
2018-02-01 23:18 | 452091.2 | 2040.0004 | 5 | 39 | 3.420364 | -3.259904 | 2.933481 | 1.84719 | 12.68333 | 6.785916
2018-02-01 23:20 | 452211.2 | 2160.0001 | 5 | 39 | 3.398779 | -3.259961 | 2.933481 | 1.95585 | 12.68333 | 7.156397
2018-02-01 23:22 | 452331.2 | 2280.0003 | 5 | 39 | 3.37607 | -3.259871 | 2.933481 | 2.06451 | 12.68333 | 7.524487
2018-02-01 23:24 | 452451.2 | 2400.0013 | 5 | 39 | 3.351661 | -3.259953 | 2.933481 | 2.173179 | 12.68333 | 7.890059
2018-02-01 23:26 | 452571.2 | 2520.0014 | 5 | 39 | 3.325186 | -3.259889 | 2.933481 | 2.281831 | 12.68333 | 8.252807
2018-02-01 23:28 | 452691.2 | 2640.0007 | 5 | 39 | 3.295518 | -3.259915 | 2.933481 | 2.390491 | 12.68333 | 8.612545
2018-02-01 23:30 | 452811.2 | 2760.0009 | 5 | 39 | 3.261198 | -3.259913 | 2.933481 | 2.499146 | 12.68333 | 8.968797
2018-02-01 23:32 | 452931.2 | 2880.0006 | 5 | 39 | 3.220639 | -3.259959 | 2.933481 | 2.607808 | 12.68333 | 9.321029
2018-02-01 23:34 | 453051.2 | 3000.0013 | 5 | 39 | 3.170789 | -3.260001 | 2.933481 | 2.71647 | 12.68333 | 9.66839
2018-02-01 23:36 | 453171.2 | 3120.0003 | 5 | 39 | 3.103718 | -3.259939 | 2.933481 | 2.825137 | 12.68333 | 10.00951
2018-02-01 23:38 | 453291.2 | 3240.0008 | 5 | 39 | 3.000979 | -3.259993 | 2.933481 | 2.933785 | 12.68333 | 10.34161
2018-02-01 23:38 | 453292.1 | 3240.8839 | 5 | 39 | 2.999996 | -3.25992 | 2.933481 | 2.934598 | 12.68333 | 10.34405
2018-02-01 23:40 | 453412.1 | 120.0001 | 6 | 39 | 3.623299 | 0 | 2.933481 | 2.934598 | 12.68333 | 10.34405
2018-02-01 23:42 | 453532.1 | 240.0014 | 6 | 39 | 3.665286 | 0 | 2.933481 | 2.934598 | 12.68333 | 10.34405
2018-02-01 23:43 | 453592.1 | 300.0038 | 6 | 39 | 3.674943 | 0 | 2.933481 | 2.934598 | 12.68333 | 10.34405
2018-02-01 23:43 | 453592.1 | 0.0027 | 7 | 40 | 3.67493 | 0 | 0 | 0 | 0 | 0
2018-02-01 23:45 | 453712.2 | 120.0017 | 2 | 40 | 4.200316 | 4.589976 | 0.160236 | 0 | 0.6677597 | 0
2018-02-01 23:47 | 453832.2 | 240.0016 | 2 | 40 | 4.200271 | 4.095584 | 0.3045028 | 0 | 1.273722 | 0
2018-02-01 23:49 | 453952.2 | 360.0013 | 2 | 40 | 4.200275 | 3.753694 | 0.4349894 | 0 | 1.821802 | 0
2018-02-01 23:51 | 454072.2 | 480.001 | 2 | 40 | 4.200231 | 3.490478 | 0.5556188 | 0 | 2.328477 | 0
2018-02-01 23:53 | 454189.6 | 597.3437 | 2 | 40 | 4.200273 | 3.259997 | 0.6656066 | 0 | 2.790453 | 0
2018-02-01 23:55 | 454309.5 | 120.0015 | 3 | 40 | 4.221629 | 3.260123 | 0.7738916 | 0 | 3.246343 | 0
2018-02-01 23:57 | 454429.5 | 240.0004 | 3 | 40 | 4.245573 | 3.260066 | 0.8825572 | 0 | 3.706377 | 0
2018-02-01 23:59 | 454549.5 | 360.0002 | 3 | 40 | 4.271117 | 3.25999 | 0.9912172 | 0 | 4.169075 | 0
2018-02-02 00:01 | 454669.5 | 480 | 3 | 40 | 4.298716 | 3.260053 | 1.09988 | 0 | 4.63467 | 0
2018-02-02 00:03 | 454789.5 | 600.0005 | 3 | 40 | 4.327874 | 3.260087 | 1.208551 | 0 | 5.103391 | 0
2018-02-02 00:05 | 454909.5 | 720.0015 | 3 | 40 | 4.358575 | 3.260049 | 1.317214 | 0 | 5.575327 | 0
2018-02-02 00:07 | 455029.5 | 840.0016 | 3 | 40 | 4.390377 | 3.260016 | 1.425882 | 0 | 6.050677 | 0
2018-02-02 00:09 | 455149.5 | 960.0011 | 3 | 40 | 4.400233 | 3.031472 | 1.531675 | 0 | 6.516037 | 0
2018-02-02 00:11 | 455269.5 | 1080.0011 | 3 | 40 | 4.400272 | 2.771266 | 1.628273 | 0 | 6.941089 | 0
2018-02-02 00:13 | 455389.6 | 1200.0028 | 3 | 40 | 4.400248 | 2.551446 | 1.716899 | 0 | 7.331068 | 0
2018-02-02 00:15 | 455509.5 | 1320.0011 | 3 | 40 | 4.400204 | 2.358405 | 1.798655 | 0 | 7.690814 | 0
2018-02-02 00:17 | 455629.5 | 1440.0002 | 3 | 40 | 4.400234 | 2.187928 | 1.874372 | 0 | 8.023986 | 0
2018-02-02 00:19 | 455749.5 | 1560.0011 | 3 | 40 | 4.400231 | 2.036452 | 1.944721 | 0 | 8.333539 | 0
2018-02-02 00:21 | 455869.6 | 1680.0029 | 3 | 40 | 4.400184 | 1.89845 | 2.010287 | 0 | 8.622041 | 0
2018-02-02 00:23 | 455989.5 | 1800.0003 | 3 | 40 | 4.400164 | 1.774901 | 2.071496 | 0 | 8.891376 | 0
2018-02-02 00:25 | 456109.5 | 1920.0011 | 3 | 40 | 4.400255 | 1.659557 | 2.128726 | 0 | 9.143202 | 0
2018-02-02 00:27 | 456229.5 | 2040.0012 | 3 | 40 | 4.400179 | 1.551874 | 2.182229 | 0 | 9.378622 | 0
2018-02-02 00:29 | 456349.5 | 2160.0005 | 3 | 40 | 4.400211 | 1.452384 | 2.232275 | 0 | 9.59884 | 0
2018-02-02 00:31 | 456469.5 | 2280.0014 | 3 | 40 | 4.400261 | 1.360089 | 2.279119 | 0 | 9.804958 | 0
2018-02-02 00:33 | 456589.5 | 2400.0001 | 3 | 40 | 4.400188 | 1.272027 | 2.322968 | 0 | 9.997903 | 0
2018-02-02 00:35 | 456709.5 | 2520.0012 | 3 | 40 | 4.400243 | 1.190468 | 2.363987 | 0 | 10.1784 | 0
2018-02-02 00:37 | 456829.5 | 2640.0023 | 3 | 40 | 4.400171 | 1.11234 | 2.402352 | 0 | 10.34721 | 0
2018-02-02 00:39 | 456949.5 | 2760.001 | 3 | 40 | 4.400189 | 1.03955 | 2.43821 | 0 | 10.50499 | 0
2018-02-02 00:41 | 457069.5 | 2880.0007 | 3 | 40 | 4.400165 | 0.9708462 | 2.471701 | 0 | 10.65236 | 0
2018-02-02 00:43 | 457189.5 | 3000.0016 | 3 | 40 | 4.400207 | 0.9064255 | 2.502978 | 0 | 10.78998 | 0
2018-02-02 00:45 | 457309.5 | 3120.0012 | 3 | 40 | 4.400165 | 0.8453989 | 2.532162 | 0 | 10.9184 | 0
2018-02-02 00:47 | 457429.5 | 3240.0016 | 3 | 40 | 4.400193 | 0.7892084 | 2.5594 | 0 | 11.03825 | 0
2018-02-02 00:49 | 457549.5 | 3360.0005 | 3 | 40 | 4.400179 | 0.7364635 | 2.584809 | 0 | 11.15006 | 0
2018-02-02 00:51 | 457669.5 | 3480.0002 | 3 | 40 | 4.400179 | 0.6864462 | 2.608509 | 0 | 11.25434 | 0
2018-02-02 00:53 | 457789.5 | 3600.0022 | 3 | 40 | 4.400147 | 0.639535 | 2.630606 | 0 | 11.35157 | 0
2018-02-02 00:55 | 457909.5 | 3720.002 | 3 | 40 | 4.400153 | 0.5972939 | 2.651215 | 0 | 11.44225 | 0
2018-02-02 00:57 | 458029.5 | 3840.0017 | 3 | 40 | 4.400123 | 0.5570192 | 2.670441 | 0 | 11.52685 | 0
2018-02-02 00:59 | 458149.5 | 3960.0023 | 3 | 40 | 4.400128 | 0.5200729 | 2.688394 | 0 | 11.60585 | 0
2018-02-02 01:01 | 458269.5 | 4080.0005 | 3 | 40 | 4.400088 | 0.4846659 | 2.705152 | 0 | 11.67958 | 0
2018-02-02 01:03 | 458389.5 | 4200.0019 | 3 | 40 | 4.400177 | 0.4539213 | 2.720795 | 0 | 11.74842 | 0
2018-02-02 01:05 | 458509.5 | 4320.0001 | 3 | 40 | 4.400175 | 0.4241829 | 2.735414 | 0 | 11.81274 | 0
2018-02-02 01:07 | 458629.5 | 4440.0022 | 3 | 40 | 4.400179 | 0.3968954 | 2.749084 | 0 | 11.87289 | 0
2018-02-02 01:09 | 458749.5 | 4560.0002 | 3 | 40 | 4.400144 | 0.3709202 | 2.761871 | 0 | 11.92916 | 0
2018-02-02 01:11 | 458869.5 | 4680.0007 | 3 | 40 | 4.400175 | 0.3478699 | 2.773844 | 0 | 11.98184 | 0
2018-02-02 01:13 | 458989.5 | 4800.0011 | 3 | 40 | 4.400107 | 0.3258114 | 2.785065 | 0 | 12.03121 | 0
2018-02-02 01:15 | 459109.5 | 4920.0009 | 3 | 40 | 4.400128 | 0.3062868 | 2.7956 | 0 | 12.07757 | 0
2018-02-02 01:17 | 459229.5 | 5040.0014 | 3 | 40 | 4.400167 | 0.2882862 | 2.805497 | 0 | 12.12112 | 0
2018-02-02 01:19 | 459349.5 | 5160.001 | 3 | 40 | 4.400177 | 0.2712326 | 2.814807 | 0 | 12.16208 | 0
2018-02-02 01:21 | 459469.5 | 5280.0006 | 3 | 40 | 4.400108 | 0.2549648 | 2.82357 | 0 | 12.20064 | 0
2018-02-02 01:23 | 459589.5 | 5400.001 | 3 | 40 | 4.40015 | 0.2407589 | 2.83183 | 0 | 12.23699 | 0
2018-02-02 01:25 | 459709.5 | 5520.0015 | 3 | 40 | 4.400123 | 0.2268038 | 2.83962 | 0 | 12.27126 | 0
2018-02-02 01:27 | 459829.5 | 5640.0003 | 3 | 40 | 4.400131 | 0.2144003 | 2.846969 | 0 | 12.3036 | 0
2018-02-02 01:29 | 459949.5 | 5760.0006 | 3 | 40 | 4.400125 | 0.2028885 | 2.853912 | 0 | 12.33415 | 0
2018-02-02 01:31 | 460069.5 | 5880.0021 | 3 | 40 | 4.400096 | 0.1916294 | 2.860482 | 0 | 12.36306 | 0
2018-02-02 01:33 | 460189.5 | 6000.0009 | 3 | 40 | 4.400142 | 0.1814499 | 2.866699 | 0 | 12.39041 | 0
2018-02-02 01:35 | 460309.5 | 6120.0021 | 3 | 40 | 4.400053 | 0.1710196 | 2.872573 | 0 | 12.41626 | 0
2018-02-02 01:37 | 460429.5 | 6240.001 | 3 | 40 | 4.400157 | 0.1629515 | 2.878133 | 0 | 12.44073 | 0
2018-02-02 01:39 | 460549.5 | 6360.0015 | 3 | 40 | 4.400124 | 0.154685 | 2.883418 | 0 | 12.46398 | 0
2018-02-02 01:41 | 460669.5 | 6480.0003 | 3 | 40 | 4.400084 | 0.1467924 | 2.888433 | 0 | 12.48605 | 0
2018-02-02 01:43 | 460789.5 | 6600.0007 | 3 | 40 | 4.4001 | 0.1398411 | 2.893213 | 0 | 12.50708 | 0
2018-02-02 01:45 | 460909.5 | 6720.0013 | 3 | 40 | 4.400046 | 0.1326075 | 2.897759 | 0 | 12.52708 | 0
2018-02-02 01:47 | 461029.5 | 6840.0002 | 3 | 40 | 4.400116 | 0.127265 | 2.902097 | 0 | 12.54617 | 0
2018-02-02 01:49 | 461149.5 | 6960.0007 | 3 | 40 | 4.400052 | 0.1207609 | 2.906232 | 0 | 12.56436 | 0
2018-02-02 01:51 | 461269.5 | 7080.0014 | 3 | 40 | 4.400131 | 0.1160412 | 2.910181 | 0 | 12.58174 | 0
2018-02-02 01:53 | 461389.5 | 7200.001 | 3 | 40 | 4.400098 | 0.1106291 | 2.913952 | 0 | 12.59833 | 0
2018-02-02 01:55 | 461509.5 | 7320 | 3 | 40 | 4.400076 | 0.1056185 | 2.917553 | 0 | 12.61417 | 0
2018-02-02 01:57 | 461629.5 | 7440.0015 | 3 | 40 | 4.400049 | 0.1005383 | 2.920994 | 0 | 12.62932 | 0
2018-02-02 01:59 | 461749.5 | 7560.0002 | 3 | 40 | 4.400066 | 0.09618759 | 2.924281 | 0 | 12.64378 | 0
2018-02-02 02:01 | 461869.5 | 7680.0013 | 3 | 40 | 4.400081 | 0.09254456 | 2.927423 | 0 | 12.65761 | 0
2018-02-02 02:03 | 461989.5 | 7800.0012 | 3 | 40 | 4.400113 | 0.08870888 | 2.930438 | 0 | 12.67087 | 0
2018-02-02 02:05 | 462109.5 | 7920.0003 | 3 | 40 | 4.400024 | 0.08431053 | 2.933317 | 0 | 12.68354 | 0
2018-02-02 02:07 | 462229.5 | 8039.9388 | 3 | 40 | 4.40012 | 0.0814991 | 2.936079 | 0 | 12.69569 | 0
2018-02-02 02:09 | 462349.5 | 120.001 | 4 | 40 | 4.388091 | 0 | 2.936079 | 0 | 12.69569 | 0
2018-02-02 02:11 | 462469.5 | 240.0001 | 4 | 40 | 4.386555 | 0 | 2.936079 | 0 | 12.69569 | 0
2018-02-02 02:12 | 462529.5 | 300.0025 | 4 | 40 | 4.38602 | 0 | 2.936079 | 0 | 12.69569 | 0
2018-02-02 02:14 | 462649.6 | 120.0006 | 5 | 40 | 3.957664 | -3.259988 | 2.936079 | 0.1086467 | 12.69569 | 0.4353808
2018-02-02 02:16 | 462769.6 | 240.0011 | 5 | 40 | 3.913032 | -3.259907 | 2.936079 | 0.217306 | 12.69569 | 0.8628983
2018-02-02 02:18 | 462889.6 | 360.0009 | 5 | 40 | 3.870865 | -3.259902 | 2.936079 | 0.3259705 | 12.69569 | 1.285824
2018-02-02 02:20 | 463009.6 | 480.0004 | 5 | 40 | 3.828733 | -3.259889 | 2.936079 | 0.4346363 | 12.69569 | 1.704159
2018-02-02 02:22 | 463129.6 | 600.0006 | 5 | 40 | 3.787548 | -3.259841 | 2.936079 | 0.5432897 | 12.69569 | 2.117916
2018-02-02 02:24 | 463249.6 | 720.0014 | 5 | 40 | 3.747592 | -3.259799 | 2.936079 | 0.6519582 | 12.69569 | 2.527325
2018-02-02 02:26 | 463369.6 | 840.0012 | 5 | 40 | 3.708368 | -3.259897 | 2.936079 | 0.7606161 | 12.69569 | 2.932399
2018-02-02 02:28 | 463489.6 | 960.0006 | 5 | 40 | 3.669574 | -3.259869 | 2.936079 | 0.8692657 | 12.69569 | 3.333191
2018-02-02 02:30 | 463609.6 | 1080.0003 | 5 | 40 | 3.632961 | -3.259907 | 2.936079 | 0.9779272 | 12.69569 | 3.729917
2018-02-02 02:32 | 463729.6 | 1200 | 5 | 40 | 3.598723 | -3.259917 | 2.936079 | 1.086582 | 12.69569 | 4.12278
2018-02-02 02:34 | 463849.6 | 1320.0013 | 5 | 40 | 3.567032 | -3.259907 | 2.936079 | 1.195248 | 12.69569 | 4.512094
2018-02-02 02:36 | 463969.6 | 1440.0016 | 5 | 40 | 3.537992 | -3.259858 | 2.936079 | 1.303902 | 12.69569 | 4.898064
2018-02-02 02:38 | 464089.6 | 1560.0015 | 5 | 40 | 3.511007 | -3.259873 | 2.936079 | 1.412571 | 12.69569 | 5.281051
2018-02-02 02:40 | 464209.6 | 1680.0007 | 5 | 40 | 3.485831 | -3.259937 | 2.936079 | 1.521219 | 12.69569 | 5.661132
2018-02-02 02:42 | 464329.6 | 1800.0016 | 5 | 40 | 3.462565 | -3.259781 | 2.936079 | 1.629877 | 12.69569 | 6.038609
2018-02-02 02:44 | 464449.6 | 1920.001 | 5 | 40 | 3.440494 | -3.259934 | 2.936079 | 1.738545 | 12.69569 | 6.413682
2018-02-02 02:46 | 464569.6 | 2040.0015 | 5 | 40 | 3.418738 | -3.259836 | 2.936079 | 1.847198 | 12.69569 | 6.786314
2018-02-02 02:48 | 464689.6 | 2160.0002 | 5 | 40 | 3.396737 | -3.25987 | 2.936079 | 1.955857 | 12.69569 | 7.1566
2018-02-02 02:50 | 464809.6 | 2280.0007 | 5 | 40 | 3.374092 | -3.259927 | 2.936079 | 2.064512 | 12.69569 | 7.524446
2018-02-02 02:52 | 464929.6 | 2400.0004 | 5 | 40 | 3.349894 | -3.259911 | 2.936079 | 2.173175 | 12.69569 | 7.889795
2018-02-02 02:54 | 465049.6 | 2520.0002 | 5 | 40 | 3.323571 | -3.259878 | 2.936079 | 2.281843 | 12.69569 | 8.252401
2018-02-02 02:56 | 465169.6 | 2640.0008 | 5 | 40 | 3.293874 | -3.259917 | 2.936079 | 2.390498 | 12.69569 | 8.61195
2018-02-02 02:58 | 465289.6 | 2760.0006 | 5 | 40 | 3.259627 | -3.259889 | 2.936079 | 2.499159 | 12.69569 | 8.968065
2018-02-02 03:00 | 465409.6 | 2880.0012 | 5 | 40 | 3.218786 | -3.259959 | 2.936079 | 2.607811 | 12.69569 | 9.320073
2018-02-02 03:02 | 465529.6 | 3000.001 | 5 | 40 | 3.168889 | -3.259889 | 2.936079 | 2.716465 | 12.69569 | 9.667199
2018-02-02 03:04 | 465649.6 | 3120.0001 | 5 | 40 | 3.101924 | -3.259988 | 2.936079 | 2.825127 | 12.69569 | 10.0081
2018-02-02 03:06 | 465768.5 | 3238.9194 | 5 | 40 | 3 | -3.259817 | 2.936079 | 2.932806 | 12.69569 | 10.33709
2018-02-02 03:08 | 465888.6 | 120.0015 | 6 | 40 | 3.623725 | 0 | 2.936079 | 2.932806 | 12.69569 | 10.33709
2018-02-02 03:10 | 466008.6 | 240 | 6 | 40 | 3.665723 | 0 | 2.936079 | 2.932806 | 12.69569 | 10.33709
2018-02-02 03:11 | 466068.6 | 300.0022 | 6 | 40 | 3.67535 | 0 | 2.936079 | 2.932806 | 12.69569 | 10.33709
2018-02-02 03:11 | 466068.6 | 0.0027 | 7 | 41 | 3.675358 | 0 | 0 | 0 | 0 | 0
2018-02-02 03:13 | 466188.7 | 120.0002 | 2 | 41 | 4.200306 | 4.580985 | 0.1600876 | 0 | 0.6672184 | 0
2018-02-02 03:15 | 466308.7 | 240.0015 | 2 | 41 | 4.200302 | 4.088012 | 0.3041038 | 0 | 1.272129 | 0
2018-02-02 03:17 | 466428.7 | 360.0002 | 2 | 41 | 4.200259 | 3.751828 | 0.434439 | 0 | 1.819572 | 0
2018-02-02 03:19 | 466548.7 | 480.0003 | 2 | 41 | 4.200274 | 3.493596 | 0.5550576 | 0 | 2.3262 | 0
2018-02-02 03:21 | 466667.4 | 598.7218 | 2 | 41 | 4.200278 | 3.259986 | 0.6663806 | 0 | 2.793785 | 0
2018-02-02 03:23 | 466787.4 | 120 | 3 | 41 | 4.221888 | 3.260049 | 0.7746817 | 0 | 3.249747 | 0
2018-02-02 03:25 | 466907.4 | 240.0001 | 3 | 41 | 4.246349 | 3.259938 | 0.8833275 | 0 | 3.709755 | 0
2018-02-02 03:27 | 467027.4 | 360.0011 | 3 | 41 | 4.272029 | 3.259948 | 0.9920106 | 0 | 4.172644 | 0
2018-02-02 03:29 | 467147.4 | 480.0026 | 3 | 41 | 4.299815 | 3.260037 | 1.10067 | 0 | 4.638335 | 0
2018-02-02 03:31 | 467267.4 | 600.0014 | 3 | 41 | 4.32898 | 3.260018 | 1.209331 | 0 | 5.10713 | 0
2018-02-02 03:33 | 467387.4 | 720.0016 | 3 | 41 | 4.359582 | 3.259963 | 1.31799 | 0 | 5.579163 | 0
2018-02-02 03:35 | 467507.4 | 840.0015 | 3 | 41 | 4.391596 | 3.259976 | 1.426652 | 0 | 6.054602 | 0
2018-02-02 03:37 | 467627.4 | 960.0011 | 3 | 41 | 4.400293 | 3.019486 | 1.532121 | 0 | 6.518569 | 0
2018-02-02 03:39 | 467747.4 | 1080.0007 | 3 | 41 | 4.400291 | 2.761798 | 1.628365 | 0 | 6.942068 | 0
2018-02-02 03:41 | 467867.4 | 1200.0014 | 3 | 41 | 4.400264 | 2.54143 | 1.716644 | 0 | 7.33052 | 0
2018-02-02 03:43 | 467987.4 | 1320.0012 | 3 | 41 | 4.400229 | 2.350743 | 1.798104 | 0 | 7.688962 | 0
2018-02-02 03:45 | 468107.4 | 1440.001 | 3 | 41 | 4.400249 | 2.182471 | 1.873583 | 0 | 8.021088 | 0
2018-02-02 03:47 | 468227.4 | 1560.0007 | 3 | 41 | 4.400243 | 2.032628 | 1.943781 | 0 | 8.329976 | 0
2018-02-02 03:49 | 468347.4 | 1680.0028 | 3 | 41 | 4.400182 | 1.896558 | 2.009242 | 0 | 8.618016 | 0
2018-02-02 03:51 | 468467.4 | 1800.0007 | 3 | 41 | 4.400217 | 1.771669 | 2.070338 | 0 | 8.886851 | 0
2018-02-02 03:53 | 468587.4 | 1920.0013 | 3 | 41 | 4.400185 | 1.657029 | 2.127459 | 0 | 9.138199 | 0
2018-02-02 03:55 | 468707.4 | 2040.0009 | 3 | 41 | 4.400167 | 1.54965 | 2.180886 | 0 | 9.373286 | 0
2018-02-02 03:57 | 468827.4 | 2160.0002 | 3 | 41 | 4.400221 | 1.450051 | 2.230858 | 0 | 9.593176 | 0
2018-02-02 03:59 | 468947.4 | 2280.0013 | 3 | 41 | 4.400211 | 1.357089 | 2.277618 | 0 | 9.798927 | 0
2018-02-02 04:01 | 469067.4 | 2400.0011 | 3 | 41 | 4.400167 | 1.269202 | 2.321374 | 0 | 9.991465 | 0
2018-02-02 04:03 | 469187.4 | 2520.0008 | 3 | 41 | 4.400209 | 1.189253 | 2.362346 | 0 | 10.17175 | 0
2018-02-02 04:05 | 469307.4 | 2640.0006 | 3 | 41 | 4.400178 | 1.110748 | 2.400683 | 0 | 10.34044 | 0
2018-02-02 04:07 | 469427.4 | 2760.0005 | 3 | 41 | 4.400207 | 1.038151 | 2.436488 | 0 | 10.49799 | 0
2018-02-02 04:09 | 469547.4 | 2880.0016 | 3 | 41 | 4.400177 | 0.9694996 | 2.469932 | 0 | 10.64515 | 0
2018-02-02 04:11 | 469667.4 | 3000.0013 | 3 | 41 | 4.400162 | 0.9052763 | 2.501171 | 0 | 10.7826 | 0
2018-02-02 04:13 | 469787.4 | 3120.0002 | 3 | 41 | 4.400209 | 0.8451071 | 2.530329 | 0 | 10.91091 | 0
2018-02-02 04:15 | 469907.4 | 3240.0016 | 3 | 41 | 4.400165 | 0.7877245 | 2.557524 | 0 | 11.03057 | 0
2018-02-02 04:17 | 470027.4 | 3360.0005 | 3 | 41 | 4.400146 | 0.734705 | 2.582891 | 0 | 11.14219 | 0
2018-02-02 04:19 | 470147.4 | 3480.0002 | 3 | 41 | 4.400139 | 0.6850491 | 2.606551 | 0 | 11.2463 | 0
2018-02-02 04:21 | 470267.4 | 3600.0001 | 3 | 41 | 4.400143 | 0.6394081 | 2.628625 | 0 | 11.34343 | 0
2018-02-02 04:23 | 470387.4 | 3720.0014 | 3 | 41 | 4.40018 | 0.5975094 | 2.649232 | 0 | 11.4341 | 0
2018-02-02 04:25 | 470507.4 | 3840.0013 | 3 | 41 | 4.400222 | 0.5579863 | 2.668468 | 0 | 11.51874 | 0
2018-02-02 04:27 | 470627.4 | 3960.001 | 3 | 41 | 4.400187 | 0.5206051 | 2.686425 | 0 | 11.59776 | 0
2018-02-02 04:29 | 470747.4 | 4080.0025 | 3 | 41 | 4.400163 | 0.4859943 | 2.70319 | 0 | 11.67152 | 0
2018-02-02 04:31 | 470867.4 | 4200.0021 | 3 | 41 | 4.400146 | 0.4542551 | 2.71885 | 0 | 11.74043 | 0
2018-02-02 04:33 | 470987.4 | 4320.0003 | 3 | 41 | 4.400149 | 0.4252882 | 2.733496 | 0 | 11.80488 | 0
2018-02-02 04:35 | 471107.4 | 4440.0015 | 3 | 41 | 4.400126 | 0.3978796 | 2.74721 | 0 | 11.86522 | 0
2018-02-02 04:37 | 471227.4 | 4560.0004 | 3 | 41 | 4.400138 | 0.3726597 | 2.760055 | 0 | 11.92174 | 0
2018-02-02 04:39 | 471347.4 | 4680.0003 | 3 | 41 | 4.400176 | 0.3493433 | 2.772079 | 0 | 11.97465 | 0
2018-02-02 04:41 | 471467.4 | 4800.0001 | 3 | 41 | 4.400151 | 0.3269606 | 2.783335 | 0 | 12.02417 | 0
2018-02-02 04:43 | 471587.4 | 4920.0014 | 3 | 41 | 4.400083 | 0.3060083 | 2.793885 | 0 | 12.07059 | 0
2018-02-02 04:45 | 471707.4 | 5040.0004 | 3 | 41 | 4.400148 | 0.288269 | 2.80379 | 0 | 12.11418 | 0
2018-02-02 04:47 | 471827.4 | 5160 | 3 | 41 | 4.400187 | 0.2711983 | 2.813094 | 0 | 12.15512 | 0
2018-02-02 04:49 | 471947.4 | 5280.0016 | 3 | 41 | 4.400123 | 0.2545748 | 2.821854 | 0 | 12.19366 | 0
2018-02-02 04:51 | 472067.4 | 5400.0021 | 3 | 41 | 4.400123 | 0.2397585 | 2.830097 | 0 | 12.22993 | 0
2018-02-02 04:53 | 472187.4 | 5520.001 | 3 | 41 | 4.400171 | 0.2263231 | 2.837848 | 0 | 12.26404 | 0
2018-02-02 04:55 | 472307.4 | 5640.0015 | 3 | 41 | 4.400173 | 0.2137156 | 2.845157 | 0 | 12.2962 | 0
2018-02-02 04:57 | 472427.4 | 5760.0012 | 3 | 41 | 4.400105 | 0.2011185 | 2.852056 | 0 | 12.32655 | 0
2018-02-02 04:59 | 472547.4 | 5880.001 | 3 | 41 | 4.40012 | 0.1902523 | 2.858575 | 0 | 12.35524 | 0
2018-02-02 05:01 | 472667.4 | 6000.0015 | 3 | 41 | 4.400091 | 0.1796551 | 2.864743 | 0 | 12.38238 | 0
2018-02-02 05:03 | 472787.4 | 6120.0013 | 3 | 41 | 4.400066 | 0.1699905 | 2.870574 | 0 | 12.40803 | 0
2018-02-02 05:05 | 472907.4 | 6240.0002 | 3 | 41 | 4.400099 | 0.161499 | 2.876105 | 0 | 12.43237 | 0
2018-02-02 05:07 | 473027.4 | 6360.0006 | 3 | 41 | 4.400119 | 0.1536551 | 2.881358 | 0 | 12.45548 | 0
2018-02-02 05:09 | 473147.4 | 6480.0013 | 3 | 41 | 4.400116 | 0.1460581 | 2.886343 | 0 | 12.47742 | 0
2018-02-02 05:11 | 473267.4 | 6600.0003 | 3 | 41 | 4.400085 | 0.1385374 | 2.891083 | 0 | 12.49828 | 0
2018-02-02 05:13 | 473387.4 | 6720.0007 | 3 | 41 | 4.400092 | 0.1318598 | 2.895592 | 0 | 12.51812 | 0
2018-02-02 05:15 | 473507.4 | 6840.0014 | 3 | 41 | 4.400111 | 0.1257219 | 2.899884 | 0 | 12.537 | 0
2018-02-02 05:17 | 473627.4 | 6960.0012 | 3 | 41 | 4.400041 | 0.1192217 | 2.903972 | 0 | 12.55499 | 0
2018-02-02 05:19 | 473747.4 | 7080 | 3 | 41 | 4.400085 | 0.114171 | 2.907873 | 0 | 12.57215 | 0
2018-02-02 05:21 | 473867.4 | 7200.0006 | 3 | 41 | 4.400081 | 0.1091728 | 2.911601 | 0 | 12.58856 | 0
2018-02-02 05:23 | 473987.4 | 7320.0003 | 3 | 41 | 4.400118 | 0.1045103 | 2.915156 | 0 | 12.6042 | 0
2018-02-02 05:25 | 474107.4 | 7440.0001 | 3 | 41 | 4.400093 | 0.09939194 | 2.918549 | 0 | 12.61913 | 0
2018-02-02 05:27 | 474227.4 | 7560.0015 | 3 | 41 | 4.400033 | 0.09479332 | 2.921788 | 0 | 12.63338 | 0
2018-02-02 05:29 | 474347.4 | 7680.0013 | 3 | 41 | 4.400013 | 0.09037209 | 2.924882 | 0 | 12.647 | 0
2018-02-02 05:31 | 474467.4 | 7800.0002 | 3 | 41 | 4.400115 | 0.08786106 | 2.927857 | 0 | 12.66008 | 0
2018-02-02 05:33 | 474587.4 | 7920.0015 | 3 | 41 | 4.40011 | 0.08429909 | 2.930716 | 0 | 12.67266 | 0
2018-02-02 05:34 | 474666.6 | 7999.1505 | 3 | 41 | 4.400075 | 0.08149433 | 2.932534 | 0 | 12.68066 | 0
2018-02-02 05:36 | 474786.5996 | 120.0015 | 4 | 41 | 4.387975 | 0 | 2.932534 | 0 | 12.68066 | 0
2018-02-02 05:38 | 474906.5991 | 240.001 | 4 | 41 | 4.386428 | 0 | 2.932534 | 0 | 12.68066 | 0
2018-02-02 05:39 | 474966.5991 | 300.001 | 4 | 41 | 4.38592 | 0 | 2.932534 | 0 | 12.68066 | 0
2018-02-02 05:41 | 475086.7 | 120.0004 | 5 | 41 | 3.956331 | -3.259843 | 2.932534 | 0.1086604 | 12.68066 | 0.4352973
2018-02-02 05:43 | 475206.7 | 240.0014 | 5 | 41 | 3.911849 | -3.260263 | 2.932534 | 0.2173152 | 12.68066 | 0.8626605
2018-02-02 05:45 | 475326.7 | 360.0006 | 5 | 41 | 3.869946 | -3.259819 | 2.932534 | 0.3259797 | 12.68066 | 1.285466
2018-02-02 05:47 | 475446.7 | 480.0014 | 5 | 41 | 3.828186 | -3.259856 | 2.932534 | 0.4346285 | 12.68066 | 1.703656
2018-02-02 05:49 | 475566.7 | 600.001 | 5 | 41 | 3.787114 | -3.259841 | 2.932534 | 0.5432942 | 12.68066 | 2.117404
2018-02-02 05:51 | 475686.7 | 720.0008 | 5 | 41 | 3.747372 | -3.259892 | 2.932534 | 0.6519551 | 12.68066 | 2.526751
2018-02-02 05:53 | 475806.7 | 840.0006 | 5 | 41 | 3.707904 | -3.259941 | 2.932534 | 0.760611 | 12.68066 | 2.931777
2018-02-02 05:55 | 475926.7 | 960.0011 | 5 | 41 | 3.669128 | -3.260095 | 2.932534 | 0.8692742 | 12.68066 | 3.332573
2018-02-02 05:57 | 476046.7 | 1080.0014 | 5 | 41 | 3.632658 | -3.25992 | 2.932534 | 0.9779275 | 12.68066 | 3.729235
2018-02-02 05:59 | 476166.7 | 1200.0006 | 5 | 41 | 3.598486 | -3.259939 | 2.932534 | 1.086595 | 12.68066 | 4.122105
2018-02-02 06:01 | 476286.7 | 1320.0014 | 5 | 41 | 3.566833 | -3.26026 | 2.932534 | 1.195241 | 12.68066 | 4.511331
2018-02-02 06:03 | 476406.7 | 1440.001 | 5 | 41 | 3.537633 | -3.259941 | 2.932534 | 1.303906 | 12.68066 | 4.897314
2018-02-02 06:05 | 476526.7 | 1560.0007 | 5 | 41 | 3.510594 | -3.259905 | 2.932534 | 1.412564 | 12.68066 | 5.280222
2018-02-02 06:07 | 476646.7 | 1680.0005 | 5 | 41 | 3.485544 | -3.259949 | 2.932534 | 1.521227 | 12.68066 | 5.660317
2018-02-02 06:09 | 476766.7 | 1800.0012 | 5 | 41 | 3.462033 | -3.259911 | 2.932534 | 1.629885 | 12.68066 | 6.037761
2018-02-02 06:11 | 476886.7 | 1920.0001 | 5 | 41 | 3.439848 | -3.259889 | 2.932534 | 1.738548 | 12.68066 | 6.412745
2018-02-02 06:13 | 477006.7 | 2040.0006 | 5 | 41 | 3.418097 | -3.259919 | 2.932534 | 1.847198 | 12.68066 | 6.785303
2018-02-02 06:15 | 477126.7 | 2160.0004 | 5 | 41 | 3.396397 | -3.259875 | 2.932534 | 1.955869 | 12.68066 | 7.155581
2018-02-02 06:17 | 477246.7 | 2280.0009 | 5 | 41 | 3.373827 | -3.259934 | 2.932534 | 2.064526 | 12.68066 | 7.523403
2018-02-02 06:19 | 477366.7 | 2400.0004 | 5 | 41 | 3.349536 | -3.259826 | 2.932534 | 2.173184 | 12.68066 | 7.888691
2018-02-02 06:21 | 477486.7 | 2520.0006 | 5 | 41 | 3.323217 | -3.260202 | 2.932534 | 2.281844 | 12.68066 | 8.25125
2018-02-02 06:23 | 477606.7 | 2640.0015 | 5 | 41 | 3.293806 | -3.259845 | 2.932534 | 2.390505 | 12.68066 | 8.610787
2018-02-02 06:25 | 477726.7 | 2760.0005 | 5 | 41 | 3.259491 | -3.259887 | 2.932534 | 2.499153 | 12.68066 | 8.966842
2018-02-02 06:27 | 477846.7 | 2880.0007 | 5 | 41 | 3.21881 | -3.259869 | 2.932534 | 2.607821 | 12.68066 | 9.318906
2018-02-02 06:29 | 477966.7 | 3000.0015 | 5 | 41 | 3.167912 | -3.259911 | 2.932534 | 2.716481 | 12.68066 | 9.666015
2018-02-02 06:31 | 478086.7 | 3120.0009 | 5 | 41 | 3.100436 | -3.259882 | 2.932534 | 2.825142 | 12.68066 | 10.00678
2018-02-02 06:33 | 478203.6 | 3236.8943 | 5 | 41 | 2.999996 | -3.259883 | 2.932534 | 2.930982 | 12.68066 | 10.33005
2018-02-02 06:35 | 478323.6 | 120.0005 | 6 | 41 | 3.623817 | 0 | 2.932534 | 2.930982 | 12.68066 | 10.33005
2018-02-02 06:37 | 478443.6 | 240.0004 | 6 | 41 | 3.665781 | 0 | 2.932534 | 2.930982 | 12.68066 | 10.33005
2018-02-02 06:38 | 478503.6 | 300.0026 | 6 | 41 | 3.6754 | 0 | 2.932534 | 2.930982 | 12.68066 | 10.33005
2018-02-02 06:38 | 478503.6 | 0.0026 | 7 | 42 | 3.675558 | 0 | 0 | 0 | 0 | 0
2018-02-02 06:40 | 478623.7319 | 120.001 | 2 | 42 | 4.200315 | 4.587855 | 0.1601861 | 1.5e-11 | 0.6676003 | 5.5e-11
2018-02-02 06:42 | 478743.7316 | 240.0007 | 2 | 42 | 4.200304 | 4.093057 | 0.3043985 | 1.5e-11 | 1.273335 | 5.5e-11
2018-02-02 06:44 | 478863.7323 | 360.0014 | 2 | 42 | 4.200239 | 3.751851 | 0.4348121 | 1.5e-11 | 1.821108 | 5.5e-11
2018-02-02 06:46 | 478983.732 | 480.0011 | 2 | 42 | 4.200275 | 3.491429 | 0.5554149 | 1.5e-11 | 2.32767 | 5.5e-11
2018-02-02 06:48 | 479101.9778 | 598.2469 | 2 | 42 | 4.200263 | 3.259997 | 0.6662579 | 1.5e-11 | 2.793238 | 5.5e-11
2018-02-02 06:50 | 479222 | 120.0015 | 3 | 42 | 4.221572 | 3.25998 | 0.7745481 | 1.5e-11 | 3.249141 | 5.5e-11
2018-02-02 06:52 | 479342 | 240.0012 | 3 | 42 | 4.245626 | 3.259927 | 0.8832034 | 1.5e-11 | 3.709136 | 5.5e-11
2018-02-02 06:54 | 479462 | 360.0011 | 3 | 42 | 4.27153 | 3.260007 | 0.9918697 | 1.5e-11 | 4.17188 | 5.5e-11
2018-02-02 06:56 | 479582 | 480.0008 | 3 | 42 | 4.2992 | 3.26006 | 1.100542 | 1.5e-11 | 4.637563 | 5.5e-11
2018-02-02 06:58 | 479702 | 600.0006 | 3 | 42 | 4.328453 | 3.259976 | 1.209203 | 1.5e-11 | 5.106291 | 5.5e-11
2018-02-02 07:00 | 479822 | 720 | 3 | 42 | 4.358938 | 3.259963 | 1.317854 | 1.5e-11 | 5.578238 | 5.5e-11
2018-02-02 07:02 | 479942 | 840.0013 | 3 | 42 | 4.390796 | 3.259971 | 1.426514 | 1.5e-11 | 6.053596 | 5.5e-11
2018-02-02 07:04 | 480062 | 960.0007 | 3 | 42 | 4.400263 | 3.025794 | 1.532168 | 1.5e-11 | 6.518355 | 5.5e-11
2018-02-02 07:06 | 480182 | 1080.0009 | 3 | 42 | 4.400229 | 2.765164 | 1.628584 | 1.5e-11 | 6.94261 | 5.5e-11
2018-02-02 07:08 | 480302 | 1200.0012 | 3 | 42 | 4.400186 | 2.539878 | 1.716901 | 1.5e-11 | 7.331227 | 5.5e-11
2018-02-02 07:10 | 480422 | 1320.0012 | 3 | 42 | 4.400228 | 2.35237 | 1.798389 | 1.5e-11 | 7.689794 | 5.5e-11
2018-02-02 07:12 | 480542 | 1440.0002 | 3 | 42 | 4.400277 | 2.185718 | 1.873967 | 1.5e-11 | 8.022352 | 5.5e-11
2018-02-02 07:14 | 480662 | 1560.0008 | 3 | 42 | 4.400248 | 2.035499 | 1.944254 | 1.5e-11 | 8.331632 | 5.5e-11
2018-02-02 07:16 | 480782 | 1680.0022 | 3 | 42 | 4.400208 | 1.898541 | 2.00978 | 1.5e-11 | 8.619961 | 5.5e-11
2018-02-02 07:18 | 480902 | 1800.0009 | 3 | 42 | 4.400224 | 1.773212 | 2.070939 | 1.5e-11 | 8.889076 | 5.5e-11
2018-02-02 07:20 | 481022 | 1920.0007 | 3 | 42 | 4.400187 | 1.656277 | 2.128059 | 1.5e-11 | 9.140414 | 5.5e-11
2018-02-02 07:22 | 481142 | 2040.0006 | 3 | 42 | 4.400233 | 1.548695 | 2.181461 | 1.5e-11 | 9.375395 | 5.5e-11
2018-02-02 07:24 | 481262 | 2160.0012 | 3 | 42 | 4.400201 | 1.449158 | 2.231412 | 1.5e-11 | 9.595188 | 5.5e-11
2018-02-02 07:26 | 481382 | 2280.001 | 3 | 42 | 4.400224 | 1.355771 | 2.278142 | 1.5e-11 | 9.80081 | 5.5e-11
2018-02-02 07:28 | 481502 | 2400.0015 | 3 | 42 | 4.400181 | 1.267194 | 2.321844 | 1.5e-11 | 9.993109 | 5.5e-11
2018-02-02 07:30 | 481622 | 2520.0004 | 3 | 42 | 4.400146 | 1.184678 | 2.362706 | 1.5e-11 | 10.17291 | 5.5e-11
2018-02-02 07:32 | 481742 | 2640.0003 | 3 | 42 | 4.400178 | 1.107542 | 2.400913 | 1.5e-11 | 10.34103 | 5.5e-11
2018-02-02 07:34 | 481862 | 2760.0008 | 3 | 42 | 4.400229 | 1.035327 | 2.436616 | 1.5e-11 | 10.49813 | 5.5e-11
2018-02-02 07:36 | 481982 | 2880.001 | 3 | 42 | 4.400235 | 0.9668217 | 2.469956 | 1.5e-11 | 10.64483 | 5.5e-11
2018-02-02 07:38 | 482102 | 3000.0009 | 3 | 42 | 4.400158 | 0.9020243 | 2.50108 | 1.5e-11 | 10.78178 | 5.5e-11
2018-02-02 07:40 | 482222 | 3120.0016 | 3 | 42 | 4.400122 | 0.8412981 | 2.530133 | 1.5e-11 | 10.90962 | 5.5e-11
2018-02-02 07:42 | 482342 | 3240.0008 | 3 | 42 | 4.400195 | 0.7856607 | 2.557241 | 1.5e-11 | 11.0289 | 5.5e-11
2018-02-02 07:44 | 482462 | 3360.0017 | 3 | 42 | 4.400194 | 0.7324343 | 2.582525 | 1.5e-11 | 11.14015 | 5.5e-11
2018-02-02 07:46 | 482582 | 3480.0005 | 3 | 42 | 4.400159 | 0.6825514 | 2.6061 | 1.5e-11 | 11.24389 | 5.5e-11
2018-02-02 07:48 | 482702 | 3600.0022 | 3 | 42 | 4.400208 | 0.6366339 | 2.628076 | 1.5e-11 | 11.34059 | 5.5e-11
2018-02-02 07:50 | 482822 | 3720.0019 | 3 | 42 | 4.400183 | 0.5939283 | 2.648567 | 1.5e-11 | 11.43075 | 5.5e-11
2018-02-02 07:52 | 482942 | 3840.0003 | 3 | 42 | 4.400183 | 0.5544882 | 2.667685 | 1.5e-11 | 11.51487 | 5.5e-11
2018-02-02 07:54 | 483062 | 3960.0011 | 3 | 42 | 4.400145 | 0.51721 | 2.685531 | 1.5e-11 | 11.5934 | 5.5e-11
2018-02-02 07:56 | 483182 | 4080.0004 | 3 | 42 | 4.400123 | 0.4821825 | 2.702182 | 1.5e-11 | 11.66667 | 5.5e-11
2018-02-02 07:58 | 483302 | 4200.0002 | 3 | 42 | 4.40012 | 0.4505787 | 2.717732 | 1.5e-11 | 11.73509 | 5.5e-11
2018-02-02 08:00 | 483422 | 4320.0002 | 3 | 42 | 4.400131 | 0.4213152 | 2.732269 | 1.5e-11 | 11.79905 | 5.5e-11
2018-02-02 08:02 | 483542 | 4440.001 | 3 | 42 | 4.400123 | 0.3938274 | 2.745855 | 1.5e-11 | 11.85883 | 5.5e-11
2018-02-02 08:04 | 483662 | 4560.0009 | 3 | 42 | 4.400141 | 0.3689842 | 2.758568 | 1.5e-11 | 11.91477 | 5.5e-11
2018-02-02 08:06 | 483782 | 4680.0011 | 3 | 42 | 4.400142 | 0.3456831 | 2.770467 | 1.5e-11 | 11.96713 | 5.5e-11
2018-02-02 08:08 | 483902 | 4800.0013 | 3 | 42 | 4.400154 | 0.3247261 | 2.781634 | 1.5e-11 | 12.01627 | 5.5e-11
2018-02-02 08:10 | 484022 | 4920.0012 | 3 | 42 | 4.400131 | 0.3048611 | 2.79212 | 1.5e-11 | 12.06241 | 5.5e-11
2018-02-02 08:12 | 484142 | 5040.0011 | 3 | 42 | 4.400137 | 0.2867889 | 2.801974 | 1.5e-11 | 12.10577 | 5.5e-11
2018-02-02 08:14 | 484262 | 5160.0015 | 3 | 42 | 4.400164 | 0.2702045 | 2.811246 | 1.5e-11 | 12.14656 | 5.5e-11
2018-02-02 08:16 | 484382 | 5280.0005 | 3 | 42 | 4.400124 | 0.253871 | 2.819971 | 1.5e-11 | 12.18495 | 5.5e-11
2018-02-02 08:18 | 484502 | 5400.0009 | 3 | 42 | 4.400116 | 0.2393093 | 2.828193 | 1.5e-11 | 12.22113 | 5.5e-11
2018-02-02 08:20 | 484622 | 5520.0011 | 3 | 42 | 4.400156 | 0.2259855 | 2.835947 | 1.5e-11 | 12.25525 | 5.5e-11
2018-02-02 08:22 | 484742 | 5640.0014 | 3 | 42 | 4.400116 | 0.2130003 | 2.843265 | 1.5e-11 | 12.28745 | 5.5e-11
2018-02-02 08:24 | 484862 | 5760.0015 | 3 | 42 | 4.400119 | 0.2018471 | 2.850177 | 1.5e-11 | 12.31786 | 5.5e-11
2018-02-02 08:26 | 484982 | 5880.0008 | 3 | 42 | 4.400053 | 0.1901321 | 2.856715 | 1.5e-11 | 12.34663 | 5.5e-11
2018-02-02 08:28 | 485102 | 6000.0008 | 3 | 42 | 4.400086 | 0.1804123 | 2.862906 | 1.5e-11 | 12.37387 | 5.5e-11
2018-02-02 08:30 | 485222 | 6120.0009 | 3 | 42 | 4.400108 | 0.1712294 | 2.868773 | 1.5e-11 | 12.39969 | 5.5e-11
2018-02-02 08:32 | 485342 | 6240.0005 | 3 | 42 | 4.400058 | 0.1619425 | 2.874335 | 1.5e-11 | 12.42416 | 5.5e-11
2018-02-02 08:34 | 485462 | 6360.0017 | 3 | 42 | 4.400091 | 0.1540422 | 2.879617 | 1.5e-11 | 12.4474 | 5.5e-11
2018-02-02 08:36 | 485582 | 6480.0003 | 3 | 42 | 4.40014 | 0.1472025 | 2.884632 | 1.5e-11 | 12.46947 | 5.5e-11
2018-02-02 08:38 | 485702 | 6600.0014 | 3 | 42 | 4.400139 | 0.1397772 | 2.889403 | 1.5e-11 | 12.49046 | 5.5e-11
2018-02-02 08:40 | 485822 | 6720.0003 | 3 | 42 | 4.400113 | 0.1330242 | 2.893945 | 1.5e-11 | 12.51045 | 5.5e-11
2018-02-02 08:42 | 485942 | 6840.0016 | 3 | 42 | 4.400082 | 0.1262064 | 2.898265 | 1.5e-11 | 12.52946 | 5.5e-11
2018-02-02 08:44 | 486062 | 6960.001 | 3 | 42 | 4.400117 | 0.1207876 | 2.902376 | 1.5e-11 | 12.54754 | 5.5e-11
2018-02-02 08:46 | 486182 | 7080.0008 | 3 | 42 | 4.4001 | 0.1149387 | 2.906294 | 1.5e-11 | 12.56479 | 5.5e-11
2018-02-02 08:48 | 486302 | 7200.0013 | 3 | 42 | 4.400126 | 0.1098614 | 2.910035 | 1.5e-11 | 12.58124 | 5.5e-11
2018-02-02 08:50 | 486422 | 7320.0001 | 3 | 42 | 4.400146 | 0.1051731 | 2.913608 | 1.5e-11 | 12.59696 | 5.5e-11
2018-02-02 08:52 | 486542 | 7440.0014 | 3 | 42 | 4.400027 | 0.09938526 | 2.917018 | 1.5e-11 | 12.61197 | 5.5e-11
2018-02-02 08:54 | 486662 | 7560.0004 | 3 | 42 | 4.400091 | 0.09579468 | 2.920276 | 1.5e-11 | 12.62631 | 5.5e-11
2018-02-02 08:56 | 486782 | 7680.0002 | 3 | 42 | 4.400108 | 0.09155178 | 2.923393 | 1.5e-11 | 12.64002 | 5.5e-11
2018-02-02 08:58 | 486902 | 7800.0004 | 3 | 42 | 4.40005 | 0.08750534 | 2.926375 | 1.5e-11 | 12.65314 | 5.5e-11
2018-02-02 09:00 | 487022 | 7920.001 | 3 | 42 | 4.400112 | 0.08424282 | 2.929236 | 1.5e-11 | 12.66573 | 5.5e-11
2018-02-02 09:01 | 487092 | 7990.0578 | 3 | 42 | 4.400064 | 0.08149815 | 2.930852 | 1.5e-11 | 12.67284 | 5.5e-11
2018-02-02 09:03 | 487212.1 | 120.0006 | 4 | 42 | 4.388 | 0 | 2.930852 | 1.5e-11 | 12.67284 | 5.5e-11
2018-02-02 09:05 | 487332.1 | 240.0003 | 4 | 42 | 4.386423 | 0 | 2.930852 | 1.5e-11 | 12.67284 | 5.5e-11
2018-02-02 09:06 | 487392.1 | 300.0036 | 4 | 42 | 4.385886 | 0 | 2.930852 | 1.5e-11 | 12.67284 | 5.5e-11
2018-02-02 09:08 | 487512.2 | 120.0015 | 5 | 42 | 3.956946 | -3.259929 | 2.930852 | 0.1086525 | 12.67284 | 0.4353128
2018-02-02 09:10 | 487632.2 | 240.0012 | 5 | 42 | 3.912601 | -3.260141 | 2.930852 | 0.2173144 | 12.67284 | 0.8627841
2018-02-02 09:12 | 487752.1 | 360.0002 | 5 | 42 | 3.870579 | -3.259898 | 2.930852 | 0.3259768 | 12.67284 | 1.285659
2018-02-02 09:14 | 487872.2 | 480.0008 | 5 | 42 | 3.828404 | -3.259848 | 2.930852 | 0.4346327 | 12.67284 | 1.703925
2018-02-02 09:16 | 487992.1 | 600.0006 | 5 | 42 | 3.787074 | -3.259907 | 2.930852 | 0.5432907 | 12.67284 | 2.117657
2018-02-02 09:18 | 488112.2 | 720.0012 | 5 | 42 | 3.746987 | -3.260133 | 2.930852 | 0.6519547 | 12.67284 | 2.526989
2018-02-02 09:20 | 488232.1 | 840.0003 | 5 | 42 | 3.707602 | -3.259871 | 2.930852 | 0.7606135 | 12.67284 | 2.931988
2018-02-02 09:22 | 488352.2 | 960.0008 | 5 | 42 | 3.668959 | -3.259902 | 2.930852 | 0.8692727 | 12.67284 | 3.332734
2018-02-02 09:24 | 488472.2 | 1080.0013 | 5 | 42 | 3.632644 | -3.259871 | 2.930852 | 0.9779361 | 12.67284 | 3.729423
2018-02-02 09:26 | 488592.1 | 1200.0003 | 5 | 42 | 3.598323 | -3.259935 | 2.930852 | 1.086584 | 12.67284 | 4.122217
2018-02-02 09:28 | 488712.2 | 1320.0009 | 5 | 42 | 3.566338 | -3.259971 | 2.930852 | 1.195253 | 12.67284 | 4.511485
2018-02-02 09:30 | 488832.1 | 1440.0007 | 5 | 42 | 3.537068 | -3.259828 | 2.930852 | 1.303907 | 12.67284 | 4.897367
2018-02-02 09:32 | 488952.1 | 1560.0004 | 5 | 42 | 3.510394 | -3.259912 | 2.930852 | 1.41257 | 12.67284 | 5.280248
2018-02-02 09:34 | 489072.1 | 1680.0002 | 5 | 42 | 3.485538 | -3.259953 | 2.930852 | 1.521219 | 12.67284 | 5.660293
2018-02-02 09:36 | 489192.2 | 1800.0017 | 5 | 42 | 3.461804 | -3.259836 | 2.930852 | 1.629883 | 12.67284 | 6.037737
2018-02-02 09:38 | 489312.1 | 1920.0005 | 5 | 42 | 3.439219 | -3.259992 | 2.930852 | 1.738549 | 12.67284 | 6.412684
2018-02-02 09:40 | 489432.2 | 2040.0012 | 5 | 42 | 3.417229 | -3.259904 | 2.930852 | 1.847214 | 12.67284 | 6.785213
2018-02-02 09:42 | 489552.2 | 2160.0009 | 5 | 42 | 3.395461 | -3.259954 | 2.930852 | 1.955863 | 12.67284 | 7.155319
2018-02-02 09:44 | 489672.2 | 2280.0015 | 5 | 42 | 3.372601 | -3.259876 | 2.930852 | 2.064538 | 12.67284 | 7.52309
2018-02-02 09:46 | 489792.2 | 2400.0013 | 5 | 42 | 3.34838 | -3.259949 | 2.930852 | 2.173194 | 12.67284 | 7.888245
2018-02-02 09:48 | 489912.2 | 2520.0011 | 5 | 42 | 3.321962 | -3.259924 | 2.930852 | 2.281853 | 12.67284 | 8.250663
2018-02-02 09:50 | 490032.2 | 2640.0008 | 5 | 42 | 3.292715 | -3.259963 | 2.930852 | 2.390517 | 12.67284 | 8.610078
2018-02-02 09:52 | 490152.1 | 2760.0006 | 5 | 42 | 3.258175 | -3.259935 | 2.930852 | 2.499174 | 12.67284 | 8.966027
2018-02-02 09:54 | 490272.2 | 2880.0012 | 5 | 42 | 3.217097 | -3.260098 | 2.930852 | 2.607826 | 12.67284 | 9.317869
2018-02-02 09:56 | 490392.2 | 3000.0009 | 5 | 42 | 3.165722 | -3.259948 | 2.930852 | 2.716494 | 12.67284 | 9.664785
2018-02-02 09:58 | 490512.2 | 3120.0016 | 5 | 42 | 3.097808 | -3.2599 | 2.930852 | 2.825152 | 12.67284 | 10.00529
2018-02-02 10:00 | 490626.3 | 3234.1043 | 5 | 42 | 2.999999 | -3.260015 | 2.930852 | 2.928469 | 12.67284 | 10.3207
2018-02-02 10:02 | 490746.3 | 120 | 6 | 42 | 3.624177 | 0 | 2.930852 | 2.92849 | 12.67284 | 10.32077
2018-02-02 10:04 | 490866.3 | 240.0006 | 6 | 42 | 3.66611 | 0 | 2.930852 | 2.92849 | 12.67284 | 10.32077
2018-02-02 10:05 | 490926.3 | 300.003 | 6 | 42 | 3.67574 | 0 | 2.930852 | 2.92849 | 12.67284 | 10.32077
2018-02-02 10:05 | 490926.3 | 0.0027 | 7 | 43 | 3.675879 | 0 | 0 | 0 | 0 | 0
2018-02-02 10:07 | 491046.4 | 120.0009 | 2 | 43 | 4.200282 | 4.573476 | 0.1599866 | 0 | 0.6668553 | 0
2018-02-02 10:09 | 491166.4 | 240.0006 | 2 | 43 | 4.200296 | 4.081052 | 0.3037723 | 0 | 1.270798 | 0
2018-02-02 10:11 | 491286.4 | 360.0004 | 2 | 43 | 4.200275 | 3.743497 | 0.4338618 | 0 | 1.817209 | 0
2018-02-02 10:13 | 491406.4 | 480.0002 | 2 | 43 | 4.20026 | 3.481879 | 0.5541517 | 0 | 2.322458 | 0
2018-02-02 10:15 | 491518.8 | 592.3707 | 2 | 43 | 4.200245 | 3.259997 | 0.6593515 | 0 | 2.764324 | 0
2018-02-02 10:17 | 491638.8 | 120.0007 | 3 | 43 | 4.22152 | 3.260167 | 0.7676254 | 0 | 3.220157 | 0
2018-02-02 10:19 | 491758.8 | 240.0005 | 3 | 43 | 4.245522 | 3.26011 | 0.8762906 | 0 | 3.680178 | 0
2018-02-02 10:21 | 491878.8 | 360.0003 | 3 | 43 | 4.27124 | 3.26014 | 0.9849674 | 0 | 4.142946 | 0
2018-02-02 10:23 | 491998.8 | 480.001 | 3 | 43 | 4.299001 | 3.260137 | 1.093622 | 0 | 4.608527 | 0
2018-02-02 10:25 | 492118.8 | 600.0007 | 3 | 43 | 4.328489 | 3.259992 | 1.202292 | 0 | 5.077285 | 0
2018-02-02 10:27 | 492238.8 | 720.0013 | 3 | 43 | 4.358955 | 3.260165 | 1.310959 | 0 | 5.549296 | 0
2018-02-02 10:29 | 492358.8 | 840.001 | 3 | 43 | 4.391026 | 3.260106 | 1.419626 | 0 | 6.024704 | 0
2018-02-02 10:31 | 492478.8 | 960.0001 | 3 | 43 | 4.400271 | 3.023948 | 1.525234 | 0 | 6.489268 | 0
2018-02-02 10:33 | 492598.8 | 1080.0023 | 3 | 43 | 4.400278 | 2.763301 | 1.621562 | 0 | 6.913133 | 0
2018-02-02 10:35 | 492718.8 | 1200.0004 | 3 | 43 | 4.400232 | 2.538548 | 1.709818 | 0 | 7.301483 | 0
2018-02-02 10:37 | 492838.8 | 1320.0003 | 3 | 43 | 4.400278 | 2.347377 | 1.79116 | 0 | 7.659408 | 0
2018-02-02 10:39 | 492958.8 | 1440.0001 | 3 | 43 | 4.400229 | 2.181277 | 1.866563 | 0 | 7.991198 | 0
2018-02-02 10:41 | 493078.8 | 1560.0023 | 3 | 43 | 4.400223 | 2.032039 | 1.936733 | 0 | 8.299959 | 0
2018-02-02 10:43 | 493198.8 | 1680.0021 | 3 | 43 | 4.400205 | 1.896697 | 2.002178 | 0 | 8.587933 | 0
2018-02-02 10:45 | 493318.8 | 1800.0002 | 3 | 43 | 4.400258 | 1.772671 | 2.063299 | 0 | 8.856882 | 0
2018-02-02 10:47 | 493438.8 | 1920.0015 | 3 | 43 | 4.400153 | 1.657125 | 2.120438 | 0 | 9.108303 | 0
2018-02-02 10:49 | 493558.8 | 2040.0013 | 3 | 43 | 4.400237 | 1.551576 | 2.173912 | 0 | 9.343602 | 0
2018-02-02 10:51 | 493678.8 | 2160.0002 | 3 | 43 | 4.400236 | 1.452007 | 2.223939 | 0 | 9.563731 | 0
2018-02-02 10:53 | 493798.8 | 2280.0001 | 3 | 43 | 4.400203 | 1.359118 | 2.270767 | 0 | 9.769782 | 0
2018-02-02 10:55 | 493918.8 | 2400.0006 | 3 | 43 | 4.400195 | 1.272732 | 2.314614 | 0 | 9.962718 | 0
2018-02-02 10:57 | 494038.8 | 2520.0012 | 3 | 43 | 4.400207 | 1.191089 | 2.355659 | 0 | 10.14333 | 0
2018-02-02 10:59 | 494158.8 | 2640.0009 | 3 | 43 | 4.40021 | 1.114743 | 2.394075 | 0 | 10.31236 | 0
2018-02-02 11:01 | 494278.8 | 2760.0001 | 3 | 43 | 4.40017 | 1.04241 | 2.430016 | 0 | 10.47051 | 0
2018-02-02 11:03 | 494398.8 | 2880.0014 | 3 | 43 | 4.400205 | 0.9742384 | 2.463604 | 0 | 10.6183 | 0
2018-02-02 11:05 | 494518.8 | 3000.0021 | 3 | 43 | 4.400229 | 0.9098005 | 2.494992 | 0 | 10.75642 | 0
2018-02-02 11:07 | 494638.8 | 3120.0011 | 3 | 43 | 4.400142 | 0.8487043 | 2.524287 | 0 | 10.88532 | 0
2018-02-02 11:09 | 494758.8 | 3240.0023 | 3 | 43 | 4.400189 | 0.792347 | 2.551629 | 0 | 11.00563 | 0
2018-02-02 11:11 | 494878.8 | 3360.0006 | 3 | 43 | 4.400184 | 0.7393627 | 2.57714 | 0 | 11.11788 | 0
2018-02-02 11:13 | 494998.8 | 3480.0004 | 3 | 43 | 4.400188 | 0.6898327 | 2.600941 | 0 | 11.22261 | 0
2018-02-02 11:15 | 495118.8 | 3600.001 | 3 | 43 | 4.400164 | 0.6426487 | 2.623134 | 0 | 11.32026 | 0
2018-02-02 11:17 | 495238.8 | 3720.0007 | 3 | 43 | 4.400195 | 0.5998993 | 2.643824 | 0 | 11.4113 | 0
2018-02-02 11:19 | 495358.8 | 3840.0013 | 3 | 43 | 4.400181 | 0.5591898 | 2.663121 | 0 | 11.49621 | 0
2018-02-02 11:21 | 495478.8 | 3960.0003 | 3 | 43 | 4.400185 | 0.5213099 | 2.681113 | 0 | 11.57538 | 0
2018-02-02 11:23 | 495598.8 | 4080.0008 | 3 | 43 | 4.400206 | 0.4869709 | 2.697905 | 0 | 11.64927 | 0
2018-02-02 11:25 | 495718.8 | 4200.0015 | 3 | 43 | 4.400173 | 0.4547653 | 2.713585 | 0 | 11.71826 | 0
2018-02-02 11:27 | 495838.8 | 4320.0003 | 3 | 43 | 4.400165 | 0.4249687 | 2.728228 | 0 | 11.7827 | 0
2018-02-02 11:29 | 495958.8 | 4440.001 | 3 | 43 | 4.400213 | 0.3978949 | 2.741921 | 0 | 11.84295 | 0
2018-02-02 11:31 | 496078.8 | 4560.0007 | 3 | 43 | 4.400128 | 0.3714094 | 2.754728 | 0 | 11.8993 | 0
2018-02-02 11:33 | 496198.8 | 4680.0004 | 3 | 43 | 4.400093 | 0.3476105 | 2.76672 | 0 | 11.95207 | 0
2018-02-02 11:35 | 496318.8 | 4800.0001 | 3 | 43 | 4.400177 | 0.3273926 | 2.777968 | 0 | 12.00156 | 0
2018-02-02 11:37 | 496438.8 | 4920.0004 | 3 | 43 | 4.400127 | 0.3071442 | 2.788525 | 0 | 12.04801 | 0
2018-02-02 11:39 | 496558.8 | 5040.0011 | 3 | 43 | 4.400152 | 0.28901 | 2.798448 | 0 | 12.09167 | 0
2018-02-02 11:41 | 496678.8 | 5160.0007 | 3 | 43 | 4.400105 | 0.2713709 | 2.807783 | 0 | 12.13275 | 0
2018-02-02 11:43 | 496798.8 | 5280.0005 | 3 | 43 | 4.400167 | 0.2560654 | 2.816572 | 0 | 12.17142 | 0
2018-02-02 11:45 | 496918.8 | 5400.001 | 3 | 43 | 4.400114 | 0.2409048 | 2.82485 | 0 | 12.20784 | 0
2018-02-02 11:47 | 497038.8 | 5520.0006 | 3 | 43 | 4.400077 | 0.2268848 | 2.832654 | 0 | 12.24218 | 0
2018-02-02 11:49 | 497158.8 | 5640.0011 | 3 | 43 | 4.400137 | 0.2148933 | 2.840017 | 0 | 12.27458 | 0
2018-02-02 11:51 | 497278.8 | 5760 | 3 | 43 | 4.400114 | 0.2026606 | 2.846977 | 0 | 12.30521 | 0
2018-02-02 11:53 | 497398.8 | 5880.0005 | 3 | 43 | 4.400109 | 0.1918468 | 2.853554 | 0 | 12.33415 | 0
2018-02-02 11:55 | 497518.8 | 6000.0016 | 3 | 43 | 4.400118 | 0.1814995 | 2.859776 | 0 | 12.36153 | 0
2018-02-02 11:57 | 497638.8 | 6120.001 | 3 | 43 | 4.400088 | 0.1717796 | 2.865665 | 0 | 12.38744 | 0
2018-02-02 11:59 | 497758.8 | 6240.0009 | 3 | 43 | 4.400167 | 0.1638498 | 2.871253 | 0 | 12.41202 | 0
2018-02-02 12:01 | 497878.8 | 6360.0011 | 3 | 43 | 4.400167 | 0.1555319 | 2.87655 | 0 | 12.43533 | 0
2018-02-02 12:03 | 497998.8 | 6480.0009 | 3 | 43 | 4.400093 | 0.1472778 | 2.881578 | 0 | 12.45745 | 0
2018-02-02 12:05 | 498118.8 | 6600.0015 | 3 | 43 | 4.400072 | 0.1399632 | 2.886362 | 0 | 12.4785 | 0
2018-02-02 12:07 | 498238.8 | 6720.0011 | 3 | 43 | 4.400172 | 0.1342373 | 2.890918 | 0 | 12.49855 | 0
2018-02-02 12:09 | 498358.8 | 6840.001 | 3 | 43 | 4.400092 | 0.127388 | 2.895263 | 0 | 12.51767 | 0
2018-02-02 12:11 | 498478.8 | 6960.0007 | 3 | 43 | 4.400101 | 0.1209736 | 2.8994 | 0 | 12.53588 | 0
2018-02-02 12:13 | 498598.8 | 7080.0005 | 3 | 43 | 4.400146 | 0.1160479 | 2.903348 | 0 | 12.55324 | 0
2018-02-02 12:15 | 498718.8 | 7200.0011 | 3 | 43 | 4.40012 | 0.1106024 | 2.907115 | 0 | 12.56982 | 0
2018-02-02 12:17 | 498838.8 | 7320 | 3 | 43 | 4.400109 | 0.1054649 | 2.910711 | 0 | 12.58564 | 0
2018-02-02 12:19 | 498958.8 | 7440.0014 | 3 | 43 | 4.400077 | 0.1008654 | 2.914143 | 0 | 12.60075 | 0
2018-02-02 12:21 | 499078.8 | 7560.0013 | 3 | 43 | 4.400067 | 0.09619617 | 2.917434 | 0 | 12.61522 | 0
2018-02-02 12:23 | 499198.8 | 7680.0002 | 3 | 43 | 4.400053 | 0.09211349 | 2.920577 | 0 | 12.62905 | 0
2018-02-02 12:25 | 499318.8 | 7800 | 3 | 43 | 4.400052 | 0.08829021 | 2.92358 | 0 | 12.64227 | 0
2018-02-02 12:27 | 499438.8 | 7920.0006 | 3 | 43 | 4.400054 | 0.08455753 | 2.92646 | 0 | 12.65494 | 0
2018-02-02 12:29 | 499539.2 | 8020.4182 | 3 | 43 | 4.4001 | 0.0814991 | 2.928781 | 0 | 12.66515 | 0
2018-02-02 12:31 | 499659.2 | 120.0006 | 4 | 43 | 4.387973 | 0 | 2.928781 | 0 | 12.66515 | 0
2018-02-02 12:33 | 499779.2 | 240.0013 | 4 | 43 | 4.386429 | 0 | 2.928781 | 0 | 12.66515 | 0
2018-02-02 12:34 | 499839.2 | 300.002 | 4 | 43 | 4.385871 | 0 | 2.928781 | 0 | 12.66515 | 0
2018-02-02 12:36 | 499959.3 | 120.0015 | 5 | 43 | 3.956037 | -3.259974 | 2.928781 | 0.1086605 | 12.66515 | 0.4352618
2018-02-02 12:38 | 500079.3 | 240.0013 | 5 | 43 | 3.911555 | -3.259995 | 2.928781 | 0.217323 | 12.66515 | 0.8626239
2018-02-02 12:40 | 500199.3 | 360.0003 | 5 | 43 | 3.869525 | -3.260001 | 2.928781 | 0.3259719 | 12.66515 | 1.285332
2018-02-02 12:42 | 500319.3 | 480.0009 | 5 | 43 | 3.827558 | -3.259971 | 2.928781 | 0.4346489 | 12.66515 | 1.703572
2018-02-02 12:44 | 500439.3 | 600.0015 | 5 | 43 | 3.786398 | -3.260014 | 2.928781 | 0.5433055 | 12.66515 | 2.117221
2018-02-02 12:46 | 500559.3 | 720.0012 | 5 | 43 | 3.74628 | -3.259898 | 2.928781 | 0.6519665 | 12.66515 | 2.526468
2018-02-02 12:48 | 500679.3 | 840.001 | 5 | 43 | 3.706724 | -3.25997 | 2.928781 | 0.7606308 | 12.66515 | 2.931406
2018-02-02 12:50 | 500799.3 | 960.0001 | 5 | 43 | 3.668178 | -3.259981 | 2.928781 | 0.8692869 | 12.66515 | 3.332057
2018-02-02 12:52 | 500919.3 | 1080.0014 | 5 | 43 | 3.631794 | -3.259946 | 2.928781 | 0.9779477 | 12.66515 | 3.728646
2018-02-02 12:54 | 501039.3 | 1200.0011 | 5 | 43 | 3.597758 | -3.25999 | 2.928781 | 1.086607 | 12.66515 | 4.121397
2018-02-02 12:56 | 501159.3 | 1320.0009 | 5 | 43 | 3.565975 | -3.26001 | 2.928781 | 1.195276 | 12.66515 | 4.51061
2018-02-02 12:58 | 501279.3 | 1440.0014 | 5 | 43 | 3.536651 | -3.259937 | 2.928781 | 1.303934 | 12.66515 | 4.896473
2018-02-02 13:00 | 501399.3 | 1560.0012 | 5 | 43 | 3.50977 | -3.260014 | 2.928781 | 1.412584 | 12.66515 | 5.279246
2018-02-02 13:02 | 501519.3 | 1680.0003 | 5 | 43 | 3.484747 | -3.259946 | 2.928781 | 1.521259 | 12.66515 | 5.659294
2018-02-02 13:04 | 501639.3 | 1800.0007 | 5 | 43 | 3.46129 | -3.259976 | 2.928781 | 1.629917 | 12.66515 | 6.036652
2018-02-02 13:06 | 501759.3 | 1920.0005 | 5 | 43 | 3.438685 | -3.259939 | 2.928781 | 1.738569 | 12.66515 | 6.411488
2018-02-02 13:08 | 501879.3 | 2040.0011 | 5 | 43 | 3.416903 | -3.259957 | 2.928781 | 1.847245 | 12.66515 | 6.784006
2018-02-02 13:10 | 501999.3 | 2160.0009 | 5 | 43 | 3.395153 | -3.259976 | 2.928781 | 1.955898 | 12.66515 | 7.154085
2018-02-02 13:12 | 502119.3 | 2280.0007 | 5 | 43 | 3.372413 | -3.259876 | 2.928781 | 2.064567 | 12.66515 | 7.521806
2018-02-02 13:14 | 502239.3 | 2400.0005 | 5 | 43 | 3.348155 | -3.260001 | 2.928781 | 2.173226 | 12.66515 | 7.886949
2018-02-02 13:16 | 502359.3 | 2520.001 | 5 | 43 | 3.321564 | -3.259979 | 2.928781 | 2.28189 | 12.66515 | 8.249345
2018-02-02 13:18 | 502479.3 | 2640.0017 | 5 | 43 | 3.29241 | -3.259978 | 2.928781 | 2.390551 | 12.66515 | 8.608725
2018-02-02 13:20 | 502599.3 | 2760.0015 | 5 | 43 | 3.257771 | -3.260005 | 2.928781 | 2.49921 | 12.66515 | 8.964653
2018-02-02 13:22 | 502719.3 | 2880.0004 | 5 | 43 | 3.216811 | -3.259979 | 2.928781 | 2.607862 | 12.66515 | 9.316464
2018-02-02 13:24 | 502839.3 | 3000.0009 | 5 | 43 | 3.165337 | -3.259974 | 2.928781 | 2.716531 | 12.66515 | 9.663335
2018-02-02 13:26 | 502959.3 | 3120.0015 | 5 | 43 | 3.096505 | -3.259974 | 2.928781 | 2.825198 | 12.66515 | 10.00376
2018-02-02 13:28 | 503071.5 | 3232.1514 | 5 | 43 | 2.999995 | -3.26004 | 2.928781 | 2.926757 | 12.66515 | 10.31372
2018-02-02 13:30 | 503191.5396 | 120.0008 | 6 | 43 | 3.624176 | 0 | 2.928781 | 2.926757 | 12.66515 | 10.31372
2018-02-02 13:32 | 503311.5401 | 240.0013 | 6 | 43 | 3.666161 | 0 | 2.928781 | 2.926757 | 12.66515 | 10.31372
2018-02-02 13:33 | 503371.541 | 300.0022 | 6 | 43 | 3.675815 | 0 | 2.928781 | 2.926757 | 12.66515 | 10.31372
2018-02-02 13:33 | 503371.5 | 0.0027 | 7 | 44 | 3.675724 | 0 | 0 | 0 | 0 | 0
2018-02-02 13:35 | 503491.6 | 120.0008 | 2 | 44 | 4.200312 | 4.566651 | 0.1599113 | 0 | 0.6665891 | 0
2018-02-02 13:37 | 503611.6 | 240.0006 | 2 | 44 | 4.200298 | 4.074052 | 0.3034279 | 0 | 1.269402 | 0
2018-02-02 13:39 | 503731.6 | 360.0003 | 2 | 44 | 4.200253 | 3.736173 | 0.4332521 | 0 | 1.814698 | 0
2018-02-02 13:41 | 503851.6 | 480.0009 | 2 | 44 | 4.200283 | 3.475753 | 0.5533235 | 0 | 2.31903 | 0
2018-02-02 13:43 | 503962.6 | 591.026 | 2 | 44 | 4.200273 | 3.259986 | 0.6571251 | 0 | 2.755022 | 0
2018-02-02 13:45 | 504082.7 | 120.0016 | 3 | 44 | 4.221424 | 3.259952 | 0.7654167 | 0 | 3.210922 | 0
2018-02-02 13:47 | 504202.7 | 240.0005 | 3 | 44 | 4.24545 | 3.259841 | 0.8740774 | 0 | 3.670918 | 0
2018-02-02 13:49 | 504322.7 | 360.0004 | 3 | 44 | 4.271417 | 3.259976 | 0.9827279 | 0 | 4.133582 | 0
2018-02-02 13:51 | 504442.7 | 480.001 | 3 | 44 | 4.299159 | 3.259845 | 1.091401 | 0 | 4.599261 | 0
2018-02-02 13:53 | 504562.7 | 600.0007 | 3 | 44 | 4.328666 | 3.259845 | 1.200057 | 0 | 5.067976 | 0
2018-02-02 13:55 | 504682.7 | 720.0005 | 3 | 44 | 4.359298 | 3.259851 | 1.308717 | 0 | 5.539983 | 0
2018-02-02 13:57 | 504802.7 | 840.0012 | 3 | 44 | 4.391304 | 3.259919 | 1.417374 | 0 | 6.015374 | 0
2018-02-02 13:59 | 504922.7 | 960.0009 | 3 | 44 | 4.400245 | 3.021811 | 1.522917 | 0 | 6.479662 | 0
2018-02-02 14:01 | 505042.7 | 1080.0015 | 3 | 44 | 4.400257 | 2.764113 | 1.61927 | 0 | 6.903641 | 0
2018-02-02 14:03 | 505162.7 | 1200.0012 | 3 | 44 | 4.400224 | 2.540046 | 1.707587 | 0 | 7.292257 | 0
2018-02-02 14:05 | 505282.7 | 1320.0001 | 3 | 44 | 4.400253 | 2.347253 | 1.78897 | 0 | 7.650359 | 0
2018-02-02 14:07 | 505402.7 | 1440.0016 | 3 | 44 | 4.400229 | 2.179347 | 1.864354 | 0 | 7.98207 | 0
2018-02-02 14:09 | 505522.7 | 1560.0007 | 3 | 44 | 4.400212 | 2.030972 | 1.934482 | 0 | 8.290648 | 0
2018-02-02 14:11 | 505642.7 | 1680.0012 | 3 | 44 | 4.400176 | 1.896235 | 1.999908 | 0 | 8.578538 | 0
2018-02-02 14:13 | 505762.7 | 1800.001 | 3 | 44 | 4.400252 | 1.773211 | 2.061027 | 0 | 8.847475 | 0
2018-02-02 14:15 | 505882.7 | 1920.0006 | 3 | 44 | 4.400227 | 1.659005 | 2.118189 | 0 | 9.098997 | 0
2018-02-02 14:17 | 506002.7 | 2040.0012 | 3 | 44 | 4.400198 | 1.552576 | 2.171688 | 0 | 9.334407 | 0
2018-02-02 14:19 | 506122.7 | 2160.001 | 3 | 44 | 4.40022 | 1.452649 | 2.221772 | 0 | 9.554786 | 0
2018-02-02 14:21 | 506242.7 | 2280.0016 | 3 | 44 | 4.400207 | 1.359806 | 2.268625 | 0 | 9.76095 | 0
2018-02-02 14:23 | 506362.7 | 2400.0014 | 3 | 44 | 4.400204 | 1.273105 | 2.312484 | 0 | 9.953937 | 0
2018-02-02 14:25 | 506482.7 | 2520.0004 | 3 | 44 | 4.400249 | 1.191899 | 2.353544 | 0 | 10.13461 | 0
2018-02-02 14:27 | 506602.7 | 2640.0001 | 3 | 44 | 4.400221 | 1.11449 | 2.391955 | 0 | 10.30362 | 0
2018-02-02 14:29 | 506722.7 | 2760.0007 | 3 | 44 | 4.400182 | 1.041969 | 2.427875 | 0 | 10.46168 | 0
2018-02-02 14:31 | 506842.7 | 2880.0022 | 3 | 44 | 4.400231 | 0.9744272 | 2.461459 | 0 | 10.60946 | 0
2018-02-02 14:33 | 506962.7 | 3000.001 | 3 | 44 | 4.400209 | 0.9092016 | 2.492831 | 0 | 10.7475 | 0
2018-02-02 14:35 | 507082.7 | 3120.0017 | 3 | 44 | 4.400209 | 0.8487892 | 2.522117 | 0 | 10.87636 | 0
2018-02-02 14:37 | 507202.7 | 3240.0015 | 3 | 44 | 4.400201 | 0.792222 | 2.549443 | 0 | 10.9966 | 0
2018-02-02 14:39 | 507322.7 | 3360.0021 | 3 | 44 | 4.400186 | 0.7392788 | 2.57494 | 0 | 11.1088 | 0
2018-02-02 14:41 | 507442.7 | 3480.0009 | 3 | 44 | 4.400207 | 0.6895409 | 2.598727 | 0 | 11.21346 | 0
2018-02-02 14:43 | 507562.7 | 3600.0008 | 3 | 44 | 4.400182 | 0.6431398 | 2.62092 | 0 | 11.31112 | 0
2018-02-02 14:45 | 507682.7 | 3720.0005 | 3 | 44 | 4.400181 | 0.6001186 | 2.641623 | 0 | 11.40221 | 0
2018-02-02 14:47 | 507802.7 | 3840.002 | 3 | 44 | 4.400115 | 0.5592537 | 2.660941 | 0 | 11.48721 | 0
2018-02-02 14:49 | 507922.7 | 3960.0009 | 3 | 44 | 4.400165 | 0.5224237 | 2.67896 | 0 | 11.5665 | 0
2018-02-02 14:51 | 508042.7 | 4080.0024 | 3 | 44 | 4.400174 | 0.4880104 | 2.695785 | 0 | 11.64053 | 0
2018-02-02 14:53 | 508162.7 | 4200.0014 | 3 | 44 | 4.400147 | 0.4555798 | 2.711498 | 0 | 11.70967 | 0
2018-02-02 14:55 | 508282.7 | 4320.0001 | 3 | 44 | 4.400156 | 0.425745 | 2.726182 | 0 | 11.77428 | 0
2018-02-02 14:57 | 508402.7 | 4440.0008 | 3 | 44 | 4.40015 | 0.3982592 | 2.73991 | 0 | 11.83469 | 0
2018-02-02 14:59 | 508522.7 | 4560.0014 | 3 | 44 | 4.400175 | 0.372901 | 2.752755 | 0 | 11.89121 | 0
2018-02-02 15:01 | 508642.7 | 4680.0004 | 3 | 44 | 4.40015 | 0.3494787 | 2.764779 | 0 | 11.94412 | 0
2018-02-02 15:03 | 508762.7 | 4800.0001 | 3 | 44 | 4.400136 | 0.3277636 | 2.776062 | 0 | 11.99376 | 0
2018-02-02 15:05 | 508882.7 | 4920.0015 | 3 | 44 | 4.400165 | 0.308157 | 2.786651 | 0 | 12.04036 | 0
2018-02-02 15:07 | 509002.7 | 5040.0005 | 3 | 44 | 4.400112 | 0.2890806 | 2.7966 | 0 | 12.08413 | 0
2018-02-02 15:09 | 509122.7 | 5160.0003 | 3 | 44 | 4.400167 | 0.2723598 | 2.805953 | 0 | 12.12529 | 0
2018-02-02 15:11 | 509242.7 | 5280.0009 | 3 | 44 | 4.400153 | 0.256134 | 2.814759 | 0 | 12.16404 | 0
2018-02-02 15:13 | 509362.7 | 5400.0015 | 3 | 44 | 4.400148 | 0.2416811 | 2.823047 | 0 | 12.2005 | 0
2018-02-02 15:15 | 509482.7 | 5520.0013 | 3 | 44 | 4.400052 | 0.2268209 | 2.830861 | 0 | 12.23489 | 0
2018-02-02 15:17 | 509602.7 | 5640.0003 | 3 | 44 | 4.400119 | 0.2149553 | 2.838233 | 0 | 12.26732 | 0
2018-02-02 15:19 | 509722.7 | 5760 | 3 | 44 | 4.40011 | 0.2029572 | 2.845191 | 0 | 12.29794 | 0
2018-02-02 15:21 | 509842.7 | 5880.0014 | 3 | 44 | 4.400123 | 0.1921425 | 2.851766 | 0 | 12.32687 | 0
2018-02-02 15:23 | 509962.7 | 6000.0012 | 3 | 44 | 4.400121 | 0.1816273 | 2.857991 | 0 | 12.35426 | 0
2018-02-02 15:25 | 510082.7 | 6120.0001 | 3 | 44 | 4.400103 | 0.1717691 | 2.863883 | 0 | 12.38019 | 0
2018-02-02 15:27 | 510202.7 | 6240.0006 | 3 | 44 | 4.40014 | 0.1634092 | 2.86947 | 0 | 12.40477 | 0
2018-02-02 15:29 | 510322.7 | 6360.0004 | 3 | 44 | 4.400128 | 0.1551542 | 2.874773 | 0 | 12.4281 | 0
2018-02-02 15:31 | 510442.7 | 6480.001 | 3 | 44 | 4.400144 | 0.1480026 | 2.879819 | 0 | 12.45031 | 0
2018-02-02 15:33 | 510562.7 | 6600.0017 | 3 | 44 | 4.40015 | 0.1407204 | 2.884621 | 0 | 12.47144 | 0
2018-02-02 15:35 | 510682.7 | 6720.0015 | 3 | 44 | 4.400083 | 0.1334257 | 2.889179 | 0 | 12.49149 | 0
2018-02-02 15:37 | 510802.7 | 6840.0004 | 3 | 44 | 4.400083 | 0.1267214 | 2.893521 | 0 | 12.5106 | 0
2018-02-02 15:39 | 510922.7 | 6960.0001 | 3 | 44 | 4.400142 | 0.1218948 | 2.897658 | 0 | 12.5288 | 0
2018-02-02 15:41 | 511042.7 | 7080.0008 | 3 | 44 | 4.400057 | 0.1150417 | 2.901609 | 0 | 12.54619 | 0
2018-02-02 15:43 | 511162.7 | 7200.0005 | 3 | 44 | 4.400124 | 0.1107054 | 2.905373 | 0 | 12.56275 | 0
2018-02-02 15:45 | 511282.7 | 7320.0012 | 3 | 44 | 4.400105 | 0.105648 | 2.908971 | 0 | 12.57858 | 0
2018-02-02 15:47 | 511402.7 | 7440.0016 | 3 | 44 | 4.400078 | 0.1006336 | 2.912405 | 0 | 12.59369 | 0
2018-02-02 15:49 | 511522.7 | 7560.0014 | 3 | 44 | 4.400061 | 0.0962534 | 2.915687 | 0 | 12.60813 | 0
2018-02-02 15:51 | 511642.7 | 7680.0012 | 3 | 44 | 4.400073 | 0.09260845 | 2.918834 | 0 | 12.62198 | 0
2018-02-02 15:53 | 511762.7 | 7800.001 | 3 | 44 | 4.400079 | 0.08864307 | 2.921846 | 0 | 12.63523 | 0
2018-02-02 15:55 | 511882.7 | 7920 | 3 | 44 | 4.40011 | 0.08494568 | 2.924743 | 0 | 12.64798 | 0
2018-02-02 15:57 | 512002.7 | 8040.0015 | 3 | 44 | 4.400104 | 0.081604 | 2.927515 | 0 | 12.66018 | 0
2018-02-02 15:57 | 512006.7 | 8044.0172 | 3 | 44 | 4.400125 | 0.08149433 | 2.927606 | 0 | 12.66058 | 0
2018-02-02 15:59 | 512126.7 | 120.0006 | 4 | 44 | 4.388012 | 0 | 2.927606 | 0 | 12.66058 | 0
2018-02-02 16:01 | 512246.7 | 240.0004 | 4 | 44 | 4.386426 | 0 | 2.927606 | 0 | 12.66058 | 0
2018-02-02 16:02 | 512306.7 | 300.0021 | 4 | 44 | 4.3859 | 0 | 2.927606 | 0 | 12.66058 | 0
2018-02-02 16:04 | 512426.8 | 120.0001 | 5 | 44 | 3.955939 | -3.259893 | 2.927606 | 0.1086479 | 12.66058 | 0.4352051
2018-02-02 16:06 | 512546.8 | 240.0005 | 5 | 44 | 3.911412 | -3.260025 | 2.927606 | 0.2173183 | 12.66058 | 0.8625915
2018-02-02 16:08 | 512666.8 | 360.0011 | 5 | 44 | 3.869246 | -3.260045 | 2.927606 | 0.3259719 | 12.66058 | 1.285288
2018-02-02 16:10 | 512786.8 | 480.0008 | 5 | 44 | 3.827394 | -3.259988 | 2.927606 | 0.4346375 | 12.66058 | 1.703463
2018-02-02 16:12 | 512906.8 | 600.0006 | 5 | 44 | 3.786151 | -3.26001 | 2.927606 | 0.5432978 | 12.66058 | 2.117098
2018-02-02 16:14 | 513026.8 | 720.0004 | 5 | 44 | 3.746255 | -3.259981 | 2.927606 | 0.651968 | 12.66058 | 2.526366
2018-02-02 16:16 | 513146.8 | 840.0003 | 5 | 44 | 3.706898 | -3.259939 | 2.927606 | 0.7606226 | 12.66058 | 2.931277
2018-02-02 16:18 | 513266.8 | 960.0008 | 5 | 44 | 3.668366 | -3.259968 | 2.927606 | 0.8692808 | 12.66058 | 3.331947
2018-02-02 16:20 | 513386.8 | 1080.0014 | 5 | 44 | 3.632091 | -3.259979 | 2.927606 | 0.9779434 | 12.66058 | 3.72857
2018-02-02 16:22 | 513506.8 | 1200.0013 | 5 | 44 | 3.597902 | -3.259897 | 2.927606 | 1.086602 | 12.66058 | 4.121353
2018-02-02 16:24 | 513626.8 | 1320.0001 | 5 | 44 | 3.565927 | -3.26002 | 2.927606 | 1.195267 | 12.66058 | 4.510556
2018-02-02 16:26 | 513746.8 | 1440.0015 | 5 | 44 | 3.536503 | -3.259978 | 2.927606 | 1.303935 | 12.66058 | 4.896433
2018-02-02 16:28 | 513866.8 | 1560.0004 | 5 | 44 | 3.50961 | -3.260139 | 2.927606 | 1.412587 | 12.66058 | 5.279199
2018-02-02 16:30 | 513986.8 | 1680.0003 | 5 | 44 | 3.484727 | -3.259973 | 2.927606 | 1.521258 | 12.66058 | 5.659226
2018-02-02 16:32 | 514106.8 | 1800.0008 | 5 | 44 | 3.46122 | -3.25997 | 2.927606 | 1.62992 | 12.66058 | 6.036595
2018-02-02 16:34 | 514226.8 | 1920.0006 | 5 | 44 | 3.438648 | -3.259981 | 2.927606 | 1.73858 | 12.66058 | 6.411456
2018-02-02 16:36 | 514346.8 | 2040.0004 | 5 | 44 | 3.416686 | -3.260018 | 2.927606 | 1.847235 | 12.66058 | 6.783884
2018-02-02 16:38 | 514466.8 | 2160.0002 | 5 | 44 | 3.394705 | -3.259953 | 2.927606 | 1.955906 | 12.66058 | 7.15399
2018-02-02 16:40 | 514586.8 | 2280.0007 | 5 | 44 | 3.372131 | -3.259948 | 2.927606 | 2.064567 | 12.66058 | 7.521647
2018-02-02 16:42 | 514706.8 | 2400.0005 | 5 | 44 | 3.348173 | -3.259944 | 2.927606 | 2.173229 | 12.66058 | 7.886791
2018-02-02 16:44 | 514826.8 | 2520.0003 | 5 | 44 | 3.322057 | -3.259995 | 2.927606 | 2.28189 | 12.66058 | 8.249203
2018-02-02 16:46 | 514946.8 | 2640.001 | 5 | 44 | 3.292643 | -3.260003 | 2.927606 | 2.390545 | 12.66058 | 8.608601
2018-02-02 16:48 | 515066.8 | 2760.0008 | 5 | 44 | 3.258329 | -3.259973 | 2.927606 | 2.499213 | 12.66058 | 8.964601
2018-02-02 16:50 | 515186.8 | 2880.0013 | 5 | 44 | 3.217159 | -3.259979 | 2.927606 | 2.607867 | 12.66058 | 9.31646
2018-02-02 16:52 | 515306.8 | 3000.001 | 5 | 44 | 3.165691 | -3.259995 | 2.927606 | 2.716522 | 12.66058 | 9.663342
2018-02-02 16:54 | 515426.8 | 3120.0001 | 5 | 44 | 3.096269 | -3.260049 | 2.927606 | 2.825196 | 12.66058 | 10.00381
2018-02-02 16:55 | 515537.6 | 3230.8738 | 5 | 44 | 2.999998 | -3.259978 | 2.927606 | 2.925577 | 12.66058 | 10.31016
2018-02-02 16:57 | 515657.7 | 120.0007 | 6 | 44 | 3.624261 | 0 | 2.927606 | 2.925577 | 12.66058 | 10.31016
2018-02-02 16:59 | 515777.7 | 240.0005 | 6 | 44 | 3.666237 | 0 | 2.927606 | 2.925577 | 12.66058 | 10.31016
2018-02-02 17:00 | 515837.7 | 300.0029 | 6 | 44 | 3.675858 | 0 | 2.927606 | 2.925577 | 12.66058 | 10.31016
2018-02-02 17:00 | 515837.7 | 0.0049 | 7 | 45 | 3.675961 | 0 | 0 | 0 | 0 | 0
2018-02-02 17:02 | 515957.8 | 120.0008 | 2 | 45 | 4.200282 | 4.563092 | 0.1598561 | 5.23e-10 | 0.666371 | 1.922e-09
2018-02-02 17:04 | 516077.8 | 240.0006 | 2 | 45 | 4.200316 | 4.071151 | 0.3032744 | 5.23e-10 | 1.26877 | 1.922e-09
2018-02-02 17:06 | 516197.8 | 360.0012 | 2 | 45 | 4.200231 | 3.734763 | 0.4330304 | 5.23e-10 | 1.813781 | 1.922e-09
2018-02-02 17:08 | 516317.8 | 480.0002 | 2 | 45 | 4.200222 | 3.475051 | 0.5530791 | 5.23e-10 | 2.318017 | 1.922e-09
2018-02-02 17:10 | 516427.4 | 589.6116 | 2 | 45 | 4.200234 | 3.259999 | 0.6555974 | 5.23e-10 | 2.748621 | 1.922e-09
2018-02-02 17:12 | 516547.4 | 120.0008 | 3 | 45 | 4.221298 | 3.25995 | 0.7638904 | 5.23e-10 | 3.20453 | 1.922e-09
2018-02-02 17:14 | 516667.4 | 240.0005 | 3 | 45 | 4.245279 | 3.259833 | 0.872551 | 5.23e-10 | 3.664514 | 1.922e-09
2018-02-02 17:16 | 516787.4 | 360.0012 | 3 | 45 | 4.271108 | 3.259963 | 0.9812113 | 5.23e-10 | 4.127192 | 1.922e-09
2018-02-02 17:18 | 516907.4 | 480.0002 | 3 | 45 | 4.298872 | 3.259868 | 1.089859 | 5.23e-10 | 4.592722 | 1.922e-09
2018-02-02 17:20 | 517027.4 | 600.0008 | 3 | 45 | 4.328251 | 3.260087 | 1.198537 | 5.23e-10 | 5.061497 | 1.922e-09
2018-02-02 17:22 | 517147.4 | 720.0012 | 3 | 45 | 4.359048 | 3.259839 | 1.307197 | 5.23e-10 | 5.533467 | 1.922e-09
2018-02-02 17:24 | 517267.4 | 840.001 | 3 | 45 | 4.391065 | 3.259934 | 1.41585 | 5.23e-10 | 6.008819 | 1.922e-09
2018-02-02 17:26 | 517387.4 | 960.0008 | 3 | 45 | 4.400271 | 3.024596 | 1.521463 | 5.23e-10 | 6.473406 | 1.922e-09
2018-02-02 17:28 | 517507.4 | 1080.0013 | 3 | 45 | 4.400248 | 2.767789 | 1.617884 | 5.23e-10 | 6.897683 | 1.922e-09
2018-02-02 17:30 | 517627.4 | 1200.001 | 3 | 45 | 4.400255 | 2.54313 | 1.706311 | 5.23e-10 | 7.286783 | 1.922e-09
2018-02-02 17:32 | 517747.4 | 1320.0015 | 3 | 45 | 4.400224 | 2.347222 | 1.787713 | 5.23e-10 | 7.644972 | 1.922e-09
2018-02-02 17:34 | 517867.4 | 1440.0005 | 3 | 45 | 4.400187 | 2.178256 | 1.863072 | 5.23e-10 | 7.976572 | 1.922e-09
2018-02-02 17:36 | 517987.5 | 1560.0026 | 3 | 45 | 4.400198 | 2.02992 | 1.933169 | 5.23e-10 | 8.285013 | 1.922e-09
2018-02-02 17:38 | 518107.4 | 1680.0014 | 3 | 45 | 4.400188 | 1.895247 | 1.998554 | 5.23e-10 | 8.572722 | 1.922e-09
2018-02-02 17:40 | 518227.4 | 1800.0002 | 3 | 45 | 4.400241 | 1.772672 | 2.059647 | 5.23e-10 | 8.841544 | 1.922e-09
2018-02-02 17:42 | 518347.4 | 1920.0013 | 3 | 45 | 4.400237 | 1.658694 | 2.116797 | 5.23e-10 | 9.093018 | 1.922e-09
2018-02-02 17:44 | 518467.4 | 2040.001 | 3 | 45 | 4.400216 | 1.552052 | 2.170289 | 5.23e-10 | 9.328394 | 1.922e-09
2018-02-02 17:46 | 518587.4 | 2160.0006 | 3 | 45 | 4.400192 | 1.451891 | 2.220327 | 5.23e-10 | 9.548573 | 1.922e-09
2018-02-02 17:48 | 518707.5 | 2280.0021 | 3 | 45 | 4.400215 | 1.359653 | 2.267177 | 5.23e-10 | 9.754722 | 1.922e-09
2018-02-02 17:50 | 518827.4 | 2400 | 3 | 45 | 4.400241 | 1.272882 | 2.311011 | 5.23e-10 | 9.947601 | 1.922e-09
2018-02-02 17:52 | 518947.4 | 2520.0005 | 3 | 45 | 4.400198 | 1.190209 | 2.352034 | 5.23e-10 | 10.12811 | 1.922e-09
2018-02-02 17:54 | 519067.4 | 2640.0011 | 3 | 45 | 4.400207 | 1.113457 | 2.390423 | 5.23e-10 | 10.29703 | 1.922e-09
2018-02-02 17:56 | 519187.4 | 2760.0008 | 3 | 45 | 4.400155 | 1.040524 | 2.426308 | 5.23e-10 | 10.45493 | 1.922e-09
2018-02-02 17:58 | 519307.5 | 2880.0022 | 3 | 45 | 4.400189 | 0.9724274 | 2.459851 | 5.23e-10 | 10.60252 | 1.922e-09
2018-02-02 18:00 | 519427.4 | 3000.0019 | 3 | 45 | 4.400146 | 0.9080048 | 2.491185 | 5.23e-10 | 10.7404 | 1.922e-09
2018-02-02 18:02 | 519547.4 | 3120.0008 | 3 | 45 | 4.40019 | 0.8483639 | 2.520452 | 5.23e-10 | 10.86918 | 1.922e-09
2018-02-02 18:04 | 519667.5 | 3240.0021 | 3 | 45 | 4.400162 | 0.7917242 | 2.547787 | 5.23e-10 | 10.98946 | 1.922e-09
2018-02-02 18:06 | 519787.4 | 3360.0009 | 3 | 45 | 4.400166 | 0.7388163 | 2.573292 | 5.23e-10 | 11.10169 | 1.922e-09
2018-02-02 18:08 | 519907.5 | 3480.0027 | 3 | 45 | 4.400225 | 0.6902533 | 2.59709 | 5.23e-10 | 11.2064 | 1.922e-09
2018-02-02 18:10 | 520027.5 | 3600.0023 | 3 | 45 | 4.400235 | 0.6432495 | 2.619288 | 5.23e-10 | 11.30408 | 1.922e-09
2018-02-02 18:12 | 520147.4 | 3720.0002 | 3 | 45 | 4.400167 | 0.5994415 | 2.639982 | 5.23e-10 | 11.39513 | 1.922e-09
2018-02-02 18:14 | 520267.5 | 3840.002 | 3 | 45 | 4.400185 | 0.5595741 | 2.659287 | 5.23e-10 | 11.48008 | 1.922e-09
2018-02-02 18:16 | 520387.4 | 3960.0015 | 3 | 45 | 4.400168 | 0.5223923 | 2.677302 | 5.23e-10 | 11.55935 | 1.922e-09
2018-02-02 18:18 | 520507.4 | 4080.0008 | 3 | 45 | 4.400063 | 0.4865675 | 2.694122 | 5.23e-10 | 11.63336 | 1.922e-09
2018-02-02 18:20 | 520627.4 | 4200.0006 | 3 | 45 | 4.400185 | 0.455759 | 2.709829 | 5.23e-10 | 11.70247 | 1.922e-09
2018-02-02 18:22 | 520747.4 | 4320.0015 | 3 | 45 | 4.399983 | 0.428688 | 2.724515 | 5.23e-10 | 11.76709 | 1.922e-09
2018-02-02 18:24 | 520867.4 | 4440.0012 | 3 | 45 | 4.400155 | 0.4348154 | 2.739075 | 5.23e-10 | 11.83116 | 1.922e-09
2018-02-02 18:26 | 520987.4 | 4560.0009 | 3 | 45 | 4.399982 | 0.4290609 | 2.753398 | 5.23e-10 | 11.89418 | 1.922e-09
2018-02-02 18:28 | 521107.4 | 4680.0007 | 3 | 45 | 4.400208 | 0.3983335 | 2.767407 | 5.23e-10 | 11.95582 | 1.922e-09
2018-02-02 18:30 | 521227.4 | 4800.0011 | 3 | 45 | 4.400126 | 0.3479986 | 2.779811 | 5.23e-10 | 12.0104 | 1.922e-09
2018-02-02 18:32 | 521347.4 | 4920.0002 | 3 | 45 | 4.400207 | 0.3125267 | 2.79079 | 5.23e-10 | 12.05871 | 1.922e-09
2018-02-02 18:34 | 521467.4 | 5040.0007 | 3 | 45 | 4.400153 | 0.2844067 | 2.800711 | 5.23e-10 | 12.10236 | 1.922e-09
2018-02-02 18:36 | 521587.4 | 5160.0013 | 3 | 45 | 4.400135 | 0.2629738 | 2.809818 | 5.23e-10 | 12.14243 | 1.922e-09
2018-02-02 18:38 | 521707.4 | 5280.0002 | 3 | 45 | 4.40017 | 0.2464056 | 2.818288 | 5.23e-10 | 12.1797 | 1.922e-09
2018-02-02 18:40 | 521827.4 | 5400.0016 | 3 | 45 | 4.400167 | 0.2321796 | 2.826245 | 5.23e-10 | 12.21472 | 1.922e-09
2018-02-02 18:42 | 521947.4 | 5520.0006 | 3 | 45 | 4.40017 | 0.2199831 | 2.833769 | 5.23e-10 | 12.24782 | 1.922e-09
2018-02-02 18:44 | 522067.4 | 5640.0011 | 3 | 45 | 4.400055 | 0.2073488 | 2.840888 | 5.23e-10 | 12.27915 | 1.922e-09
2018-02-02 18:46 | 522187.4 | 5760.0009 | 3 | 45 | 4.400075 | 0.1968012 | 2.847635 | 5.23e-10 | 12.30884 | 1.922e-09
2018-02-02 18:48 | 522307.4 | 5880.0007 | 3 | 45 | 4.400176 | 0.1870222 | 2.854031 | 5.23e-10 | 12.33698 | 1.922e-09
2018-02-02 18:50 | 522427.4 | 6000.0004 | 3 | 45 | 4.400089 | 0.1767693 | 2.86009 | 5.23e-10 | 12.36364 | 1.922e-09
2018-02-02 18:52 | 522547.4 | 6120.0011 | 3 | 45 | 4.400073 | 0.1675415 | 2.865839 | 5.23e-10 | 12.38893 | 1.922e-09
2018-02-02 18:54 | 522667.4 | 6240.0001 | 3 | 45 | 4.400114 | 0.1595259 | 2.871294 | 5.23e-10 | 12.41294 | 1.922e-09
2018-02-02 18:56 | 522787.4 | 6360.0006 | 3 | 45 | 4.400112 | 0.1515512 | 2.876478 | 5.23e-10 | 12.43575 | 1.922e-09
2018-02-02 18:58 | 522907.4 | 6480.0013 | 3 | 45 | 4.400126 | 0.1443806 | 2.881401 | 5.23e-10 | 12.45741 | 1.922e-09
2018-02-02 19:00 | 523027.4 | 6600.001 | 3 | 45 | 4.400094 | 0.1367588 | 2.886085 | 5.23e-10 | 12.47802 | 1.922e-09
2018-02-02 19:02 | 523147.4 | 6720.0016 | 3 | 45 | 4.400106 | 0.1305351 | 2.890541 | 5.23e-10 | 12.49762 | 1.922e-09
2018-02-02 19:04 | 523267.4 | 6840.0013 | 3 | 45 | 4.400094 | 0.1243877 | 2.894785 | 5.23e-10 | 12.5163 | 1.922e-09
2018-02-02 19:06 | 523387.4 | 6960.0002 | 3 | 45 | 4.400162 | 0.1192846 | 2.898839 | 5.23e-10 | 12.53414 | 1.922e-09
2018-02-02 19:08 | 523507.4 | 7080.0009 | 3 | 45 | 4.400129 | 0.1134863 | 2.90271 | 5.23e-10 | 12.55117 | 1.922e-09
2018-02-02 19:10 | 523627.4 | 7200.0014 | 3 | 45 | 4.400118 | 0.1084366 | 2.906402 | 5.23e-10 | 12.56741 | 1.922e-09
2018-02-02 19:12 | 523747.5 | 7320.0021 | 3 | 45 | 4.40002 | 0.102809 | 2.909924 | 5.23e-10 | 12.58291 | 1.922e-09
2018-02-02 19:14 | 523867.4 | 7440.0001 | 3 | 45 | 4.400162 | 0.09909344 | 2.913295 | 5.23e-10 | 12.59775 | 1.922e-09
2018-02-02 19:16 | 523987.4 | 7560.0014 | 3 | 45 | 4.400064 | 0.09406281 | 2.916513 | 5.23e-10 | 12.61191 | 1.922e-09
2018-02-02 19:18 | 524107.4 | 7680.0012 | 3 | 45 | 4.400108 | 0.0904789 | 2.919595 | 5.23e-10 | 12.62547 | 1.922e-09
2018-02-02 19:20 | 524227.4 | 7800.0002 | 3 | 45 | 4.400062 | 0.08645725 | 2.922542 | 5.23e-10 | 12.63843 | 1.922e-09
2018-02-02 19:22 | 524347.4 | 7920.0007 | 3 | 45 | 4.400075 | 0.0832243 | 2.925361 | 5.23e-10 | 12.65084 | 1.922e-09
2018-02-02 19:23 | 524382.9 | 7955.4644 | 3 | 45 | 4.400037 | 0.0814991 | 2.926174 | 5.23e-10 | 12.65441 | 1.922e-09
2018-02-02 19:25 | 524502.9 | 120.0007 | 4 | 45 | 4.387943 | 0 | 2.926174 | 5.23e-10 | 12.65441 | 1.922e-09
2018-02-02 19:27 | 524622.9 | 240.0011 | 4 | 45 | 4.386416 | 0 | 2.926174 | 5.23e-10 | 12.65441 | 1.922e-09
2018-02-02 19:28 | 524682.9 | 300.0021 | 4 | 45 | 4.385876 | 0 | 2.926174 | 5.23e-10 | 12.65441 | 1.922e-09
2018-02-02 19:30 | 524803 | 120.0007 | 5 | 45 | 3.95736 | -3.259971 | 2.926174 | 0.1086562 | 12.65441 | 0.4353518
2018-02-02 19:32 | 524923 | 240.0005 | 5 | 45 | 3.912864 | -3.25999 | 2.926174 | 0.2173193 | 12.65441 | 0.8628713
2018-02-02 19:34 | 525043 | 360.0011 | 5 | 45 | 3.870934 | -3.259919 | 2.926174 | 0.3259764 | 12.65441 | 1.285757
2018-02-02 19:36 | 525163 | 480.0001 | 5 | 45 | 3.829556 | -3.259933 | 2.926174 | 0.4346379 | 12.65441 | 1.704116
2018-02-02 19:38 | 525283 | 600.0006 | 5 | 45 | 3.789721 | -3.259979 | 2.926174 | 0.5432975 | 12.65441 | 2.118059
2018-02-02 19:40 | 525403 | 720.0004 | 5 | 45 | 3.750865 | -3.259985 | 2.926174 | 0.6519684 | 12.65441 | 2.527772
2018-02-02 19:42 | 525523 | 840.0001 | 5 | 45 | 3.711987 | -3.259974 | 2.926174 | 0.7606248 | 12.65441 | 2.933216
2018-02-02 19:44 | 525643 | 960.0007 | 5 | 45 | 3.673575 | -3.259917 | 2.926174 | 0.8692881 | 12.65441 | 3.334472
2018-02-02 19:46 | 525763 | 1080.0012 | 5 | 45 | 3.637065 | -3.260008 | 2.926174 | 0.9779539 | 12.65441 | 3.731663
2018-02-02 19:48 | 525883 | 1200.001 | 5 | 45 | 3.602914 | -3.259964 | 2.926174 | 1.086612 | 12.65441 | 4.124985
2018-02-02 19:50 | 526003 | 1320.0008 | 5 | 45 | 3.57094 | -3.259973 | 2.926174 | 1.195268 | 12.65441 | 4.514709
2018-02-02 19:52 | 526123 | 1440.0015 | 5 | 45 | 3.541589 | -3.259895 | 2.926174 | 1.303928 | 12.65441 | 4.901106
2018-02-02 19:54 | 526243 | 1560.0005 | 5 | 45 | 3.514795 | -3.259993 | 2.926174 | 1.412591 | 12.65441 | 5.284476
2018-02-02 19:56 | 526363 | 1680.0003 | 5 | 45 | 3.489936 | -3.259933 | 2.926174 | 1.521249 | 12.65441 | 5.665024
2018-02-02 19:58 | 526483 | 1800.0008 | 5 | 45 | 3.466471 | -3.259995 | 2.926174 | 1.629924 | 12.65441 | 6.043009
2018-02-02 20:00 | 526603 | 1920.0014 | 5 | 45 | 3.443978 | -3.260012 | 2.926174 | 1.73858 | 12.65441 | 6.418431
2018-02-02 20:02 | 526723 | 2040.0004 | 5 | 45 | 3.422152 | -3.259981 | 2.926174 | 1.84724 | 12.65441 | 6.791466
2018-02-02 20:04 | 526843 | 2160.0009 | 5 | 45 | 3.400599 | -3.260014 | 2.926174 | 1.955911 | 12.65441 | 7.162187
2018-02-02 20:06 | 526963 | 2280.0007 | 5 | 45 | 3.378098 | -3.259957 | 2.926174 | 2.064569 | 12.65441 | 7.530469
2018-02-02 20:08 | 527083 | 2400.0004 | 5 | 45 | 3.354275 | -3.259934 | 2.926174 | 2.173233 | 12.65441 | 7.89626
2018-02-02 20:10 | 527203 | 2520.001 | 5 | 45 | 3.328124 | -3.259927 | 2.926174 | 2.281887 | 12.65441 | 8.259323
2018-02-02 20:12 | 527323 | 2640.0008 | 5 | 45 | 3.299138 | -3.259935 | 2.926174 | 2.390558 | 12.65441 | 8.619449
2018-02-02 20:14 | 527443 | 2760.0006 | 5 | 45 | 3.265262 | -3.259949 | 2.926174 | 2.499215 | 12.65441 | 8.97614
2018-02-02 20:16 | 527563 | 2880.0012 | 5 | 45 | 3.22431 | -3.259907 | 2.926174 | 2.607871 | 12.65441 | 9.328778
2018-02-02 20:18 | 527683 | 3000.001 | 5 | 45 | 3.173045 | -3.259939 | 2.926174 | 2.716538 | 12.65441 | 9.67648
2018-02-02 20:20 | 527803 | 3120.0008 | 5 | 45 | 3.10482 | -3.259954 | 2.926174 | 2.825199 | 12.65441 | 10.01777
2018-02-02 20:22 | 527923 | 3240.0014 | 5 | 45 | 3.000897 | -3.260007 | 2.926174 | 2.933856 | 12.65441 | 10.34997
2018-02-02 20:22 | 527923.7 | 3240.7483 | 5 | 45 | 3 | -3.259931 | 2.926174 | 2.934538 | 12.65441 | 10.35202
2018-02-02 20:24 | 528043.8 | 119.9999 | 6 | 45 | 3.621416 | 0 | 2.926174 | 2.934538 | 12.65441 | 10.35202
2018-02-02 20:26 | 528163.8 | 240.0021 | 6 | 45 | 3.663412 | 0 | 2.926174 | 2.934538 | 12.65441 | 10.35202
2018-02-02 20:27 | 528223.8 | 300.0013 | 6 | 45 | 3.673186 | 0 | 2.926174 | 2.934538 | 12.65441 | 10.35202
2018-02-02 20:27 | 528223.8 | 0.0027 | 7 | 46 | 3.67332 | 0 | 0 | 0 | 0 | 0
2018-02-02 20:29 | 528343.9 | 120.0001 | 2 | 46 | 4.20032 | 4.601842 | 0.1603733 | 0 | 0.6682385 | 0
2018-02-02 20:31 | 528463.9 | 240.0014 | 2 | 46 | 4.200303 | 4.104724 | 0.3050356 | 0 | 1.275862 | 0
2018-02-02 20:33 | 528583.9 | 360.0004 | 2 | 46 | 4.200248 | 3.763597 | 0.4358218 | 0 | 1.825201 | 0
2018-02-02 20:35 | 528703.9 | 480.0001 | 2 | 46 | 4.20028 | 3.499599 | 0.5567473 | 0 | 2.333119 | 0
2018-02-02 20:37 | 528823.9 | 600.0008 | 2 | 46 | 4.200238 | 3.261645 | 0.669365 | 0 | 2.806142 | 0
2018-02-02 20:37 | 528824.8 | 600.9101 | 2 | 46 | 4.200252 | 3.259994 | 0.6701788 | 0 | 2.80956 | 0
2018-02-02 20:39 | 528944.8 | 120.0008 | 3 | 46 | 4.221598 | 3.260142 | 0.7784864 | 0 | 3.265541 | 0
2018-02-02 20:41 | 529064.8 | 240.0006 | 3 | 46 | 4.24569 | 3.260089 | 0.8871452 | 0 | 3.725549 | 0
2018-02-02 20:43 | 529184.8 | 360.0012 | 3 | 46 | 4.271401 | 3.260137 | 0.9958184 | 0 | 4.188322 | 0
2018-02-02 20:45 | 529304.8 | 480.001 | 3 | 46 | 4.299224 | 3.260131 | 1.104473 | 0 | 4.65392 | 0
2018-02-02 20:47 | 529424.8 | 600.0008 | 3 | 46 | 4.328427 | 3.259852 | 1.213147 | 0 | 5.122715 | 0
2018-02-02 20:49 | 529544.8 | 720.0006 | 3 | 46 | 4.3587 | 3.260196 | 1.321817 | 0 | 5.594719 | 0
2018-02-02 20:51 | 529664.8 | 840.0011 | 3 | 46 | 4.390697 | 3.260102 | 1.430471 | 0 | 6.070035 | 0
2018-02-02 20:53 | 529784.8 | 960.0002 | 3 | 46 | 4.400232 | 3.026954 | 1.53617 | 0 | 6.534985 | 0
2018-02-02 20:55 | 529904.8 | 1080.0008 | 3 | 46 | 4.400257 | 2.767369 | 1.632625 | 0 | 6.959414 | 0
2018-02-02 20:57 | 530024.8 | 1200.0012 | 3 | 46 | 4.400251 | 2.548455 | 1.721121 | 0 | 7.348817 | 0
2018-02-02 20:59 | 530144.8 | 1320.0003 | 3 | 46 | 4.400197 | 2.364047 | 1.802926 | 0 | 7.708779 | 0
2018-02-02 21:01 | 530264.8 | 1440.0008 | 3 | 46 | 4.400238 | 2.205415 | 1.879038 | 0 | 8.043689 | 0
2018-02-02 21:03 | 530384.8 | 1560.0008 | 3 | 46 | 4.400239 | 2.064422 | 1.95014 | 0 | 8.356553 | 0
2018-02-02 21:05 | 530504.8 | 1680.0005 | 3 | 46 | 4.400207 | 1.936954 | 2.016787 | 0 | 8.649816 | 0
2018-02-02 21:07 | 530624.8 | 1800.0003 | 3 | 46 | 4.400244 | 1.816245 | 2.079321 | 0 | 8.924981 | 0
2018-02-02 21:09 | 530744.8 | 1920.0016 | 3 | 46 | 4.400197 | 1.701252 | 2.137914 | 0 | 9.1828 | 0
2018-02-02 21:11 | 530864.8 | 2040.0014 | 3 | 46 | 4.400221 | 1.592006 | 2.192773 | 0 | 9.424194 | 0
2018-02-02 21:13 | 530984.8 | 2160.0011 | 3 | 46 | 4.400221 | 1.48737 | 2.244074 | 0 | 9.649927 | 0
2018-02-02 21:15 | 531104.8 | 2280.0009 | 3 | 46 | 4.40023 | 1.387965 | 2.291982 | 0 | 9.860731 | 0
2018-02-02 21:17 | 531224.8 | 2400.0007 | 3 | 46 | 4.400181 | 1.28953 | 2.336605 | 0 | 10.05708 | 0
2018-02-02 21:19 | 531344.8 | 2520.0013 | 3 | 46 | 4.400215 | 1.195726 | 2.378008 | 0 | 10.23926 | 0
2018-02-02 21:21 | 531464.8 | 2640.0011 | 3 | 46 | 4.400182 | 1.110465 | 2.416427 | 0 | 10.40832 | 0
2018-02-02 21:23 | 531584.8 | 2760.0011 | 3 | 46 | 4.400182 | 1.032741 | 2.452122 | 0 | 10.56538 | 0
2018-02-02 21:25 | 531704.8 | 2880.0006 | 3 | 46 | 4.400212 | 0.9618111 | 2.485338 | 0 | 10.71154 | 0
2018-02-02 21:27 | 531824.8 | 3000.0013 | 3 | 46 | 4.400188 | 0.8952951 | 2.516275 | 0 | 10.84767 | 0
2018-02-02 21:29 | 531944.8 | 3120.0003 | 3 | 46 | 4.400167 | 0.8334093 | 2.545074 | 0 | 10.97439 | 0
2018-02-02 21:31 | 532064.8 | 3240.0024 | 3 | 46 | 4.400198 | 0.7764139 | 2.571888 | 0 | 11.09238 | 0
2018-02-02 21:33 | 532184.8 | 3360.0022 | 3 | 46 | 4.400182 | 0.7223902 | 2.596853 | 0 | 11.20223 | 0
2018-02-02 21:35 | 532304.8 | 3480.0012 | 3 | 46 | 4.400184 | 0.6726789 | 2.620088 | 0 | 11.30446 | 0
2018-02-02 21:37 | 532424.8 | 3600.001 | 3 | 46 | 4.400212 | 0.6264286 | 2.641727 | 0 | 11.39968 | 0
2018-02-02 21:39 | 532544.8 | 3720.0008 | 3 | 46 | 4.400159 | 0.5838318 | 2.661879 | 0 | 11.48835 | 0
2018-02-02 21:41 | 532664.8 | 3840.0022 | 3 | 46 | 4.400209 | 0.5439901 | 2.680655 | 0 | 11.57096 | 0
2018-02-02 21:43 | 532784.8 | 3960.0011 | 3 | 46 | 4.400204 | 0.5071402 | 2.698147 | 0 | 11.64793 | 0
2018-02-02 21:45 | 532904.8 | 4080.0011 | 3 | 46 | 4.400179 | 0.4719992 | 2.714452 | 0 | 11.71968 | 0
2018-02-02 21:47 | 533024.8 | 4200.0005 | 3 | 46 | 4.400125 | 0.439168 | 2.729636 | 0 | 11.78649 | 0
2018-02-02 21:49 | 533144.8 | 4320.0012 | 3 | 46 | 4.400175 | 0.4109488 | 2.743793 | 0 | 11.84879 | 0
2018-02-02 21:51 | 533264.8 | 4440.001 | 3 | 46 | 4.400163 | 0.3838263 | 2.757019 | 0 | 11.90698 | 0
2018-02-02 21:53 | 533384.8 | 4560.0015 | 3 | 46 | 4.400169 | 0.3595743 | 2.769397 | 0 | 11.96145 | 0
2018-02-02 21:55 | 533504.8 | 4680.0013 | 3 | 46 | 4.400114 | 0.3363886 | 2.780989 | 0 | 12.01245 | 0
2018-02-02 21:57 | 533624.8 | 4800.001 | 3 | 46 | 4.400136 | 0.3155222 | 2.79185 | 0 | 12.06024 | 0
2018-02-02 21:59 | 533744.8 | 4920.0001 | 3 | 46 | 4.400153 | 0.2964449 | 2.802047 | 0 | 12.10511 | 0
2018-02-02 22:01 | 533864.8 | 5040.0023 | 3 | 46 | 4.400146 | 0.2784529 | 2.81162 | 0 | 12.14723 | 0
2018-02-02 22:03 | 533984.8 | 5160.0004 | 3 | 46 | 4.400079 | 0.261507 | 2.820621 | 0 | 12.18684 | 0
2018-02-02 22:05 | 534104.8 | 5280.0009 | 3 | 46 | 4.400163 | 0.247057 | 2.82909 | 0 | 12.2241 | 0
2018-02-02 22:07 | 534224.8 | 5400.0016 | 3 | 46 | 4.400052 | 0.2319012 | 2.837073 | 0 | 12.25923 | 0
2018-02-02 22:09 | 534344.8 | 5520.0013 | 3 | 46 | 4.400108 | 0.2188997 | 2.844594 | 0 | 12.29232 | 0
2018-02-02 22:11 | 534464.8 | 5640.0011 | 3 | 46 | 4.400109 | 0.2070189 | 2.851691 | 0 | 12.32355 | 0
2018-02-02 22:13 | 534584.8 | 5760.0008 | 3 | 46 | 4.400088 | 0.1952553 | 2.858393 | 0 | 12.35304 | 0
2018-02-02 22:15 | 534704.8 | 5880.0005 | 3 | 46 | 4.400123 | 0.1850414 | 2.86473 | 0 | 12.38093 | 0
2018-02-02 22:17 | 534824.8 | 6000.0002 | 3 | 46 | 4.400054 | 0.1750278 | 2.870732 | 0 | 12.40734 | 0
2018-02-02 22:19 | 534944.8 | 6120.0014 | 3 | 46 | 4.400087 | 0.1662817 | 2.87643 | 0 | 12.4324 | 0
2018-02-02 22:21 | 535064.8 | 6240.0003 | 3 | 46 | 4.400122 | 0.1587954 | 2.881849 | 0 | 12.45625 | 0
2018-02-02 22:23 | 535184.8 | 6360.0009 | 3 | 46 | 4.400055 | 0.1510935 | 2.887013 | 0 | 12.47897 | 0
2018-02-02 22:25 | 535304.8 | 6480.0015 | 3 | 46 | 4.400093 | 0.1445904 | 2.891941 | 0 | 12.50066 | 0
2018-02-02 22:27 | 535424.8 | 6600.0004 | 3 | 46 | 4.400095 | 0.1385508 | 2.896664 | 0 | 12.52144 | 0
2018-02-02 22:29 | 535544.8 | 6720.0009 | 3 | 46 | 4.400067 | 0.1323509 | 2.901181 | 0 | 12.54131 | 0
2018-02-02 22:31 | 535664.8 | 6840.0015 | 3 | 46 | 4.400123 | 0.1272745 | 2.905502 | 0 | 12.56033 | 0
2018-02-02 22:33 | 535784.8 | 6960.0012 | 3 | 46 | 4.400067 | 0.1207199 | 2.909637 | 0 | 12.57852 | 0
2018-02-02 22:35 | 535904.8 | 7080.001 | 3 | 46 | 4.400091 | 0.1157303 | 2.91358 | 0 | 12.59587 | 0
2018-02-02 22:37 | 536024.8 | 7200 | 3 | 46 | 4.400066 | 0.1099205 | 2.917346 | 0 | 12.61244 | 0
2018-02-02 22:39 | 536144.8 | 7320.0014 | 3 | 46 | 4.400074 | 0.1048565 | 2.920931 | 0 | 12.62821 | 0
2018-02-02 22:41 | 536264.8 | 7440.0011 | 3 | 46 | 4.400064 | 0.09983444 | 2.924347 | 0 | 12.64324 | 0
2018-02-02 22:43 | 536384.8 | 7560.0009 | 3 | 46 | 4.40006 | 0.0945425 | 2.9276 | 0 | 12.65756 | 0
2018-02-02 22:45 | 536504.8 | 7680.0006 | 3 | 46 | 4.400066 | 0.09038544 | 2.930692 | 0 | 12.67117 | 0
2018-02-02 22:47 | 536624.8 | 7800.0005 | 3 | 46 | 4.400097 | 0.08640194 | 2.933637 | 0 | 12.68412 | 0
2018-02-02 22:49 | 536744.8 | 7920.0001 | 3 | 46 | 4.400081 | 0.08209133 | 2.93644 | 0 | 12.69646 | 0
2018-02-02 22:49 | 536764.6 | 7939.8218 | 3 | 46 | 4.40009 | 0.08149815 | 2.936892 | 0 | 12.69844 | 0
2018-02-02 22:51 | 536884.7 | 120.0015 | 4 | 46 | 4.388161 | 0 | 2.936892 | 0 | 12.69844 | 0
2018-02-02 22:53 | 537004.7 | 240.0003 | 4 | 46 | 4.386662 | 0 | 2.936892 | 0 | 12.69844 | 0
2018-02-02 22:54 | 537064.7 | 300.0028 | 4 | 46 | 4.386098 | 0 | 2.936892 | 0 | 12.69844 | 0
2018-02-02 22:56 | 537184.7 | 120.0015 | 5 | 46 | 3.962051 | -3.259926 | 2.936892 | 0.1086558 | 12.69844 | 0.4358192
2018-02-02 22:58 | 537304.7 | 240.0013 | 5 | 46 | 3.917507 | -3.259996 | 2.936892 | 0.2173151 | 12.69844 | 0.8638268
2018-02-02 23:00 | 537424.7 | 360.0003 | 5 | 46 | 3.875091 | -3.260003 | 2.936892 | 0.3259769 | 12.69844 | 1.287211
2018-02-02 23:02 | 537544.7 | 480.001 | 5 | 46 | 3.833035 | -3.259953 | 2.936892 | 0.4346355 | 12.69844 | 1.705981
2018-02-02 23:04 | 537664.7 | 600.0014 | 5 | 46 | 3.79209 | -3.260018 | 2.936892 | 0.5433014 | 12.69844 | 2.120267
2018-02-02 23:06 | 537784.7 | 720.0004 | 5 | 46 | 3.752074 | -3.25999 | 2.936892 | 0.6519545 | 12.69844 | 2.530103
2018-02-02 23:08 | 537904.7 | 840.0002 | 5 | 46 | 3.712291 | -3.259919 | 2.936892 | 0.7606225 | 12.69844 | 2.935669
2018-02-02 23:10 | 538024.7 | 960 | 5 | 46 | 3.67337 | -3.25999 | 2.936892 | 0.8692742 | 12.69844 | 3.336891
2018-02-02 23:12 | 538144.7 | 1080.0013 | 5 | 46 | 3.636597 | -3.259968 | 2.936892 | 0.9779431 | 12.69844 | 3.734048
2018-02-02 23:14 | 538264.7 | 1200.0001 | 5 | 46 | 3.602228 | -3.259934 | 2.936892 | 1.086594 | 12.69844 | 4.127283
2018-02-02 23:16 | 538384.7 | 1320.0003 | 5 | 46 | 3.56994 | -3.259942 | 2.936892 | 1.19526 | 12.69844 | 4.516945
2018-02-02 23:18 | 538504.7 | 1440.0027 | 5 | 46 | 3.540351 | -3.260022 | 2.936892 | 1.303926 | 12.69844 | 4.903239
2018-02-02 23:20 | 538624.7 | 1560.0001 | 5 | 46 | 3.513215 | -3.259941 | 2.936892 | 1.412576 | 12.69844 | 5.286405
2018-02-02 23:22 | 538744.7 | 1680.0016 | 5 | 46 | 3.488015 | -3.25992 | 2.936892 | 1.521236 | 12.69844 | 5.666764
2018-02-02 23:24 | 538864.7 | 1800.0014 | 5 | 46 | 3.464533 | -3.25992 | 2.936892 | 1.629907 | 12.69844 | 6.044524
2018-02-02 23:26 | 538984.7 | 1920.0005 | 5 | 46 | 3.441922 | -3.259948 | 2.936892 | 1.738568 | 12.69844 | 6.419747
2018-02-02 23:28 | 539104.7 | 2040.0003 | 5 | 46 | 3.419751 | -3.25986 | 2.936892 | 1.847223 | 12.69844 | 6.792523
2018-02-02 23:30 | 539224.7 | 2160.0011 | 5 | 46 | 3.397549 | -3.259909 | 2.936892 | 1.955886 | 12.69844 | 7.162919
2018-02-02 23:32 | 539344.7 | 2280.0013 | 5 | 46 | 3.37479 | -3.259931 | 2.936892 | 2.064533 | 12.69844 | 7.530825
2018-02-02 23:34 | 539464.7 | 2400.0011 | 5 | 46 | 3.351027 | -3.259927 | 2.936892 | 2.17321 | 12.69844 | 7.896309
2018-02-02 23:36 | 539584.7 | 2520.0007 | 5 | 46 | 3.325179 | -3.259913 | 2.936892 | 2.281863 | 12.69844 | 8.259036
2018-02-02 23:38 | 539704.7 | 2640.0002 | 5 | 46 | 3.296634 | -3.259843 | 2.936892 | 2.390526 | 12.69844 | 8.61884
2018-02-02 23:40 | 539824.7 | 2760.0007 | 5 | 46 | 3.263812 | -3.259948 | 2.936892 | 2.499176 | 12.69844 | 8.975285
2018-02-02 23:42 | 539944.7 | 2880.0005 | 5 | 46 | 3.224749 | -3.259954 | 2.936892 | 2.607842 | 12.69844 | 9.32791
2018-02-02 23:44 | 540064.7 | 3000.0011 | 5 | 46 | 3.175739 | -3.259948 | 2.936892 | 2.716506 | 12.69844 | 9.675786
2018-02-02 23:46 | 540184.7 | 3120.0007 | 5 | 46 | 3.109525 | -3.259946 | 2.936892 | 2.825161 | 12.69844 | 10.01745
2018-02-02 23:48 | 540304.7 | 3240.0002 | 5 | 46 | 3.008549 | -3.260015 | 2.936892 | 2.933829 | 12.69844 | 10.35032
2018-02-02 23:48 | 540312.5 | 3247.7379 | 5 | 46 | 2.999999 | -3.260025 | 2.936892 | 2.940835 | 12.69844 | 10.37137
2018-02-02 23:50 | 540432.6 | 120.0012 | 6 | 46 | 3.620024 | 0 | 2.936892 | 2.940835 | 12.69844 | 10.37137
2018-02-02 23:52 | 540552.6 | 240.0001 | 6 | 46 | 3.662047 | 0 | 2.936892 | 2.940835 | 12.69844 | 10.37137
2018-02-02 23:53 | 540612.6 | 300.0024 | 6 | 46 | 3.671878 | 0 | 2.936892 | 2.940835 | 12.69844 | 10.37137
2018-02-02 23:53 | 540612.6 | 0.0027 | 7 | 47 | 3.671911 | 0 | 0 | 0 | 0 | 0
2018-02-02 23:55 | 540732.6 | 120.0013 | 2 | 47 | 4.200304 | 4.692786 | 0.1614553 | 1.117e-09 | 0.6720127 | 4.101e-09
2018-02-02 23:57 | 540852.6 | 240.0011 | 2 | 47 | 4.200263 | 4.189946 | 0.3089886 | 1.117e-09 | 1.291696 | 4.101e-09
2018-02-02 23:59 | 540972.6 | 360.0008 | 2 | 47 | 4.200206 | 3.846251 | 0.442608 | 1.117e-09 | 1.852934 | 4.101e-09
2018-02-03 00:01 | 541092.6 | 480.0004 | 2 | 47 | 4.200268 | 3.571122 | 0.5661728 | 1.117e-09 | 2.371938 | 4.101e-09
2018-02-03 00:03 | 541212.6 | 600.0002 | 2 | 47 | 4.200242 | 3.3156 | 0.6809126 | 1.117e-09 | 2.853875 | 4.101e-09
2018-02-03 00:04 | 541240.1 | 627.4563 | 2 | 47 | 4.200252 | 3.259994 | 0.7059857 | 1.117e-09 | 2.959188 | 4.101e-09
2018-02-03 00:06 | 541360.1 | 120.0008 | 3 | 47 | 4.222425 | 3.260015 | 0.8142757 | 1.117e-09 | 3.415139 | 4.101e-09
2018-02-03 00:08 | 541480.1 | 240.0013 | 3 | 47 | 4.247359 | 3.260034 | 0.9229396 | 1.117e-09 | 3.875309 | 4.101e-09
2018-02-03 00:10 | 541600.1 | 360.0007 | 3 | 47 | 4.273755 | 3.260001 | 1.031608 | 1.117e-09 | 4.33828 | 4.101e-09
2018-02-03 00:12 | 541720.1 | 480.0014 | 3 | 47 | 4.302063 | 3.25995 | 1.140254 | 1.117e-09 | 4.804131 | 4.101e-09
2018-02-03 00:14 | 541840.1 | 600.0005 | 3 | 47 | 4.331995 | 3.260051 | 1.248919 | 1.117e-09 | 5.27323 | 4.101e-09
2018-02-03 00:16 | 541960.1 | 720.0006 | 3 | 47 | 4.362892 | 3.260009 | 1.357582 | 1.117e-09 | 5.745625 | 4.101e-09
2018-02-03 00:18 | 542080.1 | 840.0001 | 3 | 47 | 4.395429 | 3.259992 | 1.466265 | 1.117e-09 | 6.221551 | 4.101e-09
2018-02-03 00:20 | 542200.1 | 960.001 | 3 | 47 | 4.400274 | 2.984006 | 1.570675 | 1.117e-09 | 6.680945 | 4.101e-09
2018-02-03 00:22 | 542320.1 | 1080.0013 | 3 | 47 | 4.400258 | 2.729562 | 1.66577 | 1.117e-09 | 7.099388 | 4.101e-09
2018-02-03 00:24 | 542440.1 | 1200.0007 | 3 | 47 | 4.400254 | 2.51039 | 1.753031 | 1.117e-09 | 7.483357 | 4.101e-09
2018-02-03 00:26 | 542560.1 | 1320.0012 | 3 | 47 | 4.400213 | 2.31486 | 1.833373 | 1.117e-09 | 7.836882 | 4.101e-09
2018-02-03 00:28 | 542680.1 | 1440.0008 | 3 | 47 | 4.400275 | 2.144502 | 1.907635 | 1.117e-09 | 8.163655 | 4.101e-09
2018-02-03 00:30 | 542800.1 | 1560.0021 | 3 | 47 | 4.400149 | 1.995353 | 1.976584 | 1.117e-09 | 8.467044 | 4.101e-09
2018-02-03 00:32 | 542920.1 | 1680.0018 | 3 | 47 | 4.400224 | 1.862905 | 2.040862 | 1.117e-09 | 8.749883 | 4.101e-09
2018-02-03 00:34 | 543040.1 | 1800.0016 | 3 | 47 | 4.400192 | 1.740273 | 2.100883 | 1.117e-09 | 9.013989 | 4.101e-09
2018-02-03 00:36 | 543160.1 | 1920.0019 | 3 | 47 | 4.400226 | 1.626719 | 2.15697 | 1.117e-09 | 9.26078 | 4.101e-09
2018-02-03 00:38 | 543280.1 | 2040.0005 | 3 | 47 | 4.400183 | 1.51959 | 2.209398 | 1.117e-09 | 9.491477 | 4.101e-09
2018-02-03 00:40 | 543400.1 | 2160.0009 | 3 | 47 | 4.400207 | 1.420098 | 2.258365 | 1.117e-09 | 9.706943 | 4.101e-09
2018-02-03 00:42 | 543520.1 | 2280.0011 | 3 | 47 | 4.400173 | 1.326591 | 2.304133 | 1.117e-09 | 9.908329 | 4.101e-09
2018-02-03 00:44 | 543640.1 | 2400.0031 | 3 | 47 | 4.400215 | 1.23995 | 2.346896 | 1.117e-09 | 10.0965 | 4.101e-09
2018-02-03 00:46 | 543760.1 | 2520.0011 | 3 | 47 | 4.400263 | 1.158868 | 2.386848 | 1.117e-09 | 10.27229 | 4.101e-09
2018-02-03 00:48 | 543880.1 | 2640.001 | 3 | 47 | 4.400195 | 1.081624 | 2.424173 | 1.117e-09 | 10.43653 | 4.101e-09
2018-02-03 00:50 | 544000.1 | 2760.0016 | 3 | 47 | 4.400173 | 1.009532 | 2.45901 | 1.117e-09 | 10.58982 | 4.101e-09
2018-02-03 00:52 | 544120.1 | 2880.0023 | 3 | 47 | 4.400175 | 0.943161 | 2.491543 | 1.117e-09 | 10.73297 | 4.101e-09
2018-02-03 00:54 | 544240.1 | 3000.002 | 3 | 47 | 4.400153 | 0.8803759 | 2.521929 | 1.117e-09 | 10.86668 | 4.101e-09
2018-02-03 00:56 | 544360.1 | 3120.0018 | 3 | 47 | 4.400182 | 0.8219004 | 2.550292 | 1.117e-09 | 10.99148 | 4.101e-09
2018-02-03 00:58 | 544480.1 | 3240.0023 | 3 | 47 | 4.400197 | 0.7668791 | 2.576753 | 1.117e-09 | 11.10791 | 4.101e-09
2018-02-03 01:00 | 544600.1 | 3360.0004 | 3 | 47 | 4.400159 | 0.7154341 | 2.601435 | 1.117e-09 | 11.21652 | 4.101e-09
2018-02-03 01:02 | 544720.1 | 3480.0011 | 3 | 47 | 4.400191 | 0.6676893 | 2.624481 | 1.117e-09 | 11.31792 | 4.101e-09
2018-02-03 01:04 | 544840.1 | 3600.0016 | 3 | 47 | 4.400204 | 0.624032 | 2.645983 | 1.117e-09 | 11.41253 | 4.101e-09
2018-02-03 01:06 | 544960.1 | 3720.0022 | 3 | 47 | 4.400156 | 0.5825796 | 2.666078 | 1.117e-09 | 11.50096 | 4.101e-09
2018-02-03 01:08 | 545080.1 | 3840.0013 | 3 | 47 | 4.400162 | 0.5458279 | 2.684878 | 1.117e-09 | 11.58368 | 4.101e-09
2018-02-03 01:10 | 545200.1 | 3960 | 3 | 47 | 4.400156 | 0.5105762 | 2.702472 | 1.117e-09 | 11.66109 | 4.101e-09
2018-02-03 01:12 | 545320.1 | 4080.0006 | 3 | 47 | 4.400153 | 0.4772577 | 2.71893 | 1.117e-09 | 11.73351 | 4.101e-09
2018-02-03 01:14 | 545440.1 | 4200.0003 | 3 | 47 | 4.400166 | 0.4463987 | 2.734317 | 1.117e-09 | 11.80122 | 4.101e-09
2018-02-03 01:16 | 545560.1 | 4320.0001 | 3 | 47 | 4.400207 | 0.4179573 | 2.748712 | 1.117e-09 | 11.86456 | 4.101e-09
2018-02-03 01:18 | 545680.1 | 4440.0024 | 3 | 47 | 4.400113 | 0.3900051 | 2.762174 | 1.117e-09 | 11.92379 | 4.101e-09
2018-02-03 01:20 | 545800.1 | 4560.0012 | 3 | 47 | 4.40016 | 0.3650103 | 2.774757 | 1.117e-09 | 11.97916 | 4.101e-09
2018-02-03 01:22 | 545920.1 | 4680.0002 | 3 | 47 | 4.400189 | 0.3420935 | 2.786533 | 1.117e-09 | 12.03098 | 4.101e-09
2018-02-03 01:24 | 546040.1 | 4800.0009 | 3 | 47 | 4.40012 | 0.3200397 | 2.797561 | 1.117e-09 | 12.0795 | 4.101e-09
2018-02-03 01:26 | 546160.1 | 4920.0014 | 3 | 47 | 4.400131 | 0.3002806 | 2.807896 | 1.117e-09 | 12.12498 | 4.101e-09
2018-02-03 01:28 | 546280.1 | 5040.0004 | 3 | 47 | 4.400113 | 0.2814531 | 2.817592 | 1.117e-09 | 12.16764 | 4.101e-09
2018-02-03 01:30 | 546400.1 | 5160.001 | 3 | 47 | 4.400119 | 0.2644672 | 2.826691 | 1.117e-09 | 12.20768 | 4.101e-09
2018-02-03 01:32 | 546520.1 | 5280.0016 | 3 | 47 | 4.400051 | 0.2473841 | 2.835237 | 1.117e-09 | 12.24528 | 4.101e-09
2018-02-03 01:34 | 546640.1 | 5400.0005 | 3 | 47 | 4.400131 | 0.2337341 | 2.843262 | 1.117e-09 | 12.28059 | 4.101e-09
2018-02-03 01:36 | 546760.1 | 5520.0002 | 3 | 47 | 4.400126 | 0.2199326 | 2.850816 | 1.117e-09 | 12.31383 | 4.101e-09
2018-02-03 01:38 | 546880.1 | 5640.0001 | 3 | 47 | 4.400103 | 0.2076569 | 2.857938 | 1.117e-09 | 12.34517 | 4.101e-09
2018-02-03 01:40 | 547000.1 | 5760.0015 | 3 | 47 | 4.400154 | 0.1963358 | 2.864661 | 1.117e-09 | 12.37475 | 4.101e-09
2018-02-03 01:42 | 547120.1 | 5880.0003 | 3 | 47 | 4.400075 | 0.184741 | 2.871007 | 1.117e-09 | 12.40267 | 4.101e-09
2018-02-03 01:44 | 547240.1 | 6000.0002 | 3 | 47 | 4.40014 | 0.1749582 | 2.877007 | 1.117e-09 | 12.42907 | 4.101e-09
2018-02-03 01:46 | 547360.1 | 6120.0007 | 3 | 47 | 4.400136 | 0.1656084 | 2.882675 | 1.117e-09 | 12.45401 | 4.101e-09
2018-02-03 01:48 | 547480.1 | 6240.0013 | 3 | 47 | 4.40014 | 0.156868 | 2.888042 | 1.117e-09 | 12.47763 | 4.101e-09
2018-02-03 01:50 | 547600.1 | 6360.0011 | 3 | 47 | 4.400134 | 0.1489763 | 2.893129 | 1.117e-09 | 12.50001 | 4.101e-09
2018-02-03 01:52 | 547720.1 | 6480.0002 | 3 | 47 | 4.400067 | 0.1411018 | 2.89795 | 1.117e-09 | 12.52123 | 4.101e-09
2018-02-03 01:54 | 547840.1 | 6600.0008 | 3 | 47 | 4.400056 | 0.1334591 | 2.902537 | 1.117e-09 | 12.54141 | 4.101e-09
2018-02-03 01:56 | 547960.1 | 6720.0012 | 3 | 47 | 4.40006 | 0.1268969 | 2.90689 | 1.117e-09 | 12.56056 | 4.101e-09
2018-02-03 01:58 | 548080.1 | 6840.001 | 3 | 47 | 4.400026 | 0.1204185 | 2.911028 | 1.117e-09 | 12.57877 | 4.101e-09
2018-02-03 02:00 | 548200.1 | 6960.0009 | 3 | 47 | 4.40011 | 0.1157341 | 2.914964 | 1.117e-09 | 12.59609 | 4.101e-09
2018-02-03 02:02 | 548320.1 | 7080.0014 | 3 | 47 | 4.400058 | 0.1099157 | 2.918722 | 1.117e-09 | 12.61263 | 4.101e-09
2018-02-03 02:04 | 548440.1 | 7200.0003 | 3 | 47 | 4.400104 | 0.1052475 | 2.92231 | 1.117e-09 | 12.62841 | 4.101e-09
2018-02-03 02:06 | 548560.1 | 7320.0002 | 3 | 47 | 4.400094 | 0.1005449 | 2.925733 | 1.117e-09 | 12.64347 | 4.101e-09
2018-02-03 02:08 | 548680.1 | 7440.0015 | 3 | 47 | 4.400022 | 0.09554958 | 2.929001 | 1.117e-09 | 12.65785 | 4.101e-09
2018-02-03 02:10 | 548800.1 | 7560.0005 | 3 | 47 | 4.400055 | 0.09159756 | 2.932132 | 1.117e-09 | 12.67163 | 4.101e-09
2018-02-03 02:12 | 548920.1 | 7680.0011 | 3 | 47 | 4.400084 | 0.08786678 | 2.935122 | 1.117e-09 | 12.68479 | 4.101e-09
2018-02-03 02:14 | 549040.1 | 7800.0001 | 3 | 47 | 4.400088 | 0.08421612 | 2.937983 | 1.117e-09 | 12.69737 | 4.101e-09
2018-02-03 02:15 | 549132.9 | 7892.7193 | 3 | 47 | 4.400098 | 0.0814991 | 2.940115 | 1.117e-09 | 12.70675 | 4.101e-09
2018-02-03 02:17 | 549252.9 | 120.0004 | 4 | 47 | 4.388063 | 0 | 2.940115 | 1.117e-09 | 12.70675 | 4.101e-09
2018-02-03 02:19 | 549372.9 | 240.0006 | 4 | 47 | 4.386489 | 0 | 2.940115 | 1.117e-09 | 12.70675 | 4.101e-09
2018-02-03 02:20 | 549432.9 | 300.0037 | 4 | 47 | 4.385957 | 0 | 2.940115 | 1.117e-09 | 12.70675 | 4.101e-09
2018-02-03 02:22 | 549553 | 120 | 5 | 47 | 3.959915 | -3.259954 | 2.940115 | 0.1086565 | 12.70675 | 0.4355915
2018-02-03 02:24 | 549673 | 240.0011 | 5 | 47 | 3.916054 | -3.259911 | 2.940115 | 0.2173205 | 12.70675 | 0.8634238
2018-02-03 02:26 | 549793 | 360.001 | 5 | 47 | 3.874602 | -3.259946 | 2.940115 | 0.3259701 | 12.70675 | 1.286649
2018-02-03 02:28 | 549913 | 480.0013 | 5 | 47 | 3.83345 | -3.259956 | 2.940115 | 0.4346347 | 12.70675 | 1.70544
2018-02-03 02:30 | 550033 | 600.0006 | 5 | 47 | 3.793323 | -3.259992 | 2.940115 | 0.5433023 | 12.70675 | 2.119827
2018-02-03 02:32 | 550153 | 720.0002 | 5 | 47 | 3.753745 | -3.259912 | 2.940115 | 0.651962 | 12.70675 | 2.529859
2018-02-03 02:34 | 550273 | 840.0015 | 5 | 47 | 3.714561 | -3.259949 | 2.940115 | 0.7606241 | 12.70675 | 2.935614
2018-02-03 02:36 | 550393 | 960.0011 | 5 | 47 | 3.676044 | -3.259939 | 2.940115 | 0.8692849 | 12.70675 | 3.337134
2018-02-03 02:38 | 550513 | 1080.0006 | 5 | 47 | 3.639721 | -3.259961 | 2.940115 | 0.9779332 | 12.70675 | 3.734535
2018-02-03 02:40 | 550633 | 1200.0011 | 5 | 47 | 3.605681 | -3.259927 | 2.940115 | 1.086599 | 12.70675 | 4.128178
2018-02-03 02:42 | 550753 | 1320.001 | 5 | 47 | 3.57404 | -3.259963 | 2.940115 | 1.195254 | 12.70675 | 4.518212
2018-02-03 02:44 | 550873 | 1440.0008 | 5 | 47 | 3.544625 | -3.259919 | 2.940115 | 1.303913 | 12.70675 | 4.904944
2018-02-03 02:46 | 550993 | 1560.0004 | 5 | 47 | 3.517314 | -3.260016 | 2.940115 | 1.412585 | 12.70675 | 5.288641
2018-02-03 02:48 | 551113 | 1680.001 | 5 | 47 | 3.49206 | -3.259979 | 2.940115 | 1.521241 | 12.70675 | 5.669439
2018-02-03 02:50 | 551233 | 1800.0001 | 5 | 47 | 3.468128 | -3.259883 | 2.940115 | 1.629909 | 12.70675 | 6.047597
2018-02-03 02:52 | 551353 | 1920.0006 | 5 | 47 | 3.4456 | -3.259929 | 2.940115 | 1.738573 | 12.70675 | 6.423217
2018-02-03 02:54 | 551473 | 2040.0012 | 5 | 47 | 3.423633 | -3.259996 | 2.940115 | 1.847226 | 12.70675 | 6.796398
2018-02-03 02:56 | 551593 | 2160.0002 | 5 | 47 | 3.401884 | -3.259948 | 2.940115 | 1.955893 | 12.70675 | 7.167256
2018-02-03 02:58 | 551713 | 2280.0007 | 5 | 47 | 3.379357 | -3.259922 | 2.940115 | 2.064546 | 12.70675 | 7.535666
2018-02-03 03:00 | 551833 | 2400.0013 | 5 | 47 | 3.355847 | -3.259929 | 2.940115 | 2.173217 | 12.70675 | 7.901642
2018-02-03 03:02 | 551953 | 2520.0011 | 5 | 47 | 3.329984 | -3.259933 | 2.940115 | 2.281868 | 12.70675 | 8.264874
2018-02-03 03:04 | 552073 | 2640.0009 | 5 | 47 | 3.301419 | -3.259942 | 2.940115 | 2.390527 | 12.70675 | 8.625195
2018-02-03 03:06 | 552193 | 2760.0014 | 5 | 47 | 3.268268 | -3.259931 | 2.940115 | 2.499196 | 12.70675 | 8.982207
2018-02-03 03:08 | 552313 | 2880.0004 | 5 | 47 | 3.22827 | -3.259966 | 2.940115 | 2.607853 | 12.70675 | 9.335231
2018-02-03 03:10 | 552433 | 3000.0002 | 5 | 47 | 3.177168 | -3.259927 | 2.940115 | 2.716511 | 12.70675 | 9.683359
2018-02-03 03:12 | 552553 | 3120.0001 | 5 | 47 | 3.107992 | -3.259883 | 2.940115 | 2.82516 | 12.70675 | 10.02501
2018-02-03 03:14 | 552673 | 3240.0013 | 5 | 47 | 3.003049 | -3.259985 | 2.940115 | 2.933843 | 12.70675 | 10.35758
2018-02-03 03:14 | 552675.6 | 3242.6994 | 5 | 47 | 2.999996 | -3.259956 | 2.940115 | 2.936283 | 12.70675 | 10.3649
2018-02-03 03:16 | 552795.7 | 120.0012 | 6 | 47 | 3.620714 | 0 | 2.940115 | 2.936283 | 12.70675 | 10.3649
2018-02-03 03:18 | 552915.7 | 240.001 | 6 | 47 | 3.662586 | 0 | 2.940115 | 2.936283 | 12.70675 | 10.3649
2018-02-03 03:19 | 552975.7 | 300.0025 | 6 | 47 | 3.672384 | 0 | 2.940115 | 2.936283 | 12.70675 | 10.3649
2018-02-03 03:19 | 552975.7 | 0.0027 | 7 | 48 | 3.672381 | 0 | 0 | 0 | 0 | 0
2018-02-03 03:21 | 553095.8 | 120.0001 | 2 | 48 | 4.200294 | 4.612304 | 0.1605162 | 3.61e-10 | 0.6687371 | 1.326e-09
2018-02-03 03:23 | 553215.8 | 240.0002 | 2 | 48 | 4.200259 | 4.112863 | 0.3054821 | 3.61e-10 | 1.277636 | 1.326e-09
2018-02-03 03:25 | 553335.8 | 360.0017 | 2 | 48 | 4.200273 | 3.769124 | 0.4364941 | 3.61e-10 | 1.827922 | 1.326e-09
2018-02-03 03:27 | 553455.8 | 480.0007 | 2 | 48 | 4.200233 | 3.503303 | 0.5576003 | 3.61e-10 | 2.3366 | 1.326e-09
2018-02-03 03:29 | 553575.8 | 600.0007 | 2 | 48 | 4.200248 | 3.264346 | 0.6703509 | 3.61e-10 | 2.810181 | 1.326e-09
2018-02-03 03:30 | 553578 | 602.2317 | 2 | 48 | 4.200239 | 3.259992 | 0.6723815 | 3.61e-10 | 2.81871 | 1.326e-09
2018-02-03 03:32 | 553698.1 | 120.0009 | 3 | 48 | 4.22177 | 3.260051 | 0.7806617 | 3.61e-10 | 3.274582 | 1.326e-09
2018-02-03 03:34 | 553818.1 | 240.0013 | 3 | 48 | 4.246022 | 3.260009 | 0.8893151 | 3.61e-10 | 3.734596 | 1.326e-09
2018-02-03 03:36 | 553938.1 | 360.0006 | 3 | 48 | 4.27176 | 3.260016 | 0.9979836 | 3.61e-10 | 4.197389 | 1.326e-09
2018-02-03 03:38 | 554058.1 | 480.0033 | 3 | 48 | 4.299075 | 3.259997 | 1.106668 | 3.61e-10 | 4.663129 | 1.326e-09
2018-02-03 03:40 | 554178.1 | 600.0023 | 3 | 48 | 4.328005 | 3.260051 | 1.215323 | 3.61e-10 | 5.131806 | 1.326e-09
2018-02-03 03:42 | 554298.1 | 720.0012 | 3 | 48 | 4.358076 | 3.260123 | 1.323994 | 3.61e-10 | 5.60376 | 1.326e-09
2018-02-03 03:44 | 554418.1 | 840.0001 | 3 | 48 | 4.389341 | 3.260104 | 1.432663 | 3.61e-10 | 6.079034 | 1.326e-09
2018-02-03 03:46 | 554538.1 | 960.0016 | 3 | 48 | 4.400236 | 3.045503 | 1.538802 | 3.61e-10 | 6.545873 | 1.326e-09
2018-02-03 03:48 | 554658.1 | 1080.0006 | 3 | 48 | 4.400228 | 2.79029 | 1.635947 | 3.61e-10 | 6.973335 | 1.326e-09
2018-02-03 03:50 | 554778.1 | 1200.0003 | 3 | 48 | 4.400252 | 2.569501 | 1.725199 | 3.61e-10 | 7.366066 | 1.326e-09
2018-02-03 03:52 | 554898.1 | 1320.0001 | 3 | 48 | 4.400214 | 2.376586 | 1.807569 | 3.61e-10 | 7.728516 | 1.326e-09
2018-02-03 03:54 | 555018.1 | 1440.0015 | 3 | 48 | 4.400232 | 2.203061 | 1.883844 | 3.61e-10 | 8.064141 | 1.326e-09
2018-02-03 03:56 | 555138.1 | 1560.0013 | 3 | 48 | 4.400207 | 2.048406 | 1.954647 | 3.61e-10 | 8.375691 | 1.326e-09
2018-02-03 03:58 | 555258.1 | 1680.0002 | 3 | 48 | 4.400249 | 1.910434 | 2.020569 | 3.61e-10 | 8.665763 | 1.326e-09
2018-02-03 04:00 | 555378.1 | 1800.0008 | 3 | 48 | 4.400237 | 1.785259 | 2.082119 | 3.61e-10 | 8.936596 | 1.326e-09
2018-02-03 04:02 | 555498.1 | 1920.0023 | 3 | 48 | 4.400241 | 1.670075 | 2.139672 | 3.61e-10 | 9.189844 | 1.326e-09
2018-02-03 04:04 | 555618.1 | 2040.0013 | 3 | 48 | 4.400174 | 1.561754 | 2.193514 | 3.61e-10 | 9.426761 | 1.326e-09
2018-02-03 04:06 | 555738.1 | 2160.0017 | 3 | 48 | 4.400261 | 1.461529 | 2.243876 | 3.61e-10 | 9.648365 | 1.326e-09
2018-02-03 04:08 | 555858.1 | 2280.0015 | 3 | 48 | 4.400226 | 1.364419 | 2.290946 | 3.61e-10 | 9.855482 | 1.326e-09
2018-02-03 04:10 | 555978.1 | 2400.0006 | 3 | 48 | 4.400187 | 1.272789 | 2.334877 | 3.61e-10 | 10.04879 | 1.326e-09
2018-02-03 04:12 | 556098.1 | 2520.001 | 3 | 48 | 4.400201 | 1.187918 | 2.375865 | 3.61e-10 | 10.22914 | 1.326e-09
2018-02-03 04:14 | 556218.1 | 2640.0009 | 3 | 48 | 4.400197 | 1.108603 | 2.414133 | 3.61e-10 | 10.39753 | 1.326e-09
2018-02-03 04:16 | 556338.1 | 2760.0014 | 3 | 48 | 4.400188 | 1.033818 | 2.449826 | 3.61e-10 | 10.55459 | 1.326e-09
2018-02-03 04:18 | 556458.1 | 2880.0012 | 3 | 48 | 4.40017 | 0.964076 | 2.483115 | 3.61e-10 | 10.70106 | 1.326e-09
2018-02-03 04:20 | 556578.1 | 3000.001 | 3 | 48 | 4.400202 | 0.8992538 | 2.514161 | 3.61e-10 | 10.83767 | 1.326e-09
2018-02-03 04:22 | 556698.1 | 3120.0009 | 3 | 48 | 4.400121 | 0.8374434 | 2.543106 | 3.61e-10 | 10.96504 | 1.326e-09
2018-02-03 04:24 | 556818.1 | 3240.0006 | 3 | 48 | 4.40017 | 0.7813406 | 2.570084 | 3.61e-10 | 11.08374 | 1.326e-09
2018-02-03 04:26 | 556938.1 | 3360.002 | 3 | 48 | 4.400215 | 0.7284803 | 2.595237 | 3.61e-10 | 11.19442 | 1.326e-09
2018-02-03 04:28 | 557058.1 | 3480.0017 | 3 | 48 | 4.400123 | 0.6782141 | 2.618674 | 3.61e-10 | 11.29755 | 1.326e-09
2018-02-03 04:30 | 557178.1 | 3600.0008 | 3 | 48 | 4.400115 | 0.6317825 | 2.640518 | 3.61e-10 | 11.39367 | 1.326e-09
2018-02-03 04:32 | 557298.1 | 3720.0013 | 3 | 48 | 4.400204 | 0.5895681 | 2.66086 | 3.61e-10 | 11.48318 | 1.326e-09
2018-02-03 04:34 | 557418.1 | 3840.0011 | 3 | 48 | 4.400192 | 0.5490561 | 2.679817 | 3.61e-10 | 11.56659 | 1.326e-09
2018-02-03 04:36 | 557538.1 | 3960.0017 | 3 | 48 | 4.400159 | 0.5111532 | 2.697477 | 3.61e-10 | 11.64429 | 1.326e-09
2018-02-03 04:38 | 557658.1 | 4080.0022 | 3 | 48 | 4.400116 | 0.4760189 | 2.713933 | 3.61e-10 | 11.7167 | 1.326e-09
2018-02-03 04:40 | 557778.1 | 4200.0012 | 3 | 48 | 4.400167 | 0.4440174 | 2.729266 | 3.61e-10 | 11.78417 | 1.326e-09
2018-02-03 04:42 | 557898.1 | 4320.001 | 3 | 48 | 4.400163 | 0.4143963 | 2.743559 | 3.61e-10 | 11.84706 | 1.326e-09
2018-02-03 04:44 | 558018.1 | 4440.0016 | 3 | 48 | 4.400102 | 0.3862457 | 2.756903 | 3.61e-10 | 11.90578 | 1.326e-09
2018-02-03 04:46 | 558138.1 | 4560.0013 | 3 | 48 | 4.400183 | 0.3623409 | 2.76938 | 3.61e-10 | 11.96068 | 1.326e-09
2018-02-03 04:48 | 558258.1 | 4680.0019 | 3 | 48 | 4.400139 | 0.3388405 | 2.781066 | 3.61e-10 | 12.0121 | 1.326e-09
2018-02-03 04:50 | 558378.1 | 4800.0009 | 3 | 48 | 4.400126 | 0.3179255 | 2.79201 | 3.61e-10 | 12.06025 | 1.326e-09
2018-02-03 04:52 | 558498.1 | 4920.0024 | 3 | 48 | 4.400154 | 0.2986832 | 2.802278 | 3.61e-10 | 12.10544 | 1.326e-09
2018-02-03 04:54 | 558618.1 | 5040.0003 | 3 | 48 | 4.400179 | 0.2810364 | 2.811922 | 3.61e-10 | 12.14787 | 1.326e-09
2018-02-03 04:56 | 558738.1 | 5160.0006 | 3 | 48 | 4.400135 | 0.2637262 | 2.820992 | 3.61e-10 | 12.18778 | 1.326e-09
2018-02-03 04:58 | 558858.1 | 5280.0011 | 3 | 48 | 4.400092 | 0.2484159 | 2.829534 | 3.61e-10 | 12.22537 | 1.326e-09
2018-02-03 05:00 | 558978.1 | 5400.0009 | 3 | 48 | 4.400111 | 0.2346172 | 2.837585 | 3.61e-10 | 12.26079 | 1.326e-09
2018-02-03 05:02 | 559098.1 | 5520.0007 | 3 | 48 | 4.400091 | 0.221385 | 2.84519 | 3.61e-10 | 12.29425 | 1.326e-09
2018-02-03 05:04 | 559218.1 | 5640.0009 | 3 | 48 | 4.40011 | 0.2093563 | 2.852376 | 3.61e-10 | 12.32588 | 1.326e-09
2018-02-03 05:06 | 559338.1 | 5760.0015 | 3 | 48 | 4.40014 | 0.1983051 | 2.859176 | 3.61e-10 | 12.35579 | 1.326e-09
2018-02-03 05:08 | 559458.1 | 5880.0014 | 3 | 48 | 4.400118 | 0.1881075 | 2.865608 | 3.61e-10 | 12.38409 | 1.326e-09
2018-02-03 05:10 | 559578.1 | 6000.0004 | 3 | 48 | 4.40012 | 0.1781712 | 2.871704 | 3.61e-10 | 12.41092 | 1.326e-09
2018-02-03 05:12 | 559698.1 | 6120.0009 | 3 | 48 | 4.400042 | 0.1684818 | 2.877481 | 3.61e-10 | 12.43634 | 1.326e-09
2018-02-03 05:14 | 559818.1 | 6240.0016 | 3 | 48 | 4.400098 | 0.1601982 | 2.882968 | 3.61e-10 | 12.46048 | 1.326e-09
2018-02-03 05:16 | 559938.1 | 6360.0015 | 3 | 48 | 4.400131 | 0.1525183 | 2.888175 | 3.61e-10 | 12.48339 | 1.326e-09
2018-02-03 05:18 | 560058.1 | 6480.0014 | 3 | 48 | 4.400067 | 0.1442842 | 2.893121 | 3.61e-10 | 12.50515 | 1.326e-09
2018-02-03 05:20 | 560178.1 | 6600.0003 | 3 | 48 | 4.400086 | 0.1377993 | 2.897816 | 3.61e-10 | 12.52581 | 1.326e-09
2018-02-03 05:22 | 560298.1 | 6720.001 | 3 | 48 | 4.400061 | 0.1304522 | 2.90229 | 3.61e-10 | 12.5455 | 1.326e-09
2018-02-03 05:24 | 560418.1 | 6840.0016 | 3 | 48 | 4.400104 | 0.1247168 | 2.906542 | 3.61e-10 | 12.56421 | 1.326e-09
2018-02-03 05:26 | 560538.1 | 6960.0013 | 3 | 48 | 4.400033 | 0.1185369 | 2.910603 | 3.61e-10 | 12.58208 | 1.326e-09
2018-02-03 05:28 | 560658.1 | 7080.0003 | 3 | 48 | 4.400077 | 0.1132011 | 2.914478 | 3.61e-10 | 12.59913 | 1.326e-09
2018-02-03 05:30 | 560778.1 | 7200.0016 | 3 | 48 | 4.400064 | 0.1078157 | 2.918169 | 3.61e-10 | 12.61537 | 1.326e-09
2018-02-03 05:32 | 560898.1 | 7320.0014 | 3 | 48 | 4.400117 | 0.1034403 | 2.921692 | 3.61e-10 | 12.63087 | 1.326e-09
2018-02-03 05:34 | 561018.1 | 7440.0002 | 3 | 48 | 4.400131 | 0.09870148 | 2.925055 | 3.61e-10 | 12.64567 | 1.326e-09
2018-02-03 05:36 | 561138.1 | 7560.0009 | 3 | 48 | 4.400098 | 0.0943737 | 2.928262 | 3.61e-10 | 12.65978 | 1.326e-09
2018-02-03 05:38 | 561258.1 | 7680.0014 | 3 | 48 | 4.400069 | 0.090065 | 2.931334 | 3.61e-10 | 12.6733 | 1.326e-09
2018-02-03 05:40 | 561378.1 | 7800.0012 | 3 | 48 | 4.400091 | 0.08606434 | 2.934264 | 3.61e-10 | 12.68619 | 1.326e-09
2018-02-03 05:42 | 561498.1 | 7920.0001 | 3 | 48 | 4.400072 | 0.08200264 | 2.937059 | 3.61e-10 | 12.69848 | 1.326e-09
2018-02-03 05:42 | 561541.3 | 7963.2055 | 3 | 48 | 4.400156 | 0.08149815 | 2.938042 | 3.61e-10 | 12.70281 | 1.326e-09
2018-02-03 05:44 | 561661.3 | 120.0008 | 4 | 48 | 4.388233 | 0 | 2.938042 | 3.61e-10 | 12.70281 | 1.326e-09
2018-02-03 05:46 | 561781.3 | 240.0014 | 4 | 48 | 4.386673 | 0 | 2.938042 | 3.61e-10 | 12.70281 | 1.326e-09
2018-02-03 05:47 | 561841.3 | 300.0015 | 4 | 48 | 4.386187 | 0 | 2.938042 | 3.61e-10 | 12.70281 | 1.326e-09
2018-02-03 05:49 | 561961.4 | 120.0001 | 5 | 48 | 3.962113 | -3.259917 | 2.938042 | 0.1086537 | 12.70281 | 0.4358112
2018-02-03 05:51 | 562081.4 | 240.0005 | 5 | 48 | 3.917813 | -3.259946 | 2.938042 | 0.2173195 | 12.70281 | 0.863859
2018-02-03 05:53 | 562201.4 | 360.0011 | 5 | 48 | 3.87573 | -3.259902 | 2.938042 | 0.3259685 | 12.70281 | 1.287252
2018-02-03 05:55 | 562321.4 | 480.0009 | 5 | 48 | 3.83347 | -3.259974 | 2.938042 | 0.4346295 | 12.70281 | 1.706088
2018-02-03 05:57 | 562441.4 | 600.0007 | 5 | 48 | 3.792328 | -3.25997 | 2.938042 | 0.5432933 | 12.70281 | 2.120404
2018-02-03 05:59 | 562561.4 | 720.0011 | 5 | 48 | 3.752592 | -3.259964 | 2.938042 | 0.6519642 | 12.70281 | 2.530355
2018-02-03 06:01 | 562681.4 | 840.0002 | 5 | 48 | 3.713046 | -3.259957 | 2.938042 | 0.7606209 | 12.70281 | 2.93595
2018-02-03 06:03 | 562801.4 | 960.0013 | 5 | 48 | 3.673949 | -3.259919 | 2.938042 | 0.8692789 | 12.70281 | 3.337266
2018-02-03 06:05 | 562921.4 | 1080.0007 | 5 | 48 | 3.636946 | -3.259979 | 2.938042 | 0.977928 | 12.70281 | 3.734403
2018-02-03 06:07 | 563041.4 | 1200.0003 | 5 | 48 | 3.602399 | -3.259948 | 2.938042 | 1.086602 | 12.70281 | 4.127746
2018-02-03 06:09 | 563161.4 | 1320.0002 | 5 | 48 | 3.570239 | -3.259912 | 2.938042 | 1.195256 | 12.70281 | 4.517396
2018-02-03 06:11 | 563281.4 | 1440.001 | 5 | 48 | 3.540491 | -3.259876 | 2.938042 | 1.303918 | 12.70281 | 4.903709
2018-02-03 06:13 | 563401.4 | 1560.0009 | 5 | 48 | 3.513307 | -3.25992 | 2.938042 | 1.412574 | 12.70281 | 5.286902
2018-02-03 06:15 | 563521.4 | 1680.0003 | 5 | 48 | 3.488728 | -3.260231 | 2.938042 | 1.52124 | 12.70281 | 5.66733
2018-02-03 06:17 | 563641.4 | 1800.0009 | 5 | 48 | 3.46552 | -3.259926 | 2.938042 | 1.629897 | 12.70281 | 6.045131
2018-02-03 06:19 | 563761.4 | 1920 | 5 | 48 | 3.443443 | -3.25999 | 2.938042 | 1.738556 | 12.70281 | 6.420488
2018-02-03 06:21 | 563881.4 | 2040.001 | 5 | 48 | 3.421923 | -3.259883 | 2.938042 | 1.847227 | 12.70281 | 6.793523
2018-02-03 06:23 | 564001.4 | 2160.0011 | 5 | 48 | 3.400192 | -3.259907 | 2.938042 | 1.955885 | 12.70281 | 7.164172
2018-02-03 06:25 | 564121.4 | 2280.001 | 5 | 48 | 3.377872 | -3.25988 | 2.938042 | 2.064544 | 12.70281 | 7.532429
2018-02-03 06:27 | 564241.4 | 2400.0016 | 5 | 48 | 3.354429 | -3.259871 | 2.938042 | 2.1732 | 12.70281 | 7.89819
2018-02-03 06:29 | 564361.4 | 2520.0011 | 5 | 48 | 3.329058 | -3.259905 | 2.938042 | 2.281862 | 12.70281 | 8.261343
2018-02-03 06:31 | 564481.4 | 2640.0002 | 5 | 48 | 3.300401 | -3.259826 | 2.938042 | 2.390522 | 12.70281 | 8.62155
2018-02-03 06:33 | 564601.4 | 2760.0007 | 5 | 48 | 3.267417 | -3.259854 | 2.938042 | 2.499185 | 12.70281 | 8.978443
2018-02-03 06:35 | 564721.4 | 2880.0013 | 5 | 48 | 3.227804 | -3.259964 | 2.938042 | 2.607847 | 12.70281 | 9.331396
2018-02-03 06:37 | 564841.4 | 3000.0003 | 5 | 48 | 3.177299 | -3.259927 | 2.938042 | 2.716502 | 12.70281 | 9.679485
2018-02-03 06:39 | 564961.4 | 3120.0017 | 5 | 48 | 3.109237 | -3.259978 | 2.938042 | 2.825163 | 12.70281 | 10.02127
2018-02-03 06:41 | 565081.4 | 3240.0007 | 5 | 48 | 3.00527 | -3.259948 | 2.938042 | 2.933817 | 12.70281 | 10.35392
2018-02-03 06:41 | 565086.1 | 3244.7181 | 5 | 48 | 3 | -3.260023 | 2.938042 | 2.938098 | 12.70281 | 10.36678
2018-02-03 06:43 | 565206.1 | 120.0014 | 6 | 48 | 3.620317 | 0 | 2.938042 | 2.938098 | 12.70281 | 10.36678
2018-02-03 06:45 | 565326.1 | 240.0004 | 6 | 48 | 3.662233 | 0 | 2.938042 | 2.938098 | 12.70281 | 10.36678
2018-02-03 06:46 | 565386.1 | 300.0004 | 6 | 48 | 3.672029 | 0 | 2.938042 | 2.938098 | 12.70281 | 10.36678
2018-02-03 06:46 | 565386.2 | 0.0027 | 7 | 49 | 3.672022 | 0 | 0 | 0 | 0 | 0
2018-02-03 06:48 | 565506.2 | 120.0009 | 2 | 49 | 4.200281 | 4.639464 | 0.1608528 | 0 | 0.6699232 | 0
2018-02-03 06:50 | 565626.2 | 240.0006 | 2 | 49 | 4.200268 | 4.138446 | 0.3066927 | 0 | 1.282494 | 0
2018-02-03 06:52 | 565746.2 | 360.0004 | 2 | 49 | 4.200258 | 3.791438 | 0.4385278 | 0 | 1.836237 | 0
2018-02-03 06:54 | 565866.2 | 480.0002 | 2 | 49 | 4.200276 | 3.524058 | 0.5603361 | 0 | 2.347864 | 0
2018-02-03 06:56 | 565986.2 | 600.0017 | 2 | 49 | 4.200206 | 3.28119 | 0.6736994 | 0 | 2.824019 | 0
2018-02-03 06:56 | 565997.4 | 611.1639 | 2 | 49 | 4.200273 | 3.259982 | 0.6838396 | 0 | 2.86661 | 0
2018-02-03 06:58 | 566117.4 | 120.0008 | 3 | 49 | 4.221735 | 3.260163 | 0.7921062 | 0 | 3.322423 | 0
2018-02-03 07:00 | 566237.4 | 240.0015 | 3 | 49 | 4.246121 | 3.260009 | 0.9007753 | 0 | 3.782499 | 0
2018-02-03 07:02 | 566357.4 | 360.0014 | 3 | 49 | 4.272085 | 3.259976 | 1.009446 | 0 | 4.245325 | 0
2018-02-03 07:04 | 566477.4 | 480.001 | 3 | 49 | 4.300015 | 3.259858 | 1.118095 | 0 | 4.710983 | 0
2018-02-03 07:06 | 566597.4 | 600.0015 | 3 | 49 | 4.329296 | 3.260093 | 1.226773 | 0 | 5.179886 | 0
2018-02-03 07:08 | 566717.4 | 720.0006 | 3 | 49 | 4.359734 | 3.260056 | 1.335434 | 0 | 5.651957 | 0
2018-02-03 07:10 | 566837.4 | 840.0003 | 3 | 49 | 4.391609 | 3.260037 | 1.444095 | 0 | 6.127407 | 0
2018-02-03 07:12 | 566957.4 | 960.0017 | 3 | 49 | 4.400221 | 3.021205 | 1.549628 | 0 | 6.591652 | 0
2018-02-03 07:14 | 567077.4 | 1080.0006 | 3 | 49 | 4.400209 | 2.763646 | 1.645917 | 0 | 7.015351 | 0
2018-02-03 07:16 | 567197.4 | 1200.0002 | 3 | 49 | 4.400241 | 2.542508 | 1.734294 | 0 | 7.404232 | 0
2018-02-03 07:18 | 567317.4 | 1320.0002 | 3 | 49 | 4.400235 | 2.348178 | 1.815733 | 0 | 7.762583 | 0
2018-02-03 07:20 | 567437.4 | 1440.0004 | 3 | 49 | 4.400228 | 2.17587 | 1.891096 | 0 | 8.094195 | 0
2018-02-03 07:22 | 567557.4 | 1560.0013 | 3 | 49 | 4.400226 | 2.023194 | 1.961023 | 0 | 8.401895 | 0
2018-02-03 07:24 | 567677.4 | 1680.0015 | 3 | 49 | 4.400133 | 1.885085 | 2.026112 | 0 | 8.688298 | 0
2018-02-03 07:26 | 567797.4 | 1800.0007 | 3 | 49 | 4.400185 | 1.761438 | 2.086885 | 0 | 8.955713 | 0
2018-02-03 07:28 | 567917.4 | 1920.0013 | 3 | 49 | 4.400192 | 1.646479 | 2.143669 | 0 | 9.205575 | 0
2018-02-03 07:30 | 568037.4 | 2040.0002 | 3 | 49 | 4.400217 | 1.539578 | 2.196733 | 0 | 9.439068 | 0
2018-02-03 07:32 | 568157.4 | 2160.0024 | 3 | 49 | 4.400176 | 1.439378 | 2.246359 | 0 | 9.657432 | 0
2018-02-03 07:34 | 568277.4 | 2280.0022 | 3 | 49 | 4.400213 | 1.347102 | 2.292787 | 0 | 9.861723 | 0
2018-02-03 07:36 | 568397.4 | 2400.0002 | 3 | 49 | 4.400167 | 1.260352 | 2.336228 | 0 | 10.05288 | 0
2018-02-03 07:38 | 568517.4 | 2520.0017 | 3 | 49 | 4.400173 | 1.178927 | 2.376891 | 0 | 10.2318 | 0
2018-02-03 07:40 | 568637.4 | 2640.0014 | 3 | 49 | 4.40016 | 1.102184 | 2.414899 | 0 | 10.39904 | 0
2018-02-03 07:42 | 568757.4 | 2760.0004 | 3 | 49 | 4.400226 | 1.030289 | 2.450426 | 0 | 10.55537 | 0
2018-02-03 07:44 | 568877.4 | 2880.0002 | 3 | 49 | 4.400175 | 0.961833 | 2.483621 | 0 | 10.70144 | 0
2018-02-03 07:46 | 568997.4 | 3000.0015 | 3 | 49 | 4.400147 | 0.8978548 | 2.514612 | 0 | 10.8378 | 0
2018-02-03 07:48 | 569117.4 | 3120.0005 | 3 | 49 | 4.400183 | 0.8378134 | 2.543544 | 0 | 10.96511 | 0
2018-02-03 07:50 | 569237.4 | 3240.0004 | 3 | 49 | 4.400151 | 0.7797394 | 2.570503 | 0 | 11.08373 | 0
2018-02-03 07:52 | 569357.4 | 3360.0018 | 3 | 49 | 4.400232 | 0.7271652 | 2.595603 | 0 | 11.19418 | 0
2018-02-03 07:54 | 569477.4 | 3480.0024 | 3 | 49 | 4.400204 | 0.6774969 | 2.618986 | 0 | 11.29706 | 0
2018-02-03 07:56 | 569597.4 | 3600.0005 | 3 | 49 | 4.400177 | 0.6309891 | 2.640777 | 0 | 11.39295 | 0
2018-02-03 07:58 | 569717.4 | 3720.0011 | 3 | 49 | 4.400193 | 0.5886297 | 2.661089 | 0 | 11.48233 | 0
2018-02-03 08:00 | 569837.4 | 3840.0008 | 3 | 49 | 4.400156 | 0.548337 | 2.680029 | 0 | 11.56566 | 0
2018-02-03 08:02 | 569957.4 | 3960.0023 | 3 | 49 | 4.400146 | 0.5118704 | 2.697694 | 0 | 11.64339 | 0
2018-02-03 08:04 | 570077.4 | 4080.0003 | 3 | 49 | 4.400182 | 0.4781542 | 2.714177 | 0 | 11.71592 | 0
2018-02-03 08:06 | 570197.4 | 4200.0002 | 3 | 49 | 4.400167 | 0.4466009 | 2.729569 | 0 | 11.78365 | 0
2018-02-03 08:08 | 570317.4 | 4320.0008 | 3 | 49 | 4.400217 | 0.4178276 | 2.743959 | 0 | 11.84696 | 0
2018-02-03 08:10 | 570437.4 | 4440.0013 | 3 | 49 | 4.400157 | 0.3903379 | 2.75741 | 0 | 11.90615 | 0
2018-02-03 08:12 | 570557.4 | 4560.001 | 3 | 49 | 4.400184 | 0.3651505 | 2.769987 | 0 | 11.96149 | 0
2018-02-03 08:14 | 570677.4 | 4680.0009 | 3 | 49 | 4.400169 | 0.3415298 | 2.781745 | 0 | 12.01323 | 0
2018-02-03 08:16 | 570797.4 | 4800.0006 | 3 | 49 | 4.400174 | 0.3201904 | 2.792764 | 0 | 12.06171 | 0
2018-02-03 08:18 | 570917.4 | 4920.0011 | 3 | 49 | 4.400167 | 0.3006859 | 2.803093 | 0 | 12.10717 | 0
2018-02-03 08:20 | 571037.4 | 5040.0016 | 3 | 49 | 4.40015 | 0.2819004 | 2.81279 | 0 | 12.14983 | 0
2018-02-03 08:22 | 571157.4 | 5160.0013 | 3 | 49 | 4.400179 | 0.2655134 | 2.821901 | 0 | 12.18992 | 0
2018-02-03 08:24 | 571277.4 | 5280.0011 | 3 | 49 | 4.400137 | 0.2492323 | 2.830469 | 0 | 12.22762 | 0
2018-02-03 08:26 | 571397.4 | 5400.0016 | 3 | 49 | 4.400159 | 0.2350435 | 2.838529 | 0 | 12.26309 | 0
2018-02-03 08:28 | 571517.4 | 5520.0007 | 3 | 49 | 4.400122 | 0.2211418 | 2.846121 | 0 | 12.29649 | 0
2018-02-03 08:30 | 571637.4 | 5640.0013 | 3 | 49 | 4.400124 | 0.2086983 | 2.853283 | 0 | 12.32801 | 0
2018-02-03 08:32 | 571757.4 | 5760.0011 | 3 | 49 | 4.400167 | 0.1975174 | 2.860038 | 0 | 12.35773 | 0
2018-02-03 08:34 | 571877.4 | 5880.0014 | 3 | 49 | 4.400098 | 0.1863251 | 2.866423 | 0 | 12.38583 | 0
2018-02-03 08:36 | 571997.4 | 6000.0012 | 3 | 49 | 4.400153 | 0.176816 | 2.872471 | 0 | 12.41243 | 0
2018-02-03 08:38 | 572117.4 | 6120.001 | 3 | 49 | 4.400126 | 0.167449 | 2.8782 | 0 | 12.43764 | 0
2018-02-03 08:40 | 572237.4 | 6240.0016 | 3 | 49 | 4.400109 | 0.1584568 | 2.883635 | 0 | 12.46156 | 0
2018-02-03 08:42 | 572357.4 | 6360.0005 | 3 | 49 | 4.400072 | 0.1501503 | 2.888784 | 0 | 12.48421 | 0
2018-02-03 08:44 | 572477.4 | 6480.001 | 3 | 49 | 4.400089 | 0.1428251 | 2.893676 | 0 | 12.50574 | 0
2018-02-03 08:46 | 572597.4 | 6600.0015 | 3 | 49 | 4.400131 | 0.1364431 | 2.898334 | 0 | 12.52624 | 0
2018-02-03 08:48 | 572717.4 | 6720.0006 | 3 | 49 | 4.400137 | 0.1298409 | 2.902762 | 0 | 12.54572 | 0
2018-02-03 08:50 | 572837.4 | 6840.001 | 3 | 49 | 4.400154 | 0.1240921 | 2.906971 | 0 | 12.56424 | 0
2018-02-03 08:52 | 572957.4 | 6960.0009 | 3 | 49 | 4.400136 | 0.1179981 | 2.910988 | 0 | 12.58192 | 0
2018-02-03 08:54 | 573077.4 | 7080.0006 | 3 | 49 | 4.400126 | 0.1124182 | 2.914809 | 0 | 12.59873 | 0
2018-02-03 08:56 | 573197.4 | 7200.0003 | 3 | 49 | 4.400076 | 0.1070824 | 2.918458 | 0 | 12.61478 | 0
2018-02-03 08:58 | 573317.4 | 7320.0009 | 3 | 49 | 4.400105 | 0.1025 | 2.921946 | 0 | 12.63013 | 0
2018-02-03 09:00 | 573437.4 | 7440.0015 | 3 | 49 | 4.400078 | 0.09800625 | 2.925286 | 0 | 12.64483 | 0
2018-02-03 09:02 | 573557.4 | 7560.0012 | 3 | 49 | 4.400109 | 0.09443283 | 2.928481 | 0 | 12.65889 | 0
2018-02-03 09:04 | 573677.4 | 7680.0002 | 3 | 49 | 4.4001 | 0.09005833 | 2.931549 | 0 | 12.67239 | 0
2018-02-03 09:06 | 573797.4 | 7800.0008 | 3 | 49 | 4.400004 | 0.08524227 | 2.934474 | 0 | 12.68526 | 0
2018-02-03 09:08 | 573917.4 | 7920.0014 | 3 | 49 | 4.400106 | 0.08236885 | 2.93728 | 0 | 12.6976 | 0
2018-02-03 09:09 | 573952.3 | 7954.8778 | 3 | 49 | 4.40012 | 0.08149242 | 2.938075 | 0 | 12.7011 | 0
2018-02-03 09:11 | 574072.3 | 120.0016 | 4 | 49 | 4.388145 | 0 | 2.938075 | 0 | 12.7011 | 0
2018-02-03 09:13 | 574192.3 | 240.0013 | 4 | 49 | 4.386614 | 0 | 2.938075 | 0 | 12.7011 | 0
2018-02-03 09:14 | 574252.3 | 300.003 | 4 | 49 | 4.386082 | 0 | 2.938075 | 0 | 12.7011 | 0
2018-02-03 09:16 | 574372.4 | 120 | 5 | 49 | 3.96094 | -3.259927 | 2.938075 | 0.1086483 | 12.7011 | 0.4356734
2018-02-03 09:18 | 574492.4 | 240.0006 | 5 | 49 | 3.916704 | -3.259951 | 2.938075 | 0.2173123 | 12.7011 | 0.863591
2018-02-03 09:20 | 574612.4 | 360.0012 | 5 | 49 | 3.875026 | -3.260001 | 2.938075 | 0.3259774 | 12.7011 | 1.286941
2018-02-03 09:22 | 574732.4 | 480.0001 | 5 | 49 | 3.833463 | -3.260012 | 2.938075 | 0.4346394 | 12.7011 | 1.705749
2018-02-03 09:24 | 574852.4 | 600.0007 | 5 | 49 | 3.792451 | -3.259915 | 2.938075 | 0.5432954 | 12.7011 | 2.120043
2018-02-03 09:26 | 574972.4 | 720.0005 | 5 | 49 | 3.752419 | -3.259889 | 2.938075 | 0.6519561 | 12.7011 | 2.529949
2018-02-03 09:28 | 575092.4 | 840.0011 | 5 | 49 | 3.712864 | -3.259937 | 2.938075 | 0.7606205 | 12.7011 | 2.935547
2018-02-03 09:30 | 575212.4 | 960.0002 | 5 | 49 | 3.674496 | -3.259949 | 2.938075 | 0.8692826 | 12.7011 | 3.336896
2018-02-03 09:32 | 575332.4 | 1080.0007 | 5 | 49 | 3.638252 | -3.259926 | 2.938075 | 0.9779361 | 12.7011 | 3.734158
2018-02-03 09:34 | 575452.4 | 1200.0013 | 5 | 49 | 3.603835 | -3.259942 | 2.938075 | 1.086597 | 12.7011 | 4.127603
2018-02-03 09:36 | 575572.4 | 1320.001 | 5 | 49 | 3.571846 | -3.259919 | 2.938075 | 1.195266 | 12.7011 | 4.517466
2018-02-03 09:38 | 575692.4 | 1440.0008 | 5 | 49 | 3.54246 | -3.259986 | 2.938075 | 1.303921 | 12.7011 | 4.903952
2018-02-03 09:40 | 575812.4 | 1560.0006 | 5 | 49 | 3.515405 | -3.259983 | 2.938075 | 1.412582 | 12.7011 | 5.28739
2018-02-03 09:42 | 575932.4 | 1680.0011 | 5 | 49 | 3.490468 | -3.259915 | 2.938075 | 1.521247 | 12.7011 | 5.668021
2018-02-03 09:44 | 576052.4 | 1800.0001 | 5 | 49 | 3.466931 | -3.259939 | 2.938075 | 1.629909 | 12.7011 | 6.046012
2018-02-03 09:46 | 576172.4 | 1920.0007 | 5 | 49 | 3.444442 | -3.259954 | 2.938075 | 1.738564 | 12.7011 | 6.421482
2018-02-03 09:48 | 576292.4 | 2040.0012 | 5 | 49 | 3.422283 | -3.259966 | 2.938075 | 1.847224 | 12.7011 | 6.79455
2018-02-03 09:50 | 576412.4 | 2160.001 | 5 | 49 | 3.399872 | -3.259971 | 2.938075 | 1.955889 | 12.7011 | 7.165215
2018-02-03 09:52 | 576532.4 | 2280.0007 | 5 | 49 | 3.37716 | -3.260034 | 2.938075 | 2.064555 | 12.7011 | 7.533443
2018-02-03 09:54 | 576652.4 | 2400.0014 | 5 | 49 | 3.352856 | -3.259937 | 2.938075 | 2.173214 | 12.7011 | 7.899101
2018-02-03 09:56 | 576772.4 | 2520.0003 | 5 | 49 | 3.32697 | -3.259951 | 2.938075 | 2.281873 | 12.7011 | 8.262031
2018-02-03 09:58 | 576892.4 | 2640.0001 | 5 | 49 | 3.298253 | -3.259869 | 2.938075 | 2.390529 | 12.7011 | 8.622005
2018-02-03 10:00 | 577012.4 | 2760.0007 | 5 | 49 | 3.264797 | -3.260086 | 2.938075 | 2.4992 | 12.7011 | 8.978649
2018-02-03 10:02 | 577132.4 | 2880.0013 | 5 | 49 | 3.225256 | -3.259976 | 2.938075 | 2.607856 | 12.7011 | 9.331313
2018-02-03 10:04 | 577252.4 | 3000.0011 | 5 | 49 | 3.174546 | -3.259949 | 2.938075 | 2.716521 | 12.7011 | 9.679156
2018-02-03 10:06 | 577372.4 | 3120.0008 | 5 | 49 | 3.105473 | -3.259948 | 2.938075 | 2.825177 | 12.7011 | 10.02055
2018-02-03 10:08 | 577492.1 | 3239.6892 | 5 | 49 | 3 | -3.25999 | 2.938075 | 2.93355 | 12.7011 | 10.35188
2018-02-03 10:10 | 577612.2 | 120.0007 | 6 | 49 | 3.621269 | 0 | 2.938075 | 2.93355 | 12.7011 | 10.35188
2018-02-03 10:12 | 577732.2 | 240.0005 | 6 | 49 | 3.663162 | 0 | 2.938075 | 2.93355 | 12.7011 | 10.35188
2018-02-03 10:13 | 577792.2 | 300.003 | 6 | 49 | 3.672911 | 0 | 2.938075 | 2.93355 | 12.7011 | 10.35188
2018-02-03 10:13 | 577792.1 | 0.0028 | 7 | 50 | 3.673014 | 0 | 0 | 0 | 0 | 0
2018-02-03 10:15 | 577912.2 | 120.0009 | 2 | 50 | 4.200321 | 4.627275 | 0.1607227 | 1.717e-09 | 0.6694833 | 6.305e-09
2018-02-03 10:17 | 578032.2 | 240.0013 | 2 | 50 | 4.200263 | 4.127526 | 0.3061588 | 1.717e-09 | 1.280358 | 6.305e-09
2018-02-03 10:19 | 578152.2 | 360.0004 | 2 | 50 | 4.200289 | 3.786563 | 0.4376845 | 1.717e-09 | 1.832801 | 6.305e-09
2018-02-03 10:21 | 578272.2 | 480.0002 | 2 | 50 | 4.200293 | 3.520854 | 0.5593582 | 1.717e-09 | 2.343863 | 6.305e-09
2018-02-03 10:23 | 578392.2 | 600.0008 | 2 | 50 | 4.200278 | 3.279815 | 0.6726294 | 1.717e-09 | 2.819631 | 6.305e-09
2018-02-03 10:23 | 578402.6 | 610.3582 | 2 | 50 | 4.200253 | 3.259995 | 0.6820459 | 1.717e-09 | 2.859182 | 6.305e-09
2018-02-03 10:25 | 578522.6 | 120.0008 | 3 | 50 | 4.22174 | 3.259883 | 0.790331 | 1.717e-09 | 3.315066 | 6.305e-09
2018-02-03 10:27 | 578642.6 | 240.0015 | 3 | 50 | 4.246324 | 3.260215 | 0.8989854 | 1.717e-09 | 3.775101 | 6.305e-09
2018-02-03 10:29 | 578762.6 | 360.0013 | 3 | 50 | 4.272532 | 3.259889 | 1.007649 | 1.717e-09 | 4.237928 | 6.305e-09
2018-02-03 10:31 | 578882.6 | 480.0003 | 3 | 50 | 4.300336 | 3.259923 | 1.116296 | 1.717e-09 | 4.703618 | 6.305e-09
2018-02-03 10:33 | 579002.6 | 600 | 3 | 50 | 4.330057 | 3.259917 | 1.224954 | 1.717e-09 | 5.172485 | 6.305e-09
2018-02-03 10:35 | 579122.6 | 720.0015 | 3 | 50 | 4.361034 | 3.259902 | 1.333621 | 1.717e-09 | 5.644691 | 6.305e-09
2018-02-03 10:37 | 579242.6 | 840.0012 | 3 | 50 | 4.393231 | 3.259883 | 1.442284 | 1.717e-09 | 6.120315 | 6.305e-09
2018-02-03 10:39 | 579362.6 | 960.0002 | 3 | 50 | 4.400271 | 3.009725 | 1.5474 | 1.717e-09 | 6.582769 | 6.305e-09
2018-02-03 10:41 | 579482.6 | 1080.0008 | 3 | 50 | 4.400256 | 2.755584 | 1.643375 | 1.717e-09 | 7.005083 | 6.305e-09
2018-02-03 10:43 | 579602.6 | 1200.0022 | 3 | 50 | 4.400232 | 2.536942 | 1.731512 | 1.717e-09 | 7.392909 | 6.305e-09
2018-02-03 10:45 | 579722.6 | 1320.0011 | 3 | 50 | 4.400259 | 2.346457 | 1.812829 | 1.717e-09 | 7.750721 | 6.305e-09
2018-02-03 10:47 | 579842.6 | 1440.0009 | 3 | 50 | 4.400218 | 2.176656 | 1.888159 | 1.717e-09 | 8.082195 | 6.305e-09
2018-02-03 10:49 | 579962.6 | 1560.0015 | 3 | 50 | 4.400218 | 2.024919 | 1.95816 | 1.717e-09 | 8.390215 | 6.305e-09
2018-02-03 10:51 | 580082.6 | 1680.0014 | 3 | 50 | 4.400234 | 1.887424 | 2.023324 | 1.717e-09 | 8.676948 | 6.305e-09
2018-02-03 10:53 | 580202.6 | 1800.0003 | 3 | 50 | 4.40021 | 1.761305 | 2.084105 | 1.717e-09 | 8.944398 | 6.305e-09
2018-02-03 10:55 | 580322.6 | 1920.0001 | 3 | 50 | 4.400198 | 1.64807 | 2.140911 | 1.717e-09 | 9.194359 | 6.305e-09
2018-02-03 10:57 | 580442.6 | 2040.0015 | 3 | 50 | 4.400203 | 1.541203 | 2.194052 | 1.717e-09 | 9.428191 | 6.305e-09
2018-02-03 10:59 | 580562.6 | 2160.0021 | 3 | 50 | 4.400246 | 1.440776 | 2.243724 | 1.717e-09 | 9.646757 | 6.305e-09
2018-02-03 11:01 | 580682.6 | 2280.0011 | 3 | 50 | 4.400156 | 1.34641 | 2.290159 | 1.717e-09 | 9.851083 | 6.305e-09
2018-02-03 11:03 | 580802.6 | 2400.0007 | 3 | 50 | 4.400198 | 1.259209 | 2.333567 | 1.717e-09 | 10.04209 | 6.305e-09
2018-02-03 11:05 | 580922.6 | 2520.0005 | 3 | 50 | 4.400221 | 1.177305 | 2.374159 | 1.717e-09 | 10.2207 | 6.305e-09
2018-02-03 11:07 | 581042.6 | 2640.0011 | 3 | 50 | 4.400185 | 1.099486 | 2.412107 | 1.717e-09 | 10.38768 | 6.305e-09
2018-02-03 11:09 | 581162.6 | 2760.0009 | 3 | 50 | 4.400134 | 1.026653 | 2.447531 | 1.717e-09 | 10.54355 | 6.305e-09
2018-02-03 11:11 | 581282.6 | 2880.0014 | 3 | 50 | 4.400203 | 0.9581423 | 2.480609 | 1.717e-09 | 10.6891 | 6.305e-09
2018-02-03 11:13 | 581402.6 | 3000.0004 | 3 | 50 | 4.400192 | 0.8937712 | 2.511461 | 1.717e-09 | 10.82485 | 6.305e-09
2018-02-03 11:15 | 581522.6 | 3120.0018 | 3 | 50 | 4.400185 | 0.8334618 | 2.540233 | 1.717e-09 | 10.95146 | 6.305e-09
2018-02-03 11:17 | 581642.6 | 3240.0007 | 3 | 50 | 4.40015 | 0.7759829 | 2.567042 | 1.717e-09 | 11.06942 | 6.305e-09
2018-02-03 11:19 | 581762.6 | 3360.0015 | 3 | 50 | 4.400182 | 0.7231493 | 2.592026 | 1.717e-09 | 11.17935 | 6.305e-09
2018-02-03 11:21 | 581882.6 | 3480.0005 | 3 | 50 | 4.400197 | 0.6749983 | 2.615314 | 1.717e-09 | 11.28182 | 6.305e-09
2018-02-03 11:23 | 582002.6 | 3600.0003 | 3 | 50 | 4.400139 | 0.6286907 | 2.637027 | 1.717e-09 | 11.37736 | 6.305e-09
2018-02-03 11:25 | 582122.6 | 3720.0008 | 3 | 50 | 4.400175 | 0.5865259 | 2.657272 | 1.717e-09 | 11.46645 | 6.305e-09
2018-02-03 11:27 | 582242.6 | 3840.0007 | 3 | 50 | 4.400093 | 0.5461893 | 2.676156 | 1.717e-09 | 11.54954 | 6.305e-09
2018-02-03 11:29 | 582362.6 | 3960.0005 | 3 | 50 | 4.400165 | 0.5104761 | 2.693777 | 1.717e-09 | 11.62707 | 6.305e-09
2018-02-03 11:31 | 582482.6 | 4080.0008 | 3 | 50 | 4.400186 | 0.4775486 | 2.710236 | 1.717e-09 | 11.6995 | 6.305e-09
2018-02-03 11:33 | 582602.6 | 4200.0005 | 3 | 50 | 4.400118 | 0.4457569 | 2.725609 | 1.717e-09 | 11.76714 | 6.305e-09
2018-02-03 11:35 | 582722.6 | 4320.0004 | 3 | 50 | 4.400128 | 0.4170933 | 2.73999 | 1.717e-09 | 11.83042 | 6.305e-09
2018-02-03 11:37 | 582842.6 | 4440.001 | 3 | 50 | 4.400105 | 0.3899536 | 2.753456 | 1.717e-09 | 11.88967 | 6.305e-09
2018-02-03 11:39 | 582962.6 | 4560.0007 | 3 | 50 | 4.400167 | 0.3658037 | 2.766055 | 1.717e-09 | 11.94511 | 6.305e-09
2018-02-03 11:41 | 583082.6 | 4680.0021 | 3 | 50 | 4.400142 | 0.3425493 | 2.777855 | 1.717e-09 | 11.99703 | 6.305e-09
2018-02-03 11:43 | 583202.6 | 4800.0002 | 3 | 50 | 4.40012 | 0.3211937 | 2.788912 | 1.717e-09 | 12.04568 | 6.305e-09
2018-02-03 11:45 | 583322.6 | 4920.0008 | 3 | 50 | 4.400102 | 0.3005981 | 2.799277 | 1.717e-09 | 12.09129 | 6.305e-09
2018-02-03 11:47 | 583442.6 | 5040.0014 | 3 | 50 | 4.400132 | 0.2824268 | 2.808993 | 1.717e-09 | 12.13404 | 6.305e-09
2018-02-03 11:49 | 583562.6 | 5160.0012 | 3 | 50 | 4.400105 | 0.264739 | 2.818113 | 1.717e-09 | 12.17417 | 6.305e-09
2018-02-03 11:51 | 583682.6 | 5280.001 | 3 | 50 | 4.400175 | 0.2499781 | 2.826683 | 1.717e-09 | 12.21188 | 6.305e-09
2018-02-03 11:53 | 583802.6 | 5400.0017 | 3 | 50 | 4.400114 | 0.2344847 | 2.834746 | 1.717e-09 | 12.24736 | 6.305e-09
2018-02-03 11:55 | 583922.6 | 5520.0004 | 3 | 50 | 4.400141 | 0.221014 | 2.84233 | 1.717e-09 | 12.28073 | 6.305e-09
2018-02-03 11:57 | 584042.6 | 5640.001 | 3 | 50 | 4.400076 | 0.207716 | 2.849469 | 1.717e-09 | 12.31214 | 6.305e-09
2018-02-03 11:59 | 584162.6 | 5760.0008 | 3 | 50 | 4.400153 | 0.1971474 | 2.856209 | 1.717e-09 | 12.3418 | 6.305e-09
2018-02-03 12:01 | 584282.6 | 5880.0015 | 3 | 50 | 4.400091 | 0.1862526 | 2.862594 | 1.717e-09 | 12.36989 | 6.305e-09
2018-02-03 12:03 | 584402.6 | 6000.0004 | 3 | 50 | 4.400191 | 0.1771793 | 2.868642 | 1.717e-09 | 12.39651 | 6.305e-09
2018-02-03 12:05 | 584522.6 | 6120.0009 | 3 | 50 | 4.400131 | 0.1678152 | 2.87438 | 1.717e-09 | 12.42175 | 6.305e-09
2018-02-03 12:07 | 584642.6 | 6240.0007 | 3 | 50 | 4.40011 | 0.1591787 | 2.879822 | 1.717e-09 | 12.4457 | 6.305e-09
2018-02-03 12:09 | 584762.6 | 6360.0005 | 3 | 50 | 4.400088 | 0.1512032 | 2.884992 | 1.717e-09 | 12.46845 | 6.305e-09
2018-02-03 12:11 | 584882.6 | 6480.0012 | 3 | 50 | 4.400076 | 0.1436195 | 2.889901 | 1.717e-09 | 12.49005 | 6.305e-09
2018-02-03 12:13 | 585002.6 | 6600.001 | 3 | 50 | 4.400125 | 0.137084 | 2.894582 | 1.717e-09 | 12.51064 | 6.305e-09
2018-02-03 12:15 | 585122.6 | 6720.0007 | 3 | 50 | 4.400061 | 0.1298008 | 2.899033 | 1.717e-09 | 12.53023 | 6.305e-09
2018-02-03 12:17 | 585242.6 | 6840.0004 | 3 | 50 | 4.400052 | 0.1236467 | 2.903263 | 1.717e-09 | 12.54884 | 6.305e-09
2018-02-03 12:19 | 585362.6 | 6960.0002 | 3 | 50 | 4.400096 | 0.1180038 | 2.907289 | 1.717e-09 | 12.56656 | 6.305e-09
2018-02-03 12:21 | 585482.6 | 7080 | 3 | 50 | 4.40007 | 0.112565 | 2.911128 | 1.717e-09 | 12.58345 | 6.305e-09
2018-02-03 12:23 | 585602.6 | 7200.0007 | 3 | 50 | 4.400126 | 0.1078463 | 2.914791 | 1.717e-09 | 12.59957 | 6.305e-09
2018-02-03 12:25 | 585722.6 | 7320.0004 | 3 | 50 | 4.400157 | 0.103116 | 2.918292 | 1.717e-09 | 12.61497 | 6.305e-09
2018-02-03 12:27 | 585842.6 | 7440.0009 | 3 | 50 | 4.400069 | 0.09792423 | 2.921634 | 1.717e-09 | 12.62968 | 6.305e-09
2018-02-03 12:29 | 585962.6 | 7560.0007 | 3 | 50 | 4.400058 | 0.09323597 | 2.924823 | 1.717e-09 | 12.64371 | 6.305e-09
2018-02-03 12:31 | 586082.6 | 7680.0013 | 3 | 50 | 4.400128 | 0.0901022 | 2.927882 | 1.717e-09 | 12.65717 | 6.305e-09
2018-02-03 12:33 | 586202.6 | 7800.0011 | 3 | 50 | 4.400106 | 0.08574677 | 2.930803 | 1.717e-09 | 12.67002 | 6.305e-09
2018-02-03 12:35 | 586322.6 | 7920.0001 | 3 | 50 | 4.400064 | 0.08171368 | 2.933581 | 1.717e-09 | 12.68224 | 6.305e-09
2018-02-03 12:36 | 586340.8 | 7938.2203 | 3 | 50 | 4.40009 | 0.08149242 | 2.933995 | 1.717e-09 | 12.68406 | 6.305e-09
2018-02-03 12:38 | 586460.9 | 120.0006 | 4 | 50 | 4.388129 | 0 | 2.933995 | 1.717e-09 | 12.68406 | 6.305e-09
2018-02-03 12:40 | 586580.9 | 240.0012 | 4 | 50 | 4.38658 | 0 | 2.933995 | 1.717e-09 | 12.68406 | 6.305e-09
2018-02-03 12:41 | 586640.9 | 300.0029 | 4 | 50 | 4.386057 | 0 | 2.933995 | 1.717e-09 | 12.68406 | 6.305e-09
2018-02-03 12:43 | 586760.9 | 120.0008 | 5 | 50 | 3.960403 | -3.259892 | 2.933995 | 0.1086546 | 12.68406 | 0.4356623
2018-02-03 12:45 | 586880.9 | 240.0006 | 5 | 50 | 3.916344 | -3.259891 | 2.933995 | 0.2173055 | 12.68406 | 0.8634785
2018-02-03 12:47 | 587000.9 | 360.0004 | 5 | 50 | 3.874577 | -3.259933 | 2.933995 | 0.3259649 | 12.68406 | 1.286762
2018-02-03 12:49 | 587120.9 | 480.0017 | 5 | 50 | 3.833018 | -3.259935 | 2.933995 | 0.4346352 | 12.68406 | 1.705551
2018-02-03 12:51 | 587240.9 | 600.0008 | 5 | 50 | 3.792477 | -3.259993 | 2.933995 | 0.5432883 | 12.68406 | 2.119805
2018-02-03 12:53 | 587360.9 | 720.0013 | 5 | 50 | 3.752826 | -3.259919 | 2.933995 | 0.6519527 | 12.68406 | 2.529747
2018-02-03 12:55 | 587480.9 | 840.0011 | 5 | 50 | 3.71387 | -3.259948 | 2.933995 | 0.7606053 | 12.68406 | 2.935385
2018-02-03 12:57 | 587600.9 | 960.0016 | 5 | 50 | 3.675526 | -3.259953 | 2.933995 | 0.8692756 | 12.68406 | 3.336875
2018-02-03 12:59 | 587720.9 | 1080.0013 | 5 | 50 | 3.639125 | -3.259941 | 2.933995 | 0.9779416 | 12.68406 | 3.734281
2018-02-03 13:01 | 587840.9 | 1200.0011 | 5 | 50 | 3.60507 | -3.260025 | 2.933995 | 1.086587 | 12.68406 | 4.127786
2018-02-03 13:03 | 587960.9 | 1320.0009 | 5 | 50 | 3.573176 | -3.259985 | 2.933995 | 1.195257 | 12.68406 | 4.517794
2018-02-03 13:05 | 588080.9 | 1440.0007 | 5 | 50 | 3.543594 | -3.259939 | 2.933995 | 1.303911 | 12.68406 | 4.904408
2018-02-03 13:07 | 588200.9 | 1560.0005 | 5 | 50 | 3.516062 | -3.260032 | 2.933995 | 1.412579 | 12.68406 | 5.287966
2018-02-03 13:09 | 588320.9 | 1680.0009 | 5 | 50 | 3.490747 | -3.259929 | 2.933995 | 1.521246 | 12.68406 | 5.668658
2018-02-03 13:11 | 588440.9 | 1800.0015 | 5 | 50 | 3.467001 | -3.259934 | 2.933995 | 1.629893 | 12.68406 | 6.046616
2018-02-03 13:13 | 588560.9 | 1920.0005 | 5 | 50 | 3.444349 | -3.259935 | 2.933995 | 1.738564 | 12.68406 | 6.422145
2018-02-03 13:15 | 588680.9 | 2040.0003 | 5 | 50 | 3.421925 | -3.259996 | 2.933995 | 1.84723 | 12.68406 | 6.795204
2018-02-03 13:17 | 588800.9 | 2160.0001 | 5 | 50 | 3.399403 | -3.259885 | 2.933995 | 1.955881 | 12.68406 | 7.165775
2018-02-03 13:19 | 588920.9 | 2280.0015 | 5 | 50 | 3.376461 | -3.259963 | 2.933995 | 2.064552 | 12.68406 | 7.53395
2018-02-03 13:21 | 589040.9 | 2400.0005 | 5 | 50 | 3.352229 | -3.259941 | 2.933995 | 2.173206 | 12.68406 | 7.899511
2018-02-03 13:23 | 589160.9 | 2520.0002 | 5 | 50 | 3.3265 | -3.259924 | 2.933995 | 2.281864 | 12.68406 | 8.262379
2018-02-03 13:25 | 589280.9 | 2640.0009 | 5 | 50 | 3.298441 | -3.259948 | 2.933995 | 2.390529 | 12.68406 | 8.622354
2018-02-03 13:27 | 589400.9 | 2760.0006 | 5 | 50 | 3.266155 | -3.259882 | 2.933995 | 2.499185 | 12.68406 | 8.979039
2018-02-03 13:29 | 589520.9 | 2880.0003 | 5 | 50 | 3.226929 | -3.259995 | 2.933995 | 2.607851 | 12.68406 | 9.331903
2018-02-03 13:31 | 589640.9 | 3000.0008 | 5 | 50 | 3.176636 | -3.259961 | 2.933995 | 2.716503 | 12.68406 | 9.679905
2018-02-03 13:33 | 589760.9 | 3120.0007 | 5 | 50 | 3.108261 | -3.260001 | 2.933995 | 2.825166 | 12.68406 | 10.0216
2018-02-03 13:35 | 589880.9 | 3240.0013 | 5 | 50 | 3.002701 | -3.260082 | 2.933995 | 2.933832 | 12.68406 | 10.35413
2018-02-03 13:35 | 589883.2 | 3242.3067 | 5 | 50 | 2.999995 | -3.259922 | 2.933995 | 2.935925 | 12.68406 | 10.36041
2018-02-03 13:37 | 590003.3 | 120.0017 | 6 | 50 | 3.620087 | 0 | 2.933995 | 2.935925 | 12.68406 | 10.36041
2018-02-03 13:39 | 590123.3 | 240.0007 | 6 | 50 | 3.661988 | 0 | 2.933995 | 2.935925 | 12.68406 | 10.36041
2018-02-03 13:40 | 590183.3 | 300.0023 | 6 | 50 | 3.671824 | 0 | 2.933995 | 2.935925 | 12.68406 | 10.36041
2018-02-03 13:40 | 590183.3 | 0.0028 | 7 | 51 | 3.671738 | 0 | 0 | 0 | 0 | 0
2018-02-03 13:42 | 590303.4 | 120.0008 | 8 | 51 | 4.200315 | 4.619409 | 0.1606309 | 4.68e-10 | 0.6691343 | 1.719e-09
2018-02-03 13:44 | 590423.4 | 240.0007 | 8 | 51 | 4.200268 | 4.121093 | 0.3058269 | 4.68e-10 | 1.279001 | 1.719e-09
2018-02-03 13:46 | 590543.4 | 360.0012 | 8 | 51 | 4.200301 | 3.781993 | 0.4371813 | 4.68e-10 | 1.830725 | 1.719e-09
2018-02-03 13:48 | 590663.4 | 480.0002 | 8 | 51 | 4.200286 | 3.515872 | 0.558675 | 4.68e-10 | 2.34103 | 1.719e-09
2018-02-03 13:50 | 590783.4 | 600.0014 | 8 | 51 | 4.200247 | 3.274362 | 0.671788 | 4.68e-10 | 2.816133 | 1.719e-09
2018-02-03 13:50 | 590791 | 607.587 | 8 | 51 | 4.200259 | 3.259994 | 0.6786796 | 4.68e-10 | 2.84508 | 1.719e-09
2018-02-03 13:52 | 590911 | 120.0006 | 9 | 51 | 4.221578 | 3.260139 | 0.7869834 | 4.68e-10 | 3.301038 | 1.719e-09
2018-02-03 13:54 | 591031 | 240.0004 | 9 | 51 | 4.245529 | 3.25987 | 0.8956391 | 4.68e-10 | 3.761025 | 1.719e-09
2018-02-03 13:56 | 591151 | 360.001 | 9 | 51 | 4.271365 | 3.260158 | 1.004301 | 4.68e-10 | 4.223733 | 1.719e-09
2018-02-03 13:58 | 591271 | 480.0009 | 9 | 51 | 4.299098 | 3.259917 | 1.112965 | 4.68e-10 | 4.689371 | 1.719e-09
2018-02-03 14:00 | 591391 | 600.0015 | 9 | 51 | 4.328343 | 3.25986 | 1.221633 | 4.68e-10 | 5.158118 | 1.719e-09
2018-02-03 14:02 | 591511 | 720.0013 | 9 | 51 | 4.358984 | 3.259881 | 1.330296 | 4.68e-10 | 5.630106 | 1.719e-09
2018-02-03 14:04 | 591631 | 840.001 | 9 | 51 | 4.391151 | 3.259831 | 1.438944 | 4.68e-10 | 6.105438 | 1.719e-09
2018-02-03 14:06 | 591751 | 960.0008 | 9 | 51 | 4.400243 | 3.023389 | 1.544546 | 4.68e-10 | 6.569977 | 1.719e-09
2018-02-03 14:08 | 591871 | 1080.0014 | 9 | 51 | 4.400249 | 2.769282 | 1.640983 | 4.68e-10 | 6.994322 | 1.719e-09
2018-02-03 14:10 | 591991 | 1200.0012 | 9 | 51 | 4.400282 | 2.549808 | 1.72954 | 4.68e-10 | 7.383999 | 1.719e-09
2018-02-03 14:12 | 592111 | 1320.0002 | 9 | 51 | 4.400244 | 2.358109 | 1.811264 | 4.68e-10 | 7.743602 | 1.719e-09
2018-02-03 14:14 | 592231 | 1440.0006 | 9 | 51 | 4.400237 | 2.18806 | 1.886964 | 4.68e-10 | 8.076701 | 1.719e-09
2018-02-03 14:16 | 592351 | 1560.0013 | 9 | 51 | 4.400207 | 2.037543 | 1.957336 | 4.68e-10 | 8.386353 | 1.719e-09
2018-02-03 14:18 | 592471 | 1680.0011 | 9 | 51 | 4.400229 | 1.901814 | 2.022951 | 4.68e-10 | 8.675076 | 1.719e-09
2018-02-03 14:20 | 592591 | 1800.0001 | 9 | 51 | 4.400277 | 1.775882 | 2.084219 | 4.68e-10 | 8.94467 | 1.719e-09
2018-02-03 14:22 | 592711 | 1920.0007 | 9 | 51 | 4.400236 | 1.659513 | 2.141432 | 4.68e-10 | 9.196417 | 1.719e-09
2018-02-03 14:24 | 592831 | 2040.0021 | 9 | 51 | 4.400227 | 1.552753 | 2.194949 | 4.68e-10 | 9.431905 | 1.719e-09
2018-02-03 14:26 | 592951 | 2160.0011 | 9 | 51 | 4.400235 | 1.451735 | 2.244994 | 4.68e-10 | 9.65211 | 1.719e-09
2018-02-03 14:28 | 593071 | 2280.0009 | 9 | 51 | 4.400189 | 1.355528 | 2.29176 | 4.68e-10 | 9.857894 | 1.719e-09
2018-02-03 14:30 | 593191 | 2400.0023 | 9 | 51 | 4.400213 | 1.26601 | 2.335432 | 4.68e-10 | 10.05006 | 1.719e-09
2018-02-03 14:32 | 593311 | 2520.0004 | 9 | 51 | 4.40019 | 1.180772 | 2.376186 | 4.68e-10 | 10.22939 | 1.719e-09
2018-02-03 14:34 | 593431 | 2640.001 | 9 | 51 | 4.400176 | 1.100804 | 2.4142 | 4.68e-10 | 10.39666 | 1.719e-09
2018-02-03 14:36 | 593551 | 2760.0014 | 9 | 51 | 4.400165 | 1.025663 | 2.449639 | 4.68e-10 | 10.55259 | 1.719e-09
2018-02-03 14:38 | 593671 | 2880.0004 | 9 | 51 | 4.400179 | 0.9565525 | 2.482667 | 4.68e-10 | 10.69792 | 1.719e-09
2018-02-03 14:40 | 593791 | 3000.0011 | 9 | 51 | 4.400141 | 0.891324 | 2.513465 | 4.68e-10 | 10.83344 | 1.719e-09
2018-02-03 14:42 | 593911 | 3120.0001 | 9 | 51 | 4.400169 | 0.8317032 | 2.542178 | 4.68e-10 | 10.95978 | 1.719e-09
2018-02-03 14:44 | 594031 | 3240.0015 | 9 | 51 | 4.400162 | 0.7765503 | 2.568984 | 4.68e-10 | 11.07773 | 1.719e-09
2018-02-03 14:46 | 594151 | 3360.0014 | 9 | 51 | 4.400173 | 0.7250729 | 2.594008 | 4.68e-10 | 11.18784 | 1.719e-09
2018-02-03 14:48 | 594271 | 3480.002 | 9 | 51 | 4.400147 | 0.6761742 | 2.617362 | 4.68e-10 | 11.2906 | 1.719e-09
2018-02-03 14:50 | 594391 | 3600.0009 | 9 | 51 | 4.400229 | 0.6317081 | 2.63915 | 4.68e-10 | 11.38647 | 1.719e-09
2018-02-03 14:52 | 594511 | 3720.0007 | 9 | 51 | 4.400148 | 0.5885153 | 2.65947 | 4.68e-10 | 11.47589 | 1.719e-09
2018-02-03 14:54 | 594631 | 3840.0005 | 9 | 51 | 4.400173 | 0.5487776 | 2.678427 | 4.68e-10 | 11.5593 | 1.719e-09
2018-02-03 14:56 | 594751 | 3960.0011 | 9 | 51 | 4.400158 | 0.5122604 | 2.696103 | 4.68e-10 | 11.63708 | 1.719e-09
2018-02-03 14:58 | 594871 | 4080.0007 | 9 | 51 | 4.4002 | 0.4778585 | 2.712592 | 4.68e-10 | 11.70963 | 1.719e-09
2018-02-03 15:00 | 594991 | 4200.0005 | 9 | 51 | 4.400159 | 0.4449072 | 2.727964 | 4.68e-10 | 11.77727 | 1.719e-09
2018-02-03 15:02 | 595111 | 4320.0003 | 9 | 51 | 4.400167 | 0.4152794 | 2.7423 | 4.68e-10 | 11.84035 | 1.719e-09
2018-02-03 15:04 | 595231 | 4440 | 9 | 51 | 4.400203 | 0.3885698 | 2.755673 | 4.68e-10 | 11.8992 | 1.719e-09
2018-02-03 15:06 | 595351 | 4560.0015 | 9 | 51 | 4.400168 | 0.363184 | 2.768182 | 4.68e-10 | 11.95424 | 1.719e-09
2018-02-03 15:08 | 595471 | 4680.0005 | 9 | 51 | 4.400163 | 0.3405027 | 2.7799 | 4.68e-10 | 12.0058 | 1.719e-09
2018-02-03 15:10 | 595591 | 4800.001 | 9 | 51 | 4.400111 | 0.3191233 | 2.790886 | 4.68e-10 | 12.05414 | 1.719e-09
2018-02-03 15:12 | 595711 | 4920.0008 | 9 | 51 | 4.39988 | 0.3109446 | 2.801269 | 4.68e-10 | 12.09982 | 1.719e-09
2018-02-03 15:14 | 595831 | 5040.0014 | 9 | 51 | 4.40015 | 0.2948065 | 2.811482 | 4.68e-10 | 12.14476 | 1.719e-09
2018-02-03 15:16 | 595951 | 5160.0012 | 9 | 51 | 4.400165 | 0.2701998 | 2.820881 | 4.68e-10 | 12.18612 | 1.719e-09
2018-02-03 15:18 | 596071 | 5280.0009 | 9 | 51 | 4.400135 | 0.2503338 | 2.82955 | 4.68e-10 | 12.22426 | 1.719e-09
2018-02-03 15:20 | 596191 | 5400.0015 | 9 | 51 | 4.40015 | 0.2333794 | 2.837595 | 4.68e-10 | 12.25966 | 1.719e-09
2018-02-03 15:22 | 596311 | 5520.0005 | 9 | 51 | 4.400138 | 0.2184992 | 2.845112 | 4.68e-10 | 12.29274 | 1.719e-09
2018-02-03 15:24 | 596431 | 5640.001 | 9 | 51 | 4.400114 | 0.2055264 | 2.852176 | 4.68e-10 | 12.32382 | 1.719e-09
2018-02-03 15:26 | 596551 | 5760 | 9 | 51 | 4.400104 | 0.1942768 | 2.858838 | 4.68e-10 | 12.35313 | 1.719e-09
2018-02-03 15:28 | 596671 | 5880.0015 | 9 | 51 | 4.400108 | 0.1836882 | 2.865141 | 4.68e-10 | 12.38087 | 1.719e-09
2018-02-03 15:30 | 596791 | 6000.0013 | 9 | 51 | 4.400105 | 0.1743727 | 2.871114 | 4.68e-10 | 12.40715 | 1.719e-09
2018-02-03 15:32 | 596911 | 6120.0003 | 9 | 51 | 4.40009 | 0.1653175 | 2.87678 | 4.68e-10 | 12.43208 | 1.719e-09
2018-02-03 15:34 | 597031 | 6240.0015 | 9 | 51 | 4.400132 | 0.1578035 | 2.882162 | 4.68e-10 | 12.45576 | 1.719e-09
2018-02-03 15:36 | 597151 | 6360.0005 | 9 | 51 | 4.400091 | 0.1498346 | 2.887286 | 4.68e-10 | 12.47831 | 1.719e-09
2018-02-03 15:38 | 597271 | 6480.0003 | 9 | 51 | 4.400111 | 0.1431456 | 2.892157 | 4.68e-10 | 12.49974 | 1.719e-09
2018-02-03 15:40 | 597391 | 6600.0001 | 9 | 51 | 4.40015 | 0.1364441 | 2.896808 | 4.68e-10 | 12.5202 | 1.719e-09
2018-02-03 15:42 | 597511 | 6720.0015 | 9 | 51 | 4.400118 | 0.1298561 | 2.901242 | 4.68e-10 | 12.53972 | 1.719e-09
2018-02-03 15:44 | 597631 | 6840.0004 | 9 | 51 | 4.400081 | 0.1233864 | 2.905462 | 4.68e-10 | 12.55828 | 1.719e-09
2018-02-03 15:46 | 597751 | 6960.001 | 9 | 51 | 4.400116 | 0.1179314 | 2.909484 | 4.68e-10 | 12.57598 | 1.719e-09
2018-02-03 15:48 | 597871 | 7080.0008 | 9 | 51 | 4.400067 | 0.1120682 | 2.913324 | 4.68e-10 | 12.59288 | 1.719e-09
2018-02-03 15:50 | 597991 | 7200.0015 | 9 | 51 | 4.400063 | 0.1071329 | 2.916986 | 4.68e-10 | 12.60899 | 1.719e-09
2018-02-03 15:52 | 598111 | 7320.0005 | 9 | 51 | 4.40005 | 0.1020765 | 2.920483 | 4.68e-10 | 12.62438 | 1.719e-09
2018-02-03 15:54 | 598231 | 7440.001 | 9 | 51 | 4.400123 | 0.09796429 | 2.923813 | 4.68e-10 | 12.63903 | 1.719e-09
2018-02-03 15:56 | 598351 | 7560.0015 | 9 | 51 | 4.40002 | 0.09293938 | 2.926992 | 4.68e-10 | 12.65302 | 1.719e-09
2018-02-03 15:58 | 598471 | 7680.0005 | 9 | 51 | 4.40012 | 0.0892992 | 2.930029 | 4.68e-10 | 12.66638 | 1.719e-09
2018-02-03 16:00 | 598591 | 7800.0011 | 9 | 51 | 4.400044 | 0.08462143 | 2.93293 | 4.68e-10 | 12.67915 | 1.719e-09
2018-02-03 16:02 | 598702.6 | 7911.6398 | 9 | 51 | 4.400094 | 0.08149433 | 2.935508 | 4.68e-10 | 12.69049 | 1.719e-09

## Statistics_76
Date_Time | Test_Time(s) | Step_Time(s) | Step_Index | Cycle_Index | Voltage(V) | Current(A) | Charge_Capacity(Ah) | Discharge_Capacity(Ah) | Charge_Energy(Wh) | Discharge_Energy(Wh) | ACR(Ohm) | Internal Resistance(Ohm)
2018-01-27 20:34 | 17245.25 | 300.0023 | 6 | 1 | 3.698626 | 0 | 3.244742 | 2.879829 | 14.00219 | 9.990739
2018-01-28 | 29617.41956 | 300.0027 | 6 | 2 | 3.693412 | 0 | 2.893853 | 2.918583 | 12.50655 | 10.22439
2018-01-28 03:24 | 41878.02 | 300.003 | 6 | 3 | 3.690107 | 0 | 2.919378 | 2.931817 | 12.61422 | 10.30017
2018-01-28 06:50 | 54211.01 | 300.0014 | 6 | 4 | 3.685016 | 0 | 2.934129 | 2.954317 | 12.67204 | 10.40316
2018-01-28 10:16 | 66568.96 | 300.002 | 6 | 5 | 3.682794 | 0 | 2.956387 | 2.960714 | 12.76068 | 10.43977
2018-01-28 13:42 | 78926.87 | 300.0012 | 6 | 6 | 3.68227 | 0 | 2.962133 | 2.959531 | 12.78986 | 10.42917
2018-01-28 17:08 | 91325.24 | 300.0022 | 6 | 7 | 3.68041 | 0 | 2.961119 | 2.963042 | 12.79168 | 10.44917
2018-01-28 20:34 | 103683.1 | 300.0022 | 6 | 8 | 3.677418 | 0 | 2.96495 | 2.972156 | 12.79638 | 10.48687
2018-01-29 00:01 | 116062.3 | 300.0027 | 6 | 9 | 3.67506 | 0 | 2.972352 | 2.976743 | 12.82939 | 10.51478
2018-01-29 03:27 | 128424.3 | 300.0031 | 6 | 10 | 3.674343 | 0 | 2.978492 | 2.977797 | 12.85516 | 10.51592
2018-01-29 06:53 | 140791.1 | 300.0014 | 6 | 11 | 3.676098 | 0 | 2.978039 | 2.96831 | 12.86119 | 10.47704
2018-01-29 10:19 | 153167.7 | 300.0028 | 6 | 12 | 3.672938 | 0 | 2.969138 | 2.976916 | 12.82619 | 10.50746
2018-01-29 15:16 | 165637.8 | 300.0036 | 6 | 13 | 3.675412 | 0 | 2.977997 | 2.969406 | 12.86321 | 10.47987
2018-01-29 19:11 | 178055.3 | 300.0028 | 6 | 14 | 3.674452 | 0 | 2.982421 | 2.978145 | 12.88671 | 10.51451
2018-01-29 22:37 | 190411.7482 | 300.0045 | 6 | 15 | 3.673196 | 0 | 2.967026 | 2.970877 | 12.8196 | 10.48446
2018-01-30 02:03 | 202779.5 | 300.0021 | 6 | 16 | 3.673635 | 0 | 2.971333 | 2.967261 | 12.83614 | 10.47573
2018-01-30 05:28 | 215100.9 | 300.0006 | 6 | 17 | 3.671708 | 0 | 2.967164 | 2.971366 | 12.81727 | 10.49056
2018-01-30 08:54 | 227458.1 | 300.0045 | 6 | 18 | 3.672773 | 0 | 2.972691 | 2.967124 | 12.84217 | 10.47467
2018-01-30 12:20 | 239781.4 | 300.0014 | 6 | 19 | 3.671779 | 0 | 2.966932 | 2.967818 | 12.8186 | 10.4752
2018-01-30 15:45 | 252101.3 | 300.003 | 6 | 20 | 3.670407 | 0 | 2.968362 | 2.970852 | 12.82567 | 10.48627
2018-01-30 19:12 | 264502.3 | 300.0021 | 6 | 21 | 3.67265 | 0 | 2.970781 | 2.960598 | 12.83539 | 10.45159
2018-01-30 22:38 | 276897.7 | 300.0021 | 6 | 22 | 3.671669 | 0 | 2.961922 | 2.962207 | 12.79824 | 10.4563
2018-01-31 02:04 | 289276.7 | 300.0036 | 6 | 23 | 3.671333 | 0 | 2.963066 | 2.962365 | 12.80485 | 10.45353
2018-01-31 05:31 | 301652.5 | 300.0021 | 6 | 24 | 3.670634 | 0 | 2.9627 | 2.962796 | 12.80017 | 10.4615
2018-01-31 08:57 | 314027.6 | 300.003 | 6 | 25 | 3.671243 | 0 | 2.963633 | 2.959597 | 12.80607 | 10.44932
2018-01-31 12:25 | 326480.4 | 300.0013 | 6 | 26 | 3.671855 | 0 | 2.96262 | 2.957709 | 12.80254 | 10.43902
2018-01-31 15:50 | 338835.4 | 300.0028 | 6 | 27 | 3.670443 | 0 | 2.9563 | 2.959094 | 12.77463 | 10.44728
2018-01-31 19:17 | 351237.4 | 300.0028 | 6 | 28 | 3.670096 | 0 | 2.960468 | 2.959445 | 12.79269 | 10.45117
2018-01-31 22:43 | 363616.9 | 300.0028 | 6 | 29 | 3.670609 | 0 | 2.959776 | 2.956194 | 12.79117 | 10.4363
2018-02-01 02:10 | 375994.3 | 300.0019 | 6 | 30 | 3.669766 | 0 | 2.956793 | 2.957377 | 12.77831 | 10.44149
2018-02-01 05:36 | 388337.3 | 300.0028 | 6 | 31 | 3.669526 | 0 | 2.957231 | 2.956341 | 12.7795 | 10.44042
2018-02-01 09:02 | 400710.9 | 300.0023 | 6 | 32 | 3.670113 | 0 | 2.957076 | 2.953546 | 12.77978 | 10.42873
2018-02-01 12:27 | 413055.7 | 300.0028 | 6 | 33 | 3.670256 | 0 | 2.953474 | 2.951675 | 12.76425 | 10.42105
2018-02-01 15:53 | 425412.7 | 300.0018 | 6 | 34 | 3.668552 | 0 | 2.952389 | 2.956236 | 12.76017 | 10.43926
2018-02-01 19:20 | 437799.6 | 300.0027 | 6 | 35 | 3.669456 | 0 | 2.957266 | 2.952213 | 12.78098 | 10.42568
2018-02-01 22:46 | 450147 | 300.0018 | 6 | 36 | 3.66882 | 0 | 2.952104 | 2.952084 | 12.75966 | 10.4235
2018-02-02 02:12 | 462525.5 | 300.0033 | 6 | 37 | 3.668031 | 0 | 2.953063 | 2.954348 | 12.76357 | 10.43375
2018-02-02 05:39 | 474923.4 | 300.0022 | 6 | 38 | 3.668999 | 0 | 2.955154 | 2.950149 | 12.77266 | 10.41883
2018-02-02 09:05 | 487278.8 | 300.0023 | 6 | 39 | 3.669044 | 0 | 2.949722 | 2.948079 | 12.74938 | 10.4094
2018-02-02 12:31 | 499666.6 | 300.003 | 6 | 40 | 3.66992 | 0 | 2.949059 | 2.944236 | 12.74721 | 10.39392
2018-02-02 15:58 | 512063.5 | 300.0021 | 6 | 41 | 3.670004 | 0 | 2.945112 | 2.94261 | 12.73143 | 10.38657
2018-02-02 19:24 | 524440.3 | 300.003 | 6 | 42 | 3.670009 | 0 | 2.942753 | 2.941146 | 12.72163 | 10.39525
2018-02-02 22:49 | 536770.6 | 300.002 | 6 | 43 | 3.665654 | 0 | 2.94376 | 2.955271 | 12.72389 | 10.44387
2018-02-03 02:16 | 549172.4 | 300.0043 | 6 | 44 | 3.668501 | 0 | 2.956706 | 2.946568 | 12.7795 | 10.41557
2018-02-03 05:42 | 561497.5 | 300.0022 | 6 | 45 | 3.665914 | 0 | 2.945778 | 2.952511 | 12.73 | 10.4327
2018-02-03 09:08 | 573879.5 | 300.0038 | 6 | 46 | 3.666903 | 0 | 2.953707 | 2.949764 | 12.76613 | 10.42256
2018-02-03 12:34 | 586252.5 | 300.0013 | 6 | 47 | 3.667023 | 0 | 2.950148 | 2.948038 | 12.75081 | 10.41743
2018-02-03 16:00 | 598611.1 | 300.0022 | 6 | 48 | 3.668108 | 0 | 2.948684 | 2.943201 | 12.74396 | 10.40276
2018-02-03 19:27 | 611009.4 | 300.0021 | 6 | 49 | 3.663695 | 0 | 2.943955 | 2.955897 | 12.72606 | 10.44532
2018-02-03 22:54 | 623467.3 | 300.0019 | 6 | 50 | 3.667588 | 0 | 2.95747 | 2.943468 | 12.78247 | 10.40904
2018-02-04 01:16 | 631971.4 | 7893.7063 | 9 | 51 | 4.400081 | 0.0814991 | 2.943341 | 1.625e-09 | 12.72568 | 5.959e-09

## Channel_76_1
Date_Time | Test_Time(s) | Step_Time(s) | Step_Index | Cycle_Index | Voltage(V) | Current(A) | Charge_Capacity(Ah) | Discharge_Capacity(Ah) | Charge_Energy(Wh) | Discharge_Energy(Wh) | ACR(Ohm) | Internal Resistance(Ohm)
2018-01-27 15:48 | 120.0007 | 120.0006 | 1 | 1 | 3.414633 | 0 | 0 | 0 | 0 | 0
2018-01-27 15:50 | 240.0012 | 240.0011 | 1 | 1 | 3.414927 | 0 | 0 | 0 | 0 | 0
2018-01-27 15:52 | 360.0002 | 360.0001 | 1 | 1 | 3.41555 | 0 | 0 | 0 | 0 | 0
2018-01-27 15:54 | 480.0016 | 480.0015 | 1 | 1 | 3.415463 | 0 | 0 | 0 | 0 | 0
2018-01-27 15:56 | 600.0014 | 600.0013 | 1 | 1 | 3.415775 | 0 | 0 | 0 | 0 | 0
2018-01-27 15:58 | 720.0004 | 720.0003 | 1 | 1 | 3.415997 | 0 | 0 | 0 | 0 | 0
2018-01-27 16:00 | 840.0002 | 840.0001 | 1 | 1 | 3.416344 | 0 | 0 | 0 | 0 | 0
2018-01-27 16:02 | 960.0008 | 960.0007 | 1 | 1 | 3.416344 | 0 | 0 | 0 | 0 | 0
2018-01-27 16:04 | 1080.0013 | 1080.0012 | 1 | 1 | 3.416656 | 0 | 0 | 0 | 0 | 0
2018-01-27 16:06 | 1200.0003 | 1200.0002 | 1 | 1 | 3.416741 | 0 | 0 | 0 | 0 | 0
2018-01-27 16:08 | 1320.0001 | 1320 | 1 | 1 | 3.416963 | 0 | 0 | 0 | 0 | 0
2018-01-27 16:10 | 1440.0007 | 1440.0006 | 1 | 1 | 3.417119 | 0 | 0 | 0 | 0 | 0
2018-01-27 16:12 | 1560.0003 | 1560.0002 | 1 | 1 | 3.417323 | 0 | 0 | 0 | 0 | 0
2018-01-27 16:14 | 1680.001 | 1680.0009 | 1 | 1 | 3.417393 | 0 | 0 | 0 | 0 | 0
2018-01-27 16:16 | 1800.0008 | 1800.0007 | 1 | 1 | 3.417653 | 0 | 0 | 0 | 0 | 0
2018-01-27 16:18 | 1920.0014 | 1920.0013 | 1 | 1 | 3.417743 | 0 | 0 | 0 | 0 | 0
2018-01-27 16:20 | 2040.0012 | 2040.0011 | 1 | 1 | 3.41778 | 0 | 0 | 0 | 0 | 0
2018-01-27 16:22 | 2160.001 | 2160.0009 | 1 | 1 | 3.417898 | 0 | 0 | 0 | 0 | 0
2018-01-27 16:24 | 2280.0016 | 2280.0015 | 1 | 1 | 3.418213 | 0 | 0 | 0 | 0 | 0
2018-01-27 16:26 | 2400.0013 | 2400.0012 | 1 | 1 | 3.418218 | 0 | 0 | 0 | 0 | 0
2018-01-27 16:28 | 2520.0011 | 2520.001 | 1 | 1 | 3.41848 | 0 | 0 | 0 | 0 | 0
2018-01-27 16:30 | 2640.0001 | 2640 | 1 | 1 | 3.418715 | 0 | 0 | 0 | 0 | 0
2018-01-27 16:32 | 2760.0015 | 2760.0014 | 1 | 1 | 3.418689 | 0 | 0 | 0 | 0 | 0
2018-01-27 16:34 | 2880.0003 | 2880.0002 | 1 | 1 | 3.418842 | 0 | 0 | 0 | 0 | 0
2018-01-27 16:36 | 3000.0002 | 3000.0001 | 1 | 1 | 3.419104 | 0 | 0 | 0 | 0 | 0
2018-01-27 16:38 | 3120.0016 | 3120.0015 | 1 | 1 | 3.419317 | 0 | 0 | 0 | 0 | 0
2018-01-27 16:40 | 3240.0006 | 3240.0005 | 1 | 1 | 3.419364 | 0 | 0 | 0 | 0 | 0
2018-01-27 16:42 | 3360.0004 | 3360.0003 | 1 | 1 | 3.419523 | 0 | 0 | 0 | 0 | 0
2018-01-27 16:44 | 3480.001 | 3480.0009 | 1 | 1 | 3.419556 | 0 | 0 | 0 | 0 | 0
2018-01-27 16:46 | 3600.0004 | 3600.0003 | 1 | 1 | 3.419793 | 0 | 0 | 0 | 0 | 0
2018-01-27 16:46 | 3600.0022 | 3600.0021 | 1 | 1 | 3.4198 | 0 | 0 | 0 | 0 | 0
2018-01-27 16:46 | 3600.421564 | 0.3402 | 2 | 1 | 3.945392 | 1.372086 | 5.896096e-05 | 9.58e-10 | 0.0002271597 | 3.276e-09
2018-01-27 16:48 | 3720.438092 | 120.0014 | 3 | 1 | 4.093692 | 3.259993 | 0.1083408 | 9.58e-10 | 0.4324188 | 3.276e-09
2018-01-27 16:50 | 3840.437892 | 240.0012 | 3 | 1 | 4.126616 | 3.26 | 0.2169935 | 9.58e-10 | 0.8799679 | 3.276e-09
2018-01-27 16:52 | 3960.437592 | 360.0009 | 3 | 1 | 4.1425 | 3.259996 | 0.3256671 | 9.58e-10 | 1.329128 | 3.276e-09
2018-01-27 16:54 | 4080.439092 | 480.0024 | 3 | 1 | 4.167432 | 3.260044 | 0.4343349 | 9.58e-10 | 1.78062 | 3.276e-09
2018-01-27 16:56 | 4200.436992 | 600.0003 | 3 | 1 | 4.191247 | 3.260004 | 0.5429745 | 9.58e-10 | 2.234694 | 3.276e-09
2018-01-27 16:58 | 4320.436892 | 720.0002 | 3 | 1 | 4.21203 | 3.259916 | 0.65166 | 9.58e-10 | 2.691375 | 3.276e-09
2018-01-27 17:00 | 4440.437492 | 840.0008 | 3 | 1 | 4.230971 | 3.259964 | 0.760314 | 9.58e-10 | 3.150068 | 3.276e-09
2018-01-27 17:02 | 4560.437992 | 960.0013 | 3 | 1 | 4.249108 | 3.259996 | 0.8689911 | 9.58e-10 | 3.610864 | 3.276e-09
2018-01-27 17:04 | 4680.436992 | 1080.0003 | 3 | 1 | 4.267141 | 3.260015 | 0.9776469 | 9.58e-10 | 4.073532 | 3.276e-09
2018-01-27 17:06 | 4800.437592 | 1200.0009 | 3 | 1 | 4.285697 | 3.260029 | 1.086306 | 9.58e-10 | 4.538201 | 3.276e-09
2018-01-27 17:08 | 4920.438092 | 1320.0014 | 3 | 1 | 4.305278 | 3.260019 | 1.194984 | 9.58e-10 | 5.005012 | 3.276e-09
2018-01-27 17:10 | 5040.437992 | 1440.0013 | 3 | 1 | 4.326047 | 3.260023 | 1.303646 | 9.58e-10 | 5.473949 | 3.276e-09
2018-01-27 17:12 | 5160.437792 | 1560.0011 | 3 | 1 | 4.348085 | 3.260012 | 1.412308 | 9.58e-10 | 5.945207 | 3.276e-09
2018-01-27 17:14 | 5280.437592 | 1680.0009 | 3 | 1 | 4.371913 | 3.259964 | 1.520962 | 9.58e-10 | 6.418926 | 3.276e-09
2018-01-27 17:16 | 5400.438992 | 1800.0023 | 3 | 1 | 4.397529 | 3.260019 | 1.629636 | 9.58e-10 | 6.89542 | 3.276e-09
2018-01-27 17:18 | 5520.437992 | 1920.0013 | 3 | 1 | 4.400269 | 3.016056 | 1.734412 | 9.58e-10 | 7.356445 | 3.276e-09
2018-01-27 17:20 | 5640.437792 | 2040.0011 | 3 | 1 | 4.40029 | 2.783546 | 1.830987 | 9.58e-10 | 7.781398 | 3.276e-09
2018-01-27 17:22 | 5760.438392 | 2160.0017 | 3 | 1 | 4.400268 | 2.572073 | 1.920171 | 9.58e-10 | 8.173832 | 3.276e-09
2018-01-27 17:24 | 5880.437392 | 2280.0007 | 3 | 1 | 4.400288 | 2.381725 | 2.002651 | 9.58e-10 | 8.536762 | 3.276e-09
2018-01-27 17:26 | 6000.437892 | 2400.0012 | 3 | 1 | 4.400226 | 2.207483 | 2.079072 | 9.58e-10 | 8.873032 | 3.276e-09
2018-01-27 17:28 | 6120.437692 | 2520.001 | 3 | 1 | 4.400229 | 2.051717 | 2.150011 | 9.58e-10 | 9.185178 | 3.276e-09
2018-01-27 17:30 | 6240.437492 | 2640.0008 | 3 | 1 | 4.4002 | 1.91088 | 2.216007 | 9.58e-10 | 9.475574 | 3.276e-09
2018-01-27 17:32 | 6360.438892 | 2760.0022 | 3 | 1 | 4.400192 | 1.78429 | 2.277554 | 9.58e-10 | 9.746397 | 3.276e-09
2018-01-27 17:34 | 6480.437792 | 2880.0011 | 3 | 1 | 4.400208 | 1.66921 | 2.335083 | 9.58e-10 | 9.999537 | 3.276e-09
2018-01-27 17:36 | 6600.437692 | 3000.001 | 3 | 1 | 4.400226 | 1.563586 | 2.388929 | 9.58e-10 | 10.23647 | 3.276e-09
2018-01-27 17:38 | 6720.437892 | 3120.0012 | 3 | 1 | 4.400209 | 1.466415 | 2.439406 | 9.58e-10 | 10.45858 | 3.276e-09
2018-01-27 17:40 | 6840.437192 | 3240.0005 | 3 | 1 | 4.400167 | 1.376071 | 2.486758 | 9.58e-10 | 10.66694 | 3.276e-09
2018-01-27 17:42 | 6960.437792 | 3360.0011 | 3 | 1 | 4.400173 | 1.292615 | 2.531229 | 9.58e-10 | 10.86262 | 3.276e-09
2018-01-27 17:44 | 7080.438392 | 3480.0017 | 3 | 1 | 4.400123 | 1.21482 | 2.573017 | 9.58e-10 | 11.04649 | 3.276e-09
2018-01-27 17:46 | 7200.437292 | 3600.0006 | 3 | 1 | 4.400217 | 1.143259 | 2.61231 | 9.58e-10 | 11.21939 | 3.276e-09
2018-01-27 17:48 | 7320.437892 | 3720.0012 | 3 | 1 | 4.400149 | 1.074711 | 2.649268 | 9.58e-10 | 11.38201 | 3.276e-09
2018-01-27 17:50 | 7440.436792 | 3840.0001 | 3 | 1 | 4.400163 | 1.011448 | 2.684031 | 9.58e-10 | 11.53498 | 3.276e-09
2018-01-27 17:52 | 7560.437292 | 3960.0006 | 3 | 1 | 4.400145 | 0.9506521 | 2.716727 | 9.58e-10 | 11.67885 | 3.276e-09
2018-01-27 17:54 | 7680.438892 | 4080.0022 | 3 | 1 | 4.400159 | 0.8947363 | 2.747478 | 9.58e-10 | 11.81415 | 3.276e-09
2018-01-27 17:56 | 7800.436992 | 4200.0003 | 3 | 1 | 4.400186 | 0.8417616 | 2.776404 | 9.58e-10 | 11.94143 | 3.276e-09
2018-01-27 17:58 | 7920.436892 | 4320.0002 | 3 | 1 | 4.400214 | 0.7929583 | 2.80363 | 9.58e-10 | 12.06123 | 3.276e-09
2018-01-27 18:00 | 8040.438992 | 4440.0023 | 3 | 1 | 4.400198 | 0.7456169 | 2.82925 | 9.58e-10 | 12.17397 | 3.276e-09
2018-01-27 18:02 | 8160.437792 | 4560.0011 | 3 | 1 | 4.400129 | 0.7007542 | 2.853345 | 9.58e-10 | 12.27999 | 3.276e-09
2018-01-27 18:04 | 8280.436892 | 4680.0002 | 3 | 1 | 4.400181 | 0.6599913 | 2.876017 | 9.58e-10 | 12.37975 | 3.276e-09
2018-01-27 18:06 | 8400.439092 | 4800.0024 | 3 | 1 | 4.400119 | 0.6203318 | 2.897349 | 9.58e-10 | 12.47361 | 3.276e-09
2018-01-27 18:08 | 8520.437292 | 4920.0006 | 3 | 1 | 4.400169 | 0.5852699 | 2.917439 | 9.58e-10 | 12.56201 | 3.276e-09
2018-01-27 18:10 | 8640.437092 | 5040.0004 | 3 | 1 | 4.400137 | 0.5530233 | 2.936398 | 9.58e-10 | 12.64544 | 3.276e-09
2018-01-27 18:12 | 8760.436892 | 5160.0002 | 3 | 1 | 4.400131 | 0.5242872 | 2.954352 | 9.58e-10 | 12.72443 | 3.276e-09
2018-01-27 18:14 | 8880.437392 | 5280.0007 | 3 | 1 | 4.400158 | 0.4966927 | 2.97136 | 9.58e-10 | 12.79927 | 3.276e-09
2018-01-27 18:16 | 9000.437192 | 5400.0005 | 3 | 1 | 4.400175 | 0.4705849 | 2.987467 | 9.58e-10 | 12.87015 | 3.276e-09
2018-01-27 18:18 | 9120.438492 | 5520.0018 | 3 | 1 | 4.400203 | 0.4456215 | 3.002717 | 9.58e-10 | 12.93725 | 3.276e-09
2018-01-27 18:20 | 9240.436792 | 5640.0001 | 3 | 1 | 4.400166 | 0.4211941 | 3.017149 | 9.58e-10 | 13.00075 | 3.276e-09
2018-01-27 18:22 | 9360.437392 | 5760.0007 | 3 | 1 | 4.400128 | 0.3979511 | 3.030799 | 9.58e-10 | 13.06081 | 3.276e-09
2018-01-27 18:24 | 9480.438792 | 5880.0021 | 3 | 1 | 4.400094 | 0.3765469 | 3.04371 | 9.58e-10 | 13.11762 | 3.276e-09
2018-01-27 18:26 | 9600.436792 | 6000.0001 | 3 | 1 | 4.40016 | 0.355937 | 3.055915 | 9.58e-10 | 13.17133 | 3.276e-09
2018-01-27 18:28 | 9720.437492 | 6120.0008 | 3 | 1 | 4.400162 | 0.3353786 | 3.067428 | 9.58e-10 | 13.22198 | 3.276e-09
2018-01-27 18:30 | 9840.438892 | 6240.0022 | 3 | 1 | 4.400109 | 0.3156309 | 3.078275 | 9.58e-10 | 13.26971 | 3.276e-09
2018-01-27 18:32 | 9960.437092 | 6360.0004 | 3 | 1 | 4.400126 | 0.2981749 | 3.088503 | 9.58e-10 | 13.31472 | 3.276e-09
2018-01-27 18:34 | 10080.44 | 6480.0018 | 3 | 1 | 4.400098 | 0.2819529 | 3.098172 | 9.58e-10 | 13.35726 | 3.276e-09
2018-01-27 18:36 | 10200.44 | 6600.0015 | 3 | 1 | 4.400051 | 0.2665863 | 3.107326 | 9.58e-10 | 13.39754 | 3.276e-09
2018-01-27 18:38 | 10320.44 | 6720.0021 | 3 | 1 | 4.400159 | 0.2542248 | 3.116011 | 9.58e-10 | 13.43576 | 3.276e-09
2018-01-27 18:40 | 10440.44 | 6840.0002 | 3 | 1 | 4.400138 | 0.2414446 | 3.124257 | 9.58e-10 | 13.47204 | 3.276e-09
2018-01-27 18:42 | 10560.44 | 6960.0001 | 3 | 1 | 4.400119 | 0.2298603 | 3.132108 | 9.58e-10 | 13.50659 | 3.276e-09
2018-01-27 18:44 | 10680.44 | 7080.0031 | 3 | 1 | 4.400133 | 0.219121 | 3.139588 | 9.58e-10 | 13.5395 | 3.276e-09
2018-01-27 18:46 | 10800.44 | 7200.0013 | 3 | 1 | 4.400147 | 0.209259 | 3.146719 | 9.58e-10 | 13.57088 | 3.276e-09
2018-01-27 18:48 | 10920.44 | 7320.0003 | 3 | 1 | 4.400138 | 0.1996613 | 3.153523 | 9.58e-10 | 13.60082 | 3.276e-09
2018-01-27 18:50 | 11040.44 | 7440.0024 | 3 | 1 | 4.400174 | 0.1912317 | 3.160023 | 9.58e-10 | 13.62942 | 3.276e-09
2018-01-27 18:52 | 11160.44 | 7560.0006 | 3 | 1 | 4.400115 | 0.1822405 | 3.166235 | 9.58e-10 | 13.65675 | 3.276e-09
2018-01-27 18:54 | 11280.44 | 7680.0013 | 3 | 1 | 4.400059 | 0.1733313 | 3.172166 | 9.58e-10 | 13.68285 | 3.276e-09
2018-01-27 18:56 | 11400.44 | 7800.0001 | 3 | 1 | 4.400111 | 0.1660347 | 3.177829 | 9.58e-10 | 13.70776 | 3.276e-09
2018-01-27 18:58 | 11520.44 | 7920.0007 | 3 | 1 | 4.400105 | 0.1585779 | 3.183226 | 9.58e-10 | 13.73151 | 3.276e-09
2018-01-27 19:00 | 11640.44 | 8040.0021 | 3 | 1 | 4.400034 | 0.150424 | 3.188372 | 9.58e-10 | 13.75415 | 3.276e-09
2018-01-27 19:02 | 11760.44 | 8160.0019 | 3 | 1 | 4.400099 | 0.1439457 | 3.193287 | 9.58e-10 | 13.77578 | 3.276e-09
2018-01-27 19:04 | 11880.44 | 8280.0009 | 3 | 1 | 4.400054 | 0.1376362 | 3.197983 | 9.58e-10 | 13.79644 | 3.276e-09
2018-01-27 19:06 | 12000.44 | 8400.0012 | 3 | 1 | 4.400044 | 0.1316509 | 3.20248 | 9.58e-10 | 13.81623 | 3.276e-09
2018-01-27 19:08 | 12120.44 | 8520.0012 | 3 | 1 | 4.400139 | 0.1270094 | 3.206784 | 9.58e-10 | 13.83517 | 3.276e-09
2018-01-27 19:10 | 12240.44 | 8640.001 | 3 | 1 | 4.40006 | 0.121007 | 3.21091 | 9.58e-10 | 13.85332 | 3.276e-09
2018-01-27 19:12 | 12360.44 | 8760.0015 | 3 | 1 | 4.400058 | 0.1160421 | 3.214863 | 9.58e-10 | 13.87072 | 3.276e-09
2018-01-27 19:14 | 12480.44 | 8880.0004 | 3 | 1 | 4.400048 | 0.1110678 | 3.218662 | 9.58e-10 | 13.88743 | 3.276e-09
2018-01-27 19:16 | 12600.44 | 9000.0002 | 3 | 1 | 4.400072 | 0.1074762 | 3.222312 | 9.58e-10 | 13.90349 | 3.276e-09
2018-01-27 19:18 | 12720.44 | 9120.0001 | 3 | 1 | 4.400099 | 0.1033564 | 3.225816 | 9.58e-10 | 13.91891 | 3.276e-09
2018-01-27 19:20 | 12840.44 | 9240.0006 | 3 | 1 | 4.400082 | 0.09934616 | 3.229188 | 9.58e-10 | 13.93375 | 3.276e-09
2018-01-27 19:22 | 12960.44 | 9360.0012 | 3 | 1 | 4.400028 | 0.09484005 | 3.232428 | 9.58e-10 | 13.948 | 3.276e-09
2018-01-27 19:24 | 13080.44 | 9480.001 | 3 | 1 | 4.400126 | 0.09188175 | 3.235544 | 9.58e-10 | 13.96171 | 3.276e-09
2018-01-27 19:26 | 13200.44 | 9600.0016 | 3 | 1 | 4.400118 | 0.08847523 | 3.238539 | 9.58e-10 | 13.97489 | 3.276e-09
2018-01-27 19:28 | 13320.44 | 9720.0006 | 3 | 1 | 4.400119 | 0.08519363 | 3.24142 | 9.58e-10 | 13.98757 | 3.276e-09
2018-01-27 19:30 | 13440.44 | 9840.0012 | 3 | 1 | 4.400002 | 0.08168793 | 3.244188 | 9.58e-10 | 13.99975 | 3.276e-09
2018-01-27 19:31 | 13464.84 | 9864.4037 | 3 | 1 | 4.400055 | 0.08149719 | 3.244742 | 9.58e-10 | 14.00218 | 3.276e-09
2018-01-27 19:33 | 13584.8845 | 120.0015 | 4 | 1 | 4.386322 | 0 | 3.244742 | 9.58e-10 | 14.00219 | 3.276e-09
2018-01-27 19:35 | 13704.8835 | 240.0005 | 4 | 1 | 4.384459 | 0 | 3.244742 | 9.58e-10 | 14.00219 | 3.276e-09
2018-01-27 19:36 | 13764.8859 | 300.0029 | 4 | 1 | 4.383771 | 0 | 3.244742 | 9.58e-10 | 14.00219 | 3.276e-09
2018-01-27 19:38 | 13884.96 | 120.0007 | 5 | 1 | 3.833952 | -3.260072 | 3.244742 | 0.1086595 | 14.00219 | 0.417777
2018-01-27 19:40 | 14004.97 | 240.0013 | 5 | 1 | 3.768682 | -3.260111 | 3.244742 | 0.2173211 | 14.00219 | 0.8294952
2018-01-27 19:42 | 14124.96 | 360.0002 | 5 | 1 | 3.749749 | -3.26005 | 3.244742 | 0.3259874 | 14.00219 | 1.23873
2018-01-27 19:44 | 14244.97 | 480.0016 | 5 | 1 | 3.715918 | -3.260127 | 3.244742 | 0.4346544 | 14.00219 | 1.644345
2018-01-27 19:46 | 14364.97 | 600.0014 | 5 | 1 | 3.68359375 | -3.260077 | 3.244742 | 0.5433215 | 14.00219 | 2.046371
2018-01-27 19:48 | 14484.97 | 720.0011 | 5 | 1 | 3.653168 | -3.260063 | 3.244742 | 0.6519914 | 14.00219 | 2.445008
2018-01-27 19:50 | 14604.97 | 840.0016 | 5 | 1 | 3.624392 | -3.260154 | 3.244742 | 0.7606589 | 14.00219 | 2.840407
2018-01-27 19:52 | 14724.97 | 960.0015 | 5 | 1 | 3.597241 | -3.260047 | 3.244742 | 0.8693137 | 14.00219 | 3.232719
2018-01-27 19:54 | 14844.97 | 1080.0011 | 5 | 1 | 3.571795 | -3.260016 | 3.244742 | 0.977988 | 14.00219 | 3.62225
2018-01-27 19:56 | 14964.96 | 1200.0009 | 5 | 1 | 3.547379 | -3.260077 | 3.244742 | 1.086651 | 14.00219 | 4.009047
2018-01-27 19:58 | 15084.96 | 1320.0008 | 5 | 1 | 3.522839 | -3.260009 | 3.244742 | 1.195318 | 14.00219 | 4.393188
2018-01-27 20:00 | 15204.96 | 1440.0005 | 5 | 1 | 3.499251 | -3.260133 | 3.244742 | 1.303976 | 14.00219 | 4.774676
2018-01-27 20:02 | 15324.96 | 1560.0003 | 5 | 1 | 3.476846 | -3.260077 | 3.244742 | 1.412638 | 14.00219 | 5.153681
2018-01-27 20:04 | 15444.96 | 1680.0009 | 5 | 1 | 3.455277 | -3.260088 | 3.244742 | 1.521304 | 14.00219 | 5.530322
2018-01-27 20:06 | 15564.96 | 1800.0007 | 5 | 1 | 3.434585 | -3.259998 | 3.244742 | 1.629968 | 14.00219 | 5.90466
2018-01-27 20:08 | 15684.97 | 1920.0013 | 5 | 1 | 3.413303 | -3.260068 | 3.244742 | 1.738632 | 14.00219 | 6.276726
2018-01-27 20:10 | 15804.97 | 2040.0011 | 5 | 1 | 3.391317 | -3.260068 | 3.244742 | 1.847299 | 14.00219 | 6.646446
2018-01-27 20:12 | 15924.96 | 2160.0007 | 5 | 1 | 3.367682 | -3.260073 | 3.244742 | 1.955963 | 14.00219 | 7.013691
2018-01-27 20:14 | 16044.96 | 2280.0005 | 5 | 1 | 3.342681 | -3.260091 | 3.244742 | 2.064625 | 14.00219 | 7.37829
2018-01-27 20:16 | 16164.96 | 2400.0002 | 5 | 1 | 3.314887 | -3.260099 | 3.244742 | 2.1733 | 14.00219 | 7.740072
2018-01-27 20:18 | 16284.96 | 2520.0008 | 5 | 1 | 3.284288 | -3.260136 | 3.244742 | 2.281958 | 14.00219 | 8.098628
2018-01-27 20:20 | 16404.97 | 2640.0015 | 5 | 1 | 3.249305 | -3.260048 | 3.244742 | 2.390627 | 14.00219 | 8.453667
2018-01-27 20:22 | 16524.96 | 2760.0004 | 5 | 1 | 3.209386 | -3.260055 | 3.244742 | 2.49929 | 14.00219 | 8.80463
2018-01-27 20:24 | 16644.96 | 2880.0001 | 5 | 1 | 3.162684 | -3.260084 | 3.244742 | 2.60795 | 14.00219 | 9.150895
2018-01-27 20:26 | 16764.96 | 3000.0007 | 5 | 1 | 3.108288 | -3.260036 | 3.244742 | 2.716625 | 14.00219 | 9.491727
2018-01-27 20:28 | 16884.97 | 3120.0013 | 5 | 1 | 3.041033 | -3.260059 | 3.244742 | 2.825285 | 14.00219 | 9.825971
2018-01-27 20:29 | 16945.2 | 3180.2374 | 5 | 1 | 2.999999 | -3.26009 | 3.244742 | 2.879829 | 14.00219 | 9.990739
2018-01-27 20:31 | 17065.25 | 120.0016 | 6 | 1 | 3.661669 | 0 | 3.244742 | 2.879829 | 14.00219 | 9.990739
2018-01-27 20:33 | 17185.25 | 240.0014 | 6 | 1 | 3.693218 | 0 | 3.244742 | 2.879829 | 14.00219 | 9.990739
2018-01-27 20:34 | 17245.25 | 300.0023 | 6 | 1 | 3.698626 | 0 | 3.244742 | 2.879829 | 14.00219 | 9.990739
2018-01-27 20:34 | 17245.26 | 0.0027 | 7 | 2 | 3.698716 | 0 | 0 | 0 | 0 | 0
2018-01-27 20:36 | 17365.3381 | 120.0008 | 2 | 2 | 4.200325 | 4.592968 | 0.1595432 | 2.842e-09 | 0.6657869 | 1.0512e-08
2018-01-27 20:38 | 17485.3385 | 240.0012 | 2 | 2 | 4.200289 | 4.128807 | 0.3044053 | 2.842e-09 | 1.27425 | 1.0512e-08
2018-01-27 20:40 | 17605.3376 | 360.0003 | 2 | 2 | 4.200222 | 3.80372 | 0.4363508 | 2.842e-09 | 1.828456 | 1.0512e-08
2018-01-27 20:42 | 17725.3374 | 480.0001 | 2 | 2 | 4.200274 | 3.542645 | 0.5586863 | 2.842e-09 | 2.342296 | 1.0512e-08
2018-01-27 20:44 | 17845.3388 | 600.0015 | 2 | 2 | 4.200238 | 3.299889 | 0.6727003 | 2.842e-09 | 2.821184 | 1.0512e-08
2018-01-27 20:44 | 17865.8525 | 620.5152 | 2 | 2 | 4.200263 | 3.259989 | 0.6913865 | 2.842e-09 | 2.89967 | 1.0512e-08
2018-01-27 20:46 | 17985.87 | 120.0016 | 3 | 2 | 4.222282 | 3.259939 | 0.7996665 | 2.842e-09 | 3.355582 | 1.0512e-08
2018-01-27 20:48 | 18105.87 | 240.0005 | 3 | 2 | 4.246701 | 3.260004 | 0.9083268 | 2.842e-09 | 3.815684 | 1.0512e-08
2018-01-27 20:50 | 18225.87 | 360.0003 | 3 | 2 | 4.272755 | 3.259966 | 1.016986 | 2.842e-09 | 4.278527 | 1.0512e-08
2018-01-27 20:52 | 18345.87 | 480.0002 | 3 | 2 | 4.300507 | 3.25997 | 1.125659 | 2.842e-09 | 4.744355 | 1.0512e-08
2018-01-27 20:54 | 18465.87 | 600.0015 | 3 | 2 | 4.329684 | 3.260044 | 1.234317 | 2.842e-09 | 5.213212 | 1.0512e-08
2018-01-27 20:56 | 18585.87 | 720.0012 | 3 | 2 | 4.359553 | 3.259958 | 1.342983 | 2.842e-09 | 5.685315 | 1.0512e-08
2018-01-27 20:58 | 18705.87 | 840.001 | 3 | 2 | 4.390433 | 3.260029 | 1.451647 | 2.842e-09 | 6.160713 | 1.0512e-08
2018-01-27 21:00 | 18825.87 | 960.0008 | 3 | 2 | 4.400265 | 3.033594 | 1.557507 | 2.842e-09 | 6.626361 | 1.0512e-08
2018-01-27 21:02 | 18945.87 | 1080.0015 | 3 | 2 | 4.400239 | 2.769379 | 1.65413 | 2.842e-09 | 7.051528 | 1.0512e-08
2018-01-27 21:04 | 19065.87 | 1200.0012 | 3 | 2 | 4.400249 | 2.536934 | 1.742463 | 2.842e-09 | 7.440215 | 1.0512e-08
2018-01-27 21:06 | 19185.87 | 1320.0019 | 3 | 2 | 4.400248 | 2.332069 | 1.823545 | 2.842e-09 | 7.796997 | 1.0512e-08
2018-01-27 21:08 | 19305.87 | 1440.0016 | 3 | 2 | 4.40027 | 2.150059 | 1.89818 | 2.842e-09 | 8.125408 | 1.0512e-08
2018-01-27 21:10 | 19425.87 | 1560.0014 | 3 | 2 | 4.400251 | 1.985457 | 1.967062 | 2.842e-09 | 8.428501 | 1.0512e-08
2018-01-27 21:12 | 19545.87 | 1680.0012 | 3 | 2 | 4.400273 | 1.836877 | 2.030705 | 2.842e-09 | 8.708546 | 1.0512e-08
2018-01-27 21:14 | 19665.87 | 1800.001 | 3 | 2 | 4.400217 | 1.700722 | 2.089618 | 2.842e-09 | 8.967777 | 1.0512e-08
2018-01-27 21:16 | 19785.87 | 1920.0008 | 3 | 2 | 4.400209 | 1.576182 | 2.144207 | 2.842e-09 | 9.207978 | 1.0512e-08
2018-01-27 21:18 | 19905.87 | 2040.0014 | 3 | 2 | 4.400194 | 1.462655 | 2.194819 | 2.842e-09 | 9.430683 | 1.0512e-08
2018-01-27 21:20 | 20025.87 | 2160.002 | 3 | 2 | 4.400206 | 1.35918 | 2.241815 | 2.842e-09 | 9.637474 | 1.0512e-08
2018-01-27 21:22 | 20145.87 | 2280.001 | 3 | 2 | 4.400208 | 1.265281 | 2.28553 | 2.842e-09 | 9.829831 | 1.0512e-08
2018-01-27 21:24 | 20265.87 | 2400.0016 | 3 | 2 | 4.400196 | 1.178486 | 2.32623 | 2.842e-09 | 10.00892 | 1.0512e-08
2018-01-27 21:26 | 20385.87 | 2520.002 | 3 | 2 | 4.400188 | 1.097236 | 2.36415 | 2.842e-09 | 10.17577 | 1.0512e-08
2018-01-27 21:28 | 20505.87 | 2640.001 | 3 | 2 | 4.400193 | 1.022213 | 2.399454 | 2.842e-09 | 10.33112 | 1.0512e-08
2018-01-27 21:30 | 20625.87 | 2760.0033 | 3 | 2 | 4.400203 | 0.9524212 | 2.432347 | 2.842e-09 | 10.47585 | 1.0512e-08
2018-01-27 21:32 | 20745.87 | 2880.0014 | 3 | 2 | 4.400154 | 0.8866825 | 2.462981 | 2.842e-09 | 10.61065 | 1.0512e-08
2018-01-27 21:34 | 20865.87 | 3000.0003 | 3 | 2 | 4.40018 | 0.8268137 | 2.491533 | 2.842e-09 | 10.73628 | 1.0512e-08
2018-01-27 21:36 | 20985.87 | 3120.0009 | 3 | 2 | 4.400232 | 0.7710657 | 2.518143 | 2.842e-09 | 10.85337 | 1.0512e-08
2018-01-27 21:38 | 21105.87 | 3240.0015 | 3 | 2 | 4.400149 | 0.7187786 | 2.54295 | 2.842e-09 | 10.96253 | 1.0512e-08
2018-01-27 21:40 | 21225.87 | 3360.0006 | 3 | 2 | 4.400217 | 0.6710768 | 2.566097 | 2.842e-09 | 11.06438 | 1.0512e-08
2018-01-27 21:42 | 21345.87 | 3480.0003 | 3 | 2 | 4.400162 | 0.6259661 | 2.587696 | 2.842e-09 | 11.15942 | 1.0512e-08
2018-01-27 21:44 | 21465.87 | 3600.0016 | 3 | 2 | 4.400162 | 0.5842781 | 2.607858 | 2.842e-09 | 11.24813 | 1.0512e-08
2018-01-27 21:46 | 21585.87 | 3720.0006 | 3 | 2 | 4.400141 | 0.5458984375 | 2.626698 | 2.842e-09 | 11.33103 | 1.0512e-08
2018-01-27 21:48 | 21705.87 | 3840.0004 | 3 | 2 | 4.400172 | 0.5109415 | 2.644305 | 2.842e-09 | 11.4085 | 1.0512e-08
2018-01-27 21:50 | 21825.87 | 3960.0002 | 3 | 2 | 4.400153 | 0.4778728 | 2.660774 | 2.842e-09 | 11.48097 | 1.0512e-08
2018-01-27 21:52 | 21945.87 | 4080.0015 | 3 | 2 | 4.400159 | 0.4478455 | 2.676197 | 2.842e-09 | 11.54883 | 1.0512e-08
2018-01-27 21:54 | 22065.87 | 4200.0004 | 3 | 2 | 4.400125 | 0.4190435 | 2.690639 | 2.842e-09 | 11.61238 | 1.0512e-08
2018-01-27 21:56 | 22185.87 | 4320.0003 | 3 | 2 | 4.400161 | 0.39328 | 2.704179 | 2.842e-09 | 11.67196 | 1.0512e-08
2018-01-27 21:58 | 22305.87 | 4440.0009 | 3 | 2 | 4.4002 | 0.3691711 | 2.716866 | 2.842e-09 | 11.72779 | 1.0512e-08
2018-01-27 22:00 | 22425.87 | 4560.0008 | 3 | 2 | 4.400137 | 0.3461266 | 2.72877 | 2.842e-09 | 11.78016 | 1.0512e-08
2018-01-27 22:02 | 22545.87 | 4680.0005 | 3 | 2 | 4.400064 | 0.3244743 | 2.739954 | 2.842e-09 | 11.82937 | 1.0512e-08
2018-01-27 22:04 | 22665.87 | 4800.001 | 3 | 2 | 4.400105 | 0.3054018 | 2.750468 | 2.842e-09 | 11.87564 | 1.0512e-08
2018-01-27 22:06 | 22785.87 | 4920.0008 | 3 | 2 | 4.400102 | 0.2872419 | 2.760352 | 2.842e-09 | 11.91913 | 1.0512e-08
2018-01-27 22:08 | 22905.87 | 5040.0014 | 3 | 2 | 4.400151 | 0.2709637 | 2.76965 | 2.842e-09 | 11.96004 | 1.0512e-08
2018-01-27 22:10 | 23025.87 | 5160.0012 | 3 | 2 | 4.400162 | 0.2553787 | 2.778407 | 2.842e-09 | 11.99857 | 1.0512e-08
2018-01-27 22:12 | 23145.87 | 5280.0002 | 3 | 2 | 4.400101 | 0.2412062 | 2.786673 | 2.842e-09 | 12.03494 | 1.0512e-08
2018-01-27 22:14 | 23265.87 | 5400.0006 | 3 | 2 | 4.400149 | 0.2294531 | 2.794504 | 2.842e-09 | 12.0694 | 1.0512e-08
2018-01-27 22:16 | 23385.87 | 5520.0013 | 3 | 2 | 4.40019 | 0.2180729 | 2.801939 | 2.842e-09 | 12.10212 | 1.0512e-08
2018-01-27 22:18 | 23505.87 | 5640.0011 | 3 | 2 | 4.400126 | 0.2070503 | 2.809012 | 2.842e-09 | 12.13324 | 1.0512e-08
2018-01-27 22:20 | 23625.87 | 5760.0001 | 3 | 2 | 4.400045 | 0.1964941 | 2.815744 | 2.842e-09 | 12.16286 | 1.0512e-08
2018-01-27 22:22 | 23745.87 | 5880.0007 | 3 | 2 | 4.400122 | 0.1883135 | 2.822161 | 2.842e-09 | 12.19109 | 1.0512e-08
2018-01-27 22:24 | 23865.87 | 6000.0005 | 3 | 2 | 4.400091 | 0.1791382 | 2.828279 | 2.842e-09 | 12.21802 | 1.0512e-08
2018-01-27 22:26 | 23985.87 | 6120.001 | 3 | 2 | 4.400138 | 0.1705723 | 2.834103 | 2.842e-09 | 12.24364 | 1.0512e-08
2018-01-27 22:28 | 24105.87 | 6240.0016 | 3 | 2 | 4.400028 | 0.1614199 | 2.839649 | 2.842e-09 | 12.26804 | 1.0512e-08
2018-01-27 22:30 | 24225.87 | 6360.0006 | 3 | 2 | 4.400145 | 0.1542225 | 2.844911 | 2.842e-09 | 12.2912 | 1.0512e-08
2018-01-27 22:32 | 24345.87 | 6480.0004 | 3 | 2 | 4.400059 | 0.1453657 | 2.849901 | 2.842e-09 | 12.31316 | 1.0512e-08
2018-01-27 22:34 | 24465.87 | 6600.0002 | 3 | 2 | 4.400105 | 0.1382647 | 2.854632 | 2.842e-09 | 12.33397 | 1.0512e-08
2018-01-27 22:36 | 24585.87 | 6720.0006 | 3 | 2 | 4.4001 | 0.1312742 | 2.859121 | 2.842e-09 | 12.35372 | 1.0512e-08
2018-01-27 22:38 | 24705.87 | 6840.0013 | 3 | 2 | 4.400113 | 0.124814 | 2.863388 | 2.842e-09 | 12.3725 | 1.0512e-08
2018-01-27 22:40 | 24825.87 | 6960.0003 | 3 | 2 | 4.400074 | 0.1182117 | 2.867429 | 2.842e-09 | 12.39028 | 1.0512e-08
2018-01-27 22:42 | 24945.87 | 7080.0015 | 3 | 2 | 4.40006 | 0.1122599 | 2.871266 | 2.842e-09 | 12.40716 | 1.0512e-08
2018-01-27 22:44 | 25065.87 | 7200.0005 | 3 | 2 | 4.400071 | 0.1070843 | 2.874921 | 2.842e-09 | 12.42324 | 1.0512e-08
2018-01-27 22:46 | 25185.87 | 7320.001 | 3 | 2 | 4.400095 | 0.1022625 | 2.878408 | 2.842e-09 | 12.43859 | 1.0512e-08
2018-01-27 22:48 | 25305.86 | 7440 | 3 | 2 | 4.400031 | 0.09689045 | 2.881737 | 2.842e-09 | 12.45324 | 1.0512e-08
2018-01-27 22:50 | 25425.87 | 7560.0014 | 3 | 2 | 4.400125 | 0.09374332 | 2.884914 | 2.842e-09 | 12.46722 | 1.0512e-08
2018-01-27 22:52 | 25545.87 | 7680.0012 | 3 | 2 | 4.400063 | 0.08916759 | 2.887957 | 2.842e-09 | 12.4806 | 1.0512e-08
2018-01-27 22:54 | 25665.87 | 7800.0001 | 3 | 2 | 4.400102 | 0.08561325 | 2.89087 | 2.842e-09 | 12.49342 | 1.0512e-08
2018-01-27 22:56 | 25785.87 | 7920.0006 | 3 | 2 | 4.400111 | 0.08235073 | 2.893662 | 2.842e-09 | 12.50571 | 1.0512e-08
2018-01-27 22:56 | 25794.22 | 7928.3535 | 3 | 2 | 4.40011 | 0.0814991 | 2.893853 | 2.842e-09 | 12.50655 | 1.0512e-08
2018-01-27 22:58 | 25914.26364 | 120.0008 | 4 | 2 | 4.387698 | 0 | 2.893853 | 2.842e-09 | 12.50655 | 1.0512e-08
2018-01-27 23:00 | 26034.26414 | 240.0013 | 4 | 2 | 4.386101 | 0 | 2.893853 | 2.842e-09 | 12.50655 | 1.0512e-08
2018-01-27 23:01 | 26094.26494 | 300.0021 | 4 | 2 | 4.385517 | 0 | 2.893853 | 2.842e-09 | 12.50655 | 1.0512e-08
2018-01-27 23:03 | 26214.34 | 120.0008 | 5 | 2 | 3.921853 | -3.260102 | 2.893853 | 0.1086578 | 12.50655 | 0.4324784
2018-01-27 23:05 | 26334.35 | 240.0014 | 5 | 2 | 3.873665 | -3.260099 | 2.893853 | 0.2173239 | 12.50655 | 0.8558853
2018-01-27 23:07 | 26454.34 | 360.0004 | 5 | 2 | 3.830228 | -3.260059 | 2.893853 | 0.3259924 | 12.50655 | 1.274466
2018-01-27 23:09 | 26574.34 | 480.0011 | 5 | 2 | 3.788221 | -3.26014 | 2.893853 | 0.4346556 | 12.50655 | 1.688372
2018-01-27 23:11 | 26694.34 | 600 | 5 | 2 | 3.747993 | -3.260063 | 2.893853 | 0.5433197 | 12.50655 | 2.097812
2018-01-27 23:13 | 26814.34 | 720.0005 | 5 | 2 | 3.708782 | -3.260055 | 2.893853 | 0.6519823 | 12.50655 | 2.502939
2018-01-27 23:15 | 26934.34 | 840.0003 | 5 | 2 | 3.671114 | -3.260065 | 2.893853 | 0.7606457 | 12.50655 | 2.903877
2018-01-27 23:17 | 27054.34 | 960 | 5 | 2 | 3.636078 | -3.260088 | 2.893853 | 0.8693204 | 12.50655 | 3.300904
2018-01-27 23:19 | 27174.35 | 1080.0014 | 5 | 2 | 3.603504 | -3.260121 | 2.893853 | 0.9779815 | 12.50655 | 3.694209
2018-01-27 23:21 | 27294.34 | 1200.0004 | 5 | 2 | 3.573168 | -3.260041 | 2.893853 | 1.086647 | 12.50655 | 4.084114
2018-01-27 23:23 | 27414.34 | 1320.001 | 5 | 2 | 3.545377 | -3.260091 | 2.893853 | 1.195311 | 12.50655 | 4.470853
2018-01-27 23:25 | 27534.35 | 1440.0015 | 5 | 2 | 3.519388 | -3.260098 | 2.893853 | 1.303977 | 12.50655 | 4.854674
2018-01-27 23:27 | 27654.35 | 1560.0012 | 5 | 2 | 3.49482 | -3.260167 | 2.893853 | 1.412644 | 12.50655 | 5.235771
2018-01-27 23:29 | 27774.34 | 1680.0002 | 5 | 2 | 3.471539 | -3.260065 | 2.893853 | 1.521314 | 12.50655 | 5.614273
2018-01-27 23:31 | 27894.35 | 1800.0016 | 5 | 2 | 3.449547 | -3.260106 | 2.893853 | 1.629981 | 12.50655 | 5.990301
2018-01-27 23:33 | 28014.35 | 1920.0013 | 5 | 2 | 3.428578 | -3.260131 | 2.893853 | 1.738634 | 12.50655 | 6.363964
2018-01-27 23:35 | 28134.34 | 2040.0003 | 5 | 2 | 3.407246 | -3.260088 | 2.893853 | 1.847303 | 12.50655 | 6.735394
2018-01-27 23:37 | 28254.34 | 2160.0001 | 5 | 2 | 3.384923 | -3.260121 | 2.893853 | 1.955969 | 12.50655 | 7.104449
2018-01-27 23:39 | 28374.34 | 2280.0007 | 5 | 2 | 3.361397 | -3.260083 | 2.893853 | 2.064636 | 12.50655 | 7.471015
2018-01-27 23:41 | 28494.35 | 2400.0013 | 5 | 2 | 3.336091 | -3.260041 | 2.893853 | 2.173295 | 12.50655 | 7.834903
2018-01-27 23:43 | 28614.34 | 2520.0011 | 5 | 2 | 3.307969 | -3.260113 | 2.893853 | 2.281954 | 12.50655 | 8.1959
2018-01-27 23:45 | 28734.34 | 2640.0001 | 5 | 2 | 3.276912 | -3.260047 | 2.893853 | 2.39063 | 12.50655 | 8.553745
2018-01-27 23:47 | 28854.35 | 2760.0023 | 5 | 2 | 3.240824 | -3.260122 | 2.893853 | 2.499296 | 12.50655 | 8.907928
2018-01-27 23:49 | 28974.34 | 2880.0005 | 5 | 2 | 3.198031 | -3.260036 | 2.893853 | 2.607948 | 12.50655 | 9.257802
2018-01-27 23:51 | 29094.34 | 3000.001 | 5 | 2 | 3.144874 | -3.260073 | 2.893853 | 2.716618 | 12.50655 | 9.602559
2018-01-27 23:53 | 29214.35 | 3120.0016 | 5 | 2 | 3.076449 | -3.260077 | 2.893853 | 2.825295 | 12.50655 | 9.940781
2018-01-27 23:55 | 29317.37 | 3223.0304 | 5 | 2 | 2.999995 | -3.260122 | 2.893853 | 2.918583 | 12.50655 | 10.22439
2018-01-27 23:57 | 29437.41736 | 120.0005 | 6 | 2 | 3.651004 | 0 | 2.893853 | 2.918583 | 12.50655 | 10.22439
2018-01-27 23:59 | 29557.41796 | 240.0011 | 6 | 2 | 3.686663 | 0 | 2.893853 | 2.918583 | 12.50655 | 10.22439
2018-01-28 | 29617.41956 | 300.0027 | 6 | 2 | 3.693412 | 0 | 2.893853 | 2.918583 | 12.50655 | 10.22439
2018-01-28 | 29617.43 | 0.0028 | 7 | 3 | 3.693746 | 0 | 0 | 0 | 0 | 0
2018-01-28 00:02 | 29737.51 | 120.0002 | 2 | 3 | 4.200286 | 4.65836 | 0.1610058 | 1.272e-09 | 0.6708956 | 4.699e-09
2018-01-28 00:04 | 29857.51 | 240.0008 | 2 | 3 | 4.200303 | 4.182453 | 0.3079402 | 1.272e-09 | 1.288063 | 4.699e-09
2018-01-28 00:06 | 29977.51 | 360.0005 | 2 | 3 | 4.200281 | 3.844881 | 0.4413968 | 1.272e-09 | 1.848617 | 4.699e-09
2018-01-28 00:08 | 30097.51 | 480.0003 | 2 | 3 | 4.200281 | 3.577232 | 0.5650132 | 1.272e-09 | 2.367838 | 4.699e-09
2018-01-28 00:10 | 30217.51 | 600.0008 | 2 | 3 | 4.200275 | 3.330793 | 0.6801218 | 1.272e-09 | 2.851324 | 4.699e-09
2018-01-28 00:10 | 30253.38 | 635.8677 | 2 | 3 | 4.20025 | 3.259995 | 0.7129388 | 1.272e-09 | 2.989163 | 4.699e-09
2018-01-28 00:12 | 30373.39 | 120.0008 | 3 | 3 | 4.222113 | 3.259998 | 0.8212327 | 1.272e-09 | 3.445102 | 4.699e-09
2018-01-28 00:14 | 30493.39 | 240.0013 | 3 | 3 | 4.246751 | 3.260008 | 0.9298941 | 1.272e-09 | 3.905207 | 4.699e-09
2018-01-28 00:16 | 30613.39 | 360.0003 | 3 | 3 | 4.273036 | 3.260056 | 1.038553 | 1.272e-09 | 4.368062 | 4.699e-09
2018-01-28 00:18 | 30733.39 | 480.0001 | 3 | 3 | 4.301126 | 3.260038 | 1.147212 | 1.272e-09 | 4.833882 | 4.699e-09
2018-01-28 00:20 | 30853.39 | 600.0007 | 3 | 3 | 4.330796 | 3.260056 | 1.255886 | 1.272e-09 | 5.302901 | 4.699e-09
2018-01-28 00:22 | 30973.39 | 720.0005 | 3 | 3 | 4.361726 | 3.260008 | 1.364547 | 1.272e-09 | 5.775162 | 4.699e-09
2018-01-28 00:24 | 31093.39 | 840.001 | 3 | 3 | 4.393819 | 3.260006 | 1.473222 | 1.272e-09 | 6.250909 | 4.699e-09
2018-01-28 00:26 | 31213.39 | 960.0008 | 3 | 3 | 4.400276 | 2.998484 | 1.578113 | 1.272e-09 | 6.712389 | 4.699e-09
2018-01-28 00:28 | 31333.39 | 1080.0006 | 3 | 3 | 4.400245 | 2.737549 | 1.6736 | 1.272e-09 | 7.132555 | 4.699e-09
2018-01-28 00:30 | 31453.39 | 1200 | 3 | 3 | 4.40022 | 2.507927 | 1.760955 | 1.272e-09 | 7.51694 | 4.699e-09
2018-01-28 00:32 | 31573.39 | 1320.0011 | 3 | 3 | 4.400167 | 2.30599 | 1.84113 | 1.272e-09 | 7.869728 | 4.699e-09
2018-01-28 00:34 | 31693.39 | 1440.0017 | 3 | 3 | 4.400193 | 2.129702 | 1.915 | 1.272e-09 | 8.194773 | 4.699e-09
2018-01-28 00:36 | 31813.39 | 1560.0006 | 3 | 3 | 4.40022 | 1.973931 | 1.983358 | 1.272e-09 | 8.495564 | 4.699e-09
2018-01-28 00:38 | 31933.39 | 1680.0004 | 3 | 3 | 4.400223 | 1.832566 | 2.046759 | 1.272e-09 | 8.774546 | 4.699e-09
2018-01-28 00:40 | 32053.39 | 1800.0002 | 3 | 3 | 4.400229 | 1.704258 | 2.105665 | 1.272e-09 | 9.033744 | 4.699e-09
2018-01-28 00:42 | 32173.39 | 1920.0008 | 3 | 3 | 4.4002 | 1.586403 | 2.160479 | 1.272e-09 | 9.274934 | 4.699e-09
2018-01-28 00:44 | 32293.39 | 2040.0013 | 3 | 3 | 4.40025 | 1.480261 | 2.211554 | 1.272e-09 | 9.499678 | 4.699e-09
2018-01-28 00:46 | 32413.39 | 2160.0003 | 3 | 3 | 4.400171 | 1.380853 | 2.259209 | 1.272e-09 | 9.709371 | 4.699e-09
2018-01-28 00:48 | 32533.39 | 2280.0002 | 3 | 3 | 4.400169 | 1.289611 | 2.303706 | 1.272e-09 | 9.905166 | 4.699e-09
2018-01-28 00:50 | 32653.39 | 2400.0007 | 3 | 3 | 4.400162 | 1.204365 | 2.345264 | 1.272e-09 | 10.08803 | 4.699e-09
2018-01-28 00:52 | 32773.39 | 2520.0003 | 3 | 3 | 4.400152 | 1.125719 | 2.384096 | 1.272e-09 | 10.25889 | 4.699e-09
2018-01-28 00:54 | 32893.39 | 2640.001 | 3 | 3 | 4.40019 | 1.053476 | 2.420405 | 1.272e-09 | 10.41866 | 4.699e-09
2018-01-28 00:56 | 33013.39 | 2760.0008 | 3 | 3 | 4.400186 | 0.9854193 | 2.45436 | 1.272e-09 | 10.56807 | 4.699e-09
2018-01-28 00:58 | 33133.39 | 2880.0006 | 3 | 3 | 4.400173 | 0.920948 | 2.486126 | 1.272e-09 | 10.70785 | 4.699e-09
2018-01-28 01:00 | 33253.39 | 3000.0012 | 3 | 3 | 4.400187 | 0.8606033 | 2.515814 | 1.272e-09 | 10.83848 | 4.699e-09
2018-01-28 01:02 | 33373.39 | 3120.0019 | 3 | 3 | 4.400126 | 0.8031855 | 2.543547 | 1.272e-09 | 10.96051 | 4.699e-09
2018-01-28 01:04 | 33493.39 | 3240 | 3 | 3 | 4.400187 | 0.7504387 | 2.569426 | 1.272e-09 | 11.07438 | 4.699e-09
2018-01-28 01:06 | 33613.39 | 3360.0004 | 3 | 3 | 4.400154 | 0.7003822 | 2.593593 | 1.272e-09 | 11.18072 | 4.699e-09
2018-01-28 01:08 | 33733.39 | 3480.0003 | 3 | 3 | 4.400158 | 0.653965 | 2.616145 | 1.272e-09 | 11.27995 | 4.699e-09
2018-01-28 01:10 | 33853.39 | 3600.0001 | 3 | 3 | 4.400176 | 0.6103506 | 2.63721 | 1.272e-09 | 11.37264 | 4.699e-09
2018-01-28 01:12 | 33973.39 | 3720.0007 | 3 | 3 | 4.400175 | 0.5683298 | 2.656847 | 1.272e-09 | 11.45905 | 4.699e-09
2018-01-28 01:14 | 34093.39 | 3840.0011 | 3 | 3 | 4.400104 | 0.5278826 | 2.675114 | 1.272e-09 | 11.53943 | 4.699e-09
2018-01-28 01:16 | 34213.39 | 3960.0002 | 3 | 3 | 4.400194 | 0.4927225 | 2.692122 | 1.272e-09 | 11.61427 | 4.699e-09
2018-01-28 01:18 | 34333.39 | 4080.0017 | 3 | 3 | 4.40015 | 0.4595385 | 2.707976 | 1.272e-09 | 11.68402 | 4.699e-09
2018-01-28 01:20 | 34453.39 | 4200.0023 | 3 | 3 | 4.400115 | 0.4285908 | 2.722776 | 1.272e-09 | 11.74915 | 4.699e-09
2018-01-28 01:22 | 34573.39 | 4320.0012 | 3 | 3 | 4.400109 | 0.4003096 | 2.736597 | 1.272e-09 | 11.80996 | 4.699e-09
2018-01-28 01:24 | 34693.39 | 4440.0019 | 3 | 3 | 4.400083 | 0.3740673 | 2.749511 | 1.272e-09 | 11.86679 | 4.699e-09
2018-01-28 01:26 | 34813.39 | 4560.0007 | 3 | 3 | 4.400115 | 0.3499365 | 2.761583 | 1.272e-09 | 11.9199 | 4.699e-09
2018-01-28 01:28 | 34933.39 | 4680.0004 | 3 | 3 | 4.400175 | 0.3277636 | 2.772878 | 1.272e-09 | 11.9696 | 4.699e-09
2018-01-28 01:30 | 35053.39 | 4800.0003 | 3 | 3 | 4.400079 | 0.3064299 | 2.783444 | 1.272e-09 | 12.01609 | 4.699e-09
2018-01-28 01:32 | 35173.39 | 4920.0001 | 3 | 3 | 4.400113 | 0.2876091 | 2.793348 | 1.272e-09 | 12.05967 | 4.699e-09
2018-01-28 01:34 | 35293.39 | 5040.0014 | 3 | 3 | 4.400127 | 0.2709074 | 2.802646 | 1.272e-09 | 12.10058 | 4.699e-09
2018-01-28 01:36 | 35413.39 | 5160.0012 | 3 | 3 | 4.400161 | 0.2550106 | 2.811394 | 1.272e-09 | 12.13908 | 4.699e-09
2018-01-28 01:38 | 35533.39 | 5280.0002 | 3 | 3 | 4.400129 | 0.2400141 | 2.819637 | 1.272e-09 | 12.17535 | 4.699e-09
2018-01-28 01:40 | 35653.39 | 5400.0001 | 3 | 3 | 4.400119 | 0.2267342 | 2.827417 | 1.272e-09 | 12.20958 | 4.699e-09
2018-01-28 01:42 | 35773.39 | 5520.0006 | 3 | 3 | 4.400146 | 0.2141438 | 2.834757 | 1.272e-09 | 12.24188 | 4.699e-09
2018-01-28 01:44 | 35893.39 | 5640.0004 | 3 | 3 | 4.40011 | 0.2025528 | 2.84169 | 1.272e-09 | 12.27238 | 4.699e-09
2018-01-28 01:46 | 36013.39 | 5760.0009 | 3 | 3 | 4.400152 | 0.1912298 | 2.848241 | 1.272e-09 | 12.30121 | 4.699e-09
2018-01-28 01:48 | 36133.39 | 5880.0008 | 3 | 3 | 4.400117 | 0.180522 | 2.854428 | 1.272e-09 | 12.32843 | 4.699e-09
2018-01-28 01:50 | 36253.39 | 6000.0005 | 3 | 3 | 4.400135 | 0.1709843 | 2.860279 | 1.272e-09 | 12.35418 | 4.699e-09
2018-01-28 01:52 | 36373.39 | 6120.0011 | 3 | 3 | 4.400085 | 0.1614408 | 2.865821 | 1.272e-09 | 12.37856 | 4.699e-09
2018-01-28 01:54 | 36493.39 | 6240.0001 | 3 | 3 | 4.400091 | 0.1535616 | 2.871072 | 1.272e-09 | 12.40167 | 4.699e-09
2018-01-28 01:56 | 36613.39 | 6360.0024 | 3 | 3 | 4.400068 | 0.1451359 | 2.876049 | 1.272e-09 | 12.42356 | 4.699e-09
2018-01-28 01:58 | 36733.39 | 6480.0012 | 3 | 3 | 4.400113 | 0.1380434 | 2.880762 | 1.272e-09 | 12.44431 | 4.699e-09
2018-01-28 02:00 | 36853.39 | 6600.001 | 3 | 3 | 4.400104 | 0.1309338 | 2.885236 | 1.272e-09 | 12.46399 | 4.699e-09
2018-01-28 02:02 | 36973.39 | 6720.0008 | 3 | 3 | 4.400123 | 0.1246014 | 2.889483 | 1.272e-09 | 12.48268 | 4.699e-09
2018-01-28 02:04 | 37093.39 | 6840.0014 | 3 | 3 | 4.400131 | 0.1184778 | 2.89352 | 1.272e-09 | 12.50044 | 4.699e-09
2018-01-28 02:06 | 37213.39 | 6960.0004 | 3 | 3 | 4.40009 | 0.1121559 | 2.897363 | 1.272e-09 | 12.51735 | 4.699e-09
2018-01-28 02:08 | 37333.39 | 7080.0009 | 3 | 3 | 4.400086 | 0.1068945 | 2.901013 | 1.272e-09 | 12.53341 | 4.699e-09
2018-01-28 02:10 | 37453.39 | 7200.0008 | 3 | 3 | 4.400128 | 0.1022902 | 2.90449 | 1.272e-09 | 12.54871 | 4.699e-09
2018-01-28 02:12 | 37573.39 | 7320.0013 | 3 | 3 | 4.400109 | 0.09727859 | 2.907804 | 1.272e-09 | 12.56329 | 4.699e-09
2018-01-28 02:14 | 37693.39 | 7440.0011 | 3 | 3 | 4.40009 | 0.09294987 | 2.910967 | 1.272e-09 | 12.57721 | 4.699e-09
2018-01-28 02:16 | 37813.39 | 7560.0001 | 3 | 3 | 4.400043 | 0.08848286 | 2.914001 | 1.272e-09 | 12.59056 | 4.699e-09
2018-01-28 02:18 | 37933.39 | 7680.0006 | 3 | 3 | 4.400051 | 0.08491898 | 2.916899 | 1.272e-09 | 12.60331 | 4.699e-09
2018-01-28 02:20 | 38040.17 | 7786.7863 | 3 | 3 | 4.400025 | 0.0814991 | 2.919378 | 1.272e-09 | 12.61422 | 4.699e-09
2018-01-28 02:22 | 38160.22 | 120.0014 | 4 | 3 | 4.387677 | 0 | 2.919378 | 1.272e-09 | 12.61422 | 4.699e-09
2018-01-28 02:24 | 38280.22 | 240.0004 | 4 | 3 | 4.38604 | 0 | 2.919378 | 1.272e-09 | 12.61422 | 4.699e-09
2018-01-28 02:25 | 38340.22 | 300.003 | 4 | 3 | 4.38546 | 0 | 2.919378 | 1.272e-09 | 12.61422 | 4.699e-09
2018-01-28 02:27 | 38460.3019 | 120.0014 | 5 | 3 | 3.932204 | -3.260152 | 2.919378 | 0.1086612 | 12.61422 | 0.4332425
2018-01-28 02:29 | 38580.3017 | 240.0012 | 5 | 3 | 3.887613 | -3.260165 | 2.919378 | 0.2173252 | 12.61422 | 0.8579793
2018-01-28 02:31 | 38700.3007 | 360.0002 | 5 | 3 | 3.846581 | -3.260116 | 2.919378 | 0.3259829 | 12.61422 | 1.278183
2018-01-28 02:33 | 38820.3005 | 480 | 5 | 3 | 3.805445 | -3.260058 | 2.919378 | 0.4346447 | 12.61422 | 1.693923
2018-01-28 02:35 | 38940.3011 | 600.0006 | 5 | 3 | 3.765395 | -3.260066 | 2.919378 | 0.5433158 | 12.61422 | 2.105277
2018-01-28 02:37 | 39060.3017 | 720.0012 | 5 | 3 | 3.725884 | -3.260097 | 2.919378 | 0.6519912 | 12.61422 | 2.512329
2018-01-28 02:39 | 39180.3007 | 840.0002 | 5 | 3 | 3.687753 | -3.260045 | 2.919378 | 0.7606476 | 12.61422 | 2.91508
2018-01-28 02:41 | 39300.3021 | 960.0016 | 5 | 3 | 3.65163 | -3.260047 | 2.919378 | 0.8693092 | 12.61422 | 3.313811
2018-01-28 02:43 | 39420.301 | 1080.0005 | 5 | 3 | 3.617776 | -3.260055 | 2.919378 | 0.9779788 | 12.61422 | 3.708773
2018-01-28 02:45 | 39540.3015 | 1200.001 | 5 | 3 | 3.586182 | -3.260077 | 2.919378 | 1.086645 | 12.61422 | 4.100175
2018-01-28 02:47 | 39660.3021 | 1320.0016 | 5 | 3 | 3.556893 | -3.259994 | 2.919378 | 1.195309 | 12.61422 | 4.48825
2018-01-28 02:49 | 39780.3011 | 1440.0006 | 5 | 3 | 3.530173 | -3.259995 | 2.919378 | 1.303965 | 12.61422 | 4.873263
2018-01-28 02:51 | 39900.3009 | 1560.0004 | 5 | 3 | 3.505546 | -3.259951 | 2.919378 | 1.412637 | 12.61422 | 5.255532
2018-01-28 02:53 | 40020.3006 | 1680.0001 | 5 | 3 | 3.482171 | -3.260035 | 2.919378 | 1.521293 | 12.61422 | 5.63515
2018-01-28 02:55 | 40140.302 | 1800.0015 | 5 | 3 | 3.459983 | -3.259962 | 2.919378 | 1.629963 | 12.61422 | 6.012349
2018-01-28 02:57 | 40260.301 | 1920.0005 | 5 | 3 | 3.438473 | -3.259957 | 2.919378 | 1.738617 | 12.61422 | 6.387121
2018-01-28 02:59 | 40380.3016 | 2040.0011 | 5 | 3 | 3.417177 | -3.260018 | 2.919378 | 1.847283 | 12.61422 | 6.759608
2018-01-28 03:01 | 40500.3014 | 2160.0009 | 5 | 3 | 3.395064 | -3.260056 | 2.919378 | 1.95594 | 12.61422 | 7.129718
2018-01-28 03:03 | 40620.302 | 2280.0015 | 5 | 3 | 3.371838 | -3.260014 | 2.919378 | 2.064601 | 12.61422 | 7.497383
2018-01-28 03:05 | 40740.301 | 2400.0005 | 5 | 3 | 3.346593 | -3.260025 | 2.919378 | 2.173268 | 12.61422 | 7.862442
2018-01-28 03:07 | 40860.3007 | 2520.0002 | 5 | 3 | 3.318352 | -3.260066 | 2.919378 | 2.281931 | 12.61422 | 8.22459
2018-01-28 03:09 | 40980.3005 | 2640 | 5 | 3 | 3.286901 | -3.260106 | 2.919378 | 2.390596 | 12.61422 | 8.583499
2018-01-28 03:11 | 41100.3019 | 2760.0014 | 5 | 3 | 3.251414 | -3.260083 | 2.919378 | 2.499264 | 12.61422 | 8.938803
2018-01-28 03:13 | 41220.3009 | 2880.0004 | 5 | 3 | 3.209053 | -3.260077 | 2.919378 | 2.607929 | 12.61422 | 9.289897
2018-01-28 03:15 | 41340.3014 | 3000.0009 | 5 | 3 | 3.156713 | -3.260077 | 2.919378 | 2.716597 | 12.61422 | 9.635872
2018-01-28 03:17 | 41460.3012 | 3120.0007 | 5 | 3 | 3.089854 | -3.26009 | 2.919378 | 2.825256 | 12.61422 | 9.975415
2018-01-28 03:19 | 41577.976 | 3237.6755 | 5 | 3 | 2.999995 | -3.260147 | 2.919378 | 2.931817 | 12.61422 | 10.30017
2018-01-28 03:21 | 41698.02 | 120.0008 | 6 | 3 | 3.645331 | 0 | 2.919378 | 2.931817 | 12.61422 | 10.30017
2018-01-28 03:23 | 41818.02 | 240.0006 | 6 | 3 | 3.682693 | 0 | 2.919378 | 2.931817 | 12.61422 | 10.30017
2018-01-28 03:24 | 41878.02 | 300.003 | 6 | 3 | 3.690107 | 0 | 2.919378 | 2.931817 | 12.61422 | 10.30017
2018-01-28 03:24 | 41878.03 | 0.0026 | 7 | 4 | 3.69031 | 0 | 0 | 0 | 0 | 0
2018-01-28 03:26 | 41998.11 | 120.0008 | 2 | 4 | 4.200298 | 4.693598 | 0.1613316 | 0 | 0.6720899 | 0
2018-01-28 03:28 | 42118.12 | 240.0014 | 2 | 4 | 4.200304 | 4.238176 | 0.309807 | 0 | 1.29573 | 0
2018-01-28 03:30 | 42238.11 | 360.0004 | 2 | 4 | 4.200288 | 3.899385 | 0.4451372 | 0 | 1.864153 | 0
2018-01-28 03:32 | 42358.11 | 480.0002 | 2 | 4 | 4.200211 | 3.626116 | 0.5704292 | 0 | 2.390412 | 0
2018-01-28 03:34 | 42478.11 | 600.0009 | 2 | 4 | 4.2002 | 3.372972 | 0.6870909 | 0 | 2.880421 | 0
2018-01-28 03:35 | 42534.34 | 656.2281 | 2 | 4 | 4.200253 | 3.259991 | 0.7388859 | 0 | 3.097973 | 0
2018-01-28 03:37 | 42654.35 | 120.0015 | 3 | 4 | 4.221703 | 3.260019 | 0.8471517 | 0 | 3.553781 | 0
2018-01-28 03:39 | 42774.35 | 240.0012 | 3 | 4 | 4.245771 | 3.259968 | 0.9558122 | 0 | 4.013811 | 0
2018-01-28 03:41 | 42894.35 | 360.001 | 3 | 4 | 4.271501 | 3.260046 | 1.064486 | 0 | 4.476597 | 0
2018-01-28 03:43 | 43014.35 | 480.0009 | 3 | 4 | 4.298883 | 3.260021 | 1.173153 | 0 | 4.942245 | 0
2018-01-28 03:45 | 43134.35 | 600.0014 | 3 | 4 | 4.327715 | 3.259983 | 1.281815 | 0 | 5.410921 | 0
2018-01-28 03:47 | 43254.35 | 720.0003 | 3 | 4 | 4.357681 | 3.259958 | 1.390477 | 0 | 5.882797 | 0
2018-01-28 03:49 | 43374.35 | 840.0001 | 3 | 4 | 4.389025 | 3.259958 | 1.499134 | 0 | 6.357982 | 0
2018-01-28 03:51 | 43494.35 | 960.0015 | 3 | 4 | 4.400228 | 3.038874 | 1.60522 | 0 | 6.824576 | 0
2018-01-28 03:53 | 43614.35 | 1080.0013 | 3 | 4 | 4.400263 | 2.769835 | 1.701959 | 0 | 7.250252 | 0
2018-01-28 03:55 | 43734.35 | 1200.0007 | 3 | 4 | 4.400259 | 2.531754 | 1.790244 | 0 | 7.638728 | 0
2018-01-28 03:57 | 43854.35 | 1320.001 | 3 | 4 | 4.400249 | 2.32032 | 1.871031 | 0 | 7.994212 | 0
2018-01-28 03:59 | 43974.35 | 1440.0015 | 3 | 4 | 4.400241 | 2.134518 | 1.945216 | 0 | 8.320642 | 0
2018-01-28 04:01 | 44094.35 | 1560.0012 | 3 | 4 | 4.40022 | 1.970119 | 2.013564 | 0 | 8.621391 | 0
2018-01-28 04:03 | 44214.35 | 1680.0011 | 3 | 4 | 4.40026 | 1.824719 | 2.076764 | 0 | 8.899484 | 0
2018-01-28 04:05 | 44334.35 | 1800.0009 | 3 | 4 | 4.400192 | 1.69303 | 2.135363 | 0 | 9.157332 | 0
2018-01-28 04:07 | 44454.35 | 1920.0014 | 3 | 4 | 4.400238 | 1.575569 | 2.189791 | 0 | 9.396828 | 0
2018-01-28 04:09 | 44574.35 | 2040.0003 | 3 | 4 | 4.4002 | 1.467402 | 2.240484 | 0 | 9.619885 | 0
2018-01-28 04:11 | 44694.35 | 2160.0012 | 3 | 4 | 4.400205 | 1.366693 | 2.287707 | 0 | 9.827679 | 0
2018-01-28 04:13 | 44814.35 | 2280.0007 | 3 | 4 | 4.400211 | 1.27331 | 2.331678 | 0 | 10.02116 | 0
2018-01-28 04:15 | 44934.35 | 2400.0014 | 3 | 4 | 4.400225 | 1.186691 | 2.372647 | 0 | 10.20143 | 0
2018-01-28 04:17 | 45054.35 | 2520.0004 | 3 | 4 | 4.400224 | 1.106139 | 2.41083 | 0 | 10.36944 | 0
2018-01-28 04:19 | 45174.35 | 2640.0002 | 3 | 4 | 4.400181 | 1.030278 | 2.446418 | 0 | 10.52604 | 0
2018-01-28 04:21 | 45294.35 | 2760.0016 | 3 | 4 | 4.40016 | 0.9605732 | 2.479596 | 0 | 10.67203 | 0
2018-01-28 04:23 | 45414.35 | 2880.0012 | 3 | 4 | 4.400219 | 0.8960228 | 2.510528 | 0 | 10.80814 | 0
2018-01-28 04:25 | 45534.35 | 3000.001 | 3 | 4 | 4.400184 | 0.8344784 | 2.539355 | 0 | 10.93498 | 0
2018-01-28 04:27 | 45654.35 | 3120 | 3 | 4 | 4.400191 | 0.7777719 | 2.566204 | 0 | 11.05312 | 0
2018-01-28 04:29 | 45774.35 | 3240.0007 | 3 | 4 | 4.400203 | 0.7258368 | 2.591236 | 0 | 11.16326 | 0
2018-01-28 04:31 | 45894.35 | 3360.0003 | 3 | 4 | 4.400182 | 0.6766129 | 2.614599 | 0 | 11.26606 | 0
2018-01-28 04:33 | 46014.35 | 3480.001 | 3 | 4 | 4.400112 | 0.6309118 | 2.636391 | 0 | 11.36195 | 0
2018-01-28 04:35 | 46134.35 | 3600.0015 | 3 | 4 | 4.400124 | 0.5892582 | 2.656736 | 0 | 11.45148 | 0
2018-01-28 04:37 | 46254.35 | 3720.0014 | 3 | 4 | 4.400151 | 0.5497026 | 2.675719 | 0 | 11.535 | 0
2018-01-28 04:39 | 46374.35 | 3840.0004 | 3 | 4 | 4.400185 | 0.5136042 | 2.693436 | 0 | 11.61296 | 0
2018-01-28 04:41 | 46494.35 | 3960.001 | 3 | 4 | 4.400195 | 0.4792585 | 2.709966 | 0 | 11.68569 | 0
2018-01-28 04:43 | 46614.35 | 4080.0016 | 3 | 4 | 4.400148 | 0.4466562 | 2.725388 | 0 | 11.75356 | 0
2018-01-28 04:45 | 46734.35 | 4200.0005 | 3 | 4 | 4.400144 | 0.4169006 | 2.739773 | 0 | 11.81685 | 0
2018-01-28 04:47 | 46854.35 | 4320.0002 | 3 | 4 | 4.400082 | 0.3882647 | 2.753202 | 0 | 11.87594 | 0
2018-01-28 04:49 | 46974.35 | 4440.0009 | 3 | 4 | 4.400167 | 0.3637342 | 2.765738 | 0 | 11.9311 | 0
2018-01-28 04:51 | 47094.35 | 4560.0015 | 3 | 4 | 4.400114 | 0.339592 | 2.777457 | 0 | 11.98267 | 0
2018-01-28 04:53 | 47214.35 | 4680.0011 | 3 | 4 | 4.400113 | 0.3179865 | 2.788419 | 0 | 12.0309 | 0
2018-01-28 04:55 | 47334.35 | 4800.0001 | 3 | 4 | 4.400103 | 0.2978258 | 2.798689 | 0 | 12.07609 | 0
2018-01-28 04:57 | 47454.35 | 4920.0007 | 3 | 4 | 4.400138 | 0.2804651 | 2.808328 | 0 | 12.1185 | 0
2018-01-28 04:59 | 47574.35 | 5040.0005 | 3 | 4 | 4.400143 | 0.2644577 | 2.817402 | 0 | 12.15843 | 0
2018-01-28 05:01 | 47694.35 | 5160.001 | 3 | 4 | 4.400063 | 0.24897 | 2.825963 | 0 | 12.1961 | 0
2018-01-28 05:03 | 47814.35 | 5280.0008 | 3 | 4 | 4.400084 | 0.2358999 | 2.834055 | 0 | 12.23171 | 0
2018-01-28 05:05 | 47934.35 | 5400.0014 | 3 | 4 | 4.400134 | 0.2233477 | 2.841711 | 0 | 12.26539 | 0
2018-01-28 05:07 | 48054.35 | 5520.0011 | 3 | 4 | 4.400131 | 0.2114048 | 2.848945 | 0 | 12.29722 | 0
2018-01-28 05:09 | 48174.35 | 5640.0009 | 3 | 4 | 4.400112 | 0.1996746 | 2.855797 | 0 | 12.32737 | 0
2018-01-28 05:11 | 48294.35 | 5760.0008 | 3 | 4 | 4.400117 | 0.1894646 | 2.862282 | 0 | 12.35591 | 0
2018-01-28 05:13 | 48414.35 | 5880.0014 | 3 | 4 | 4.400093 | 0.1790972 | 2.868418 | 0 | 12.3829 | 0
2018-01-28 05:15 | 48534.35 | 6000.0002 | 3 | 4 | 4.400116 | 0.1702881 | 2.874241 | 0 | 12.40853 | 0
2018-01-28 05:17 | 48654.35 | 6120 | 3 | 4 | 4.40012 | 0.1614361 | 2.879759 | 0 | 12.43281 | 0
2018-01-28 05:19 | 48774.35 | 6240.0006 | 3 | 4 | 4.400122 | 0.1529236 | 2.884986 | 0 | 12.45581 | 0
2018-01-28 05:21 | 48894.35 | 6360.0003 | 3 | 4 | 4.400069 | 0.1443853 | 2.889936 | 0 | 12.47759 | 0
2018-01-28 05:23 | 49014.35 | 6480.0009 | 3 | 4 | 4.400085 | 0.1368675 | 2.894632 | 0 | 12.49825 | 0
2018-01-28 05:25 | 49134.35 | 6600.0015 | 3 | 4 | 4.400092 | 0.1305618 | 2.899094 | 0 | 12.51788 | 0
2018-01-28 05:27 | 49254.35 | 6720.0004 | 3 | 4 | 4.400137 | 0.124836 | 2.903341 | 0 | 12.53657 | 0
2018-01-28 05:29 | 49374.35 | 6840.001 | 3 | 4 | 4.400099 | 0.1186943 | 2.907397 | 0 | 12.55442 | 0
2018-01-28 05:31 | 49494.35 | 6960.0007 | 3 | 4 | 4.400127 | 0.1135626 | 2.911258 | 0 | 12.57141 | 0
2018-01-28 05:33 | 49614.35 | 7080.0005 | 3 | 4 | 4.400086 | 0.1079121 | 2.914948 | 0 | 12.58764 | 0
2018-01-28 05:35 | 49734.35 | 7200.0003 | 3 | 4 | 4.400078 | 0.10291 | 2.918464 | 0 | 12.60311 | 0
2018-01-28 05:37 | 49854.35 | 7320.0001 | 3 | 4 | 4.400068 | 0.09836483 | 2.921822 | 0 | 12.61789 | 0
2018-01-28 05:39 | 49974.35 | 7440.0007 | 3 | 4 | 4.400088 | 0.09403515 | 2.925026 | 0 | 12.63199 | 0
2018-01-28 05:41 | 50094.35 | 7560.0013 | 3 | 4 | 4.400064 | 0.08954239 | 2.928088 | 0 | 12.64546 | 0
2018-01-28 05:43 | 50214.35 | 7680.0011 | 3 | 4 | 4.400015 | 0.08519173 | 2.931016 | 0 | 12.65834 | 0
2018-01-28 05:45 | 50334.35 | 7800 | 3 | 4 | 4.400053 | 0.08174229 | 2.933811 | 0 | 12.67064 | 0
2018-01-28 05:45 | 50348.34 | 7813.988 | 3 | 4 | 4.400068 | 0.08149624 | 2.934129 | 0 | 12.67204 | 0
2018-01-28 05:47 | 50468.39 | 120.0015 | 4 | 4 | 4.387901 | 0 | 2.934129 | 0 | 12.67204 | 0
2018-01-28 05:49 | 50588.39 | 240.0011 | 4 | 4 | 4.38627 | 0 | 2.934129 | 0 | 12.67204 | 0
2018-01-28 05:50 | 50648.39 | 300.0028 | 4 | 4 | 4.3857 | 0 | 2.934129 | 0 | 12.67204 | 0
2018-01-28 05:52 | 50768.47 | 120 | 5 | 4 | 3.940735 | -3.260106 | 2.934129 | 0.1086502 | 12.67204 | 0.4338799
2018-01-28 05:54 | 50888.47 | 240.0007 | 5 | 4 | 3.897743 | -3.260119 | 2.934129 | 0.2173149 | 12.67204 | 0.8596445
2018-01-28 05:56 | 51008.47 | 360.0002 | 5 | 4 | 3.857332 | -3.26009 | 2.934129 | 0.3259831 | 12.67204 | 1.281017
2018-01-28 05:58 | 51128.47 | 480.0009 | 5 | 4 | 3.816539 | -3.260086 | 2.934129 | 0.4346422 | 12.67204 | 1.697936
2018-01-28 06:00 | 51248.47 | 600.0015 | 5 | 4 | 3.776524 | -3.260126 | 2.934129 | 0.5433071 | 12.67204 | 2.110474
2018-01-28 06:02 | 51368.47 | 720.0005 | 5 | 4 | 3.737537 | -3.260118 | 2.934129 | 0.6519752 | 12.67204 | 2.518733
2018-01-28 06:04 | 51488.47 | 840.0003 | 5 | 4 | 3.699233 | -3.260077 | 2.934129 | 0.7606381 | 12.67204 | 2.922768
2018-01-28 06:06 | 51608.47 | 960.0009 | 5 | 4 | 3.662819 | -3.260027 | 2.934129 | 0.8692961 | 12.67204 | 3.32272
2018-01-28 06:08 | 51728.47 | 1080.0015 | 5 | 4 | 3.628278 | -3.260055 | 2.934129 | 0.977969 | 12.67204 | 3.718878
2018-01-28 06:10 | 51848.47 | 1200.0004 | 5 | 4 | 3.596003 | -3.260081 | 2.934129 | 1.086622 | 12.67204 | 4.111321
2018-01-28 06:12 | 51968.47 | 1320.001 | 5 | 4 | 3.566088 | -3.260149 | 2.934129 | 1.195292 | 12.67204 | 4.50045
2018-01-28 06:14 | 52088.47 | 1440.0016 | 5 | 4 | 3.538675 | -3.260104 | 2.934129 | 1.303962 | 12.67204 | 4.886467
2018-01-28 06:16 | 52208.47 | 1560.0006 | 5 | 4 | 3.513362 | -3.26005 | 2.934129 | 1.412623 | 12.67204 | 5.269584
2018-01-28 06:18 | 52328.47 | 1680.0011 | 5 | 4 | 3.489943 | -3.260167 | 2.934129 | 1.521285 | 12.67204 | 5.650059
2018-01-28 06:20 | 52448.47 | 1800.0001 | 5 | 4 | 3.467984 | -3.260121 | 2.934129 | 1.62995 | 12.67204 | 6.028093
2018-01-28 06:22 | 52568.47 | 1920.0007 | 5 | 4 | 3.44702 | -3.260134 | 2.934129 | 1.738612 | 12.67204 | 6.403785
2018-01-28 06:24 | 52688.47 | 2040.0005 | 5 | 4 | 3.42658 | -3.260059 | 2.934129 | 1.847274 | 12.67204 | 6.777231
2018-01-28 06:26 | 52808.47 | 2160.0003 | 5 | 4 | 3.405624 | -3.26016 | 2.934129 | 1.955947 | 12.67204 | 7.148484
2018-01-28 06:28 | 52928.47 | 2280.0009 | 5 | 4 | 3.383278 | -3.260079 | 2.934129 | 2.064609 | 12.67204 | 7.517335
2018-01-28 06:30 | 53048.47 | 2400.0008 | 5 | 4 | 3.359306 | -3.260158 | 2.934129 | 2.173276 | 12.67204 | 7.883703
2018-01-28 06:32 | 53168.47 | 2520.0012 | 5 | 4 | 3.332864 | -3.260102 | 2.934129 | 2.281947 | 12.67204 | 8.247346
2018-01-28 06:34 | 53288.47 | 2640.001 | 5 | 4 | 3.303114 | -3.260124 | 2.934129 | 2.390607 | 12.67204 | 8.60791
2018-01-28 06:36 | 53408.47 | 2760.0016 | 5 | 4 | 3.268705 | -3.260149 | 2.934129 | 2.499273 | 12.67204 | 8.965032
2018-01-28 06:38 | 53528.47 | 2880.0006 | 5 | 4 | 3.227902 | -3.260138 | 2.934129 | 2.607941 | 12.67204 | 9.318074
2018-01-28 06:40 | 53648.47 | 3000.0003 | 5 | 4 | 3.17761 | -3.260192 | 2.934129 | 2.716597 | 12.67204 | 9.666186
2018-01-28 06:42 | 53768.47 | 3120.001 | 5 | 4 | 3.112823 | -3.260138 | 2.934129 | 2.825267 | 12.67204 | 10.00814
2018-01-28 06:44 | 53888.47 | 3240.0007 | 5 | 4 | 3.021877 | -3.260124 | 2.934129 | 2.933932 | 12.67204 | 10.34178
2018-01-28 06:45 | 53910.96 | 3262.4978 | 5 | 4 | 2.999997 | -3.260194 | 2.934129 | 2.954306 | 12.67204 | 10.40313
2018-01-28 06:47 | 54031.01 | 119.9999 | 6 | 4 | 3.638491 | 0 | 2.934129 | 2.954317 | 12.67204 | 10.40316
2018-01-28 06:49 | 54151.01 | 240.0006 | 6 | 4 | 3.676901 | 0 | 2.934129 | 2.954317 | 12.67204 | 10.40316
2018-01-28 06:50 | 54211.01 | 300.0014 | 6 | 4 | 3.685016 | 0 | 2.934129 | 2.954317 | 12.67204 | 10.40316
2018-01-28 06:50 | 54211.02 | 0.0027 | 7 | 5 | 3.685103 | 0 | 0 | 0 | 0 | 0
2018-01-28 06:52 | 54331.1 | 120.0007 | 2 | 5 | 4.200277 | 4.802837 | 0.1621788 | 0 | 0.6748889 | 0
2018-01-28 06:54 | 54451.1 | 240.0005 | 2 | 5 | 4.200255 | 4.348061 | 0.3143563 | 0 | 1.314078 | 0
2018-01-28 06:56 | 54571.1 | 360.0002 | 2 | 5 | 4.200289 | 4.010319 | 0.4533585 | 0 | 1.897926 | 0
2018-01-28 06:58 | 54691.1 | 480 | 2 | 5 | 4.200297 | 3.726177 | 0.5822487 | 0 | 2.439299 | 0
2018-01-28 07:00 | 54811.1 | 600.0014 | 2 | 5 | 4.200267 | 3.460695 | 0.7019445 | 0 | 2.942052 | 0
2018-01-28 07:01 | 54907.53 | 696.4334 | 2 | 5 | 4.200247 | 3.259995 | 0.7919538 | 0 | 3.320114 | 0
2018-01-28 07:03 | 55027.54 | 120.0014 | 3 | 5 | 4.221924 | 3.26 | 0.900233 | 0 | 3.775983 | 0
2018-01-28 07:05 | 55147.54 | 240.0004 | 3 | 5 | 4.247014 | 3.260021 | 1.008891 | 0 | 4.236076 | 0
2018-01-28 07:07 | 55267.54 | 360.0002 | 3 | 5 | 4.274028 | 3.260015 | 1.117557 | 0 | 4.699032 | 0
2018-01-28 07:09 | 55387.54 | 480.0008 | 3 | 5 | 4.302505 | 3.260033 | 1.226225 | 0 | 5.165021 | 0
2018-01-28 07:11 | 55507.54 | 600.0013 | 3 | 5 | 4.331919 | 3.260061 | 1.33489 | 0 | 5.63414 | 0
2018-01-28 07:13 | 55627.54 | 720.0003 | 3 | 5 | 4.361979 | 3.260015 | 1.443542 | 0 | 6.106434 | 0
2018-01-28 07:15 | 55747.54 | 840.0009 | 3 | 5 | 4.39326 | 3.260048 | 1.552211 | 0 | 6.58213 | 0
2018-01-28 07:17 | 55867.54 | 960.0007 | 3 | 5 | 4.400074 | 2.998339 | 1.657167 | 0 | 7.043862 | 0
2018-01-28 07:19 | 55987.54 | 1080.0013 | 3 | 5 | 4.400258 | 2.737453 | 1.752701 | 0 | 7.464231 | 0
2018-01-28 07:21 | 56107.54 | 1200.0011 | 3 | 5 | 4.40025 | 2.505602 | 1.839989 | 0 | 7.848324 | 0
2018-01-28 07:23 | 56227.54 | 1320.0002 | 3 | 5 | 4.400301 | 2.301537 | 1.920023 | 0 | 8.200491 | 0
2018-01-28 07:25 | 56347.54 | 1440.0015 | 3 | 5 | 4.400253 | 2.117647 | 1.993594 | 0 | 8.52422 | 0
2018-01-28 07:27 | 56467.54 | 1560.0012 | 3 | 5 | 4.400271 | 1.954765 | 2.061402 | 0 | 8.822592 | 0
2018-01-28 07:29 | 56587.54 | 1680.0002 | 3 | 5 | 4.400229 | 1.807115 | 2.124041 | 0 | 9.09822 | 0
2018-01-28 07:31 | 56707.54 | 1800.0009 | 3 | 5 | 4.400214 | 1.673901 | 2.182014 | 0 | 9.353312 | 0
2018-01-28 07:33 | 56827.54 | 1920.0005 | 3 | 5 | 4.399998 | 1.54952 | 2.235751 | 0 | 9.589766 | 0
2018-01-28 07:35 | 56947.54 | 2040.0012 | 3 | 5 | 4.400215 | 1.434834 | 2.285527 | 0 | 9.808789 | 0
2018-01-28 07:37 | 57067.54 | 2160.0009 | 3 | 5 | 4.400236 | 1.324553 | 2.33147 | 0 | 10.01095 | 0
2018-01-28 07:39 | 57187.54 | 2280.0014 | 3 | 5 | 4.400234 | 1.22674 | 2.373959 | 0 | 10.19791 | 0
2018-01-28 07:41 | 57307.54 | 2400.0012 | 3 | 5 | 4.400196 | 1.139425 | 2.413362 | 0 | 10.37129 | 0
2018-01-28 07:43 | 57427.54 | 2520.001 | 3 | 5 | 4.400183 | 1.060629 | 2.450018 | 0 | 10.53258 | 0
2018-01-28 07:45 | 57547.54 | 2640.0006 | 3 | 5 | 4.400218 | 0.989603 | 2.484169 | 0 | 10.68285 | 0
2018-01-28 07:47 | 57667.54 | 2760.0014 | 3 | 5 | 4.400196 | 0.9241543 | 2.516041 | 0 | 10.8231 | 0
2018-01-28 07:49 | 57787.54 | 2880.0003 | 3 | 5 | 4.400167 | 0.8621645 | 2.545798 | 0 | 10.95403 | 0
2018-01-28 07:51 | 57907.54 | 3000 | 3 | 5 | 4.400127 | 0.8048468 | 2.573581 | 0 | 11.07628 | 0
2018-01-28 07:53 | 58027.54 | 3120.0007 | 3 | 5 | 4.400008 | 0.7504387 | 2.59951 | 0 | 11.19037 | 0
2018-01-28 07:55 | 58147.54 | 3240.0005 | 3 | 5 | 4.400175 | 0.7018423 | 2.623732 | 0 | 11.29695 | 0
2018-01-28 07:57 | 58267.54 | 3360.0003 | 3 | 5 | 4.400028 | 0.6538458 | 2.64631 | 0 | 11.3963 | 0
2018-01-28 07:59 | 58387.54 | 3480.0008 | 3 | 5 | 4.399989 | 0.6096926 | 2.667361 | 0 | 11.48893 | 0
2018-01-28 08:01 | 58507.54 | 3600.0004 | 3 | 5 | 4.400206 | 0.569644 | 2.687022 | 0 | 11.57544 | 0
2018-01-28 08:03 | 58627.54 | 3720.001 | 3 | 5 | 4.400187 | 0.5308514 | 2.705337 | 0 | 11.65603 | 0
2018-01-28 08:05 | 58747.54 | 3840.0014 | 3 | 5 | 4.400181 | 0.4949007 | 2.722406 | 0 | 11.73113 | 0
2018-01-28 08:07 | 58867.54 | 3960.0011 | 3 | 5 | 4.400185 | 0.4615793 | 2.738321 | 0 | 11.80116 | 0
2018-01-28 08:09 | 58987.54 | 4080.0008 | 3 | 5 | 4.400154 | 0.4310522 | 2.753186 | 0 | 11.86657 | 0
2018-01-28 08:11 | 59107.54 | 4200.0013 | 3 | 5 | 4.400119 | 0.403163 | 2.767082 | 0 | 11.92771 | 0
2018-01-28 08:13 | 59227.54 | 4320 | 3 | 5 | 4.40009 | 0.3772554 | 2.780092 | 0 | 11.98496 | 0
2018-01-28 08:15 | 59347.54 | 4440.0012 | 3 | 5 | 4.400127 | 0.3538227 | 2.792282 | 0 | 12.0386 | 0
2018-01-28 08:17 | 59467.54 | 4560.0008 | 3 | 5 | 4.400176 | 0.3325939 | 2.803714 | 0 | 12.0889 | 0
2018-01-28 08:19 | 59587.54 | 4680.0005 | 3 | 5 | 4.400146 | 0.3114052 | 2.814435 | 0 | 12.13608 | 0
2018-01-28 08:21 | 59707.54 | 4800.0002 | 3 | 5 | 4.400132 | 0.2927465 | 2.824505 | 0 | 12.18038 | 0
2018-01-28 08:23 | 59827.54 | 4920 | 3 | 5 | 4.400143 | 0.2758398 | 2.833975 | 0 | 12.22205 | 0
2018-01-28 08:25 | 59947.54 | 5040.0012 | 3 | 5 | 4.400149 | 0.2599363 | 2.842894 | 0 | 12.2613 | 0
2018-01-28 08:27 | 60067.54 | 5160.0008 | 3 | 5 | 4.400131 | 0.2443867 | 2.851288 | 0 | 12.29823 | 0
2018-01-28 08:29 | 60187.54 | 5280.0002 | 3 | 5 | 4.400105 | 0.2299643 | 2.859188 | 0 | 12.33299 | 0
2018-01-28 08:31 | 60307.54 | 5400.0003 | 3 | 5 | 4.400126 | 0.2166529 | 2.866629 | 0 | 12.36573 | 0
2018-01-28 08:33 | 60427.54 | 5520.0007 | 3 | 5 | 4.400109 | 0.2047052 | 2.873645 | 0 | 12.3966 | 0
2018-01-28 08:35 | 60547.54 | 5640.001 | 3 | 5 | 4.40011 | 0.1937952 | 2.880283 | 0 | 12.42581 | 0
2018-01-28 08:37 | 60667.54 | 5760.0012 | 3 | 5 | 4.400154 | 0.1840734 | 2.88656 | 0 | 12.45343 | 0
2018-01-28 08:39 | 60787.54 | 5880.0006 | 3 | 5 | 4.400143 | 0.1740818 | 2.892508 | 0 | 12.4796 | 0
2018-01-28 08:41 | 60907.54 | 6000.0002 | 3 | 5 | 4.400127 | 0.1648264 | 2.89815 | 0 | 12.50443 | 0
2018-01-28 08:43 | 61027.54 | 6120.0004 | 3 | 5 | 4.400105 | 0.1566477 | 2.903504 | 0 | 12.52799 | 0
2018-01-28 08:45 | 61147.54 | 6240.0015 | 3 | 5 | 4.40013 | 0.1490269 | 2.908585 | 0 | 12.55034 | 0
2018-01-28 08:47 | 61267.54 | 6360.0002 | 3 | 5 | 4.400109 | 0.1416941 | 2.913416 | 0 | 12.5716 | 0
2018-01-28 08:49 | 61387.54 | 6480.0011 | 3 | 5 | 4.400121 | 0.1350842 | 2.918019 | 0 | 12.59186 | 0
2018-01-28 08:51 | 61507.54 | 6600.0006 | 3 | 5 | 4.40005 | 0.1281137 | 2.922396 | 0 | 12.61112 | 0
2018-01-28 08:53 | 61627.54 | 6720.0009 | 3 | 5 | 4.400095 | 0.1223211 | 2.926572 | 0 | 12.62949 | 0
2018-01-28 08:55 | 61747.54 | 6840.0005 | 3 | 5 | 4.400076 | 0.1166515 | 2.930558 | 0 | 12.64703 | 0
2018-01-28 08:57 | 61867.54 | 6960.0008 | 3 | 5 | 4.400122 | 0.1114578 | 2.93436 | 0 | 12.66376 | 0
2018-01-28 08:59 | 61987.54 | 7080.0002 | 3 | 5 | 4.400085 | 0.106081 | 2.937972 | 0 | 12.67965 | 0
2018-01-28 09:01 | 62107.54 | 7200.001 | 3 | 5 | 4.40008 | 0.1011467 | 2.941425 | 0 | 12.69484 | 0
2018-01-28 09:03 | 62227.54 | 7320.0013 | 3 | 5 | 4.400064 | 0.09652996 | 2.944725 | 0 | 12.70936 | 0
2018-01-28 09:05 | 62347.54 | 7440.0015 | 3 | 5 | 4.400103 | 0.09283161 | 2.947882 | 0 | 12.72325 | 0
2018-01-28 09:07 | 62467.54 | 7560.0003 | 3 | 5 | 4.400105 | 0.08913136 | 2.950905 | 0 | 12.73656 | 0
2018-01-28 09:09 | 62587.54 | 7680.0015 | 3 | 5 | 4.400011 | 0.08440685 | 2.953801 | 0 | 12.7493 | 0
2018-01-28 09:11 | 62699.19 | 7791.6471 | 3 | 5 | 4.400077 | 0.08149242 | 2.956387 | 0 | 12.76068 | 0
2018-01-28 09:13 | 62819.23528 | 120.0022 | 4 | 5 | 4.38804 | 0 | 2.956387 | 0 | 12.76068 | 0
2018-01-28 09:15 | 62939.23348 | 240.0004 | 4 | 5 | 4.386407 | 0 | 2.956387 | 0 | 12.76068 | 0
2018-01-28 09:16 | 62999.23688 | 300.0038 | 4 | 5 | 4.38586 | 0 | 2.956387 | 0 | 12.76068 | 0
2018-01-28 09:18 | 63119.31 | 120.0008 | 5 | 5 | 3.95028 | -3.25983 | 2.956387 | 0.1086533 | 12.76068 | 0.4347189
2018-01-28 09:20 | 63239.32 | 240.0013 | 5 | 5 | 3.908122 | -3.259865 | 2.956387 | 0.2173137 | 12.76068 | 0.8615742
2018-01-28 09:22 | 63359.32 | 360.0012 | 5 | 5 | 3.867251 | -3.260131 | 2.956387 | 0.3259708 | 12.76068 | 1.284009
2018-01-28 09:24 | 63479.31 | 480.0008 | 5 | 5 | 3.825955 | -3.259792 | 2.956387 | 0.434635 | 12.76068 | 1.701999
2018-01-28 09:26 | 63599.31 | 600.0005 | 5 | 5 | 3.785392 | -3.260109 | 2.956387 | 0.5432947 | 12.76068 | 2.115509
2018-01-28 09:28 | 63719.32 | 720.0012 | 5 | 5 | 3.745751 | -3.25982 | 2.956387 | 0.651956 | 12.76068 | 2.524677
2018-01-28 09:30 | 63839.32 | 840.001 | 5 | 5 | 3.706882 | -3.260246 | 2.956387 | 0.7606186 | 12.76068 | 2.929575
2018-01-28 09:32 | 63959.32 | 960.0015 | 5 | 5 | 3.669587 | -3.260115 | 2.956387 | 0.8692852 | 12.76068 | 3.330349
2018-01-28 09:34 | 64079.31 | 1080.0005 | 5 | 5 | 3.634561 | -3.260167 | 2.956387 | 0.977943 | 12.76068 | 3.727151
2018-01-28 09:36 | 64199.32 | 1200.0011 | 5 | 5 | 3.60216 | -3.259779 | 2.956387 | 1.086613 | 12.76068 | 4.120332
2018-01-28 09:38 | 64319.31 | 1320.0008 | 5 | 5 | 3.572441 | -3.260131 | 2.956387 | 1.195269 | 12.76068 | 4.51009
2018-01-28 09:40 | 64439.31 | 1440.0005 | 5 | 5 | 3.545189 | -3.260189 | 2.956387 | 1.303942 | 12.76068 | 4.896816
2018-01-28 09:42 | 64559.31 | 1560.0003 | 5 | 5 | 3.519799 | -3.260101 | 2.956387 | 1.412598 | 12.76068 | 5.280628
2018-01-28 09:44 | 64679.32 | 1680.0009 | 5 | 5 | 3.496015 | -3.260142 | 2.956387 | 1.521264 | 12.76068 | 5.661802
2018-01-28 09:46 | 64799.31 | 1800.0007 | 5 | 5 | 3.473554 | -3.260115 | 2.956387 | 1.629932 | 12.76068 | 6.040476
2018-01-28 09:48 | 64919.32 | 1920.0013 | 5 | 5 | 3.451709 | -3.260171 | 2.956387 | 1.738598 | 12.76068 | 6.416749
2018-01-28 09:50 | 65039.31 | 2040.0003 | 5 | 5 | 3.430343 | -3.260061 | 2.956387 | 1.847268 | 12.76068 | 6.790684
2018-01-28 09:52 | 65159.31 | 2160.0001 | 5 | 5 | 3.408469 | -3.260116 | 2.956387 | 1.955928 | 12.76068 | 7.162244
2018-01-28 09:54 | 65279.31 | 2280.0006 | 5 | 5 | 3.38584 | -3.260047 | 2.956387 | 2.064598 | 12.76068 | 7.531423
2018-01-28 09:56 | 65399.31 | 2400.0004 | 5 | 5 | 3.361778 | -3.260003 | 2.956387 | 2.173265 | 12.76068 | 7.898061
2018-01-28 09:58 | 65519.32 | 2520.001 | 5 | 5 | 3.33557 | -3.260086 | 2.956387 | 2.28193 | 12.76068 | 8.261981
2018-01-28 10:00 | 65639.31 | 2640.0008 | 5 | 5 | 3.305549 | -3.260134 | 2.956387 | 2.390588 | 12.76068 | 8.622823
2018-01-28 10:02 | 65759.31 | 2760.0005 | 5 | 5 | 3.271508 | -3.260115 | 2.956387 | 2.499252 | 12.76068 | 8.980214
2018-01-28 10:04 | 65879.31 | 2880.0003 | 5 | 5 | 3.231119 | -3.260119 | 2.956387 | 2.607915 | 12.76068 | 9.333572
2018-01-28 10:06 | 65999.31 | 3000.0001 | 5 | 5 | 3.182018 | -3.260106 | 2.956387 | 2.716584 | 12.76068 | 9.682124
2018-01-28 10:08 | 66119.31 | 3120.0007 | 5 | 5 | 3.118682 | -3.260122 | 2.956387 | 2.825252 | 12.76068 | 10.02464
2018-01-28 10:10 | 66239.32 | 3240.0014 | 5 | 5 | 3.028953 | -3.260043 | 2.956387 | 2.933919 | 12.76068 | 10.35899
2018-01-28 10:11 | 66268.9 | 3269.5897 | 5 | 5 | 2.999997 | -3.260115 | 2.956387 | 2.960714 | 12.76068 | 10.43977
2018-01-28 10:13 | 66388.96 | 120.0013 | 6 | 5 | 3.635283 | 0 | 2.956387 | 2.960714 | 12.76068 | 10.43977
2018-01-28 10:15 | 66508.96 | 240.0012 | 6 | 5 | 3.674349 | 0 | 2.956387 | 2.960714 | 12.76068 | 10.43977
2018-01-28 10:16 | 66568.96 | 300.002 | 6 | 5 | 3.682794 | 0 | 2.956387 | 2.960714 | 12.76068 | 10.43977
2018-01-28 10:16 | 66568.96 | 0.0027 | 7 | 6 | 3.682805 | 0 | 0 | 0 | 0 | 0
2018-01-28 10:18 | 66689.04 | 120.0008 | 2 | 6 | 4.200036 | 4.782166 | 0.1620513 | 0 | 0.6745299 | 0
2018-01-28 10:20 | 66809.04 | 240.0014 | 2 | 6 | 4.200196 | 4.334515 | 0.3137577 | 0 | 1.311727 | 0
2018-01-28 10:22 | 66929.04 | 360.0003 | 2 | 6 | 4.200091 | 3.985815 | 0.4521872 | 0 | 1.893153 | 0
2018-01-28 10:24 | 67049.04 | 480.0001 | 2 | 6 | 4.199977 | 3.693094 | 0.5800984 | 0 | 2.430383 | 0
2018-01-28 10:26 | 67169.04 | 600 | 2 | 6 | 4.200022 | 3.421698 | 0.6986461 | 0 | 2.928285 | 0
2018-01-28 10:27 | 67242.82 | 673.7778 | 2 | 6 | 4.200062 | 3.259998 | 0.7670843 | 0 | 3.215727 | 0
2018-01-28 10:29 | 67362.83 | 120.0016 | 3 | 6 | 4.221751 | 3.259964 | 0.8753619 | 0 | 3.671571 | 0
2018-01-28 10:31 | 67482.83 | 240.0005 | 3 | 6 | 4.246501 | 3.260004 | 0.984032 | 0 | 4.131682 | 0
2018-01-28 10:33 | 67602.83 | 360.0003 | 3 | 6 | 4.272859 | 3.259995 | 1.092684 | 0 | 4.594495 | 0
2018-01-28 10:35 | 67722.83 | 480.0001 | 3 | 6 | 4.300569 | 3.259998 | 1.201352 | 0 | 5.060308 | 0
2018-01-28 10:37 | 67842.83 | 600.0006 | 3 | 6 | 4.329556 | 3.260033 | 1.310014 | 0 | 5.529186 | 0
2018-01-28 10:39 | 67962.83 | 720.0004 | 3 | 6 | 4.359471 | 3.260015 | 1.418678 | 0 | 6.001267 | 0
2018-01-28 10:41 | 68082.83 | 840.0002 | 3 | 6 | 4.390427 | 3.260019 | 1.527348 | 0 | 6.476681 | 0
2018-01-28 10:43 | 68202.83 | 960.0009 | 3 | 6 | 4.400268 | 3.02581 | 1.6331 | 0 | 6.941854 | 0
2018-01-28 10:45 | 68322.83 | 1080.0013 | 3 | 6 | 4.400229 | 2.758423 | 1.729395 | 0 | 7.365576 | 0
2018-01-28 10:47 | 68442.83 | 1200.0003 | 3 | 6 | 4.400292 | 2.524334 | 1.817353 | 0 | 7.752615 | 0
2018-01-28 10:49 | 68562.83 | 1320.0009 | 3 | 6 | 4.400239 | 2.317429 | 1.89796 | 0 | 8.107305 | 0
2018-01-28 10:51 | 68682.83 | 1440.0016 | 3 | 6 | 4.400208 | 2.135086 | 1.972103 | 0 | 8.433551 | 0
2018-01-28 10:53 | 68802.83 | 1560.0014 | 3 | 6 | 4.400236 | 1.968792 | 2.040463 | 0 | 8.734349 | 0
2018-01-28 10:55 | 68922.83 | 1680.0004 | 3 | 6 | 4.400217 | 1.820585 | 2.103544 | 0 | 9.011921 | 0
2018-01-28 10:57 | 69042.83 | 1800.0001 | 3 | 6 | 4.400225 | 1.689812 | 2.162012 | 0 | 9.269193 | 0
2018-01-28 10:59 | 69162.83 | 1920.0015 | 3 | 6 | 4.400208 | 1.5724 | 2.21635 | 0 | 9.508292 | 0
2018-01-28 11:01 | 69282.83 | 2040.0005 | 3 | 6 | 4.400211 | 1.465425 | 2.266953 | 0 | 9.730958 | 0
2018-01-28 11:03 | 69402.83 | 2160.0003 | 3 | 6 | 4.400224 | 1.366441 | 2.314137 | 0 | 9.938576 | 0
2018-01-28 11:05 | 69522.83 | 2280 | 3 | 6 | 4.400231 | 1.274516 | 2.358124 | 0 | 10.13213 | 0
2018-01-28 11:07 | 69642.83 | 2400.0013 | 3 | 6 | 4.400218 | 1.189331 | 2.39916 | 0 | 10.31269 | 0
2018-01-28 11:09 | 69762.83 | 2520.0012 | 3 | 6 | 4.400181 | 1.109004 | 2.437453 | 0 | 10.48119 | 0
2018-01-28 11:11 | 69882.83 | 2640.0009 | 3 | 6 | 4.400234 | 1.033768 | 2.473151 | 0 | 10.63827 | 0
2018-01-28 11:13 | 70002.83 | 2760.0015 | 3 | 6 | 4.400223 | 0.9622889 | 2.506391 | 0 | 10.78453 | 0
2018-01-28 11:15 | 70122.83 | 2880.0012 | 3 | 6 | 4.40023 | 0.895731 | 2.537326 | 0 | 10.92065 | 0
2018-01-28 11:17 | 70242.83 | 3000.0002 | 3 | 6 | 4.400116 | 0.8328743 | 2.566117 | 0 | 11.04734 | 0
2018-01-28 11:19 | 70362.83 | 3120.0006 | 3 | 6 | 4.400153 | 0.7768478 | 2.592938 | 0 | 11.16535 | 0
2018-01-28 11:21 | 70482.83 | 3240.0005 | 3 | 6 | 4.400189 | 0.7245522 | 2.617949 | 0 | 11.27541 | 0
2018-01-28 11:23 | 70602.83 | 3360.001 | 3 | 6 | 4.400099 | 0.6749744 | 2.641269 | 0 | 11.37802 | 0
2018-01-28 11:25 | 70722.83 | 3480 | 3 | 6 | 4.400206 | 0.6307259 | 2.663031 | 0 | 11.47377 | 0
2018-01-28 11:27 | 70842.83 | 3600.0014 | 3 | 6 | 4.400108 | 0.5884333 | 2.683343 | 0 | 11.56315 | 0
2018-01-28 11:29 | 70962.83 | 3720.0004 | 3 | 6 | 4.400131 | 0.5501194 | 2.702325 | 0 | 11.64667 | 0
2018-01-28 11:31 | 71082.83 | 3840.0002 | 3 | 6 | 4.40017 | 0.5147066 | 2.72007 | 0 | 11.72476 | 0
2018-01-28 11:33 | 71202.83 | 3960.0008 | 3 | 6 | 4.400165 | 0.4811478 | 2.736663 | 0 | 11.79776 | 0
2018-01-28 11:35 | 71322.83 | 4080.0005 | 3 | 6 | 4.400155 | 0.4491262 | 2.752161 | 0 | 11.86596 | 0
2018-01-28 11:37 | 71442.83 | 4200.0004 | 3 | 6 | 4.40017 | 0.4204893 | 2.766647 | 0 | 11.9297 | 0
2018-01-28 11:39 | 71562.83 | 4320.0009 | 3 | 6 | 4.400079 | 0.3922157 | 2.780192 | 0 | 11.9893 | 0
2018-01-28 11:41 | 71682.83 | 4440.0006 | 3 | 6 | 4.400145 | 0.3677177 | 2.79286 | 0 | 12.04504 | 0
2018-01-28 11:43 | 71802.83 | 4560.0013 | 3 | 6 | 4.400186 | 0.3450918 | 2.804724 | 0 | 12.09725 | 0
2018-01-28 11:45 | 71922.83 | 4680.001 | 3 | 6 | 4.400138 | 0.3230362 | 2.815847 | 0 | 12.14619 | 0
2018-01-28 11:47 | 72042.83 | 4800 | 3 | 6 | 4.400193 | 0.3037109375 | 2.826271 | 0 | 12.19205 | 0
2018-01-28 11:49 | 72162.83 | 4920.0014 | 3 | 6 | 4.400116 | 0.2843657 | 2.836059 | 0 | 12.23512 | 0
2018-01-28 11:51 | 72282.83 | 5040.0012 | 3 | 6 | 4.400074 | 0.2666607 | 2.845251 | 0 | 12.27557 | 0
2018-01-28 11:53 | 72402.83 | 5160.0011 | 3 | 6 | 4.400075 | 0.2513208 | 2.853895 | 0 | 12.3136 | 0
2018-01-28 11:55 | 72522.83 | 5280.0016 | 3 | 6 | 4.400057 | 0.2364988 | 2.862048 | 0 | 12.34948 | 0
2018-01-28 11:57 | 72642.83 | 5400.0013 | 3 | 6 | 4.400102 | 0.2241907 | 2.869732 | 0 | 12.38329 | 0
2018-01-28 11:59 | 72762.83 | 5520.0004 | 3 | 6 | 4.400072 | 0.211421 | 2.876994 | 0 | 12.41524 | 0
2018-01-28 12:01 | 72882.83 | 5640.0009 | 3 | 6 | 4.40001 | 0.1997528 | 2.883852 | 0 | 12.44542 | 0
2018-01-28 12:03 | 73002.83 | 5760.0006 | 3 | 6 | 4.400045 | 0.1893654 | 2.890339 | 0 | 12.47396 | 0
2018-01-28 12:05 | 73122.83 | 5880.0012 | 3 | 6 | 4.400022 | 0.17906 | 2.896472 | 0 | 12.50095 | 0
2018-01-28 12:07 | 73242.83 | 6000.001 | 3 | 6 | 4.400068 | 0.1698465 | 2.902283 | 0 | 12.52652 | 0
2018-01-28 12:09 | 73362.83 | 6120 | 3 | 6 | 4.400066 | 0.1608992 | 2.907787 | 0 | 12.55073 | 0
2018-01-28 12:11 | 73482.83 | 6240.0014 | 3 | 6 | 4.400025 | 0.1522074 | 2.913 | 0 | 12.57367 | 0
2018-01-28 12:13 | 73602.83 | 6360.0012 | 3 | 6 | 4.400049 | 0.1443539 | 2.917943 | 0 | 12.59542 | 0
2018-01-28 12:15 | 73722.83 | 6480.001 | 3 | 6 | 4.399997 | 0.1365557 | 2.922637 | 0 | 12.61607 | 0
2018-01-28 12:17 | 73842.83 | 6600.0008 | 3 | 6 | 4.400048 | 0.1304722 | 2.927098 | 0 | 12.6357 | 0
2018-01-28 12:19 | 73962.83 | 6720.0013 | 3 | 6 | 4.400003 | 0.1241512 | 2.931337 | 0 | 12.65435 | 0
2018-01-28 12:21 | 74082.83 | 6840.0011 | 3 | 6 | 4.399995 | 0.1181507 | 2.935376 | 0 | 12.67212 | 0
2018-01-28 12:23 | 74202.83 | 6960 | 3 | 6 | 4.399878 | 0.1114759 | 2.939227 | 0 | 12.68907 | 0
2018-01-28 12:25 | 74322.83 | 7080.0006 | 3 | 6 | 4.399983 | 0.1071272 | 2.942903 | 0 | 12.70524 | 0
2018-01-28 12:27 | 74442.83 | 7200.0005 | 3 | 6 | 4.400008 | 0.1026621 | 2.94641 | 0 | 12.72067 | 0
2018-01-28 12:29 | 74562.83 | 7320.0001 | 3 | 6 | 4.400023 | 0.09865761 | 2.949764 | 0 | 12.73543 | 0
2018-01-28 12:31 | 74682.83 | 7440.0015 | 3 | 6 | 4.400018 | 0.09405327 | 2.952968 | 0 | 12.74953 | 0
2018-01-28 12:33 | 74802.83 | 7560.0013 | 3 | 6 | 4.400017 | 0.08985329 | 2.956036 | 0 | 12.76303 | 0
2018-01-28 12:35 | 74922.83 | 7680.0011 | 3 | 6 | 4.400009 | 0.08591461 | 2.958973 | 0 | 12.77595 | 0
2018-01-28 12:37 | 75042.83 | 7800.0001 | 3 | 6 | 4.399996 | 0.08236027 | 2.961777 | 0 | 12.78829 | 0
2018-01-28 12:37 | 75058.4 | 7815.5683 | 3 | 6 | 4.399979 | 0.08149624 | 2.962133 | 0 | 12.78986 | 0
2018-01-28 12:39 | 75178.45 | 120.0013 | 4 | 6 | 4.388041 | 0 | 2.962133 | 0 | 12.78986 | 0
2018-01-28 12:41 | 75298.45 | 240.0011 | 4 | 6 | 4.386467 | 0 | 2.962133 | 0 | 12.78986 | 0
2018-01-28 12:42 | 75358.45 | 300.0028 | 4 | 6 | 4.385877 | 0 | 2.962133 | 0 | 12.78986 | 0
2018-01-28 12:44 | 75478.53 | 120.0016 | 5 | 6 | 3.951622 | -3.260127 | 2.962133 | 0.1086546 | 12.78986 | 0.4349209
2018-01-28 12:46 | 75598.53 | 240.0013 | 5 | 6 | 3.907747 | -3.259851 | 2.962133 | 0.2173083 | 12.78986 | 0.8617945
2018-01-28 12:48 | 75718.53 | 360.0011 | 5 | 6 | 3.865851 | -3.260086 | 2.962133 | 0.3259624 | 12.78986 | 1.284122
2018-01-28 12:50 | 75838.53 | 480.0016 | 5 | 6 | 3.824353 | -3.26016 | 2.962133 | 0.4346223 | 12.78986 | 1.701927
2018-01-28 12:52 | 75958.53 | 600.0007 | 5 | 6 | 3.783618 | -3.260138 | 2.962133 | 0.5432783 | 12.78986 | 2.115253
2018-01-28 12:54 | 76078.53 | 720.0012 | 5 | 6 | 3.743827 | -3.259815 | 2.962133 | 0.6519328 | 12.78986 | 2.524194
2018-01-28 12:56 | 76198.53 | 840.001 | 5 | 6 | 3.704824 | -3.260177 | 2.962133 | 0.7605963 | 12.78986 | 2.928881
2018-01-28 12:58 | 76318.53 | 960.0008 | 5 | 6 | 3.667693 | -3.260139 | 2.962133 | 0.8692575 | 12.78986 | 3.32942
2018-01-28 13:00 | 76438.53 | 1080.0006 | 5 | 6 | 3.632663 | -3.259975 | 2.962133 | 0.9779147 | 12.78986 | 3.726019
2018-01-28 13:02 | 76558.53 | 1200.0004 | 5 | 6 | 3.600063 | -3.260122 | 2.962133 | 1.086586 | 12.78986 | 4.118996
2018-01-28 13:04 | 76678.53 | 1320.001 | 5 | 6 | 3.569695 | -3.260126 | 2.962133 | 1.195245 | 12.78986 | 4.5085
2018-01-28 13:06 | 76798.53 | 1440.0008 | 5 | 6 | 3.541595 | -3.26014 | 2.962133 | 1.303914 | 12.78986 | 4.89487
2018-01-28 13:08 | 76918.53 | 1560.0005 | 5 | 6 | 3.515918 | -3.260115 | 2.962133 | 1.412579 | 12.78986 | 5.278299
2018-01-28 13:10 | 77038.53 | 1680.0003 | 5 | 6 | 3.491964 | -3.260058 | 2.962133 | 1.521237 | 12.78986 | 5.659011
2018-01-28 13:12 | 77158.53 | 1800.0017 | 5 | 6 | 3.469409 | -3.260183 | 2.962133 | 1.629907 | 12.78986 | 6.037251
2018-01-28 13:14 | 77278.53 | 1920.0015 | 5 | 6 | 3.447412 | -3.260171 | 2.962133 | 1.738578 | 12.78986 | 6.41308
2018-01-28 13:16 | 77398.53 | 2040.0012 | 5 | 6 | 3.426223 | -3.260156 | 2.962133 | 1.847238 | 12.78986 | 6.786521
2018-01-28 13:18 | 77518.53 | 2160.001 | 5 | 6 | 3.40462 | -3.260118 | 2.962133 | 1.955909 | 12.78986 | 7.157677
2018-01-28 13:20 | 77638.53 | 2280.0016 | 5 | 6 | 3.381918 | -3.260142 | 2.962133 | 2.064571 | 12.78986 | 7.526409
2018-01-28 13:22 | 77758.53 | 2400.0006 | 5 | 6 | 3.357698 | -3.260149 | 2.962133 | 2.17323 | 12.78986 | 7.892589
2018-01-28 13:24 | 77878.53 | 2520.0011 | 5 | 6 | 3.331723 | -3.260194 | 2.962133 | 2.281896 | 12.78986 | 8.256066
2018-01-28 13:26 | 77998.53 | 2640.0018 | 5 | 6 | 3.3029 | -3.260131 | 2.962133 | 2.390561 | 12.78986 | 8.616574
2018-01-28 13:28 | 78118.53 | 2760.0015 | 5 | 6 | 3.269361 | -3.260075 | 2.962133 | 2.49923 | 12.78986 | 8.97373
2018-01-28 13:30 | 78238.53 | 2880.0005 | 5 | 6 | 3.229815 | -3.260012 | 2.962133 | 2.607888 | 12.78986 | 9.326885
2018-01-28 13:32 | 78358.53 | 3000.0011 | 5 | 6 | 3.180811 | -3.259835 | 2.962133 | 2.716559 | 12.78986 | 9.675323
2018-01-28 13:34 | 78478.53 | 3120.0008 | 5 | 6 | 3.117383 | -3.260136 | 2.962133 | 2.825216 | 12.78986 | 10.01766
2018-01-28 13:36 | 78598.53 | 3240.0006 | 5 | 6 | 3.027743 | -3.260156 | 2.962133 | 2.933887 | 12.78986 | 10.35188
2018-01-28 13:37 | 78626.84 | 3268.3097 | 5 | 6 | 2.999997 | -3.260167 | 2.962133 | 2.959521 | 12.78986 | 10.42914
2018-01-28 13:39 | 78746.87 | 120.0013 | 6 | 6 | 3.634 | 0 | 2.962133 | 2.959531 | 12.78986 | 10.42917
2018-01-28 13:41 | 78866.87 | 240.0011 | 6 | 6 | 3.673648 | 0 | 2.962133 | 2.959531 | 12.78986 | 10.42917
2018-01-28 13:42 | 78926.87 | 300.0012 | 6 | 6 | 3.68227 | 0 | 2.962133 | 2.959531 | 12.78986 | 10.42917
2018-01-28 13:42 | 78926.88 | 0.0027 | 7 | 7 | 3.682639 | 0 | 0 | 0 | 0 | 0
2018-01-28 13:44 | 79046.97128 | 120.0007 | 2 | 7 | 4.200288 | 4.764946 | 0.1619887 | 1.9e-09 | 0.6741473 | 6.997e-09
2018-01-28 13:46 | 79166.97098 | 240.0004 | 2 | 7 | 4.200294 | 4.280132 | 0.3123953 | 1.9e-09 | 1.305899 | 6.997e-09
2018-01-28 13:48 | 79286.97078 | 360.0002 | 2 | 7 | 4.200273 | 3.918888 | 0.4487551 | 1.9e-09 | 1.878648 | 6.997e-09
2018-01-28 13:50 | 79406.97128 | 480.0007 | 2 | 7 | 4.200274 | 3.630056 | 0.5744263 | 1.9e-09 | 2.4065 | 6.997e-09
2018-01-28 13:52 | 79526.97108 | 600.0005 | 2 | 7 | 4.200219 | 3.367437 | 0.6909739 | 1.9e-09 | 2.896029 | 6.997e-09
2018-01-28 13:52 | 79578.86228 | 651.8917 | 2 | 7 | 4.200284 | 3.259995 | 0.7387278 | 1.9e-09 | 3.096607 | 6.997e-09
2018-01-28 13:54 | 79698.88 | 120.0015 | 3 | 7 | 4.222612 | 3.260025 | 0.8470148 | 1.9e-09 | 3.552554 | 6.997e-09
2018-01-28 13:56 | 79818.87 | 240.0003 | 3 | 7 | 4.247113 | 3.260069 | 0.9556698 | 1.9e-09 | 4.012685 | 6.997e-09
2018-01-28 13:58 | 79938.87 | 360.001 | 3 | 7 | 4.273314 | 3.259995 | 1.064342 | 1.9e-09 | 4.475639 | 6.997e-09
2018-01-28 14:00 | 80058.87 | 480.0007 | 3 | 7 | 4.301191 | 3.260094 | 1.173005 | 1.9e-09 | 4.941489 | 6.997e-09
2018-01-28 14:02 | 80178.87 | 600.0003 | 3 | 7 | 4.330449 | 3.259993 | 1.281667 | 1.9e-09 | 5.410448 | 6.997e-09
2018-01-28 14:04 | 80298.87 | 720.0009 | 3 | 7 | 4.360636 | 3.260052 | 1.390324 | 1.9e-09 | 5.882608 | 6.997e-09
2018-01-28 14:06 | 80418.88 | 840.0015 | 3 | 7 | 4.391766 | 3.260042 | 1.498996 | 1.9e-09 | 6.358163 | 6.997e-09
2018-01-28 14:08 | 80538.87 | 960.0005 | 3 | 7 | 4.400264 | 3.019724 | 1.604493 | 1.9e-09 | 6.822255 | 6.997e-09
2018-01-28 14:10 | 80658.87 | 1080.0009 | 3 | 7 | 4.400251 | 2.758438 | 1.700684 | 1.9e-09 | 7.24552 | 6.997e-09
2018-01-28 14:12 | 80778.87 | 1200.0007 | 3 | 7 | 4.40027 | 2.531263 | 1.788749 | 1.9e-09 | 7.63303 | 6.997e-09
2018-01-28 14:14 | 80898.87 | 1320.0006 | 3 | 7 | 4.400281 | 2.331062 | 1.869699 | 1.9e-09 | 7.989229 | 6.997e-09
2018-01-28 14:16 | 81018.87 | 1440.0003 | 3 | 7 | 4.40027 | 2.1553 | 1.944381 | 1.9e-09 | 8.317846 | 6.997e-09
2018-01-28 14:18 | 81138.88 | 1560.0015 | 3 | 7 | 4.400208 | 2.000064 | 2.013575 | 1.9e-09 | 8.622315 | 6.997e-09
2018-01-28 14:20 | 81258.87 | 1680.0014 | 3 | 7 | 4.400239 | 1.860936 | 2.077887 | 1.9e-09 | 8.905301 | 6.997e-09
2018-01-28 14:22 | 81378.87 | 1800.0002 | 3 | 7 | 4.400217 | 1.732076 | 2.137738 | 1.9e-09 | 9.168662 | 6.997e-09
2018-01-28 14:24 | 81498.87 | 1920.0014 | 3 | 7 | 4.400208 | 1.613589 | 2.193483 | 1.9e-09 | 9.413953 | 6.997e-09
2018-01-28 14:26 | 81618.87 | 2040.0003 | 3 | 7 | 4.400203 | 1.504558 | 2.24543 | 1.9e-09 | 9.642529 | 6.997e-09
2018-01-28 14:28 | 81738.87 | 2160.001 | 3 | 7 | 4.400132 | 1.402038 | 2.293861 | 1.9e-09 | 9.855637 | 6.997e-09
2018-01-28 14:30 | 81858.88 | 2280.0016 | 3 | 7 | 4.400248 | 1.30891 | 2.339013 | 1.9e-09 | 10.05432 | 6.997e-09
2018-01-28 14:32 | 81978.87 | 2400.0006 | 3 | 7 | 4.400202 | 1.220852 | 2.381151 | 1.9e-09 | 10.23973 | 6.997e-09
2018-01-28 14:34 | 82098.87 | 2520.0002 | 3 | 7 | 4.400218 | 1.139523 | 2.420463 | 1.9e-09 | 10.41271 | 6.997e-09
2018-01-28 14:36 | 82218.87 | 2640.0012 | 3 | 7 | 4.400221 | 1.063029 | 2.457144 | 1.9e-09 | 10.57411 | 6.997e-09
2018-01-28 14:38 | 82338.87 | 2760.0008 | 3 | 7 | 4.400175 | 0.9917355 | 2.491367 | 1.9e-09 | 10.7247 | 6.997e-09
2018-01-28 14:40 | 82458.87 | 2880.0001 | 3 | 7 | 4.400222 | 0.9256821 | 2.523311 | 1.9e-09 | 10.86526 | 6.997e-09
2018-01-28 14:42 | 82578.87 | 3000.001 | 3 | 7 | 4.400212 | 0.8640718 | 2.553118 | 1.9e-09 | 10.99642 | 6.997e-09
2018-01-28 14:44 | 82698.87 | 3120.0012 | 3 | 7 | 4.400163 | 0.805769 | 2.580928 | 1.9e-09 | 11.11879 | 6.997e-09
2018-01-28 14:46 | 82818.87 | 3240.0006 | 3 | 7 | 4.400156 | 0.7515373 | 2.606873 | 1.9e-09 | 11.23295 | 6.997e-09
2018-01-28 14:48 | 82938.88 | 3360.0024 | 3 | 7 | 4.400138 | 0.7001629 | 2.631074 | 1.9e-09 | 11.33944 | 6.997e-09
2018-01-28 14:50 | 83058.87 | 3480.0001 | 3 | 7 | 4.40018 | 0.6531963 | 2.653624 | 1.9e-09 | 11.43866 | 6.997e-09
2018-01-28 14:52 | 83178.87 | 3600.001 | 3 | 7 | 4.400164 | 0.6091557 | 2.674652 | 1.9e-09 | 11.53119 | 6.997e-09
2018-01-28 14:54 | 83298.87 | 3720.0014 | 3 | 7 | 4.400146 | 0.5675745 | 2.694261 | 1.9e-09 | 11.61747 | 6.997e-09
2018-01-28 14:56 | 83418.87 | 3840.0006 | 3 | 7 | 4.400149 | 0.5293064 | 2.712532 | 1.9e-09 | 11.69787 | 6.997e-09
2018-01-28 14:58 | 83538.87 | 3960.0011 | 3 | 7 | 4.400164 | 0.4935055 | 2.729568 | 1.9e-09 | 11.77283 | 6.997e-09
2018-01-28 15:00 | 83658.87 | 4080.0004 | 3 | 7 | 4.400148 | 0.4609652 | 2.745461 | 1.9e-09 | 11.84276 | 6.997e-09
2018-01-28 15:02 | 83778.87 | 4200.0012 | 3 | 7 | 4.400172 | 0.4314556 | 2.760327 | 1.9e-09 | 11.90817 | 6.997e-09
2018-01-28 15:04 | 83898.87 | 4320.0002 | 3 | 7 | 4.400168 | 0.4037247 | 2.774234 | 1.9e-09 | 11.96936 | 6.997e-09
2018-01-28 15:06 | 84018.87 | 4440.0009 | 3 | 7 | 4.400164 | 0.3778725 | 2.787248 | 1.9e-09 | 12.02663 | 6.997e-09
2018-01-28 15:08 | 84138.87 | 4560.0002 | 3 | 7 | 4.400184 | 0.3544626 | 2.799438 | 1.9e-09 | 12.08026 | 6.997e-09
2018-01-28 15:10 | 84258.87 | 4680.0009 | 3 | 7 | 4.400184 | 0.3325491 | 2.810869 | 1.9e-09 | 12.13056 | 6.997e-09
2018-01-28 15:12 | 84378.87 | 4800 | 3 | 7 | 4.400135 | 0.3116884 | 2.821588 | 1.9e-09 | 12.17773 | 6.997e-09
2018-01-28 15:14 | 84498.87 | 4920.0008 | 3 | 7 | 4.400125 | 0.2924175 | 2.831655 | 1.9e-09 | 12.22203 | 6.997e-09
2018-01-28 15:16 | 84618.87 | 5040.0004 | 3 | 7 | 4.400084 | 0.2746744 | 2.841116 | 1.9e-09 | 12.26366 | 6.997e-09
2018-01-28 15:18 | 84738.87 | 5160.0006 | 3 | 7 | 4.400114 | 0.2589579 | 2.850016 | 1.9e-09 | 12.30282 | 6.997e-09
2018-01-28 15:20 | 84858.87 | 5280.0003 | 3 | 7 | 4.400129 | 0.2439585 | 2.858398 | 1.9e-09 | 12.3397 | 6.997e-09
2018-01-28 15:22 | 84978.87 | 5400.0007 | 3 | 7 | 4.400161 | 0.2302256 | 2.866292 | 1.9e-09 | 12.37443 | 6.997e-09
2018-01-28 15:24 | 85098.88 | 5520.0015 | 3 | 7 | 4.400096 | 0.2162905 | 2.873729 | 1.9e-09 | 12.40716 | 6.997e-09
2018-01-28 15:26 | 85218.87 | 5640.0009 | 3 | 7 | 4.400161 | 0.2043247 | 2.880734 | 1.9e-09 | 12.43798 | 6.997e-09
2018-01-28 15:28 | 85338.87 | 5760.0011 | 3 | 7 | 4.400118 | 0.1926069 | 2.887343 | 1.9e-09 | 12.46706 | 6.997e-09
2018-01-28 15:30 | 85458.87 | 5880.0011 | 3 | 7 | 4.400037 | 0.1812143 | 2.893582 | 1.9e-09 | 12.49451 | 6.997e-09
2018-01-28 15:32 | 85578.88 | 6000.0016 | 3 | 7 | 4.400086 | 0.1717281 | 2.899478 | 1.9e-09 | 12.52046 | 6.997e-09
2018-01-28 15:34 | 85698.87 | 6120.0008 | 3 | 7 | 4.400118 | 0.1624413 | 2.905048 | 1.9e-09 | 12.54496 | 6.997e-09
2018-01-28 15:36 | 85818.87 | 6240.0011 | 3 | 7 | 4.400063 | 0.1534653 | 2.910314 | 1.9e-09 | 12.56813 | 6.997e-09
2018-01-28 15:38 | 85938.87 | 6360.0012 | 3 | 7 | 4.400126 | 0.146121 | 2.915301 | 1.9e-09 | 12.59008 | 6.997e-09
2018-01-28 15:40 | 86058.87 | 6480.0004 | 3 | 7 | 4.400059 | 0.1376038 | 2.920036 | 1.9e-09 | 12.61091 | 6.997e-09
2018-01-28 15:42 | 86178.87 | 6600.0007 | 3 | 7 | 4.40006 | 0.1309118 | 2.924527 | 1.9e-09 | 12.63067 | 6.997e-09
2018-01-28 15:44 | 86298.87 | 6720 | 3 | 7 | 4.400063 | 0.1247396 | 2.9288 | 1.9e-09 | 12.64947 | 6.997e-09
2018-01-28 15:46 | 86418.87 | 6840.0009 | 3 | 7 | 4.400061 | 0.1188135 | 2.932867 | 1.9e-09 | 12.66737 | 6.997e-09
2018-01-28 15:48 | 86538.87 | 6960.0012 | 3 | 7 | 4.400087 | 0.113513 | 2.936744 | 1.9e-09 | 12.68443 | 6.997e-09
2018-01-28 15:50 | 86658.87 | 7080.0013 | 3 | 7 | 4.400087 | 0.1082134 | 2.940438 | 1.9e-09 | 12.70068 | 6.997e-09
2018-01-28 15:52 | 86778.87 | 7200.0005 | 3 | 7 | 4.400048 | 0.1028261 | 2.943959 | 1.9e-09 | 12.71618 | 6.997e-09
2018-01-28 15:54 | 86898.87 | 7320.0009 | 3 | 7 | 4.400093 | 0.09892178 | 2.947327 | 1.9e-09 | 12.73099 | 6.997e-09
2018-01-28 15:56 | 87018.87 | 7440.0005 | 3 | 7 | 4.400108 | 0.09477139 | 2.95055 | 1.9e-09 | 12.74518 | 6.997e-09
2018-01-28 15:58 | 87138.87 | 7560.0006 | 3 | 7 | 4.400058 | 0.09059238 | 2.953638 | 1.9e-09 | 12.75876 | 6.997e-09
2018-01-28 16:00 | 87258.87 | 7680.0001 | 3 | 7 | 4.400073 | 0.08703518 | 2.956594 | 1.9e-09 | 12.77177 | 6.997e-09
2018-01-28 16:02 | 87378.88 | 7800.0015 | 3 | 7 | 4.400019 | 0.08266163 | 2.959428 | 1.9e-09 | 12.78424 | 6.997e-09
2018-01-28 16:04 | 87452.9 | 7874.0298 | 3 | 7 | 4.400095 | 0.08149719 | 2.961119 | 1.9e-09 | 12.79168 | 6.997e-09
2018-01-28 16:06 | 87572.94 | 120.0006 | 4 | 7 | 4.388187 | 0 | 2.961119 | 1.9e-09 | 12.79168 | 6.997e-09
2018-01-28 16:08 | 87692.94 | 240.0003 | 4 | 7 | 4.386595 | 0 | 2.961119 | 1.9e-09 | 12.79168 | 6.997e-09
2018-01-28 16:09 | 87752.94 | 300.0021 | 4 | 7 | 4.386042 | 0 | 2.961119 | 1.9e-09 | 12.79168 | 6.997e-09
2018-01-28 16:11 | 87873.02 | 120.0007 | 5 | 7 | 3.954002 | -3.260214 | 2.961119 | 0.1086587 | 12.79168 | 0.4351362
2018-01-28 16:13 | 87993.02 | 240.0013 | 5 | 7 | 3.910808 | -3.260138 | 2.961119 | 0.2173228 | 12.79168 | 0.8623512
2018-01-28 16:15 | 88113.02 | 360.0011 | 5 | 7 | 3.869809 | -3.260203 | 2.961119 | 0.3259785 | 12.79168 | 1.285069
2018-01-28 16:17 | 88233.02 | 480.0008 | 5 | 7 | 3.828493 | -3.259818 | 2.961119 | 0.4346387 | 12.79168 | 1.70332
2018-01-28 16:19 | 88353.02 | 600.0006 | 5 | 7 | 3.787752 | -3.259991 | 2.961119 | 0.5432937 | 12.79168 | 2.11708
2018-01-28 16:21 | 88473.02 | 720.0004 | 5 | 7 | 3.747922 | -3.260156 | 2.961119 | 0.6519558 | 12.79168 | 2.526499
2018-01-28 16:23 | 88593.02 | 840.0001 | 5 | 7 | 3.709142 | -3.260122 | 2.961119 | 0.7606217 | 12.79168 | 2.931653
2018-01-28 16:25 | 88713.02 | 960.0008 | 5 | 7 | 3.671652 | -3.260126 | 2.961119 | 0.8692846 | 12.79168 | 3.332645
2018-01-28 16:27 | 88833.02 | 1080.0013 | 5 | 7 | 3.636388 | -3.260122 | 2.961119 | 0.9779503 | 12.79168 | 3.729686
2018-01-28 16:29 | 88953.02 | 1200.0003 | 5 | 7 | 3.603415 | -3.260081 | 2.961119 | 1.086615 | 12.79168 | 4.123018
2018-01-28 16:31 | 89073.02 | 1320.0009 | 5 | 7 | 3.572986 | -3.260151 | 2.961119 | 1.195284 | 12.79168 | 4.512918
2018-01-28 16:33 | 89193.02 | 1440.0015 | 5 | 7 | 3.544774 | -3.260043 | 2.961119 | 1.303943 | 12.79168 | 4.899604
2018-01-28 16:35 | 89313.02 | 1560.0013 | 5 | 7 | 3.518919 | -3.260079 | 2.961119 | 1.412608 | 12.79168 | 5.283372
2018-01-28 16:37 | 89433.02 | 1680.0003 | 5 | 7 | 3.494768 | -3.260061 | 2.961119 | 1.52128 | 12.79168 | 5.66445
2018-01-28 16:39 | 89553.02 | 1800.0009 | 5 | 7 | 3.472157 | -3.260097 | 2.961119 | 1.629939 | 12.79168 | 6.042946
2018-01-28 16:41 | 89673.02 | 1920.0014 | 5 | 7 | 3.450395 | -3.260098 | 2.961119 | 1.738605 | 12.79168 | 6.419063
2018-01-28 16:43 | 89793.03 | 2040.0028 | 5 | 7 | 3.428658 | -3.260079 | 2.961119 | 1.847274 | 12.79168 | 6.792828
2018-01-28 16:45 | 89913.02 | 2160.0001 | 5 | 7 | 3.407093 | -3.260052 | 2.961119 | 1.955927 | 12.79168 | 7.164187
2018-01-28 16:47 | 90033.02 | 2280.0008 | 5 | 7 | 3.384856 | -3.260108 | 2.961119 | 2.064593 | 12.79168 | 7.533222
2018-01-28 16:49 | 90153.02 | 2400.0005 | 5 | 7 | 3.360974 | -3.260091 | 2.961119 | 2.173265 | 12.79168 | 7.899786
2018-01-28 16:51 | 90273.02 | 2520.0011 | 5 | 7 | 3.334848 | -3.260059 | 2.961119 | 2.281926 | 12.79168 | 8.263611
2018-01-28 16:53 | 90393.03 | 2640.0018 | 5 | 7 | 3.305639 | -3.260086 | 2.961119 | 2.390596 | 12.79168 | 8.62445
2018-01-28 16:55 | 90513.02 | 2760.0007 | 5 | 7 | 3.271979 | -3.260169 | 2.961119 | 2.499259 | 12.79168 | 8.981866
2018-01-28 16:57 | 90633.02 | 2880.0005 | 5 | 7 | 3.232311 | -3.260027 | 2.961119 | 2.607923 | 12.79168 | 9.335329
2018-01-28 16:59 | 90753.02 | 3000.0011 | 5 | 7 | 3.183682 | -3.260098 | 2.961119 | 2.716582 | 12.79168 | 9.683998
2018-01-28 17:01 | 90873.02 | 3120.0001 | 5 | 7 | 3.120965 | -3.260138 | 2.961119 | 2.825252 | 12.79168 | 10.02672
2018-01-28 17:03 | 90993.02 | 3240.0015 | 5 | 7 | 3.031525 | -3.260142 | 2.961119 | 2.933918 | 12.79168 | 10.36133
2018-01-28 17:03 | 91025.18 | 3272.161 | 5 | 7 | 2.999997 | -3.260176 | 2.961119 | 2.963042 | 12.79168 | 10.44917
2018-01-28 17:05 | 91145.24 | 120.0006 | 6 | 7 | 3.6314 | 0 | 2.961119 | 2.963042 | 12.79168 | 10.44917
2018-01-28 17:07 | 91265.24 | 240.0012 | 6 | 7 | 3.67157 | 0 | 2.961119 | 2.963042 | 12.79168 | 10.44917
2018-01-28 17:08 | 91325.24 | 300.0022 | 6 | 7 | 3.68041 | 0 | 2.961119 | 2.963042 | 12.79168 | 10.44917
2018-01-28 17:08 | 91325.25 | 0.0027 | 7 | 8 | 3.680447 | 0 | 0 | 0 | 0 | 0
2018-01-28 17:10 | 91445.31682 | 120 | 2 | 8 | 4.200309 | 4.792404 | 0.1621122 | 0 | 0.6746339 | 0
2018-01-28 17:12 | 91565.31732 | 240.0005 | 2 | 8 | 4.20028 | 4.355268 | 0.3143106 | 0 | 1.313909 | 0
2018-01-28 17:14 | 91685.31792 | 360.0011 | 2 | 8 | 4.200287 | 4.023046 | 0.4537098 | 0 | 1.899423 | 0
2018-01-28 17:16 | 91805.31682 | 480 | 2 | 8 | 4.200217 | 3.738892 | 0.5830311 | 0 | 2.442606 | 0
2018-01-28 17:18 | 91925.31832 | 600.0015 | 2 | 8 | 4.200267 | 3.47687 | 0.7032509 | 0 | 2.94756 | 0
2018-01-28 17:20 | 92025.90372 | 700.5869 | 2 | 8 | 4.200255 | 3.259995 | 0.7973267 | 0 | 3.342702 | 0
2018-01-28 17:22 | 92145.92 | 120.0005 | 3 | 8 | 4.222899 | 3.260059 | 0.9056122 | 0 | 3.798657 | 0
2018-01-28 17:24 | 92265.92 | 240.0001 | 3 | 8 | 4.247307 | 3.260038 | 1.01428 | 0 | 4.258871 | 0
2018-01-28 17:26 | 92385.92 | 360.0014 | 3 | 8 | 4.273065 | 3.260017 | 1.122935 | 0 | 4.721747 | 0
2018-01-28 17:28 | 92505.92 | 480.0002 | 3 | 8 | 4.300512 | 3.260054 | 1.231601 | 0 | 5.187566 | 0
2018-01-28 17:30 | 92625.92 | 600.0012 | 3 | 8 | 4.329234 | 3.260008 | 1.340263 | 0 | 5.656413 | 0
2018-01-28 17:32 | 92745.92 | 720.0016 | 3 | 8 | 4.359201 | 3.259956 | 1.448931 | 0 | 6.128479 | 0
2018-01-28 17:34 | 92865.92 | 840.0011 | 3 | 8 | 4.390784 | 3.260069 | 1.557587 | 0 | 6.603839 | 0
2018-01-28 17:36 | 92985.92 | 960.0015 | 3 | 8 | 4.400273 | 3.020479 | 1.663194 | 0 | 7.068387 | 0
2018-01-28 17:38 | 93105.92 | 1080.0001 | 3 | 8 | 4.400263 | 2.755978 | 1.759356 | 0 | 7.491526 | 0
2018-01-28 17:40 | 93225.92 | 1200.0014 | 3 | 8 | 4.40025 | 2.519997 | 1.847199 | 0 | 7.878057 | 0
2018-01-28 17:42 | 93345.92 | 1320.0013 | 3 | 8 | 4.400238 | 2.312197 | 1.927661 | 0 | 8.232107 | 0
2018-01-28 17:44 | 93465.92 | 1440.0009 | 3 | 8 | 4.400186 | 2.129827 | 2.001641 | 0 | 8.557636 | 0
2018-01-28 17:46 | 93585.92 | 1560.0007 | 3 | 8 | 4.400252 | 1.967809 | 2.069903 | 0 | 8.858005 | 0
2018-01-28 17:48 | 93705.92 | 1680.0011 | 3 | 8 | 4.400242 | 1.819641 | 2.132982 | 0 | 9.13557 | 0
2018-01-28 17:50 | 93825.92 | 1800.0008 | 3 | 8 | 4.400172 | 1.681231 | 2.191308 | 0 | 9.392217 | 0
2018-01-28 17:52 | 93945.92 | 1920.0011 | 3 | 8 | 4.40022 | 1.555791 | 2.245237 | 0 | 9.629514 | 0
2018-01-28 17:54 | 94065.92 | 2040.0013 | 3 | 8 | 4.400207 | 1.440807 | 2.295142 | 0 | 9.849108 | 0
2018-01-28 17:56 | 94185.92 | 2160.0015 | 3 | 8 | 4.400178 | 1.3363 | 2.341411 | 0 | 10.0527 | 0
2018-01-28 17:58 | 94305.92 | 2280.0001 | 3 | 8 | 4.400183 | 1.24242 | 2.384363 | 0 | 10.2417 | 0
2018-01-28 18:00 | 94425.92 | 2400.0005 | 3 | 8 | 4.400231 | 1.157268 | 2.424345 | 0 | 10.41763 | 0
2018-01-28 18:02 | 94545.92 | 2520.001 | 3 | 8 | 4.40016 | 1.07679 | 2.461564 | 0 | 10.5814 | 0
2018-01-28 18:04 | 94665.92 | 2640.0007 | 3 | 8 | 4.400111 | 1.001751 | 2.496213 | 0 | 10.73386 | 0
2018-01-28 18:06 | 94785.92 | 2760.0005 | 3 | 8 | 4.400108 | 0.9326477 | 2.528472 | 0 | 10.87581 | 0
2018-01-28 18:08 | 94905.92 | 2880.0011 | 3 | 8 | 4.400204 | 0.8698502 | 2.55851 | 0 | 11.00798 | 0
2018-01-28 18:10 | 95025.92 | 3000.0016 | 3 | 8 | 4.400178 | 0.8096075 | 2.586476 | 0 | 11.13103 | 0
2018-01-28 18:12 | 95145.92 | 3120.0013 | 3 | 8 | 4.400169 | 0.7525358 | 2.612499 | 0 | 11.24554 | 0
2018-01-28 18:14 | 95265.92 | 3240.0003 | 3 | 8 | 4.400177 | 0.6997681 | 2.636697 | 0 | 11.35202 | 0
2018-01-28 18:16 | 95385.92 | 3360.001 | 3 | 8 | 4.400204 | 0.6512785 | 2.659199 | 0 | 11.45103 | 0
2018-01-28 18:18 | 95505.92 | 3480.0006 | 3 | 8 | 4.400226 | 0.6057901 | 2.680121 | 0 | 11.54309 | 0
2018-01-28 18:20 | 95625.92 | 3600.0012 | 3 | 8 | 4.400177 | 0.5631876 | 2.699577 | 0 | 11.6287 | 0
2018-01-28 18:22 | 95745.92 | 3720.001 | 3 | 8 | 4.400144 | 0.5246878 | 2.7177 | 0 | 11.70844 | 0
2018-01-28 18:24 | 95865.92 | 3840.0007 | 3 | 8 | 4.400158 | 0.4894991 | 2.734597 | 0 | 11.78279 | 0
2018-01-28 18:26 | 95985.92 | 3960.0014 | 3 | 8 | 4.400225 | 0.4573498 | 2.750358 | 0 | 11.85214 | 0
2018-01-28 18:28 | 96105.92 | 4080.0012 | 3 | 8 | 4.400191 | 0.4267874 | 2.765064 | 0 | 11.91685 | 0
2018-01-28 18:30 | 96225.92 | 4200.0002 | 3 | 8 | 4.400152 | 0.3982935 | 2.77881 | 0 | 11.97733 | 0
2018-01-28 18:32 | 96345.92 | 4320.0006 | 3 | 8 | 4.400149 | 0.3733196 | 2.791669 | 0 | 12.03392 | 0
2018-01-28 18:34 | 96465.92 | 4440.0004 | 3 | 8 | 4.400155 | 0.3498421 | 2.80372 | 0 | 12.08694 | 0
2018-01-28 18:36 | 96585.92 | 4560.001 | 3 | 8 | 4.400187 | 0.3289948 | 2.815022 | 0 | 12.13667 | 0
2018-01-28 18:38 | 96705.92 | 4680.0009 | 3 | 8 | 4.400093 | 0.3081093 | 2.825636 | 0 | 12.18338 | 0
2018-01-28 18:40 | 96825.92 | 4800.0006 | 3 | 8 | 4.400098 | 0.2896223 | 2.835608 | 0 | 12.22725 | 0
2018-01-28 18:42 | 96945.92 | 4920.0012 | 3 | 8 | 4.400147 | 0.272995 | 2.844984 | 0 | 12.26851 | 0
2018-01-28 18:44 | 97065.92 | 5040.0002 | 3 | 8 | 4.400103 | 0.2562828 | 2.853798 | 0 | 12.30729 | 0
2018-01-28 18:46 | 97185.92 | 5160.0007 | 3 | 8 | 4.400152 | 0.242137 | 2.862099 | 0 | 12.34382 | 0
2018-01-28 18:48 | 97305.92 | 5280.0013 | 3 | 8 | 4.400143 | 0.2279644 | 2.869922 | 0 | 12.37824 | 0
2018-01-28 18:50 | 97425.92 | 5400.001 | 3 | 8 | 4.400107 | 0.2143717 | 2.877292 | 0 | 12.41067 | 0
2018-01-28 18:52 | 97545.92 | 5520.0009 | 3 | 8 | 4.400159 | 0.2025127 | 2.884241 | 0 | 12.44125 | 0
2018-01-28 18:54 | 97665.92 | 5640.0011 | 3 | 8 | 4.400138 | 0.1911507 | 2.890792 | 0 | 12.47007 | 0
2018-01-28 18:56 | 97785.92 | 5760 | 3 | 8 | 4.400055 | 0.1795187 | 2.896974 | 0 | 12.49727 | 0
2018-01-28 18:58 | 97905.92 | 5880.0005 | 3 | 8 | 4.400146 | 0.1705656 | 2.902811 | 0 | 12.52295 | 0
2018-01-28 19:00 | 98025.92 | 6000.0015 | 3 | 8 | 4.400147 | 0.1617174 | 2.908332 | 0 | 12.54725 | 0
2018-01-28 19:02 | 98145.92 | 6120.0013 | 3 | 8 | 4.400061 | 0.1525278 | 2.913565 | 0 | 12.57027 | 0
2018-01-28 19:04 | 98265.92 | 6240.0007 | 3 | 8 | 4.400123 | 0.14571 | 2.918531 | 0 | 12.59212 | 0
2018-01-28 19:06 | 98385.92 | 6360.0014 | 3 | 8 | 4.400092 | 0.1379871 | 2.923249 | 0 | 12.61288 | 0
2018-01-28 19:08 | 98505.92 | 6480.0013 | 3 | 8 | 4.400119 | 0.1317005 | 2.927738 | 0 | 12.63264 | 0
2018-01-28 19:10 | 98625.92 | 6600.0013 | 3 | 8 | 4.400113 | 0.1251583 | 2.932016 | 0 | 12.65146 | 0
2018-01-28 19:12 | 98745.92 | 6720.0007 | 3 | 8 | 4.400094 | 0.1191645 | 2.936086 | 0 | 12.66937 | 0
2018-01-28 19:14 | 98865.92 | 6840.0003 | 3 | 8 | 4.400114 | 0.113924 | 2.939967 | 0 | 12.68645 | 0
2018-01-28 19:16 | 98985.92 | 6960.0006 | 3 | 8 | 4.400072 | 0.1081524 | 2.943671 | 0 | 12.70275 | 0
2018-01-28 19:18 | 99105.92 | 7080.0015 | 3 | 8 | 4.400073 | 0.1035728 | 2.947205 | 0 | 12.7183 | 0
2018-01-28 19:20 | 99225.92 | 7200.002 | 3 | 8 | 4.400066 | 0.09906673 | 2.950593 | 0 | 12.7332 | 0
2018-01-28 19:22 | 99345.92 | 7320.0003 | 3 | 8 | 4.400069 | 0.09510326 | 2.953835 | 0 | 12.74747 | 0
2018-01-28 19:24 | 99465.92 | 7440.0014 | 3 | 8 | 4.400132 | 0.09156132 | 2.956947 | 0 | 12.76116 | 0
2018-01-28 19:26 | 99585.92 | 7560.0003 | 3 | 8 | 4.400072 | 0.0876255 | 2.959924 | 0 | 12.77426 | 0
2018-01-28 19:28 | 99705.92 | 7680.0009 | 3 | 8 | 4.400123 | 0.08411407 | 2.962781 | 0 | 12.78683 | 0
2018-01-28 19:30 | 99800.69 | 7774.7665 | 3 | 8 | 4.400114 | 0.08148575 | 2.96495 | 0 | 12.79638 | 0
2018-01-28 19:32 | 99920.74 | 120.0007 | 4 | 8 | 4.388236 | 0 | 2.96495 | 0 | 12.79638 | 0
2018-01-28 19:34 | 100040.7 | 240.0004 | 4 | 8 | 4.386668 | 0 | 2.96495 | 0 | 12.79638 | 0
2018-01-28 19:35 | 100100.7 | 300.0021 | 4 | 8 | 4.386093 | 0 | 2.96495 | 0 | 12.79638 | 0
2018-01-28 19:37 | 100220.8 | 120 | 5 | 8 | 3.958076 | -3.260169 | 2.96495 | 0.1086585 | 12.79638 | 0.4354705
2018-01-28 19:39 | 100340.8 | 240.0014 | 5 | 8 | 3.915395 | -3.260113 | 2.96495 | 0.2173219 | 12.79638 | 0.8631669
2018-01-28 19:41 | 100460.8 | 360.0004 | 5 | 8 | 3.873818 | -3.260058 | 2.96495 | 0.3259852 | 12.79638 | 1.286383
2018-01-28 19:43 | 100580.8 | 480.0001 | 5 | 8 | 3.831812 | -3.260059 | 2.96495 | 0.4346404 | 12.79638 | 1.705004
2018-01-28 19:45 | 100700.8 | 600.0007 | 5 | 8 | 3.790913 | -3.260073 | 2.96495 | 0.5433058 | 12.79638 | 2.119153
2018-01-28 19:47 | 100820.8 | 720.0011 | 5 | 8 | 3.750963 | -3.260088 | 2.96495 | 0.6519724 | 12.79638 | 2.528924
2018-01-28 19:49 | 100940.8 | 840.0001 | 5 | 8 | 3.711733 | -3.259854 | 2.96495 | 0.7606313 | 12.79638 | 2.934358
2018-01-28 19:51 | 101060.8 | 960.0008 | 5 | 8 | 3.673516 | -3.260119 | 2.96495 | 0.869295 | 12.79638 | 3.33559
2018-01-28 19:53 | 101180.8 | 1080.0013 | 5 | 8 | 3.637924 | -3.26016 | 2.96495 | 0.9779622 | 12.79638 | 3.732824
2018-01-28 19:55 | 101300.8 | 1200.0011 | 5 | 8 | 3.605203 | -3.260118 | 2.96495 | 1.086619 | 12.79638 | 4.126306
2018-01-28 19:57 | 101420.8 | 1320.0016 | 5 | 8 | 3.5747 | -3.259924 | 2.96495 | 1.195281 | 12.79638 | 4.516374
2018-01-28 19:59 | 101540.8 | 1440.0013 | 5 | 8 | 3.54667 | -3.26003 | 2.96495 | 1.303947 | 12.79638 | 4.903275
2018-01-28 20:01 | 101660.8 | 1560.0003 | 5 | 8 | 3.520926 | -3.259863 | 2.96495 | 1.412607 | 12.79638 | 5.287241
2018-01-28 20:03 | 101780.8 | 1680 | 5 | 8 | 3.496769 | -3.259815 | 2.96495 | 1.52126 | 12.79638 | 5.66847
2018-01-28 20:05 | 101900.8 | 1800.0004 | 5 | 8 | 3.474008 | -3.260149 | 2.96495 | 1.62992 | 12.79638 | 6.047182
2018-01-28 20:07 | 102020.8 | 1920 | 5 | 8 | 3.452354 | -3.260159 | 2.96495 | 1.738583 | 12.79638 | 6.423501
2018-01-28 20:09 | 102140.8 | 2040.0003 | 5 | 8 | 3.431268 | -3.259978 | 2.96495 | 1.847247 | 12.79638 | 6.797495
2018-01-28 20:11 | 102260.8 | 2160.0009 | 5 | 8 | 3.410338 | -3.25987 | 2.96495 | 1.955901 | 12.79638 | 7.169189
2018-01-28 20:13 | 102380.8 | 2280.0014 | 5 | 8 | 3.38835 | -3.259824 | 2.96495 | 2.06456 | 12.79638 | 7.53857
2018-01-28 20:15 | 102500.8 | 2400.0003 | 5 | 8 | 3.364512 | -3.260158 | 2.96495 | 2.173226 | 12.79638 | 7.905484
2018-01-28 20:17 | 102620.8 | 2520.0008 | 5 | 8 | 3.33846 | -3.259876 | 2.96495 | 2.281891 | 12.79638 | 8.269697
2018-01-28 20:19 | 102740.8 | 2640.0014 | 5 | 8 | 3.309429 | -3.259995 | 2.96495 | 2.390551 | 12.79638 | 8.630901
2018-01-28 20:21 | 102860.8 | 2760.0004 | 5 | 8 | 3.276179 | -3.260138 | 2.96495 | 2.499205 | 12.79638 | 8.988722
2018-01-28 20:23 | 102980.8 | 2880.0009 | 5 | 8 | 3.237315 | -3.260102 | 2.96495 | 2.607872 | 12.79638 | 9.342687
2018-01-28 20:25 | 103100.8 | 3000.0015 | 5 | 8 | 3.190237 | -3.259824 | 2.96495 | 2.716533 | 12.79638 | 9.691993
2018-01-28 20:27 | 103220.8 | 3120.0013 | 5 | 8 | 3.129237 | -3.259799 | 2.96495 | 2.825201 | 12.79638 | 10.03552
2018-01-28 20:29 | 103340.8 | 3240.0011 | 5 | 8 | 3.042231 | -3.260165 | 2.96495 | 2.933864 | 12.79638 | 10.37116
2018-01-28 20:29 | 103383.1 | 3282.2881 | 5 | 8 | 3 | -3.260235 | 2.96495 | 2.972156 | 12.79638 | 10.48687
2018-01-28 20:31 | 103503.1 | 120.0007 | 6 | 8 | 3.627748 | 0 | 2.96495 | 2.972156 | 12.79638 | 10.48687
2018-01-28 20:33 | 103623.1 | 240.0005 | 6 | 8 | 3.668278 | 0 | 2.96495 | 2.972156 | 12.79638 | 10.48687
2018-01-28 20:34 | 103683.1 | 300.0022 | 6 | 8 | 3.677418 | 0 | 2.96495 | 2.972156 | 12.79638 | 10.48687
2018-01-28 20:34 | 103683.2 | 0.0027 | 7 | 9 | 3.677412 | 0 | 0 | 0 | 0 | 0
2018-01-28 20:36 | 103803.2 | 120.0007 | 2 | 9 | 4.2003 | 4.856094 | 0.1623589 | 0 | 0.6751815 | 0
2018-01-28 20:38 | 103923.2 | 240.0005 | 2 | 9 | 4.200221 | 4.420988 | 0.3166838 | 0 | 1.32339 | 0
2018-01-28 20:40 | 104043.2 | 360.001 | 2 | 9 | 4.200279 | 4.070589 | 0.4580401 | 0 | 1.917123 | 0
2018-01-28 20:42 | 104163.2 | 480.0007 | 2 | 9 | 4.200238 | 3.759777 | 0.5884875 | 0 | 2.465037 | 0
2018-01-28 20:44 | 104283.2 | 600.0005 | 2 | 9 | 4.200222 | 3.46875 | 0.7089194 | 0 | 2.970883 | 0
2018-01-28 20:46 | 104374.9 | 691.6484 | 2 | 9 | 4.200282 | 3.259996 | 0.7945302 | 0 | 3.33047 | 0
2018-01-28 20:48 | 104494.9 | 120.0005 | 3 | 9 | 4.222264 | 3.260008 | 0.9028125 | 0 | 3.786402 | 0
2018-01-28 20:50 | 104614.9 | 240.0011 | 3 | 9 | 4.24689 | 3.259968 | 1.011468 | 0 | 4.246491 | 0
2018-01-28 20:52 | 104734.9 | 360.0009 | 3 | 9 | 4.273448 | 3.260002 | 1.120136 | 0 | 4.709425 | 0
2018-01-28 20:54 | 104854.9 | 480.0006 | 3 | 9 | 4.301311 | 3.259968 | 1.228788 | 0 | 5.175248 | 0
2018-01-28 20:56 | 104974.9 | 600.0005 | 3 | 9 | 4.33018 | 3.260044 | 1.33746 | 0 | 5.64424 | 0
2018-01-28 20:58 | 105094.9 | 720.001 | 3 | 9 | 4.360319 | 3.26 | 1.446121 | 0 | 6.116388 | 0
2018-01-28 21:00 | 105214.9 | 840.0008 | 3 | 9 | 4.392296 | 3.260036 | 1.55478 | 0 | 6.591892 | 0
2018-01-28 21:02 | 105334.9 | 960.0006 | 3 | 9 | 4.40027 | 3.001556 | 1.65991 | 0 | 7.054389 | 0
2018-01-28 21:04 | 105454.9 | 1080.0004 | 3 | 9 | 4.400241 | 2.734039 | 1.755396 | 0 | 7.474552 | 0
2018-01-28 21:06 | 105574.9 | 1200.001 | 3 | 9 | 4.400236 | 2.49728 | 1.842522 | 0 | 7.857927 | 0
2018-01-28 21:08 | 105694.9 | 1320 | 3 | 9 | 4.40027 | 2.287941 | 1.922204 | 0 | 8.208547 | 0
2018-01-28 21:10 | 105814.9 | 1440.0004 | 3 | 9 | 4.400253 | 2.103995 | 1.995327 | 0 | 8.530305 | 0
2018-01-28 21:12 | 105934.9 | 1560.0002 | 3 | 9 | 4.400217 | 1.944168 | 2.062737 | 0 | 8.826927 | 0
2018-01-28 21:14 | 106054.9 | 1680.0015 | 3 | 9 | 4.400172 | 1.801609 | 2.125124 | 0 | 9.101442 | 0
2018-01-28 21:16 | 106174.9 | 1800.0003 | 3 | 9 | 4.400232 | 1.674273 | 2.183008 | 0 | 9.356145 | 0
2018-01-28 21:18 | 106294.9 | 1920.0015 | 3 | 9 | 4.400187 | 1.558575 | 2.236866 | 0 | 9.593131 | 0
2018-01-28 21:20 | 106414.9 | 2040.0006 | 3 | 9 | 4.400211 | 1.453075 | 2.287035 | 0 | 9.813888 | 0
2018-01-28 21:22 | 106534.9 | 2160.0011 | 3 | 9 | 4.400135 | 1.353427 | 2.333794 | 0 | 10.01964 | 0
2018-01-28 21:24 | 106654.9 | 2280.0008 | 3 | 9 | 4.400206 | 1.262965 | 2.377391 | 0 | 10.21147 | 0
2018-01-28 21:26 | 106774.9 | 2400.0004 | 3 | 9 | 4.400174 | 1.177039 | 2.418044 | 0 | 10.39035 | 0
2018-01-28 21:28 | 106894.9 | 2520.0003 | 3 | 9 | 4.400194 | 1.097818 | 2.455946 | 0 | 10.55713 | 0
2018-01-28 21:30 | 107014.9 | 2640.0015 | 3 | 9 | 4.400187 | 1.02404 | 2.491293 | 0 | 10.71266 | 0
2018-01-28 21:32 | 107134.9 | 2760.0002 | 3 | 9 | 4.400188 | 0.9549017 | 2.524254 | 0 | 10.8577 | 0
2018-01-28 21:34 | 107254.9 | 2880.0006 | 3 | 9 | 4.400189 | 0.8900204 | 2.554983 | 0 | 10.99291 | 0
2018-01-28 21:36 | 107374.9 | 3000.0011 | 3 | 9 | 4.400245 | 0.8291683 | 2.583608 | 0 | 11.11887 | 0
2018-01-28 21:38 | 107494.9 | 3120.0014 | 3 | 9 | 4.400149 | 0.7705736 | 2.610247 | 0 | 11.23608 | 0
2018-01-28 21:40 | 107614.9 | 3240.0002 | 3 | 9 | 4.400196 | 0.7178068 | 2.635041 | 0 | 11.34518 | 0
2018-01-28 21:42 | 107734.9 | 3360.0012 | 3 | 9 | 4.40019 | 0.6682348 | 2.658126 | 0 | 11.44676 | 0
2018-01-28 21:44 | 107854.9 | 3480 | 3 | 9 | 4.400189 | 0.6225252 | 2.679627 | 0 | 11.54136 | 0
2018-01-28 21:46 | 107974.9 | 3600.0013 | 3 | 9 | 4.400169 | 0.5799484 | 2.699658 | 0 | 11.6295 | 0
2018-01-28 21:48 | 108094.9 | 3720.0009 | 3 | 9 | 4.400098 | 0.5398502 | 2.71832 | 0 | 11.71162 | 0
2018-01-28 21:50 | 108214.9 | 3840.0012 | 3 | 9 | 4.400166 | 0.5044403 | 2.735723 | 0 | 11.7882 | 0
2018-01-28 21:52 | 108334.9 | 3960.0015 | 3 | 9 | 4.400178 | 0.4714546 | 2.751979 | 0 | 11.85972 | 0
2018-01-28 21:54 | 108454.9 | 4080.0013 | 3 | 9 | 4.400165 | 0.4404678 | 2.767162 | 0 | 11.92653 | 0
2018-01-28 21:56 | 108574.9 | 4200.0001 | 3 | 9 | 4.400137 | 0.4119549 | 2.781358 | 0 | 11.989 | 0
2018-01-28 21:58 | 108694.9 | 4320.0013 | 3 | 9 | 4.400119 | 0.3854332 | 2.794642 | 0 | 12.04745 | 0
2018-01-28 22:00 | 108814.9 | 4440.0008 | 3 | 9 | 4.400156 | 0.3610582 | 2.807078 | 0 | 12.10217 | 0
2018-01-28 22:02 | 108934.9 | 4560.0012 | 3 | 9 | 4.400101 | 0.3383026 | 2.818738 | 0 | 12.15347 | 0
2018-01-28 22:04 | 109054.9 | 4680.0002 | 3 | 9 | 4.400119 | 0.318017 | 2.829679 | 0 | 12.20162 | 0
2018-01-28 22:06 | 109174.9 | 4800.0011 | 3 | 9 | 4.400169 | 0.2989388 | 2.839953 | 0 | 12.24682 | 0
2018-01-28 22:08 | 109294.9 | 4920.0009 | 3 | 9 | 4.400147 | 0.2804728 | 2.849599 | 0 | 12.28927 | 0
2018-01-28 22:10 | 109414.9 | 5040.0003 | 3 | 9 | 4.400045 | 0.2619877 | 2.858648 | 0 | 12.32908 | 0
2018-01-28 22:12 | 109534.9 | 5160.0005 | 3 | 9 | 4.400104 | 0.2471523 | 2.867147 | 0 | 12.36648 | 0
2018-01-28 22:14 | 109654.9 | 5280.0015 | 3 | 9 | 4.400147 | 0.2332935 | 2.875145 | 0 | 12.40167 | 0
2018-01-28 22:16 | 109774.9 | 5400.0011 | 3 | 9 | 4.400155 | 0.2202263 | 2.882682 | 0 | 12.43484 | 0
2018-01-28 22:18 | 109894.9 | 5520.0007 | 3 | 9 | 4.400076 | 0.2067051 | 2.889788 | 0 | 12.46611 | 0
2018-01-28 22:20 | 110014.9 | 5640.0003 | 3 | 9 | 4.400122 | 0.1953306 | 2.89649 | 0 | 12.49559 | 0
2018-01-28 22:22 | 110134.9 | 5760.0009 | 3 | 9 | 4.400102 | 0.1840057 | 2.902811 | 0 | 12.52341 | 0
2018-01-28 22:24 | 110254.9 | 5880.0014 | 3 | 9 | 4.400102 | 0.1737127 | 2.908778 | 0 | 12.54966 | 0
2018-01-28 22:26 | 110374.9 | 6000.0005 | 3 | 9 | 4.400129 | 0.1648245 | 2.914418 | 0 | 12.57448 | 0
2018-01-28 22:28 | 110494.9 | 6120.0002 | 3 | 9 | 4.400083 | 0.155757 | 2.919753 | 0 | 12.59795 | 0
2018-01-28 22:30 | 110614.9 | 6240.0001 | 3 | 9 | 4.400116 | 0.1479282 | 2.924808 | 0 | 12.6202 | 0
2018-01-28 22:32 | 110734.9 | 6360.0013 | 3 | 9 | 4.400057 | 0.1398001 | 2.92961 | 0 | 12.64133 | 0
2018-01-28 22:34 | 110854.9 | 6480.0011 | 3 | 9 | 4.400045 | 0.1326742 | 2.934164 | 0 | 12.66136 | 0
2018-01-28 22:36 | 110974.9 | 6600.0001 | 3 | 9 | 4.400018 | 0.1260157 | 2.938492 | 0 | 12.68041 | 0
2018-01-28 22:38 | 111094.9 | 6720.0016 | 3 | 9 | 4.400132 | 0.1210251 | 2.94261 | 0 | 12.69853 | 0
2018-01-28 22:40 | 111214.9 | 6840.0006 | 3 | 9 | 4.400056 | 0.1149273 | 2.946535 | 0 | 12.7158 | 0
2018-01-28 22:42 | 111334.9 | 6960.0003 | 3 | 9 | 4.400051 | 0.1096497 | 2.950283 | 0 | 12.73229 | 0
2018-01-28 22:44 | 111454.9 | 7080.0002 | 3 | 9 | 4.400125 | 0.1054115 | 2.953867 | 0 | 12.74806 | 0
2018-01-28 22:46 | 111574.9 | 7200.0014 | 3 | 9 | 4.400098 | 0.1004925 | 2.957296 | 0 | 12.76315 | 0
2018-01-28 22:48 | 111694.9 | 7320.0005 | 3 | 9 | 4.40006 | 0.09609032 | 2.960566 | 0 | 12.77753 | 0
2018-01-28 22:50 | 111814.9 | 7440.0009 | 3 | 9 | 4.400065 | 0.09185219 | 2.963703 | 0 | 12.79134 | 0
2018-01-28 22:52 | 111934.9 | 7560.0015 | 3 | 9 | 4.400083 | 0.08844852 | 2.966703 | 0 | 12.80454 | 0
2018-01-28 22:54 | 112054.9 | 7680.0013 | 3 | 9 | 4.400087 | 0.08484173 | 2.969588 | 0 | 12.81723 | 0
2018-01-28 22:56 | 112174.7 | 7799.8329 | 3 | 9 | 4.400127 | 0.0814991 | 2.972352 | 0 | 12.82939 | 0
2018-01-28 22:58 | 112294.8 | 120.0015 | 4 | 9 | 4.388203 | 0 | 2.972352 | 0 | 12.82939 | 0
2018-01-28 23:00 | 112414.8 | 240.0011 | 4 | 9 | 4.386641 | 0 | 2.972352 | 0 | 12.82939 | 0
2018-01-28 23:01 | 112474.8 | 300.0026 | 4 | 9 | 4.386069 | 0 | 2.972352 | 0 | 12.82939 | 0
2018-01-28 23:03 | 112594.9 | 120.0011 | 5 | 9 | 3.956934 | -3.259974 | 2.972352 | 0.1086509 | 12.82939 | 0.4353205
2018-01-28 23:05 | 112714.9 | 240.0015 | 5 | 9 | 3.914829 | -3.259784 | 2.972352 | 0.2173132 | 12.82939 | 0.8629122
2018-01-28 23:07 | 112834.9 | 360.0013 | 5 | 9 | 3.874506 | -3.259876 | 2.972352 | 0.3259652 | 12.82939 | 1.286087
2018-01-28 23:09 | 112954.8 | 480 | 5 | 9 | 3.833401 | -3.259829 | 2.972352 | 0.4346219 | 12.82939 | 1.704843
2018-01-28 23:11 | 113074.8 | 600 | 5 | 9 | 3.792948 | -3.259886 | 2.972352 | 0.5432752 | 12.82939 | 2.119144
2018-01-28 23:13 | 113194.8 | 720.0003 | 5 | 9 | 3.753511 | -3.260136 | 2.972352 | 0.6519355 | 12.82939 | 2.529139
2018-01-28 23:15 | 113314.8 | 840.0007 | 5 | 9 | 3.715079 | -3.260192 | 2.972352 | 0.7606054 | 12.82939 | 2.934942
2018-01-28 23:17 | 113434.8 | 960.0009 | 5 | 9 | 3.677756 | -3.26005 | 2.972352 | 0.8692634 | 12.82939 | 3.336573
2018-01-28 23:19 | 113554.9 | 1080.0013 | 5 | 9 | 3.642473 | -3.260185 | 2.972352 | 0.9779217 | 12.82939 | 3.73425
2018-01-28 23:21 | 113674.8 | 1200.0002 | 5 | 9 | 3.609824 | -3.259906 | 2.972352 | 1.086578 | 12.82939 | 4.128231
2018-01-28 23:23 | 113794.8 | 1320.0004 | 5 | 9 | 3.579827 | -3.260212 | 2.972352 | 1.195246 | 12.82939 | 4.518851
2018-01-28 23:25 | 113914.9 | 1440.0016 | 5 | 9 | 3.552263 | -3.259784 | 2.972352 | 1.303909 | 12.82939 | 4.906331
2018-01-28 23:27 | 114034.9 | 1560.0013 | 5 | 9 | 3.527084 | -3.25986 | 2.972352 | 1.412561 | 12.82939 | 5.290902
2018-01-28 23:29 | 114154.8 | 1680.0002 | 5 | 9 | 3.503075 | -3.260081 | 2.972352 | 1.521228 | 12.82939 | 5.672865
2018-01-28 23:31 | 114274.9 | 1800.0014 | 5 | 9 | 3.480125 | -3.260201 | 2.972352 | 1.629888 | 12.82939 | 6.05225
2018-01-28 23:33 | 114394.8 | 1920 | 5 | 9 | 3.4582 | -3.259911 | 2.972352 | 1.738547 | 12.82939 | 6.429204
2018-01-28 23:35 | 114514.9 | 2040.0017 | 5 | 9 | 3.436881 | -3.259899 | 2.972352 | 1.847208 | 12.82939 | 6.803817
2018-01-28 23:37 | 114634.8 | 2160.0005 | 5 | 9 | 3.415763 | -3.259793 | 2.972352 | 1.955874 | 12.82939 | 7.176146
2018-01-28 23:39 | 114754.8 | 2280 | 5 | 9 | 3.393849 | -3.2598 | 2.972352 | 2.064529 | 12.82939 | 7.546103
2018-01-28 23:41 | 114874.9 | 2400.0013 | 5 | 9 | 3.370394 | -3.259807 | 2.972352 | 2.173189 | 12.82939 | 7.913625
2018-01-28 23:43 | 114994.8 | 2520.0002 | 5 | 9 | 3.344918 | -3.260108 | 2.972352 | 2.281856 | 12.82939 | 8.278518
2018-01-28 23:45 | 115114.9 | 2640.0016 | 5 | 9 | 3.316563 | -3.2598 | 2.972352 | 2.390521 | 12.82939 | 8.640479
2018-01-28 23:47 | 115234.9 | 2760.0012 | 5 | 9 | 3.283828 | -3.260101 | 2.972352 | 2.499181 | 12.82939 | 8.999125
2018-01-28 23:49 | 115354.9 | 2880.0011 | 5 | 9 | 3.245454 | -3.260098 | 2.972352 | 2.607843 | 12.82939 | 9.353926
2018-01-28 23:51 | 115474.8 | 3000.0008 | 5 | 9 | 3.198633 | -3.260179 | 2.972352 | 2.716501 | 12.82939 | 9.704117
2018-01-28 23:53 | 115594.8 | 3120.0005 | 5 | 9 | 3.137156 | -3.259878 | 2.972352 | 2.825167 | 12.82939 | 10.04853
2018-01-28 23:55 | 115714.8 | 3240.0009 | 5 | 9 | 3.048876 | -3.260147 | 2.972352 | 2.933827 | 12.82939 | 10.38494
2018-01-28 23:56 | 115762.2 | 3287.4007 | 5 | 9 | 2.999999 | -3.260149 | 2.972352 | 2.976743 | 12.82939 | 10.51478
2018-01-28 23:58 | 115882.3 | 120.0013 | 6 | 9 | 3.625011 | 0 | 2.972352 | 2.976743 | 12.82939 | 10.51478
2018-01-29 | 116002.3 | 240.0011 | 6 | 9 | 3.665766 | 0 | 2.972352 | 2.976743 | 12.82939 | 10.51478
2018-01-29 00:01 | 116062.3 | 300.0027 | 6 | 9 | 3.67506 | 0 | 2.972352 | 2.976743 | 12.82939 | 10.51478
2018-01-29 00:01 | 116062.3 | 0.0028 | 7 | 10 | 3.67509 | 0 | 0 | 0 | 0 | 0
2018-01-29 00:03 | 116182.4 | 120.0015 | 2 | 10 | 4.200294 | 4.81233 | 0.1622232 | 1.063e-09 | 0.6748871 | 3.905e-09
2018-01-29 00:05 | 116302.4 | 240.0004 | 2 | 10 | 4.200255 | 4.383047 | 0.3152609 | 1.063e-09 | 1.317683 | 3.905e-09
2018-01-29 00:07 | 116422.4 | 360.0009 | 2 | 10 | 4.200274 | 4.028025 | 0.4551767 | 1.063e-09 | 1.905367 | 3.905e-09
2018-01-29 00:09 | 116542.4 | 480.0006 | 2 | 10 | 4.200267 | 3.735136 | 0.5844226 | 1.063e-09 | 2.448234 | 3.905e-09
2018-01-29 00:11 | 116662.4 | 600.001 | 2 | 10 | 4.200246 | 3.470381 | 0.7044473 | 1.063e-09 | 2.952368 | 3.905e-09
2018-01-29 00:12 | 116762.9 | 700.536 | 2 | 10 | 4.200278 | 3.259993 | 0.7984156 | 1.063e-09 | 3.347058 | 3.905e-09
2018-01-29 00:14 | 116882.9 | 120.002 | 3 | 10 | 4.22178 | 3.260101 | 0.9066962 | 1.063e-09 | 3.802935 | 3.905e-09
2018-01-29 00:16 | 117002.9 | 240.0025 | 3 | 10 | 4.246202 | 3.26001 | 1.01536 | 1.063e-09 | 4.262991 | 3.905e-09
2018-01-29 00:18 | 117122.9 | 360.0006 | 3 | 10 | 4.272529 | 3.259985 | 1.124021 | 1.063e-09 | 4.725795 | 3.905e-09
2018-01-29 00:20 | 117242.9 | 480.0003 | 3 | 10 | 4.300198 | 3.25997 | 1.232687 | 1.063e-09 | 5.191576 | 3.905e-09
2018-01-29 00:22 | 117362.9 | 600.0005 | 3 | 10 | 4.328914 | 3.259912 | 1.341348 | 1.063e-09 | 5.660383 | 3.905e-09
2018-01-29 00:24 | 117482.9 | 720.0002 | 3 | 10 | 4.359447 | 3.260044 | 1.450007 | 1.063e-09 | 6.132417 | 3.905e-09
2018-01-29 00:26 | 117602.9 | 840.0032 | 3 | 10 | 4.390617 | 3.260048 | 1.558668 | 1.063e-09 | 6.607796 | 3.905e-09
2018-01-29 00:28 | 117722.9 | 960.0005 | 3 | 10 | 4.400252 | 3.0172 | 1.664193 | 1.063e-09 | 7.071981 | 3.905e-09
2018-01-29 00:30 | 117842.9 | 1080.0034 | 3 | 10 | 4.40027 | 2.75288 | 1.760241 | 1.063e-09 | 7.49462 | 3.905e-09
2018-01-29 00:32 | 117962.9 | 1200.0005 | 3 | 10 | 4.400249 | 2.520523 | 1.848045 | 1.063e-09 | 7.88098 | 3.905e-09
2018-01-29 00:34 | 118082.9 | 1320.0011 | 3 | 10 | 4.400214 | 2.315987 | 1.928583 | 1.063e-09 | 8.235364 | 3.905e-09
2018-01-29 00:36 | 118202.9 | 1440 | 3 | 10 | 4.400264 | 2.136202 | 2.002718 | 1.063e-09 | 8.561576 | 3.905e-09
2018-01-29 00:38 | 118322.9 | 1560.0003 | 3 | 10 | 4.40025 | 1.974016 | 2.071136 | 1.063e-09 | 8.862631 | 3.905e-09
2018-01-29 00:40 | 118442.9 | 1680.0009 | 3 | 10 | 4.400198 | 1.828032 | 2.134452 | 1.063e-09 | 9.141238 | 3.905e-09
2018-01-29 00:42 | 118562.9 | 1800.0014 | 3 | 10 | 4.400252 | 1.698546 | 2.193185 | 1.063e-09 | 9.399676 | 3.905e-09
2018-01-29 00:44 | 118682.9 | 1920.0029 | 3 | 10 | 4.400244 | 1.579913 | 2.247787 | 1.063e-09 | 9.639934 | 3.905e-09
2018-01-29 00:46 | 118802.9 | 2040.001 | 3 | 10 | 4.400254 | 1.470217 | 2.298588 | 1.063e-09 | 9.863467 | 3.905e-09
2018-01-29 00:48 | 118922.9 | 2160 | 3 | 10 | 4.400193 | 1.36335 | 2.345796 | 1.063e-09 | 10.0712 | 3.905e-09
2018-01-29 00:50 | 119042.9 | 2280.0006 | 3 | 10 | 4.400153 | 1.264261 | 2.38958 | 1.063e-09 | 10.26385 | 3.905e-09
2018-01-29 00:52 | 119162.9 | 2400.002 | 3 | 10 | 4.400188 | 1.173958 | 2.430201 | 1.063e-09 | 10.44259 | 3.905e-09
2018-01-29 00:54 | 119282.9 | 2520.0026 | 3 | 10 | 4.400158 | 1.090611 | 2.467933 | 1.063e-09 | 10.60862 | 3.905e-09
2018-01-29 00:56 | 119402.9 | 2640.0031 | 3 | 10 | 4.400154 | 1.013678 | 2.503004 | 1.063e-09 | 10.76294 | 3.905e-09
2018-01-29 00:58 | 119522.9 | 2760.0001 | 3 | 10 | 4.400165 | 0.9436665 | 2.535625 | 1.063e-09 | 10.90648 | 3.905e-09
2018-01-29 01:00 | 119642.9 | 2880.0013 | 3 | 10 | 4.400167 | 0.8776474 | 2.565969 | 1.063e-09 | 11.04 | 3.905e-09
2018-01-29 01:02 | 119762.9 | 3000.0001 | 3 | 10 | 4.400165 | 0.8163519 | 2.594197 | 1.063e-09 | 11.16421 | 3.905e-09
2018-01-29 01:04 | 119882.9 | 3120.0021 | 3 | 10 | 4.400121 | 0.7592421 | 2.620457 | 1.063e-09 | 11.27976 | 3.905e-09
2018-01-29 01:06 | 120002.9 | 3240.001 | 3 | 10 | 4.400179 | 0.707509 | 2.644905 | 1.063e-09 | 11.38733 | 3.905e-09
2018-01-29 01:08 | 120122.9 | 3360.0024 | 3 | 10 | 4.400167 | 0.6585588 | 2.667665 | 1.063e-09 | 11.48748 | 3.905e-09
2018-01-29 01:10 | 120242.9 | 3480.0028 | 3 | 10 | 4.400157 | 0.6129341 | 2.688848 | 1.063e-09 | 11.58069 | 3.905e-09
2018-01-29 01:12 | 120362.9 | 3600.0013 | 3 | 10 | 4.400175 | 0.5710011 | 2.708575 | 1.063e-09 | 11.66749 | 3.905e-09
2018-01-29 01:14 | 120482.9 | 3720.0023 | 3 | 10 | 4.400154 | 0.5320663 | 2.72695 | 1.063e-09 | 11.74835 | 3.905e-09
2018-01-29 01:16 | 120602.9 | 3840.0025 | 3 | 10 | 4.400155 | 0.4967556 | 2.744091 | 1.063e-09 | 11.82376 | 3.905e-09
2018-01-29 01:18 | 120722.9 | 3960.0011 | 3 | 10 | 4.400172 | 0.463891 | 2.760098 | 1.063e-09 | 11.8942 | 3.905e-09
2018-01-29 01:20 | 120842.9 | 4080.0023 | 3 | 10 | 4.400208 | 0.4342937 | 2.775049 | 1.063e-09 | 11.95999 | 3.905e-09
2018-01-29 01:22 | 120962.9 | 4200.0007 | 3 | 10 | 4.400156 | 0.4056587 | 2.789036 | 1.063e-09 | 12.02153 | 3.905e-09
2018-01-29 01:24 | 121082.9 | 4320.001 | 3 | 10 | 4.400105 | 0.3795996 | 2.802114 | 1.063e-09 | 12.07908 | 3.905e-09
2018-01-29 01:26 | 121202.9 | 4440.0001 | 3 | 10 | 4.400106 | 0.3551617 | 2.814369 | 1.063e-09 | 12.133 | 3.905e-09
2018-01-29 01:28 | 121322.9 | 4560.0026 | 3 | 10 | 4.400151 | 0.3339739 | 2.825853 | 1.063e-09 | 12.18353 | 3.905e-09
2018-01-29 01:30 | 121442.9 | 4680.0027 | 3 | 10 | 4.400116 | 0.3133612 | 2.836637 | 1.063e-09 | 12.23098 | 3.905e-09
2018-01-29 01:32 | 121562.9 | 4800.0005 | 3 | 10 | 4.400104 | 0.2944508 | 2.846769 | 1.063e-09 | 12.27556 | 3.905e-09
2018-01-29 01:34 | 121682.9 | 4920.0003 | 3 | 10 | 4.400118 | 0.2776022 | 2.856306 | 1.063e-09 | 12.31753 | 3.905e-09
2018-01-29 01:36 | 121802.9 | 5040.0025 | 3 | 10 | 4.400104 | 0.2612753 | 2.865285 | 1.063e-09 | 12.35704 | 3.905e-09
2018-01-29 01:38 | 121922.9 | 5160.0023 | 3 | 10 | 4.400105 | 0.2461615 | 2.873744 | 1.063e-09 | 12.39426 | 3.905e-09
2018-01-29 01:40 | 122042.9 | 5280.0013 | 3 | 10 | 4.400113 | 0.2316847 | 2.881711 | 1.063e-09 | 12.42931 | 3.905e-09
2018-01-29 01:42 | 122162.9 | 5400.001 | 3 | 10 | 4.400146 | 0.2188797 | 2.889221 | 1.063e-09 | 12.46236 | 3.905e-09
2018-01-29 01:44 | 122282.9 | 5520.0015 | 3 | 10 | 4.400116 | 0.2061052 | 2.896298 | 1.063e-09 | 12.4935 | 3.905e-09
2018-01-29 01:46 | 122402.9 | 5640.0013 | 3 | 10 | 4.400158 | 0.1950579 | 2.902973 | 1.063e-09 | 12.52287 | 3.905e-09
2018-01-29 01:48 | 122522.9 | 5760.0003 | 3 | 10 | 4.400107 | 0.1837072 | 2.90928 | 1.063e-09 | 12.55062 | 3.905e-09
2018-01-29 01:50 | 122642.9 | 5880.0008 | 3 | 10 | 4.400087 | 0.1737309 | 2.915243 | 1.063e-09 | 12.57686 | 3.905e-09
2018-01-29 01:52 | 122762.9 | 6000.003 | 3 | 10 | 4.400104 | 0.1645651 | 2.920882 | 1.063e-09 | 12.60167 | 3.905e-09
2018-01-29 01:54 | 122882.9 | 6120.0012 | 3 | 10 | 4.40009 | 0.1557713 | 2.926225 | 1.063e-09 | 12.62518 | 3.905e-09
2018-01-29 01:56 | 123002.9 | 6240.0002 | 3 | 10 | 4.400131 | 0.1487904 | 2.93129 | 1.063e-09 | 12.64747 | 3.905e-09
2018-01-29 01:58 | 123122.9 | 6360 | 3 | 10 | 4.400061 | 0.1405277 | 2.936106 | 1.063e-09 | 12.66866 | 3.905e-09
2018-01-29 02:00 | 123242.9 | 6480.0022 | 3 | 10 | 4.400116 | 0.1342278 | 2.940687 | 1.063e-09 | 12.68881 | 3.905e-09
2018-01-29 02:02 | 123362.9 | 6600.0027 | 3 | 10 | 4.400099 | 0.1277647 | 2.945047 | 1.063e-09 | 12.708 | 3.905e-09
2018-01-29 02:04 | 123482.9 | 6720 | 3 | 10 | 4.400035 | 0.1213131 | 2.9492 | 1.063e-09 | 12.72627 | 3.905e-09
2018-01-29 02:06 | 123602.9 | 6840.0005 | 3 | 10 | 4.400054 | 0.1160336 | 2.953167 | 1.063e-09 | 12.74373 | 3.905e-09
2018-01-29 02:08 | 123722.9 | 6960.0004 | 3 | 10 | 4.400005 | 0.110261 | 2.956951 | 1.063e-09 | 12.76038 | 3.905e-09
2018-01-29 02:10 | 123842.9 | 7080.0002 | 3 | 10 | 4.400036 | 0.1054859 | 2.960563 | 1.063e-09 | 12.77627 | 3.905e-09
2018-01-29 02:12 | 123962.9 | 7200.0024 | 3 | 10 | 4.400122 | 0.1017933 | 2.964019 | 1.063e-09 | 12.79148 | 3.905e-09
2018-01-29 02:14 | 124082.9 | 7320.0013 | 3 | 10 | 4.400068 | 0.09652996 | 2.967319 | 1.063e-09 | 12.806 | 3.905e-09
2018-01-29 02:16 | 124202.9 | 7440.0005 | 3 | 10 | 4.400059 | 0.09222221 | 2.970465 | 1.063e-09 | 12.81984 | 3.905e-09
2018-01-29 02:18 | 124322.9 | 7560.0026 | 3 | 10 | 4.400058 | 0.08834076 | 2.973473 | 1.063e-09 | 12.83308 | 3.905e-09
2018-01-29 02:20 | 124442.9 | 7680.0016 | 3 | 10 | 4.400063 | 0.08447933 | 2.976355 | 1.063e-09 | 12.84575 | 3.905e-09
2018-01-29 02:22 | 124535.6 | 7772.6239 | 3 | 10 | 4.400076 | 0.08149433 | 2.978492 | 1.063e-09 | 12.85516 | 3.905e-09
2018-01-29 02:24 | 124655.6036 | 120.0005 | 4 | 10 | 4.388233 | 0 | 2.978492 | 1.063e-09 | 12.85516 | 3.905e-09
2018-01-29 02:26 | 124775.6035 | 240.0004 | 4 | 10 | 4.386698 | 0 | 2.978492 | 1.063e-09 | 12.85516 | 3.905e-09
2018-01-29 02:27 | 124835.6036 | 300.0005 | 4 | 10 | 4.386149 | 0 | 2.978492 | 1.063e-09 | 12.85516 | 3.905e-09
2018-01-29 02:29 | 124955.7 | 120.0008 | 5 | 10 | 3.961533 | -3.260129 | 2.978492 | 0.108655 | 12.85516 | 0.4357347
2018-01-29 02:31 | 125075.7 | 240.0015 | 5 | 10 | 3.91949 | -3.259926 | 2.978492 | 0.2173235 | 12.85516 | 0.8638704
2018-01-29 02:33 | 125195.7 | 360.0012 | 5 | 10 | 3.878316 | -3.259873 | 2.978492 | 0.3259843 | 12.85516 | 1.287543
2018-01-29 02:35 | 125315.7 | 480.0008 | 5 | 10 | 3.836701 | -3.259931 | 2.978492 | 0.4346375 | 12.85516 | 1.706663
2018-01-29 02:37 | 125435.7 | 600.0007 | 5 | 10 | 3.795802 | -3.260115 | 2.978492 | 0.5433052 | 12.85516 | 2.121359
2018-01-29 02:39 | 125555.7 | 720.0012 | 5 | 10 | 3.755598 | -3.260172 | 2.978492 | 0.6519604 | 12.85516 | 2.531609
2018-01-29 02:41 | 125675.7 | 840.001 | 5 | 10 | 3.716199 | -3.259944 | 2.978492 | 0.7606249 | 12.85516 | 2.937557
2018-01-29 02:43 | 125795.7 | 960.0001 | 5 | 10 | 3.678213 | -3.260131 | 2.978492 | 0.8692862 | 12.85516 | 3.33929
2018-01-29 02:45 | 125915.7 | 1080.0005 | 5 | 10 | 3.642547 | -3.260162 | 2.978492 | 0.9779487 | 12.85516 | 3.737018
2018-01-29 02:47 | 126035.7 | 1200.0012 | 5 | 10 | 3.608871 | -3.260199 | 2.978492 | 1.08661 | 12.85516 | 4.130979
2018-01-29 02:49 | 126155.7 | 1320 | 5 | 10 | 3.577723 | -3.260077 | 2.978492 | 1.195268 | 12.85516 | 4.521389
2018-01-29 02:51 | 126275.7 | 1440.0004 | 5 | 10 | 3.549424 | -3.260199 | 2.978492 | 1.303934 | 12.85516 | 4.908606
2018-01-29 02:53 | 126395.7 | 1560.001 | 5 | 10 | 3.523327 | -3.260088 | 2.978492 | 1.412595 | 12.85516 | 5.292851
2018-01-29 02:55 | 126515.7 | 1680 | 5 | 10 | 3.499138 | -3.260192 | 2.978492 | 1.521262 | 12.85516 | 5.674386
2018-01-29 02:57 | 126635.7 | 1800.0005 | 5 | 10 | 3.476646 | -3.259916 | 2.978492 | 1.629918 | 12.85516 | 6.053357
2018-01-29 02:59 | 126755.7 | 1920.001 | 5 | 10 | 3.455001 | -3.260159 | 2.978492 | 1.738577 | 12.85516 | 6.429945
2018-01-29 03:01 | 126875.7 | 2040.0007 | 5 | 10 | 3.433906 | -3.26007 | 2.978492 | 1.847236 | 12.85516 | 6.804211
2018-01-29 03:03 | 126995.7 | 2160.0005 | 5 | 10 | 3.412616 | -3.259847 | 2.978492 | 1.955899 | 12.85516 | 7.176195
2018-01-29 03:05 | 127115.7 | 2280.0011 | 5 | 10 | 3.390857 | -3.260093 | 2.978492 | 2.064556 | 12.85516 | 7.545826
2018-01-29 03:07 | 127235.7 | 2400.0016 | 5 | 10 | 3.367735 | -3.260223 | 2.978492 | 2.173216 | 12.85516 | 7.913037
2018-01-29 03:09 | 127355.7 | 2520.0014 | 5 | 10 | 3.342521 | -3.259854 | 2.978492 | 2.281872 | 12.85516 | 8.277618
2018-01-29 03:11 | 127475.7 | 2640.001 | 5 | 10 | 3.314297 | -3.259942 | 2.978492 | 2.390534 | 12.85516 | 8.639318
2018-01-29 03:13 | 127595.7 | 2760.0001 | 5 | 10 | 3.282014 | -3.260165 | 2.978492 | 2.499192 | 12.85516 | 8.997733
2018-01-29 03:15 | 127715.7 | 2880.003 | 5 | 10 | 3.243586 | -3.26014 | 2.978492 | 2.607853 | 12.85516 | 9.352332
2018-01-29 03:17 | 127835.7 | 3000.0012 | 5 | 10 | 3.196582 | -3.260165 | 2.978492 | 2.716509 | 12.85516 | 9.702307
2018-01-29 03:19 | 127955.7 | 3120.001 | 5 | 10 | 3.135851 | -3.259789 | 2.978492 | 2.825179 | 12.85516 | 10.04654
2018-01-29 03:21 | 128075.7 | 3240 | 5 | 10 | 3.049365 | -3.259876 | 2.978492 | 2.933833 | 12.85516 | 10.3829
2018-01-29 03:22 | 128124.2 | 3288.5567 | 5 | 10 | 2.999998 | -3.260116 | 2.978492 | 2.977797 | 12.85516 | 10.51592
2018-01-29 03:24 | 128244.3 | 120.0002 | 6 | 10 | 3.62395 | 0 | 2.978492 | 2.977797 | 12.85516 | 10.51592
2018-01-29 03:26 | 128364.3 | 240.0014 | 6 | 10 | 3.664927 | 0 | 2.978492 | 2.977797 | 12.85516 | 10.51592
2018-01-29 03:27 | 128424.3 | 300.0031 | 6 | 10 | 3.674343 | 0 | 2.978492 | 2.977797 | 12.85516 | 10.51592
2018-01-29 03:27 | 128424.3 | 0.0026 | 7 | 11 | 3.674426 | 0 | 0 | 0 | 0 | 0
2018-01-29 03:29 | 128544.4 | 120.0006 | 2 | 11 | 4.200274 | 4.831881 | 0.1623055 | 2.96e-09 | 0.6749265 | 1.0877e-08
2018-01-29 03:31 | 128664.4 | 240.0005 | 2 | 11 | 4.200283 | 4.367476 | 0.3153507 | 2.96e-09 | 1.317761 | 1.0877e-08
2018-01-29 03:33 | 128784.4 | 360.001 | 2 | 11 | 4.200292 | 4.003817 | 0.454581 | 2.96e-09 | 1.902566 | 1.0877e-08
2018-01-29 03:35 | 128904.4 | 480.0016 | 2 | 11 | 4.20025 | 3.700369 | 0.5828972 | 2.96e-09 | 2.441529 | 1.0877e-08
2018-01-29 03:37 | 129024.4 | 600.0007 | 2 | 11 | 4.200277 | 3.4184 | 0.7015052 | 2.96e-09 | 2.939713 | 1.0877e-08
2018-01-29 03:38 | 129096.4 | 671.9744 | 2 | 11 | 4.200265 | 3.259995 | 0.7682492 | 2.96e-09 | 3.220055 | 1.0877e-08
2018-01-29 03:40 | 129216.4 | 120.0016 | 3 | 11 | 4.223488 | 3.259995 | 0.8765312 | 2.96e-09 | 3.676019 | 1.0877e-08
2018-01-29 03:42 | 129336.4 | 240.0007 | 3 | 11 | 4.249015 | 3.26 | 0.9851925 | 2.96e-09 | 4.13633 | 1.0877e-08
2018-01-29 03:44 | 129456.4 | 360.0003 | 3 | 11 | 4.275565 | 3.259974 | 1.093848 | 2.96e-09 | 4.599437 | 1.0877e-08
2018-01-29 03:46 | 129576.4 | 480.0001 | 3 | 11 | 4.303677 | 3.260052 | 1.202512 | 2.96e-09 | 5.065549 | 1.0877e-08
2018-01-29 03:48 | 129696.4 | 600.0015 | 3 | 11 | 4.332976 | 3.26001 | 1.311168 | 2.96e-09 | 5.534752 | 1.0877e-08
2018-01-29 03:50 | 129816.4 | 720.0006 | 3 | 11 | 4.362786 | 3.259998 | 1.419834 | 2.96e-09 | 6.007216 | 1.0877e-08
2018-01-29 03:52 | 129936.4 | 840.0002 | 3 | 11 | 4.394106 | 3.259964 | 1.528497 | 2.96e-09 | 6.482977 | 1.0877e-08
2018-01-29 03:54 | 130056.4 | 960.0008 | 3 | 11 | 4.400267 | 2.994513 | 1.63329 | 2.96e-09 | 6.94403 | 1.0877e-08
2018-01-29 03:56 | 130176.4 | 1080.0007 | 3 | 11 | 4.400231 | 2.730963 | 1.728611 | 2.96e-09 | 7.363464 | 1.0877e-08
2018-01-29 03:58 | 130296.4 | 1200.0012 | 3 | 11 | 4.40024 | 2.502457 | 1.815759 | 2.96e-09 | 7.746941 | 1.0877e-08
2018-01-29 04:00 | 130416.4 | 1320.0003 | 3 | 11 | 4.400222 | 2.30405 | 1.895781 | 2.96e-09 | 8.099056 | 1.0877e-08
2018-01-29 04:02 | 130536.4 | 1440.0017 | 3 | 11 | 4.400264 | 2.130561 | 1.969624 | 2.96e-09 | 8.423982 | 1.0877e-08
2018-01-29 04:04 | 130656.4 | 1560.0006 | 3 | 11 | 4.400249 | 1.977865 | 2.038033 | 2.96e-09 | 8.724998 | 1.0877e-08
2018-01-29 04:06 | 130776.4 | 1680.0004 | 3 | 11 | 4.400233 | 1.842235 | 2.101651 | 2.96e-09 | 9.00493 | 1.0877e-08
2018-01-29 04:08 | 130896.4 | 1800.0002 | 3 | 11 | 4.400194 | 1.716397 | 2.160946 | 2.96e-09 | 9.265841 | 1.0877e-08
2018-01-29 04:10 | 131016.4 | 1920.0015 | 3 | 11 | 4.400223 | 1.601304 | 2.21622 | 2.96e-09 | 9.509057 | 1.0877e-08
2018-01-29 04:12 | 131136.4 | 2040.0012 | 3 | 11 | 4.400197 | 1.494339 | 2.267782 | 2.96e-09 | 9.735945 | 1.0877e-08
2018-01-29 04:14 | 131256.4 | 2160.0007 | 3 | 11 | 4.400197 | 1.396233 | 2.315955 | 2.96e-09 | 9.947915 | 1.0877e-08
2018-01-29 04:16 | 131376.4 | 2280.0013 | 3 | 11 | 4.400209 | 1.303816 | 2.360944 | 2.96e-09 | 10.14587 | 1.0877e-08
2018-01-29 04:18 | 131496.4 | 2400.0002 | 3 | 11 | 4.400241 | 1.218759 | 2.402965 | 2.96e-09 | 10.33077 | 1.0877e-08
2018-01-29 04:20 | 131616.4 | 2520.0013 | 3 | 11 | 4.400202 | 1.138364 | 2.442225 | 2.96e-09 | 10.50352 | 1.0877e-08
2018-01-29 04:22 | 131736.4 | 2640.0009 | 3 | 11 | 4.400196 | 1.062933 | 2.478903 | 2.96e-09 | 10.66492 | 1.0877e-08
2018-01-29 04:24 | 131856.4 | 2760.0012 | 3 | 11 | 4.400198 | 0.9924593 | 2.513142 | 2.96e-09 | 10.81557 | 1.0877e-08
2018-01-29 04:26 | 131976.4 | 2880.0009 | 3 | 11 | 4.400143 | 0.9246187 | 2.545085 | 2.96e-09 | 10.95613 | 1.0877e-08
2018-01-29 04:28 | 132096.4 | 3000.0005 | 3 | 11 | 4.400239 | 0.8626862 | 2.574862 | 2.96e-09 | 11.08715 | 1.0877e-08
2018-01-29 04:30 | 132216.4 | 3120.0012 | 3 | 11 | 4.40014 | 0.8035622 | 2.602622 | 2.96e-09 | 11.2093 | 1.0877e-08
2018-01-29 04:32 | 132336.4 | 3240.0007 | 3 | 11 | 4.400199 | 0.7496214 | 2.628499 | 2.96e-09 | 11.32317 | 1.0877e-08
2018-01-29 04:34 | 132456.4 | 3360.0003 | 3 | 11 | 4.400204 | 0.6987047 | 2.652623 | 2.96e-09 | 11.42932 | 1.0877e-08
2018-01-29 04:36 | 132576.4 | 3480.0008 | 3 | 11 | 4.400181 | 0.6508684 | 2.675094 | 2.96e-09 | 11.52819 | 1.0877e-08
2018-01-29 04:38 | 132696.4 | 3600.0003 | 3 | 11 | 4.400183 | 0.6055079 | 2.696025 | 2.96e-09 | 11.62029 | 1.0877e-08
2018-01-29 04:40 | 132816.4 | 3720.0016 | 3 | 11 | 4.400164 | 0.5638657 | 2.715506 | 2.96e-09 | 11.70601 | 1.0877e-08
2018-01-29 04:42 | 132936.4 | 3840.0006 | 3 | 11 | 4.400114 | 0.5250063 | 2.733649 | 2.96e-09 | 11.78584 | 1.0877e-08
2018-01-29 04:44 | 133056.4 | 3960.0011 | 3 | 11 | 4.400123 | 0.4906244 | 2.750583 | 2.96e-09 | 11.86036 | 1.0877e-08
2018-01-29 04:46 | 133176.4 | 4080.0016 | 3 | 11 | 4.400146 | 0.4590874 | 2.766406 | 2.96e-09 | 11.92998 | 1.0877e-08
2018-01-29 04:48 | 133296.4 | 4200.0014 | 3 | 11 | 4.400138 | 0.428813 | 2.781198 | 2.96e-09 | 11.99507 | 1.0877e-08
2018-01-29 04:50 | 133416.4 | 4320.0011 | 3 | 11 | 4.400139 | 0.4009314 | 2.795018 | 2.96e-09 | 12.05588 | 1.0877e-08
2018-01-29 04:52 | 133536.4 | 4440.0017 | 3 | 11 | 4.400197 | 0.3757114 | 2.807946 | 2.96e-09 | 12.11277 | 1.0877e-08
2018-01-29 04:54 | 133656.4 | 4560.0014 | 3 | 11 | 4.400113 | 0.3510456 | 2.820047 | 2.96e-09 | 12.16601 | 1.0877e-08
2018-01-29 04:56 | 133776.4 | 4680.0004 | 3 | 11 | 4.400152 | 0.3296261 | 2.831383 | 2.96e-09 | 12.21589 | 1.0877e-08
2018-01-29 04:58 | 133896.4 | 4800.0009 | 3 | 11 | 4.400167 | 0.3092108 | 2.842014 | 2.96e-09 | 12.26267 | 1.0877e-08
2018-01-29 05:00 | 134016.4 | 4920.0015 | 3 | 11 | 4.400203 | 0.2903433 | 2.85199 | 2.96e-09 | 12.30656 | 1.0877e-08
2018-01-29 05:02 | 134136.4 | 5040.0013 | 3 | 11 | 4.400084 | 0.2712822 | 2.861342 | 2.96e-09 | 12.34771 | 1.0877e-08
2018-01-29 05:04 | 134256.4 | 5160.0003 | 3 | 11 | 4.400151 | 0.2553329 | 2.870115 | 2.96e-09 | 12.38632 | 1.0877e-08
2018-01-29 05:06 | 134376.4 | 5280.0016 | 3 | 11 | 4.400112 | 0.2394619 | 2.878351 | 2.96e-09 | 12.42255 | 1.0877e-08
2018-01-29 05:08 | 134496.4 | 5400.0013 | 3 | 11 | 4.400083 | 0.2248449 | 2.886096 | 2.96e-09 | 12.45663 | 1.0877e-08
2018-01-29 05:10 | 134616.4 | 5520.0011 | 3 | 11 | 4.40016 | 0.2127419 | 2.893382 | 2.96e-09 | 12.48869 | 1.0877e-08
2018-01-29 05:12 | 134736.4 | 5640.0002 | 3 | 11 | 4.400153 | 0.2003908 | 2.900251 | 2.96e-09 | 12.51892 | 1.0877e-08
2018-01-29 05:14 | 134856.4 | 5760.0015 | 3 | 11 | 4.400152 | 0.1894779 | 2.906733 | 2.96e-09 | 12.54744 | 1.0877e-08
2018-01-29 05:16 | 134976.4 | 5880.0013 | 3 | 11 | 4.400093 | 0.1784458 | 2.912856 | 2.96e-09 | 12.57438 | 1.0877e-08
2018-01-29 05:18 | 135096.4 | 6000.0003 | 3 | 11 | 4.400113 | 0.1688433 | 2.918641 | 2.96e-09 | 12.59984 | 1.0877e-08
2018-01-29 05:20 | 135216.4 | 6120.0008 | 3 | 11 | 4.400061 | 0.1595497 | 2.92411 | 2.96e-09 | 12.6239 | 1.0877e-08
2018-01-29 05:22 | 135336.4 | 6240.0006 | 3 | 11 | 4.400121 | 0.151515 | 2.929293 | 2.96e-09 | 12.6467 | 1.0877e-08
2018-01-29 05:24 | 135456.4 | 6360.0004 | 3 | 11 | 4.400131 | 0.1437588 | 2.934206 | 2.96e-09 | 12.66832 | 1.0877e-08
2018-01-29 05:26 | 135576.4 | 6480.0009 | 3 | 11 | 4.400062 | 0.1362495 | 2.938864 | 2.96e-09 | 12.68882 | 1.0877e-08
2018-01-29 05:28 | 135696.4 | 6600.0008 | 3 | 11 | 4.400068 | 0.1291018 | 2.943298 | 2.96e-09 | 12.70833 | 1.0877e-08
2018-01-29 05:30 | 135816.4 | 6720.0005 | 3 | 11 | 4.400117 | 0.1235313 | 2.94751 | 2.96e-09 | 12.72686 | 1.0877e-08
2018-01-29 05:32 | 135936.4 | 6840.0003 | 3 | 11 | 4.400092 | 0.1174088 | 2.951526 | 2.96e-09 | 12.74453 | 1.0877e-08
2018-01-29 05:34 | 136056.4 | 6960.0016 | 3 | 11 | 4.400088 | 0.1118031 | 2.955349 | 2.96e-09 | 12.76135 | 1.0877e-08
2018-01-29 05:36 | 136176.4 | 7080.0014 | 3 | 11 | 4.400059 | 0.1059637 | 2.958989 | 2.96e-09 | 12.77737 | 1.0877e-08
2018-01-29 05:38 | 136296.4 | 7200.0005 | 3 | 11 | 4.400031 | 0.1011429 | 2.962459 | 2.96e-09 | 12.79264 | 1.0877e-08
2018-01-29 05:40 | 136416.4 | 7320.0003 | 3 | 11 | 4.400045 | 0.09684086 | 2.965773 | 2.96e-09 | 12.80722 | 1.0877e-08
2018-01-29 05:42 | 136536.4 | 7440.0008 | 3 | 11 | 4.400067 | 0.09299374 | 2.968935 | 2.96e-09 | 12.82114 | 1.0877e-08
2018-01-29 05:44 | 136656.4 | 7560.0014 | 3 | 11 | 4.400113 | 0.089468 | 2.971968 | 2.96e-09 | 12.83448 | 1.0877e-08
2018-01-29 05:46 | 136776.4 | 7680.0013 | 3 | 11 | 4.400083 | 0.08516216 | 2.974874 | 2.96e-09 | 12.84727 | 1.0877e-08
2018-01-29 05:48 | 136896.4 | 7800.0019 | 3 | 11 | 4.400074 | 0.08174229 | 2.977663 | 2.96e-09 | 12.85954 | 1.0877e-08
2018-01-29 05:48 | 136912.9 | 7816.5859 | 3 | 11 | 4.400115 | 0.08149624 | 2.978039 | 2.96e-09 | 12.86119 | 1.0877e-08
2018-01-29 05:50 | 137033 | 120.0006 | 4 | 11 | 4.388197 | 0 | 2.978039 | 2.96e-09 | 12.86119 | 1.0877e-08
2018-01-29 05:52 | 137153 | 240.0004 | 4 | 11 | 4.386626 | 0 | 2.978039 | 2.96e-09 | 12.86119 | 1.0877e-08
2018-01-29 05:53 | 137213 | 300.0013 | 4 | 11 | 4.386032 | 0 | 2.978039 | 2.96e-09 | 12.86119 | 1.0877e-08
2018-01-29 05:55 | 137333.1 | 120.0008 | 5 | 11 | 3.959132 | -3.260126 | 2.978039 | 0.1086558 | 12.86119 | 0.4355629
2018-01-29 05:57 | 137453.1 | 240.0005 | 5 | 11 | 3.916458 | -3.260127 | 2.978039 | 0.2173206 | 12.86119 | 0.8633776
2018-01-29 05:59 | 137573.1 | 360.0011 | 5 | 11 | 3.875484 | -3.260126 | 2.978039 | 0.3259853 | 12.86119 | 1.286739
2018-01-29 06:01 | 137693.1 | 480.0009 | 5 | 11 | 3.833957 | -3.260124 | 2.978039 | 0.434655 | 12.86119 | 1.705632
2018-01-29 06:03 | 137813.1 | 600.0007 | 5 | 11 | 3.793477 | -3.26019 | 2.978039 | 0.5433139 | 12.86119 | 2.120013
2018-01-29 06:05 | 137933.1 | 720.0006 | 5 | 11 | 3.754344 | -3.260159 | 2.978039 | 0.6519746 | 12.86119 | 2.530082
2018-01-29 06:07 | 138053.1 | 840.0011 | 5 | 11 | 3.715356 | -3.260113 | 2.978039 | 0.7606398 | 12.86119 | 2.935933
2018-01-29 06:09 | 138173.1 | 960.0009 | 5 | 11 | 3.677554 | -3.260142 | 2.978039 | 0.8693103 | 12.86119 | 3.337613
2018-01-29 06:11 | 138293.1 | 1080.0014 | 5 | 11 | 3.641803 | -3.260151 | 2.978039 | 0.9779738 | 12.86119 | 3.735257
2018-01-29 06:13 | 138413.1 | 1200.0012 | 5 | 11 | 3.608621 | -3.260091 | 2.978039 | 1.086643 | 12.86119 | 4.129184
2018-01-29 06:15 | 138533.1 | 1320.0002 | 5 | 11 | 3.577619 | -3.260091 | 2.978039 | 1.195306 | 12.86119 | 4.519604
2018-01-29 06:17 | 138653.1 | 1440.0008 | 5 | 11 | 3.549016 | -3.260098 | 2.978039 | 1.303965 | 12.86119 | 4.906768
2018-01-29 06:19 | 138773.1 | 1560.0005 | 5 | 11 | 3.52268 | -3.260152 | 2.978039 | 1.412628 | 12.86119 | 5.290963
2018-01-29 06:21 | 138893.1 | 1680.0011 | 5 | 11 | 3.49786 | -3.25986 | 2.978039 | 1.52129 | 12.86119 | 5.672387
2018-01-29 06:23 | 139013.1 | 1800.0009 | 5 | 11 | 3.474205 | -3.260116 | 2.978039 | 1.629957 | 12.86119 | 6.051192
2018-01-29 06:25 | 139133.1 | 1920.0015 | 5 | 11 | 3.45188 | -3.260139 | 2.978039 | 1.738621 | 12.86119 | 6.427494
2018-01-29 06:27 | 139253.1 | 2040.0005 | 5 | 11 | 3.430344 | -3.259967 | 2.978039 | 1.847283 | 12.86119 | 6.80141
2018-01-29 06:29 | 139373.1 | 2160.0011 | 5 | 11 | 3.408507 | -3.259885 | 2.978039 | 1.955937 | 12.86119 | 7.172949
2018-01-29 06:31 | 139493.1 | 2280.0001 | 5 | 11 | 3.38586 | -3.260149 | 2.978039 | 2.064603 | 12.86119 | 7.542116
2018-01-29 06:33 | 139613.1 | 2400.0006 | 5 | 11 | 3.362052 | -3.260058 | 2.978039 | 2.173259 | 12.86119 | 7.908729
2018-01-29 06:35 | 139733.1 | 2520.0004 | 5 | 11 | 3.33634 | -3.259974 | 2.978039 | 2.281933 | 12.86119 | 8.272717
2018-01-29 06:37 | 139853.1 | 2640.0011 | 5 | 11 | 3.307618 | -3.260214 | 2.978039 | 2.390594 | 12.86119 | 8.633728
2018-01-29 06:39 | 139973.1 | 2760.0015 | 5 | 11 | 3.274985 | -3.25979 | 2.978039 | 2.499254 | 12.86119 | 8.9914
2018-01-29 06:41 | 140093.1 | 2880.0013 | 5 | 11 | 3.236229 | -3.259883 | 2.978039 | 2.607922 | 12.86119 | 9.345242
2018-01-29 06:43 | 140213.1 | 3000.0003 | 5 | 11 | 3.188998 | -3.260147 | 2.978039 | 2.71658 | 12.86119 | 9.694413
2018-01-29 06:45 | 140333.1 | 3120.0016 | 5 | 11 | 3.12757 | -3.260162 | 2.978039 | 2.825254 | 12.86119 | 10.03782
2018-01-29 06:47 | 140453.1 | 3240.0005 | 5 | 11 | 3.038586 | -3.260099 | 2.978039 | 2.933913 | 12.86119 | 10.37317
2018-01-29 06:48 | 140491.1 | 3277.9756 | 5 | 11 | 2.999994 | -3.260121 | 2.978039 | 2.968298 | 12.86119 | 10.477
2018-01-29 06:50 | 140611.1 | 120.0007 | 6 | 11 | 3.625663 | 0 | 2.978039 | 2.96831 | 12.86119 | 10.47704
2018-01-29 06:52 | 140731.1 | 240.0013 | 6 | 11 | 3.666778 | 0 | 2.978039 | 2.96831 | 12.86119 | 10.47704
2018-01-29 06:53 | 140791.1 | 300.0014 | 6 | 11 | 3.676098 | 0 | 2.978039 | 2.96831 | 12.86119 | 10.47704
2018-01-29 06:53 | 140791.1 | 0.0027 | 7 | 12 | 3.675939 | 0 | 0 | 0 | 0 | 0
2018-01-29 06:55 | 140911.2 | 120.0015 | 2 | 12 | 4.200339 | 4.775043 | 0.1620481 | 0 | 0.6742106 | 0
2018-01-29 06:57 | 141031.2 | 240.0013 | 2 | 12 | 4.200249 | 4.283747 | 0.3126896 | 0 | 1.306949 | 0
2018-01-29 06:59 | 141151.2 | 360.001 | 2 | 12 | 4.200233 | 3.920692 | 0.4491601 | 0 | 1.880163 | 0
2018-01-29 07:01 | 141271.2 | 480 | 2 | 12 | 4.200222 | 3.62586 | 0.5748206 | 0 | 2.40797 | 0
2018-01-29 07:03 | 141391.2 | 600.0015 | 2 | 12 | 4.200289 | 3.363941 | 0.691251 | 0 | 2.897008 | 0
2018-01-29 07:04 | 141441.5 | 650.3309 | 2 | 12 | 4.200281 | 3.259993 | 0.737543 | 0 | 3.091447 | 0
2018-01-29 07:06 | 141561.5 | 120.0014 | 3 | 12 | 4.222398 | 3.259968 | 0.8458207 | 0 | 3.547343 | 0
2018-01-29 07:08 | 141681.5 | 240.0003 | 3 | 12 | 4.246881 | 3.259958 | 0.9544759 | 0 | 4.007449 | 0
2018-01-29 07:10 | 141801.5 | 360.0009 | 3 | 12 | 4.272638 | 3.260027 | 1.063138 | 0 | 4.470315 | 0
2018-01-29 07:12 | 141921.5 | 480.0007 | 3 | 12 | 4.299723 | 3.259968 | 1.171802 | 0 | 4.936052 | 0
2018-01-29 07:14 | 142041.5 | 600.0012 | 3 | 12 | 4.328644 | 3.259989 | 1.280462 | 0 | 5.404822 | 0
2018-01-29 07:16 | 142161.5 | 720.001 | 3 | 12 | 4.358953 | 3.260002 | 1.389126 | 0 | 5.876824 | 0
2018-01-29 07:18 | 142281.5 | 840.0008 | 3 | 12 | 4.389759 | 3.260002 | 1.497776 | 0 | 6.352095 | 0
2018-01-29 07:20 | 142401.5 | 960.0014 | 3 | 12 | 4.400264 | 3.043718 | 1.603868 | 0 | 6.818732 | 0
2018-01-29 07:22 | 142521.5 | 1080.0004 | 3 | 12 | 4.400227 | 2.781029 | 1.700836 | 0 | 7.24542 | 0
2018-01-29 07:24 | 142641.5 | 1200.0011 | 3 | 12 | 4.4002 | 2.55402 | 1.789697 | 0 | 7.636428 | 0
2018-01-29 07:26 | 142761.5 | 1320.0009 | 3 | 12 | 4.400252 | 2.356207 | 1.871457 | 0 | 7.996192 | 0
2018-01-29 07:28 | 142881.5 | 1440.0005 | 3 | 12 | 4.400206 | 2.180067 | 1.94698 | 0 | 8.328508 | 0
2018-01-29 07:30 | 143001.5 | 1560.0003 | 3 | 12 | 4.400237 | 2.025445 | 2.017021 | 0 | 8.636707 | 0
2018-01-29 07:32 | 143121.5 | 1680.0009 | 3 | 12 | 4.400223 | 1.884844 | 2.082143 | 0 | 8.923257 | 0
2018-01-29 07:34 | 143241.5 | 1800.0016 | 3 | 12 | 4.400233 | 1.755319 | 2.142773 | 0 | 9.190042 | 0
2018-01-29 07:36 | 143361.5 | 1920.0005 | 3 | 12 | 4.400197 | 1.63608 | 2.199267 | 0 | 9.438627 | 0
2018-01-29 07:38 | 143481.5 | 2040.0002 | 3 | 12 | 4.400228 | 1.525145 | 2.251935 | 0 | 9.670382 | 0
2018-01-29 07:40 | 143601.5 | 2160.0008 | 3 | 12 | 4.400188 | 1.421241 | 2.301009 | 0 | 9.886313 | 0
2018-01-29 07:42 | 143721.5 | 2280.0006 | 3 | 12 | 4.400164 | 1.324078 | 2.346753 | 0 | 10.0876 | 0
2018-01-29 07:44 | 143841.5 | 2400.0002 | 3 | 12 | 4.400213 | 1.233317 | 2.389361 | 0 | 10.27508 | 0
2018-01-29 07:46 | 143961.5 | 2520.0017 | 3 | 12 | 4.400205 | 1.148395 | 2.429035 | 0 | 10.44965 | 0
2018-01-29 07:48 | 144081.5 | 2640.0007 | 3 | 12 | 4.400127 | 1.069593 | 2.465987 | 0 | 10.61225 | 0
2018-01-29 07:50 | 144201.5 | 2760.0005 | 3 | 12 | 4.400197 | 0.9971905 | 2.500429 | 0 | 10.7638 | 0
2018-01-29 07:52 | 144321.5 | 2880.0011 | 3 | 12 | 4.400175 | 0.9303188 | 2.532542 | 0 | 10.90511 | 0
2018-01-29 07:54 | 144441.5 | 3000.0008 | 3 | 12 | 4.400206 | 0.8679647 | 2.562504 | 0 | 11.03694 | 0
2018-01-29 07:56 | 144561.5 | 3120.0015 | 3 | 12 | 4.400152 | 0.8092966 | 2.590442 | 0 | 11.15988 | 0
2018-01-29 07:58 | 144681.5 | 3240.0004 | 3 | 12 | 4.400185 | 0.7550764 | 2.616502 | 0 | 11.27454 | 0
2018-01-29 08:00 | 144801.5 | 3360.0002 | 3 | 12 | 4.40012 | 0.7033119 | 2.640798 | 0 | 11.38145 | 0
2018-01-29 08:02 | 144921.5 | 3480.0014 | 3 | 12 | 4.400175 | 0.6554756 | 2.663441 | 0 | 11.48108 | 0
2018-01-29 08:04 | 145041.5 | 3600.0009 | 3 | 12 | 4.400143 | 0.6100264 | 2.68452 | 0 | 11.57384 | 0
2018-01-29 08:06 | 145161.5 | 3720.0016 | 3 | 12 | 4.400083 | 0.5683098 | 2.70416 | 0 | 11.66025 | 0
2018-01-29 08:08 | 145281.5 | 3840.0014 | 3 | 12 | 4.400143 | 0.5302496 | 2.722476 | 0 | 11.74085 | 0
2018-01-29 08:10 | 145401.5 | 3960.0012 | 3 | 12 | 4.400151 | 0.4948826 | 2.739558 | 0 | 11.81601 | 0
2018-01-29 08:12 | 145521.5 | 4080.0002 | 3 | 12 | 4.400139 | 0.461915 | 2.755498 | 0 | 11.88615 | 0
2018-01-29 08:14 | 145641.5 | 4200.0015 | 3 | 12 | 4.400187 | 0.4315977 | 2.770384 | 0 | 11.95165 | 0
2018-01-29 08:16 | 145761.5 | 4320.0013 | 3 | 12 | 4.400102 | 0.4025345 | 2.784281 | 0 | 12.0128 | 0
2018-01-29 08:18 | 145881.5 | 4440.0002 | 3 | 12 | 4.400164 | 0.376543 | 2.797258 | 0 | 12.0699 | 0
2018-01-29 08:20 | 146001.5 | 4560 | 3 | 12 | 4.400103 | 0.3516788 | 2.809383 | 0 | 12.12325 | 0
2018-01-29 08:22 | 146121.5 | 4680.0006 | 3 | 12 | 4.400146 | 0.3293648 | 2.820725 | 0 | 12.17316 | 0
2018-01-29 08:24 | 146241.5 | 4800.0012 | 3 | 12 | 4.400157 | 0.3087578 | 2.831343 | 0 | 12.21988 | 0
2018-01-29 08:26 | 146361.5 | 4920.0002 | 3 | 12 | 4.400068 | 0.2886534 | 2.841295 | 0 | 12.26367 | 0
2018-01-29 08:28 | 146481.5 | 5040.0015 | 3 | 12 | 4.400102 | 0.271349 | 2.850636 | 0 | 12.30477 | 0
2018-01-29 08:30 | 146601.5 | 5160.0004 | 3 | 12 | 4.400104 | 0.2552652 | 2.859413 | 0 | 12.34339 | 0
2018-01-29 08:32 | 146721.5 | 5280.0002 | 3 | 12 | 4.400074 | 0.2400694 | 2.867671 | 0 | 12.37973 | 0
2018-01-29 08:34 | 146841.5 | 5400.0001 | 3 | 12 | 4.400071 | 0.2259245 | 2.875451 | 0 | 12.41396 | 0
2018-01-29 08:36 | 146961.5 | 5520.0006 | 3 | 12 | 4.400112 | 0.213727 | 2.882787 | 0 | 12.44624 | 0
2018-01-29 08:38 | 147081.5 | 5640.0004 | 3 | 12 | 4.400102 | 0.2021112 | 2.889719 | 0 | 12.47674 | 0
2018-01-29 08:40 | 147201.5 | 5760 | 3 | 12 | 4.400112 | 0.1910839 | 2.896269 | 0 | 12.50556 | 0
2018-01-29 08:42 | 147321.5 | 5880.0004 | 3 | 12 | 4.400176 | 0.1810474 | 2.902464 | 0 | 12.53282 | 0
2018-01-29 08:44 | 147441.5 | 6000.0001 | 3 | 12 | 4.400141 | 0.1712379 | 2.908324 | 0 | 12.5586 | 0
2018-01-29 08:46 | 147561.5 | 6120.0006 | 3 | 12 | 4.400071 | 0.1618052 | 2.913868 | 0 | 12.583 | 0
2018-01-29 08:48 | 147681.5 | 6240.0011 | 3 | 12 | 4.400113 | 0.1538935 | 2.919128 | 0 | 12.60614 | 0
2018-01-29 08:50 | 147801.5 | 6360.0005 | 3 | 12 | 4.400113 | 0.1464043 | 2.924125 | 0 | 12.62813 | 0
2018-01-29 08:52 | 147921.5 | 6480.0002 | 3 | 12 | 4.400087 | 0.1389885 | 2.928874 | 0 | 12.64903 | 0
2018-01-29 08:54 | 148041.5 | 6600.0004 | 3 | 12 | 4.400128 | 0.1326427 | 2.933397 | 0 | 12.66893 | 0
2018-01-29 08:56 | 148161.5 | 6720.0013 | 3 | 12 | 4.400078 | 0.1254539 | 2.937701 | 0 | 12.68787 | 0
2018-01-29 08:58 | 148281.5 | 6840 | 3 | 12 | 4.400096 | 0.1195116 | 2.941788 | 0 | 12.70585 | 0
2018-01-29 09:00 | 148401.5 | 6960.0001 | 3 | 12 | 4.400084 | 0.1138744 | 2.945671 | 0 | 12.72293 | 0
2018-01-29 09:02 | 148521.5 | 7080.0005 | 3 | 12 | 4.40011 | 0.1087952 | 2.949375 | 0 | 12.73923 | 0
2018-01-29 09:04 | 148641.5 | 7200.0002 | 3 | 12 | 4.400077 | 0.1031895 | 2.952905 | 0 | 12.75476 | 0
2018-01-29 09:06 | 148761.5 | 7320.0003 | 3 | 12 | 4.400122 | 0.0989809 | 2.956269 | 0 | 12.76957 | 0
2018-01-29 09:08 | 148881.5 | 7440.0014 | 3 | 12 | 4.400065 | 0.09365177 | 2.959479 | 0 | 12.78369 | 0
2018-01-29 09:10 | 149001.5 | 7560.0012 | 3 | 12 | 4.400054 | 0.08941364 | 2.962538 | 0 | 12.79715 | 0
2018-01-29 09:12 | 149121.5 | 7680.0009 | 3 | 12 | 4.400077 | 0.08584785 | 2.965461 | 0 | 12.81001 | 0
2018-01-29 09:14 | 149241.5 | 7800.0006 | 3 | 12 | 4.400045 | 0.08198166 | 2.968265 | 0 | 12.82235 | 0
2018-01-29 09:14 | 149280 | 7838.4628 | 3 | 12 | 4.400119 | 0.0814991 | 2.969138 | 0 | 12.82619 | 0
2018-01-29 09:16 | 149400 | 120.0005 | 4 | 12 | 4.388203 | 0 | 2.969138 | 0 | 12.82619 | 0
2018-01-29 09:18 | 149520 | 240.001 | 4 | 12 | 4.386619 | 0 | 2.969138 | 0 | 12.82619 | 0
2018-01-29 09:19 | 149580 | 300.0004 | 4 | 12 | 4.38608 | 0 | 2.969138 | 0 | 12.82619 | 0
2018-01-29 09:21 | 149700.1 | 120.0007 | 5 | 12 | 3.95825 | -3.260144 | 2.969138 | 0.1086544 | 12.82619 | 0.4354802
2018-01-29 09:23 | 149820.1 | 240.0005 | 5 | 12 | 3.915338 | -3.260118 | 2.969138 | 0.2173317 | 12.82619 | 0.8632301
2018-01-29 09:25 | 149940.1 | 360.0003 | 5 | 12 | 3.874155 | -3.260133 | 2.969138 | 0.3259878 | 12.82619 | 1.28643
2018-01-29 09:27 | 150060.1 | 480.0009 | 5 | 12 | 3.83282 | -3.260048 | 2.969138 | 0.4346547 | 12.82619 | 1.705172
2018-01-29 09:29 | 150180.1 | 600.0014 | 5 | 12 | 3.792358 | -3.260058 | 2.969138 | 0.543319 | 12.82619 | 2.119457
2018-01-29 09:31 | 150300.1 | 720.0004 | 5 | 12 | 3.752936 | -3.260055 | 2.969138 | 0.65198 | 12.82619 | 2.529391
2018-01-29 09:33 | 150420.1 | 840.001 | 5 | 12 | 3.714034 | -3.260002 | 2.969138 | 0.7606425 | 12.82619 | 2.935074
2018-01-29 09:35 | 150540.1 | 960.0007 | 5 | 12 | 3.676053 | -3.260032 | 2.969138 | 0.8693027 | 12.82619 | 3.336561
2018-01-29 09:37 | 150660.1 | 1080.0006 | 5 | 12 | 3.640139 | -3.260032 | 2.969138 | 0.977963 | 12.82619 | 3.734029
2018-01-29 09:39 | 150780.1 | 1200.0003 | 5 | 12 | 3.60677 | -3.260072 | 2.969138 | 1.086622 | 12.82619 | 4.127729
2018-01-29 09:41 | 150900.1 | 1320.0001 | 5 | 12 | 3.575669 | -3.260016 | 2.969138 | 1.19529 | 12.82619 | 4.517949
2018-01-29 09:43 | 151020.1 | 1440.0015 | 5 | 12 | 3.546856 | -3.259969 | 2.969138 | 1.303946 | 12.82619 | 4.904883
2018-01-29 09:45 | 151140.1 | 1560.0005 | 5 | 12 | 3.520245 | -3.259955 | 2.969138 | 1.41261 | 12.82619 | 5.28883
2018-01-29 09:47 | 151260.1 | 1680.0011 | 5 | 12 | 3.49592 | -3.260015 | 2.969138 | 1.521269 | 12.82619 | 5.669994
2018-01-29 09:49 | 151380.1 | 1800 | 5 | 12 | 3.473415 | -3.259974 | 2.969138 | 1.629924 | 12.82619 | 6.048611
2018-01-29 09:51 | 151500.1 | 1920.0006 | 5 | 12 | 3.451949 | -3.259991 | 2.969138 | 1.738581 | 12.82619 | 6.424841
2018-01-29 09:53 | 151620.1 | 2040.0012 | 5 | 12 | 3.431184 | -3.259944 | 2.969138 | 1.847242 | 12.82619 | 6.798805
2018-01-29 09:55 | 151740.1 | 2160.001 | 5 | 12 | 3.410507 | -3.260073 | 2.969138 | 1.95591 | 12.82619 | 7.17054
2018-01-29 09:57 | 151860.1 | 2280.0015 | 5 | 12 | 3.389176 | -3.259971 | 2.969138 | 2.064568 | 12.82619 | 7.539965
2018-01-29 09:59 | 151980.1 | 2400.0006 | 5 | 12 | 3.366475 | -3.26001 | 2.969138 | 2.173229 | 12.82619 | 7.907018
2018-01-29 10:01 | 152100.1 | 2520.0011 | 5 | 12 | 3.341572 | -3.260063 | 2.969138 | 2.281894 | 12.82619 | 8.27151
2018-01-29 10:03 | 152220.1 | 2640.0001 | 5 | 12 | 3.313791 | -3.260068 | 2.969138 | 2.390552 | 12.82619 | 8.63312
2018-01-29 10:05 | 152340.1 | 2760.0014 | 5 | 12 | 3.282085 | -3.260002 | 2.969138 | 2.499218 | 12.82619 | 8.991533
2018-01-29 10:07 | 152460.1 | 2880.0011 | 5 | 12 | 3.244226 | -3.26003 | 2.969138 | 2.607885 | 12.82619 | 9.346187
2018-01-29 10:09 | 152580.1 | 3000.0002 | 5 | 12 | 3.198287 | -3.260118 | 2.969138 | 2.716548 | 12.82619 | 9.696324
2018-01-29 10:11 | 152700.1 | 3120.0008 | 5 | 12 | 3.137497 | -3.260077 | 2.969138 | 2.825207 | 12.82619 | 10.04073
2018-01-29 10:13 | 152820.1 | 3240.0014 | 5 | 12 | 3.049409 | -3.26003 | 2.969138 | 2.933864 | 12.82619 | 10.3772
2018-01-29 10:14 | 152867.6 | 3287.5396 | 5 | 12 | 3 | -3.260091 | 2.969138 | 2.976916 | 12.82619 | 10.50746
2018-01-29 10:16 | 152987.7 | 120.0013 | 6 | 12 | 3.622044 | 0 | 2.969138 | 2.976916 | 12.82619 | 10.50746
2018-01-29 10:18 | 153107.7 | 240.0003 | 6 | 12 | 3.663357 | 0 | 2.969138 | 2.976916 | 12.82619 | 10.50746
2018-01-29 10:19 | 153167.7 | 300.0028 | 6 | 12 | 3.672938 | 0 | 2.969138 | 2.976916 | 12.82619 | 10.50746
2018-01-29 10:19 | 153167.7 | 0.0027 | 7 | 13 | 3.673054 | 0 | 0 | 0 | 0 | 0
2018-01-29 10:21 | 153287.8 | 120.0015 | 2 | 13 | 4.200292 | 4.819839 | 0.1622657 | 0 | 0.6746272 | 0
2018-01-29 10:23 | 153407.8 | 240.0005 | 2 | 13 | 4.200188 | 4.376509 | 0.3145461 | 0 | 1.314248 | 0
2018-01-29 10:24 | 153447.8 | 279.9826 | 2 | 13 | 4.199811 | 4.367056 | 0.3630849 | 0 | 1.518117 | 0
2018-01-29 11:55 | 153567.8 | 400.028412 | 2 | 13 | 4.200257 | 3.550323 | 0.4959815 | 1.271e-09 | 2.075815 | 4.784e-09
2018-01-29 11:57 | 153687.8 | 520.029712 | 2 | 13 | 4.200234 | 3.404911 | 0.6117368 | 1.271e-09 | 2.562013 | 4.784e-09
2018-01-29 11:59 | 153796.7 | 628.977112 | 2 | 13 | 4.200245 | 3.259989 | 0.7126734 | 1.271e-09 | 2.98597 | 4.784e-09
2018-01-29 12:01 | 153916.8 | 120.0007 | 3 | 13 | 4.217886 | 3.25997 | 0.8209634 | 1.271e-09 | 3.441665 | 4.784e-09
2018-01-29 12:03 | 154036.8 | 240.0004 | 3 | 13 | 4.239809 | 3.259964 | 0.9296216 | 1.271e-09 | 3.901133 | 4.784e-09
2018-01-29 12:05 | 154156.8 | 360.0002 | 3 | 13 | 4.26466 | 3.259943 | 1.03828 | 1.271e-09 | 4.363152 | 4.784e-09
2018-01-29 12:07 | 154276.8 | 480.0008 | 3 | 13 | 4.291615 | 3.259933 | 1.146951 | 1.271e-09 | 4.82804 | 4.784e-09
2018-01-29 12:09 | 154396.8 | 600.0014 | 3 | 13 | 4.320154 | 3.259947 | 1.255611 | 1.271e-09 | 5.295909 | 4.784e-09
2018-01-29 12:11 | 154516.8 | 720.0011 | 3 | 13 | 4.349709 | 3.259968 | 1.36427 | 1.271e-09 | 5.766927 | 4.784e-09
2018-01-29 12:13 | 154636.8 | 840.001 | 3 | 13 | 4.380816 | 3.259964 | 1.472927 | 1.271e-09 | 6.241227 | 4.784e-09
2018-01-29 12:15 | 154756.8 | 960.0008 | 3 | 13 | 4.400241 | 3.11328125 | 1.580538 | 1.271e-09 | 6.71411 | 4.784e-09
2018-01-29 12:17 | 154876.8 | 1080.0006 | 3 | 13 | 4.400303 | 2.838861 | 1.679586 | 1.271e-09 | 7.14995 | 4.784e-09
2018-01-29 12:19 | 154996.8 | 1200.0011 | 3 | 13 | 4.400253 | 2.600908 | 1.770135 | 1.271e-09 | 7.548388 | 4.784e-09
2018-01-29 12:21 | 155116.8 | 1320.0009 | 3 | 13 | 4.400236 | 2.395325 | 1.853339 | 1.271e-09 | 7.914505 | 4.784e-09
2018-01-29 12:23 | 155236.8 | 1440.0008 | 3 | 13 | 4.400265 | 2.215973 | 1.93011 | 1.271e-09 | 8.252316 | 4.784e-09
2018-01-29 12:25 | 155356.8 | 1560.0013 | 3 | 13 | 4.400251 | 2.055333 | 2.001228 | 1.271e-09 | 8.565253 | 4.784e-09
2018-01-29 12:27 | 155476.8 | 1680.0003 | 3 | 13 | 4.40023 | 1.910842 | 2.067281 | 1.271e-09 | 8.855899 | 4.784e-09
2018-01-29 12:29 | 155596.8 | 1800.0001 | 3 | 13 | 4.400248 | 1.780434 | 2.128768 | 1.271e-09 | 9.126459 | 4.784e-09
2018-01-29 12:31 | 155716.8 | 1920.0014 | 3 | 13 | 4.400211 | 1.659389 | 2.186071 | 1.271e-09 | 9.378602 | 4.784e-09
2018-01-29 12:33 | 155836.8 | 2040.0003 | 3 | 13 | 4.400225 | 1.547215 | 2.239477 | 1.271e-09 | 9.6136 | 4.784e-09
2018-01-29 12:35 | 155956.8 | 2160.001 | 3 | 13 | 4.400223 | 1.444241 | 2.2893 | 1.271e-09 | 9.832832 | 4.784e-09
2018-01-29 12:37 | 156076.8 | 2280.0008 | 3 | 13 | 4.400191 | 1.347754 | 2.335812 | 1.271e-09 | 10.0375 | 4.784e-09
2018-01-29 12:39 | 156196.8 | 2400.0013 | 3 | 13 | 4.40017 | 1.259167 | 2.379253 | 1.271e-09 | 10.22865 | 4.784e-09
2018-01-29 12:41 | 156316.8 | 2520.0001 | 3 | 13 | 4.400208 | 1.176113 | 2.419831 | 1.271e-09 | 10.40719 | 4.784e-09
2018-01-29 12:43 | 156436.8 | 2640.0007 | 3 | 13 | 4.400197 | 1.098047 | 2.457727 | 1.271e-09 | 10.57395 | 4.784e-09
2018-01-29 12:45 | 156556.8 | 2760.0013 | 3 | 13 | 4.400211 | 1.024711 | 2.493092 | 1.271e-09 | 10.72956 | 4.784e-09
2018-01-29 12:47 | 156676.8 | 2880.002 | 3 | 13 | 4.400217 | 0.956872 | 2.526091 | 1.271e-09 | 10.87476 | 4.784e-09
2018-01-29 12:49 | 156796.8 | 3000.0008 | 3 | 13 | 4.400211 | 0.8925295 | 2.556889 | 1.271e-09 | 11.01028 | 4.784e-09
2018-01-29 12:51 | 156916.8 | 3120.0013 | 3 | 13 | 4.400183 | 0.8322582 | 2.585615 | 1.271e-09 | 11.13668 | 4.784e-09
2018-01-29 12:53 | 157036.8 | 3240.002 | 3 | 13 | 4.400215 | 0.7764082 | 2.612413 | 1.271e-09 | 11.25459 | 4.784e-09
2018-01-29 12:55 | 157156.8 | 3360.0002 | 3 | 13 | 4.40017 | 0.7231703 | 2.637389 | 1.271e-09 | 11.36449 | 4.784e-09
2018-01-29 12:57 | 157276.8 | 3480.0008 | 3 | 13 | 4.400147 | 0.6738605 | 2.660671 | 1.271e-09 | 11.46693 | 4.784e-09
2018-01-29 12:59 | 157396.8 | 3600.0014 | 3 | 13 | 4.400157 | 0.6277447 | 2.682359 | 1.271e-09 | 11.56237 | 4.784e-09
2018-01-29 13:01 | 157516.8 | 3720.002 | 3 | 13 | 4.400158 | 0.5846281 | 2.702563 | 1.271e-09 | 11.65127 | 4.784e-09
2018-01-29 13:03 | 157636.8 | 3840.0002 | 3 | 13 | 4.400184 | 0.5451765 | 2.721384 | 1.271e-09 | 11.73409 | 4.784e-09
2018-01-29 13:05 | 157756.8 | 3960.0016 | 3 | 13 | 4.400116 | 0.5072966 | 2.738921 | 1.271e-09 | 11.81125 | 4.784e-09
2018-01-29 13:07 | 157876.8 | 4080.0005 | 3 | 13 | 4.400191 | 0.4746513 | 2.755271 | 1.271e-09 | 11.88319 | 4.784e-09
2018-01-29 13:09 | 157996.8 | 4200.0019 | 3 | 13 | 4.400167 | 0.4426947 | 2.770547 | 1.271e-09 | 11.95041 | 4.784e-09
2018-01-29 13:11 | 158116.8 | 4320.0008 | 3 | 13 | 4.400136 | 0.4131107 | 2.784814 | 1.271e-09 | 12.01319 | 4.784e-09
2018-01-29 13:13 | 158236.8 | 4440.0014 | 3 | 13 | 4.400122 | 0.3867741 | 2.798148 | 1.271e-09 | 12.07186 | 4.784e-09
2018-01-29 13:15 | 158356.8 | 4560.0004 | 3 | 13 | 4.400118 | 0.3618813 | 2.810631 | 1.271e-09 | 12.12678 | 4.784e-09
2018-01-29 13:17 | 158476.8 | 4680.0018 | 3 | 13 | 4.400113 | 0.338748 | 2.822314 | 1.271e-09 | 12.17819 | 4.784e-09
2018-01-29 13:19 | 158596.8 | 4800.0008 | 3 | 13 | 4.400153 | 0.3176737 | 2.833253 | 1.271e-09 | 12.22632 | 4.784e-09
2018-01-29 13:21 | 158716.8 | 4920.0014 | 3 | 13 | 4.400177 | 0.2988853 | 2.843516 | 1.271e-09 | 12.27148 | 4.784e-09
2018-01-29 13:23 | 158836.8 | 5040.0003 | 3 | 13 | 4.400175 | 0.2813425 | 2.853166 | 1.271e-09 | 12.31394 | 4.784e-09
2018-01-29 13:25 | 158956.8 | 5160.0009 | 3 | 13 | 4.400119 | 0.2641468 | 2.862243 | 1.271e-09 | 12.35389 | 4.784e-09
2018-01-29 13:27 | 159076.8 | 5280.0005 | 3 | 13 | 4.400105 | 0.2482872 | 2.87078 | 1.271e-09 | 12.39145 | 4.784e-09
2018-01-29 13:29 | 159196.8 | 5400.0001 | 3 | 13 | 4.400161 | 0.2344408 | 2.878817 | 1.271e-09 | 12.42681 | 4.784e-09
2018-01-29 13:31 | 159316.8 | 5520.0006 | 3 | 13 | 4.400156 | 0.2208576 | 2.886388 | 1.271e-09 | 12.46012 | 4.784e-09
2018-01-29 13:33 | 159436.8 | 5640.0009 | 3 | 13 | 4.400101 | 0.2078819 | 2.893528 | 1.271e-09 | 12.49154 | 4.784e-09
2018-01-29 13:35 | 159556.8 | 5760.0015 | 3 | 13 | 4.400125 | 0.1962032 | 2.900263 | 1.271e-09 | 12.52118 | 4.784e-09
2018-01-29 13:37 | 159676.8 | 5880.0004 | 3 | 13 | 4.400063 | 0.1847801 | 2.906618 | 1.271e-09 | 12.54914 | 4.784e-09
2018-01-29 13:39 | 159796.8 | 6000.0018 | 3 | 13 | 4.400144 | 0.1758862 | 2.912627 | 1.271e-09 | 12.57558 | 4.784e-09
2018-01-29 13:41 | 159916.8 | 6120.0024 | 3 | 13 | 4.400153 | 0.1666517 | 2.918322 | 1.271e-09 | 12.60064 | 4.784e-09
2018-01-29 13:43 | 160036.8 | 6240.0022 | 3 | 13 | 4.400112 | 0.1578388 | 2.923713 | 1.271e-09 | 12.62436 | 4.784e-09
2018-01-29 13:45 | 160156.8 | 6360.0003 | 3 | 13 | 4.400099 | 0.1492815 | 2.928827 | 1.271e-09 | 12.64686 | 4.784e-09
2018-01-29 13:47 | 160276.8 | 6480.0001 | 3 | 13 | 4.400132 | 0.1423359 | 2.933685 | 1.271e-09 | 12.66824 | 4.784e-09
2018-01-29 13:49 | 160396.8 | 6600.0006 | 3 | 13 | 4.400125 | 0.1351557 | 2.938301 | 1.271e-09 | 12.68855 | 4.784e-09
2018-01-29 13:51 | 160516.8 | 6720.0012 | 3 | 13 | 4.400102 | 0.1287699 | 2.94269 | 1.271e-09 | 12.70786 | 4.784e-09
2018-01-29 13:53 | 160636.8 | 6840.0002 | 3 | 13 | 4.400091 | 0.1223459 | 2.946877 | 1.271e-09 | 12.72628 | 4.784e-09
2018-01-29 13:55 | 160756.8 | 6960.0001 | 3 | 13 | 4.400098 | 0.1167459 | 2.950863 | 1.271e-09 | 12.74382 | 4.784e-09
2018-01-29 13:57 | 160876.8 | 7080.0014 | 3 | 13 | 4.400129 | 0.1118269 | 2.95466 | 1.271e-09 | 12.76053 | 4.784e-09
2018-01-29 13:59 | 160996.8 | 7200.0011 | 3 | 13 | 4.400108 | 0.1067352 | 2.958292 | 1.271e-09 | 12.77651 | 4.784e-09
2018-01-29 14:01 | 161116.8 | 7320.0009 | 3 | 13 | 4.400071 | 0.1018114 | 2.961762 | 1.271e-09 | 12.79178 | 4.784e-09
2018-01-29 14:03 | 161236.8 | 7440.0007 | 3 | 13 | 4.400043 | 0.09717274 | 2.965079 | 1.271e-09 | 12.80637 | 4.784e-09
2018-01-29 14:05 | 161356.8 | 7560.0005 | 3 | 13 | 4.400105 | 0.0933876 | 2.968259 | 1.271e-09 | 12.82036 | 4.784e-09
2018-01-29 14:07 | 161476.8 | 7680.001 | 3 | 13 | 4.400081 | 0.08945179 | 2.971308 | 1.271e-09 | 12.83378 | 4.784e-09
2018-01-29 14:09 | 161596.8 | 7800.0016 | 3 | 13 | 4.400125 | 0.08669662 | 2.974236 | 1.271e-09 | 12.84666 | 4.784e-09
2018-01-29 14:11 | 161716.8 | 7920.0015 | 3 | 13 | 4.400065 | 0.08224487 | 2.977047 | 1.271e-09 | 12.85904 | 4.784e-09
2018-01-29 14:11 | 161758.4 | 7961.6691 | 3 | 13 | 4.400093 | 0.0814991 | 2.977997 | 1.271e-09 | 12.86321 | 4.784e-09
2018-01-29 14:13 | 161878.5 | 120.0008 | 4 | 13 | 4.388337 | 0 | 2.977997 | 1.271e-09 | 12.86321 | 4.784e-09
2018-01-29 14:15 | 161998.5 | 240.0013 | 4 | 13 | 4.386779 | 0 | 2.977997 | 1.271e-09 | 12.86321 | 4.784e-09
2018-01-29 14:16 | 162058.5 | 300.0045 | 4 | 13 | 4.386219 | 0 | 2.977997 | 1.271e-09 | 12.86321 | 4.784e-09
2018-01-29 14:18 | 162178.6 | 120.0008 | 5 | 13 | 3.962149 | -3.260162 | 2.977997 | 0.1086478 | 12.86321 | 0.4358966
2018-01-29 14:20 | 162298.6 | 240.0014 | 5 | 13 | 3.918195 | -3.259901 | 2.977997 | 0.217317 | 12.86321 | 0.8639855
2018-01-29 14:22 | 162418.6 | 360.0011 | 5 | 13 | 3.876367 | -3.259926 | 2.977997 | 0.3259803 | 12.86321 | 1.287487
2018-01-29 14:24 | 162538.6 | 480.0002 | 5 | 13 | 3.83433 | -3.260196 | 2.977997 | 0.4346498 | 12.86321 | 1.706448
2018-01-29 14:26 | 162658.6 | 600.0023 | 5 | 13 | 3.79308 | -3.259845 | 2.977997 | 0.5433188 | 12.86321 | 2.120866
2018-01-29 14:28 | 162778.6 | 720.0004 | 5 | 13 | 3.752827 | -3.260201 | 2.977997 | 0.6519716 | 12.86321 | 2.530802
2018-01-29 14:30 | 162898.6 | 840.0015 | 5 | 13 | 3.713664 | -3.259861 | 2.977997 | 0.7606338 | 12.86321 | 2.93646
2018-01-29 14:32 | 163018.6 | 960.0004 | 5 | 13 | 3.675817 | -3.260156 | 2.977997 | 0.869294 | 12.86321 | 3.33792
2018-01-29 14:34 | 163138.6 | 1080.0002 | 5 | 13 | 3.640272 | -3.260149 | 2.977997 | 0.9779665 | 12.86321 | 3.735431
2018-01-29 14:36 | 163258.6 | 1200.0008 | 5 | 13 | 3.606682 | -3.260077 | 2.977997 | 1.086636 | 12.86321 | 4.129173
2018-01-29 14:38 | 163378.6 | 1320.0013 | 5 | 13 | 3.575559 | -3.260139 | 2.977997 | 1.195295 | 12.86321 | 4.519351
2018-01-29 14:40 | 163498.6 | 1440.0011 | 5 | 13 | 3.546942 | -3.260055 | 2.977997 | 1.303965 | 12.86321 | 4.90633
2018-01-29 14:42 | 163618.6 | 1560 | 5 | 13 | 3.520759 | -3.260063 | 2.977997 | 1.412628 | 12.86321 | 5.290304
2018-01-29 14:44 | 163738.6 | 1680.0006 | 5 | 13 | 3.496548 | -3.260045 | 2.977997 | 1.521293 | 12.86321 | 5.671561
2018-01-29 14:46 | 163858.6 | 1800.0012 | 5 | 13 | 3.473777 | -3.260041 | 2.977997 | 1.629949 | 12.86321 | 6.05023
2018-01-29 14:48 | 163978.6 | 1920.0009 | 5 | 13 | 3.4515 | -3.259939 | 2.977997 | 1.738608 | 12.86321 | 6.426476
2018-01-29 14:50 | 164098.6 | 2040.0015 | 5 | 13 | 3.429789 | -3.259975 | 2.977997 | 1.847273 | 12.86321 | 6.800354
2018-01-29 14:52 | 164218.6 | 2160.0005 | 5 | 13 | 3.407954 | -3.259953 | 2.977997 | 1.955934 | 12.86321 | 7.171855
2018-01-29 14:54 | 164338.6 | 2280.0003 | 5 | 13 | 3.386078 | -3.260016 | 2.977997 | 2.064595 | 12.86321 | 7.540987
2018-01-29 14:56 | 164458.6 | 2400 | 5 | 13 | 3.362779 | -3.259953 | 2.977997 | 2.17326 | 12.86321 | 7.907685
2018-01-29 14:58 | 164578.6 | 2520.0013 | 5 | 13 | 3.337246 | -3.259994 | 2.977997 | 2.28192 | 12.86321 | 8.271721
2018-01-29 15:00 | 164698.6 | 2640.0002 | 5 | 13 | 3.30855 | -3.259876 | 2.977997 | 2.390583 | 12.86321 | 8.632825
2018-01-29 15:02 | 164818.6 | 2760.0015 | 5 | 13 | 3.27568 | -3.259959 | 2.977997 | 2.499249 | 12.86321 | 8.990618
2018-01-29 15:04 | 164938.6 | 2880.0009 | 5 | 13 | 3.236727 | -3.259959 | 2.977997 | 2.607897 | 12.86321 | 9.344465
2018-01-29 15:06 | 165058.6 | 3000.0003 | 5 | 13 | 3.189487 | -3.259935 | 2.977997 | 2.716559 | 12.86321 | 9.693689
2018-01-29 15:08 | 165178.6 | 3120.001 | 5 | 13 | 3.12815 | -3.259995 | 2.977997 | 2.825228 | 12.86321 | 10.03713
2018-01-29 15:10 | 165298.6 | 3240.0003 | 5 | 13 | 3.039594 | -3.259985 | 2.977997 | 2.93388 | 12.86321 | 10.37256
2018-01-29 15:11 | 165337.8 | 3279.215 | 5 | 13 | 2.999993 | -3.259928 | 2.977997 | 2.969391 | 12.86321 | 10.47982
2018-01-29 15:13 | 165457.8 | 120.0007 | 6 | 13 | 3.624693 | 0 | 2.977997 | 2.969406 | 12.86321 | 10.47987
2018-01-29 15:15 | 165577.8 | 240.0005 | 6 | 13 | 3.665975 | 0 | 2.977997 | 2.969406 | 12.86321 | 10.47987
2018-01-29 15:16 | 165637.8 | 300.0036 | 6 | 13 | 3.675412 | 0 | 2.977997 | 2.969406 | 12.86321 | 10.47987
2018-01-29 15:16 | 165637.8 | 0.0027 | 7 | 14 | 3.675401 | 0 | 0 | 0 | 0 | 0
2018-01-29 15:18 | 165757.9 | 120.0007 | 2 | 14 | 4.20031 | 4.756714 | 0.1619168 | 0 | 0.6737248 | 0
2018-01-29 15:20 | 165877.9 | 240.0012 | 2 | 14 | 4.20028 | 4.262815 | 0.311859 | 0 | 1.303526 | 0
2018-01-29 15:22 | 165997.9 | 360.0002 | 2 | 14 | 4.200246 | 3.906103 | 0.4476732 | 0 | 1.873983 | 0
2018-01-29 15:24 | 166117.9 | 480.0009 | 2 | 14 | 4.200255 | 3.619501 | 0.5729904 | 0 | 2.400347 | 0
2018-01-29 15:26 | 166237.9 | 600.0014 | 2 | 14 | 4.200258 | 3.356722 | 0.6892103 | 0 | 2.888501 | 0
2018-01-29 15:27 | 166283.9 | 645.9676 | 2 | 14 | 4.200269 | 3.259996 | 0.7314485 | 0 | 3.065912 | 0
2018-01-29 15:29 | 166403.9 | 120.0015 | 3 | 14 | 4.222687 | 3.260015 | 0.8397366 | 0 | 3.521866 | 0
2018-01-29 15:31 | 166523.9 | 240.0005 | 3 | 14 | 4.24747 | 3.26 | 0.9484063 | 0 | 3.98208 | 0
2018-01-29 15:33 | 166643.9 | 360.0003 | 3 | 14 | 4.273504 | 3.259968 | 1.057067 | 0 | 4.445014 | 0
2018-01-29 15:35 | 166763.9 | 480.0016 | 3 | 14 | 4.301148 | 3.259975 | 1.165723 | 0 | 4.910843 | 0
2018-01-29 15:37 | 166883.9 | 600.0014 | 3 | 14 | 4.330381 | 3.259932 | 1.274386 | 0 | 5.379796 | 0
2018-01-29 15:39 | 167003.9 | 720.0012 | 3 | 14 | 4.360226 | 3.259987 | 1.383044 | 0 | 5.851944 | 0
2018-01-29 15:41 | 167123.9 | 840.0002 | 3 | 14 | 4.391071 | 3.260033 | 1.491708 | 0 | 6.32741 | 0
2018-01-29 15:43 | 167243.9 | 960.0001 | 3 | 14 | 4.400283 | 3.027472 | 1.597404 | 0 | 6.792356 | 0
2018-01-29 15:45 | 167363.9 | 1080.0014 | 3 | 14 | 4.400206 | 2.768705 | 1.693907 | 0 | 7.216995 | 0
2018-01-29 15:47 | 167483.9 | 1200.0011 | 3 | 14 | 4.400305 | 2.543257 | 1.782356 | 0 | 7.606191 | 0
2018-01-29 15:49 | 167603.9 | 1320.0009 | 3 | 14 | 4.400217 | 2.343473 | 1.863676 | 0 | 7.964019 | 0
2018-01-29 15:51 | 167723.9 | 1440.0007 | 3 | 14 | 4.400206 | 2.170303 | 1.938848 | 0 | 8.294794 | 0
2018-01-29 15:53 | 167843.9 | 1560.0014 | 3 | 14 | 4.400229 | 2.01719 | 2.008578 | 0 | 8.601624 | 0
2018-01-29 15:55 | 167963.9 | 1680.001 | 3 | 14 | 4.400249 | 1.879428 | 2.073482 | 0 | 8.887213 | 0
2018-01-29 15:57 | 168083.9 | 1800 | 3 | 14 | 4.400223 | 1.750389 | 2.133937 | 0 | 9.153228 | 0
2018-01-29 15:59 | 168203.9 | 1920.0007 | 3 | 14 | 4.400211 | 1.633102 | 2.190299 | 0 | 9.401234 | 0
2018-01-29 16:01 | 168323.9 | 2040.0012 | 3 | 14 | 4.400235 | 1.526196 | 2.242922 | 0 | 9.632786 | 0
2018-01-29 16:03 | 168443.9 | 2160.0002 | 3 | 14 | 4.400208 | 1.427526 | 2.292128 | 0 | 9.849304 | 0
2018-01-29 16:05 | 168563.9 | 2280.0001 | 3 | 14 | 4.400164 | 1.334316 | 2.338148 | 0 | 10.0518 | 0
2018-01-29 16:07 | 168683.9 | 2400.0014 | 3 | 14 | 4.400244 | 1.248344 | 2.381181 | 0 | 10.24116 | 0
2018-01-29 16:09 | 168803.9 | 2520.0011 | 3 | 14 | 4.400248 | 1.16612 | 2.421395 | 0 | 10.41811 | 0
2018-01-29 16:11 | 168923.9 | 2640.0009 | 3 | 14 | 4.400171 | 1.087301 | 2.458933 | 0 | 10.58328 | 0
2018-01-29 16:13 | 169043.9 | 2760.0016 | 3 | 14 | 4.400213 | 1.013193 | 2.493926 | 0 | 10.73726 | 0
2018-01-29 16:15 | 169163.9 | 2880.0014 | 3 | 14 | 4.400253 | 0.9449177 | 2.52654 | 0 | 10.88076 | 0
2018-01-29 16:17 | 169283.9 | 3000.0011 | 3 | 14 | 4.40019 | 0.8800411 | 2.55694 | 0 | 11.01453 | 0
2018-01-29 16:19 | 169403.9 | 3120.0001 | 3 | 14 | 4.400161 | 0.8197794 | 2.585261 | 0 | 11.13915 | 0
2018-01-29 16:21 | 169523.9 | 3240.0015 | 3 | 14 | 4.400198 | 0.764267 | 2.611647 | 0 | 11.25525 | 0
2018-01-29 16:23 | 169643.9 | 3360.0014 | 3 | 14 | 4.400178 | 0.7117682 | 2.636235 | 0 | 11.36344 | 0
2018-01-29 16:25 | 169763.9 | 3480.0004 | 3 | 14 | 4.400218 | 0.6635838 | 2.659136 | 0 | 11.46421 | 0
2018-01-29 16:27 | 169883.9 | 3600.001 | 3 | 14 | 4.400169 | 0.6175165 | 2.680467 | 0 | 11.55807 | 0
2018-01-29 16:29 | 170003.9 | 3720.0024 | 3 | 14 | 4.400187 | 0.5757637 | 2.700351 | 0 | 11.64556 | 0
2018-01-29 16:31 | 170123.9 | 3840.0012 | 3 | 14 | 4.400169 | 0.5374022 | 2.718892 | 0 | 11.72715 | 0
2018-01-29 16:33 | 170243.9 | 3960.001 | 3 | 14 | 4.400192 | 0.5016041 | 2.736191 | 0 | 11.80327 | 0
2018-01-29 16:35 | 170363.9 | 4080.0016 | 3 | 14 | 4.40016 | 0.4686394 | 2.752352 | 0 | 11.87438 | 0
2018-01-29 16:37 | 170483.9 | 4200.0006 | 3 | 14 | 4.400201 | 0.4381418 | 2.767451 | 0 | 11.94081 | 0
2018-01-29 16:39 | 170603.9 | 4320.0011 | 3 | 14 | 4.400146 | 0.4094181 | 2.781566 | 0 | 12.00292 | 0
2018-01-29 16:41 | 170723.9 | 4440.0001 | 3 | 14 | 4.400138 | 0.3828077 | 2.794765 | 0 | 12.061 | 0
2018-01-29 16:43 | 170843.9 | 4560.0015 | 3 | 14 | 4.400071 | 0.3577137 | 2.807116 | 0 | 12.11535 | 0
2018-01-29 16:45 | 170963.9 | 4680.0022 | 3 | 14 | 4.400159 | 0.3364601 | 2.81869 | 0 | 12.16627 | 0
2018-01-29 16:47 | 171083.9 | 4800.0019 | 3 | 14 | 4.400078 | 0.3148241 | 2.829542 | 0 | 12.21402 | 0
2018-01-29 16:49 | 171203.9 | 4920.0025 | 3 | 14 | 4.400093 | 0.2949686 | 2.839718 | 0 | 12.2588 | 0
2018-01-29 16:51 | 171323.9 | 5040.0003 | 3 | 14 | 4.400074 | 0.2767506 | 2.849258 | 0 | 12.30078 | 0
2018-01-29 16:53 | 171443.9 | 5160.0014 | 3 | 14 | 4.400172 | 0.261179 | 2.858215 | 0 | 12.34019 | 0
2018-01-29 16:55 | 171563.9 | 5280.0004 | 3 | 14 | 4.400128 | 0.2449913 | 2.86664 | 0 | 12.37726 | 0
2018-01-29 16:57 | 171683.9 | 5400.0001 | 3 | 14 | 4.400136 | 0.2304506 | 2.874564 | 0 | 12.41213 | 0
2018-01-29 16:59 | 171803.9 | 5520.0005 | 3 | 14 | 4.400135 | 0.2173853 | 2.882019 | 0 | 12.44493 | 0
2018-01-29 17:01 | 171923.9 | 5640.0001 | 3 | 14 | 4.400124 | 0.2052946 | 2.88906 | 0 | 12.47591 | 0
2018-01-29 17:03 | 172043.9 | 5760.0013 | 3 | 14 | 4.400096 | 0.1936617 | 2.895714 | 0 | 12.50519 | 0
2018-01-29 17:05 | 172163.9 | 5880.001 | 3 | 14 | 4.400155 | 0.184001 | 2.902001 | 0 | 12.53285 | 0
2018-01-29 17:07 | 172283.9 | 6000.0015 | 3 | 14 | 4.400095 | 0.1732483 | 2.90795 | 0 | 12.55903 | 0
2018-01-29 17:09 | 172403.9 | 6120.0014 | 3 | 14 | 4.40013 | 0.1644545 | 2.913583 | 0 | 12.58381 | 0
2018-01-29 17:11 | 172523.9 | 6240.0004 | 3 | 14 | 4.400174 | 0.1563568 | 2.918921 | 0 | 12.6073 | 0
2018-01-29 17:13 | 172643.9 | 6360.0009 | 3 | 14 | 4.400069 | 0.1475315 | 2.923982 | 0 | 12.62957 | 0
2018-01-29 17:15 | 172763.9 | 6480.0006 | 3 | 14 | 4.400053 | 0.1397142 | 2.92878 | 0 | 12.65068 | 0
2018-01-29 17:17 | 172883.9 | 6600.0004 | 3 | 14 | 4.400087 | 0.133172 | 2.933342 | 0 | 12.67076 | 0
2018-01-29 17:19 | 173003.9 | 6720.0003 | 3 | 14 | 4.400102 | 0.1266603 | 2.937675 | 0 | 12.68982 | 0
2018-01-29 17:20 | 173113.2 | 6829.35 | 3 | 14 | 4.400322 | 0.1202059 | 2.941443 | 0 | 12.7064 | 0
2018-01-29 17:47 | 173233.3 | 6949.397368 | 3 | 14 | 4.400144 | 0.1829185 | 2.948925 | 0 | 12.73932 | 0
2018-01-29 17:49 | 173353.3 | 7069.396968 | 3 | 14 | 4.400175 | 0.158884 | 2.954576 | 0 | 12.76419 | 0
2018-01-29 17:50 | 173406.3 | 7122.441668 | 3 | 14 | 4.400149 | 0.151907 | 2.956856 | 0 | 12.77422 | 0
2018-01-29 17:55 | 173526.4 | 7242.486772 | 3 | 14 | 4.400175 | 0.1497164 | 2.962966 | 3.271e-09 | 12.8011 | 1.4321e-08
2018-01-29 17:57 | 173646.4 | 7362.486572 | 3 | 14 | 4.400143 | 0.1254158 | 2.967513 | 3.271e-09 | 12.82111 | 1.4321e-08
2018-01-29 17:59 | 173766.4 | 7482.487072 | 3 | 14 | 4.400153 | 0.1187754 | 2.971623 | 3.271e-09 | 12.8392 | 1.4321e-08
2018-01-29 18:01 | 173886.4 | 7602.486872 | 3 | 14 | 4.400086 | 0.1029186 | 2.975308 | 3.271e-09 | 12.85541 | 1.4321e-08
2018-01-29 18:03 | 174006.4 | 7722.486672 | 3 | 14 | 4.400167 | 0.09326363 | 2.978567 | 3.271e-09 | 12.86975 | 1.4321e-08
2018-01-29 18:05 | 174126.4 | 7842.487972 | 3 | 14 | 4.400106 | 0.08371735 | 2.981505 | 3.271e-09 | 12.88268 | 1.4321e-08
2018-01-29 18:06 | 174166.2 | 7882.374772 | 3 | 14 | 4.400126 | 0.0814991 | 2.982421 | 3.271e-09 | 12.88671 | 1.4321e-08
2018-01-29 18:08 | 174286.3 | 120.0003 | 4 | 14 | 4.3886 | 0 | 2.982421 | 3.271e-09 | 12.88671 | 1.4321e-08
2018-01-29 18:10 | 174406.3 | 240.0007 | 4 | 14 | 4.387431 | 0 | 2.982421 | 3.271e-09 | 12.88671 | 1.4321e-08
2018-01-29 18:11 | 174466.3 | 300.0015 | 4 | 14 | 4.387017 | 0 | 2.982421 | 3.271e-09 | 12.88671 | 1.4321e-08
2018-01-29 18:13 | 174586.4 | 120.0008 | 5 | 14 | 3.959056 | -3.259896 | 2.982421 | 0.1086535 | 12.88671 | 0.4354365
2018-01-29 18:15 | 174706.4 | 240.0025 | 5 | 14 | 3.917337 | -3.259916 | 2.982421 | 0.2172949 | 12.88671 | 0.8632106
2018-01-29 18:17 | 174826.4 | 360.0011 | 5 | 14 | 3.87724 | -3.25985 | 2.982421 | 0.3259527 | 12.88671 | 1.286694
2018-01-29 18:19 | 174946.4 | 480.0014 | 5 | 14 | 3.836521 | -3.259842 | 2.982421 | 0.4346218 | 12.88671 | 1.705812
2018-01-29 18:21 | 175066.4 | 600.0011 | 5 | 14 | 3.796675 | -3.259871 | 2.982421 | 0.5432897 | 12.88671 | 2.120548
2018-01-29 18:23 | 175186.4 | 720 | 5 | 14 | 3.757753 | -3.259953 | 2.982421 | 0.6519395 | 12.88671 | 2.530935
2018-01-29 18:25 | 175306.4 | 840.0006 | 5 | 14 | 3.718935 | -3.259849 | 2.982421 | 0.7606073 | 12.88671 | 2.937172
2018-01-29 18:27 | 175426.4 | 960.0009 | 5 | 14 | 3.680672 | -3.260139 | 2.982421 | 0.8692669 | 12.88671 | 3.339179
2018-01-29 18:29 | 175546.4 | 1080.0007 | 5 | 14 | 3.644631 | -3.259825 | 2.982421 | 0.9779243 | 12.88671 | 3.737134
2018-01-29 18:31 | 175666.4 | 1200.0004 | 5 | 14 | 3.610839 | -3.260167 | 2.982421 | 1.086596 | 12.88671 | 4.131352
2018-01-29 18:33 | 175786.4 | 1320.001 | 5 | 14 | 3.57938 | -3.26016 | 2.982421 | 1.195258 | 12.88671 | 4.521986
2018-01-29 18:35 | 175906.4 | 1440.0015 | 5 | 14 | 3.550063 | -3.260201 | 2.982421 | 1.303923 | 12.88671 | 4.909328
2018-01-29 18:37 | 176026.4 | 1560.0013 | 5 | 14 | 3.523294 | -3.260174 | 2.982421 | 1.412583 | 12.88671 | 5.293601
2018-01-29 18:39 | 176146.4 | 1680.0003 | 5 | 14 | 3.498624 | -3.260028 | 2.982421 | 1.521254 | 12.88671 | 5.675122
2018-01-29 18:41 | 176266.4 | 1800.0016 | 5 | 14 | 3.475157 | -3.260119 | 2.982421 | 1.629922 | 12.88671 | 6.054023
2018-01-29 18:43 | 176386.4 | 1920.0007 | 5 | 14 | 3.452565 | -3.260091 | 2.982421 | 1.738586 | 12.88671 | 6.430418
2018-01-29 18:45 | 176506.4 | 2040.0013 | 5 | 14 | 3.430696 | -3.260139 | 2.982421 | 1.847238 | 12.88671 | 6.804353
2018-01-29 18:47 | 176626.4 | 2160.0009 | 5 | 14 | 3.409368 | -3.260088 | 2.982421 | 1.955907 | 12.88671 | 7.176005
2018-01-29 18:49 | 176746.4 | 2280.0015 | 5 | 14 | 3.387308 | -3.260083 | 2.982421 | 2.064574 | 12.88671 | 7.545299
2018-01-29 18:51 | 176866.4 | 2400.0005 | 5 | 14 | 3.364052 | -3.260116 | 2.982421 | 2.173246 | 12.88671 | 7.912151
2018-01-29 18:53 | 176986.4 | 2520.0011 | 5 | 14 | 3.338861 | -3.259967 | 2.982421 | 2.2819 | 12.88671 | 8.276312
2018-01-29 18:55 | 177106.4 | 2640.0001 | 5 | 14 | 3.311173 | -3.260018 | 2.982421 | 2.390563 | 12.88671 | 8.637643
2018-01-29 18:57 | 177226.4 | 2760.0015 | 5 | 14 | 3.279129 | -3.259998 | 2.982421 | 2.499241 | 12.88671 | 8.995803
2018-01-29 18:59 | 177346.4 | 2880.0012 | 5 | 14 | 3.241606 | -3.26005 | 2.982421 | 2.607889 | 12.88671 | 9.350092
2018-01-29 19:01 | 177466.4 | 3000.0002 | 5 | 14 | 3.195772 | -3.259939 | 2.982421 | 2.716557 | 12.88671 | 9.699946
2018-01-29 19:03 | 177586.4 | 3120.0008 | 5 | 14 | 3.136102 | -3.259957 | 2.982421 | 2.825224 | 12.88671 | 10.04415
2018-01-29 19:05 | 177706.4 | 3240.0015 | 5 | 14 | 3.049583 | -3.259982 | 2.982421 | 2.933891 | 12.88671 | 10.38061
2018-01-29 19:06 | 177755.2 | 3288.8685 | 5 | 14 | 3 | -3.259969 | 2.982421 | 2.978145 | 12.88671 | 10.51451
2018-01-29 19:08 | 177875.3 | 120.0013 | 6 | 14 | 3.622931 | 0 | 2.982421 | 2.978145 | 12.88671 | 10.51451
2018-01-29 19:10 | 177995.3 | 240.0002 | 6 | 14 | 3.664758 | 0 | 2.982421 | 2.978145 | 12.88671 | 10.51451
2018-01-29 19:11 | 178055.3 | 300.0028 | 6 | 14 | 3.674452 | 0 | 2.982421 | 2.978145 | 12.88671 | 10.51451
2018-01-29 19:11 | 178055.3 | 0.0028 | 7 | 15 | 3.67437 | 0 | 0 | 0 | 0 | 0
2018-01-29 19:13 | 178175.4 | 120.0015 | 2 | 15 | 4.200289 | 4.74522 | 0.1618348 | 6.01e-10 | 0.6734611 | 2.209e-09
2018-01-29 19:15 | 178295.4 | 240.0013 | 2 | 15 | 4.200292 | 4.257912 | 0.3115472 | 6.01e-10 | 1.302297 | 2.209e-09
2018-01-29 19:17 | 178415.4 | 360.0003 | 2 | 15 | 4.200274 | 3.899651 | 0.4471893 | 6.01e-10 | 1.87203 | 2.209e-09
2018-01-29 19:19 | 178535.4 | 480.0008 | 2 | 15 | 4.200293 | 3.616795 | 0.5723422 | 6.01e-10 | 2.397705 | 2.209e-09
2018-01-29 19:21 | 178655.4 | 600.0012 | 2 | 15 | 4.200261 | 3.359619 | 0.688571 | 6.01e-10 | 2.885897 | 2.209e-09
2018-01-29 19:22 | 178703.8 | 648.397 | 2 | 15 | 4.200246 | 3.259996 | 0.7330527 | 6.01e-10 | 3.072731 | 2.209e-09
2018-01-29 19:24 | 178823.8 | 120.0015 | 3 | 15 | 4.222663 | 3.259985 | 0.841324 | 6.01e-10 | 3.52861 | 2.209e-09
2018-01-29 19:26 | 178943.8 | 240.0014 | 3 | 15 | 4.248008 | 3.259907 | 0.9499832 | 6.01e-10 | 3.988809 | 2.209e-09
2018-01-29 19:28 | 179063.8 | 360.0008 | 3 | 15 | 4.27472 | 3.259962 | 1.058643 | 6.01e-10 | 4.451836 | 2.209e-09
2018-01-29 19:30 | 179183.8 | 480.001 | 3 | 15 | 4.302381 | 3.259977 | 1.16731 | 6.01e-10 | 4.917856 | 2.209e-09
2018-01-29 19:32 | 179303.8 | 600.0005 | 3 | 15 | 4.33153 | 3.259974 | 1.275971 | 6.01e-10 | 5.386921 | 2.209e-09
2018-01-29 19:34 | 179423.8 | 720.0001 | 3 | 15 | 4.362066 | 3.260033 | 1.38463 | 6.01e-10 | 5.859225 | 2.209e-09
2018-01-29 19:36 | 179543.8 | 840.0014 | 3 | 15 | 4.393881 | 3.260008 | 1.493285 | 6.01e-10 | 6.334914 | 2.209e-09
2018-01-29 19:38 | 179663.8 | 960.0008 | 3 | 15 | 4.400263 | 3.006462 | 1.598296 | 6.01e-10 | 6.796923 | 2.209e-09
2018-01-29 19:40 | 179783.8 | 1080.0003 | 3 | 15 | 4.400269 | 2.75836 | 1.694259 | 6.01e-10 | 7.219183 | 2.209e-09
2018-01-29 19:42 | 179903.8 | 1200.0007 | 3 | 15 | 4.400258 | 2.541143 | 1.782511 | 6.01e-10 | 7.607516 | 2.209e-09
2018-01-29 19:44 | 180023.8 | 1320.0012 | 3 | 15 | 4.400254 | 2.350536 | 1.863941 | 6.01e-10 | 7.965827 | 2.209e-09
2018-01-29 19:46 | 180143.8 | 1440.0015 | 3 | 15 | 4.40027 | 2.179752 | 1.9394 | 6.01e-10 | 8.297861 | 2.209e-09
2018-01-29 19:48 | 180263.8 | 1560.0025 | 3 | 15 | 4.400248 | 2.026364 | 2.009434 | 6.01e-10 | 8.606028 | 2.209e-09
2018-01-29 19:50 | 180383.8 | 1680.0017 | 3 | 15 | 4.400222 | 1.884412 | 2.074567 | 6.01e-10 | 8.892629 | 2.209e-09
2018-01-29 19:52 | 180503.8 | 1800.0012 | 3 | 15 | 4.400191 | 1.756175 | 2.135211 | 6.01e-10 | 9.159473 | 2.209e-09
2018-01-29 19:54 | 180623.8 | 1920.0005 | 3 | 15 | 4.400197 | 1.640193 | 2.191787 | 6.01e-10 | 9.408422 | 2.209e-09
2018-01-29 19:56 | 180743.8 | 2040.0013 | 3 | 15 | 4.400243 | 1.532947 | 2.244647 | 6.01e-10 | 9.641018 | 2.209e-09
2018-01-29 19:58 | 180863.8 | 2160.0003 | 3 | 15 | 4.400197 | 1.429838 | 2.294017 | 6.01e-10 | 9.858256 | 2.209e-09
2018-01-29 20:00 | 180983.8 | 2280.0015 | 3 | 15 | 4.400215 | 1.333376 | 2.340048 | 6.01e-10 | 10.0608 | 2.209e-09
2018-01-29 20:02 | 181103.8 | 2400.0009 | 3 | 15 | 4.400187 | 1.24398 | 2.382981 | 6.01e-10 | 10.24972 | 2.209e-09
2018-01-29 20:04 | 181223.8 | 2520.0005 | 3 | 15 | 4.40016 | 1.159776 | 2.423032 | 6.01e-10 | 10.42595 | 2.209e-09
2018-01-29 20:06 | 181343.8 | 2640.0014 | 3 | 15 | 4.400173 | 1.081445 | 2.460374 | 6.01e-10 | 10.59026 | 2.209e-09
2018-01-29 20:08 | 181463.8 | 2760.001 | 3 | 15 | 4.4002 | 1.008449 | 2.495185 | 6.01e-10 | 10.74343 | 2.209e-09
2018-01-29 20:10 | 181583.8 | 2880.0011 | 3 | 15 | 4.400158 | 0.9397459 | 2.527643 | 6.01e-10 | 10.88626 | 2.209e-09
2018-01-29 20:12 | 181703.8 | 3000.0014 | 3 | 15 | 4.400125 | 0.8763103 | 2.557914 | 6.01e-10 | 11.01945 | 2.209e-09
2018-01-29 20:14 | 181823.8 | 3120.001 | 3 | 15 | 4.400167 | 0.8167219 | 2.586121 | 6.01e-10 | 11.14357 | 2.209e-09
2018-01-29 20:16 | 181943.8 | 3240.0005 | 3 | 15 | 4.400099 | 0.7608023 | 2.612418 | 6.01e-10 | 11.25928 | 2.209e-09
2018-01-29 20:18 | 182063.8 | 3360.0017 | 3 | 15 | 4.400187 | 0.7103386 | 2.636941 | 6.01e-10 | 11.36718 | 2.209e-09
2018-01-29 20:20 | 182183.8 | 3480.0002 | 3 | 15 | 4.400203 | 0.6612034 | 2.659787 | 6.01e-10 | 11.46771 | 2.209e-09
2018-01-29 20:22 | 182303.8 | 3600.0005 | 3 | 15 | 4.400196 | 0.6148787 | 2.681041 | 6.01e-10 | 11.56124 | 2.209e-09
2018-01-29 20:24 | 182423.8 | 3720.0015 | 3 | 15 | 4.40016 | 0.5722322 | 2.700821 | 6.01e-10 | 11.64827 | 2.209e-09
2018-01-29 20:26 | 182543.8 | 3840.0014 | 3 | 15 | 4.400151 | 0.5328455 | 2.719236 | 6.01e-10 | 11.7293 | 2.209e-09
2018-01-29 20:28 | 182663.8 | 3960.0006 | 3 | 15 | 4.400174 | 0.4966726 | 2.736377 | 6.01e-10 | 11.80472 | 2.209e-09
2018-01-29 20:30 | 182783.8 | 4080.0006 | 3 | 15 | 4.400172 | 0.4627419 | 2.752354 | 6.01e-10 | 11.87502 | 2.209e-09
2018-01-29 20:32 | 182903.8 | 4200.0006 | 3 | 15 | 4.400181 | 0.4325933 | 2.767257 | 6.01e-10 | 11.9406 | 2.209e-09
2018-01-29 20:34 | 183023.8 | 4320.0007 | 3 | 15 | 4.40009 | 0.4039946 | 2.781196 | 6.01e-10 | 12.00193 | 2.209e-09
2018-01-29 20:36 | 183143.8 | 4440.0013 | 3 | 15 | 4.400157 | 0.3783455 | 2.794236 | 6.01e-10 | 12.05931 | 2.209e-09
2018-01-29 20:38 | 183263.8 | 4560.0012 | 3 | 15 | 4.400146 | 0.3541851 | 2.806439 | 6.01e-10 | 12.113 | 2.209e-09
2018-01-29 20:40 | 183383.8 | 4680.0013 | 3 | 15 | 4.400227 | 0.332962 | 2.817869 | 6.01e-10 | 12.1633 | 2.209e-09
2018-01-29 20:42 | 183503.8 | 4800.0012 | 3 | 15 | 4.400083 | 0.3113804 | 2.828593 | 6.01e-10 | 12.21048 | 2.209e-09
2018-01-29 20:44 | 183623.8 | 4920.0001 | 3 | 15 | 4.400125 | 0.2930222 | 2.838663 | 6.01e-10 | 12.2548 | 2.209e-09
2018-01-29 20:46 | 183743.8 | 5040.0015 | 3 | 15 | 4.4001 | 0.2752428 | 2.848135 | 6.01e-10 | 12.29647 | 2.209e-09
2018-01-29 20:48 | 183863.8 | 5160.0015 | 3 | 15 | 4.400144 | 0.259326 | 2.857045 | 6.01e-10 | 12.33568 | 2.209e-09
2018-01-29 20:50 | 183983.8 | 5280 | 3 | 15 | 4.400151 | 0.2443419 | 2.865426 | 6.01e-10 | 12.37255 | 2.209e-09
2018-01-29 20:52 | 184103.8 | 5400.0001 | 3 | 15 | 4.400105 | 0.2295456 | 2.873313 | 6.01e-10 | 12.40726 | 2.209e-09
2018-01-29 20:54 | 184223.8 | 5520.0012 | 3 | 15 | 4.400116 | 0.2159252 | 2.880741 | 6.01e-10 | 12.43994 | 2.209e-09
2018-01-29 20:56 | 184343.8 | 5640.0008 | 3 | 15 | 4.40015 | 0.2039299 | 2.887731 | 6.01e-10 | 12.4707 | 2.209e-09
2018-01-29 20:58 | 184463.8 | 5760.0012 | 3 | 15 | 4.400128 | 0.1922979 | 2.894317 | 6.01e-10 | 12.49968 | 2.209e-09
2018-01-29 21:00 | 184583.8 | 5880.0015 | 3 | 15 | 4.400078 | 0.1810408 | 2.900542 | 6.01e-10 | 12.52707 | 2.209e-09
2018-01-29 21:02 | 184703.8 | 6000.0018 | 3 | 15 | 4.400129 | 0.1721249 | 2.906426 | 6.01e-10 | 12.55296 | 2.209e-09
2018-01-29 21:04 | 184823.8 | 6120.0018 | 3 | 15 | 4.400086 | 0.1628904 | 2.911997 | 6.01e-10 | 12.57747 | 2.209e-09
2018-01-29 21:06 | 184943.8 | 6240.0012 | 3 | 15 | 4.400077 | 0.1541281 | 2.917285 | 6.01e-10 | 12.60074 | 2.209e-09
2018-01-29 21:08 | 185063.8 | 6360.0014 | 3 | 15 | 4.400107 | 0.1465626 | 2.922306 | 6.01e-10 | 12.62283 | 2.209e-09
2018-01-29 21:10 | 185183.8 | 6480.0014 | 3 | 15 | 4.400146 | 0.1393824 | 2.927067 | 6.01e-10 | 12.64378 | 2.209e-09
2018-01-29 21:12 | 185303.8 | 6600.0016 | 3 | 15 | 4.400078 | 0.131671 | 2.931581 | 6.01e-10 | 12.66365 | 2.209e-09
2018-01-29 21:14 | 185423.8 | 6720.0016 | 3 | 15 | 4.400077 | 0.1256857 | 2.935876 | 6.01e-10 | 12.68254 | 2.209e-09
2018-01-29 21:16 | 185543.8 | 6840.0016 | 3 | 15 | 4.400069 | 0.1193342 | 2.939962 | 6.01e-10 | 12.70052 | 2.209e-09
2018-01-29 21:18 | 185663.8 | 6960.0013 | 3 | 15 | 4.400093 | 0.1135321 | 2.943858 | 6.01e-10 | 12.71766 | 2.209e-09
2018-01-29 21:20 | 185783.8 | 7080.0004 | 3 | 15 | 4.400063 | 0.1082087 | 2.947559 | 6.01e-10 | 12.73395 | 2.209e-09
2018-01-29 21:22 | 185903.8 | 7200.0014 | 3 | 15 | 4.400116 | 0.1036739 | 2.951087 | 6.01e-10 | 12.74947 | 2.209e-09
2018-01-29 21:24 | 186023.8 | 7320.0018 | 3 | 15 | 4.400076 | 0.0983181 | 2.954444 | 6.01e-10 | 12.76425 | 2.209e-09
2018-01-29 21:26 | 186143.8 | 7440.0022 | 3 | 15 | 4.400125 | 0.0941658 | 2.957649 | 6.01e-10 | 12.77835 | 2.209e-09
2018-01-29 21:28 | 186263.8 | 7560.0008 | 3 | 15 | 4.400039 | 0.08962822 | 2.960709 | 6.01e-10 | 12.79181 | 2.209e-09
2018-01-29 21:30 | 186383.8 | 7680.001 | 3 | 15 | 4.400079 | 0.08562469 | 2.963625 | 6.01e-10 | 12.80464 | 2.209e-09
2018-01-29 21:32 | 186503.8 | 7800.0005 | 3 | 15 | 4.400075 | 0.0820446 | 2.966414 | 6.01e-10 | 12.81691 | 2.209e-09
2018-01-29 21:32 | 186530.6 | 7826.8663 | 3 | 15 | 4.400124 | 0.0814991 | 2.967026 | 6.01e-10 | 12.8196 | 2.209e-09
2018-01-29 21:34 | 186650.7 | 120.0012 | 4 | 15 | 4.388242 | 0 | 2.967026 | 6.01e-10 | 12.8196 | 2.209e-09
2018-01-29 21:36 | 186770.7 | 240.0006 | 4 | 15 | 4.386713 | 0 | 2.967026 | 6.01e-10 | 12.8196 | 2.209e-09
2018-01-29 21:37 | 186830.7 | 300.0006 | 4 | 15 | 4.386151 | 0 | 2.967026 | 6.01e-10 | 12.8196 | 2.209e-09
2018-01-29 21:39 | 186950.8 | 120.001 | 5 | 15 | 3.959517 | -3.25989 | 2.967026 | 0.1086472 | 12.8196 | 0.4355723
2018-01-29 21:41 | 187070.8 | 240.0001 | 5 | 15 | 3.916383 | -3.259911 | 2.967026 | 0.2173155 | 12.8196 | 0.8634115
2018-01-29 21:43 | 187190.8 | 360.0001 | 5 | 15 | 3.875103 | -3.259914 | 2.967026 | 0.3259633 | 12.8196 | 1.286684
2018-01-29 21:45 | 187310.8 | 480.0001 | 5 | 15 | 3.833383 | -3.259929 | 2.967026 | 0.4346231 | 12.8196 | 1.705482
2018-01-29 21:47 | 187430.8 | 600 | 5 | 15 | 3.792506 | -3.260015 | 2.967026 | 0.5432867 | 12.8196 | 2.119802
2018-01-29 21:49 | 187550.8 | 720.001 | 5 | 15 | 3.752646 | -3.259926 | 2.967026 | 0.6519582 | 12.8196 | 2.529767
2018-01-29 21:51 | 187670.8 | 840.0008 | 5 | 15 | 3.713458 | -3.25989 | 2.967026 | 0.7606159 | 12.8196 | 2.935389
2018-01-29 21:53 | 187790.8 | 960.0016 | 5 | 15 | 3.675482 | -3.259957 | 2.967026 | 0.8692852 | 12.8196 | 3.336844
2018-01-29 21:55 | 187910.8 | 1080.0002 | 5 | 15 | 3.639571 | -3.259914 | 2.967026 | 0.977939 | 12.8196 | 3.734228
2018-01-29 21:57 | 188030.8 | 1200.0016 | 5 | 15 | 3.605974 | -3.259941 | 2.967026 | 1.086593 | 12.8196 | 4.127834
2018-01-29 21:59 | 188150.8 | 1320.0009 | 5 | 15 | 3.575072 | -3.259924 | 2.967026 | 1.195257 | 12.8196 | 4.517964
2018-01-29 22:01 | 188270.8 | 1440.0001 | 5 | 15 | 3.54686 | -3.259917 | 2.967026 | 1.303914 | 12.8196 | 4.904871
2018-01-29 22:03 | 188390.8 | 1560.001 | 5 | 15 | 3.520727 | -3.25989 | 2.967026 | 1.412581 | 12.8196 | 5.288856
2018-01-29 22:05 | 188510.8 | 1680.001 | 5 | 15 | 3.496166 | -3.259874 | 2.967026 | 1.52124 | 12.8196 | 5.670069
2018-01-29 22:07 | 188630.8 | 1800.0006 | 5 | 15 | 3.473124 | -3.259931 | 2.967026 | 1.629888 | 12.8196 | 6.048664
2018-01-29 22:09 | 188750.8 | 1920.0011 | 5 | 15 | 3.451265 | -3.259807 | 2.967026 | 1.738553 | 12.8196 | 6.424877
2018-01-29 22:11 | 188870.8 | 2040.0017 | 5 | 15 | 3.429835 | -3.259914 | 2.967026 | 1.847207 | 12.8196 | 6.798705
2018-01-29 22:13 | 188990.8 | 2160.0015 | 5 | 15 | 3.408144 | -3.259912 | 2.967026 | 1.955873 | 12.8196 | 7.170229
2018-01-29 22:15 | 189110.8 | 2280.0005 | 5 | 15 | 3.385983 | -3.259898 | 2.967026 | 2.064532 | 12.8196 | 7.539354
2018-01-29 22:17 | 189230.8 | 2400.0008 | 5 | 15 | 3.362538 | -3.259904 | 2.967026 | 2.173195 | 12.8196 | 7.906025
2018-01-29 22:19 | 189350.8 | 2520.0006 | 5 | 15 | 3.33737 | -3.259989 | 2.967026 | 2.28185 | 12.8196 | 8.270043
2018-01-29 22:21 | 189470.8 | 2640.0005 | 5 | 15 | 3.308989 | -3.259964 | 2.967026 | 2.390505 | 12.8196 | 8.63116
2018-01-29 22:23 | 189590.8 | 2760.0002 | 5 | 15 | 3.277 | -3.259971 | 2.967026 | 2.499173 | 12.8196 | 8.989035
2018-01-29 22:25 | 189710.8 | 2880.0007 | 5 | 15 | 3.239195 | -3.259989 | 2.967026 | 2.607838 | 12.8196 | 9.343143
2018-01-29 22:27 | 189830.8 | 3000.0005 | 5 | 15 | 3.193219 | -3.259962 | 2.967026 | 2.716505 | 12.8196 | 9.692739
2018-01-29 22:29 | 189950.8 | 3120.0003 | 5 | 15 | 3.132794 | -3.259903 | 2.967026 | 2.825158 | 12.8196 | 10.03659
2018-01-29 22:31 | 190070.8 | 3240.0001 | 5 | 15 | 3.042546 | -3.259985 | 2.967026 | 2.93382 | 12.8196 | 10.37248
2018-01-29 22:32 | 190111.7 | 3280.9278 | 5 | 15 | 2.999999 | -3.259901 | 2.967026 | 2.970877 | 12.8196 | 10.48446
2018-01-29 22:34 | 190231.7451 | 120.0014 | 6 | 15 | 3.621903 | 0 | 2.967026 | 2.970877 | 12.8196 | 10.48446
2018-01-29 22:36 | 190351.7441 | 240.0004 | 6 | 15 | 3.663543 | 0 | 2.967026 | 2.970877 | 12.8196 | 10.48446
2018-01-29 22:37 | 190411.7482 | 300.0045 | 6 | 15 | 3.673196 | 0 | 2.967026 | 2.970877 | 12.8196 | 10.48446
2018-01-29 22:37 | 190411.8 | 0.0028 | 7 | 16 | 3.673007 | 0 | 0 | 0 | 0 | 0
2018-01-29 22:39 | 190531.9 | 120.0008 | 2 | 16 | 4.200309 | 4.777561 | 0.1620633 | 0 | 0.6740755 | 0
2018-01-29 22:41 | 190651.9 | 240.0006 | 2 | 16 | 4.200292 | 4.279442 | 0.3126253 | 0 | 1.306481 | 0
2018-01-29 22:43 | 190771.9 | 360.0012 | 2 | 16 | 4.20028 | 3.916475 | 0.4488904 | 0 | 1.878832 | 0
2018-01-29 22:45 | 190891.8 | 480.0001 | 2 | 16 | 4.200253 | 3.627138 | 0.5744953 | 0 | 2.406405 | 0
2018-01-29 22:47 | 191011.9 | 600.0015 | 2 | 16 | 4.200266 | 3.367252 | 0.6909831 | 0 | 2.895684 | 0
2018-01-29 22:48 | 191063.9 | 652.0999 | 2 | 16 | 4.200263 | 3.259995 | 0.7389321 | 0 | 3.097082 | 0
2018-01-29 22:50 | 191183.9 | 120.0008 | 3 | 16 | 4.222549 | 3.259893 | 0.8472252 | 0 | 3.553049 | 0
2018-01-29 22:52 | 191303.9 | 240.0006 | 3 | 16 | 4.247347 | 3.259954 | 0.955882 | 0 | 4.013189 | 0
2018-01-29 22:54 | 191423.9 | 360.0003 | 3 | 16 | 4.273558 | 3.259869 | 1.064539 | 0 | 4.476105 | 0
2018-01-29 22:56 | 191543.9 | 480.0007 | 3 | 16 | 4.301229 | 3.259935 | 1.173191 | 0 | 4.941924 | 0
2018-01-29 22:58 | 191664 | 600.0015 | 3 | 16 | 4.330066 | 3.259859 | 1.28185 | 0 | 5.41085 | 0
2018-01-29 23:00 | 191784 | 720.0014 | 3 | 16 | 4.360144 | 3.259914 | 1.390513 | 0 | 5.88298 | 0
2018-01-29 23:02 | 191903.9 | 840.0007 | 3 | 16 | 4.391704 | 3.259848 | 1.499171 | 0 | 6.35845 | 0
2018-01-29 23:04 | 192023.9 | 960.0004 | 3 | 16 | 4.400272 | 3.016956 | 1.604614 | 0 | 6.822301 | 0
2018-01-29 23:06 | 192143.9 | 1080.0001 | 3 | 16 | 4.400251 | 2.759384 | 1.700746 | 0 | 7.24531 | 0
2018-01-29 23:08 | 192263.9 | 1200.0007 | 3 | 16 | 4.400233 | 2.536957 | 1.788938 | 0 | 7.633375 | 0
2018-01-29 23:10 | 192384 | 1320.0013 | 3 | 16 | 4.400233 | 2.341085 | 1.87017 | 0 | 7.990816 | 0
2018-01-29 23:12 | 192504 | 1440.001 | 3 | 16 | 4.400217 | 2.167831 | 1.945282 | 0 | 8.321324 | 0
2018-01-29 23:14 | 192624 | 1560.0015 | 3 | 16 | 4.400206 | 2.015311 | 2.014952 | 0 | 8.627891 | 0
2018-01-29 23:16 | 192743.9 | 1680.0006 | 3 | 16 | 4.400221 | 1.876788 | 2.079785 | 0 | 8.913169 | 0
2018-01-29 23:18 | 192863.9 | 1800.0004 | 3 | 16 | 4.400163 | 1.749837 | 2.140204 | 0 | 9.179027 | 0
2018-01-29 23:20 | 192983.9 | 1920.0003 | 3 | 16 | 4.400215 | 1.635701 | 2.196606 | 0 | 9.427209 | 0
2018-01-29 23:22 | 193103.9 | 2040.0006 | 3 | 16 | 4.400206 | 1.529101 | 2.249332 | 0 | 9.659213 | 0
2018-01-29 23:24 | 193223.9 | 2160.0004 | 3 | 16 | 4.400156 | 1.429582 | 2.298624 | 0 | 9.876108 | 0
2018-01-29 23:26 | 193343.9 | 2280.0002 | 3 | 16 | 4.4002 | 1.336969 | 2.34473 | 0 | 10.07898 | 0
2018-01-29 23:28 | 193463.9 | 2400.0007 | 3 | 16 | 4.400164 | 1.248817 | 2.387819 | 0 | 10.26858 | 0
2018-01-29 23:30 | 193584 | 2520.0013 | 3 | 16 | 4.4002 | 1.167255 | 2.42808 | 0 | 10.44574 | 0
2018-01-29 23:32 | 193703.9 | 2640.0003 | 3 | 16 | 4.400204 | 1.089246 | 2.465673 | 0 | 10.61116 | 0
2018-01-29 23:34 | 193823.9 | 2760.0009 | 3 | 16 | 4.400206 | 1.014535 | 2.500721 | 0 | 10.76538 | 0
2018-01-29 23:36 | 193944 | 2880.0015 | 3 | 16 | 4.400229 | 0.9456797 | 2.533377 | 0 | 10.90907 | 0
2018-01-29 23:38 | 194064 | 3000.0013 | 3 | 16 | 4.400242 | 0.8807268 | 2.563787 | 0 | 11.04288 | 0
2018-01-29 23:40 | 194183.9 | 3120.0002 | 3 | 16 | 4.400139 | 0.8191881 | 2.592111 | 0 | 11.16751 | 0
2018-01-29 23:42 | 194303.9 | 3240 | 3 | 16 | 4.400194 | 0.763196 | 2.618478 | 0 | 11.28353 | 0
2018-01-29 23:44 | 194423.9 | 3360.0007 | 3 | 16 | 4.400163 | 0.7095909 | 2.643014 | 0 | 11.39149 | 0
2018-01-29 23:46 | 194544 | 3480.0013 | 3 | 16 | 4.400206 | 0.6607475 | 2.665842 | 0 | 11.49194 | 0
2018-01-29 23:48 | 194664 | 3600.001 | 3 | 16 | 4.400134 | 0.6143789 | 2.687077 | 0 | 11.58537 | 0
2018-01-29 23:50 | 194783.9 | 3720.0007 | 3 | 16 | 4.400188 | 0.5722857 | 2.706839 | 0 | 11.67233 | 0
2018-01-29 23:52 | 194904 | 3840.0014 | 3 | 16 | 4.400165 | 0.5328207 | 2.725251 | 0 | 11.75335 | 0
2018-01-29 23:54 | 195024 | 3960.0011 | 3 | 16 | 4.400177 | 0.4966908 | 2.742404 | 0 | 11.82882 | 0
2018-01-29 23:56 | 195143.9 | 4080 | 3 | 16 | 4.40017 | 0.4629784 | 2.758391 | 0 | 11.89917 | 0
2018-01-29 23:58 | 195263.9 | 4200.0007 | 3 | 16 | 4.400149 | 0.4320736 | 2.773293 | 0 | 11.96474 | 0
2018-01-30 | 195384 | 4320.0013 | 3 | 16 | 4.400172 | 0.4033651 | 2.7872 | 0 | 12.02593 | 0
2018-01-30 00:02 | 195503.9 | 4440.0002 | 3 | 16 | 4.400126 | 0.376132 | 2.800189 | 0 | 12.08308 | 0
2018-01-30 00:04 | 195623.9 | 4560 | 3 | 16 | 4.400169 | 0.3524427 | 2.812324 | 0 | 12.13648 | 0
2018-01-30 00:06 | 195743.9 | 4680.0007 | 3 | 16 | 4.400151 | 0.3296995 | 2.823681 | 0 | 12.18646 | 0
2018-01-30 00:08 | 195864 | 4800.001 | 3 | 16 | 4.400126 | 0.3085194 | 2.834318 | 0 | 12.23326 | 0
2018-01-30 00:10 | 195983.9 | 4920.0005 | 3 | 16 | 4.400126 | 0.2893248 | 2.844285 | 0 | 12.27711 | 0
2018-01-30 00:12 | 196103.9 | 5040.0005 | 3 | 16 | 4.400121 | 0.2716656 | 2.853633 | 0 | 12.31825 | 0
2018-01-30 00:14 | 196224 | 5160.0021 | 3 | 16 | 4.400143 | 0.2550039 | 2.862404 | 0 | 12.35684 | 0
2018-01-30 00:16 | 196344 | 5280.0011 | 3 | 16 | 4.400126 | 0.2394638 | 2.870641 | 0 | 12.39308 | 0
2018-01-30 00:18 | 196464 | 5400.0022 | 3 | 16 | 4.400099 | 0.2251968 | 2.878382 | 0 | 12.42715 | 0
2018-01-30 00:20 | 196583.9 | 5520.0009 | 3 | 16 | 4.400072 | 0.2117996 | 2.885669 | 0 | 12.45921 | 0
2018-01-30 00:22 | 196703.9 | 5640.0005 | 3 | 16 | 4.400091 | 0.1996584 | 2.892537 | 0 | 12.48943 | 0
2018-01-30 00:24 | 196823.9 | 5760.0002 | 3 | 16 | 4.40014 | 0.188777 | 2.899009 | 0 | 12.51791 | 0
2018-01-30 00:26 | 196944 | 5880.0021 | 3 | 16 | 4.400112 | 0.1784534 | 2.905124 | 0 | 12.54482 | 0
2018-01-30 00:28 | 197064 | 6000.0011 | 3 | 16 | 4.400128 | 0.1688089 | 2.91091 | 0 | 12.57027 | 0
2018-01-30 00:30 | 197183.9 | 6120 | 3 | 16 | 4.400081 | 0.1598463 | 2.916392 | 0 | 12.59439 | 0
2018-01-30 00:32 | 197303.9 | 6240.0006 | 3 | 16 | 4.400101 | 0.1518869 | 2.92159 | 0 | 12.61727 | 0
2018-01-30 00:34 | 197424 | 6360.002 | 3 | 16 | 4.40006 | 0.1439953 | 2.926528 | 0 | 12.639 | 0
2018-01-30 00:36 | 197543.9 | 6480.0002 | 3 | 16 | 4.400102 | 0.1372938 | 2.931222 | 0 | 12.65965 | 0
2018-01-30 00:38 | 197664 | 6600.0024 | 3 | 16 | 4.400099 | 0.1309977 | 2.935683 | 0 | 12.67928 | 0
2018-01-30 00:40 | 197783.9 | 6720.0005 | 3 | 16 | 4.400105 | 0.1245928 | 2.939934 | 0 | 12.69798 | 0
2018-01-30 00:42 | 197904 | 6840.002 | 3 | 16 | 4.400124 | 0.1192007 | 2.943989 | 0 | 12.71583 | 0
2018-01-30 00:44 | 198024 | 6960.0017 | 3 | 16 | 4.400025 | 0.1128235 | 2.947863 | 0 | 12.73287 | 0
2018-01-30 00:46 | 198144 | 7080.0015 | 3 | 16 | 4.400137 | 0.1085558 | 2.95156 | 0 | 12.74914 | 0
2018-01-30 00:48 | 198264 | 7200.0012 | 3 | 16 | 4.400096 | 0.1033916 | 2.955081 | 0 | 12.76463 | 0
2018-01-30 00:50 | 198383.9 | 7320.0008 | 3 | 16 | 4.400069 | 0.0984602 | 2.958445 | 0 | 12.77943 | 0
2018-01-30 00:52 | 198504 | 7440.0023 | 3 | 16 | 4.400049 | 0.09378433 | 2.961655 | 0 | 12.79356 | 0
2018-01-30 00:54 | 198624 | 7560.0021 | 3 | 16 | 4.400086 | 0.08992958 | 2.964722 | 0 | 12.80705 | 0
2018-01-30 00:56 | 198743.9 | 7680.0003 | 3 | 16 | 4.40004 | 0.08573914 | 2.967657 | 0 | 12.81997 | 0
2018-01-30 00:58 | 198863.9 | 7800.0007 | 3 | 16 | 4.400071 | 0.0826664 | 2.970456 | 0 | 12.83228 | 0
2018-01-30 00:58 | 198902.4 | 7838.4493 | 3 | 16 | 4.400104 | 0.08149719 | 2.971333 | 0 | 12.83614 | 0
2018-01-30 01:00 | 199022.4 | 120.0012 | 4 | 16 | 4.38826 | 0 | 2.971333 | 0 | 12.83614 | 0
2018-01-30 01:02 | 199142.4 | 240.0009 | 4 | 16 | 4.386713 | 0 | 2.971333 | 0 | 12.83614 | 0
2018-01-30 01:03 | 199202.5 | 300.0025 | 4 | 16 | 4.386149 | 0 | 2.971333 | 0 | 12.83614 | 0
2018-01-30 01:05 | 199322.5 | 120.0001 | 5 | 16 | 3.961705 | -3.259894 | 2.971333 | 0.1086425 | 12.83614 | 0.4357627
2018-01-30 01:07 | 199442.5 | 240.001 | 5 | 16 | 3.918568 | -3.259949 | 2.971333 | 0.2173146 | 12.83614 | 0.8638601
2018-01-30 01:09 | 199562.5 | 360.0013 | 5 | 16 | 3.877529 | -3.259899 | 2.971333 | 0.3259723 | 12.83614 | 1.287422
2018-01-30 01:11 | 199682.5 | 480.0014 | 5 | 16 | 3.836146 | -3.259899 | 2.971333 | 0.4346366 | 12.83614 | 1.706513
2018-01-30 01:13 | 199802.5 | 600.0003 | 5 | 16 | 3.795129 | -3.259883 | 2.971333 | 0.5432805 | 12.83614 | 2.121058
2018-01-30 01:15 | 199922.5 | 720.0021 | 5 | 16 | 3.755111 | -3.259856 | 2.971333 | 0.6519557 | 12.83614 | 2.531309
2018-01-30 01:17 | 200042.5 | 840.0014 | 5 | 16 | 3.71573 | -3.259923 | 2.971333 | 0.7606105 | 12.83614 | 2.937178
2018-01-30 01:19 | 200162.5 | 960.0006 | 5 | 16 | 3.677116 | -3.259939 | 2.971333 | 0.8692687 | 12.83614 | 3.338808
2018-01-30 01:21 | 200282.5 | 1080.0028 | 5 | 16 | 3.641063 | -3.25987 | 2.971333 | 0.9779217 | 12.83614 | 3.736356
2018-01-30 01:23 | 200402.5 | 1200.0005 | 5 | 16 | 3.607459 | -3.259916 | 2.971333 | 1.086585 | 12.83614 | 4.13016
2018-01-30 01:25 | 200522.5 | 1320.0017 | 5 | 16 | 3.57654 | -3.259912 | 2.971333 | 1.195256 | 12.83614 | 4.520473
2018-01-30 01:27 | 200642.5 | 1440.0003 | 5 | 16 | 3.548114 | -3.259911 | 2.971333 | 1.303908 | 12.83614 | 4.907507
2018-01-30 01:29 | 200762.5 | 1560.0014 | 5 | 16 | 3.521756 | -3.259879 | 2.971333 | 1.412566 | 12.83614 | 5.291579
2018-01-30 01:31 | 200882.5 | 1680.0003 | 5 | 16 | 3.497543 | -3.259937 | 2.971333 | 1.521226 | 12.83614 | 5.672921
2018-01-30 01:33 | 201002.5 | 1800.0016 | 5 | 16 | 3.474629 | -3.259967 | 2.971333 | 1.629889 | 12.83614 | 6.051722
2018-01-30 01:35 | 201122.5 | 1920.0004 | 5 | 16 | 3.45252 | -3.259867 | 2.971333 | 1.738546 | 12.83614 | 6.428059
2018-01-30 01:37 | 201242.5 | 2040.0002 | 5 | 16 | 3.430954 | -3.259987 | 2.971333 | 1.847205 | 12.83614 | 6.80203
2018-01-30 01:39 | 201362.5 | 2160.0007 | 5 | 16 | 3.409225 | -3.259924 | 2.971333 | 1.955865 | 12.83614 | 7.173665
2018-01-30 01:41 | 201482.5 | 2280.0012 | 5 | 16 | 3.387125 | -3.259953 | 2.971333 | 2.064523 | 12.83614 | 7.54291
2018-01-30 01:43 | 201602.5 | 2400.0015 | 5 | 16 | 3.363358 | -3.259811 | 2.971333 | 2.173177 | 12.83614 | 7.909658
2018-01-30 01:45 | 201722.5 | 2520.0012 | 5 | 16 | 3.337254 | -3.259868 | 2.971333 | 2.281838 | 12.83614 | 8.273726
2018-01-30 01:47 | 201842.5 | 2640.0005 | 5 | 16 | 3.308367 | -3.259944 | 2.971333 | 2.390509 | 12.83614 | 8.63485
2018-01-30 01:49 | 201962.5 | 2760.0027 | 5 | 16 | 3.275823 | -3.259919 | 2.971333 | 2.499169 | 12.83614 | 8.992603
2018-01-30 01:51 | 202082.5 | 2880.0008 | 5 | 16 | 3.237554 | -3.259946 | 2.971333 | 2.607823 | 12.83614 | 9.34652
2018-01-30 01:53 | 202202.5 | 3000.0006 | 5 | 16 | 3.190262 | -3.25987 | 2.971333 | 2.716478 | 12.83614 | 9.695836
2018-01-30 01:55 | 202322.5 | 3120.0009 | 5 | 16 | 3.128274 | -3.259836 | 2.971333 | 2.825145 | 12.83614 | 10.03932
2018-01-30 01:57 | 202442.5 | 3240.0005 | 5 | 16 | 3.038129 | -3.259851 | 2.971333 | 2.933802 | 12.83614 | 10.37469
2018-01-30 01:58 | 202479.5 | 3276.9457 | 5 | 16 | 2.999997 | -3.259953 | 2.971333 | 2.967251 | 12.83614 | 10.4757
2018-01-30 02:00 | 202599.5 | 120.0005 | 6 | 16 | 3.622257 | 0 | 2.971333 | 2.967261 | 12.83614 | 10.47573
2018-01-30 02:02 | 202719.5 | 240.0014 | 6 | 16 | 3.663985 | 0 | 2.971333 | 2.967261 | 12.83614 | 10.47573
2018-01-30 02:03 | 202779.5 | 300.0021 | 6 | 16 | 3.673635 | 0 | 2.971333 | 2.967261 | 12.83614 | 10.47573
2018-01-30 02:03 | 202779.5 | 0.0027 | 7 | 17 | 3.673732 | 0 | 0 | 0 | 0 | 0
2018-01-30 02:05 | 202899.6 | 120.0004 | 2 | 17 | 4.2003 | 4.775446 | 0.1620613 | 0 | 0.6741245 | 0
2018-01-30 02:07 | 203019.6 | 240.001 | 2 | 17 | 4.200263 | 4.286261 | 0.3126812 | 0 | 1.306772 | 0
2018-01-30 02:09 | 203139.6 | 360.0004 | 2 | 17 | 4.200261 | 3.929583 | 0.449319 | 0 | 1.880689 | 0
2018-01-30 02:11 | 203259.6 | 480.0012 | 2 | 17 | 4.200286 | 3.638981 | 0.57535 | 0 | 2.410052 | 0
2018-01-30 02:13 | 203379.6 | 600.0014 | 2 | 17 | 4.200247 | 3.374203 | 0.6921772 | 0 | 2.900756 | 0
2018-01-30 02:14 | 203434.9 | 655.3388 | 2 | 17 | 4.200263 | 3.259995 | 0.7431582 | 0 | 3.114889 | 0
2018-01-30 02:16 | 203555 | 120.0005 | 3 | 17 | 4.22241 | 3.259895 | 0.851441 | 0 | 3.570802 | 0
2018-01-30 02:18 | 203675 | 240.0016 | 3 | 17 | 4.247486 | 3.259964 | 0.9600936 | 0 | 4.03093 | 0
2018-01-30 02:20 | 203795 | 360.0007 | 3 | 17 | 4.274067 | 3.25992 | 1.068762 | 0 | 4.493931 | 0
2018-01-30 02:22 | 203915 | 480.0002 | 3 | 17 | 4.301818 | 3.259996 | 1.177411 | 0 | 4.959798 | 0
2018-01-30 02:24 | 204035 | 600 | 3 | 17 | 4.330494 | 3.259954 | 1.286073 | 0 | 5.428784 | 0
2018-01-30 02:26 | 204155 | 720.0005 | 3 | 17 | 4.360656 | 3.259947 | 1.394737 | 0 | 5.90098 | 0
2018-01-30 02:28 | 204275 | 840.0003 | 3 | 17 | 4.392056 | 3.259966 | 1.503403 | 0 | 6.376531 | 0
2018-01-30 02:30 | 204395 | 960.0009 | 3 | 17 | 4.400263 | 3.01572 | 1.608788 | 0 | 6.840142 | 0
2018-01-30 02:32 | 204515 | 1080.0007 | 3 | 17 | 4.400261 | 2.758108 | 1.704916 | 0 | 7.263129 | 0
2018-01-30 02:34 | 204635 | 1200.0005 | 3 | 17 | 4.400292 | 2.533861 | 1.793003 | 0 | 7.650731 | 0
2018-01-30 02:36 | 204755 | 1320.0003 | 3 | 17 | 4.400204 | 2.33754 | 1.874143 | 0 | 8.00777 | 0
2018-01-30 02:38 | 204875 | 1440.0002 | 3 | 17 | 4.400253 | 2.166477 | 1.94915 | 0 | 8.337815 | 0
2018-01-30 02:40 | 204995 | 1560.0007 | 3 | 17 | 4.400229 | 2.012658 | 2.01874 | 0 | 8.644028 | 0
2018-01-30 02:42 | 205115 | 1680.0012 | 3 | 17 | 4.400188 | 1.872884 | 2.083476 | 0 | 8.928883 | 0
2018-01-30 02:44 | 205235 | 1800.001 | 3 | 17 | 4.400219 | 1.746976 | 2.143766 | 0 | 9.194173 | 0
2018-01-30 02:46 | 205355 | 1920 | 3 | 17 | 4.400251 | 1.632053 | 2.200048 | 0 | 9.441827 | 0
2018-01-30 02:48 | 205475 | 2040.0014 | 3 | 17 | 4.400206 | 1.524308 | 2.252618 | 0 | 9.673141 | 0
2018-01-30 02:50 | 205595 | 2160.0012 | 3 | 17 | 4.400217 | 1.423252 | 2.301723 | 0 | 9.889218 | 0
2018-01-30 02:52 | 205715 | 2280.0009 | 3 | 17 | 4.400192 | 1.327483 | 2.347551 | 0 | 10.09087 | 0
2018-01-30 02:54 | 205835 | 2400.0007 | 3 | 17 | 4.400198 | 1.237719 | 2.390282 | 0 | 10.2789 | 0
2018-01-30 02:56 | 205955 | 2520.0005 | 3 | 17 | 4.400264 | 1.15309 | 2.430099 | 0 | 10.4541 | 0
2018-01-30 02:58 | 206075 | 2640.0012 | 3 | 17 | 4.400164 | 1.073291 | 2.467174 | 0 | 10.61723 | 0
2018-01-30 03:00 | 206195 | 2760.001 | 3 | 17 | 4.40019 | 1.000265 | 2.501719 | 0 | 10.76924 | 0
2018-01-30 03:02 | 206315 | 2880.0015 | 3 | 17 | 4.400216 | 0.9316826 | 2.533901 | 0 | 10.91084 | 0
2018-01-30 03:04 | 206435 | 3000.0005 | 3 | 17 | 4.400165 | 0.8670979 | 2.563867 | 0 | 11.0427 | 0
2018-01-30 03:06 | 206555 | 3120.0011 | 3 | 17 | 4.400174 | 0.8075361 | 2.591763 | 0 | 11.16545 | 0
2018-01-30 03:08 | 206675 | 3240.0009 | 3 | 17 | 4.400153 | 0.752224 | 2.617745 | 0 | 11.27978 | 0
2018-01-30 03:10 | 206795 | 3360.0013 | 3 | 17 | 4.40019 | 0.7011366 | 2.641958 | 0 | 11.38632 | 0
2018-01-30 03:12 | 206915 | 3480.0004 | 3 | 17 | 4.400138 | 0.6527033 | 2.664511 | 0 | 11.48555 | 0
2018-01-30 03:14 | 207035 | 3600.0001 | 3 | 17 | 4.400169 | 0.6086912 | 2.685526 | 0 | 11.57802 | 0
2018-01-30 03:16 | 207155 | 3720.0007 | 3 | 17 | 4.400155 | 0.5671463 | 2.705119 | 0 | 11.66423 | 0
2018-01-30 03:18 | 207275 | 3840.0013 | 3 | 17 | 4.400132 | 0.5274982 | 2.723366 | 0 | 11.74452 | 0
2018-01-30 03:20 | 207395 | 3960.0012 | 3 | 17 | 4.400153 | 0.4920263 | 2.740359 | 0 | 11.8193 | 0
2018-01-30 03:22 | 207515 | 4080.0001 | 3 | 17 | 4.40018 | 0.4598312 | 2.756208 | 0 | 11.88904 | 0
2018-01-30 03:24 | 207635 | 4200.0015 | 3 | 17 | 4.40017 | 0.4296341 | 2.77102 | 0 | 11.95421 | 0
2018-01-30 03:26 | 207755 | 4320.0022 | 3 | 17 | 4.400079 | 0.4003592 | 2.784855 | 0 | 12.01508 | 0
2018-01-30 03:28 | 207875 | 4440.001 | 3 | 17 | 4.400133 | 0.3747234 | 2.797781 | 0 | 12.07196 | 0
2018-01-30 03:30 | 207995 | 4560.0001 | 3 | 17 | 4.400211 | 0.3513155 | 2.809865 | 0 | 12.12513 | 0
2018-01-30 03:32 | 208115 | 4680.0013 | 3 | 17 | 4.400111 | 0.3276463 | 2.821168 | 0 | 12.17487 | 0
2018-01-30 03:34 | 208235 | 4800.0004 | 3 | 17 | 4.400049 | 0.3066387 | 2.83175 | 0 | 12.22143 | 0
2018-01-30 03:36 | 208355 | 4920.0009 | 3 | 17 | 4.400136 | 0.2886095 | 2.841678 | 0 | 12.26512 | 0
2018-01-30 03:38 | 208475 | 5040.0007 | 3 | 17 | 4.400129 | 0.2708855 | 2.851 | 0 | 12.30613 | 0
2018-01-30 03:40 | 208595 | 5160.0005 | 3 | 17 | 4.400159 | 0.2552948 | 2.859763 | 0 | 12.34469 | 0
2018-01-30 03:42 | 208715 | 5280.002 | 3 | 17 | 4.400152 | 0.2399483 | 2.868005 | 0 | 12.38096 | 0
2018-01-30 03:44 | 208835 | 5400.0018 | 3 | 17 | 4.400112 | 0.2254982 | 2.875754 | 0 | 12.41505 | 0
2018-01-30 03:46 | 208955 | 5520.0015 | 3 | 17 | 4.400129 | 0.2126818 | 2.883057 | 0 | 12.44719 | 0
2018-01-30 03:48 | 209075 | 5640.0006 | 3 | 17 | 4.400093 | 0.2003374 | 2.889938 | 0 | 12.47746 | 0
2018-01-30 03:50 | 209195 | 5760.0002 | 3 | 17 | 4.400088 | 0.1886892 | 2.896425 | 0 | 12.50601 | 0
2018-01-30 03:52 | 209315 | 5880.0017 | 3 | 17 | 4.400188 | 0.1793509 | 2.902553 | 0 | 12.53297 | 0
2018-01-30 03:54 | 209435 | 6000.0015 | 3 | 17 | 4.400088 | 0.1684961 | 2.90834 | 0 | 12.55844 | 0
2018-01-30 03:56 | 209555 | 6120.0013 | 3 | 17 | 4.400065 | 0.1592703 | 2.913816 | 0 | 12.58253 | 0
2018-01-30 03:58 | 209675 | 6240.0002 | 3 | 17 | 4.400087 | 0.1511707 | 2.918994 | 0 | 12.60532 | 0
2018-01-30 04:00 | 209795 | 6360.0009 | 3 | 17 | 4.400083 | 0.1431971 | 2.923911 | 0 | 12.62695 | 0
2018-01-30 04:02 | 209915 | 6480.0006 | 3 | 17 | 4.400102 | 0.1365919 | 2.928579 | 0 | 12.64749 | 0
2018-01-30 04:04 | 210035 | 6600.0028 | 3 | 17 | 4.400122 | 0.1302013 | 2.933015 | 0 | 12.66701 | 0
2018-01-30 04:06 | 210155 | 6720.0009 | 3 | 17 | 4.400075 | 0.1236467 | 2.937242 | 0 | 12.68561 | 0
2018-01-30 04:08 | 210275 | 6840.0007 | 3 | 17 | 4.400164 | 0.1188431 | 2.941268 | 0 | 12.70332 | 0
2018-01-30 04:10 | 210395 | 6960.0013 | 3 | 17 | 4.400064 | 0.1121311 | 2.94511 | 0 | 12.72023 | 0
2018-01-30 04:12 | 210515 | 7080.0018 | 3 | 17 | 4.400057 | 0.1070738 | 2.948778 | 0 | 12.73637 | 0
2018-01-30 04:14 | 210635 | 7200.0013 | 3 | 17 | 4.400068 | 0.1022024 | 2.952276 | 0 | 12.75176 | 0
2018-01-30 04:16 | 210755 | 7320.0001 | 3 | 17 | 4.400116 | 0.09832668 | 2.955625 | 0 | 12.76649 | 0
2018-01-30 04:18 | 210875 | 7440.003 | 3 | 17 | 4.400021 | 0.09265804 | 2.958812 | 0 | 12.78052 | 0
2018-01-30 04:20 | 210995 | 7560.0012 | 3 | 17 | 4.400063 | 0.08885193 | 2.961852 | 0 | 12.79389 | 0
2018-01-30 04:22 | 211115 | 7680.002 | 3 | 17 | 4.400075 | 0.08489132 | 2.964753 | 0 | 12.80666 | 0
2018-01-30 04:24 | 211219.4 | 7784.4272 | 3 | 17 | 4.400064 | 0.08149624 | 2.967164 | 0 | 12.81727 | 0
2018-01-30 04:26 | 211339.4 | 120.0005 | 4 | 17 | 4.388152 | 0 | 2.967164 | 0 | 12.81727 | 0
2018-01-30 04:28 | 211459.4 | 240.0002 | 4 | 17 | 4.386612 | 0 | 2.967164 | 0 | 12.81727 | 0
2018-01-30 04:29 | 211519.4 | 300.0027 | 4 | 17 | 4.386072 | 0 | 2.967164 | 0 | 12.81727 | 0
2018-01-30 04:31 | 211639.5 | 120.0007 | 5 | 17 | 3.958317 | -3.260104 | 2.967164 | 0.1086481 | 12.81727 | 0.4354801
2018-01-30 04:33 | 211759.5 | 240.0004 | 5 | 17 | 3.914862 | -3.260133 | 2.967164 | 0.2173156 | 12.81727 | 0.8631764
2018-01-30 04:35 | 211879.5 | 360.0002 | 5 | 17 | 3.873697 | -3.260066 | 2.967164 | 0.325986 | 12.81727 | 1.286379
2018-01-30 04:37 | 211999.5 | 480.0001 | 5 | 17 | 3.832079 | -3.260077 | 2.967164 | 0.4346555 | 12.81727 | 1.705067
2018-01-30 04:39 | 212119.5 | 600.0014 | 5 | 17 | 3.791548 | -3.260095 | 2.967164 | 0.5433239 | 12.81727 | 2.119274
2018-01-30 04:41 | 212239.5 | 720.0004 | 5 | 17 | 3.752179 | -3.26014 | 2.967164 | 0.6519918 | 12.81727 | 2.529149
2018-01-30 04:43 | 212359.5 | 840.0009 | 5 | 17 | 3.713624 | -3.260095 | 2.967164 | 0.7606466 | 12.81727 | 2.934745
2018-01-30 04:45 | 212479.5 | 960.0016 | 5 | 17 | 3.675971 | -3.260053 | 2.967164 | 0.8693172 | 12.81727 | 3.336244
2018-01-30 04:47 | 212599.5 | 1080.0014 | 5 | 17 | 3.640395 | -3.260056 | 2.967164 | 0.9779796 | 12.81727 | 3.733734
2018-01-30 04:49 | 212719.5 | 1200.0004 | 5 | 17 | 3.607448 | -3.260133 | 2.967164 | 1.08665 | 12.81727 | 4.127523
2018-01-30 04:51 | 212839.5 | 1320.0009 | 5 | 17 | 3.577085 | -3.260022 | 2.967164 | 1.19532 | 12.81727 | 4.517863
2018-01-30 04:53 | 212959.5 | 1440.0006 | 5 | 17 | 3.548955 | -3.260028 | 2.967164 | 1.303978 | 12.81727 | 4.904989
2018-01-30 04:55 | 213079.5 | 1560.0004 | 5 | 17 | 3.523063 | -3.260032 | 2.967164 | 1.412634 | 12.81727 | 5.289185
2018-01-30 04:57 | 213199.5 | 1680.0002 | 5 | 17 | 3.498948 | -3.260015 | 2.967164 | 1.521297 | 12.81727 | 5.670691
2018-01-30 04:59 | 213319.5 | 1800.0008 | 5 | 17 | 3.475997 | -3.260007 | 2.967164 | 1.629965 | 12.81727 | 6.049652
2018-01-30 05:01 | 213439.5 | 1920.0013 | 5 | 17 | 3.454298 | -3.259973 | 2.967164 | 1.738629 | 12.81727 | 6.426174
2018-01-30 05:03 | 213559.5 | 2040.0011 | 5 | 17 | 3.432953 | -3.259969 | 2.967164 | 1.847293 | 12.81727 | 6.800374
2018-01-30 05:05 | 213679.5 | 2160.0008 | 5 | 17 | 3.411391 | -3.259982 | 2.967164 | 1.955947 | 12.81727 | 7.172211
2018-01-30 05:07 | 213799.5 | 2280.0014 | 5 | 17 | 3.389324 | -3.259937 | 2.967164 | 2.064602 | 12.81727 | 7.541681
2018-01-30 05:09 | 213919.5 | 2400.0005 | 5 | 17 | 3.366058 | -3.259984 | 2.967164 | 2.173267 | 12.81727 | 7.908733
2018-01-30 05:11 | 214039.5 | 2520.0002 | 5 | 17 | 3.34115 | -3.259908 | 2.967164 | 2.281931 | 12.81727 | 8.273171
2018-01-30 05:13 | 214159.5 | 2640.0015 | 5 | 17 | 3.312934 | -3.25991 | 2.967164 | 2.390592 | 12.81727 | 8.634709
2018-01-30 05:15 | 214279.5 | 2760.0011 | 5 | 17 | 3.280737 | -3.259994 | 2.967164 | 2.499251 | 12.81727 | 8.992981
2018-01-30 05:17 | 214399.5 | 2880.0008 | 5 | 17 | 3.242251 | -3.259946 | 2.967164 | 2.607911 | 12.81727 | 9.347444
2018-01-30 05:19 | 214519.5 | 3000.0002 | 5 | 17 | 3.195339 | -3.259921 | 2.967164 | 2.716572 | 12.81727 | 9.697289
2018-01-30 05:21 | 214639.5 | 3120.0012 | 5 | 17 | 3.133507 | -3.259951 | 2.967164 | 2.825235 | 12.81727 | 10.04132
2018-01-30 05:23 | 214759.5 | 3240.0014 | 5 | 17 | 3.043689 | -3.259946 | 2.967164 | 2.933892 | 12.81727 | 10.37729
2018-01-30 05:23 | 214800.9 | 3281.3818 | 5 | 17 | 2.999998 | -3.259845 | 2.967164 | 2.971366 | 12.81727 | 10.49056
2018-01-30 05:25 | 214920.9 | 120.0009 | 6 | 17 | 3.62018 | 0 | 2.967164 | 2.971366 | 12.81727 | 10.49056
2018-01-30 05:27 | 215040.9 | 240.0008 | 6 | 17 | 3.66194 | 0 | 2.967164 | 2.971366 | 12.81727 | 10.49056
2018-01-30 05:28 | 215100.9 | 300.0006 | 6 | 17 | 3.671708 | 0 | 2.967164 | 2.971366 | 12.81727 | 10.49056
2018-01-30 05:28 | 215101 | 0.0028 | 7 | 18 | 3.671684 | 0 | 0 | 0 | 0 | 0
2018-01-30 05:30 | 215221.0305 | 120.0004 | 2 | 18 | 4.200307 | 4.801647 | 0.1621856 | 2.087e-09 | 0.6743741 | 7.662e-09
2018-01-30 05:32 | 215341.0309 | 240.0008 | 2 | 18 | 4.200284 | 4.29882 | 0.3134948 | 2.087e-09 | 1.309917 | 7.662e-09
2018-01-30 05:34 | 215461.0307 | 360.0006 | 2 | 18 | 4.200256 | 3.932436 | 0.4503923 | 2.087e-09 | 1.884925 | 7.662e-09
2018-01-30 05:36 | 215581.0312 | 480.0011 | 2 | 18 | 4.200283 | 3.639259 | 0.5764756 | 2.087e-09 | 2.414508 | 7.662e-09
2018-01-30 05:38 | 215701.0302 | 600.0001 | 2 | 18 | 4.200257 | 3.371862 | 0.6932817 | 2.087e-09 | 2.905124 | 7.662e-09
2018-01-30 05:39 | 215755.2205 | 654.1904 | 2 | 18 | 4.200269 | 3.259995 | 0.7431704 | 2.087e-09 | 3.114669 | 7.662e-09
2018-01-30 05:41 | 215875.2 | 120.0016 | 3 | 18 | 4.22293 | 3.259935 | 0.8514631 | 2.087e-09 | 3.570643 | 7.662e-09
2018-01-30 05:43 | 215995.2 | 240.0001 | 3 | 18 | 4.248712 | 3.259928 | 0.9601224 | 2.087e-09 | 4.030893 | 7.662e-09
2018-01-30 05:45 | 216115.2 | 360.0008 | 3 | 18 | 4.275409 | 3.259964 | 1.068779 | 2.087e-09 | 4.493983 | 7.662e-09
2018-01-30 05:47 | 216235.2 | 480.0009 | 3 | 18 | 4.303438 | 3.259975 | 1.177444 | 2.087e-09 | 4.960091 | 7.662e-09
2018-01-30 05:49 | 216355.2 | 600.0011 | 3 | 18 | 4.332007 | 3.259962 | 1.286105 | 2.087e-09 | 5.429253 | 7.662e-09
2018-01-30 05:51 | 216475.2 | 720.0008 | 3 | 18 | 4.361645 | 3.259939 | 1.394765 | 2.087e-09 | 5.901557 | 7.662e-09
2018-01-30 05:53 | 216595.2 | 840.0006 | 3 | 18 | 4.393 | 3.259991 | 1.503427 | 2.087e-09 | 6.377197 | 7.662e-09
2018-01-30 05:55 | 216715.2 | 960.0004 | 3 | 18 | 4.400282 | 3.007042 | 1.608545 | 2.087e-09 | 6.839653 | 7.662e-09
2018-01-30 05:57 | 216835.2 | 1080.0001 | 3 | 18 | 4.400256 | 2.751081 | 1.704395 | 2.087e-09 | 7.261419 | 7.662e-09
2018-01-30 05:59 | 216955.2 | 1200.0007 | 3 | 18 | 4.40022 | 2.527172 | 1.792293 | 2.087e-09 | 7.648192 | 7.662e-09
2018-01-30 06:01 | 217075.2 | 1320.0014 | 3 | 18 | 4.400274 | 2.3304 | 1.873164 | 2.087e-09 | 8.004042 | 7.662e-09
2018-01-30 06:03 | 217195.2 | 1440.0004 | 3 | 18 | 4.400241 | 2.160004 | 1.947912 | 2.087e-09 | 8.33295 | 7.662e-09
2018-01-30 06:05 | 217315.2 | 1560.0009 | 3 | 18 | 4.400195 | 2.010489 | 2.017368 | 2.087e-09 | 8.638571 | 7.662e-09
2018-01-30 06:07 | 217435.2 | 1680.0007 | 3 | 18 | 4.400254 | 1.875897 | 2.082103 | 2.087e-09 | 8.923419 | 7.662e-09
2018-01-30 06:09 | 217555.2 | 1800.0003 | 3 | 18 | 4.400198 | 1.751292 | 2.142523 | 2.087e-09 | 9.189281 | 7.662e-09
2018-01-30 06:11 | 217675.2 | 1920.001 | 3 | 18 | 4.400229 | 1.636731 | 2.198952 | 2.087e-09 | 9.437583 | 7.662e-09
2018-01-30 06:13 | 217795.2 | 2040.0015 | 3 | 18 | 4.400219 | 1.530025 | 2.251716 | 2.087e-09 | 9.669756 | 7.662e-09
2018-01-30 06:15 | 217915.2 | 2160.0013 | 3 | 18 | 4.400168 | 1.429144 | 2.301022 | 2.087e-09 | 9.886712 | 7.662e-09
2018-01-30 06:17 | 218035.2 | 2280.0011 | 3 | 18 | 4.400223 | 1.335652 | 2.347096 | 2.087e-09 | 10.08945 | 7.662e-09
2018-01-30 06:19 | 218155.2 | 2400.0016 | 3 | 18 | 4.400193 | 1.247379 | 2.390126 | 2.087e-09 | 10.27879 | 7.662e-09
2018-01-30 06:21 | 218275.2 | 2520.0006 | 3 | 18 | 4.400194 | 1.164326 | 2.430304 | 2.087e-09 | 10.45558 | 7.662e-09
2018-01-30 06:23 | 218395.2 | 2640.0011 | 3 | 18 | 4.400226 | 1.085553 | 2.467783 | 2.087e-09 | 10.6205 | 7.662e-09
2018-01-30 06:25 | 218515.2 | 2760.0002 | 3 | 18 | 4.400233 | 1.011965 | 2.502714 | 2.087e-09 | 10.7742 | 7.662e-09
2018-01-30 06:27 | 218635.2 | 2880.0015 | 3 | 18 | 4.400197 | 0.9420996 | 2.535254 | 2.087e-09 | 10.91738 | 7.662e-09
2018-01-30 06:29 | 218755.2 | 3000.0007 | 3 | 18 | 4.400228 | 0.8771105 | 2.565548 | 2.087e-09 | 11.05068 | 7.662e-09
2018-01-30 06:31 | 218875.2 | 3120.0003 | 3 | 18 | 4.400187 | 0.8155394 | 2.593736 | 2.087e-09 | 11.17471 | 7.662e-09
2018-01-30 06:33 | 218995.2 | 3240.0001 | 3 | 18 | 4.400191 | 0.7585859 | 2.619958 | 2.087e-09 | 11.29009 | 7.662e-09
2018-01-30 06:35 | 219115.2 | 3360.0015 | 3 | 18 | 4.400132 | 0.7051678 | 2.644351 | 2.087e-09 | 11.39743 | 7.662e-09
2018-01-30 06:37 | 219235.2 | 3480.0013 | 3 | 18 | 4.400192 | 0.6574373 | 2.667056 | 2.087e-09 | 11.49733 | 7.662e-09
2018-01-30 06:39 | 219355.2 | 3600.0009 | 3 | 18 | 4.400182 | 0.6114635 | 2.688195 | 2.087e-09 | 11.59035 | 7.662e-09
2018-01-30 06:41 | 219475.2 | 3720.0008 | 3 | 18 | 4.400186 | 0.5696239 | 2.707862 | 2.087e-09 | 11.67688 | 7.662e-09
2018-01-30 06:43 | 219595.2 | 3840.0014 | 3 | 18 | 4.400129 | 0.5299654 | 2.726177 | 2.087e-09 | 11.75747 | 7.662e-09
2018-01-30 06:45 | 219715.2 | 3960.0012 | 3 | 18 | 4.400166 | 0.4952526 | 2.743258 | 2.087e-09 | 11.83263 | 7.662e-09
2018-01-30 06:47 | 219835.2 | 4080.001 | 3 | 18 | 4.400219 | 0.4635267 | 2.759223 | 2.087e-09 | 11.90288 | 7.662e-09
2018-01-30 06:49 | 219955.2 | 4200.0025 | 3 | 18 | 4.400122 | 0.4325371 | 2.774151 | 2.087e-09 | 11.96857 | 7.662e-09
2018-01-30 06:51 | 220075.2 | 4320.0006 | 3 | 18 | 4.400171 | 0.4051867 | 2.788112 | 2.087e-09 | 12.03 | 7.662e-09
2018-01-30 06:53 | 220195.2 | 4440.0004 | 3 | 18 | 4.40015 | 0.3786192 | 2.801169 | 2.087e-09 | 12.08745 | 7.662e-09
2018-01-30 06:55 | 220315.2 | 4560.0001 | 3 | 18 | 4.40015 | 0.35396 | 2.81338 | 2.087e-09 | 12.14118 | 7.662e-09
2018-01-30 06:57 | 220435.2 | 4680.0007 | 3 | 18 | 4.400113 | 0.3313074 | 2.824806 | 2.087e-09 | 12.19146 | 7.662e-09
2018-01-30 06:59 | 220555.2 | 4800.0013 | 3 | 18 | 4.400155 | 0.3109245 | 2.835507 | 2.087e-09 | 12.23854 | 7.662e-09
2018-01-30 07:01 | 220675.2 | 4920.001 | 3 | 18 | 4.40013 | 0.2911463 | 2.845533 | 2.087e-09 | 12.28266 | 7.662e-09
2018-01-30 07:03 | 220795.2 | 5040.0016 | 3 | 18 | 4.400112 | 0.2724247 | 2.854928 | 2.087e-09 | 12.324 | 7.662e-09
2018-01-30 07:05 | 220915.2 | 5160.0007 | 3 | 18 | 4.400159 | 0.2556562 | 2.863725 | 2.087e-09 | 12.36271 | 7.662e-09
2018-01-30 07:07 | 221035.2 | 5280.0013 | 3 | 18 | 4.400074 | 0.2396231 | 2.871985 | 2.087e-09 | 12.39905 | 7.662e-09
2018-01-30 07:09 | 221155.2 | 5400.001 | 3 | 18 | 4.400107 | 0.2255554 | 2.879745 | 2.087e-09 | 12.43319 | 7.662e-09
2018-01-30 07:11 | 221275.2 | 5520.0006 | 3 | 18 | 4.400103 | 0.2124872 | 2.887049 | 2.087e-09 | 12.46533 | 7.662e-09
2018-01-30 07:13 | 221395.2 | 5640.0011 | 3 | 18 | 4.400191 | 0.2011309 | 2.893934 | 2.087e-09 | 12.49563 | 7.662e-09
2018-01-30 07:15 | 221515.2 | 5760.0001 | 3 | 18 | 4.400068 | 0.1887417 | 2.900423 | 2.087e-09 | 12.52418 | 7.662e-09
2018-01-30 07:17 | 221635.2 | 5880.0021 | 3 | 18 | 4.400074 | 0.1783648 | 2.906551 | 2.087e-09 | 12.55114 | 7.662e-09
2018-01-30 07:19 | 221755.2 | 6000.0021 | 3 | 18 | 4.400095 | 0.1692066 | 2.912345 | 2.087e-09 | 12.57664 | 7.662e-09
2018-01-30 07:21 | 221875.2 | 6120.0018 | 3 | 18 | 4.400059 | 0.1601124 | 2.917837 | 2.087e-09 | 12.60081 | 7.662e-09
2018-01-30 07:23 | 221995.2 | 6240.001 | 3 | 18 | 4.400149 | 0.1525431 | 2.923047 | 2.087e-09 | 12.62373 | 7.662e-09
2018-01-30 07:25 | 222115.2 | 6360.0005 | 3 | 18 | 4.400143 | 0.1451225 | 2.927997 | 2.087e-09 | 12.64551 | 7.662e-09
2018-01-30 07:27 | 222235.2 | 6480.001 | 3 | 18 | 4.400145 | 0.1380749 | 2.932702 | 2.087e-09 | 12.66621 | 7.662e-09
2018-01-30 07:29 | 222355.2 | 6600.0015 | 3 | 18 | 4.400079 | 0.1309814 | 2.937178 | 2.087e-09 | 12.68591 | 7.662e-09
2018-01-30 07:31 | 222475.2 | 6720.0005 | 3 | 18 | 4.400071 | 0.1246767 | 2.941443 | 2.087e-09 | 12.70467 | 7.662e-09
2018-01-30 07:33 | 222595.2 | 6840.0012 | 3 | 18 | 4.400084 | 0.1193066 | 2.945514 | 2.087e-09 | 12.72258 | 7.662e-09
2018-01-30 07:35 | 222715.2 | 6960.0001 | 3 | 18 | 4.400154 | 0.1143522 | 2.949402 | 2.087e-09 | 12.7397 | 7.662e-09
2018-01-30 07:37 | 222835.2 | 7080.0024 | 3 | 18 | 4.400097 | 0.1089602 | 2.953116 | 2.087e-09 | 12.75604 | 7.662e-09
2018-01-30 07:39 | 222955.2 | 7200.0005 | 3 | 18 | 4.400031 | 0.1033812 | 2.956655 | 2.087e-09 | 12.77161 | 7.662e-09
2018-01-30 07:41 | 223075.2 | 7320.0019 | 3 | 18 | 4.400096 | 0.0991354 | 2.96004 | 2.087e-09 | 12.7865 | 7.662e-09
2018-01-30 07:43 | 223195.2 | 7440 | 3 | 18 | 4.40014 | 0.0952673 | 2.963267 | 2.087e-09 | 12.8007 | 7.662e-09
2018-01-30 07:45 | 223315.2 | 7560.0011 | 3 | 18 | 4.400122 | 0.09064388 | 2.966352 | 2.087e-09 | 12.81427 | 7.662e-09
2018-01-30 07:47 | 223435.2 | 7680.0021 | 3 | 18 | 4.400065 | 0.08624172 | 2.969285 | 2.087e-09 | 12.82718 | 7.662e-09
2018-01-30 07:49 | 223555.2 | 7800.001 | 3 | 18 | 4.400071 | 0.08232403 | 2.972096 | 2.087e-09 | 12.83955 | 7.662e-09
2018-01-30 07:50 | 223581.3 | 7826.0764 | 3 | 18 | 4.400086 | 0.08149624 | 2.972691 | 2.087e-09 | 12.84217 | 7.662e-09
2018-01-30 07:52 | 223701.4 | 120.0007 | 4 | 18 | 4.388316 | 0 | 2.972691 | 2.087e-09 | 12.84217 | 7.662e-09
2018-01-30 07:54 | 223821.4 | 240.0005 | 4 | 18 | 4.386776 | 0 | 2.972691 | 2.087e-09 | 12.84217 | 7.662e-09
2018-01-30 07:55 | 223881.4 | 300.0046 | 4 | 18 | 4.386207 | 0 | 2.972691 | 2.087e-09 | 12.84217 | 7.662e-09
2018-01-30 07:57 | 224001.4 | 120 | 5 | 18 | 3.961852 | -3.260142 | 2.972691 | 0.1086652 | 12.84217 | 0.4358842
2018-01-30 07:59 | 224121.4 | 240.0006 | 5 | 18 | 3.91853 | -3.260133 | 2.972691 | 0.2173305 | 12.84217 | 0.8639548
2018-01-30 08:01 | 224241.4 | 360.0011 | 5 | 18 | 3.876537 | -3.260144 | 2.972691 | 0.3259905 | 12.84217 | 1.287458
2018-01-30 08:03 | 224361.4 | 480.0001 | 5 | 18 | 3.834585 | -3.260165 | 2.972691 | 0.4346606 | 12.84217 | 1.706439
2018-01-30 08:05 | 224481.4 | 600.0015 | 5 | 18 | 3.794075 | -3.260152 | 2.972691 | 0.5433308 | 12.84217 | 2.120922
2018-01-30 08:07 | 224601.4 | 720.0012 | 5 | 18 | 3.754692 | -3.260162 | 2.972691 | 0.6519977 | 12.84217 | 2.531063
2018-01-30 08:09 | 224721.4 | 840.0002 | 5 | 18 | 3.715816 | -3.260077 | 2.972691 | 0.7606666 | 12.84217 | 2.936973
2018-01-30 08:11 | 224841.4 | 960.0008 | 5 | 18 | 3.677983 | -3.260088 | 2.972691 | 0.869323 | 12.84217 | 3.338649
2018-01-30 08:13 | 224961.4 | 1080.0006 | 5 | 18 | 3.641993 | -3.260126 | 2.972691 | 0.9779842 | 12.84217 | 3.736323
2018-01-30 08:15 | 225081.4 | 1200.0004 | 5 | 18 | 3.608372 | -3.260106 | 2.972691 | 1.086663 | 12.84217 | 4.130282
2018-01-30 08:17 | 225201.4 | 1320.0002 | 5 | 18 | 3.577272 | -3.260119 | 2.972691 | 1.195314 | 12.84217 | 4.520628
2018-01-30 08:19 | 225321.4 | 1440.0014 | 5 | 18 | 3.548342 | -3.260081 | 2.972691 | 1.304003 | 12.84217 | 4.907844
2018-01-30 08:21 | 225441.4 | 1560.0013 | 5 | 18 | 3.521636 | -3.260113 | 2.972691 | 1.412656 | 12.84217 | 5.291916
2018-01-30 08:23 | 225561.4 | 1680.002 | 5 | 18 | 3.4967 | -3.260133 | 2.972691 | 1.521336 | 12.84217 | 5.673277
2018-01-30 08:25 | 225681.4 | 1800.0001 | 5 | 18 | 3.473109 | -3.260119 | 2.972691 | 1.629998 | 12.84217 | 6.051946
2018-01-30 08:27 | 225801.4 | 1920.0005 | 5 | 18 | 3.45044 | -3.260115 | 2.972691 | 1.738657 | 12.84217 | 6.428088
2018-01-30 08:29 | 225921.4 | 2040.0011 | 5 | 18 | 3.428924 | -3.260182 | 2.972691 | 1.847324 | 12.84217 | 6.801861
2018-01-30 08:31 | 226041.4 | 2160.0001 | 5 | 18 | 3.407308 | -3.260118 | 2.972691 | 1.955993 | 12.84217 | 7.173302
2018-01-30 08:33 | 226161.4 | 2280.0016 | 5 | 18 | 3.385125 | -3.260149 | 2.972691 | 2.06466 | 12.84217 | 7.542362
2018-01-30 08:35 | 226281.4 | 2400.0005 | 5 | 18 | 3.362103 | -3.260075 | 2.972691 | 2.173321 | 12.84217 | 7.908955
2018-01-30 08:37 | 226401.4 | 2520.0003 | 5 | 18 | 3.33711 | -3.260111 | 2.972691 | 2.281995 | 12.84217 | 8.272992
2018-01-30 08:39 | 226521.4 | 2640.0016 | 5 | 18 | 3.309118 | -3.260101 | 2.972691 | 2.390659 | 12.84217 | 8.634127
2018-01-30 08:41 | 226641.4 | 2760.0014 | 5 | 18 | 3.276541 | -3.260028 | 2.972691 | 2.499322 | 12.84217 | 8.991978
2018-01-30 08:43 | 226761.4 | 2880.0013 | 5 | 18 | 3.238118 | -3.260151 | 2.972691 | 2.607988 | 12.84217 | 9.345998
2018-01-30 08:45 | 226881.4 | 3000.0003 | 5 | 18 | 3.191376 | -3.260108 | 2.972691 | 2.71665 | 12.84217 | 9.695418
2018-01-30 08:47 | 227001.4 | 3120.0008 | 5 | 18 | 3.129817 | -3.260147 | 2.972691 | 2.825321 | 12.84217 | 10.03906
2018-01-30 08:49 | 227121.4 | 3240.0013 | 5 | 18 | 3.038624 | -3.260055 | 2.972691 | 2.93398 | 12.84217 | 10.37457
2018-01-30 08:49 | 227158.1 | 3276.6059 | 5 | 18 | 2.999999 | -3.260158 | 2.972691 | 2.967124 | 12.84217 | 10.47467
2018-01-30 08:51 | 227278.1 | 119.9999 | 6 | 18 | 3.621248 | 0 | 2.972691 | 2.967124 | 12.84217 | 10.47467
2018-01-30 08:53 | 227398.1 | 240.0012 | 6 | 18 | 3.663055 | 0 | 2.972691 | 2.967124 | 12.84217 | 10.47467
2018-01-30 08:54 | 227458.1 | 300.0045 | 6 | 18 | 3.672773 | 0 | 2.972691 | 2.967124 | 12.84217 | 10.47467
2018-01-30 08:54 | 227458.1 | 0.0026 | 7 | 19 | 3.672776 | 0 | 0 | 0 | 0 | 0
2018-01-30 08:56 | 227578.2 | 120 | 2 | 19 | 4.200313 | 4.75996 | 0.1619614 | 0 | 0.6738321 | 0
2018-01-30 08:58 | 227698.2 | 240.0014 | 2 | 19 | 4.200272 | 4.269638 | 0.3120868 | 0 | 1.304404 | 0
2018-01-30 09:00 | 227818.2 | 360.0004 | 2 | 19 | 4.200272 | 3.910017 | 0.4480737 | 0 | 1.875586 | 0
2018-01-30 09:02 | 227938.2 | 480.0002 | 2 | 19 | 4.200235 | 3.624023 | 0.5735463 | 0 | 2.402604 | 0
2018-01-30 09:04 | 228058.2 | 600.0009 | 2 | 19 | 4.20023 | 3.365911 | 0.6899951 | 0 | 2.891719 | 0
2018-01-30 09:05 | 228109.1 | 650.9479 | 2 | 19 | 4.20028 | 3.259996 | 0.7368821 | 0 | 3.088657 | 0
2018-01-30 09:07 | 228229.1 | 120 | 3 | 19 | 4.222931 | 3.260033 | 0.8451528 | 0 | 3.544548 | 0
2018-01-30 09:09 | 228349.1 | 240.0013 | 3 | 19 | 4.248225 | 3.259995 | 0.9538212 | 0 | 4.004809 | 0
2018-01-30 09:11 | 228469.1 | 360.0003 | 3 | 19 | 4.274926 | 3.260015 | 1.062479 | 0 | 4.467848 | 0
2018-01-30 09:13 | 228589.1 | 480.0001 | 3 | 19 | 4.303359 | 3.260033 | 1.171138 | 0 | 4.933889 | 0
2018-01-30 09:15 | 228709.1 | 600.0007 | 3 | 19 | 4.332696 | 3.260086 | 1.279806 | 0 | 5.403123 | 0
2018-01-30 09:17 | 228829.1 | 720.0013 | 3 | 19 | 4.362595 | 3.260002 | 1.388463 | 0 | 5.87551 | 0
2018-01-30 09:19 | 228949.1 | 840.0003 | 3 | 19 | 4.393517 | 3.259949 | 1.497128 | 0 | 6.351238 | 0
2018-01-30 09:21 | 229069.1 | 960.0009 | 3 | 19 | 4.400248 | 3.006325 | 1.602212 | 0 | 6.813558 | 0
2018-01-30 09:23 | 229189.1 | 1080.0006 | 3 | 19 | 4.400229 | 2.750141 | 1.698064 | 0 | 7.235332 | 0
2018-01-30 09:25 | 229309.1 | 1200.0004 | 3 | 19 | 4.400229 | 2.527607 | 1.78596 | 0 | 7.622095 | 0
2018-01-30 09:27 | 229429.1 | 1320.0011 | 3 | 19 | 4.400236 | 2.334949 | 1.866941 | 0 | 7.978431 | 0
2018-01-30 09:29 | 229549.1 | 1440.0008 | 3 | 19 | 4.400237 | 2.162865 | 1.941851 | 0 | 8.308054 | 0
2018-01-30 09:31 | 229669.1 | 1560.0014 | 3 | 19 | 4.40022 | 2.010645 | 2.011345 | 0 | 8.613842 | 0
2018-01-30 09:33 | 229789.1 | 1680.0011 | 3 | 19 | 4.4002 | 1.877624 | 2.076129 | 0 | 8.898908 | 0
2018-01-30 09:35 | 229909.1 | 1800.0009 | 3 | 19 | 4.40025 | 1.755841 | 2.136656 | 0 | 9.165237 | 0
2018-01-30 09:37 | 230029.1 | 1920.0016 | 3 | 19 | 4.400194 | 1.64148 | 2.193244 | 0 | 9.414239 | 0
2018-01-30 09:39 | 230149.1 | 2040.0012 | 3 | 19 | 4.400187 | 1.534029 | 2.246158 | 0 | 9.647069 | 0
2018-01-30 09:41 | 230269.1 | 2160.0003 | 3 | 19 | 4.400201 | 1.431969 | 2.295559 | 0 | 9.864445 | 0
2018-01-30 09:43 | 230389.1 | 2280.0007 | 3 | 19 | 4.400195 | 1.334495 | 2.341653 | 0 | 10.06727 | 0
2018-01-30 09:45 | 230509.1 | 2400.0005 | 3 | 19 | 4.400226 | 1.244098 | 2.384604 | 0 | 10.25626 | 0
2018-01-30 09:47 | 230629.1 | 2520.0004 | 3 | 19 | 4.400245 | 1.159404 | 2.42463 | 0 | 10.43238 | 0
2018-01-30 09:49 | 230749.1 | 2640.001 | 3 | 19 | 4.400164 | 1.079655 | 2.461926 | 0 | 10.59649 | 0
2018-01-30 09:51 | 230869.1 | 2760.0007 | 3 | 19 | 4.400198 | 1.006783 | 2.496685 | 0 | 10.74944 | 0
2018-01-30 09:53 | 230989.1 | 2880.0005 | 3 | 19 | 4.400187 | 0.938405 | 2.529082 | 0 | 10.89199 | 0
2018-01-30 09:55 | 231109.1 | 3000.0003 | 3 | 19 | 4.400183 | 0.875041 | 2.559296 | 0 | 11.02494 | 0
2018-01-30 09:57 | 231229.1 | 3120.0007 | 3 | 19 | 4.400175 | 0.8150787 | 2.587457 | 0 | 11.14886 | 0
2018-01-30 09:59 | 231349.1 | 3240.001 | 3 | 19 | 4.400163 | 0.7596655 | 2.613696 | 0 | 11.26431 | 0
2018-01-30 10:01 | 231469.1 | 3360.0005 | 3 | 19 | 4.400229 | 0.7079792 | 2.638138 | 0 | 11.37186 | 0
2018-01-30 10:03 | 231589.1 | 3480.0003 | 3 | 19 | 4.400206 | 0.659441 | 2.660899 | 0 | 11.47201 | 0
2018-01-30 10:05 | 231709.1 | 3600.0009 | 3 | 19 | 4.400193 | 0.6142797 | 2.682114 | 0 | 11.56536 | 0
2018-01-30 10:07 | 231829.1 | 3720.0006 | 3 | 19 | 4.400155 | 0.5729866 | 2.701904 | 0 | 11.65244 | 0
2018-01-30 10:09 | 231949.1 | 3840.0003 | 3 | 19 | 4.400175 | 0.5350094 | 2.720361 | 0 | 11.73366 | 0
2018-01-30 10:11 | 232069.1 | 3960.0006 | 3 | 19 | 4.400138 | 0.4986725 | 2.73758 | 0 | 11.80942 | 0
2018-01-30 10:13 | 232189.1 | 4080.0023 | 3 | 19 | 4.400136 | 0.4658394 | 2.753655 | 0 | 11.88015 | 0
2018-01-30 10:15 | 232309.1 | 4200.001 | 3 | 19 | 4.400152 | 0.4357338 | 2.768673 | 0 | 11.94624 | 0
2018-01-30 10:17 | 232429.1 | 4320.0009 | 3 | 19 | 4.400236 | 0.4084673 | 2.782726 | 0 | 12.00807 | 0
2018-01-30 10:19 | 232549.1 | 4440.0006 | 3 | 19 | 4.400172 | 0.3815928 | 2.795875 | 0 | 12.06593 | 0
2018-01-30 10:21 | 232669.1 | 4560.0004 | 3 | 19 | 4.400163 | 0.3567524 | 2.808171 | 0 | 12.12003 | 0
2018-01-30 10:23 | 232789.1 | 4680.001 | 3 | 19 | 4.400121 | 0.3333244 | 2.819664 | 0 | 12.1706 | 0
2018-01-30 10:25 | 232909.1 | 4800.0007 | 3 | 19 | 4.40009 | 0.312068 | 2.830428 | 0 | 12.21797 | 0
2018-01-30 10:27 | 233029.1 | 4920.0014 | 3 | 19 | 4.400112 | 0.2925215 | 2.840513 | 0 | 12.26234 | 0
2018-01-30 10:29 | 233149.1 | 5040.0011 | 3 | 19 | 4.400165 | 0.2744427 | 2.849961 | 0 | 12.30391 | 0
2018-01-30 10:31 | 233269.1 | 5160.0009 | 3 | 19 | 4.400106 | 0.2563562 | 2.858803 | 0 | 12.34282 | 0
2018-01-30 10:33 | 233389.1 | 5280.0007 | 3 | 19 | 4.400087 | 0.2407942 | 2.867094 | 0 | 12.3793 | 0
2018-01-30 10:35 | 233509.1 | 5400.0022 | 3 | 19 | 4.400113 | 0.2266817 | 2.874893 | 0 | 12.41362 | 0
2018-01-30 10:37 | 233629.1 | 5520.0012 | 3 | 19 | 4.400154 | 0.2134876 | 2.882223 | 0 | 12.44587 | 0
2018-01-30 10:39 | 233749.1 | 5640.0016 | 3 | 19 | 4.40015 | 0.2011051 | 2.88912 | 0 | 12.47622 | 0
2018-01-30 10:41 | 233869.1 | 5760.0007 | 3 | 19 | 4.40009 | 0.1893864 | 2.895625 | 0 | 12.50484 | 0
2018-01-30 10:43 | 233989.1 | 5880.0021 | 3 | 19 | 4.400116 | 0.1791477 | 2.901763 | 0 | 12.53185 | 0
2018-01-30 10:45 | 234109.1 | 6000.0011 | 3 | 19 | 4.400111 | 0.1694965 | 2.907574 | 0 | 12.55742 | 0
2018-01-30 10:47 | 234229.1 | 6120.0024 | 3 | 19 | 4.40009 | 0.1602612 | 2.913081 | 0 | 12.58165 | 0
2018-01-30 10:49 | 234349.1 | 6240.0006 | 3 | 19 | 4.400058 | 0.1520004 | 2.918303 | 0 | 12.60463 | 0
2018-01-30 10:51 | 234469.1 | 6360.0004 | 3 | 19 | 4.400146 | 0.1453543 | 2.923261 | 0 | 12.62645 | 0
2018-01-30 10:53 | 234589.1 | 6480.0002 | 3 | 19 | 4.400126 | 0.1379242 | 2.927979 | 0 | 12.6472 | 0
2018-01-30 10:55 | 234709.1 | 6600.0015 | 3 | 19 | 4.400127 | 0.1315422 | 2.932462 | 0 | 12.66693 | 0
2018-01-30 10:57 | 234829.1 | 6720.0012 | 3 | 19 | 4.40011 | 0.1251545 | 2.936726 | 0 | 12.68569 | 0
2018-01-30 10:59 | 234949.1 | 6840.001 | 3 | 19 | 4.400102 | 0.1188374 | 2.940788 | 0 | 12.70356 | 0
2018-01-30 11:01 | 235069.1 | 6960.0023 | 3 | 19 | 4.400127 | 0.1135359 | 2.944654 | 0 | 12.72057 | 0
2018-01-30 11:03 | 235189.1 | 7080.0011 | 3 | 19 | 4.400063 | 0.1074543 | 2.948329 | 0 | 12.73675 | 0
2018-01-30 11:05 | 235309.1 | 7200.0009 | 3 | 19 | 4.400137 | 0.1027718 | 2.95183 | 0 | 12.75215 | 0
2018-01-30 11:07 | 235429.1 | 7320.0013 | 3 | 19 | 4.400119 | 0.09789562 | 2.955168 | 0 | 12.76684 | 0
2018-01-30 11:09 | 235549.1 | 7440.0012 | 3 | 19 | 4.400084 | 0.09296131 | 2.958354 | 0 | 12.78086 | 0
2018-01-30 11:11 | 235669.1 | 7560.0009 | 3 | 19 | 4.40006 | 0.08904171 | 2.961385 | 0 | 12.7942 | 0
2018-01-30 11:13 | 235789.1 | 7680.0007 | 3 | 19 | 4.400105 | 0.08551598 | 2.964289 | 0 | 12.80697 | 0
2018-01-30 11:15 | 235903.8 | 7794.6823 | 3 | 19 | 4.400051 | 0.0814991 | 2.966932 | 0 | 12.8186 | 0
2018-01-30 11:17 | 236023.9 | 120.0001 | 4 | 19 | 4.388186 | 0 | 2.966932 | 0 | 12.8186 | 0
2018-01-30 11:19 | 236143.9 | 240.0007 | 4 | 19 | 4.386618 | 0 | 2.966932 | 0 | 12.8186 | 0
2018-01-30 11:20 | 236203.9 | 300.004 | 4 | 19 | 4.386086 | 0 | 2.966932 | 0 | 12.8186 | 0
2018-01-30 11:22 | 236324 | 120.0015 | 5 | 19 | 3.960451 | -3.260162 | 2.966932 | 0.1086535 | 12.8186 | 0.4356806
2018-01-30 11:24 | 236444 | 240.0013 | 5 | 19 | 3.917234 | -3.260172 | 2.966932 | 0.2173101 | 12.8186 | 0.8635732
2018-01-30 11:26 | 236564 | 360.0003 | 5 | 19 | 3.876133 | -3.259863 | 2.966932 | 0.3259801 | 12.8186 | 1.287036
2018-01-30 11:28 | 236684 | 480.0009 | 5 | 19 | 3.834774 | -3.259984 | 2.966932 | 0.434633 | 12.8186 | 1.705941
2018-01-30 11:30 | 236804 | 600.0015 | 5 | 19 | 3.794188 | -3.260095 | 2.966932 | 0.5433202 | 12.8186 | 2.120525
2018-01-30 11:32 | 236924 | 720.0004 | 5 | 19 | 3.754508 | -3.260104 | 2.966932 | 0.6519688 | 12.8186 | 2.530592
2018-01-30 11:34 | 237044 | 840.001 | 5 | 19 | 3.715268 | -3.260177 | 2.966932 | 0.7606417 | 12.8186 | 2.93647
2018-01-30 11:36 | 237164 | 960.0016 | 5 | 19 | 3.677065 | -3.260147 | 2.966932 | 0.8693206 | 12.8186 | 3.338155
2018-01-30 11:38 | 237284 | 1080.0006 | 5 | 19 | 3.640987 | -3.260068 | 2.966932 | 0.9779786 | 12.8186 | 3.735719
2018-01-30 11:40 | 237404 | 1200.0027 | 5 | 19 | 3.607381 | -3.260108 | 2.966932 | 1.086639 | 12.8186 | 4.1295
2018-01-30 11:42 | 237523.9 | 1320 | 5 | 19 | 3.576155 | -3.260035 | 2.966932 | 1.195311 | 12.8186 | 4.519804
2018-01-30 11:44 | 237644 | 1440.0015 | 5 | 19 | 3.547427 | -3.260016 | 2.966932 | 1.30397 | 12.8186 | 4.906803
2018-01-30 11:46 | 237764 | 1560.0004 | 5 | 19 | 3.521287 | -3.259994 | 2.966932 | 1.412648 | 12.8186 | 5.29089
2018-01-30 11:48 | 237884 | 1680.0011 | 5 | 19 | 3.496697 | -3.260005 | 2.966932 | 1.521292 | 12.8186 | 5.672107
2018-01-30 11:50 | 238004 | 1800.0008 | 5 | 19 | 3.473185 | -3.26 | 2.966932 | 1.629965 | 12.8186 | 6.050816
2018-01-30 11:52 | 238124 | 1920.0005 | 5 | 19 | 3.450688 | -3.259934 | 2.966932 | 1.738628 | 12.8186 | 6.426998
2018-01-30 11:54 | 238244 | 2040.0011 | 5 | 19 | 3.428723 | -3.260025 | 2.966932 | 1.847287 | 12.8186 | 6.800748
2018-01-30 11:56 | 238363.9 | 2160.0001 | 5 | 19 | 3.407091 | -3.260022 | 2.966932 | 1.955948 | 12.8186 | 7.172142
2018-01-30 11:58 | 238484 | 2280.0015 | 5 | 19 | 3.384573 | -3.259975 | 2.966932 | 2.064609 | 12.8186 | 7.541145
2018-01-30 12:00 | 238604 | 2400.0012 | 5 | 19 | 3.360744 | -3.259978 | 2.966932 | 2.173282 | 12.8186 | 7.90767
2018-01-30 12:02 | 238724 | 2520.0009 | 5 | 19 | 3.335308 | -3.259987 | 2.966932 | 2.281935 | 12.8186 | 8.271463
2018-01-30 12:04 | 238844 | 2640.0007 | 5 | 19 | 3.307314 | -3.259953 | 2.966932 | 2.390596 | 12.8186 | 8.632389
2018-01-30 12:06 | 238964 | 2760.0014 | 5 | 19 | 3.275554 | -3.260045 | 2.966932 | 2.499268 | 12.8186 | 8.990112
2018-01-30 12:08 | 239084 | 2880.0012 | 5 | 19 | 3.238154 | -3.259998 | 2.966932 | 2.607936 | 12.8186 | 9.344091
2018-01-30 12:10 | 239203.9 | 3000.0002 | 5 | 19 | 3.191836 | -3.260032 | 2.966932 | 2.716597 | 12.8186 | 9.693536
2018-01-30 12:12 | 239324 | 3120.0006 | 5 | 19 | 3.130431 | -3.259985 | 2.966932 | 2.82526 | 12.8186 | 10.03721
2018-01-30 12:14 | 239444 | 3240.0012 | 5 | 19 | 3.0397 | -3.26007 | 2.966932 | 2.933914 | 12.8186 | 10.3728
2018-01-30 12:15 | 239481.4 | 3277.4297 | 5 | 19 | 3 | -3.259984 | 2.966932 | 2.967818 | 12.8186 | 10.4752
2018-01-30 12:17 | 239601.4 | 119.9999 | 6 | 19 | 3.620119 | 0 | 2.966932 | 2.967818 | 12.8186 | 10.4752
2018-01-30 12:19 | 239721.4 | 240.0013 | 6 | 19 | 3.66197 | 0 | 2.966932 | 2.967818 | 12.8186 | 10.4752
2018-01-30 12:20 | 239781.4 | 300.0014 | 6 | 19 | 3.671779 | 0 | 2.966932 | 2.967818 | 12.8186 | 10.4752
2018-01-30 12:20 | 239781.4 | 0.0028 | 7 | 20 | 3.671725 | 0 | 0 | 0 | 0 | 0
2018-01-30 12:22 | 239901.5 | 120.001 | 2 | 20 | 4.200294 | 4.775257 | 0.1620776 | 0 | 0.6740865 | 0
2018-01-30 12:24 | 240021.5 | 240.0015 | 2 | 20 | 4.200281 | 4.272816 | 0.31246 | 0 | 1.305737 | 0
2018-01-30 12:26 | 240141.5 | 360.0004 | 2 | 20 | 4.200314 | 3.907686 | 0.4485065 | 0 | 1.87717 | 0
2018-01-30 12:28 | 240261.5 | 480.0002 | 2 | 20 | 4.200297 | 3.616074 | 0.5737631 | 0 | 2.403281 | 0
2018-01-30 12:30 | 240381.5 | 600.0008 | 2 | 20 | 4.200312 | 3.353159 | 0.6898388 | 0 | 2.89083 | 0
2018-01-30 12:30 | 240425.6 | 644.0919 | 2 | 20 | 4.200258 | 3.259996 | 0.7303417 | 0 | 3.060952 | 0
2018-01-30 12:32 | 240545.6 | 120.0007 | 3 | 20 | 4.222683 | 3.260019 | 0.838621 | 0 | 3.516864 | 0
2018-01-30 12:34 | 240665.6 | 240.0013 | 3 | 20 | 4.247908 | 3.260054 | 0.9472784 | 0 | 3.977051 | 0
2018-01-30 12:36 | 240785.6 | 360.0003 | 3 | 20 | 4.274389 | 3.26005 | 1.055952 | 0 | 4.440108 | 0
2018-01-30 12:38 | 240905.6 | 480.0001 | 3 | 20 | 4.302926 | 3.260017 | 1.164611 | 0 | 4.906099 | 0
2018-01-30 12:40 | 241025.6 | 600.0013 | 3 | 20 | 4.332456 | 3.259937 | 1.27327 | 0 | 5.375252 | 0
2018-01-30 12:42 | 241145.6 | 720.0011 | 3 | 20 | 4.362144 | 3.259983 | 1.381925 | 0 | 5.847603 | 0
2018-01-30 12:44 | 241265.6 | 840.0009 | 3 | 20 | 4.392797 | 3.260015 | 1.490593 | 0 | 6.32328 | 0
2018-01-30 12:46 | 241385.6 | 960.0015 | 3 | 20 | 4.400249 | 3.016985 | 1.595903 | 0 | 6.786574 | 0
2018-01-30 12:48 | 241505.6 | 1080.0012 | 3 | 20 | 4.400251 | 2.76667 | 1.692189 | 0 | 7.210257 | 0
2018-01-30 12:50 | 241625.6 | 1200.0016 | 3 | 20 | 4.400245 | 2.544828 | 1.78066 | 0 | 7.599552 | 0
2018-01-30 12:52 | 241745.6 | 1320.0005 | 3 | 20 | 4.400286 | 2.351961 | 1.862195 | 0 | 7.958329 | 0
2018-01-30 12:54 | 241865.6 | 1440.0001 | 3 | 20 | 4.400249 | 2.179203 | 1.937626 | 0 | 8.290243 | 0
2018-01-30 12:56 | 241985.6 | 1560.0013 | 3 | 20 | 4.400229 | 2.026348 | 2.007664 | 0 | 8.598426 | 0
2018-01-30 12:58 | 242105.6 | 1680.0011 | 3 | 20 | 4.400235 | 1.890728 | 2.07291 | 0 | 8.88552 | 0
2018-01-30 13:00 | 242225.6 | 1800.0009 | 3 | 20 | 4.400178 | 1.76459 | 2.133787 | 0 | 9.153395 | 0
2018-01-30 13:02 | 242345.6 | 1920.0015 | 3 | 20 | 4.400167 | 1.651956 | 2.190727 | 0 | 9.40394 | 0
2018-01-30 13:04 | 242465.6 | 2040.0004 | 3 | 20 | 4.400258 | 1.545877 | 2.244017 | 0 | 9.63843 | 0
2018-01-30 13:06 | 242585.6 | 2160.0003 | 3 | 20 | 4.400192 | 1.443746 | 2.293828 | 0 | 9.857609 | 0
2018-01-30 13:08 | 242705.6 | 2280.0001 | 3 | 20 | 4.400185 | 1.347651 | 2.340343 | 0 | 10.06228 | 0
2018-01-30 13:10 | 242825.6 | 2400.0005 | 3 | 20 | 4.400252 | 1.256928 | 2.383743 | 0 | 10.25325 | 0
2018-01-30 13:12 | 242945.6 | 2520.0011 | 3 | 20 | 4.400181 | 1.169774 | 2.424173 | 0 | 10.43116 | 0
2018-01-30 13:14 | 243065.6 | 2640.0009 | 3 | 20 | 4.400171 | 1.089174 | 2.461807 | 0 | 10.59675 | 0
2018-01-30 13:16 | 243185.6 | 2760.0016 | 3 | 20 | 4.40022 | 1.014828 | 2.496859 | 0 | 10.75099 | 0
2018-01-30 13:18 | 243305.6 | 2880.0012 | 3 | 20 | 4.400161 | 0.944746 | 2.529503 | 0 | 10.89463 | 0
2018-01-30 13:20 | 243425.6 | 3000.0002 | 3 | 20 | 4.400214 | 0.8805351 | 2.559911 | 0 | 11.02842 | 0
2018-01-30 13:22 | 243545.6 | 3120.0001 | 3 | 20 | 4.400206 | 0.8205366 | 2.588232 | 0 | 11.15304 | 0
2018-01-30 13:24 | 243665.6 | 3240.0006 | 3 | 20 | 4.400167 | 0.7632608 | 2.614605 | 0 | 11.26909 | 0
2018-01-30 13:26 | 243785.6 | 3360.0013 | 3 | 20 | 4.400187 | 0.7117167 | 2.639184 | 0 | 11.37724 | 0
2018-01-30 13:28 | 243905.6 | 3480.0003 | 3 | 20 | 4.400188 | 0.6636353 | 2.662089 | 0 | 11.47803 | 0
2018-01-30 13:30 | 244025.6 | 3600.0009 | 3 | 20 | 4.400208 | 0.6186237 | 2.683447 | 0 | 11.57201 | 0
2018-01-30 13:32 | 244145.6 | 3720.0005 | 3 | 20 | 4.400091 | 0.5757389 | 2.703356 | 0 | 11.65961 | 0
2018-01-30 13:34 | 244265.6 | 3840.0011 | 3 | 20 | 4.400146 | 0.5374575 | 2.721919 | 0 | 11.74129 | 0
2018-01-30 13:36 | 244385.6 | 3960.0001 | 3 | 20 | 4.400144 | 0.5006447 | 2.739225 | 0 | 11.81744 | 0
2018-01-30 13:38 | 244505.6 | 4080.0008 | 3 | 20 | 4.400178 | 0.4671831 | 2.75535 | 0 | 11.88839 | 0
2018-01-30 13:40 | 244625.6 | 4200.0014 | 3 | 20 | 4.400143 | 0.4354067 | 2.770383 | 0 | 11.95454 | 0
2018-01-30 13:42 | 244745.6 | 4320.002 | 3 | 20 | 4.400146 | 0.406373 | 2.78441 | 0 | 12.01626 | 0
2018-01-30 13:44 | 244865.6 | 4440.0018 | 3 | 20 | 4.400133 | 0.3786755 | 2.797489 | 0 | 12.07381 | 0
2018-01-30 13:46 | 244985.6 | 4560.0007 | 3 | 20 | 4.400151 | 0.3533268 | 2.80968 | 0 | 12.12745 | 0
2018-01-30 13:48 | 245105.6 | 4680.0014 | 3 | 20 | 4.400127 | 0.3303852 | 2.82107 | 0 | 12.17757 | 0
2018-01-30 13:50 | 245225.6 | 4800.0003 | 3 | 20 | 4.400124 | 0.3095198 | 2.831732 | 0 | 12.22448 | 0
2018-01-30 13:52 | 245345.6 | 4920.0009 | 3 | 20 | 4.400081 | 0.289794 | 2.841732 | 0 | 12.26849 | 0
2018-01-30 13:54 | 245465.6 | 5040.0014 | 3 | 20 | 4.400124 | 0.2723465 | 2.851101 | 0 | 12.30971 | 0
2018-01-30 13:56 | 245585.6 | 5160.0012 | 3 | 20 | 4.400162 | 0.2560091 | 2.859901 | 0 | 12.34843 | 0
2018-01-30 13:58 | 245705.6 | 5280.0011 | 3 | 20 | 4.400098 | 0.2401381 | 2.868166 | 0 | 12.3848 | 0
2018-01-30 14:00 | 245825.6 | 5400 | 3 | 20 | 4.400161 | 0.2270203 | 2.875942 | 0 | 12.41901 | 0
2018-01-30 14:02 | 245945.6 | 5520.0012 | 3 | 20 | 4.400128 | 0.2141685 | 2.883276 | 0 | 12.45128 | 0
2018-01-30 14:04 | 246065.6 | 5640.001 | 3 | 20 | 4.400072 | 0.2014151 | 2.890205 | 0 | 12.48177 | 0
2018-01-30 14:06 | 246185.6 | 5760.0018 | 3 | 20 | 4.400097 | 0.1907978 | 2.896745 | 0 | 12.51055 | 0
2018-01-30 14:08 | 246305.6 | 5880.0008 | 3 | 20 | 4.400126 | 0.1808853 | 2.902935 | 0 | 12.53778 | 0
2018-01-30 14:10 | 246425.6 | 6000.0005 | 3 | 20 | 4.400157 | 0.1713934 | 2.908789 | 0 | 12.56355 | 0
2018-01-30 14:12 | 246545.6 | 6120.0003 | 3 | 20 | 4.400108 | 0.1617565 | 2.914335 | 0 | 12.58794 | 0
2018-01-30 14:14 | 246665.6 | 6240.0018 | 3 | 20 | 4.400102 | 0.1535692 | 2.919584 | 0 | 12.61104 | 0
2018-01-30 14:16 | 246785.6 | 6360.0023 | 3 | 20 | 4.400096 | 0.1453991 | 2.924563 | 0 | 12.63295 | 0
2018-01-30 14:18 | 246905.6 | 6480.0013 | 3 | 20 | 4.400114 | 0.1382847 | 2.929289 | 0 | 12.65375 | 0
2018-01-30 14:20 | 247025.6 | 6600.0002 | 3 | 20 | 4.400076 | 0.1313715 | 2.933779 | 0 | 12.6735 | 0
2018-01-30 14:22 | 247145.6 | 6720.0009 | 3 | 20 | 4.400119 | 0.1251431 | 2.938052 | 0 | 12.69231 | 0
2018-01-30 14:24 | 247265.6 | 6840.0014 | 3 | 20 | 4.400107 | 0.1190405 | 2.942116 | 0 | 12.71019 | 0
2018-01-30 14:26 | 247385.6 | 6960.0012 | 3 | 20 | 4.399989 | 0.1125145 | 2.94598 | 0 | 12.72719 | 0
2018-01-30 14:28 | 247505.6 | 7080.0009 | 3 | 20 | 4.400102 | 0.1082525 | 2.949665 | 0 | 12.7434 | 0
2018-01-30 14:30 | 247625.6 | 7200.0016 | 3 | 20 | 4.400071 | 0.1029158 | 2.953183 | 0 | 12.75888 | 0
2018-01-30 14:32 | 247745.6 | 7320.0013 | 3 | 20 | 4.400108 | 0.0983448 | 2.956539 | 0 | 12.77365 | 0
2018-01-30 14:34 | 247865.6 | 7440.0007 | 3 | 20 | 4.400062 | 0.09374905 | 2.959742 | 0 | 12.78774 | 0
2018-01-30 14:36 | 247985.6 | 7560.0018 | 3 | 20 | 4.400048 | 0.08911133 | 2.962791 | 0 | 12.80116 | 0
2018-01-30 14:38 | 248105.6 | 7680.0006 | 3 | 20 | 4.400051 | 0.08509922 | 2.965698 | 0 | 12.81395 | 0
2018-01-30 14:40 | 248220.4 | 7794.7425 | 3 | 20 | 4.400062 | 0.08149242 | 2.968362 | 0 | 12.82567 | 0
2018-01-30 14:42 | 248340.4 | 120 | 4 | 20 | 4.38815 | 0 | 2.968362 | 0 | 12.82567 | 0
2018-01-30 14:44 | 248460.4 | 240.0006 | 4 | 20 | 4.386601 | 0 | 2.968362 | 0 | 12.82567 | 0
2018-01-30 14:45 | 248520.4 | 300.0022 | 4 | 20 | 4.386046 | 0 | 2.968362 | 0 | 12.82567 | 0
2018-01-30 14:47 | 248640.5 | 120.0007 | 5 | 20 | 3.959949 | -3.260136 | 2.968362 | 0.1086523 | 12.82567 | 0.4356307
2018-01-30 14:49 | 248760.5 | 240.0005 | 5 | 20 | 3.917098 | -3.259809 | 2.968362 | 0.2173286 | 12.82567 | 0.8635657
2018-01-30 14:51 | 248880.5 | 360.0001 | 5 | 20 | 3.875842 | -3.25983 | 2.968362 | 0.3259811 | 12.82567 | 1.286924
2018-01-30 14:53 | 249000.5 | 480.0016 | 5 | 20 | 3.834471 | -3.260119 | 2.968362 | 0.434664 | 12.82567 | 1.70591
2018-01-30 14:55 | 249120.5 | 600.0014 | 5 | 20 | 3.793947 | -3.260156 | 2.968362 | 0.543322 | 12.82567 | 2.120343
2018-01-30 14:57 | 249240.5 | 720.0012 | 5 | 20 | 3.754468 | -3.260048 | 2.968362 | 0.6519943 | 12.82567 | 2.530489
2018-01-30 14:59 | 249360.5 | 840.001 | 5 | 20 | 3.715704 | -3.259971 | 2.968362 | 0.7606682 | 12.82567 | 2.936383
2018-01-30 15:01 | 249480.5 | 960.0008 | 5 | 20 | 3.677624 | -3.260115 | 2.968362 | 0.8693109 | 12.82567 | 3.337988
2018-01-30 15:03 | 249600.5 | 1080.0013 | 5 | 20 | 3.641639 | -3.259985 | 2.968362 | 0.9779963 | 12.82567 | 3.735713
2018-01-30 15:05 | 249720.5 | 1200.0003 | 5 | 20 | 3.607753 | -3.259762 | 2.968362 | 1.086657 | 12.82567 | 4.129556
2018-01-30 15:07 | 249840.5 | 1320.0009 | 5 | 20 | 3.576081 | -3.260088 | 2.968362 | 1.195331 | 12.82567 | 4.519885
2018-01-30 15:09 | 249960.5 | 1440.0014 | 5 | 20 | 3.547235 | -3.260104 | 2.968362 | 1.303985 | 12.82567 | 4.906846
2018-01-30 15:11 | 250080.5 | 1560.0005 | 5 | 20 | 3.520914 | -3.260081 | 2.968362 | 1.412667 | 12.82567 | 5.290912
2018-01-30 15:13 | 250200.5 | 1680.0009 | 5 | 20 | 3.496347 | -3.260183 | 2.968362 | 1.52132 | 12.82567 | 5.672117
2018-01-30 15:15 | 250320.5 | 1800.0007 | 5 | 20 | 3.472916 | -3.260217 | 2.968362 | 1.629995 | 12.82567 | 6.050794
2018-01-30 15:17 | 250440.5 | 1920.0014 | 5 | 20 | 3.450717 | -3.260177 | 2.968362 | 1.73865 | 12.82567 | 6.426932
2018-01-30 15:19 | 250560.5 | 2040.0011 | 5 | 20 | 3.428886 | -3.260122 | 2.968362 | 1.847324 | 12.82567 | 6.800746
2018-01-30 15:21 | 250680.5 | 2160.0001 | 5 | 20 | 3.407221 | -3.260167 | 2.968362 | 1.955988 | 12.82567 | 7.172171
2018-01-30 15:23 | 250800.5 | 2280.0007 | 5 | 20 | 3.384861 | -3.259873 | 2.968362 | 2.064652 | 12.82567 | 7.54121
2018-01-30 15:25 | 250920.5 | 2400.0005 | 5 | 20 | 3.361642 | -3.260159 | 2.968362 | 2.17332 | 12.82567 | 7.907783
2018-01-30 15:27 | 251040.5 | 2520.0011 | 5 | 20 | 3.336668 | -3.25984 | 2.968362 | 2.28198 | 12.82567 | 8.271726
2018-01-30 15:29 | 251160.5 | 2640.0001 | 5 | 20 | 3.309107 | -3.260147 | 2.968362 | 2.390639 | 12.82567 | 8.632819
2018-01-30 15:31 | 251280.5 | 2760.0005 | 5 | 20 | 3.278031 | -3.259876 | 2.968362 | 2.49931 | 12.82567 | 8.990773
2018-01-30 15:33 | 251400.5 | 2880.0003 | 5 | 20 | 3.241097 | -3.260179 | 2.968362 | 2.607969 | 12.82567 | 9.345017
2018-01-30 15:35 | 251520.5 | 3000.0008 | 5 | 20 | 3.194967 | -3.260079 | 2.968362 | 2.716642 | 12.82567 | 9.694839
2018-01-30 15:37 | 251640.5 | 3120.0014 | 5 | 20 | 3.133477 | -3.260156 | 2.968362 | 2.825305 | 12.82567 | 10.03884
2018-01-30 15:39 | 251760.5 | 3240.0004 | 5 | 20 | 3.043258 | -3.260101 | 2.968362 | 2.93397 | 12.82567 | 10.3748
2018-01-30 15:40 | 251801.2 | 3280.7241 | 5 | 20 | 3 | -3.260136 | 2.968362 | 2.970852 | 12.82567 | 10.48627
2018-01-30 15:42 | 251921.3 | 120.0014 | 6 | 20 | 3.61862 | 0 | 2.968362 | 2.970852 | 12.82567 | 10.48627
2018-01-30 15:44 | 252041.3 | 240.0004 | 6 | 20 | 3.660556 | 0 | 2.968362 | 2.970852 | 12.82567 | 10.48627
2018-01-30 15:45 | 252101.3 | 300.003 | 6 | 20 | 3.670407 | 0 | 2.968362 | 2.970852 | 12.82567 | 10.48627
2018-01-30 15:45 | 252101.3 | 0.0027 | 7 | 21 | 3.67052 | 0 | 0 | 0 | 0 | 0
2018-01-30 15:47 | 252221.4 | 120.0015 | 2 | 21 | 4.200318 | 4.791256 | 0.1621501 | 3.147e-09 | 0.6742263 | 1.1551e-08
2018-01-30 15:49 | 252341.4 | 240.0012 | 2 | 21 | 4.200292 | 4.293674 | 0.3131222 | 3.147e-09 | 1.308354 | 1.1551e-08
2018-01-30 15:51 | 252461.4 | 360.0011 | 2 | 21 | 4.200305 | 3.925957 | 0.4498105 | 3.147e-09 | 1.882483 | 1.1551e-08
2018-01-30 15:53 | 252581.4 | 480.0001 | 2 | 21 | 4.200304 | 3.631042 | 0.5756465 | 3.147e-09 | 2.411027 | 1.1551e-08
2018-01-30 15:55 | 252701.4 | 600.0014 | 2 | 21 | 4.20027 | 3.362871 | 0.6921484 | 3.147e-09 | 2.900366 | 1.1551e-08
2018-01-30 15:56 | 252750.3 | 648.9172 | 2 | 21 | 4.200283 | 3.259995 | 0.7371542 | 3.147e-09 | 3.089402 | 1.1551e-08
2018-01-30 15:58 | 252870.3 | 120 | 3 | 21 | 4.22294 | 3.260019 | 0.8454382 | 3.147e-09 | 3.545346 | 1.1551e-08
2018-01-30 16:00 | 252990.3 | 240.0014 | 3 | 21 | 4.248522 | 3.259985 | 0.9541066 | 3.147e-09 | 4.005628 | 1.1551e-08
2018-01-30 16:02 | 253110.3 | 360.0004 | 3 | 21 | 4.275381 | 3.259974 | 1.062768 | 3.147e-09 | 4.468725 | 1.1551e-08
2018-01-30 16:04 | 253230.3 | 480.0001 | 3 | 21 | 4.303458 | 3.259989 | 1.171424 | 3.147e-09 | 4.934776 | 1.1551e-08
2018-01-30 16:06 | 253350.3 | 600.0015 | 3 | 21 | 4.333062 | 3.259979 | 1.280092 | 3.147e-09 | 5.404027 | 1.1551e-08
2018-01-30 16:08 | 253470.3 | 720.0005 | 3 | 21 | 4.363459 | 3.260099 | 1.388742 | 3.147e-09 | 5.876462 | 1.1551e-08
2018-01-30 16:10 | 253590.3 | 840.0011 | 3 | 21 | 4.394697 | 3.259996 | 1.497406 | 3.147e-09 | 6.352297 | 1.1551e-08
2018-01-30 16:12 | 253710.3 | 960.001 | 3 | 21 | 4.400239 | 2.997118 | 1.602168 | 3.147e-09 | 6.813227 | 1.1551e-08
2018-01-30 16:14 | 253830.3 | 1080.0007 | 3 | 21 | 4.400245 | 2.744385 | 1.697747 | 3.147e-09 | 7.233797 | 1.1551e-08
2018-01-30 16:16 | 253950.3 | 1200.0013 | 3 | 21 | 4.400224 | 2.522198 | 1.785425 | 3.147e-09 | 7.619604 | 1.1551e-08
2018-01-30 16:18 | 254070.3 | 1320.0002 | 3 | 21 | 4.400236 | 2.326933 | 1.866171 | 3.147e-09 | 7.974905 | 1.1551e-08
2018-01-30 16:20 | 254190.3 | 1440.0008 | 3 | 21 | 4.400219 | 2.154911 | 1.940807 | 3.147e-09 | 8.303323 | 1.1551e-08
2018-01-30 16:22 | 254310.3 | 1560.0015 | 3 | 21 | 4.400229 | 2.00075 | 2.010019 | 3.147e-09 | 8.607869 | 1.1551e-08
2018-01-30 16:24 | 254430.3 | 1680.0005 | 3 | 21 | 4.400187 | 1.861614 | 2.074365 | 3.147e-09 | 8.891005 | 1.1551e-08
2018-01-30 16:26 | 254550.3 | 1800.001 | 3 | 21 | 4.400197 | 1.73573 | 2.134296 | 3.147e-09 | 9.154715 | 1.1551e-08
2018-01-30 16:28 | 254670.3 | 1920.0007 | 3 | 21 | 4.400225 | 1.620117 | 2.190201 | 3.147e-09 | 9.40071 | 1.1551e-08
2018-01-30 16:30 | 254790.3 | 2040.0012 | 3 | 21 | 4.400206 | 1.516671 | 2.242447 | 3.147e-09 | 9.630601 | 1.1551e-08
2018-01-30 16:32 | 254910.3 | 2160 | 3 | 21 | 4.400196 | 1.420103 | 2.29139 | 3.147e-09 | 9.845961 | 1.1551e-08
2018-01-30 16:34 | 255030.3 | 2280.0003 | 3 | 21 | 4.400196 | 1.329179 | 2.337192 | 3.147e-09 | 10.0475 | 1.1551e-08
2018-01-30 16:36 | 255150.3 | 2400.0017 | 3 | 21 | 4.400219 | 1.243137 | 2.380053 | 3.147e-09 | 10.2361 | 1.1551e-08
2018-01-30 16:38 | 255270.3 | 2520.0009 | 3 | 21 | 4.40017 | 1.16227 | 2.42012 | 3.147e-09 | 10.4124 | 1.1551e-08
2018-01-30 16:40 | 255390.3 | 2640.0015 | 3 | 21 | 4.400194 | 1.087077 | 2.457605 | 3.147e-09 | 10.57734 | 1.1551e-08
2018-01-30 16:42 | 255510.3 | 2760.0013 | 3 | 21 | 4.400169 | 1.016079 | 2.492643 | 3.147e-09 | 10.73151 | 1.1551e-08
2018-01-30 16:44 | 255630.3 | 2880.0002 | 3 | 21 | 4.400208 | 0.9498739 | 2.525392 | 3.147e-09 | 10.87562 | 1.1551e-08
2018-01-30 16:46 | 255750.3 | 3000.0015 | 3 | 21 | 4.400264 | 0.8871889 | 2.55598 | 3.147e-09 | 11.01021 | 1.1551e-08
2018-01-30 16:48 | 255870.3 | 3120.0014 | 3 | 21 | 4.400211 | 0.8268747 | 2.58451 | 3.147e-09 | 11.13575 | 1.1551e-08
2018-01-30 16:50 | 255990.3 | 3240.0004 | 3 | 21 | 4.400229 | 0.7706709 | 2.611115 | 3.147e-09 | 11.25282 | 1.1551e-08
2018-01-30 16:52 | 256110.3 | 3360.0003 | 3 | 21 | 4.400166 | 0.7177773 | 2.635913 | 3.147e-09 | 11.36193 | 1.1551e-08
2018-01-30 16:54 | 256230.3 | 3480.0008 | 3 | 21 | 4.400155 | 0.6689854 | 2.659016 | 3.147e-09 | 11.46359 | 1.1551e-08
2018-01-30 16:56 | 256350.3 | 3600.0006 | 3 | 21 | 4.40013 | 0.6228371 | 2.680543 | 3.147e-09 | 11.55831 | 1.1551e-08
2018-01-30 16:58 | 256470.3 | 3720.002 | 3 | 21 | 4.400126 | 0.5796328 | 2.700586 | 3.147e-09 | 11.6465 | 1.1551e-08
2018-01-30 17:00 | 256590.3 | 3840.0001 | 3 | 21 | 4.400195 | 0.5401793 | 2.719237 | 3.147e-09 | 11.72857 | 1.1551e-08
2018-01-30 17:02 | 256710.3 | 3960.0015 | 3 | 21 | 4.40021 | 0.5033903 | 2.73661 | 3.147e-09 | 11.80501 | 1.1551e-08
2018-01-30 17:04 | 256830.3 | 4080.0014 | 3 | 21 | 4.400185 | 0.469265 | 2.752801 | 3.147e-09 | 11.87626 | 1.1551e-08
2018-01-30 17:06 | 256950.3 | 4200.0003 | 3 | 21 | 4.400187 | 0.4379911 | 2.767905 | 3.147e-09 | 11.94271 | 1.1551e-08
2018-01-30 17:08 | 257070.3 | 4320.0025 | 3 | 21 | 4.400129 | 0.4088068 | 2.782003 | 3.147e-09 | 12.00475 | 1.1551e-08
2018-01-30 17:10 | 257190.3 | 4440.0007 | 3 | 21 | 4.400183 | 0.3824825 | 2.795183 | 3.147e-09 | 12.06274 | 1.1551e-08
2018-01-30 17:12 | 257310.3 | 4560.0005 | 3 | 21 | 4.400146 | 0.3573799 | 2.807507 | 3.147e-09 | 12.11697 | 1.1551e-08
2018-01-30 17:14 | 257430.3 | 4680.0003 | 3 | 21 | 4.400084 | 0.3343868 | 2.819035 | 3.147e-09 | 12.1677 | 1.1551e-08
2018-01-30 17:16 | 257550.3 | 4800.0001 | 3 | 21 | 4.400168 | 0.3139629 | 2.829839 | 3.147e-09 | 12.21524 | 1.1551e-08
2018-01-30 17:18 | 257670.3 | 4920.0024 | 3 | 21 | 4.400175 | 0.2945776 | 2.839966 | 3.147e-09 | 12.25979 | 1.1551e-08
2018-01-30 17:20 | 257790.3 | 5040.002 | 3 | 21 | 4.400139 | 0.2765055 | 2.849468 | 3.147e-09 | 12.30161 | 1.1551e-08
2018-01-30 17:22 | 257910.3 | 5160.0002 | 3 | 21 | 4.400119 | 0.2595873 | 2.858399 | 3.147e-09 | 12.3409 | 1.1551e-08
2018-01-30 17:24 | 258030.3 | 5280.0008 | 3 | 21 | 4.400136 | 0.2443008 | 2.866796 | 3.147e-09 | 12.37785 | 1.1551e-08
2018-01-30 17:26 | 258150.3 | 5400.0014 | 3 | 21 | 4.400129 | 0.2301283 | 2.8747 | 3.147e-09 | 12.41263 | 1.1551e-08
2018-01-30 17:28 | 258270.3 | 5520.0011 | 3 | 21 | 4.400153 | 0.2170143 | 2.88215 | 3.147e-09 | 12.44541 | 1.1551e-08
2018-01-30 17:30 | 258390.3 | 5640.0017 | 3 | 21 | 4.400113 | 0.2047262 | 2.889178 | 3.147e-09 | 12.47634 | 1.1551e-08
2018-01-30 17:32 | 258510.3 | 5760.0007 | 3 | 21 | 4.400095 | 0.1928864 | 2.895817 | 3.147e-09 | 12.50555 | 1.1551e-08
2018-01-30 17:34 | 258630.3 | 5880.0012 | 3 | 21 | 4.400151 | 0.1833601 | 2.902085 | 3.147e-09 | 12.53313 | 1.1551e-08
2018-01-30 17:36 | 258750.3 | 6000.0019 | 3 | 21 | 4.400155 | 0.1736603 | 2.908021 | 3.147e-09 | 12.55925 | 1.1551e-08
2018-01-30 17:38 | 258870.3 | 6120.0009 | 3 | 21 | 4.400159 | 0.1644497 | 2.913649 | 3.147e-09 | 12.58401 | 1.1551e-08
2018-01-30 17:40 | 258990.3 | 6240.0023 | 3 | 21 | 4.400118 | 0.156003 | 2.918975 | 3.147e-09 | 12.60744 | 1.1551e-08
2018-01-30 17:42 | 259110.3 | 6360.002 | 3 | 21 | 4.400135 | 0.1482191 | 2.924039 | 3.147e-09 | 12.62973 | 1.1551e-08
2018-01-30 17:44 | 259230.3 | 6480.001 | 3 | 21 | 4.400083 | 0.1404791 | 2.928845 | 3.147e-09 | 12.65087 | 1.1551e-08
2018-01-30 17:46 | 259350.3 | 6600.0007 | 3 | 21 | 4.40006 | 0.1334114 | 2.93342 | 3.147e-09 | 12.67101 | 1.1551e-08
2018-01-30 17:48 | 259470.3 | 6720.0006 | 3 | 21 | 4.400073 | 0.1273022 | 2.937774 | 3.147e-09 | 12.69016 | 1.1551e-08
2018-01-30 17:50 | 259590.3 | 6840.0003 | 3 | 21 | 4.400064 | 0.1210518 | 2.941915 | 3.147e-09 | 12.70838 | 1.1551e-08
2018-01-30 17:52 | 259710.3 | 6960.0017 | 3 | 21 | 4.400077 | 0.1156349 | 2.945863 | 3.147e-09 | 12.72575 | 1.1551e-08
2018-01-30 17:54 | 259830.3 | 7080.0006 | 3 | 21 | 4.400102 | 0.1103554 | 2.949629 | 3.147e-09 | 12.74232 | 1.1551e-08
2018-01-30 17:56 | 259950.3 | 7200.0008 | 3 | 21 | 4.400023 | 0.1043663 | 2.953215 | 3.147e-09 | 12.75811 | 1.1551e-08
2018-01-30 17:58 | 260070.3 | 7320.0003 | 3 | 21 | 4.40006 | 0.1000957 | 2.956635 | 3.147e-09 | 12.77316 | 1.1551e-08
2018-01-30 18:00 | 260190.3 | 7440.0014 | 3 | 21 | 4.400093 | 0.09613323 | 2.959908 | 3.147e-09 | 12.78755 | 1.1551e-08
2018-01-30 18:02 | 260310.3 | 7560.0003 | 3 | 21 | 4.400057 | 0.09145355 | 2.963033 | 3.147e-09 | 12.8013 | 1.1551e-08
2018-01-30 18:04 | 260430.3 | 7680.0008 | 3 | 21 | 4.40009 | 0.0880518 | 2.966025 | 3.147e-09 | 12.81447 | 1.1551e-08
2018-01-30 18:06 | 260550.3 | 7800.0006 | 3 | 21 | 4.400132 | 0.08483124 | 2.968884 | 3.147e-09 | 12.82705 | 1.1551e-08
2018-01-30 18:07 | 260632.7 | 7882.4106 | 3 | 21 | 4.400065 | 0.08149624 | 2.970781 | 3.147e-09 | 12.83539 | 1.1551e-08
2018-01-30 18:09 | 260752.7 | 120.0004 | 4 | 21 | 4.388111 | 0 | 2.970781 | 3.147e-09 | 12.83539 | 1.1551e-08
2018-01-30 18:11 | 260872.7 | 240.001 | 4 | 21 | 4.386541 | 0 | 2.970781 | 3.147e-09 | 12.83539 | 1.1551e-08
2018-01-30 18:12 | 260932.7 | 300.0018 | 4 | 21 | 4.385984 | 0 | 2.970781 | 3.147e-09 | 12.83539 | 1.1551e-08
2018-01-30 18:14 | 261052.8 | 120.0006 | 5 | 21 | 3.961102 | -3.259888 | 2.970781 | 0.1086554 | 12.83539 | 0.4357359
2018-01-30 18:16 | 261172.8 | 240.0004 | 5 | 21 | 3.918186 | -3.259868 | 2.970781 | 0.2173176 | 12.83539 | 0.8637419
2018-01-30 18:18 | 261292.8 | 360.001 | 5 | 21 | 3.877307 | -3.259851 | 2.970781 | 0.3259771 | 12.83539 | 1.287267
2018-01-30 18:20 | 261412.8 | 480.0008 | 5 | 21 | 3.836389 | -3.25986 | 2.970781 | 0.4346386 | 12.83539 | 1.706351
2018-01-30 18:22 | 261532.8 | 600.0014 | 5 | 21 | 3.796145 | -3.259851 | 2.970781 | 0.5432889 | 12.83539 | 2.120978
2018-01-30 18:24 | 261652.8 | 720.0004 | 5 | 21 | 3.7568 | -3.259908 | 2.970781 | 0.6519525 | 12.83539 | 2.531339
2018-01-30 18:26 | 261772.8 | 840.0007 | 5 | 21 | 3.717513 | -3.259879 | 2.970781 | 0.7606136 | 12.83539 | 2.937429
2018-01-30 18:28 | 261892.8 | 960.0014 | 5 | 21 | 3.678613 | -3.259876 | 2.970781 | 0.8692666 | 12.83539 | 3.339221
2018-01-30 18:30 | 262012.8 | 1080.0003 | 5 | 21 | 3.641998 | -3.259825 | 2.970781 | 0.9779249 | 12.83539 | 3.736917
2018-01-30 18:32 | 262132.8 | 1200.0001 | 5 | 21 | 3.607818 | -3.259917 | 2.970781 | 1.086583 | 12.83539 | 4.130771
2018-01-30 18:34 | 262252.8 | 1320.0015 | 5 | 21 | 3.575906 | -3.260179 | 2.970781 | 1.195249 | 12.83539 | 4.521067
2018-01-30 18:36 | 262372.8 | 1440.0004 | 5 | 21 | 3.546689 | -3.259805 | 2.970781 | 1.303906 | 12.83539 | 4.908002
2018-01-30 18:38 | 262492.8 | 1560.0002 | 5 | 21 | 3.520013 | -3.260106 | 2.970781 | 1.412575 | 12.83539 | 5.291944
2018-01-30 18:40 | 262612.8 | 1680.0009 | 5 | 21 | 3.495189 | -3.260102 | 2.970781 | 1.521248 | 12.83539 | 5.673109
2018-01-30 18:42 | 262732.8 | 1800.0015 | 5 | 21 | 3.471938 | -3.26004 | 2.970781 | 1.629911 | 12.83539 | 6.051633
2018-01-30 18:44 | 262852.8 | 1920.0003 | 5 | 21 | 3.449579 | -3.26004 | 2.970781 | 1.738587 | 12.83539 | 6.427734
2018-01-30 18:46 | 262972.8 | 2040.0016 | 5 | 21 | 3.42789 | -3.260072 | 2.970781 | 1.847247 | 12.83539 | 6.801378
2018-01-30 18:48 | 263092.8 | 2160.0014 | 5 | 21 | 3.40624 | -3.260068 | 2.970781 | 1.955907 | 12.83539 | 7.172685
2018-01-30 18:50 | 263212.8 | 2280.0013 | 5 | 21 | 3.383796 | -3.260028 | 2.970781 | 2.064572 | 12.83539 | 7.541603
2018-01-30 18:52 | 263332.8 | 2400.0001 | 5 | 21 | 3.359973 | -3.26009 | 2.970781 | 2.173229 | 12.83539 | 7.907999
2018-01-30 18:54 | 263452.8 | 2520.0015 | 5 | 21 | 3.334399 | -3.25996 | 2.970781 | 2.281897 | 12.83539 | 8.271749
2018-01-30 18:56 | 263572.8 | 2640.0005 | 5 | 21 | 3.306032 | -3.259975 | 2.970781 | 2.390564 | 12.83539 | 8.632578
2018-01-30 18:58 | 263692.8 | 2760.0003 | 5 | 21 | 3.273653 | -3.259957 | 2.970781 | 2.499226 | 12.83539 | 8.9901
2018-01-30 19:00 | 263812.8 | 2880 | 5 | 21 | 3.235532 | -3.260056 | 2.970781 | 2.60789 | 12.83539 | 9.343825
2018-01-30 19:02 | 263932.8 | 3000.0014 | 5 | 21 | 3.188202 | -3.260045 | 2.970781 | 2.716558 | 12.83539 | 9.692952
2018-01-30 19:04 | 264052.8 | 3120.0012 | 5 | 21 | 3.124799 | -3.260065 | 2.970781 | 2.82522 | 12.83539 | 10.03613
2018-01-30 19:06 | 264172.8 | 3240.0002 | 5 | 21 | 3.031683 | -3.259997 | 2.970781 | 2.933878 | 12.83539 | 10.37099
2018-01-30 19:07 | 264202.3 | 3269.4941 | 5 | 21 | 2.999994 | -3.260048 | 2.970781 | 2.960586 | 12.83539 | 10.45155
2018-01-30 19:09 | 264322.3 | 120.0006 | 6 | 21 | 3.620947 | 0 | 2.970781 | 2.960598 | 12.83539 | 10.45159
2018-01-30 19:11 | 264442.3 | 240.0004 | 6 | 21 | 3.662908 | 0 | 2.970781 | 2.960598 | 12.83539 | 10.45159
2018-01-30 19:12 | 264502.3 | 300.0021 | 6 | 21 | 3.67265 | 0 | 2.970781 | 2.960598 | 12.83539 | 10.45159
2018-01-30 19:12 | 264502.4 | 0.0027 | 7 | 22 | 3.672378 | 0 | 0 | 0 | 0 | 0
2018-01-30 19:14 | 264622.4 | 120.0008 | 2 | 22 | 4.200264 | 4.722591 | 0.1616591 | 0 | 0.6728736 | 0
2018-01-30 19:16 | 264742.4 | 240.0006 | 2 | 22 | 4.200334 | 4.236757 | 0.3105882 | 0 | 1.29842 | 0
2018-01-30 19:18 | 264862.4 | 360.0011 | 2 | 22 | 4.200268 | 3.883329 | 0.4455756 | 0 | 1.865404 | 0
2018-01-30 19:20 | 264982.4 | 480.0009 | 2 | 22 | 4.20029 | 3.600388 | 0.5701819 | 0 | 2.388784 | 0
2018-01-30 19:22 | 265102.4 | 600.0016 | 2 | 22 | 4.20025 | 3.34317 | 0.6858589 | 0 | 2.874658 | 0
2018-01-30 19:22 | 265143.4 | 640.9796 | 2 | 22 | 4.200292 | 3.259995 | 0.7234271 | 0 | 3.032454 | 0
2018-01-30 19:24 | 265263.4 | 120.0016 | 3 | 22 | 4.222309 | 3.259956 | 0.8317159 | 0 | 3.48839 | 0
2018-01-30 19:26 | 265383.4 | 240.0014 | 3 | 22 | 4.247018 | 3.260002 | 0.9403778 | 0 | 3.948523 | 0
2018-01-30 19:28 | 265503.4 | 360.0012 | 3 | 22 | 4.273149 | 3.260012 | 1.049039 | 0 | 4.411421 | 0
2018-01-30 19:30 | 265623.4 | 480.0002 | 3 | 22 | 4.300798 | 3.260057 | 1.157704 | 0 | 4.877254 | 0
2018-01-30 19:32 | 265743.4 | 600.0016 | 3 | 22 | 4.329956 | 3.260002 | 1.266368 | 0 | 5.346165 | 0
2018-01-30 19:34 | 265863.4 | 720.0005 | 3 | 22 | 4.36033 | 3.259989 | 1.375026 | 0 | 5.818285 | 0
2018-01-30 19:36 | 265983.4 | 840.0011 | 3 | 22 | 4.392334 | 3.260019 | 1.48369 | 0 | 6.293823 | 0
2018-01-30 19:38 | 266103.4 | 960.0009 | 3 | 22 | 4.400264 | 3.015509 | 1.589003 | 0 | 6.757124 | 0
2018-01-30 19:40 | 266223.4 | 1080.0007 | 3 | 22 | 4.400284 | 2.759283 | 1.685151 | 0 | 7.180199 | 0
2018-01-30 19:42 | 266343.4 | 1200.0012 | 3 | 22 | 4.400234 | 2.535938 | 1.773333 | 0 | 7.568222 | 0
2018-01-30 19:44 | 266463.4 | 1320.001 | 3 | 22 | 4.400249 | 2.338715 | 1.854509 | 0 | 7.925415 | 0
2018-01-30 19:46 | 266583.4 | 1440 | 3 | 22 | 4.400228 | 2.165222 | 1.929518 | 0 | 8.255473 | 0
2018-01-30 19:48 | 266703.4 | 1560.0015 | 3 | 22 | 4.400288 | 2.010967 | 1.999055 | 0 | 8.561453 | 0
2018-01-30 19:50 | 266823.4 | 1680.0005 | 3 | 22 | 4.400243 | 1.870343 | 2.063685 | 0 | 8.845838 | 0
2018-01-30 19:52 | 266943.4 | 1800.0009 | 3 | 22 | 4.400229 | 1.744199 | 2.123886 | 0 | 9.110736 | 0
2018-01-30 19:54 | 267063.4 | 1920.0016 | 3 | 22 | 4.400227 | 1.627838 | 2.180055 | 0 | 9.357895 | 0
2018-01-30 19:56 | 267183.4 | 2040.0006 | 3 | 22 | 4.400251 | 1.521232 | 2.232504 | 0 | 9.58868 | 0
2018-01-30 19:58 | 267303.4 | 2160.0004 | 3 | 22 | 4.400198 | 1.421746 | 2.281519 | 0 | 9.804358 | 0
2018-01-30 20:00 | 267423.4 | 2280.0008 | 3 | 22 | 4.400214 | 1.331017 | 2.327385 | 0 | 10.00618 | 0
2018-01-30 20:02 | 267543.4 | 2400.0015 | 3 | 22 | 4.400185 | 1.243816 | 2.370282 | 0 | 10.19493 | 0
2018-01-30 20:04 | 267663.4 | 2520.0005 | 3 | 22 | 4.400184 | 1.161902 | 2.41038 | 0 | 10.37137 | 0
2018-01-30 20:06 | 267783.4 | 2640.0002 | 3 | 22 | 4.400222 | 1.085378 | 2.447818 | 0 | 10.53611 | 0
2018-01-30 20:08 | 267903.4 | 2760.0015 | 3 | 22 | 4.40022 | 1.013099 | 2.482766 | 0 | 10.68989 | 0
2018-01-30 20:10 | 268023.4 | 2880.0014 | 3 | 22 | 4.400175 | 0.9449492 | 2.515389 | 0 | 10.83343 | 0
2018-01-30 20:12 | 268143.4 | 3000.0004 | 3 | 22 | 4.400197 | 0.8814497 | 2.545824 | 0 | 10.96735 | 0
2018-01-30 20:14 | 268263.4 | 3120.0001 | 3 | 22 | 4.400181 | 0.8219585 | 2.574204 | 0 | 11.09223 | 0
2018-01-30 20:16 | 268383.4 | 3240.0008 | 3 | 22 | 4.400118 | 0.7659683 | 2.600674 | 0 | 11.2087 | 0
2018-01-30 20:18 | 268503.4 | 3360.0006 | 3 | 22 | 4.400166 | 0.7150793 | 2.625367 | 0 | 11.31736 | 0
2018-01-30 20:20 | 268623.4 | 3480.0012 | 3 | 22 | 4.400175 | 0.6672001 | 2.648398 | 0 | 11.4187 | 0
2018-01-30 20:22 | 268743.4 | 3600.0001 | 3 | 22 | 4.400186 | 0.6226873 | 2.669883 | 0 | 11.51323 | 0
2018-01-30 20:24 | 268863.4 | 3720.0006 | 3 | 22 | 4.400146 | 0.580308 | 2.689931 | 0 | 11.60145 | 0
2018-01-30 20:26 | 268983.4 | 3840.0013 | 3 | 22 | 4.400171 | 0.541872 | 2.708632 | 0 | 11.68373 | 0
2018-01-30 20:28 | 269103.4 | 3960.0011 | 3 | 22 | 4.400177 | 0.5055628 | 2.726075 | 0 | 11.76049 | 0
2018-01-30 20:30 | 269223.4 | 4080.0008 | 3 | 22 | 4.400198 | 0.4718761 | 2.742354 | 0 | 11.83212 | 0
2018-01-30 20:32 | 269343.4 | 4200.0014 | 3 | 22 | 4.400138 | 0.4401999 | 2.757546 | 0 | 11.89897 | 0
2018-01-30 20:34 | 269463.4 | 4320.0004 | 3 | 22 | 4.40015 | 0.4111681 | 2.771741 | 0 | 11.96142 | 0
2018-01-30 20:36 | 269583.4 | 4440.0002 | 3 | 22 | 4.40015 | 0.3843784 | 2.785002 | 0 | 12.01978 | 0
2018-01-30 20:38 | 269703.4 | 4560.0008 | 3 | 22 | 4.400142 | 0.3594627 | 2.7974 | 0 | 12.07433 | 0
2018-01-30 20:40 | 269823.4 | 4680.0014 | 3 | 22 | 4.400167 | 0.3371077 | 2.809005 | 0 | 12.12539 | 0
2018-01-30 20:42 | 269943.4 | 4800.002 | 3 | 22 | 4.400125 | 0.3156061 | 2.819877 | 0 | 12.17323 | 0
2018-01-30 20:44 | 270063.4 | 4920.0015 | 3 | 22 | 4.400126 | 0.2967024 | 2.830074 | 0 | 12.2181 | 0
2018-01-30 20:46 | 270183.4 | 5040.0004 | 3 | 22 | 4.400087 | 0.2780666 | 2.839651 | 0 | 12.26024 | 0
2018-01-30 20:48 | 270303.4 | 5160.0024 | 3 | 22 | 4.400174 | 0.2623863 | 2.848652 | 0 | 12.29985 | 0
2018-01-30 20:50 | 270423.4 | 5280.0005 | 3 | 22 | 4.400164 | 0.2471352 | 2.857126 | 0 | 12.33713 | 0
2018-01-30 20:52 | 270543.4 | 5400.0002 | 3 | 22 | 4.400139 | 0.2326221 | 2.865112 | 0 | 12.37227 | 0
2018-01-30 20:54 | 270663.4 | 5520.0022 | 3 | 22 | 4.40015 | 0.2197256 | 2.872639 | 0 | 12.40539 | 0
2018-01-30 20:56 | 270783.4 | 5640.0018 | 3 | 22 | 4.400097 | 0.2069893 | 2.879744 | 0 | 12.43665 | 0
2018-01-30 20:58 | 270903.4 | 5760.0022 | 3 | 22 | 4.400098 | 0.1956415 | 2.886461 | 0 | 12.46621 | 0
2018-01-30 21:00 | 271023.4 | 5880.0004 | 3 | 22 | 4.400126 | 0.1854458 | 2.892813 | 0 | 12.49416 | 0
2018-01-30 21:02 | 271143.4 | 6000.0009 | 3 | 22 | 4.400177 | 0.1761494 | 2.898826 | 0 | 12.52061 | 0
2018-01-30 21:04 | 271263.4 | 6120.002 | 3 | 22 | 4.400082 | 0.1659832 | 2.904522 | 0 | 12.54568 | 0
2018-01-30 21:06 | 271383.4 | 6240.001 | 3 | 22 | 4.400133 | 0.1577883 | 2.909922 | 0 | 12.56944 | 0
2018-01-30 21:08 | 271503.4 | 6360.0006 | 3 | 22 | 4.400098 | 0.1493349 | 2.915038 | 0 | 12.59195 | 0
2018-01-30 21:10 | 271623.4 | 6480.002 | 3 | 22 | 4.400119 | 0.1418428 | 2.919888 | 0 | 12.61329 | 0
2018-01-30 21:12 | 271743.4 | 6600.0008 | 3 | 22 | 4.40007 | 0.1342707 | 2.924485 | 0 | 12.63352 | 0
2018-01-30 21:14 | 271863.4 | 6720.0011 | 3 | 22 | 4.400041 | 0.1272287 | 2.928861 | 0 | 12.65277 | 0
2018-01-30 21:16 | 271983.4 | 6840.0007 | 3 | 22 | 4.400099 | 0.1216879 | 2.933016 | 0 | 12.67106 | 0
2018-01-30 21:18 | 272103.4 | 6960.0017 | 3 | 22 | 4.400068 | 0.1155777 | 2.936973 | 0 | 12.68847 | 0
2018-01-30 21:20 | 272223.4 | 7080.0005 | 3 | 22 | 4.400102 | 0.1106262 | 2.940745 | 0 | 12.70506 | 0
2018-01-30 21:22 | 272343.4 | 7200.0011 | 3 | 22 | 4.400073 | 0.1049614 | 2.944338 | 0 | 12.72087 | 0
2018-01-30 21:24 | 272463.4 | 7320.0001 | 3 | 22 | 4.400108 | 0.1006737 | 2.947768 | 0 | 12.73597 | 0
2018-01-30 21:26 | 272583.4 | 7440.0014 | 3 | 22 | 4.400135 | 0.09643555 | 2.951041 | 0 | 12.75037 | 0
2018-01-30 21:28 | 272703.4 | 7560.0012 | 3 | 22 | 4.400126 | 0.09220695 | 2.954169 | 0 | 12.76413 | 0
2018-01-30 21:30 | 272823.4 | 7680.001 | 3 | 22 | 4.400088 | 0.08796406 | 2.95716 | 0 | 12.77729 | 0
2018-01-30 21:32 | 272943.4 | 7800.0016 | 3 | 22 | 4.400084 | 0.08403111 | 2.960027 | 0 | 12.78991 | 0
2018-01-30 21:34 | 273026.2 | 7882.7604 | 3 | 22 | 4.400059 | 0.08149719 | 2.961922 | 0 | 12.79824 | 0
2018-01-30 21:36 | 273146.2533 | 120.0006 | 4 | 22 | 4.388122 | 0 | 2.961922 | 0 | 12.79824 | 0
2018-01-30 21:38 | 273266.253 | 240.0003 | 4 | 22 | 4.386561 | 0 | 2.961922 | 0 | 12.79824 | 0
2018-01-30 21:39 | 273326.2572 | 300.0045 | 4 | 22 | 4.385997 | 0 | 2.961922 | 0 | 12.79824 | 0
2018-01-30 21:41 | 273446.3 | 120.0008 | 5 | 22 | 3.95912 | -3.260035 | 2.961922 | 0.1086545 | 12.79824 | 0.4355626
2018-01-30 21:43 | 273566.3 | 240.0006 | 5 | 22 | 3.915991 | -3.259955 | 2.961922 | 0.2173084 | 12.79824 | 0.863299
2018-01-30 21:45 | 273686.3 | 360.0004 | 5 | 22 | 3.874787 | -3.259975 | 2.961922 | 0.3259785 | 12.79824 | 1.286615
2018-01-30 21:47 | 273806.3 | 480.001 | 5 | 22 | 3.833406 | -3.259959 | 2.961922 | 0.4346367 | 12.79824 | 1.705397
2018-01-30 21:49 | 273926.3 | 600.0014 | 5 | 22 | 3.79277 | -3.25998 | 2.961922 | 0.5433087 | 12.79824 | 2.119761
2018-01-30 21:51 | 274046.3 | 720.0011 | 5 | 22 | 3.753492 | -3.259946 | 2.961922 | 0.6519691 | 12.79824 | 2.529744
2018-01-30 21:53 | 274166.3 | 840.0014 | 5 | 22 | 3.714716 | -3.259928 | 2.961922 | 0.7606378 | 12.79824 | 2.93552
2018-01-30 21:55 | 274286.3 | 960.001 | 5 | 22 | 3.676671 | -3.25996 | 2.961922 | 0.8692904 | 12.79824 | 3.33705
2018-01-30 21:57 | 274406.3 | 1080.0004 | 5 | 22 | 3.640488 | -3.259928 | 2.961922 | 0.9779524 | 12.79824 | 3.734584
2018-01-30 21:59 | 274526.3 | 1200.0012 | 5 | 22 | 3.606936 | -3.260002 | 2.961922 | 1.086618 | 12.79824 | 4.128339
2018-01-30 22:01 | 274646.3 | 1320.0003 | 5 | 22 | 3.575548 | -3.259923 | 2.961922 | 1.195274 | 12.79824 | 4.518525
2018-01-30 22:03 | 274766.3 | 1440.001 | 5 | 22 | 3.54688 | -3.25991 | 2.961922 | 1.303942 | 12.79824 | 4.905498
2018-01-30 22:05 | 274886.3 | 1560 | 5 | 22 | 3.520642 | -3.259916 | 2.961922 | 1.412607 | 12.79824 | 5.289471
2018-01-30 22:07 | 275006.3 | 1680.0014 | 5 | 22 | 3.496285 | -3.259962 | 2.961922 | 1.521256 | 12.79824 | 5.670644
2018-01-30 22:09 | 275126.3 | 1800.0011 | 5 | 22 | 3.473295 | -3.25996 | 2.961922 | 1.629923 | 12.79824 | 6.049321
2018-01-30 22:11 | 275246.3 | 1920.0007 | 5 | 22 | 3.451245 | -3.259919 | 2.961922 | 1.738591 | 12.79824 | 6.425556
2018-01-30 22:13 | 275366.3 | 2040.0012 | 5 | 22 | 3.429404 | -3.259904 | 2.961922 | 1.847245 | 12.79824 | 6.799357
2018-01-30 22:15 | 275486.3 | 2160.0011 | 5 | 22 | 3.407772 | -3.259951 | 2.961922 | 1.955902 | 12.79824 | 7.170813
2018-01-30 22:17 | 275606.3 | 2280.0005 | 5 | 22 | 3.385538 | -3.259926 | 2.961922 | 2.064559 | 12.79824 | 7.539902
2018-01-30 22:19 | 275726.3 | 2400.0004 | 5 | 22 | 3.361776 | -3.259926 | 2.961922 | 2.173228 | 12.79824 | 7.90653
2018-01-30 22:21 | 275846.3 | 2520.0003 | 5 | 22 | 3.336007 | -3.259931 | 2.961922 | 2.281875 | 12.79824 | 8.2704
2018-01-30 22:23 | 275966.3 | 2640.0004 | 5 | 22 | 3.30755 | -3.259921 | 2.961922 | 2.390541 | 12.79824 | 8.631389
2018-01-30 22:25 | 276086.3 | 2760.0015 | 5 | 22 | 3.274818 | -3.259978 | 2.961922 | 2.499205 | 12.79824 | 8.989066
2018-01-30 22:27 | 276206.3 | 2880.0001 | 5 | 22 | 3.237034 | -3.25996 | 2.961922 | 2.607866 | 12.79824 | 9.342926
2018-01-30 22:29 | 276326.3 | 3000.0015 | 5 | 22 | 3.189894 | -3.259951 | 2.961922 | 2.716527 | 12.79824 | 9.692201
2018-01-30 22:31 | 276446.3 | 3120.0004 | 5 | 22 | 3.127238 | -3.259971 | 2.961922 | 2.825183 | 12.79824 | 10.03558
2018-01-30 22:33 | 276566.3 | 3240.0001 | 5 | 22 | 3.033788 | -3.259992 | 2.961922 | 2.933851 | 12.79824 | 10.37074
2018-01-30 22:33 | 276597.7 | 3271.3277 | 5 | 22 | 2.999997 | -3.259977 | 2.961922 | 2.962207 | 12.79824 | 10.4563
2018-01-30 22:35 | 276717.7 | 120.0015 | 6 | 22 | 3.619773 | 0 | 2.961922 | 2.962207 | 12.79824 | 10.4563
2018-01-30 22:37 | 276837.7 | 240.0004 | 6 | 22 | 3.661822 | 0 | 2.961922 | 2.962207 | 12.79824 | 10.4563
2018-01-30 22:38 | 276897.7 | 300.0021 | 6 | 22 | 3.671669 | 0 | 2.961922 | 2.962207 | 12.79824 | 10.4563
2018-01-30 22:38 | 276897.7 | 0.0026 | 7 | 23 | 3.671822 | 0 | 0 | 0 | 0 | 0
2018-01-30 22:40 | 277017.7917 | 120 | 2 | 23 | 4.200301 | 4.733507 | 0.1617567 | 1.942e-09 | 0.6731199 | 7.13e-09
2018-01-30 22:42 | 277137.7921 | 240.0004 | 2 | 23 | 4.200274 | 4.239279 | 0.3109173 | 1.942e-09 | 1.299638 | 7.13e-09
2018-01-30 22:44 | 277257.7919 | 360.0002 | 2 | 23 | 4.200305 | 3.883234 | 0.4459591 | 1.942e-09 | 1.86685 | 7.13e-09
2018-01-30 22:46 | 277377.7925 | 480.0008 | 2 | 23 | 4.200264 | 3.595219 | 0.570475 | 1.942e-09 | 2.38985 | 7.13e-09
2018-01-30 22:48 | 277497.7923 | 600.0006 | 2 | 23 | 4.200289 | 3.336842 | 0.6859457 | 1.942e-09 | 2.874857 | 7.13e-09
2018-01-30 22:49 | 277534.1167 | 636.325 | 2 | 23 | 4.200277 | 3.259998 | 0.7192225 | 1.942e-09 | 3.014628 | 7.13e-09
2018-01-30 22:51 | 277654.1 | 120.0007 | 3 | 23 | 4.222848 | 3.259958 | 0.8275 | 1.942e-09 | 3.470544 | 7.13e-09
2018-01-30 22:53 | 277774.1 | 240.0013 | 3 | 23 | 4.247993 | 3.25996 | 0.9361628 | 1.942e-09 | 3.930771 | 7.13e-09
2018-01-30 22:55 | 277894.1 | 360.0011 | 3 | 23 | 4.274242 | 3.260071 | 1.044824 | 1.942e-09 | 4.393772 | 7.13e-09
2018-01-30 22:57 | 278014.1 | 480.0001 | 3 | 23 | 4.302253 | 3.259993 | 1.153484 | 1.942e-09 | 4.859716 | 7.13e-09
2018-01-30 22:59 | 278134.1 | 600.0007 | 3 | 23 | 4.331571 | 3.259958 | 1.262149 | 1.942e-09 | 5.328804 | 7.13e-09
2018-01-30 23:01 | 278254.1 | 720.0005 | 3 | 23 | 4.362016 | 3.259989 | 1.37081 | 1.942e-09 | 5.801122 | 7.13e-09
2018-01-30 23:03 | 278374.1 | 840.0002 | 3 | 23 | 4.393701 | 3.259989 | 1.47948 | 1.942e-09 | 6.276844 | 7.13e-09
2018-01-30 23:05 | 278494.1 | 960 | 3 | 23 | 4.400267 | 3.005424 | 1.584479 | 1.942e-09 | 6.738793 | 7.13e-09
2018-01-30 23:07 | 278614.1 | 1080.0014 | 3 | 23 | 4.400264 | 2.755989 | 1.680404 | 1.942e-09 | 7.160888 | 7.13e-09
2018-01-30 23:09 | 278734.1 | 1200.0029 | 3 | 23 | 4.400259 | 2.538143 | 1.76855 | 1.942e-09 | 7.548754 | 7.13e-09
2018-01-30 23:11 | 278854.1 | 1320.0009 | 3 | 23 | 4.400217 | 2.344194 | 1.849862 | 1.942e-09 | 7.906545 | 7.13e-09
2018-01-30 23:13 | 278974.1 | 1440.0007 | 3 | 23 | 4.400261 | 2.173206 | 1.925099 | 1.942e-09 | 8.237604 | 7.13e-09
2018-01-30 23:15 | 279094.1 | 1560.0005 | 3 | 23 | 4.400231 | 2.016772 | 1.994876 | 1.942e-09 | 8.544641 | 7.13e-09
2018-01-30 23:17 | 279214.1 | 1680.0004 | 3 | 23 | 4.400226 | 1.878697 | 2.059759 | 1.942e-09 | 8.830143 | 7.13e-09
2018-01-30 23:19 | 279334.1 | 1800.001 | 3 | 23 | 4.400255 | 1.752277 | 2.120228 | 1.942e-09 | 9.096216 | 7.13e-09
2018-01-30 23:21 | 279454.1 | 1920.0015 | 3 | 23 | 4.400245 | 1.638979 | 2.176711 | 1.942e-09 | 9.344756 | 7.13e-09
2018-01-30 23:23 | 279574.1 | 2040.0013 | 3 | 23 | 4.40024 | 1.532286 | 2.229526 | 1.942e-09 | 9.577152 | 7.13e-09
2018-01-30 23:25 | 279694.1 | 2160.0002 | 3 | 23 | 4.4002 | 1.431719 | 2.278905 | 1.942e-09 | 9.794429 | 7.13e-09
2018-01-30 23:27 | 279814.1 | 2280.0001 | 3 | 23 | 4.400185 | 1.339102 | 2.325061 | 1.942e-09 | 9.997523 | 7.13e-09
2018-01-30 23:29 | 279934.1 | 2400.0015 | 3 | 23 | 4.400209 | 1.254363 | 2.36828 | 1.942e-09 | 10.1877 | 7.13e-09
2018-01-30 23:31 | 280054.1 | 2520.0004 | 3 | 23 | 4.40019 | 1.173525 | 2.408722 | 1.942e-09 | 10.36565 | 7.13e-09
2018-01-30 23:33 | 280174.1 | 2640.0002 | 3 | 23 | 4.40021 | 1.09736 | 2.446556 | 1.942e-09 | 10.53213 | 7.13e-09
2018-01-30 23:35 | 280294.1 | 2760.0017 | 3 | 23 | 4.400211 | 1.025729 | 2.481924 | 1.942e-09 | 10.68775 | 7.13e-09
2018-01-30 23:37 | 280414.1 | 2880.0013 | 3 | 23 | 4.400208 | 0.9576359 | 2.51496 | 1.942e-09 | 10.83312 | 7.13e-09
2018-01-30 23:39 | 280534.1 | 3000.0011 | 3 | 23 | 4.40019 | 0.8943911 | 2.545816 | 1.942e-09 | 10.96889 | 7.13e-09
2018-01-30 23:41 | 280654.1 | 3120.0001 | 3 | 23 | 4.400194 | 0.834857 | 2.574619 | 1.942e-09 | 11.09563 | 7.13e-09
2018-01-30 23:43 | 280774.1 | 3240.0006 | 3 | 23 | 4.400179 | 0.7784405 | 2.601506 | 1.942e-09 | 11.21393 | 7.13e-09
2018-01-30 23:45 | 280894.1 | 3360.0013 | 3 | 23 | 4.400166 | 0.7253561 | 2.626558 | 1.942e-09 | 11.32417 | 7.13e-09
2018-01-30 23:47 | 281014.1 | 3480.0003 | 3 | 23 | 4.400193 | 0.676136 | 2.649903 | 1.942e-09 | 11.42689 | 7.13e-09
2018-01-30 23:49 | 281134.1 | 3600.0009 | 3 | 23 | 4.400167 | 0.6295185 | 2.671652 | 1.942e-09 | 11.52259 | 7.13e-09
2018-01-30 23:51 | 281254.1 | 3720.0006 | 3 | 23 | 4.400161 | 0.586463 | 2.691911 | 1.942e-09 | 11.61173 | 7.13e-09
2018-01-30 23:53 | 281374.1 | 3840.0021 | 3 | 23 | 4.400169 | 0.5466528 | 2.710784 | 1.942e-09 | 11.69478 | 7.13e-09
2018-01-30 23:55 | 281494.1 | 3960.0003 | 3 | 23 | 4.400149 | 0.5087099 | 2.728363 | 1.942e-09 | 11.77213 | 7.13e-09
2018-01-30 23:57 | 281614.1 | 4080.0001 | 3 | 23 | 4.400185 | 0.4745111 | 2.744735 | 1.942e-09 | 11.84417 | 7.13e-09
2018-01-30 23:59 | 281734.1 | 4200.0022 | 3 | 23 | 4.400159 | 0.4424496 | 2.759996 | 1.942e-09 | 11.91132 | 7.13e-09
2018-01-31 00:01 | 281854.1 | 4320.0012 | 3 | 23 | 4.400156 | 0.4128017 | 2.774234 | 1.942e-09 | 11.97397 | 7.13e-09
2018-01-31 00:03 | 281974.1 | 4440.0002 | 3 | 23 | 4.400112 | 0.3851738 | 2.787533 | 1.942e-09 | 12.03249 | 7.13e-09
2018-01-31 00:05 | 282094.1 | 4560.0008 | 3 | 23 | 4.400081 | 0.3594065 | 2.799951 | 1.942e-09 | 12.08713 | 7.13e-09
2018-01-31 00:07 | 282214.1 | 4680.0021 | 3 | 23 | 4.400125 | 0.3361177 | 2.811552 | 1.942e-09 | 12.13817 | 7.13e-09
2018-01-31 00:09 | 282334.1 | 4800.0002 | 3 | 23 | 4.400186 | 0.3151875 | 2.822399 | 1.942e-09 | 12.1859 | 7.13e-09
2018-01-31 00:11 | 282454.1 | 4920.0008 | 3 | 23 | 4.400138 | 0.2950029 | 2.832555 | 1.942e-09 | 12.23059 | 7.13e-09
2018-01-31 00:13 | 282574.1 | 5040.0023 | 3 | 23 | 4.400129 | 0.2765408 | 2.842076 | 1.942e-09 | 12.27248 | 7.13e-09
2018-01-31 00:15 | 282694.1 | 5160.0005 | 3 | 23 | 4.400161 | 0.2602749 | 2.851011 | 1.942e-09 | 12.3118 | 7.13e-09
2018-01-31 00:17 | 282814.1 | 5280.0018 | 3 | 23 | 4.400161 | 0.2447424 | 2.859412 | 1.942e-09 | 12.34876 | 7.13e-09
2018-01-31 00:19 | 282934.1 | 5400.0008 | 3 | 23 | 4.400116 | 0.2299528 | 2.867311 | 1.942e-09 | 12.38352 | 7.13e-09
2018-01-31 00:21 | 283054.1 | 5520.0006 | 3 | 23 | 4.400138 | 0.2166805 | 2.874753 | 1.942e-09 | 12.41627 | 7.13e-09
2018-01-31 00:23 | 283174.1 | 5640.0012 | 3 | 23 | 4.400142 | 0.2047806 | 2.881771 | 1.942e-09 | 12.44715 | 7.13e-09
2018-01-31 00:25 | 283294.1 | 5760.0001 | 3 | 23 | 4.400146 | 0.193428 | 2.888391 | 1.942e-09 | 12.47627 | 7.13e-09
2018-01-31 00:27 | 283414.1 | 5880.0007 | 3 | 23 | 4.400104 | 0.1825924 | 2.89465 | 1.942e-09 | 12.50381 | 7.13e-09
2018-01-31 00:29 | 283534.1 | 6000.0009 | 3 | 23 | 4.400127 | 0.1733952 | 2.900578 | 1.942e-09 | 12.5299 | 7.13e-09
2018-01-31 00:31 | 283654.1 | 6120.001 | 3 | 23 | 4.400157 | 0.1645756 | 2.906197 | 1.942e-09 | 12.55462 | 7.13e-09
2018-01-31 00:33 | 283774.1 | 6240.0001 | 3 | 23 | 4.400155 | 0.1560392 | 2.911531 | 1.942e-09 | 12.57809 | 7.13e-09
2018-01-31 00:35 | 283894.1 | 6360.0022 | 3 | 23 | 4.400084 | 0.1479645 | 2.916589 | 1.942e-09 | 12.60035 | 7.13e-09
2018-01-31 00:37 | 284014.1 | 6480.0013 | 3 | 23 | 4.400147 | 0.1412649 | 2.921391 | 1.942e-09 | 12.62148 | 7.13e-09
2018-01-31 00:39 | 284134.1 | 6600.0002 | 3 | 23 | 4.400043 | 0.1331043 | 2.925965 | 1.942e-09 | 12.64161 | 7.13e-09
2018-01-31 00:41 | 284254.1 | 6720.0008 | 3 | 23 | 4.400146 | 0.1279993 | 2.930319 | 1.942e-09 | 12.66076 | 7.13e-09
2018-01-31 00:43 | 284374.1 | 6840.0021 | 3 | 23 | 4.400153 | 0.1217575 | 2.934467 | 1.942e-09 | 12.67901 | 7.13e-09
2018-01-31 00:45 | 284494.1 | 6960.0019 | 3 | 23 | 4.400113 | 0.1159639 | 2.938413 | 1.942e-09 | 12.69637 | 7.13e-09
2018-01-31 00:47 | 284614.1 | 7080.0001 | 3 | 23 | 4.400092 | 0.1100283 | 2.942179 | 1.942e-09 | 12.71295 | 7.13e-09
2018-01-31 00:49 | 284734.1 | 7200.0015 | 3 | 23 | 4.400083 | 0.1050663 | 2.945766 | 1.942e-09 | 12.72873 | 7.13e-09
2018-01-31 00:51 | 284854.1 | 7320.0011 | 3 | 23 | 4.40004 | 0.09984589 | 2.949187 | 1.942e-09 | 12.74378 | 7.13e-09
2018-01-31 00:53 | 284974.1 | 7440.0002 | 3 | 23 | 4.400084 | 0.09610462 | 2.952458 | 1.942e-09 | 12.75817 | 7.13e-09
2018-01-31 00:55 | 285094.1 | 7560.0024 | 3 | 23 | 4.40005 | 0.09129333 | 2.95558 | 1.942e-09 | 12.77191 | 7.13e-09
2018-01-31 00:57 | 285214.1 | 7680.0021 | 3 | 23 | 4.400079 | 0.08774757 | 2.958571 | 1.942e-09 | 12.78508 | 7.13e-09
2018-01-31 00:59 | 285334.1 | 7800.0011 | 3 | 23 | 4.400077 | 0.08417034 | 2.961432 | 1.942e-09 | 12.79766 | 7.13e-09
2018-01-31 01:00 | 285405.1 | 7870.9921 | 3 | 23 | 4.400068 | 0.08149719 | 2.963066 | 1.942e-09 | 12.80485 | 7.13e-09
2018-01-31 01:02 | 285525.2 | 120.0004 | 4 | 23 | 4.388124 | 0 | 2.963066 | 1.942e-09 | 12.80485 | 7.13e-09
2018-01-31 01:04 | 285645.2 | 240.0006 | 4 | 23 | 4.386581 | 0 | 2.963066 | 1.942e-09 | 12.80485 | 7.13e-09
2018-01-31 01:05 | 285705.2 | 300.0043 | 4 | 23 | 4.386031 | 0 | 2.963066 | 1.942e-09 | 12.80485 | 7.13e-09
2018-01-31 01:07 | 285825.2 | 120.0002 | 5 | 23 | 3.96014 | -3.259971 | 2.963066 | 0.1086501 | 12.80485 | 0.4356407
2018-01-31 01:09 | 285945.2 | 240.0015 | 5 | 23 | 3.916885 | -3.259985 | 2.963066 | 0.2173166 | 12.80485 | 0.8635389
2018-01-31 01:11 | 286065.2 | 360.0012 | 5 | 23 | 3.875583 | -3.260027 | 2.963066 | 0.3259705 | 12.80485 | 1.28689
2018-01-31 01:13 | 286185.2 | 480.0002 | 5 | 23 | 3.833897 | -3.260059 | 2.963066 | 0.434639 | 12.80485 | 1.705772
2018-01-31 01:15 | 286305.2 | 600.0007 | 5 | 23 | 3.793293 | -3.259994 | 2.963066 | 0.5433055 | 12.80485 | 2.120169
2018-01-31 01:17 | 286425.2 | 720.0005 | 5 | 23 | 3.753689 | -3.260034 | 2.963066 | 0.6519612 | 12.80485 | 2.53018
2018-01-31 01:19 | 286545.2 | 840.0004 | 5 | 23 | 3.714549 | -3.260023 | 2.963066 | 0.7606261 | 12.80485 | 2.935944
2018-01-31 01:21 | 286665.2 | 960.0001 | 5 | 23 | 3.676124 | -3.260028 | 2.963066 | 0.8692921 | 12.80485 | 3.337489
2018-01-31 01:23 | 286785.2 | 1080.0007 | 5 | 23 | 3.639649 | -3.260058 | 2.963066 | 0.9779478 | 12.80485 | 3.734917
2018-01-31 01:25 | 286905.2 | 1200.0012 | 5 | 23 | 3.605596 | -3.260097 | 2.963066 | 1.086625 | 12.80485 | 4.128589
2018-01-31 01:27 | 287025.2 | 1320.001 | 5 | 23 | 3.573995 | -3.260108 | 2.963066 | 1.195291 | 12.80485 | 4.518656
2018-01-31 01:29 | 287145.2 | 1440.0008 | 5 | 23 | 3.54498 | -3.26009 | 2.963066 | 1.303955 | 12.80485 | 4.905424
2018-01-31 01:31 | 287265.2 | 1560.0013 | 5 | 23 | 3.518313 | -3.260133 | 2.963066 | 1.412627 | 12.80485 | 5.289196
2018-01-31 01:33 | 287385.2 | 1680.0004 | 5 | 23 | 3.493632 | -3.260108 | 2.963066 | 1.521295 | 12.80485 | 5.670164
2018-01-31 01:35 | 287505.2 | 1800.0001 | 5 | 23 | 3.470407 | -3.260189 | 2.963066 | 1.629944 | 12.80485 | 6.048477
2018-01-31 01:37 | 287625.2 | 1920.0015 | 5 | 23 | 3.448178 | -3.260136 | 2.963066 | 1.738624 | 12.80485 | 6.424428
2018-01-31 01:39 | 287745.2 | 2040.0013 | 5 | 23 | 3.426592 | -3.260119 | 2.963066 | 1.847293 | 12.80485 | 6.797956
2018-01-31 01:41 | 287865.2 | 2160.0003 | 5 | 23 | 3.405002 | -3.260144 | 2.963066 | 1.95595 | 12.80485 | 7.16911
2018-01-31 01:43 | 287985.2 | 2280.0001 | 5 | 23 | 3.38283 | -3.260156 | 2.963066 | 2.064624 | 12.80485 | 7.537945
2018-01-31 01:45 | 288105.2 | 2400.0011 | 5 | 23 | 3.359553 | -3.260007 | 2.963066 | 2.17328 | 12.80485 | 7.904263
2018-01-31 01:47 | 288225.2 | 2520.0002 | 5 | 23 | 3.334249 | -3.260063 | 2.963066 | 2.281956 | 12.80485 | 8.268011
2018-01-31 01:49 | 288345.2 | 2640.0016 | 5 | 23 | 3.30638 | -3.260048 | 2.963066 | 2.390621 | 12.80485 | 8.62884
2018-01-31 01:51 | 288465.2 | 2760.0005 | 5 | 23 | 3.27421 | -3.26 | 2.963066 | 2.499282 | 12.80485 | 8.986419
2018-01-31 01:53 | 288585.2 | 2880.0011 | 5 | 23 | 3.235947 | -3.25998 | 2.963066 | 2.607934 | 12.80485 | 9.34015
2018-01-31 01:55 | 288705.2 | 3000.0001 | 5 | 23 | 3.188649 | -3.260005 | 2.963066 | 2.716597 | 12.80485 | 9.689307
2018-01-31 01:57 | 288825.2 | 3120.0007 | 5 | 23 | 3.126625 | -3.259982 | 2.963066 | 2.825262 | 12.80485 | 10.03261
2018-01-31 01:59 | 288945.2 | 3240.0004 | 5 | 23 | 3.033753 | -3.259951 | 2.963066 | 2.933916 | 12.80485 | 10.36769
2018-01-31 01:59 | 288976.6 | 3271.4024 | 5 | 23 | 2.999997 | -3.259933 | 2.963066 | 2.962365 | 12.80485 | 10.45353
2018-01-31 02:01 | 289096.7 | 120.0013 | 6 | 23 | 3.619373 | 0 | 2.963066 | 2.962365 | 12.80485 | 10.45353
2018-01-31 02:03 | 289216.7 | 240.0002 | 6 | 23 | 3.661447 | 0 | 2.963066 | 2.962365 | 12.80485 | 10.45353
2018-01-31 02:04 | 289276.7 | 300.0036 | 6 | 23 | 3.671333 | 0 | 2.963066 | 2.962365 | 12.80485 | 10.45353
2018-01-31 02:04 | 289276.7255 | 0.0026 | 7 | 24 | 3.671386 | 0 | 0 | 0 | 0 | 0
2018-01-31 02:06 | 289396.8 | 120.0016 | 2 | 24 | 4.200327 | 4.753344 | 0.1619033 | 0 | 0.6735477 | 0
2018-01-31 02:08 | 289516.8 | 240.0005 | 2 | 24 | 4.200298 | 4.257162 | 0.3116831 | 0 | 1.302667 | 0
2018-01-31 02:10 | 289636.8 | 360.0003 | 2 | 24 | 4.200307 | 3.901073 | 0.4472992 | 0 | 1.872292 | 0
2018-01-31 02:12 | 289756.8 | 480.0001 | 2 | 24 | 4.200258 | 3.614017 | 0.5724493 | 0 | 2.397955 | 0
2018-01-31 02:14 | 289876.8 | 600.0015 | 2 | 24 | 4.200278 | 3.353451 | 0.688516 | 0 | 2.885466 | 0
2018-01-31 02:15 | 289921.8 | 645.0052 | 2 | 24 | 4.20026 | 3.259995 | 0.729845 | 0 | 3.059058 | 0
2018-01-31 02:17 | 290041.8 | 120.0008 | 3 | 24 | 4.222705 | 3.260017 | 0.8381383 | 0 | 3.51503 | 0
2018-01-31 02:19 | 290161.8 | 240.0015 | 3 | 24 | 4.247438 | 3.26001 | 0.9467945 | 0 | 3.975189 | 0
2018-01-31 02:21 | 290281.8 | 360.0004 | 3 | 24 | 4.273428 | 3.259993 | 1.055462 | 0 | 4.43814 | 0
2018-01-31 02:23 | 290401.8 | 480.0001 | 3 | 24 | 4.301098 | 3.259958 | 1.164119 | 0 | 4.903964 | 0
2018-01-31 02:25 | 290521.8 | 600.0007 | 3 | 24 | 4.330074 | 3.259926 | 1.272786 | 0 | 5.372921 | 0
2018-01-31 02:27 | 290641.8 | 720.0005 | 3 | 24 | 4.360309 | 3.259995 | 1.381449 | 0 | 5.845065 | 0
2018-01-31 02:29 | 290761.8 | 840.0011 | 3 | 24 | 4.392179 | 3.260025 | 1.490108 | 0 | 6.320571 | 0
2018-01-31 02:31 | 290881.8 | 960.0001 | 3 | 24 | 4.400257 | 3.013258 | 1.595405 | 0 | 6.783796 | 0
2018-01-31 02:33 | 291001.8 | 1080.0007 | 3 | 24 | 4.40027 | 2.75841 | 1.691475 | 0 | 7.206529 | 0
2018-01-31 02:35 | 291121.8 | 1200.0013 | 3 | 24 | 4.400183 | 2.535112 | 1.779633 | 0 | 7.594448 | 0
2018-01-31 02:37 | 291241.8 | 1320.001 | 3 | 24 | 4.400229 | 2.343491 | 1.8609 | 0 | 7.95204 | 0
2018-01-31 02:39 | 291361.8 | 1440.0007 | 3 | 24 | 4.400253 | 2.17061 | 1.936084 | 0 | 8.282869 | 0
2018-01-31 02:41 | 291481.8 | 1560.0012 | 3 | 24 | 4.400239 | 2.015438 | 2.005821 | 0 | 8.589729 | 0
2018-01-31 02:43 | 291601.8 | 1680.0001 | 3 | 24 | 4.400262 | 1.874342 | 2.070608 | 0 | 8.874804 | 0
2018-01-31 02:45 | 291721.8 | 1800.0003 | 3 | 24 | 4.400222 | 1.746698 | 2.130898 | 0 | 9.140094 | 0
2018-01-31 02:47 | 291841.8 | 1920.0008 | 3 | 24 | 4.400246 | 1.628878 | 2.187118 | 0 | 9.387473 | 0
2018-01-31 02:49 | 291961.8 | 2040.0014 | 3 | 24 | 4.40022 | 1.520551 | 2.239577 | 0 | 9.618305 | 0
2018-01-31 02:51 | 292081.8 | 2160.0002 | 3 | 24 | 4.400193 | 1.418983 | 2.288556 | 0 | 9.833821 | 0
2018-01-31 02:53 | 292201.8 | 2280.0006 | 3 | 24 | 4.40024 | 1.324701 | 2.334265 | 0 | 10.03495 | 0
2018-01-31 02:55 | 292321.8 | 2400.0004 | 3 | 24 | 4.400204 | 1.236032 | 2.376916 | 0 | 10.22262 | 0
2018-01-31 02:57 | 292441.8 | 2520.0003 | 3 | 24 | 4.400207 | 1.154986 | 2.416752 | 0 | 10.39791 | 0
2018-01-31 02:59 | 292561.8 | 2640.0016 | 3 | 24 | 4.4002 | 1.078903 | 2.453962 | 0 | 10.56164 | 0
2018-01-31 03:01 | 292681.8 | 2760.0006 | 3 | 24 | 4.400166 | 1.007424 | 2.488723 | 0 | 10.7146 | 0
2018-01-31 03:03 | 292801.8 | 2880.0011 | 3 | 24 | 4.400226 | 0.9412031 | 2.521174 | 0 | 10.85739 | 0
2018-01-31 03:05 | 292921.8 | 3000.0001 | 3 | 24 | 4.400162 | 0.8776941 | 2.551467 | 0 | 10.99068 | 0
2018-01-31 03:07 | 293041.8 | 3120.0014 | 3 | 24 | 4.400222 | 0.8193579 | 2.579738 | 0 | 11.11508 | 0
2018-01-31 03:09 | 293161.8 | 3240 | 3 | 24 | 4.400208 | 0.7633991 | 2.60609 | 0 | 11.23103 | 0
2018-01-31 03:11 | 293281.8 | 3360.0002 | 3 | 24 | 4.400187 | 0.7119093 | 2.630654 | 0 | 11.33912 | 0
2018-01-31 03:13 | 293401.8 | 3480.0008 | 3 | 24 | 4.400164 | 0.6632576 | 2.65356 | 0 | 11.43991 | 0
2018-01-31 03:15 | 293521.8 | 3600.0005 | 3 | 24 | 4.400136 | 0.6178484 | 2.674912 | 0 | 11.53386 | 0
2018-01-31 03:17 | 293641.8 | 3720.0011 | 3 | 24 | 4.400137 | 0.5760927 | 2.694812 | 0 | 11.62143 | 0
2018-01-31 03:19 | 293761.8 | 3840 | 3 | 24 | 4.400188 | 0.5375366 | 2.713364 | 0 | 11.70306 | 0
2018-01-31 03:21 | 293881.8 | 3960.0015 | 3 | 24 | 4.400132 | 0.5005589 | 2.730651 | 0 | 11.77912 | 0
2018-01-31 03:23 | 294001.8 | 4080.0005 | 3 | 24 | 4.400183 | 0.4674149 | 2.746768 | 0 | 11.85004 | 0
2018-01-31 03:25 | 294121.8 | 4200.0004 | 3 | 24 | 4.400198 | 0.4360266 | 2.761807 | 0 | 11.91621 | 0
2018-01-31 03:27 | 294241.8 | 4320.0009 | 3 | 24 | 4.400144 | 0.4068623 | 2.775839 | 0 | 11.97796 | 0
2018-01-31 03:29 | 294361.8 | 4440.0016 | 3 | 24 | 4.400127 | 0.3799801 | 2.788953 | 0 | 12.03566 | 0
2018-01-31 03:31 | 294481.8 | 4560.0005 | 3 | 24 | 4.400113 | 0.3552427 | 2.801211 | 0 | 12.0896 | 0
2018-01-31 03:33 | 294601.8 | 4680.0003 | 3 | 24 | 4.400197 | 0.3329058 | 2.812681 | 0 | 12.14007 | 0
2018-01-31 03:35 | 294721.8 | 4800.0017 | 3 | 24 | 4.400169 | 0.3119392 | 2.823414 | 0 | 12.18729 | 0
2018-01-31 03:37 | 294841.8 | 4920.0015 | 3 | 24 | 4.400093 | 0.2921267 | 2.833474 | 0 | 12.23156 | 0
2018-01-31 03:39 | 294961.8 | 5040.002 | 3 | 24 | 4.400125 | 0.2745218 | 2.842923 | 0 | 12.27313 | 0
2018-01-31 03:41 | 295081.8 | 5160.0002 | 3 | 24 | 4.400149 | 0.258379 | 2.851801 | 0 | 12.3122 | 0
2018-01-31 03:43 | 295201.8 | 5280.0015 | 3 | 24 | 4.400131 | 0.2429209 | 2.860151 | 0 | 12.34894 | 0
2018-01-31 03:45 | 295321.8 | 5400.0022 | 3 | 24 | 4.400135 | 0.2290745 | 2.868008 | 0 | 12.38351 | 0
2018-01-31 03:47 | 295441.8 | 5520.0012 | 3 | 24 | 4.400125 | 0.2155037 | 2.875403 | 0 | 12.41605 | 0
2018-01-31 03:49 | 295561.8 | 5640.0018 | 3 | 24 | 4.400116 | 0.2032318 | 2.882379 | 0 | 12.44674 | 0
2018-01-31 03:51 | 295681.8 | 5760 | 3 | 24 | 4.400067 | 0.1916113 | 2.888968 | 0 | 12.47574 | 0
2018-01-31 03:53 | 295801.8 | 5880.0013 | 3 | 24 | 4.40009 | 0.1812029 | 2.895194 | 0 | 12.50314 | 0
2018-01-31 03:55 | 295921.8 | 6000.0002 | 3 | 24 | 4.400118 | 0.1720257 | 2.901087 | 0 | 12.52906 | 0
2018-01-31 03:57 | 296041.8 | 6120.0014 | 3 | 24 | 4.400097 | 0.1628561 | 2.906667 | 0 | 12.55362 | 0
2018-01-31 03:59 | 296161.8 | 6240.0007 | 3 | 24 | 4.400125 | 0.1546373 | 2.911963 | 0 | 12.57692 | 0
2018-01-31 04:01 | 296281.8 | 6360.0016 | 3 | 24 | 4.400063 | 0.1465158 | 2.916979 | 0 | 12.59899 | 0
2018-01-31 04:03 | 296401.8 | 6480.0015 | 3 | 24 | 4.400077 | 0.1394348 | 2.921749 | 0 | 12.61998 | 0
2018-01-31 04:05 | 296521.8 | 6600.0013 | 3 | 24 | 4.400101 | 0.1327419 | 2.926286 | 0 | 12.63994 | 0
2018-01-31 04:07 | 296641.8 | 6720.0004 | 3 | 24 | 4.400057 | 0.1257086 | 2.930593 | 0 | 12.6589 | 0
2018-01-31 04:09 | 296761.8 | 6840.0013 | 3 | 24 | 4.400065 | 0.1196251 | 2.934694 | 0 | 12.67694 | 0
2018-01-31 04:11 | 296881.8 | 6960.0006 | 3 | 24 | 4.400138 | 0.1146402 | 2.938601 | 0 | 12.69413 | 0
2018-01-31 04:13 | 297001.8 | 7080.0006 | 3 | 24 | 4.40009 | 0.1089621 | 2.942325 | 0 | 12.71052 | 0
2018-01-31 04:15 | 297121.8 | 7200.0013 | 3 | 24 | 4.400092 | 0.1040554 | 2.945878 | 0 | 12.72615 | 0
2018-01-31 04:17 | 297241.8 | 7320.0003 | 3 | 24 | 4.400188 | 0.1000471 | 2.949265 | 0 | 12.74105 | 0
2018-01-31 04:19 | 297361.8 | 7440.0003 | 3 | 24 | 4.400019 | 0.09405994 | 2.952492 | 0 | 12.75525 | 0
2018-01-31 04:21 | 297481.8 | 7560.0014 | 3 | 24 | 4.400084 | 0.09068489 | 2.95558 | 0 | 12.76884 | 0
2018-01-31 04:23 | 297601.8 | 7680.0016 | 3 | 24 | 4.400107 | 0.08701324 | 2.958533 | 0 | 12.78183 | 0
2018-01-31 04:25 | 297721.8 | 7800.0005 | 3 | 24 | 4.40009 | 0.0831356 | 2.961363 | 0 | 12.79429 | 0
2018-01-31 04:26 | 297780.3 | 7858.5116 | 3 | 24 | 4.400107 | 0.0814991 | 2.9627 | 0 | 12.80017 | 0
2018-01-31 04:28 | 297900.4 | 120.0005 | 4 | 24 | 4.388155 | 0 | 2.9627 | 0 | 12.80017 | 0
2018-01-31 04:30 | 298020.4 | 240.0009 | 4 | 24 | 4.386594 | 0 | 2.9627 | 0 | 12.80017 | 0
2018-01-31 04:31 | 298080.4 | 300.001 | 4 | 24 | 4.386039 | 0 | 2.9627 | 0 | 12.80017 | 0
2018-01-31 04:33 | 298200.4 | 120.0009 | 5 | 24 | 3.960047 | -3.259995 | 2.9627 | 0.1086593 | 12.80017 | 0.4356385
2018-01-31 04:35 | 298320.4 | 240.0006 | 5 | 24 | 3.917235 | -3.259985 | 2.9627 | 0.2173201 | 12.80017 | 0.863528
2018-01-31 04:37 | 298440.4 | 360.0003 | 5 | 24 | 3.876177 | -3.259953 | 2.9627 | 0.3259699 | 12.80017 | 1.286909
2018-01-31 04:39 | 298560.4 | 480.0015 | 5 | 24 | 3.834886 | -3.26 | 2.9627 | 0.4346457 | 12.80017 | 1.705902
2018-01-31 04:41 | 298680.4 | 600.0004 | 5 | 24 | 3.79476 | -3.259974 | 2.9627 | 0.5433007 | 12.80017 | 2.120391
2018-01-31 04:43 | 298800.4 | 720.0001 | 5 | 24 | 3.75546 | -3.259984 | 2.9627 | 0.6519723 | 12.80017 | 2.530635
2018-01-31 04:45 | 298920.4 | 840.0013 | 5 | 24 | 3.71644 | -3.259977 | 2.9627 | 0.7606257 | 12.80017 | 2.936551
2018-01-31 04:47 | 299040.4 | 960.0009 | 5 | 24 | 3.678049 | -3.260022 | 2.9627 | 0.8692858 | 12.80017 | 3.338281
2018-01-31 04:49 | 299160.4 | 1080.0006 | 5 | 24 | 3.641758 | -3.259904 | 2.9627 | 0.9779482 | 12.80017 | 3.735954
2018-01-31 04:51 | 299280.4 | 1200.0001 | 5 | 24 | 3.607921 | -3.260045 | 2.9627 | 1.086625 | 12.80017 | 4.129878
2018-01-31 04:53 | 299400.4 | 1320.0005 | 5 | 24 | 3.576461 | -3.259971 | 2.9627 | 1.195269 | 12.80017 | 4.520123
2018-01-31 04:55 | 299520.4 | 1440.0014 | 5 | 24 | 3.547665 | -3.259928 | 2.9627 | 1.303936 | 12.80017 | 4.90718
2018-01-31 04:57 | 299640.4 | 1560.0014 | 5 | 24 | 3.521159 | -3.259967 | 2.9627 | 1.412606 | 12.80017 | 5.291252
2018-01-31 04:59 | 299760.4 | 1680.0013 | 5 | 24 | 3.49629 | -3.259944 | 2.9627 | 1.521266 | 12.80017 | 5.672487
2018-01-31 05:01 | 299880.4 | 1800.0014 | 5 | 24 | 3.473246 | -3.259937 | 2.9627 | 1.62993 | 12.80017 | 6.051147
2018-01-31 05:03 | 300000.4 | 1920.0003 | 5 | 24 | 3.451467 | -3.259871 | 2.9627 | 1.738573 | 12.80017 | 6.427298
2018-01-31 05:05 | 300120.4 | 2040.0006 | 5 | 24 | 3.42961 | -3.259863 | 2.9627 | 1.847245 | 12.80017 | 6.801192
2018-01-31 05:07 | 300240.4 | 2160.0013 | 5 | 24 | 3.408133 | -3.259997 | 2.9627 | 1.95591 | 12.80017 | 7.172698
2018-01-31 05:09 | 300360.4 | 2280.0003 | 5 | 24 | 3.386035 | -3.260005 | 2.9627 | 2.064568 | 12.80017 | 7.54183
2018-01-31 05:11 | 300480.4 | 2400.0009 | 5 | 24 | 3.362518 | -3.259974 | 2.9627 | 2.17323 | 12.80017 | 7.908504
2018-01-31 05:13 | 300600.4 | 2520.0014 | 5 | 24 | 3.337458 | -3.259949 | 2.9627 | 2.281884 | 12.80017 | 8.272511
2018-01-31 05:15 | 300720.4 | 2640.0012 | 5 | 24 | 3.309652 | -3.25998 | 2.9627 | 2.390554 | 12.80017 | 8.633703
2018-01-31 05:17 | 300840.4 | 2760.0002 | 5 | 24 | 3.277448 | -3.25996 | 2.9627 | 2.499213 | 12.80017 | 8.991631
2018-01-31 05:19 | 300960.4 | 2880.0017 | 5 | 24 | 3.239257 | -3.260063 | 2.9627 | 2.607872 | 12.80017 | 9.345745
2018-01-31 05:21 | 301080.4 | 3000.0013 | 5 | 24 | 3.191861 | -3.259948 | 2.9627 | 2.716542 | 12.80017 | 9.695279
2018-01-31 05:23 | 301200.4 | 3120.0003 | 5 | 24 | 3.128981 | -3.260022 | 2.9627 | 2.8252 | 12.80017 | 10.03887
2018-01-31 05:25 | 301320.4 | 3240.0016 | 5 | 24 | 3.035073 | -3.260058 | 2.9627 | 2.933864 | 12.80017 | 10.37419
2018-01-31 05:26 | 301352.4 | 3271.9508 | 5 | 24 | 2.999997 | -3.260007 | 2.9627 | 2.962796 | 12.80017 | 10.4615
2018-01-31 05:28 | 301472.5 | 120.0006 | 6 | 24 | 3.618608 | 0 | 2.9627 | 2.962796 | 12.80017 | 10.4615
2018-01-31 05:30 | 301592.5 | 240.0004 | 6 | 24 | 3.660722 | 0 | 2.9627 | 2.962796 | 12.80017 | 10.4615
2018-01-31 05:31 | 301652.5 | 300.0021 | 6 | 24 | 3.670634 | 0 | 2.9627 | 2.962796 | 12.80017 | 10.4615
2018-01-31 05:31 | 301652.4 | 0.0027 | 7 | 25 | 3.670646 | 0 | 0 | 0 | 0 | 0
2018-01-31 05:33 | 301772.5 | 120.0009 | 2 | 25 | 4.200307 | 4.743591 | 0.1618327 | 0 | 0.6733419 | 0
2018-01-31 05:35 | 301892.5 | 240.0006 | 2 | 25 | 4.200272 | 4.249285 | 0.3113504 | 0 | 1.30136 | 0
2018-01-31 05:37 | 302012.5 | 360.0012 | 2 | 25 | 4.200289 | 3.885944 | 0.4466288 | 0 | 1.869568 | 0
2018-01-31 05:39 | 302132.5 | 480.001 | 2 | 25 | 4.200241 | 3.594036 | 0.5711469 | 0 | 2.392576 | 0
2018-01-31 05:41 | 302252.5 | 600.0008 | 2 | 25 | 4.200268 | 3.334799 | 0.6865492 | 0 | 2.877296 | 0
2018-01-31 05:41 | 302288.9 | 636.3414 | 2 | 25 | 4.20021 | 3.259995 | 0.7198403 | 0 | 3.017127 | 0
2018-01-31 05:43 | 302408.9 | 120.0014 | 3 | 25 | 4.222155 | 3.260036 | 0.8281177 | 0 | 3.473001 | 0
2018-01-31 05:45 | 302528.9 | 240.0004 | 3 | 25 | 4.246963 | 3.259979 | 0.9367887 | 0 | 3.933165 | 0
2018-01-31 05:47 | 302648.9 | 360.0002 | 3 | 25 | 4.273087 | 3.260015 | 1.04545 | 0 | 4.396052 | 0
2018-01-31 05:49 | 302768.9 | 480.0009 | 3 | 25 | 4.30068 | 3.260017 | 1.154115 | 0 | 4.861871 | 0
2018-01-31 05:51 | 302888.9 | 600.0006 | 3 | 25 | 4.329976 | 3.260065 | 1.262773 | 0 | 5.330753 | 0
2018-01-31 05:53 | 303008.9 | 720.0012 | 3 | 25 | 4.360065 | 3.259983 | 1.371432 | 0 | 5.802872 | 0
2018-01-31 05:55 | 303128.9 | 840.001 | 3 | 25 | 4.39126 | 3.260059 | 1.480102 | 0 | 6.278364 | 0
2018-01-31 05:57 | 303248.9 | 960.0015 | 3 | 25 | 4.40027 | 3.02318 | 1.585707 | 0 | 6.742916 | 0
2018-01-31 05:59 | 303368.9 | 1080.0013 | 3 | 25 | 4.400268 | 2.761177 | 1.681998 | 0 | 7.166624 | 0
2018-01-31 06:01 | 303488.9 | 1200.0011 | 3 | 25 | 4.400245 | 2.536879 | 1.770199 | 0 | 7.554732 | 0
2018-01-31 06:03 | 303608.9 | 1320.0009 | 3 | 25 | 4.40026 | 2.344267 | 1.851475 | 0 | 7.912362 | 0
2018-01-31 06:05 | 303728.9 | 1440.0014 | 3 | 25 | 4.400256 | 2.17392 | 1.926713 | 0 | 8.243427 | 0
2018-01-31 06:07 | 303848.9 | 1560.0012 | 3 | 25 | 4.400202 | 2.020927 | 1.996572 | 0 | 8.550823 | 0
2018-01-31 06:09 | 303968.9 | 1680.0011 | 3 | 25 | 4.40025 | 1.883369 | 2.061607 | 0 | 8.836992 | 0
2018-01-31 06:11 | 304088.9 | 1800.0001 | 3 | 25 | 4.400151 | 1.754844 | 2.122229 | 0 | 9.103742 | 0
2018-01-31 06:13 | 304208.9 | 1920.0014 | 3 | 25 | 4.400155 | 1.639563 | 2.178791 | 0 | 9.35263 | 0
2018-01-31 06:15 | 304328.9 | 2040.0004 | 3 | 25 | 4.400198 | 1.533363 | 2.231659 | 0 | 9.585258 | 0
2018-01-31 06:17 | 304448.9 | 2160.0011 | 3 | 25 | 4.400251 | 1.434405 | 2.281092 | 0 | 9.802774 | 0
2018-01-31 06:19 | 304568.9 | 2280.0008 | 3 | 25 | 4.400178 | 1.340256 | 2.327305 | 0 | 10.00612 | 0
2018-01-31 06:21 | 304688.9 | 2400.0006 | 3 | 25 | 4.400195 | 1.252272 | 2.370503 | 0 | 10.1962 | 0
2018-01-31 06:23 | 304808.9 | 2520.0012 | 3 | 25 | 4.400232 | 1.169841 | 2.410846 | 0 | 10.37372 | 0
2018-01-31 06:25 | 304928.9 | 2640.0001 | 3 | 25 | 4.4002 | 1.092722 | 2.448522 | 0 | 10.5395 | 0
2018-01-31 06:27 | 305048.9 | 2760.0007 | 3 | 25 | 4.400181 | 1.02125 | 2.483751 | 0 | 10.69452 | 0
2018-01-31 06:29 | 305168.9 | 2880.0004 | 3 | 25 | 4.400201 | 0.9531898 | 2.516644 | 0 | 10.83925 | 0
2018-01-31 06:31 | 305288.9 | 3000.0002 | 3 | 25 | 4.400186 | 0.8885231 | 2.547327 | 0 | 10.97426 | 0
2018-01-31 06:33 | 305408.9 | 3120.0008 | 3 | 25 | 4.400146 | 0.8277025 | 2.575926 | 0 | 11.1001 | 0
2018-01-31 06:35 | 305528.9 | 3240.0013 | 3 | 25 | 4.400161 | 0.7715139 | 2.602575 | 0 | 11.21736 | 0
2018-01-31 06:37 | 305648.9 | 3360.0003 | 3 | 25 | 4.400193 | 0.7199783 | 2.627415 | 0 | 11.32666 | 0
2018-01-31 06:39 | 305768.9 | 3480.0001 | 3 | 25 | 4.400192 | 0.6706371 | 2.650575 | 0 | 11.42857 | 0
2018-01-31 06:41 | 305888.9 | 3600.0016 | 3 | 25 | 4.400135 | 0.6240673 | 2.672151 | 0 | 11.52351 | 0
2018-01-31 06:43 | 306008.9 | 3720.0014 | 3 | 25 | 4.400122 | 0.5812302 | 2.692243 | 0 | 11.61192 | 0
2018-01-31 06:45 | 306128.9 | 3840.0003 | 3 | 25 | 4.40015 | 0.5426922 | 2.710978 | 0 | 11.69436 | 0
2018-01-31 06:47 | 306248.9 | 3960.0011 | 3 | 25 | 4.40013 | 0.5059099 | 2.728462 | 0 | 11.77129 | 0
2018-01-31 06:49 | 306368.9 | 4080.0016 | 3 | 25 | 4.400126 | 0.4718895 | 2.744761 | 0 | 11.84301 | 0
2018-01-31 06:51 | 306488.9 | 4200.0013 | 3 | 25 | 4.400125 | 0.4398813 | 2.759958 | 0 | 11.90987 | 0
2018-01-31 06:53 | 306608.9 | 4320.001 | 3 | 25 | 4.400188 | 0.4111586 | 2.774142 | 0 | 11.97229 | 0
2018-01-31 06:55 | 306728.9 | 4440.0017 | 3 | 25 | 4.400161 | 0.3838148 | 2.787385 | 0 | 12.03056 | 0
2018-01-31 06:57 | 306848.9 | 4560.0015 | 3 | 25 | 4.400179 | 0.3594561 | 2.799757 | 0 | 12.085 | 0
2018-01-31 06:59 | 306968.9 | 4680.0021 | 3 | 25 | 4.400126 | 0.3357229 | 2.811332 | 0 | 12.13593 | 0
2018-01-31 07:01 | 307088.9 | 4800.0019 | 3 | 25 | 4.400091 | 0.3140984 | 2.822174 | 0 | 12.18363 | 0
2018-01-31 07:03 | 307208.9 | 4920.0001 | 3 | 25 | 4.400125 | 0.2949123 | 2.832333 | 0 | 12.22833 | 0
2018-01-31 07:05 | 307328.9 | 5040.0014 | 3 | 25 | 4.400118 | 0.2768707 | 2.841864 | 0 | 12.27027 | 0
2018-01-31 07:07 | 307448.9 | 5160.0028 | 3 | 25 | 4.400158 | 0.2609234 | 2.850821 | 0 | 12.30968 | 0
2018-01-31 07:09 | 307568.9 | 5280.001 | 3 | 25 | 4.400161 | 0.2457571 | 2.859248 | 0 | 12.34677 | 0
2018-01-31 07:11 | 307688.9 | 5400.0024 | 3 | 25 | 4.400097 | 0.2311792 | 2.867193 | 0 | 12.38172 | 0
2018-01-31 07:13 | 307808.9 | 5520.0005 | 3 | 25 | 4.400142 | 0.2183867 | 2.874686 | 0 | 12.41469 | 0
2018-01-31 07:15 | 307928.9 | 5640.0018 | 3 | 25 | 4.400089 | 0.2057285 | 2.88176 | 0 | 12.44582 | 0
2018-01-31 07:17 | 308048.9 | 5760.0016 | 3 | 25 | 4.400113 | 0.1951456 | 2.888438 | 0 | 12.47521 | 0
2018-01-31 07:19 | 308168.9 | 5880.0013 | 3 | 25 | 4.40005 | 0.1835995 | 2.894758 | 0 | 12.50301 | 0
2018-01-31 07:21 | 308288.9 | 6000.0003 | 3 | 25 | 4.400132 | 0.1750851 | 2.900743 | 0 | 12.52935 | 0
2018-01-31 07:23 | 308408.9 | 6120.0016 | 3 | 25 | 4.400145 | 0.1659737 | 2.90642 | 0 | 12.55433 | 0
2018-01-31 07:25 | 308528.9 | 6240.0006 | 3 | 25 | 4.400108 | 0.1574116 | 2.911798 | 0 | 12.57799 | 0
2018-01-31 07:27 | 308648.9 | 6360.0012 | 3 | 25 | 4.400138 | 0.1497412 | 2.916914 | 0 | 12.6005 | 0
2018-01-31 07:29 | 308768.9 | 6480.0006 | 3 | 25 | 4.400116 | 0.1419773 | 2.921771 | 0 | 12.62187 | 0
2018-01-31 07:31 | 308888.9 | 6600.0019 | 3 | 25 | 4.400087 | 0.1347523 | 2.926382 | 0 | 12.64216 | 0
2018-01-31 07:33 | 309008.9 | 6720.0021 | 3 | 25 | 4.400114 | 0.1284809 | 2.930764 | 0 | 12.66144 | 0
2018-01-31 07:35 | 309128.9 | 6840.0003 | 3 | 25 | 4.400043 | 0.1217861 | 2.934931 | 0 | 12.67978 | 0
2018-01-31 07:37 | 309248.9 | 6960.0013 | 3 | 25 | 4.400056 | 0.1157322 | 2.9389 | 0 | 12.69724 | 0
2018-01-31 07:39 | 309368.9 | 7080.0016 | 3 | 25 | 4.400098 | 0.1110115 | 2.942678 | 0 | 12.71387 | 0
2018-01-31 07:41 | 309488.9 | 7200.0015 | 3 | 25 | 4.4001 | 0.1061687 | 2.946281 | 0 | 12.72972 | 0
2018-01-31 07:43 | 309608.9 | 7320.0012 | 3 | 25 | 4.400105 | 0.1012573 | 2.949728 | 0 | 12.74489 | 0
2018-01-31 07:45 | 309728.9 | 7440.0027 | 3 | 25 | 4.400048 | 0.09595108 | 2.953012 | 0 | 12.75934 | 0
2018-01-31 07:47 | 309848.9 | 7560.0017 | 3 | 25 | 4.400071 | 0.09196281 | 2.95615 | 0 | 12.77314 | 0
2018-01-31 07:49 | 309968.9 | 7680.0014 | 3 | 25 | 4.400083 | 0.08807659 | 2.95915 | 0 | 12.78634 | 0
2018-01-31 07:51 | 310088.9 | 7800.0003 | 3 | 25 | 4.400064 | 0.08363342 | 2.962014 | 0 | 12.79895 | 0
2018-01-31 07:53 | 310159.1 | 7870.2311 | 3 | 25 | 4.400048 | 0.0814991 | 2.963633 | 0 | 12.80607 | 0
2018-01-31 07:55 | 310279.1 | 120.0008 | 4 | 25 | 4.388134 | 0 | 2.963633 | 0 | 12.80607 | 0
2018-01-31 07:57 | 310399.1 | 240.0013 | 4 | 25 | 4.386568 | 0 | 2.963633 | 0 | 12.80607 | 0
2018-01-31 07:58 | 310459.1 | 300.0022 | 4 | 25 | 4.386017 | 0 | 2.963633 | 0 | 12.80607 | 0
2018-01-31 08:00 | 310579.2 | 120.0016 | 5 | 25 | 3.961847 | -3.260032 | 2.963633 | 0.1086637 | 12.80607 | 0.4358432
2018-01-31 08:02 | 310699.2 | 240.0005 | 5 | 25 | 3.918751 | -3.26007 | 2.963633 | 0.21732 | 12.80607 | 0.863895
2018-01-31 08:04 | 310819.2 | 360.0003 | 5 | 25 | 3.877399 | -3.260077 | 2.963633 | 0.3259874 | 12.80607 | 1.287498
2018-01-31 08:06 | 310939.2 | 480.0003 | 5 | 25 | 3.835732 | -3.260098 | 2.963633 | 0.4346551 | 12.80607 | 1.706577
2018-01-31 08:08 | 311059.2 | 600.0016 | 5 | 25 | 3.795103 | -3.260133 | 2.963633 | 0.5433233 | 12.80607 | 2.121179
2018-01-31 08:10 | 311179.2 | 720.0013 | 5 | 25 | 3.755383 | -3.260088 | 2.963633 | 0.6519937 | 12.80607 | 2.53143
2018-01-31 08:12 | 311299.2 | 840.0002 | 5 | 25 | 3.716146 | -3.260023 | 2.963633 | 0.7606486 | 12.80607 | 2.937333
2018-01-31 08:14 | 311419.2 | 960.0016 | 5 | 25 | 3.677869 | -3.260056 | 2.963633 | 0.8693233 | 12.80607 | 3.33909
2018-01-31 08:16 | 311539.2 | 1080.0014 | 5 | 25 | 3.641775 | -3.260075 | 2.963633 | 0.9779884 | 12.80607 | 3.736767
2018-01-31 08:18 | 311659.2 | 1200.0012 | 5 | 25 | 3.607728 | -3.260066 | 2.963633 | 1.086656 | 12.80607 | 4.130639
2018-01-31 08:20 | 311779.2 | 1320.0018 | 5 | 25 | 3.576276 | -3.260101 | 2.963633 | 1.195314 | 12.80607 | 4.520921
2018-01-31 08:22 | 311899.2 | 1440.0014 | 5 | 25 | 3.5474 | -3.260084 | 2.963633 | 1.303991 | 12.80607 | 4.907993
2018-01-31 08:24 | 312019.2 | 1560.0013 | 5 | 25 | 3.520498 | -3.260101 | 2.963633 | 1.412654 | 12.80607 | 5.291976
2018-01-31 08:26 | 312139.2 | 1680.0011 | 5 | 25 | 3.495636 | -3.26018 | 2.963633 | 1.521323 | 12.80607 | 5.673182
2018-01-31 08:28 | 312259.2 | 1800.0009 | 5 | 25 | 3.472337 | -3.260182 | 2.963633 | 1.629985 | 12.80607 | 6.051741
2018-01-31 08:30 | 312379.2 | 1920.0006 | 5 | 25 | 3.450095 | -3.260066 | 2.963633 | 1.738639 | 12.80607 | 6.427812
2018-01-31 08:32 | 312499.2 | 2040.0005 | 5 | 25 | 3.428563 | -3.260099 | 2.963633 | 1.847316 | 12.80607 | 6.801582
2018-01-31 08:34 | 312619.2 | 2160.001 | 5 | 25 | 3.407185 | -3.260156 | 2.963633 | 1.955984 | 12.80607 | 7.17301
2018-01-31 08:36 | 312739.2 | 2280.0016 | 5 | 25 | 3.384758 | -3.260183 | 2.963633 | 2.06466 | 12.80607 | 7.54208
2018-01-31 08:38 | 312859.2 | 2400.0014 | 5 | 25 | 3.360997 | -3.260012 | 2.963633 | 2.173316 | 12.80607 | 7.908572
2018-01-31 08:40 | 312979.2 | 2520.0011 | 5 | 25 | 3.335434 | -3.260159 | 2.963633 | 2.281979 | 12.80607 | 8.272425
2018-01-31 08:42 | 313099.2 | 2640.0001 | 5 | 25 | 3.306782 | -3.260146 | 2.963633 | 2.390646 | 12.80607 | 8.633351
2018-01-31 08:44 | 313219.2 | 2760.0006 | 5 | 25 | 3.274293 | -3.260108 | 2.963633 | 2.499313 | 12.80607 | 8.990964
2018-01-31 08:46 | 313339.2 | 2880.0004 | 5 | 25 | 3.235935 | -3.260104 | 2.963633 | 2.607975 | 12.80607 | 9.344733
2018-01-31 08:48 | 313459.2 | 3000.0003 | 5 | 25 | 3.18821 | -3.260093 | 2.963633 | 2.716649 | 12.80607 | 9.693908
2018-01-31 08:50 | 313579.2 | 3120.0008 | 5 | 25 | 3.12554 | -3.260154 | 2.963633 | 2.825316 | 12.80607 | 10.03715
2018-01-31 08:52 | 313699.2 | 3240.0005 | 5 | 25 | 3.030977 | -3.260165 | 2.963633 | 2.933975 | 12.80607 | 10.37205
2018-01-31 08:52 | 313727.5 | 3268.2977 | 5 | 25 | 2.999996 | -3.260127 | 2.963633 | 2.959597 | 12.80607 | 10.44932
2018-01-31 08:54 | 313847.6 | 120.0007 | 6 | 25 | 3.619208 | 0 | 2.963633 | 2.959597 | 12.80607 | 10.44932
2018-01-31 08:56 | 313967.6 | 240.0004 | 6 | 25 | 3.661363 | 0 | 2.963633 | 2.959597 | 12.80607 | 10.44932
2018-01-31 08:57 | 314027.6 | 300.003 | 6 | 25 | 3.671243 | 0 | 2.963633 | 2.959597 | 12.80607 | 10.44932
2018-01-31 08:57 | 314027.6 | 0.0027 | 7 | 26 | 3.671391 | 0 | 0 | 0 | 0 | 0
2018-01-31 08:59 | 314147.7 | 120.0015 | 2 | 26 | 4.200317 | 4.738287 | 0.1617822 | 2.577e-09 | 0.6731949 | 9.462e-09
2018-01-31 09:01 | 314267.7 | 240.0013 | 2 | 26 | 4.2003 | 4.244984 | 0.3111093 | 2.577e-09 | 1.300413 | 9.462e-09
2018-01-31 09:03 | 314387.7 | 360.0003 | 2 | 26 | 4.200212 | 3.885494 | 0.4463018 | 2.577e-09 | 1.868258 | 9.462e-09
2018-01-31 09:05 | 314507.7 | 480.0002 | 2 | 26 | 4.200287 | 3.59868 | 0.5709309 | 2.577e-09 | 2.391733 | 9.462e-09
2018-01-31 09:07 | 314627.7 | 600.0006 | 2 | 26 | 4.200248 | 3.337605 | 0.6864781 | 2.577e-09 | 2.877061 | 9.462e-09
2018-01-31 09:08 | 314665.5 | 637.8069 | 2 | 26 | 4.200279 | 3.259995 | 0.7211152 | 2.577e-09 | 3.022546 | 9.462e-09
2018-01-31 09:10 | 314785.5 | 120.0006 | 3 | 26 | 4.222676 | 3.260008 | 0.8293998 | 2.577e-09 | 3.478484 | 9.462e-09
2018-01-31 09:12 | 314905.5 | 240.0004 | 3 | 26 | 4.247737 | 3.26001 | 0.9380566 | 2.577e-09 | 3.938656 | 9.462e-09
2018-01-31 09:14 | 315025.5 | 360.0002 | 3 | 26 | 4.274372 | 3.260056 | 1.046725 | 2.577e-09 | 4.401686 | 9.462e-09
2018-01-31 09:16 | 315145.5 | 480.0008 | 3 | 26 | 4.302432 | 3.260057 | 1.155389 | 2.577e-09 | 4.867667 | 9.462e-09
2018-01-31 09:18 | 315265.5 | 600.0005 | 3 | 26 | 4.331814 | 3.260029 | 1.264054 | 2.577e-09 | 5.336785 | 9.462e-09
2018-01-31 09:20 | 315385.5 | 720.0003 | 3 | 26 | 4.362182 | 3.260046 | 1.372718 | 2.577e-09 | 5.809136 | 9.462e-09
2018-01-31 09:22 | 315505.5 | 840.0009 | 3 | 26 | 4.393873 | 3.260025 | 1.481377 | 2.577e-09 | 6.284836 | 9.462e-09
2018-01-31 09:24 | 315625.5 | 960.0007 | 3 | 26 | 4.400266 | 3.000998 | 1.586313 | 2.577e-09 | 6.746513 | 9.462e-09
2018-01-31 09:26 | 315745.5 | 1080.0005 | 3 | 26 | 4.400273 | 2.744604 | 1.681966 | 2.577e-09 | 7.16741 | 9.462e-09
2018-01-31 09:28 | 315865.5 | 1200.0003 | 3 | 26 | 4.40022 | 2.521212 | 1.769653 | 2.577e-09 | 7.553257 | 9.462e-09
2018-01-31 09:30 | 315985.5 | 1320.0009 | 3 | 26 | 4.400253 | 2.328911 | 1.850405 | 2.577e-09 | 7.908586 | 9.462e-09
2018-01-31 09:32 | 316105.5 | 1440.0006 | 3 | 26 | 4.400231 | 2.161135 | 1.925172 | 2.577e-09 | 8.237576 | 9.462e-09
2018-01-31 09:34 | 316225.5 | 1560.0004 | 3 | 26 | 4.400251 | 2.009906 | 1.994633 | 2.577e-09 | 8.543223 | 9.462e-09
2018-01-31 09:36 | 316345.5 | 1680.0002 | 3 | 26 | 4.400231 | 1.871818 | 2.059283 | 2.577e-09 | 8.827695 | 9.462e-09
2018-01-31 09:38 | 316465.5 | 1800.0009 | 3 | 26 | 4.400175 | 1.745207 | 2.119549 | 2.577e-09 | 9.092878 | 9.462e-09
2018-01-31 09:40 | 316585.5 | 1920.0014 | 3 | 26 | 4.400207 | 1.629272 | 2.17577 | 2.577e-09 | 9.340264 | 9.462e-09
2018-01-31 09:42 | 316705.5 | 2040.0003 | 3 | 26 | 4.400248 | 1.522122 | 2.228253 | 2.577e-09 | 9.571203 | 9.462e-09
2018-01-31 09:44 | 316825.5 | 2160.0009 | 3 | 26 | 4.400184 | 1.422338 | 2.277297 | 2.577e-09 | 9.787007 | 9.462e-09
2018-01-31 09:46 | 316945.5 | 2280.0008 | 3 | 26 | 4.400191 | 1.331004 | 2.323176 | 2.577e-09 | 9.988884 | 9.462e-09
2018-01-31 09:48 | 317065.5 | 2400.0014 | 3 | 26 | 4.400179 | 1.24562 | 2.366119 | 2.577e-09 | 10.17784 | 9.462e-09
2018-01-31 09:50 | 317185.5 | 2520.0012 | 3 | 26 | 4.400217 | 1.16573 | 2.40629 | 2.577e-09 | 10.3546 | 9.462e-09
2018-01-31 09:52 | 317305.5 | 2640.0009 | 3 | 26 | 4.400178 | 1.088478 | 2.443847 | 2.577e-09 | 10.51986 | 9.462e-09
2018-01-31 09:54 | 317425.5 | 2760.0015 | 3 | 26 | 4.400194 | 1.017864 | 2.478935 | 2.577e-09 | 10.67425 | 9.462e-09
2018-01-31 09:56 | 317545.5 | 2880.0021 | 3 | 26 | 4.400167 | 0.9516754 | 2.51176 | 2.577e-09 | 10.81869 | 9.462e-09
2018-01-31 09:58 | 317665.5 | 3000.0011 | 3 | 26 | 4.400159 | 0.8894224 | 2.542443 | 2.577e-09 | 10.9537 | 9.462e-09
2018-01-31 10:00 | 317785.5 | 3120.0008 | 3 | 26 | 4.400183 | 0.8307343 | 2.571099 | 2.577e-09 | 11.07979 | 9.462e-09
2018-01-31 10:02 | 317905.5 | 3240.0015 | 3 | 26 | 4.400179 | 0.7759886 | 2.597868 | 2.577e-09 | 11.19758 | 9.462e-09
2018-01-31 10:04 | 318025.5 | 3360.0003 | 3 | 26 | 4.400187 | 0.7244682 | 2.622852 | 2.577e-09 | 11.30751 | 9.462e-09
2018-01-31 10:06 | 318145.5 | 3480.0001 | 3 | 26 | 4.40011 | 0.6748848 | 2.646177 | 2.577e-09 | 11.41015 | 9.462e-09
2018-01-31 10:08 | 318265.5 | 3600.0008 | 3 | 26 | 4.400152 | 0.6301374 | 2.667941 | 2.577e-09 | 11.50591 | 9.462e-09
2018-01-31 10:10 | 318385.5 | 3720.0006 | 3 | 26 | 4.400141 | 0.5872221 | 2.688231 | 2.577e-09 | 11.59519 | 9.462e-09
2018-01-31 10:12 | 318505.5 | 3840.0012 | 3 | 26 | 4.400152 | 0.5474176 | 2.707141 | 2.577e-09 | 11.6784 | 9.462e-09
2018-01-31 10:14 | 318625.5 | 3960.0009 | 3 | 26 | 4.40016 | 0.5101299 | 2.724764 | 2.577e-09 | 11.75595 | 9.462e-09
2018-01-31 10:16 | 318745.5 | 4080.0015 | 3 | 26 | 4.400138 | 0.4754105 | 2.741184 | 2.577e-09 | 11.8282 | 9.462e-09
2018-01-31 10:18 | 318865.5 | 4200.0022 | 3 | 26 | 4.400178 | 0.4445391 | 2.756507 | 2.577e-09 | 11.89562 | 9.462e-09
2018-01-31 10:20 | 318985.5 | 4320.0012 | 3 | 26 | 4.400177 | 0.4151707 | 2.770819 | 2.577e-09 | 11.9586 | 9.462e-09
2018-01-31 10:22 | 319105.5 | 4440.001 | 3 | 26 | 4.4001 | 0.3871441 | 2.784196 | 2.577e-09 | 12.01745 | 9.462e-09
2018-01-31 10:24 | 319225.5 | 4560.0007 | 3 | 26 | 4.400146 | 0.3624678 | 2.796688 | 2.577e-09 | 12.07242 | 9.462e-09
2018-01-31 10:26 | 319345.5 | 4680.0006 | 3 | 26 | 4.400155 | 0.3391027 | 2.808372 | 2.577e-09 | 12.12383 | 9.462e-09
2018-01-31 10:28 | 319465.5 | 4800.0001 | 3 | 26 | 4.400136 | 0.3174057 | 2.81931 | 2.577e-09 | 12.17196 | 9.462e-09
2018-01-31 10:30 | 319585.5 | 4920.002 | 3 | 26 | 4.400133 | 0.2975254 | 2.829554 | 2.577e-09 | 12.21704 | 9.462e-09
2018-01-31 10:32 | 319705.5 | 5040.0004 | 3 | 26 | 4.40009 | 0.2784395 | 2.839155 | 2.577e-09 | 12.25928 | 9.462e-09
2018-01-31 10:34 | 319825.5 | 5160.002 | 3 | 26 | 4.400073 | 0.2616243 | 2.84816 | 2.577e-09 | 12.29891 | 9.462e-09
2018-01-31 10:36 | 319945.5 | 5280.0002 | 3 | 26 | 4.400112 | 0.245924 | 2.85662 | 2.577e-09 | 12.33613 | 9.462e-09
2018-01-31 10:38 | 320065.5 | 5400.0016 | 3 | 26 | 4.400111 | 0.2320127 | 2.864578 | 2.577e-09 | 12.37114 | 9.462e-09
2018-01-31 10:40 | 320185.5 | 5520.0005 | 3 | 26 | 4.400188 | 0.2191582 | 2.872082 | 2.577e-09 | 12.40417 | 9.462e-09
2018-01-31 10:42 | 320305.5 | 5640.0011 | 3 | 26 | 4.400099 | 0.2060442 | 2.879164 | 2.577e-09 | 12.43533 | 9.462e-09
2018-01-31 10:44 | 320425.5 | 5760.0001 | 3 | 26 | 4.400047 | 0.1942749 | 2.885846 | 2.577e-09 | 12.46473 | 9.462e-09
2018-01-31 10:46 | 320545.5 | 5880.0007 | 3 | 26 | 4.400137 | 0.1843548 | 2.892156 | 2.577e-09 | 12.49249 | 9.462e-09
2018-01-31 10:48 | 320665.5 | 6000.0021 | 3 | 26 | 4.400119 | 0.1741114 | 2.89812 | 2.577e-09 | 12.51874 | 9.462e-09
2018-01-31 10:50 | 320785.5 | 6120.0003 | 3 | 26 | 4.400125 | 0.1650515 | 2.903766 | 2.577e-09 | 12.54358 | 9.462e-09
2018-01-31 10:52 | 320905.5 | 6240.0008 | 3 | 26 | 4.400141 | 0.1567268 | 2.909122 | 2.577e-09 | 12.56715 | 9.462e-09
2018-01-31 10:54 | 321025.5 | 6360.0005 | 3 | 26 | 4.400105 | 0.1486473 | 2.914202 | 2.577e-09 | 12.5895 | 9.462e-09
2018-01-31 10:56 | 321145.5 | 6480.0012 | 3 | 26 | 4.400102 | 0.1412086 | 2.919029 | 2.577e-09 | 12.61073 | 9.462e-09
2018-01-31 10:58 | 321265.5 | 6600.0001 | 3 | 26 | 4.400094 | 0.1341915 | 2.923613 | 2.577e-09 | 12.63091 | 9.462e-09
2018-01-31 11:00 | 321385.5 | 6720.0007 | 3 | 26 | 4.400083 | 0.1276836 | 2.927976 | 2.577e-09 | 12.65011 | 9.462e-09
2018-01-31 11:02 | 321505.5 | 6840.0005 | 3 | 26 | 4.400084 | 0.1214104 | 2.932129 | 2.577e-09 | 12.66838 | 9.462e-09
2018-01-31 11:04 | 321625.5 | 6960.0011 | 3 | 26 | 4.400126 | 0.1159306 | 2.93608 | 2.577e-09 | 12.68577 | 9.462e-09
2018-01-31 11:06 | 321745.5 | 7080.0008 | 3 | 26 | 4.400017 | 0.1092958 | 2.939841 | 2.577e-09 | 12.70231 | 9.462e-09
2018-01-31 11:08 | 321865.5 | 7200.0006 | 3 | 26 | 4.400085 | 0.1049919 | 2.943425 | 2.577e-09 | 12.71808 | 9.462e-09
2018-01-31 11:10 | 321985.5 | 7320 | 3 | 26 | 4.400056 | 0.09961128 | 2.946848 | 2.577e-09 | 12.73314 | 9.462e-09
2018-01-31 11:12 | 322105.5 | 7440.0002 | 3 | 26 | 4.400093 | 0.09551334 | 2.950107 | 2.577e-09 | 12.74749 | 9.462e-09
2018-01-31 11:14 | 322225.5 | 7560.0008 | 3 | 26 | 4.400095 | 0.09129524 | 2.953222 | 2.577e-09 | 12.76119 | 9.462e-09
2018-01-31 11:16 | 322345.5 | 7680.0022 | 3 | 26 | 4.399981 | 0.08701038 | 2.956192 | 2.577e-09 | 12.77426 | 9.462e-09
2018-01-31 11:18 | 322465.5 | 7800.0019 | 3 | 26 | 4.400078 | 0.0874052 | 2.959152 | 2.577e-09 | 12.78728 | 9.462e-09
2018-01-31 11:20 | 322585.5 | 7920.0009 | 3 | 26 | 4.400118 | 0.0820446 | 2.961973 | 2.577e-09 | 12.79969 | 9.462e-09
2018-01-31 11:20 | 322614 | 7948.4971 | 3 | 26 | 4.400177 | 0.0814991 | 2.96262 | 2.577e-09 | 12.80254 | 9.462e-09
2018-01-31 11:22 | 322734 | 120.0009 | 4 | 26 | 4.388482 | 0 | 2.96262 | 2.577e-09 | 12.80254 | 9.462e-09
2018-01-31 11:24 | 322854 | 240.0015 | 4 | 26 | 4.386983 | 0 | 2.96262 | 2.577e-09 | 12.80254 | 9.462e-09
2018-01-31 11:25 | 322914 | 300.004 | 4 | 26 | 4.386482 | 0 | 2.96262 | 2.577e-09 | 12.80254 | 9.462e-09
2018-01-31 11:27 | 323034.1 | 120.0015 | 5 | 26 | 3.960187 | -3.260121 | 2.96262 | 0.1086506 | 12.80254 | 0.4356568
2018-01-31 11:29 | 323154.1 | 240.0013 | 5 | 26 | 3.916869 | -3.260133 | 2.96262 | 0.217324 | 12.80254 | 0.8635716
2018-01-31 11:31 | 323274.1 | 360.0019 | 5 | 26 | 3.875604 | -3.260156 | 2.96262 | 0.3259988 | 12.80254 | 1.286998
2018-01-31 11:33 | 323394.1 | 480.0001 | 5 | 26 | 3.834223 | -3.26019 | 2.96262 | 0.4346527 | 12.80254 | 1.705842
2018-01-31 11:35 | 323514.1 | 600.0007 | 5 | 26 | 3.793891 | -3.259789 | 2.96262 | 0.5433272 | 12.80254 | 2.120323
2018-01-31 11:37 | 323634.1 | 720.0005 | 5 | 26 | 3.754431 | -3.260113 | 2.96262 | 0.6519896 | 12.80254 | 2.530427
2018-01-31 11:39 | 323754.1 | 840.0003 | 5 | 26 | 3.71534 | -3.260121 | 2.96262 | 0.7606664 | 12.80254 | 2.936324
2018-01-31 11:41 | 323874.1 | 960.0007 | 5 | 26 | 3.67694 | -3.259775 | 2.96262 | 0.8693256 | 12.80254 | 3.337929
2018-01-31 11:43 | 323994.1 | 1080.0005 | 5 | 26 | 3.640724 | -3.260164 | 2.96262 | 0.9779894 | 12.80254 | 3.735491
2018-01-31 11:45 | 324114.1 | 1200.0003 | 5 | 26 | 3.606718 | -3.260097 | 2.96262 | 1.086653 | 12.80254 | 4.129234
2018-01-31 11:47 | 324234.1 | 1320.0016 | 5 | 26 | 3.575066 | -3.260122 | 2.96262 | 1.195329 | 12.80254 | 4.519454
2018-01-31 11:49 | 324354.1 | 1440.0014 | 5 | 26 | 3.546035 | -3.260142 | 2.96262 | 1.303999 | 12.80254 | 4.906355
2018-01-31 11:51 | 324474.1 | 1560.002 | 5 | 26 | 3.519254 | -3.260113 | 2.96262 | 1.412672 | 12.80254 | 5.290248
2018-01-31 11:53 | 324594.1 | 1680.0001 | 5 | 26 | 3.494117 | -3.260159 | 2.96262 | 1.521335 | 12.80254 | 5.67128
2018-01-31 11:55 | 324714.1 | 1800.0016 | 5 | 26 | 3.470438 | -3.260102 | 2.96262 | 1.629998 | 12.80254 | 6.049663
2018-01-31 11:57 | 324834.1 | 1920.0013 | 5 | 26 | 3.448064 | -3.260081 | 2.96262 | 1.738666 | 12.80254 | 6.425562
2018-01-31 11:59 | 324954.1 | 2040.0011 | 5 | 26 | 3.426509 | -3.26002 | 2.96262 | 1.847337 | 12.80254 | 6.799091
2018-01-31 12:01 | 325074.1 | 2160.0015 | 5 | 26 | 3.404788 | -3.260045 | 2.96262 | 1.955992 | 12.80254 | 7.170227
2018-01-31 12:03 | 325194.1 | 2280.0005 | 5 | 26 | 3.382615 | -3.260061 | 2.96262 | 2.064657 | 12.80254 | 7.539014
2018-01-31 12:05 | 325314.1 | 2400.0011 | 5 | 26 | 3.35883 | -3.26002 | 2.96262 | 2.173329 | 12.80254 | 7.905344
2018-01-31 12:07 | 325434.1 | 2520.0009 | 5 | 26 | 3.333205 | -3.260035 | 2.96262 | 2.281991 | 12.80254 | 8.26895
2018-01-31 12:09 | 325554.1 | 2640.0014 | 5 | 26 | 3.304912 | -3.259998 | 2.96262 | 2.390647 | 12.80254 | 8.629609
2018-01-31 12:11 | 325674.1 | 2760.0004 | 5 | 26 | 3.272729 | -3.259921 | 2.96262 | 2.499314 | 12.80254 | 8.987041
2018-01-31 12:13 | 325794.1 | 2880.0002 | 5 | 26 | 3.234534 | -3.259978 | 2.96262 | 2.607972 | 12.80254 | 9.340636
2018-01-31 12:15 | 325914.1 | 3000.0007 | 5 | 26 | 3.187149 | -3.26 | 2.96262 | 2.716637 | 12.80254 | 9.689651
2018-01-31 12:17 | 326034.1 | 3120.0014 | 5 | 26 | 3.123762 | -3.260022 | 2.96262 | 2.825303 | 12.80254 | 10.03273
2018-01-31 12:19 | 326154.1 | 3240.001 | 5 | 26 | 3.028975 | -3.259969 | 2.96262 | 2.933958 | 12.80254 | 10.36742
2018-01-31 12:20 | 326180.4 | 3266.2317 | 5 | 26 | 2.999996 | -3.260002 | 2.96262 | 2.957709 | 12.80254 | 10.43902
2018-01-31 12:22 | 326300.4 | 120.0006 | 6 | 26 | 3.619804 | 0 | 2.96262 | 2.957709 | 12.80254 | 10.43902
2018-01-31 12:24 | 326420.4 | 240.0012 | 6 | 26 | 3.661975 | 0 | 2.96262 | 2.957709 | 12.80254 | 10.43902
2018-01-31 12:25 | 326480.4 | 300.0013 | 6 | 26 | 3.671855 | 0 | 2.96262 | 2.957709 | 12.80254 | 10.43902
2018-01-31 12:25 | 326480.4 | 0.0027 | 7 | 27 | 3.671908 | 0 | 0 | 0 | 0 | 0
2018-01-31 12:27 | 326600.5 | 120.0008 | 2 | 27 | 4.200278 | 4.716686 | 0.1616041 | 0 | 0.6726593 | 0
2018-01-31 12:29 | 326720.5 | 240.0005 | 2 | 27 | 4.200272 | 4.224667 | 0.3102713 | 0 | 1.297105 | 0
2018-01-31 12:31 | 326840.5 | 360.0011 | 2 | 27 | 4.200253 | 3.865339 | 0.4447849 | 0 | 1.8621 | 0
2018-01-31 12:33 | 326960.5 | 480.0001 | 2 | 27 | 4.200315 | 3.584391 | 0.5688194 | 0 | 2.383077 | 0
2018-01-31 12:35 | 327080.5 | 600.0008 | 2 | 27 | 4.200274 | 3.329121 | 0.6839586 | 0 | 2.866692 | 0
2018-01-31 12:35 | 327115 | 634.5732 | 2 | 27 | 4.200287 | 3.259995 | 0.7155954 | 0 | 2.999574 | 0
2018-01-31 12:37 | 327235 | 120 | 3 | 27 | 4.222422 | 3.260092 | 0.8238676 | 0 | 3.455442 | 0
2018-01-31 12:39 | 327355 | 240.0014 | 3 | 27 | 4.246993 | 3.25996 | 0.9325382 | 0 | 3.915621 | 0
2018-01-31 12:41 | 327475 | 360.0003 | 3 | 27 | 4.272795 | 3.260033 | 1.041204 | 0 | 4.378507 | 0
2018-01-31 12:43 | 327595 | 480.0001 | 3 | 27 | 4.300311 | 3.260084 | 1.149856 | 0 | 4.844242 | 0
2018-01-31 12:45 | 327715 | 600.0007 | 3 | 27 | 4.329075 | 3.259996 | 1.25852 | 0 | 5.313083 | 0
2018-01-31 12:47 | 327835 | 720.0005 | 3 | 27 | 4.359141 | 3.26009 | 1.367186 | 0 | 5.785135 | 0
2018-01-31 12:49 | 327955 | 840.0003 | 3 | 27 | 4.390453 | 3.260065 | 1.475856 | 0 | 6.260528 | 0
2018-01-31 12:51 | 328075 | 960.0001 | 3 | 27 | 4.400258 | 3.029564 | 1.58162 | 0 | 6.725756 | 0
2018-01-31 12:53 | 328195 | 1080.0016 | 3 | 27 | 4.400239 | 2.769413 | 1.67817 | 0 | 7.150599 | 0
2018-01-31 12:55 | 328315 | 1200.0005 | 3 | 27 | 4.400268 | 2.542881 | 1.766622 | 0 | 7.539813 | 0
2018-01-31 12:57 | 328435 | 1320.001 | 3 | 27 | 4.400253 | 2.348557 | 1.848069 | 0 | 7.898201 | 0
2018-01-31 12:59 | 328555 | 1440.0015 | 3 | 27 | 4.400245 | 2.176243 | 1.923408 | 0 | 8.229711 | 0
2018-01-31 13:01 | 328675 | 1560.0005 | 3 | 27 | 4.400236 | 2.020131 | 1.993293 | 0 | 8.537218 | 0
2018-01-31 13:03 | 328795 | 1680.0003 | 3 | 27 | 4.400215 | 1.879949 | 2.058259 | 0 | 8.823084 | 0
2018-01-31 13:05 | 328915 | 1800.0009 | 3 | 27 | 4.4002 | 1.753338 | 2.118798 | 0 | 9.089467 | 0
2018-01-31 13:07 | 329035 | 1920.0015 | 3 | 27 | 4.400176 | 1.63562 | 2.175259 | 0 | 9.33791 | 0
2018-01-31 13:09 | 329155 | 2040.0022 | 3 | 27 | 4.400205 | 1.527496 | 2.227972 | 0 | 9.569858 | 0
2018-01-31 13:11 | 329275 | 2160.0002 | 3 | 27 | 4.400169 | 1.427253 | 2.277198 | 0 | 9.786465 | 0
2018-01-31 13:13 | 329395 | 2280.0015 | 3 | 27 | 4.400235 | 1.335324 | 2.323233 | 0 | 9.989026 | 0
2018-01-31 13:15 | 329515 | 2400.0006 | 3 | 27 | 4.400204 | 1.247668 | 2.366277 | 0 | 10.17843 | 0
2018-01-31 13:17 | 329635 | 2520.0004 | 3 | 27 | 4.400193 | 1.165292 | 2.406484 | 0 | 10.35535 | 0
2018-01-31 13:19 | 329755 | 2640.0002 | 3 | 27 | 4.400203 | 1.087431 | 2.444016 | 0 | 10.5205 | 0
2018-01-31 13:21 | 329875 | 2760.0015 | 3 | 27 | 4.400163 | 1.014462 | 2.479036 | 0 | 10.67459 | 0
2018-01-31 13:23 | 329995 | 2880.0013 | 3 | 27 | 4.400237 | 0.9481182 | 2.511719 | 0 | 10.8184 | 0
2018-01-31 13:25 | 330115 | 3000.001 | 3 | 27 | 4.400223 | 0.8862991 | 2.542265 | 0 | 10.95281 | 0
2018-01-31 13:27 | 330235 | 3120 | 3 | 27 | 4.400174 | 0.8272066 | 2.570801 | 0 | 11.07837 | 0
2018-01-31 13:29 | 330355 | 3240.0014 | 3 | 27 | 4.400141 | 0.7718134 | 2.597439 | 0 | 11.19559 | 0
2018-01-31 13:31 | 330475 | 3360.0004 | 3 | 27 | 4.400218 | 0.7198105 | 2.622283 | 0 | 11.3049 | 0
2018-01-31 13:33 | 330595 | 3480.001 | 3 | 27 | 4.400208 | 0.6712685 | 2.645446 | 0 | 11.40682 | 0
2018-01-31 13:35 | 330715 | 3600.0007 | 3 | 27 | 4.400161 | 0.6252413 | 2.667036 | 0 | 11.50183 | 0
2018-01-31 13:37 | 330835 | 3720.0005 | 3 | 27 | 4.400164 | 0.5824661 | 2.687167 | 0 | 11.59041 | 0
2018-01-31 13:39 | 330955 | 3840.0011 | 3 | 27 | 4.400174 | 0.5430975 | 2.705915 | 0 | 11.6729 | 0
2018-01-31 13:41 | 331075 | 3960.0016 | 3 | 27 | 4.400158 | 0.5058308 | 2.723385 | 0 | 11.74977 | 0
2018-01-31 13:43 | 331195 | 4080.0013 | 3 | 27 | 4.400146 | 0.4715719 | 2.739676 | 0 | 11.82145 | 0
2018-01-31 13:45 | 331315 | 4200.0003 | 3 | 27 | 4.400161 | 0.4400063 | 2.75486 | 0 | 11.88827 | 0
2018-01-31 13:47 | 331435 | 4320.001 | 3 | 27 | 4.400116 | 0.4098148 | 2.769022 | 0 | 11.95058 | 0
2018-01-31 13:49 | 331555 | 4440.0009 | 3 | 27 | 4.400161 | 0.3823948 | 2.782223 | 0 | 12.00867 | 0
2018-01-31 13:51 | 331675 | 4560.0007 | 3 | 27 | 4.400128 | 0.3566628 | 2.794537 | 0 | 12.06285 | 0
2018-01-31 13:53 | 331795 | 4680.0005 | 3 | 27 | 4.400141 | 0.33358 | 2.806044 | 0 | 12.11348 | 0
2018-01-31 13:55 | 331915 | 4800.001 | 3 | 27 | 4.400168 | 0.3127298 | 2.816808 | 0 | 12.16084 | 0
2018-01-31 13:57 | 332035 | 4920.0016 | 3 | 27 | 4.400139 | 0.2926588 | 2.826892 | 0 | 12.20522 | 0
2018-01-31 13:59 | 332155 | 5040.0022 | 3 | 27 | 4.400129 | 0.2743769 | 2.836349 | 0 | 12.24683 | 0
2018-01-31 14:01 | 332275 | 5160.0012 | 3 | 27 | 4.40015 | 0.2581291 | 2.845225 | 0 | 12.28589 | 0
2018-01-31 14:03 | 332395 | 5280.0016 | 3 | 27 | 4.400089 | 0.2420225 | 2.853569 | 0 | 12.3226 | 0
2018-01-31 14:05 | 332515 | 5400.0005 | 3 | 27 | 4.400134 | 0.2283707 | 2.861418 | 0 | 12.35714 | 0
2018-01-31 14:07 | 332635 | 5520.0005 | 3 | 27 | 4.40014 | 0.2155828 | 2.868815 | 0 | 12.38968 | 0
2018-01-31 14:09 | 332755 | 5640.0002 | 3 | 27 | 4.400129 | 0.2033262 | 2.875793 | 0 | 12.42039 | 0
2018-01-31 14:11 | 332875 | 5760.0009 | 3 | 27 | 4.400138 | 0.1922855 | 2.882377 | 0 | 12.44936 | 0
2018-01-31 14:13 | 332995 | 5880.0007 | 3 | 27 | 4.400172 | 0.1825485 | 2.888608 | 0 | 12.47678 | 0
2018-01-31 14:15 | 333115 | 6000.0013 | 3 | 27 | 4.400113 | 0.1727161 | 2.894514 | 0 | 12.50276 | 0
2018-01-31 14:17 | 333235 | 6120.001 | 3 | 27 | 4.400134 | 0.1638565 | 2.900112 | 0 | 12.52739 | 0
2018-01-31 14:19 | 333355 | 6240.0008 | 3 | 27 | 4.400146 | 0.1557398 | 2.905421 | 0 | 12.55075 | 0
2018-01-31 14:21 | 333475 | 6360.0013 | 3 | 27 | 4.400116 | 0.1475391 | 2.910468 | 0 | 12.57296 | 0
2018-01-31 14:23 | 333595 | 6480.0011 | 3 | 27 | 4.400152 | 0.1408949 | 2.915262 | 0 | 12.59405 | 0
2018-01-31 14:25 | 333715 | 6600.0009 | 3 | 27 | 4.400076 | 0.133152 | 2.919823 | 0 | 12.61413 | 0
2018-01-31 14:27 | 333835 | 6720.0007 | 3 | 27 | 4.400134 | 0.1274424 | 2.924161 | 0 | 12.63321 | 0
2018-01-31 14:29 | 333955 | 6840.0003 | 3 | 27 | 4.400091 | 0.1214771 | 2.928289 | 0 | 12.65137 | 0
2018-01-31 14:31 | 334075 | 6960.0018 | 3 | 27 | 4.400107 | 0.1154346 | 2.932223 | 0 | 12.66868 | 0
2018-01-31 14:33 | 334195 | 7080.0016 | 3 | 27 | 4.400082 | 0.1097126 | 2.935975 | 0 | 12.68519 | 0
2018-01-31 14:35 | 334315 | 7200.0022 | 3 | 27 | 4.400127 | 0.1051502 | 2.939549 | 0 | 12.70092 | 0
2018-01-31 14:37 | 334435 | 7320.0008 | 3 | 27 | 4.400126 | 0.1001453 | 2.942949 | 0 | 12.71588 | 0
2018-01-31 14:39 | 334555 | 7440.0002 | 3 | 27 | 4.400077 | 0.09501553 | 2.946194 | 0 | 12.73016 | 0
2018-01-31 14:41 | 334675 | 7560.0016 | 3 | 27 | 4.400129 | 0.09150982 | 2.949293 | 0 | 12.7438 | 0
2018-01-31 14:43 | 334795 | 7680.0004 | 3 | 27 | 4.400043 | 0.08669758 | 2.952262 | 0 | 12.75686 | 0
2018-01-31 14:45 | 334915 | 7800.0002 | 3 | 27 | 4.400058 | 0.08304501 | 2.955097 | 0 | 12.76933 | 0
2018-01-31 14:46 | 334967.4 | 7852.3641 | 3 | 27 | 4.4001 | 0.08149052 | 2.9563 | 0 | 12.77463 | 0
2018-01-31 14:48 | 335087.5 | 120.0008 | 4 | 27 | 4.388138 | 0 | 2.9563 | 0 | 12.77463 | 0
2018-01-31 14:50 | 335207.5 | 240.0014 | 4 | 27 | 4.38657 | 0 | 2.9563 | 0 | 12.77463 | 0
2018-01-31 14:51 | 335267.5 | 300.0039 | 4 | 27 | 4.386024 | 0 | 2.9563 | 0 | 12.77463 | 0
2018-01-31 14:53 | 335387.6 | 120.0015 | 5 | 27 | 3.960399 | -3.260059 | 2.9563 | 0.108661 | 12.77463 | 0.4356878
2018-01-31 14:55 | 335507.6 | 240.0004 | 5 | 27 | 3.917287 | -3.260027 | 2.9563 | 0.217319 | 12.77463 | 0.8635854
2018-01-31 14:57 | 335627.6 | 360.001 | 5 | 27 | 3.876044 | -3.260035 | 2.9563 | 0.3259907 | 12.77463 | 1.287053
2018-01-31 14:59 | 335747.6 | 480.0016 | 5 | 27 | 3.834455 | -3.260056 | 2.9563 | 0.4346556 | 12.77463 | 1.705975
2018-01-31 15:01 | 335867.6 | 600.0006 | 5 | 27 | 3.793862 | -3.260119 | 2.9563 | 0.5433109 | 12.77463 | 2.12039
2018-01-31 15:03 | 335987.6 | 720.0028 | 5 | 27 | 3.754318 | -3.260129 | 2.9563 | 0.651987 | 12.77463 | 2.530538
2018-01-31 15:05 | 336107.6 | 840.0009 | 5 | 27 | 3.715109 | -3.26002 | 2.9563 | 0.7606512 | 12.77463 | 2.936364
2018-01-31 15:07 | 336227.6 | 960.0015 | 5 | 27 | 3.676653 | -3.260099 | 2.9563 | 0.8693188 | 12.77463 | 3.337968
2018-01-31 15:09 | 336347.6 | 1080.0013 | 5 | 27 | 3.640338 | -3.260052 | 2.9563 | 0.9779831 | 12.77463 | 3.735496
2018-01-31 15:11 | 336467.6 | 1200.001 | 5 | 27 | 3.60637 | -3.260079 | 2.9563 | 1.086643 | 12.77463 | 4.129186
2018-01-31 15:13 | 336587.6 | 1320.0007 | 5 | 27 | 3.575068 | -3.260053 | 2.9563 | 1.195312 | 12.77463 | 4.51936
2018-01-31 15:15 | 336707.6 | 1440.0005 | 5 | 27 | 3.546195 | -3.260061 | 2.9563 | 1.303972 | 12.77463 | 4.90624
2018-01-31 15:17 | 336827.6 | 1560.0012 | 5 | 27 | 3.519607 | -3.260124 | 2.9563 | 1.412644 | 12.77463 | 5.290144
2018-01-31 15:19 | 336947.6 | 1680.001 | 5 | 27 | 3.494936 | -3.260028 | 2.9563 | 1.521301 | 12.77463 | 5.671219
2018-01-31 15:21 | 337067.6 | 1800.0007 | 5 | 27 | 3.471768 | -3.260047 | 2.9563 | 1.629959 | 12.77463 | 6.049706
2018-01-31 15:23 | 337187.6 | 1920.0004 | 5 | 27 | 3.449845 | -3.260083 | 2.9563 | 1.738635 | 12.77463 | 6.425795
2018-01-31 15:25 | 337307.6 | 2040.0002 | 5 | 27 | 3.428604 | -3.26007 | 2.9563 | 1.847288 | 12.77463 | 6.799475
2018-01-31 15:27 | 337427.6 | 2160.0007 | 5 | 27 | 3.407358 | -3.260009 | 2.9563 | 1.955962 | 12.77463 | 7.170931
2018-01-31 15:29 | 337547.6 | 2280.0005 | 5 | 27 | 3.385366 | -3.26004 | 2.9563 | 2.064625 | 12.77463 | 7.539993
2018-01-31 15:31 | 337667.6 | 2400.0011 | 5 | 27 | 3.362052 | -3.260059 | 2.9563 | 2.173294 | 12.77463 | 7.906625
2018-01-31 15:33 | 337787.6 | 2520.0001 | 5 | 27 | 3.337317 | -3.260131 | 2.9563 | 2.281958 | 12.77463 | 8.270646
2018-01-31 15:35 | 337907.6 | 2640.0014 | 5 | 27 | 3.309093 | -3.26005 | 2.9563 | 2.390614 | 12.77463 | 8.631758
2018-01-31 15:37 | 338027.6 | 2760.0012 | 5 | 27 | 3.276625 | -3.260035 | 2.9563 | 2.499272 | 12.77463 | 8.989598
2018-01-31 15:39 | 338147.6 | 2880.001 | 5 | 27 | 3.238137 | -3.260009 | 2.9563 | 2.607945 | 12.77463 | 9.343646
2018-01-31 15:41 | 338267.6 | 3000.0008 | 5 | 27 | 3.190415 | -3.260032 | 2.9563 | 2.716614 | 12.77463 | 9.693039
2018-01-31 15:43 | 338387.6 | 3120.0005 | 5 | 27 | 3.126678 | -3.26007 | 2.9563 | 2.825272 | 12.77463 | 10.03644
2018-01-31 15:45 | 338507.6 | 3240.0002 | 5 | 27 | 3.030648 | -3.260072 | 2.9563 | 2.933935 | 12.77463 | 10.37141
2018-01-31 15:45 | 338535.3 | 3267.7686 | 5 | 27 | 2.999996 | -3.260065 | 2.9563 | 2.959084 | 12.77463 | 10.44725
2018-01-31 15:47 | 338655.4 | 120.0013 | 6 | 27 | 3.61829 | 0 | 2.9563 | 2.959094 | 12.77463 | 10.44728
2018-01-31 15:49 | 338775.4 | 240.0011 | 6 | 27 | 3.660506 | 0 | 2.9563 | 2.959094 | 12.77463 | 10.44728
2018-01-31 15:50 | 338835.4 | 300.0028 | 6 | 27 | 3.670443 | 0 | 2.9563 | 2.959094 | 12.77463 | 10.44728
2018-01-31 15:50 | 338835.4 | 0.0026 | 7 | 28 | 3.670596 | 0 | 0 | 0 | 0 | 0
2018-01-31 15:52 | 338955.5 | 120.0001 | 2 | 28 | 4.200309 | 4.728945 | 0.1616942 | 0 | 0.6729131 | 0
2018-01-31 15:54 | 339075.5 | 240.0006 | 2 | 28 | 4.200265 | 4.236917 | 0.3107811 | 0 | 1.299122 | 0
2018-01-31 15:56 | 339195.5 | 360.0004 | 2 | 28 | 4.200277 | 3.878353 | 0.4457284 | 0 | 1.865938 | 0
2018-01-31 15:58 | 339315.5 | 480.001 | 2 | 28 | 4.200254 | 3.59207 | 0.5701084 | 0 | 2.388366 | 0
2018-01-31 16:00 | 339435.5 | 600.0017 | 2 | 28 | 4.20025 | 3.333103 | 0.6854551 | 0 | 2.872853 | 0
2018-01-31 16:01 | 339471.3 | 635.7836 | 2 | 28 | 4.200255 | 3.259998 | 0.7182163 | 0 | 3.010458 | 0
2018-01-31 16:03 | 339591.2 | 120.0016 | 3 | 28 | 4.222342 | 3.259998 | 0.8264953 | 0 | 3.466353 | 0
2018-01-31 16:05 | 339711.2 | 240.0006 | 3 | 28 | 4.247074 | 3.260023 | 0.9351553 | 0 | 3.926494 | 0
2018-01-31 16:07 | 339831.2 | 360.0011 | 3 | 28 | 4.273237 | 3.260038 | 1.043824 | 0 | 4.389429 | 0
2018-01-31 16:09 | 339951.2 | 480.0016 | 3 | 28 | 4.300941 | 3.259991 | 1.152484 | 0 | 4.855248 | 0
2018-01-31 16:11 | 340071.2 | 600.0014 | 3 | 28 | 4.329918 | 3.259987 | 1.261146 | 0 | 5.324162 | 0
2018-01-31 16:13 | 340191.2 | 720.0012 | 3 | 28 | 4.360003 | 3.260008 | 1.369812 | 0 | 5.796303 | 0
2018-01-31 16:15 | 340311.2 | 840.0002 | 3 | 28 | 4.391242 | 3.260067 | 1.47848 | 0 | 6.27178 | 0
2018-01-31 16:17 | 340431.2 | 960.0015 | 3 | 28 | 4.400238 | 3.02405 | 1.584098 | 0 | 6.736391 | 0
2018-01-31 16:19 | 340551.2 | 1080.0005 | 3 | 28 | 4.400241 | 2.766409 | 1.680516 | 0 | 7.160652 | 0
2018-01-31 16:21 | 340671.2 | 1200.0011 | 3 | 28 | 4.400231 | 2.540251 | 1.768866 | 0 | 7.549417 | 0
2018-01-31 16:23 | 340791.2 | 1320.001 | 3 | 28 | 4.40027 | 2.342978 | 1.850168 | 0 | 7.907163 | 0
2018-01-31 16:25 | 340911.2 | 1440.0015 | 3 | 28 | 4.400227 | 2.171724 | 1.925365 | 0 | 8.23805 | 0
2018-01-31 16:27 | 341031.2 | 1560.0005 | 3 | 28 | 4.400262 | 2.018473 | 1.99515 | 0 | 8.545118 | 0
2018-01-31 16:29 | 341151.2 | 1680.0003 | 3 | 28 | 4.400254 | 1.880333 | 2.06007 | 0 | 8.830783 | 0
2018-01-31 16:31 | 341271.2 | 1800.0008 | 3 | 28 | 4.400217 | 1.753484 | 2.120604 | 0 | 9.097145 | 0
2018-01-31 16:33 | 341391.2 | 1920.0015 | 3 | 28 | 4.400211 | 1.634969 | 2.177055 | 0 | 9.345543 | 0
2018-01-31 16:35 | 341511.2 | 2040.0012 | 3 | 28 | 4.400233 | 1.52626 | 2.229723 | 0 | 9.577292 | 0
2018-01-31 16:37 | 341631.2 | 2160.001 | 3 | 28 | 4.400208 | 1.425224 | 2.278891 | 0 | 9.793643 | 0
2018-01-31 16:39 | 341751.2 | 2280.0008 | 3 | 28 | 4.400154 | 1.33181 | 2.324827 | 0 | 9.995772 | 0
2018-01-31 16:41 | 341871.2 | 2400.0013 | 3 | 28 | 4.400205 | 1.245893 | 2.367776 | 0 | 10.18475 | 0
2018-01-31 16:43 | 341991.2 | 2520.0002 | 3 | 28 | 4.400012 | 1.163731 | 2.407916 | 0 | 10.36137 | 0
2018-01-31 16:45 | 342111.2 | 2640.0009 | 3 | 28 | 4.400177 | 1.088606 | 2.445468 | 0 | 10.52661 | 0
2018-01-31 16:47 | 342231.2 | 2760.0007 | 3 | 28 | 4.400119 | 1.01457 | 2.480521 | 0 | 10.68085 | 0
2018-01-31 16:49 | 342351.2 | 2880.0012 | 3 | 28 | 4.400226 | 0.9472961 | 2.513208 | 0 | 10.82468 | 0
2018-01-31 16:51 | 342471.2 | 3000.0002 | 3 | 28 | 4.400164 | 0.8833551 | 2.543694 | 0 | 10.95883 | 0
2018-01-31 16:53 | 342591.2 | 3120.0009 | 3 | 28 | 4.400167 | 0.8260069 | 2.572179 | 0 | 11.08416 | 0
2018-01-31 16:55 | 342711.2 | 3240.0006 | 3 | 28 | 4.400207 | 0.7723389 | 2.598811 | 0 | 11.20135 | 0
2018-01-31 16:57 | 342831.2 | 3360.0003 | 3 | 28 | 4.400141 | 0.7203245 | 2.623681 | 0 | 11.31078 | 0
2018-01-31 16:59 | 342951.2 | 3480.0002 | 3 | 28 | 4.400176 | 0.6718454 | 2.64688 | 0 | 11.41286 | 0
2018-01-31 17:01 | 343071.2 | 3600.0015 | 3 | 28 | 4.40017 | 0.6263132 | 2.668514 | 0 | 11.50805 | 0
2018-01-31 17:03 | 343191.2 | 3720.0013 | 3 | 28 | 4.400116 | 0.5834503 | 2.688678 | 0 | 11.59678 | 0
2018-01-31 17:05 | 343311.2 | 3840.0011 | 3 | 28 | 4.400203 | 0.5450125 | 2.707477 | 0 | 11.6795 | 0
2018-01-31 17:07 | 343431.2 | 3960.0009 | 3 | 28 | 4.400183 | 0.5076799 | 2.725007 | 0 | 11.75663 | 0
2018-01-31 17:09 | 343551.2 | 4080.0007 | 3 | 28 | 4.400153 | 0.4736214 | 2.741349 | 0 | 11.82854 | 0
2018-01-31 17:11 | 343671.2 | 4200.0005 | 3 | 28 | 4.400176 | 0.4424105 | 2.756599 | 0 | 11.89564 | 0
2018-01-31 17:13 | 343791.2 | 4320.0003 | 3 | 28 | 4.400158 | 0.4126034 | 2.770835 | 0 | 11.95828 | 0
2018-01-31 17:15 | 343911.2 | 4440.0017 | 3 | 28 | 4.400171 | 0.385253 | 2.78413 | 0 | 12.01678 | 0
2018-01-31 17:17 | 344031.2 | 4560.0024 | 3 | 28 | 4.400171 | 0.3602667 | 2.796541 | 0 | 12.07139 | 0
2018-01-31 17:19 | 344151.2 | 4680.0012 | 3 | 28 | 4.400125 | 0.3365259 | 2.808148 | 0 | 12.12247 | 0
2018-01-31 17:21 | 344271.2 | 4800 | 3 | 28 | 4.400159 | 0.3152218 | 2.819009 | 0 | 12.17025 | 0
2018-01-31 17:23 | 344391.2 | 4920.0001 | 3 | 28 | 4.400138 | 0.2950754 | 2.82918 | 0 | 12.21501 | 0
2018-01-31 17:25 | 344511.2 | 5040.0013 | 3 | 28 | 4.400113 | 0.2765722 | 2.838712 | 0 | 12.25695 | 0
2018-01-31 17:27 | 344631.2 | 5160.0012 | 3 | 28 | 4.400163 | 0.2607136 | 2.847661 | 0 | 12.29633 | 0
2018-01-31 17:29 | 344751.2 | 5280.0008 | 3 | 28 | 4.400153 | 0.2450113 | 2.856067 | 0 | 12.33331 | 0
2018-01-31 17:31 | 344871.2 | 5400.0007 | 3 | 28 | 4.400098 | 0.2301607 | 2.863984 | 0 | 12.36815 | 0
2018-01-31 17:33 | 344991.2 | 5520.0021 | 3 | 28 | 4.400084 | 0.2167387 | 2.871444 | 0 | 12.40097 | 0
2018-01-31 17:35 | 345111.2 | 5640.0003 | 3 | 28 | 4.40009 | 0.2047977 | 2.878473 | 0 | 12.4319 | 0
2018-01-31 17:37 | 345231.2 | 5760.0017 | 3 | 28 | 4.400116 | 0.1937542 | 2.885114 | 0 | 12.46113 | 0
2018-01-31 17:39 | 345351.2 | 5880.0007 | 3 | 28 | 4.400077 | 0.1832542 | 2.891387 | 0 | 12.48873 | 0
2018-01-31 17:41 | 345471.2 | 6000.0013 | 3 | 28 | 4.400095 | 0.17344 | 2.897336 | 0 | 12.5149 | 0
2018-01-31 17:43 | 345591.2 | 6120.0019 | 3 | 28 | 4.400135 | 0.1645079 | 2.902968 | 0 | 12.53968 | 0
2018-01-31 17:45 | 345711.2 | 6240.0009 | 3 | 28 | 4.400116 | 0.1560955 | 2.908303 | 0 | 12.56316 | 0
2018-01-31 17:47 | 345831.2 | 6360.0006 | 3 | 28 | 4.400125 | 0.1483994 | 2.91337 | 0 | 12.58546 | 0
2018-01-31 17:49 | 345951.2 | 6480.0003 | 3 | 28 | 4.400117 | 0.1408863 | 2.918176 | 0 | 12.6066 | 0
2018-01-31 17:51 | 346071.2 | 6600 | 3 | 28 | 4.400101 | 0.1338491 | 2.92275 | 0 | 12.62673 | 0
2018-01-31 17:53 | 346191.2 | 6720.0014 | 3 | 28 | 4.400085 | 0.1266508 | 2.927093 | 0 | 12.64584 | 0
2018-01-31 17:55 | 346311.2 | 6840.0005 | 3 | 28 | 4.400114 | 0.121315 | 2.931225 | 0 | 12.66402 | 0
2018-01-31 17:57 | 346431.2 | 6960.0009 | 3 | 28 | 4.400118 | 0.1156187 | 2.935163 | 0 | 12.68135 | 0
2018-01-31 17:59 | 346551.2 | 7080.0032 | 3 | 28 | 4.400055 | 0.1099787 | 2.938929 | 0 | 12.69792 | 0
2018-01-31 18:01 | 346671.2 | 7200.0014 | 3 | 28 | 4.400039 | 0.105196 | 2.942519 | 0 | 12.71371 | 0
2018-01-31 18:03 | 346791.2 | 7320.002 | 3 | 28 | 4.400107 | 0.1008158 | 2.945949 | 0 | 12.7288 | 0
2018-01-31 18:05 | 346911.2 | 7440.0002 | 3 | 28 | 4.400113 | 0.09649181 | 2.949225 | 0 | 12.74322 | 0
2018-01-31 18:07 | 347031.2 | 7560.0006 | 3 | 28 | 4.400032 | 0.09161186 | 2.952357 | 0 | 12.757 | 0
2018-01-31 18:09 | 347151.2 | 7680.0006 | 3 | 28 | 4.400071 | 0.08802223 | 2.955353 | 0 | 12.77019 | 0
2018-01-31 18:11 | 347271.2 | 7800.0003 | 3 | 28 | 4.400104 | 0.08463287 | 2.958215 | 0 | 12.78278 | 0
2018-01-31 18:13 | 347369 | 7897.777 | 3 | 28 | 4.4001 | 0.08149719 | 2.960468 | 0 | 12.79269 | 0
2018-01-31 18:15 | 347489.1 | 120.0006 | 4 | 28 | 4.388249 | 0 | 2.960468 | 0 | 12.79269 | 0
2018-01-31 18:17 | 347609.1 | 240.0011 | 4 | 28 | 4.386677 | 0 | 2.960468 | 0 | 12.79269 | 0
2018-01-31 18:18 | 347669.1 | 300.0037 | 4 | 28 | 4.386128 | 0 | 2.960468 | 0 | 12.79269 | 0
2018-01-31 18:20 | 347789.2 | 120.0001 | 5 | 28 | 3.962369 | -3.260122 | 2.960468 | 0.1086471 | 12.79269 | 0.4358322
2018-01-31 18:22 | 347909.2 | 240.0006 | 5 | 28 | 3.919003 | -3.260136 | 2.960468 | 0.2173317 | 12.79269 | 0.8640384
2018-01-31 18:24 | 348029.2 | 360.0012 | 5 | 28 | 3.877264 | -3.260142 | 2.960468 | 0.3259914 | 12.79269 | 1.287619
2018-01-31 18:26 | 348149.2 | 480.0009 | 5 | 28 | 3.835544 | -3.260104 | 2.960468 | 0.4346648 | 12.79269 | 1.7067
2018-01-31 18:28 | 348269.2 | 600.0015 | 5 | 28 | 3.794917 | -3.260147 | 2.960468 | 0.543327 | 12.79269 | 2.12126
2018-01-31 18:30 | 348389.2 | 720.0005 | 5 | 28 | 3.755212 | -3.260079 | 2.960468 | 0.6519965 | 12.79269 | 2.531485
2018-01-31 18:32 | 348509.2 | 840.0011 | 5 | 28 | 3.716123 | -3.260124 | 2.960468 | 0.7606498 | 12.79269 | 2.937376
2018-01-31 18:34 | 348629.2 | 960.0018 | 5 | 28 | 3.67772 | -3.260098 | 2.960468 | 0.8693334 | 12.79269 | 3.339159
2018-01-31 18:36 | 348749.2 | 1080.0015 | 5 | 28 | 3.641555 | -3.260147 | 2.960468 | 0.9779854 | 12.79269 | 3.736765
2018-01-31 18:38 | 348869.2 | 1200.0005 | 5 | 28 | 3.607641 | -3.260142 | 2.960468 | 1.086655 | 12.79269 | 4.130626
2018-01-31 18:40 | 348989.2 | 1320.0011 | 5 | 28 | 3.576472 | -3.26009 | 2.960468 | 1.195331 | 12.79269 | 4.52098
2018-01-31 18:42 | 349109.2 | 1440.0009 | 5 | 28 | 3.547724 | -3.260048 | 2.960468 | 1.303991 | 12.79269 | 4.908009
2018-01-31 18:44 | 349229.2 | 1560.0023 | 5 | 28 | 3.521194 | -3.260093 | 2.960468 | 1.412663 | 12.79269 | 5.29209
2018-01-31 18:46 | 349349.2 | 1680.0003 | 5 | 28 | 3.496604 | -3.259985 | 2.960468 | 1.521318 | 12.79269 | 5.673338
2018-01-31 18:48 | 349469.2 | 1800.0009 | 5 | 28 | 3.473292 | -3.260099 | 2.960468 | 1.629993 | 12.79269 | 6.052051
2018-01-31 18:50 | 349589.2 | 1920.0007 | 5 | 28 | 3.450915 | -3.260056 | 2.960468 | 1.738646 | 12.79269 | 6.428214
2018-01-31 18:52 | 349709.2 | 2040.0004 | 5 | 28 | 3.429056 | -3.260025 | 2.960468 | 1.847314 | 12.79269 | 6.802033
2018-01-31 18:54 | 349829.2 | 2160.0011 | 5 | 28 | 3.407656 | -3.260093 | 2.960468 | 1.95599 | 12.79269 | 7.17352
2018-01-31 18:56 | 349949.2 | 2280.0008 | 5 | 28 | 3.385993 | -3.260077 | 2.960468 | 2.064649 | 12.79269 | 7.54262
2018-01-31 18:58 | 350069.2 | 2400.0013 | 5 | 28 | 3.36308 | -3.26002 | 2.960468 | 2.17331 | 12.79269 | 7.909325
2018-01-31 19:00 | 350189.2 | 2520.0011 | 5 | 28 | 3.337729 | -3.260035 | 2.960468 | 2.281974 | 12.79269 | 8.273417
2018-01-31 19:02 | 350309.2 | 2640.0016 | 5 | 28 | 3.308809 | -3.260032 | 2.960468 | 2.390636 | 12.79269 | 8.634562
2018-01-31 19:04 | 350429.2 | 2760.0006 | 5 | 28 | 3.27633 | -3.260018 | 2.960468 | 2.499306 | 12.79269 | 8.99241
2018-01-31 19:06 | 350549.2 | 2880.0005 | 5 | 28 | 3.237955 | -3.26003 | 2.960468 | 2.607967 | 12.79269 | 9.346397
2018-01-31 19:08 | 350669.2 | 3000.0009 | 5 | 28 | 3.19072 | -3.260073 | 2.960468 | 2.71663 | 12.79269 | 9.695786
2018-01-31 19:10 | 350789.2 | 3120.0007 | 5 | 28 | 3.127302 | -3.260034 | 2.960468 | 2.825294 | 12.79269 | 10.03924
2018-01-31 19:12 | 350909.2 | 3240.0004 | 5 | 28 | 3.031394 | -3.26004 | 2.960468 | 2.933956 | 12.79269 | 10.37429
2018-01-31 19:12 | 350937.3 | 3268.1472 | 5 | 28 | 3 | -3.260048 | 2.960468 | 2.959445 | 12.79269 | 10.45117
2018-01-31 19:14 | 351057.4 | 120.0006 | 6 | 28 | 3.617908 | 0 | 2.960468 | 2.959445 | 12.79269 | 10.45117
2018-01-31 19:16 | 351177.4 | 240.0003 | 6 | 28 | 3.660113 | 0 | 2.960468 | 2.959445 | 12.79269 | 10.45117
2018-01-31 19:17 | 351237.4 | 300.0028 | 6 | 28 | 3.670096 | 0 | 2.960468 | 2.959445 | 12.79269 | 10.45117
2018-01-31 19:17 | 351237.4 | 0.0026 | 7 | 29 | 3.669947 | 0 | 0 | 0 | 0 | 0
2018-01-31 19:19 | 351357.4 | 120.0006 | 2 | 29 | 4.200334 | 4.722862 | 0.1616511 | 2.782e-09 | 0.6727522 | 1.0208e-08
2018-01-31 19:21 | 351477.4 | 240.0004 | 2 | 29 | 4.200259 | 4.228563 | 0.3104899 | 2.782e-09 | 1.297919 | 1.0208e-08
2018-01-31 19:23 | 351597.4 | 360.0002 | 2 | 29 | 4.200261 | 3.869396 | 0.4451525 | 2.782e-09 | 1.86354 | 1.0208e-08
2018-01-31 19:25 | 351717.4 | 480 | 2 | 29 | 4.200236 | 3.58091 | 0.5692005 | 2.782e-09 | 2.384574 | 1.0208e-08
2018-01-31 19:27 | 351837.4 | 600.0006 | 2 | 29 | 4.200292 | 3.322397 | 0.6842044 | 2.782e-09 | 2.86762 | 1.0208e-08
2018-01-31 19:28 | 351867.4 | 629.9274 | 2 | 29 | 4.200251 | 3.259993 | 0.7115585 | 2.782e-09 | 2.982514 | 1.0208e-08
2018-01-31 19:30 | 351987.4 | 120.0007 | 3 | 29 | 4.222734 | 3.260033 | 0.8198379 | 2.782e-09 | 3.438428 | 1.0208e-08
2018-01-31 19:32 | 352107.4 | 240.0005 | 3 | 29 | 4.247728 | 3.260021 | 0.928504 | 2.782e-09 | 3.898645 | 1.0208e-08
2018-01-31 19:34 | 352227.4 | 360.0002 | 3 | 29 | 4.27357 | 3.259991 | 1.037158 | 2.782e-09 | 4.361574 | 1.0208e-08
2018-01-31 19:36 | 352347.4 | 480.0001 | 3 | 29 | 4.301062 | 3.260023 | 1.145828 | 2.782e-09 | 4.827464 | 1.0208e-08
2018-01-31 19:38 | 352467.4 | 600.0005 | 3 | 29 | 4.330046 | 3.259943 | 1.254497 | 2.782e-09 | 5.296424 | 1.0208e-08
2018-01-31 19:40 | 352587.4 | 720.0003 | 3 | 29 | 4.360061 | 3.260021 | 1.363151 | 2.782e-09 | 5.768518 | 1.0208e-08
2018-01-31 19:42 | 352707.4 | 840.0001 | 3 | 29 | 4.391246 | 3.260046 | 1.47182 | 2.782e-09 | 6.243997 | 1.0208e-08
2018-01-31 19:44 | 352827.4 | 960.0015 | 3 | 29 | 4.400256 | 3.025265 | 1.577459 | 2.782e-09 | 6.708704 | 1.0208e-08
2018-01-31 19:46 | 352947.4 | 1080.0005 | 3 | 29 | 4.400261 | 2.767414 | 1.673881 | 2.782e-09 | 7.132985 | 1.0208e-08
2018-01-31 19:48 | 353067.4 | 1200.0027 | 3 | 29 | 4.400266 | 2.542679 | 1.762294 | 2.782e-09 | 7.522022 | 1.0208e-08
2018-01-31 19:50 | 353187.4 | 1320.0001 | 3 | 29 | 4.400249 | 2.346764 | 1.843699 | 2.782e-09 | 7.880222 | 1.0208e-08
2018-01-31 19:52 | 353307.4 | 1440.0015 | 3 | 29 | 4.400243 | 2.17672 | 1.919016 | 2.782e-09 | 8.211637 | 1.0208e-08
2018-01-31 19:54 | 353427.4 | 1560.0021 | 3 | 29 | 4.400241 | 2.023908 | 1.988974 | 2.782e-09 | 8.519466 | 1.0208e-08
2018-01-31 19:56 | 353547.4 | 1680.001 | 3 | 29 | 4.400206 | 1.884802 | 2.054078 | 2.782e-09 | 8.805939 | 1.0208e-08
2018-01-31 19:58 | 353667.4 | 1800.0008 | 3 | 29 | 4.400235 | 1.758833 | 2.114774 | 2.782e-09 | 9.073015 | 1.0208e-08
2018-01-31 20:00 | 353787.4 | 1920.0013 | 3 | 29 | 4.4002 | 1.641672 | 2.171408 | 2.782e-09 | 9.322218 | 1.0208e-08
2018-01-31 20:02 | 353907.4 | 2040.0003 | 3 | 29 | 4.40017 | 1.532122 | 2.224285 | 2.782e-09 | 9.554889 | 1.0208e-08
2018-01-31 20:04 | 354027.4 | 2160.0001 | 3 | 29 | 4.400211 | 1.431653 | 2.273672 | 2.782e-09 | 9.772201 | 1.0208e-08
2018-01-31 20:06 | 354147.4 | 2280.0001 | 3 | 29 | 4.400188 | 1.337875 | 2.31981 | 2.782e-09 | 9.975219 | 1.0208e-08
2018-01-31 20:08 | 354267.4 | 2400.0014 | 3 | 29 | 4.400253 | 1.251652 | 2.362963 | 2.782e-09 | 10.1651 | 1.0208e-08
2018-01-31 20:10 | 354387.4 | 2520.0003 | 3 | 29 | 4.400166 | 1.168834 | 2.403287 | 2.782e-09 | 10.34254 | 1.0208e-08
2018-01-31 20:12 | 354507.4 | 2640.0009 | 3 | 29 | 4.400219 | 1.092857 | 2.440973 | 2.782e-09 | 10.50836 | 1.0208e-08
2018-01-31 20:14 | 354627.4 | 2760.0015 | 3 | 29 | 4.400183 | 1.020916 | 2.47619 | 2.782e-09 | 10.66332 | 1.0208e-08
2018-01-31 20:16 | 354747.4 | 2880.0013 | 3 | 29 | 4.400164 | 0.9535732 | 2.509102 | 2.782e-09 | 10.80814 | 1.0208e-08
2018-01-31 20:18 | 354867.4 | 3000.0009 | 3 | 29 | 4.400138 | 0.8897696 | 2.539829 | 2.782e-09 | 10.94335 | 1.0208e-08
2018-01-31 20:20 | 354987.4 | 3120.0007 | 3 | 29 | 4.400193 | 0.8301754 | 2.568495 | 2.782e-09 | 11.06948 | 1.0208e-08
2018-01-31 20:22 | 355107.4 | 3240.0014 | 3 | 29 | 4.400223 | 0.775486 | 2.595243 | 2.782e-09 | 11.18718 | 1.0208e-08
2018-01-31 20:24 | 355227.4 | 3360.0004 | 3 | 29 | 4.400167 | 0.7237358 | 2.620223 | 2.782e-09 | 11.29709 | 1.0208e-08
2018-01-31 20:26 | 355347.4 | 3480.0001 | 3 | 29 | 4.400152 | 0.6753178 | 2.643538 | 2.782e-09 | 11.39968 | 1.0208e-08
2018-01-31 20:28 | 355467.4 | 3600.0032 | 3 | 29 | 4.400163 | 0.6298494 | 2.665284 | 2.782e-09 | 11.49537 | 1.0208e-08
2018-01-31 20:30 | 355587.4 | 3720.0003 | 3 | 29 | 4.400183 | 0.5872927 | 2.685558 | 2.782e-09 | 11.58458 | 1.0208e-08
2018-01-31 20:32 | 355707.4 | 3840.001 | 3 | 29 | 4.400128 | 0.5470791 | 2.704459 | 2.782e-09 | 11.66775 | 1.0208e-08
2018-01-31 20:34 | 355827.4 | 3960 | 3 | 29 | 4.400154 | 0.5105085 | 2.722083 | 2.782e-09 | 11.74529 | 1.0208e-08
2018-01-31 20:36 | 355947.4 | 4080.0007 | 3 | 29 | 4.400165 | 0.4766521 | 2.738531 | 2.782e-09 | 11.81767 | 1.0208e-08
2018-01-31 20:38 | 356067.4 | 4200.0013 | 3 | 29 | 4.400155 | 0.4452963 | 2.753888 | 2.782e-09 | 11.88524 | 1.0208e-08
2018-01-31 20:40 | 356187.4 | 4320.0002 | 3 | 29 | 4.400135 | 0.4162302 | 2.76824 | 2.782e-09 | 11.94839 | 1.0208e-08
2018-01-31 20:42 | 356307.4 | 4440.0008 | 3 | 29 | 4.400129 | 0.3889856 | 2.781668 | 2.782e-09 | 12.00748 | 1.0208e-08
2018-01-31 20:44 | 356427.4 | 4560.0005 | 3 | 29 | 4.400113 | 0.3638926 | 2.794217 | 2.782e-09 | 12.0627 | 1.0208e-08
2018-01-31 20:46 | 356547.4 | 4680.0005 | 3 | 29 | 4.400116 | 0.3408718 | 2.805973 | 2.782e-09 | 12.11442 | 1.0208e-08
2018-01-31 20:48 | 356667.4 | 4800.0002 | 3 | 29 | 4.400174 | 0.3202076 | 2.816987 | 2.782e-09 | 12.16289 | 1.0208e-08
2018-01-31 20:50 | 356787.4 | 4920.0008 | 3 | 29 | 4.400103 | 0.2995815 | 2.827314 | 2.782e-09 | 12.20832 | 1.0208e-08
2018-01-31 20:52 | 356907.4 | 5040.0006 | 3 | 29 | 4.400126 | 0.2811842 | 2.837005 | 2.782e-09 | 12.25097 | 1.0208e-08
2018-01-31 20:54 | 357027.4 | 5160.0004 | 3 | 29 | 4.400105 | 0.2643032 | 2.846109 | 2.782e-09 | 12.29103 | 1.0208e-08
2018-01-31 20:56 | 357147.4 | 5280.0009 | 3 | 29 | 4.400124 | 0.2489452 | 2.854661 | 2.782e-09 | 12.32866 | 1.0208e-08
2018-01-31 20:58 | 357267.4 | 5400.0024 | 3 | 29 | 4.400102 | 0.2340193 | 2.862703 | 2.782e-09 | 12.36405 | 1.0208e-08
2018-01-31 21:00 | 357387.4 | 5520.0006 | 3 | 29 | 4.400087 | 0.2195864 | 2.870271 | 2.782e-09 | 12.39734 | 1.0208e-08
2018-01-31 21:02 | 357507.4 | 5640.0019 | 3 | 29 | 4.400085 | 0.2070055 | 2.877397 | 2.782e-09 | 12.4287 | 1.0208e-08
2018-01-31 21:04 | 357627.4 | 5760.0001 | 3 | 29 | 4.400125 | 0.1957703 | 2.884105 | 2.782e-09 | 12.45821 | 1.0208e-08
2018-01-31 21:06 | 357747.4 | 5880.0014 | 3 | 29 | 4.400147 | 0.1851835 | 2.890444 | 2.782e-09 | 12.48611 | 1.0208e-08
2018-01-31 21:08 | 357867.4 | 6000.0012 | 3 | 29 | 4.400189 | 0.1754704 | 2.896438 | 2.782e-09 | 12.51248 | 1.0208e-08
2018-01-31 21:10 | 357987.4 | 6120.0002 | 3 | 29 | 4.400108 | 0.1655178 | 2.902112 | 2.782e-09 | 12.53745 | 1.0208e-08
2018-01-31 21:12 | 358107.4 | 6240.0024 | 3 | 29 | 4.400127 | 0.1573782 | 2.907488 | 2.782e-09 | 12.5611 | 1.0208e-08
2018-01-31 21:14 | 358227.4 | 6360.0012 | 3 | 29 | 4.400073 | 0.1489248 | 2.912585 | 2.782e-09 | 12.58353 | 1.0208e-08
2018-01-31 21:16 | 358347.4 | 6480.0019 | 3 | 29 | 4.400105 | 0.1418991 | 2.917438 | 2.782e-09 | 12.60488 | 1.0208e-08
2018-01-31 21:18 | 358467.4 | 6600.0011 | 3 | 29 | 4.400122 | 0.1354647 | 2.922047 | 2.782e-09 | 12.62516 | 1.0208e-08
2018-01-31 21:20 | 358587.4 | 6720.0007 | 3 | 29 | 4.400105 | 0.1287222 | 2.926444 | 2.782e-09 | 12.64451 | 1.0208e-08
2018-01-31 21:22 | 358707.4 | 6840.0005 | 3 | 29 | 4.400062 | 0.1220837 | 2.930625 | 2.782e-09 | 12.66291 | 1.0208e-08
2018-01-31 21:24 | 358827.4 | 6960.0028 | 3 | 29 | 4.400099 | 0.1166315 | 2.934609 | 2.782e-09 | 12.68044 | 1.0208e-08
2018-01-31 21:26 | 358947.4 | 7080.0001 | 3 | 29 | 4.40008 | 0.1114149 | 2.938401 | 2.782e-09 | 12.69712 | 1.0208e-08
2018-01-31 21:28 | 359067.4 | 7200.0022 | 3 | 29 | 4.400096 | 0.106246 | 2.942025 | 2.782e-09 | 12.71307 | 1.0208e-08
2018-01-31 21:30 | 359187.4 | 7320.0004 | 3 | 29 | 4.400073 | 0.1011372 | 2.945488 | 2.782e-09 | 12.72831 | 1.0208e-08
2018-01-31 21:32 | 359307.4 | 7440.001 | 3 | 29 | 4.400102 | 0.0972538 | 2.948792 | 2.782e-09 | 12.74285 | 1.0208e-08
2018-01-31 21:34 | 359427.4 | 7560.0007 | 3 | 29 | 4.400097 | 0.09257603 | 2.951947 | 2.782e-09 | 12.75673 | 1.0208e-08
2018-01-31 21:36 | 359547.4 | 7680.0013 | 3 | 29 | 4.400107 | 0.08841991 | 2.954954 | 2.782e-09 | 12.76996 | 1.0208e-08
2018-01-31 21:38 | 359667.4 | 7800.0003 | 3 | 29 | 4.40011 | 0.0844183 | 2.957824 | 2.782e-09 | 12.78259 | 1.0208e-08
2018-01-31 21:39 | 359752.1 | 7884.7512 | 3 | 29 | 4.400113 | 0.08149719 | 2.959776 | 2.782e-09 | 12.79117 | 1.0208e-08
2018-01-31 21:41 | 359872.2 | 120.0015 | 4 | 29 | 4.388187 | 0 | 2.959776 | 2.782e-09 | 12.79117 | 1.0208e-08
2018-01-31 21:43 | 359992.2 | 240.0013 | 4 | 29 | 4.386631 | 0 | 2.959776 | 2.782e-09 | 12.79117 | 1.0208e-08
2018-01-31 21:44 | 360052.2 | 300.0036 | 4 | 29 | 4.3861 | 0 | 2.959776 | 2.782e-09 | 12.79117 | 1.0208e-08
2018-01-31 21:46 | 360172.3 | 120.0007 | 5 | 29 | 3.961925 | -3.259853 | 2.959776 | 0.1086434 | 12.79117 | 0.4357558
2018-01-31 21:48 | 360292.3 | 240.0005 | 5 | 29 | 3.918788 | -3.259906 | 2.959776 | 0.21731 | 12.79117 | 0.8638538
2018-01-31 21:50 | 360412.3 | 360.0011 | 5 | 29 | 3.877543 | -3.260048 | 2.959776 | 0.3259824 | 12.79117 | 1.287482
2018-01-31 21:52 | 360532.3 | 480.0001 | 5 | 29 | 3.835845 | -3.260108 | 2.959776 | 0.434657 | 12.79117 | 1.706604
2018-01-31 21:54 | 360652.3 | 600.0007 | 5 | 29 | 3.795141 | -3.260115 | 2.959776 | 0.5433213 | 12.79117 | 2.121201
2018-01-31 21:56 | 360772.3 | 720.0004 | 5 | 29 | 3.755452 | -3.260121 | 2.959776 | 0.6519715 | 12.79117 | 2.531382
2018-01-31 21:58 | 360892.3 | 840.0001 | 5 | 29 | 3.716287 | -3.260136 | 2.959776 | 0.7606449 | 12.79117 | 2.937374
2018-01-31 22:00 | 361012.3 | 960.0008 | 5 | 29 | 3.677533 | -3.260059 | 2.959776 | 0.8693209 | 12.79117 | 3.339123
2018-01-31 22:02 | 361132.3 | 1080.0014 | 5 | 29 | 3.640989 | -3.260047 | 2.959776 | 0.9779791 | 12.79117 | 3.736705
2018-01-31 22:04 | 361252.3 | 1200.0011 | 5 | 29 | 3.60679 | -3.260061 | 2.959776 | 1.086648 | 12.79117 | 4.13049
2018-01-31 22:06 | 361372.3 | 1320.0001 | 5 | 29 | 3.574888 | -3.260061 | 2.959776 | 1.195296 | 12.79117 | 4.520605
2018-01-31 22:08 | 361492.3 | 1440.0014 | 5 | 29 | 3.545404 | -3.260014 | 2.959776 | 1.303979 | 12.79117 | 4.907513
2018-01-31 22:10 | 361612.3 | 1560.0012 | 5 | 29 | 3.5186 | -3.259973 | 2.959776 | 1.412626 | 12.79117 | 5.291236
2018-01-31 22:12 | 361732.3 | 1680.0002 | 5 | 29 | 3.493573 | -3.259953 | 2.959776 | 1.521291 | 12.79117 | 5.67221
2018-01-31 22:14 | 361852.3 | 1800.0007 | 5 | 29 | 3.470261 | -3.260053 | 2.959776 | 1.629956 | 12.79117 | 6.050557
2018-01-31 22:16 | 361972.3 | 1920.0014 | 5 | 29 | 3.448055 | -3.259982 | 2.959776 | 1.738626 | 12.79117 | 6.426456
2018-01-31 22:18 | 362092.3 | 2040.0003 | 5 | 29 | 3.426525 | -3.260043 | 2.959776 | 1.847287 | 12.79117 | 6.799946
2018-01-31 22:20 | 362212.3 | 2160.0009 | 5 | 29 | 3.405268 | -3.260052 | 2.959776 | 1.955958 | 12.79117 | 7.171163
2018-01-31 22:22 | 362332.3 | 2280.0006 | 5 | 29 | 3.383403 | -3.260047 | 2.959776 | 2.064625 | 12.79117 | 7.540016
2018-01-31 22:24 | 362452.3 | 2400.0004 | 5 | 29 | 3.359921 | -3.260127 | 2.959776 | 2.173279 | 12.79117 | 7.906382
2018-01-31 22:26 | 362572.3 | 2520.001 | 5 | 29 | 3.334789 | -3.260136 | 2.959776 | 2.281939 | 12.79117 | 8.27013
2018-01-31 22:28 | 362692.3 | 2640.0008 | 5 | 29 | 3.306234 | -3.260032 | 2.959776 | 2.390616 | 12.79117 | 8.631022
2018-01-31 22:30 | 362812.3 | 2760.0013 | 5 | 29 | 3.274238 | -3.260032 | 2.959776 | 2.499273 | 12.79117 | 8.988578
2018-01-31 22:32 | 362932.3 | 2880.0003 | 5 | 29 | 3.235646 | -3.260121 | 2.959776 | 2.607934 | 12.79117 | 9.342333
2018-01-31 22:34 | 363052.3 | 3000 | 5 | 29 | 3.187846 | -3.260077 | 2.959776 | 2.716611 | 12.79117 | 9.691483
2018-01-31 22:36 | 363172.3 | 3120.0014 | 5 | 29 | 3.123581 | -3.260199 | 2.959776 | 2.825267 | 12.79117 | 10.03456
2018-01-31 22:38 | 363292.3 | 3240.0004 | 5 | 29 | 3.027238 | -3.260047 | 2.959776 | 2.933933 | 12.79117 | 10.3692
2018-01-31 22:38 | 363316.9 | 3264.5768 | 5 | 29 | 2.999995 | -3.260152 | 2.959776 | 2.956194 | 12.79117 | 10.4363
2018-01-31 22:40 | 363436.9 | 120.0004 | 6 | 29 | 3.61842 | 0 | 2.959776 | 2.956194 | 12.79117 | 10.4363
2018-01-31 22:42 | 363556.9 | 240.001 | 6 | 29 | 3.660666 | 0 | 2.959776 | 2.956194 | 12.79117 | 10.4363
2018-01-31 22:43 | 363616.9 | 300.0028 | 6 | 29 | 3.670609 | 0 | 2.959776 | 2.956194 | 12.79117 | 10.4363
2018-01-31 22:43 | 363616.9 | 0.0026 | 7 | 30 | 3.670613 | 0 | 0 | 0 | 0 | 0
2018-01-31 22:45 | 363737 | 120 | 2 | 30 | 4.200323 | 4.705542 | 0.1615164 | 5.1e-09 | 0.6723205 | 1.8721e-08
2018-01-31 22:47 | 363857 | 240.0014 | 2 | 30 | 4.200299 | 4.213318 | 0.3097651 | 5.1e-09 | 1.295009 | 1.8721e-08
2018-01-31 22:49 | 363977 | 360.0004 | 2 | 30 | 4.200213 | 3.854362 | 0.4439338 | 5.1e-09 | 1.858555 | 1.8721e-08
2018-01-31 22:51 | 364097 | 480.0001 | 2 | 30 | 4.200221 | 3.573263 | 0.567616 | 5.1e-09 | 2.378052 | 1.8721e-08
2018-01-31 22:53 | 364217 | 600.0015 | 2 | 30 | 4.200232 | 3.319384 | 0.6824517 | 5.1e-09 | 2.860392 | 1.8721e-08
2018-01-31 22:54 | 364246.3 | 629.3651 | 2 | 30 | 4.20028 | 3.259995 | 0.7092941 | 5.1e-09 | 2.973137 | 1.8721e-08
2018-01-31 22:56 | 364366.4 | 120.0008 | 3 | 30 | 4.222219 | 3.260019 | 0.8175685 | 5.1e-09 | 3.429007 | 1.8721e-08
2018-01-31 22:58 | 364486.4 | 240.0013 | 3 | 30 | 4.24676 | 3.259968 | 0.9262314 | 5.1e-09 | 3.889128 | 1.8721e-08
2018-01-31 23:00 | 364606.4 | 360.0003 | 3 | 30 | 4.272866 | 3.259937 | 1.034897 | 5.1e-09 | 4.35201 | 1.8721e-08
2018-01-31 23:02 | 364726.4 | 480.0001 | 3 | 30 | 4.300529 | 3.259989 | 1.143557 | 5.1e-09 | 4.817786 | 1.8721e-08
2018-01-31 23:04 | 364846.4 | 600.0006 | 3 | 30 | 4.329801 | 3.259968 | 1.252219 | 5.1e-09 | 5.286669 | 1.8721e-08
2018-01-31 23:06 | 364966.4 | 720.0004 | 3 | 30 | 4.359918 | 3.259993 | 1.360883 | 5.1e-09 | 5.758788 | 1.8721e-08
2018-01-31 23:08 | 365086.4 | 840.0011 | 3 | 30 | 4.391386 | 3.259991 | 1.469548 | 5.1e-09 | 6.234255 | 1.8721e-08
2018-01-31 23:10 | 365206.4 | 960.0015 | 3 | 30 | 4.400268 | 3.022326 | 1.575095 | 5.1e-09 | 6.698559 | 1.8721e-08
2018-01-31 23:12 | 365326.4 | 1080.0005 | 3 | 30 | 4.400239 | 2.763351 | 1.671409 | 5.1e-09 | 7.122368 | 1.8721e-08
2018-01-31 23:14 | 365446.4 | 1200.0011 | 3 | 30 | 4.400242 | 2.541265 | 1.75972 | 5.1e-09 | 7.510955 | 1.8721e-08
2018-01-31 23:16 | 365566.4 | 1320.0009 | 3 | 30 | 4.400247 | 2.344961 | 1.841083 | 5.1e-09 | 7.868973 | 1.8721e-08
2018-01-31 23:18 | 365686.4 | 1440.0013 | 3 | 30 | 4.400256 | 2.172407 | 1.916296 | 5.1e-09 | 8.199925 | 1.8721e-08
2018-01-31 23:20 | 365806.4 | 1560.0011 | 3 | 30 | 4.400227 | 2.020364 | 1.986112 | 5.1e-09 | 8.507135 | 1.8721e-08
2018-01-31 23:22 | 365926.4 | 1680.0001 | 3 | 30 | 4.400219 | 1.885196 | 2.051157 | 5.1e-09 | 8.793348 | 1.8721e-08
2018-01-31 23:24 | 366046.4 | 1800.0016 | 3 | 30 | 4.400179 | 1.76228 | 2.111927 | 5.1e-09 | 9.060747 | 1.8721e-08
2018-01-31 23:26 | 366166.4 | 1920.0015 | 3 | 30 | 4.400181 | 1.647741 | 2.168749 | 5.1e-09 | 9.310779 | 1.8721e-08
2018-01-31 23:28 | 366286.4 | 2040.0007 | 3 | 30 | 4.400203 | 1.54115 | 2.221883 | 5.1e-09 | 9.544578 | 1.8721e-08
2018-01-31 23:30 | 366406.4 | 2160.0008 | 3 | 30 | 4.400197 | 1.440946 | 2.271569 | 5.1e-09 | 9.763208 | 1.8721e-08
2018-01-31 23:32 | 366526.4 | 2280.0007 | 3 | 30 | 4.40022 | 1.347088 | 2.318007 | 5.1e-09 | 9.967544 | 1.8721e-08
2018-01-31 23:34 | 366646.4 | 2400.0004 | 3 | 30 | 4.400178 | 1.258424 | 2.361414 | 5.1e-09 | 10.15854 | 1.8721e-08
2018-01-31 23:36 | 366766.4 | 2520.0022 | 3 | 30 | 4.400198 | 1.175368 | 2.401976 | 5.1e-09 | 10.33702 | 1.8721e-08
2018-01-31 23:38 | 366886.4 | 2640.0005 | 3 | 30 | 4.400214 | 1.097506 | 2.439842 | 5.1e-09 | 10.50364 | 1.8721e-08
2018-01-31 23:40 | 367006.4 | 2760.001 | 3 | 30 | 4.400164 | 1.023967 | 2.475182 | 5.1e-09 | 10.65914 | 1.8721e-08
2018-01-31 23:42 | 367126.4 | 2880 | 3 | 30 | 4.400151 | 0.9547663 | 2.508162 | 5.1e-09 | 10.80427 | 1.8721e-08
2018-01-31 23:44 | 367246.4 | 3000.0013 | 3 | 30 | 4.400191 | 0.8906784 | 2.53892 | 5.1e-09 | 10.9396 | 1.8721e-08
2018-01-31 23:46 | 367366.4 | 3120.0011 | 3 | 30 | 4.400159 | 0.8290119 | 2.567572 | 5.1e-09 | 11.06568 | 1.8721e-08
2018-01-31 23:48 | 367486.4 | 3240.0001 | 3 | 30 | 4.400208 | 0.7727966 | 2.594264 | 5.1e-09 | 11.18313 | 1.8721e-08
2018-01-31 23:50 | 367606.4 | 3360.0007 | 3 | 30 | 4.400177 | 0.721777 | 2.61915 | 5.1e-09 | 11.29263 | 1.8721e-08
2018-01-31 23:52 | 367726.4 | 3480.0003 | 3 | 30 | 4.400132 | 0.6741161 | 2.642421 | 5.1e-09 | 11.39503 | 1.8721e-08
2018-01-31 23:54 | 367846.4 | 3600.001 | 3 | 30 | 4.400165 | 0.6294346 | 2.664152 | 5.1e-09 | 11.49065 | 1.8721e-08
2018-01-31 23:56 | 367966.4 | 3720.0009 | 3 | 30 | 4.400182 | 0.5875559 | 2.684433 | 5.1e-09 | 11.57989 | 1.8721e-08
2018-01-31 23:58 | 368086.4 | 3840.0023 | 3 | 30 | 4.400162 | 0.5483932 | 2.70335 | 5.1e-09 | 11.66312 | 1.8721e-08
2018-02-01 | 368206.4 | 3960.0021 | 3 | 30 | 4.400234 | 0.5121031 | 2.721001 | 5.1e-09 | 11.74079 | 1.8721e-08
2018-02-01 00:02 | 368326.4 | 4080.001 | 3 | 30 | 4.400132 | 0.4768467 | 2.737468 | 5.1e-09 | 11.81325 | 1.8721e-08
2018-02-01 00:04 | 368446.4 | 4200.0008 | 3 | 30 | 4.400159 | 0.445096 | 2.752832 | 5.1e-09 | 11.88085 | 1.8721e-08
2018-02-01 00:06 | 368566.4 | 4320.0013 | 3 | 30 | 4.4002 | 0.4159422 | 2.767166 | 5.1e-09 | 11.94393 | 1.8721e-08
2018-02-01 00:08 | 368686.4 | 4440.0003 | 3 | 30 | 4.400169 | 0.3884134 | 2.780554 | 5.1e-09 | 12.00284 | 1.8721e-08
2018-02-01 00:10 | 368806.4 | 4560.0009 | 3 | 30 | 4.400205 | 0.3637142 | 2.79307 | 5.1e-09 | 12.05791 | 1.8721e-08
2018-02-01 00:12 | 368926.4 | 4680.0014 | 3 | 30 | 4.400099 | 0.3385773 | 2.80477 | 5.1e-09 | 12.10939 | 1.8721e-08
2018-02-01 00:14 | 369046.4 | 4800.0005 | 3 | 30 | 4.400169 | 0.317378 | 2.8157 | 5.1e-09 | 12.15748 | 1.8721e-08
2018-02-01 00:16 | 369166.4 | 4920.0012 | 3 | 30 | 4.40011 | 0.2964077 | 2.825921 | 5.1e-09 | 12.20246 | 1.8721e-08
2018-02-01 00:18 | 369286.4 | 5040.0007 | 3 | 30 | 4.400167 | 0.278739 | 2.835493 | 5.1e-09 | 12.24457 | 1.8721e-08
2018-02-01 00:20 | 369406.4 | 5160.0013 | 3 | 30 | 4.400152 | 0.2612305 | 2.844474 | 5.1e-09 | 12.28409 | 1.8721e-08
2018-02-01 00:22 | 369526.4 | 5280.0004 | 3 | 30 | 4.400101 | 0.244668 | 2.852901 | 5.1e-09 | 12.32117 | 1.8721e-08
2018-02-01 00:24 | 369646.4 | 5400.0001 | 3 | 30 | 4.400107 | 0.2301607 | 2.860825 | 5.1e-09 | 12.35604 | 1.8721e-08
2018-02-01 00:26 | 369766.4 | 5520.0024 | 3 | 30 | 4.400105 | 0.2170362 | 2.868283 | 5.1e-09 | 12.38886 | 1.8721e-08
2018-02-01 00:28 | 369886.4 | 5640.0006 | 3 | 30 | 4.400123 | 0.2050714 | 2.875319 | 5.1e-09 | 12.41982 | 1.8721e-08
2018-02-01 00:30 | 370006.4 | 5760.002 | 3 | 30 | 4.400115 | 0.1936483 | 2.881963 | 5.1e-09 | 12.44905 | 1.8721e-08
2018-02-01 00:32 | 370126.4 | 5880.0001 | 3 | 30 | 4.400068 | 0.1826887 | 2.888237 | 5.1e-09 | 12.47665 | 1.8721e-08
2018-02-01 00:34 | 370246.4 | 6000.0015 | 3 | 30 | 4.400063 | 0.1727839 | 2.894171 | 5.1e-09 | 12.50277 | 1.8721e-08
2018-02-01 00:36 | 370366.4 | 6120.0021 | 3 | 30 | 4.400064 | 0.1639042 | 2.899787 | 5.1e-09 | 12.52748 | 1.8721e-08
2018-02-01 00:38 | 370486.4 | 6240.0019 | 3 | 30 | 4.400093 | 0.1556759 | 2.905115 | 5.1e-09 | 12.55092 | 1.8721e-08
2018-02-01 00:40 | 370606.4 | 6360.0016 | 3 | 30 | 4.400119 | 0.1480465 | 2.910171 | 5.1e-09 | 12.57316 | 1.8721e-08
2018-02-01 00:42 | 370726.4 | 6480.0014 | 3 | 30 | 4.400099 | 0.1405191 | 2.914973 | 5.1e-09 | 12.59429 | 1.8721e-08
2018-02-01 00:44 | 370846.4 | 6600.0027 | 3 | 30 | 4.400097 | 0.1332808 | 2.919537 | 5.1e-09 | 12.61438 | 1.8721e-08
2018-02-01 00:46 | 370966.4 | 6720 | 3 | 30 | 4.400107 | 0.1273479 | 2.923879 | 5.1e-09 | 12.63348 | 1.8721e-08
2018-02-01 00:48 | 371086.4 | 6840.0023 | 3 | 30 | 4.400107 | 0.121006 | 2.928014 | 5.1e-09 | 12.65168 | 1.8721e-08
2018-02-01 00:50 | 371206.4 | 6960.0021 | 3 | 30 | 4.400093 | 0.1150551 | 2.931942 | 5.1e-09 | 12.66896 | 1.8721e-08
2018-02-01 00:52 | 371326.4 | 7080.0019 | 3 | 30 | 4.400068 | 0.1096745 | 2.935692 | 5.1e-09 | 12.68546 | 1.8721e-08
2018-02-01 00:54 | 371446.4 | 7200.0009 | 3 | 30 | 4.400054 | 0.1044273 | 2.939266 | 5.1e-09 | 12.70119 | 1.8721e-08
2018-02-01 00:56 | 371566.4 | 7320.0015 | 3 | 30 | 4.400041 | 0.09987545 | 2.942673 | 5.1e-09 | 12.71618 | 1.8721e-08
2018-02-01 00:58 | 371686.4 | 7440.0002 | 3 | 30 | 4.400065 | 0.09558582 | 2.945935 | 5.1e-09 | 12.73053 | 1.8721e-08
2018-02-01 01:00 | 371806.4 | 7560.0016 | 3 | 30 | 4.400084 | 0.09149933 | 2.949059 | 5.1e-09 | 12.74428 | 1.8721e-08
2018-02-01 01:02 | 371926.4 | 7680.0003 | 3 | 30 | 4.400108 | 0.08768272 | 2.952052 | 5.1e-09 | 12.75745 | 1.8721e-08
2018-02-01 01:04 | 372046.4 | 7800.0009 | 3 | 30 | 4.400087 | 0.08413219 | 2.954911 | 5.1e-09 | 12.77003 | 1.8721e-08
2018-02-01 01:05 | 372128.1 | 7881.766 | 3 | 30 | 4.400065 | 0.08148956 | 2.956793 | 5.1e-09 | 12.77831 | 1.8721e-08
2018-02-01 01:07 | 372248.1542 | 120.0009 | 4 | 30 | 4.388124 | 0 | 2.956793 | 5.1e-09 | 12.77831 | 1.8721e-08
2018-02-01 01:09 | 372368.1533 | 240 | 4 | 30 | 4.386577 | 0 | 2.956793 | 5.1e-09 | 12.77831 | 1.8721e-08
2018-02-01 01:10 | 372428.1556 | 300.0023 | 4 | 30 | 4.386024 | 0 | 2.956793 | 5.1e-09 | 12.77831 | 1.8721e-08
2018-02-01 01:12 | 372548.2 | 120.0008 | 5 | 30 | 3.962576 | -3.259904 | 2.956793 | 0.1086517 | 12.77831 | 0.4358496
2018-02-01 01:14 | 372668.2 | 240.0002 | 5 | 30 | 3.919459 | -3.259924 | 2.956793 | 0.21732 | 12.77831 | 0.8640268
2018-02-01 01:16 | 372788.2 | 360.0027 | 5 | 30 | 3.878098 | -3.259881 | 2.956793 | 0.3259855 | 12.77831 | 1.287699
2018-02-01 01:18 | 372908.2 | 480.0002 | 5 | 30 | 3.836552 | -3.26002 | 2.956793 | 0.4346308 | 12.77831 | 1.706769
2018-02-01 01:20 | 373028.2 | 600.0012 | 5 | 30 | 3.795362 | -3.259926 | 2.956793 | 0.5433043 | 12.77831 | 2.121459
2018-02-01 01:22 | 373148.2 | 720.0007 | 5 | 30 | 3.755262 | -3.259885 | 2.956793 | 0.6519566 | 12.77831 | 2.531645
2018-02-01 01:24 | 373268.2 | 840.0011 | 5 | 30 | 3.715909 | -3.259941 | 2.956793 | 0.7606177 | 12.77831 | 2.937553
2018-02-01 01:26 | 373388.2 | 960.0004 | 5 | 30 | 3.677396 | -3.259861 | 2.956793 | 0.8692814 | 12.77831 | 3.33923
2018-02-01 01:28 | 373508.2 | 1080.0007 | 5 | 30 | 3.64102 | -3.259838 | 2.956793 | 0.9779291 | 12.77831 | 3.736773
2018-02-01 01:30 | 373628.2 | 1200.0021 | 5 | 30 | 3.606968 | -3.259917 | 2.956793 | 1.086605 | 12.77831 | 4.130597
2018-02-01 01:32 | 373748.2 | 1320.0011 | 5 | 30 | 3.575476 | -3.259967 | 2.956793 | 1.195254 | 12.77831 | 4.520754
2018-02-01 01:34 | 373868.2 | 1440.0001 | 5 | 30 | 3.546604 | -3.259892 | 2.956793 | 1.303918 | 12.77831 | 4.907692
2018-02-01 01:36 | 373988.2 | 1560.0006 | 5 | 30 | 3.519712 | -3.259926 | 2.956793 | 1.412563 | 12.77831 | 5.291534
2018-02-01 01:38 | 374108.2 | 1680.0012 | 5 | 30 | 3.49477 | -3.259929 | 2.956793 | 1.521236 | 12.77831 | 5.672665
2018-02-01 01:40 | 374228.2 | 1800.0026 | 5 | 30 | 3.471313 | -3.259881 | 2.956793 | 1.629894 | 12.77831 | 6.051113
2018-02-01 01:42 | 374348.2 | 1920.0006 | 5 | 30 | 3.449226 | -3.259856 | 2.956793 | 1.738563 | 12.77831 | 6.427127
2018-02-01 01:44 | 374468.2 | 2040.0013 | 5 | 30 | 3.427487 | -3.25984 | 2.956793 | 1.847226 | 12.77831 | 6.800748
2018-02-01 01:46 | 374588.2 | 2160.0009 | 5 | 30 | 3.405787 | -3.259903 | 2.956793 | 1.95588 | 12.77831 | 7.171987
2018-02-01 01:48 | 374708.2 | 2280.0007 | 5 | 30 | 3.383683 | -3.259892 | 2.956793 | 2.064535 | 12.77831 | 7.540849
2018-02-01 01:50 | 374828.2 | 2400.0012 | 5 | 30 | 3.360303 | -3.259863 | 2.956793 | 2.173185 | 12.77831 | 7.907233
2018-02-01 01:52 | 374948.2 | 2520.001 | 5 | 30 | 3.335003 | -3.259923 | 2.956793 | 2.281849 | 12.77831 | 8.271024
2018-02-01 01:54 | 375068.2 | 2640 | 5 | 30 | 3.307155 | -3.259906 | 2.956793 | 2.390516 | 12.77831 | 8.631938
2018-02-01 01:56 | 375188.2 | 2760.0014 | 5 | 30 | 3.274685 | -3.259835 | 2.956793 | 2.499174 | 12.77831 | 8.989564
2018-02-01 01:58 | 375308.2 | 2880.0003 | 5 | 30 | 3.236342 | -3.259831 | 2.956793 | 2.607823 | 12.77831 | 9.343334
2018-02-01 02:00 | 375428.2 | 3000.0016 | 5 | 30 | 3.18847 | -3.25981 | 2.956793 | 2.716479 | 12.77831 | 9.692488
2018-02-01 02:02 | 375548.2 | 3120.0005 | 5 | 30 | 3.124568 | -3.259805 | 2.956793 | 2.82514 | 12.77831 | 10.03566
2018-02-01 02:04 | 375668.2 | 3240.0002 | 5 | 30 | 3.028938 | -3.259793 | 2.956793 | 2.933809 | 12.77831 | 10.37044
2018-02-01 02:05 | 375694.3 | 3266.035 | 5 | 30 | 3 | -3.260165 | 2.956793 | 2.957377 | 12.77831 | 10.44149
2018-02-01 02:07 | 375814.3 | 120.0005 | 6 | 30 | 3.617512 | 0 | 2.956793 | 2.957377 | 12.77831 | 10.44149
2018-02-01 02:09 | 375934.3 | 240.0003 | 6 | 30 | 3.65977 | 0 | 2.956793 | 2.957377 | 12.77831 | 10.44149
2018-02-01 02:10 | 375994.3 | 300.0019 | 6 | 30 | 3.669766 | 0 | 2.956793 | 2.957377 | 12.77831 | 10.44149
2018-02-01 02:10 | 375994.4 | 0.0028 | 7 | 31 | 3.669917 | 0 | 0 | 0 | 0 | 0
2018-02-01 02:12 | 376114.5 | 120.0014 | 2 | 31 | 4.200306 | 4.732243 | 0.1617373 | 1.709e-09 | 0.6730035 | 6.271e-09
2018-02-01 02:14 | 376234.5 | 240.0012 | 2 | 31 | 4.200258 | 4.236998 | 0.3108608 | 1.709e-09 | 1.299366 | 6.271e-09
2018-02-01 02:16 | 376354.4 | 360.0002 | 2 | 31 | 4.200285 | 3.873156 | 0.4457103 | 1.709e-09 | 1.865772 | 6.271e-09
2018-02-01 02:18 | 376474.5 | 480.0016 | 2 | 31 | 4.200284 | 3.585619 | 0.5699062 | 1.709e-09 | 2.387427 | 6.271e-09
2018-02-01 02:20 | 376594.4 | 600.0003 | 2 | 31 | 4.200221 | 3.324314 | 0.6850065 | 1.709e-09 | 2.870878 | 6.271e-09
2018-02-01 02:20 | 376625.5 | 631.056 | 2 | 31 | 4.200226 | 3.259996 | 0.7134026 | 1.709e-09 | 2.990149 | 6.271e-09
2018-02-01 02:22 | 376745.5 | 120.0014 | 3 | 31 | 4.222367 | 3.259975 | 0.8216823 | 1.709e-09 | 3.446047 | 6.271e-09
2018-02-01 02:24 | 376865.5 | 240.0003 | 3 | 31 | 4.24719 | 3.259995 | 0.9303555 | 1.709e-09 | 3.906239 | 6.271e-09
2018-02-01 02:26 | 376985.5 | 360.0006 | 3 | 31 | 4.273584 | 3.259962 | 1.039008 | 1.709e-09 | 4.36913 | 6.271e-09
2018-02-01 02:28 | 377105.5 | 480.0002 | 3 | 31 | 4.301302 | 3.259932 | 1.147664 | 1.709e-09 | 4.83497 | 6.271e-09
2018-02-01 02:30 | 377225.5 | 600.0005 | 3 | 31 | 4.330317 | 3.25997 | 1.256333 | 1.709e-09 | 5.303955 | 6.271e-09
2018-02-01 02:32 | 377345.5 | 720.0002 | 3 | 31 | 4.36036 | 3.259928 | 1.36499 | 1.709e-09 | 5.776093 | 6.271e-09
2018-02-01 02:34 | 377465.5 | 840.0006 | 3 | 31 | 4.391475 | 3.259914 | 1.473656 | 1.709e-09 | 6.251595 | 6.271e-09
2018-02-01 02:36 | 377585.5 | 960.0012 | 3 | 31 | 4.40026 | 3.028078 | 1.579306 | 1.709e-09 | 6.716349 | 6.271e-09
2018-02-01 02:38 | 377705.5 | 1080.0015 | 3 | 31 | 4.400216 | 2.770775 | 1.675836 | 1.709e-09 | 7.141106 | 6.271e-09
2018-02-01 02:40 | 377825.5 | 1200.0004 | 3 | 31 | 4.400276 | 2.547173 | 1.764364 | 1.709e-09 | 7.530655 | 6.271e-09
2018-02-01 02:42 | 377945.5 | 1320.0011 | 3 | 31 | 4.40025 | 2.351671 | 1.845931 | 1.709e-09 | 7.889567 | 6.271e-09
2018-02-01 02:44 | 378065.5 | 1440 | 3 | 31 | 4.400186 | 2.177431 | 1.921371 | 1.709e-09 | 8.22152 | 6.271e-09
2018-02-01 02:46 | 378185.5 | 1560.0006 | 3 | 31 | 4.400231 | 2.02246 | 1.991325 | 1.709e-09 | 8.529333 | 6.271e-09
2018-02-01 02:48 | 378305.5 | 1680.0012 | 3 | 31 | 4.400231 | 1.883609 | 2.056383 | 1.709e-09 | 8.815604 | 6.271e-09
2018-02-01 02:50 | 378425.5 | 1800.0002 | 3 | 31 | 4.400214 | 1.75801 | 2.117034 | 1.709e-09 | 9.082485 | 6.271e-09
2018-02-01 02:52 | 378545.5 | 1920.0016 | 3 | 31 | 4.400214 | 1.642176 | 2.173688 | 1.709e-09 | 9.331774 | 6.271e-09
2018-02-01 02:54 | 378665.5 | 2040.0006 | 3 | 31 | 4.400188 | 1.533495 | 2.226602 | 1.709e-09 | 9.564607 | 6.271e-09
2018-02-01 02:56 | 378785.5 | 2160.0005 | 3 | 31 | 4.400216 | 1.432352 | 2.276031 | 1.709e-09 | 9.782102 | 6.271e-09
2018-02-01 02:58 | 378905.5 | 2280.0009 | 3 | 31 | 4.40022 | 1.33666 | 2.322155 | 1.709e-09 | 9.98506 | 6.271e-09
2018-02-01 03:00 | 379025.5 | 2400.0014 | 3 | 31 | 4.400208 | 1.247731 | 2.365192 | 1.709e-09 | 10.17443 | 6.271e-09
2018-02-01 03:02 | 379145.5 | 2520.0012 | 3 | 31 | 4.400191 | 1.166104 | 2.405414 | 1.709e-09 | 10.35142 | 6.271e-09
2018-02-01 03:04 | 379265.5 | 2640.001 | 3 | 31 | 4.400231 | 1.089988 | 2.442994 | 1.709e-09 | 10.51677 | 6.271e-09
2018-02-01 03:06 | 379385.5 | 2760.0007 | 3 | 31 | 4.400181 | 1.017319 | 2.478094 | 1.709e-09 | 10.67122 | 6.271e-09
2018-02-01 03:08 | 379505.5 | 2880.0003 | 3 | 31 | 4.400217 | 0.9499874 | 2.510866 | 1.709e-09 | 10.81542 | 6.271e-09
2018-02-01 03:10 | 379625.5 | 3000.0024 | 3 | 31 | 4.400201 | 0.8875256 | 2.541474 | 1.709e-09 | 10.95011 | 6.271e-09
2018-02-01 03:12 | 379745.5 | 3120.0011 | 3 | 31 | 4.400158 | 0.8281174 | 2.570053 | 1.709e-09 | 11.07586 | 6.271e-09
2018-02-01 03:14 | 379865.5 | 3240.0007 | 3 | 31 | 4.400185 | 0.7720947 | 2.596728 | 1.709e-09 | 11.19323 | 6.271e-09
2018-02-01 03:16 | 379985.5 | 3360.0012 | 3 | 31 | 4.400174 | 0.7191162 | 2.621578 | 1.709e-09 | 11.30258 | 6.271e-09
2018-02-01 03:18 | 380105.5 | 3480.0005 | 3 | 31 | 4.400207 | 0.6704006 | 2.644714 | 1.709e-09 | 11.40438 | 6.271e-09
2018-02-01 03:20 | 380225.5 | 3600.0012 | 3 | 31 | 4.400162 | 0.6253815 | 2.666295 | 1.709e-09 | 11.49934 | 6.271e-09
2018-02-01 03:22 | 380345.5 | 3720.0012 | 3 | 31 | 4.400126 | 0.5835161 | 2.686448 | 1.709e-09 | 11.58802 | 6.271e-09
2018-02-01 03:24 | 380465.5 | 3840.0016 | 3 | 31 | 4.400144 | 0.5444918 | 2.705252 | 1.709e-09 | 11.67076 | 6.271e-09
2018-02-01 03:26 | 380585.5 | 3960.0018 | 3 | 31 | 4.400121 | 0.5080519 | 2.722791 | 1.709e-09 | 11.74793 | 6.271e-09
2018-02-01 03:28 | 380705.5 | 4080.0008 | 3 | 31 | 4.400178 | 0.474124 | 2.73915 | 1.709e-09 | 11.81991 | 6.271e-09
2018-02-01 03:30 | 380825.5 | 4200.0001 | 3 | 31 | 4.400176 | 0.442503 | 2.754416 | 1.709e-09 | 11.88708 | 6.271e-09
2018-02-01 03:32 | 380945.5 | 4320.0001 | 3 | 31 | 4.400156 | 0.4122972 | 2.768653 | 1.709e-09 | 11.94973 | 6.271e-09
2018-02-01 03:34 | 381065.5 | 4440.0001 | 3 | 31 | 4.400162 | 0.3851194 | 2.78193 | 1.709e-09 | 12.00815 | 6.271e-09
2018-02-01 03:36 | 381185.5 | 4560.0009 | 3 | 31 | 4.400107 | 0.3593121 | 2.794333 | 1.709e-09 | 12.06273 | 6.271e-09
2018-02-01 03:38 | 381305.5 | 4680.0001 | 3 | 31 | 4.400194 | 0.3373175 | 2.805934 | 1.709e-09 | 12.11377 | 6.271e-09
2018-02-01 03:40 | 381425.5 | 4800.0009 | 3 | 31 | 4.400126 | 0.3157415 | 2.816807 | 1.709e-09 | 12.16162 | 6.271e-09
2018-02-01 03:42 | 381545.5 | 4920.0009 | 3 | 31 | 4.400094 | 0.2958241 | 2.827015 | 1.709e-09 | 12.20653 | 6.271e-09
2018-02-01 03:44 | 381665.5 | 5040.0019 | 3 | 31 | 4.400134 | 0.2784843 | 2.836588 | 1.709e-09 | 12.24865 | 6.271e-09
2018-02-01 03:46 | 381785.5 | 5160.0021 | 3 | 31 | 4.400139 | 0.2615576 | 2.845578 | 1.709e-09 | 12.28821 | 6.271e-09
2018-02-01 03:48 | 381905.5 | 5280.0006 | 3 | 31 | 4.400102 | 0.2457218 | 2.854026 | 1.709e-09 | 12.32538 | 6.271e-09
2018-02-01 03:50 | 382025.5 | 5400.0009 | 3 | 31 | 4.400071 | 0.2309341 | 2.861969 | 1.709e-09 | 12.36034 | 6.271e-09
2018-02-01 03:52 | 382145.5 | 5520.0001 | 3 | 31 | 4.400084 | 0.2173357 | 2.869455 | 1.709e-09 | 12.39328 | 6.271e-09
2018-02-01 03:54 | 382265.5 | 5640.0019 | 3 | 31 | 4.40009 | 0.2054501 | 2.876512 | 1.709e-09 | 12.42433 | 6.271e-09
2018-02-01 03:56 | 382385.5 | 5760.0018 | 3 | 31 | 4.400135 | 0.1947126 | 2.883184 | 1.709e-09 | 12.45368 | 6.271e-09
2018-02-01 03:58 | 382505.5 | 5880.0013 | 3 | 31 | 4.40014 | 0.1840658 | 2.889492 | 1.709e-09 | 12.48144 | 6.271e-09
2018-02-01 04:00 | 382625.5 | 6000.001 | 3 | 31 | 4.400107 | 0.1738434 | 2.895452 | 1.709e-09 | 12.50766 | 6.271e-09
2018-02-01 04:02 | 382745.5 | 6120.0002 | 3 | 31 | 4.400138 | 0.165 | 2.901095 | 1.709e-09 | 12.53249 | 6.271e-09
2018-02-01 04:04 | 382865.5 | 6240.0023 | 3 | 31 | 4.400081 | 0.1558275 | 2.90643 | 1.709e-09 | 12.55597 | 6.271e-09
2018-02-01 04:06 | 382985.5 | 6360.0021 | 3 | 31 | 4.400137 | 0.1479826 | 2.911487 | 1.709e-09 | 12.57822 | 6.271e-09
2018-02-01 04:08 | 383105.5 | 6480.0009 | 3 | 31 | 4.400132 | 0.1405287 | 2.916286 | 1.709e-09 | 12.59934 | 6.271e-09
2018-02-01 04:10 | 383225.5 | 6600.001 | 3 | 31 | 4.400059 | 0.1331139 | 2.920846 | 1.709e-09 | 12.6194 | 6.271e-09
2018-02-01 04:12 | 383345.5 | 6720.0009 | 3 | 31 | 4.400094 | 0.1267099 | 2.925184 | 1.709e-09 | 12.63849 | 6.271e-09
2018-02-01 04:14 | 383465.5 | 6840.0015 | 3 | 31 | 4.400125 | 0.1214352 | 2.929311 | 1.709e-09 | 12.65665 | 6.271e-09
2018-02-01 04:16 | 383585.5 | 6960.0006 | 3 | 31 | 4.400105 | 0.1151791 | 2.933244 | 1.709e-09 | 12.67395 | 6.271e-09
2018-02-01 04:18 | 383705.5 | 7080.0024 | 3 | 31 | 4.400149 | 0.1104202 | 2.936994 | 1.709e-09 | 12.69045 | 6.271e-09
2018-02-01 04:20 | 383825.5 | 7200.0008 | 3 | 31 | 4.400126 | 0.1048117 | 2.940571 | 1.709e-09 | 12.70619 | 6.271e-09
2018-02-01 04:22 | 383945.5 | 7320.0009 | 3 | 31 | 4.400147 | 0.1005964 | 2.94398 | 1.709e-09 | 12.72119 | 6.271e-09
2018-02-01 04:24 | 384065.5 | 7440.0012 | 3 | 31 | 4.400087 | 0.09559917 | 2.947237 | 1.709e-09 | 12.73553 | 6.271e-09
2018-02-01 04:26 | 384185.5 | 7560.0024 | 3 | 31 | 4.400094 | 0.09096241 | 2.950349 | 1.709e-09 | 12.74922 | 6.271e-09
2018-02-01 04:28 | 384305.5 | 7680.0007 | 3 | 31 | 4.400088 | 0.08678913 | 2.953315 | 1.709e-09 | 12.76227 | 6.271e-09
2018-02-01 04:30 | 384425.5 | 7800.0028 | 3 | 31 | 4.400086 | 0.08348465 | 2.956155 | 1.709e-09 | 12.77477 | 6.271e-09
2018-02-01 04:31 | 384472.3 | 7846.7842 | 3 | 31 | 4.400053 | 0.08149624 | 2.957231 | 1.709e-09 | 12.7795 | 6.271e-09
2018-02-01 04:33 | 384592.3 | 120.0012 | 4 | 31 | 4.388062 | 0 | 2.957231 | 1.709e-09 | 12.7795 | 6.271e-09
2018-02-01 04:35 | 384712.3 | 240.001 | 4 | 31 | 4.386495 | 0 | 2.957231 | 1.709e-09 | 12.7795 | 6.271e-09
2018-02-01 04:36 | 384772.3 | 300.0043 | 4 | 31 | 4.385941 | 0 | 2.957231 | 1.709e-09 | 12.7795 | 6.271e-09
2018-02-01 04:38 | 384892.4 | 120.0005 | 5 | 31 | 3.96209 | -3.259787 | 2.957231 | 0.108631 | 12.7795 | 0.4357169
2018-02-01 04:40 | 385012.4 | 240.0012 | 5 | 31 | 3.919052 | -3.259894 | 2.957231 | 0.2173132 | 12.7795 | 0.8639013
2018-02-01 04:42 | 385132.4 | 360 | 5 | 31 | 3.87749 | -3.259836 | 2.957231 | 0.3259568 | 12.7795 | 1.287429
2018-02-01 04:44 | 385252.4 | 480.0005 | 5 | 31 | 3.835922 | -3.259842 | 2.957231 | 0.4346278 | 12.7795 | 1.706536
2018-02-01 04:46 | 385372.4 | 600.0009 | 5 | 31 | 3.795233 | -3.26002 | 2.957231 | 0.5432894 | 12.7795 | 2.121135
2018-02-01 04:48 | 385492.4 | 720.0015 | 5 | 31 | 3.755657 | -3.259903 | 2.957231 | 0.651952 | 12.7795 | 2.531376
2018-02-01 04:50 | 385612.4 | 840.0013 | 5 | 31 | 3.716588 | -3.259793 | 2.957231 | 0.7606031 | 12.7795 | 2.9373
2018-02-01 04:52 | 385732.4 | 960.0002 | 5 | 31 | 3.678197 | -3.259853 | 2.957231 | 0.8692614 | 12.7795 | 3.339039
2018-02-01 04:54 | 385852.4 | 1080.0015 | 5 | 31 | 3.641741 | -3.259836 | 2.957231 | 0.97794 | 12.7795 | 3.736774
2018-02-01 04:56 | 385972.4 | 1200.0003 | 5 | 31 | 3.607598 | -3.259843 | 2.957231 | 1.086584 | 12.7795 | 4.130545
2018-02-01 04:58 | 386092.4 | 1320.0008 | 5 | 31 | 3.576111 | -3.259921 | 2.957231 | 1.195264 | 12.7795 | 4.520886
2018-02-01 05:00 | 386212.4 | 1440.0006 | 5 | 31 | 3.546883 | -3.260003 | 2.957231 | 1.303924 | 12.7795 | 4.907864
2018-02-01 05:02 | 386332.4 | 1560.001 | 5 | 31 | 3.519822 | -3.260159 | 2.957231 | 1.41258 | 12.7795 | 5.291766
2018-02-01 05:04 | 386452.4 | 1680.0007 | 5 | 31 | 3.49509 | -3.260174 | 2.957231 | 1.521247 | 12.7795 | 5.672891
2018-02-01 05:06 | 386572.4 | 1800.0012 | 5 | 31 | 3.472116 | -3.260027 | 2.957231 | 1.629903 | 12.7795 | 6.051398
2018-02-01 05:08 | 386692.4 | 1920.0002 | 5 | 31 | 3.450081 | -3.260061 | 2.957231 | 1.738556 | 12.7795 | 6.427457
2018-02-01 05:10 | 386812.4 | 2040.0015 | 5 | 31 | 3.428412 | -3.259829 | 2.957231 | 1.847237 | 12.7795 | 6.801236
2018-02-01 05:12 | 386932.4 | 2160.0003 | 5 | 31 | 3.40696 | -3.25986 | 2.957231 | 1.955897 | 12.7795 | 7.172606
2018-02-01 05:14 | 387052.4 | 2280.0007 | 5 | 31 | 3.384833 | -3.259813 | 2.957231 | 2.064549 | 12.7795 | 7.54158
2018-02-01 05:16 | 387172.4 | 2400.0004 | 5 | 31 | 3.361725 | -3.259894 | 2.957231 | 2.17321 | 12.7795 | 7.908131
2018-02-01 05:18 | 387292.4 | 2520.0009 | 5 | 31 | 3.336737 | -3.259885 | 2.957231 | 2.281867 | 12.7795 | 8.272068
2018-02-01 05:20 | 387412.4 | 2640.0015 | 5 | 31 | 3.308307 | -3.259856 | 2.957231 | 2.390535 | 12.7795 | 8.633155
2018-02-01 05:22 | 387532.4 | 2760.0004 | 5 | 31 | 3.276277 | -3.260144 | 2.957231 | 2.499196 | 12.7795 | 8.990941
2018-02-01 05:24 | 387652.4 | 2880.0009 | 5 | 31 | 3.238362 | -3.259868 | 2.957231 | 2.607857 | 12.7795 | 9.344957
2018-02-01 05:26 | 387772.4 | 3000.0015 | 5 | 31 | 3.1908 | -3.260156 | 2.957231 | 2.716527 | 12.7795 | 9.6944
2018-02-01 05:28 | 387892.4 | 3120.0004 | 5 | 31 | 3.126205 | -3.26021 | 2.957231 | 2.82519 | 12.7795 | 10.03782
2018-02-01 05:30 | 388012.4 | 3240.0009 | 5 | 31 | 3.027999 | -3.259863 | 2.957231 | 2.933846 | 12.7795 | 10.37261
2018-02-01 05:30 | 388037.2 | 3264.8389 | 5 | 31 | 2.999998 | -3.260127 | 2.957231 | 2.956341 | 12.7795 | 10.44042
2018-02-01 05:32 | 388157.3 | 120.0005 | 6 | 31 | 3.61729 | 0 | 2.957231 | 2.956341 | 12.7795 | 10.44042
2018-02-01 05:34 | 388277.3 | 240.0003 | 6 | 31 | 3.659542 | 0 | 2.957231 | 2.956341 | 12.7795 | 10.44042
2018-02-01 05:35 | 388337.3 | 300.0028 | 6 | 31 | 3.669526 | 0 | 2.957231 | 2.956341 | 12.7795 | 10.44042
2018-02-01 05:35 | 388337.3 | 0.0026 | 7 | 32 | 3.669703 | 0 | 0 | 0 | 0 | 0
2018-02-01 05:37 | 388457.4 | 120.0007 | 2 | 32 | 4.200328 | 4.718489 | 0.1616291 | 0 | 0.6726573 | 0
2018-02-01 05:39 | 388577.4 | 240.0013 | 2 | 32 | 4.200298 | 4.228287 | 0.310369 | 0 | 1.297408 | 0
2018-02-01 05:41 | 388697.4 | 360.001 | 2 | 32 | 4.200261 | 3.869337 | 0.4449934 | 0 | 1.862868 | 0
2018-02-01 05:43 | 388817.4 | 480.0008 | 2 | 32 | 4.200275 | 3.582115 | 0.5690553 | 0 | 2.38396 | 0
2018-02-01 05:45 | 388937.4 | 600.0012 | 2 | 32 | 4.200252 | 3.320654 | 0.6840262 | 0 | 2.866868 | 0
2018-02-01 05:46 | 388966.8 | 629.4142 | 2 | 32 | 4.200257 | 3.259991 | 0.7109024 | 0 | 2.979755 | 0
2018-02-01 05:48 | 389086.8099 | 120.0006 | 3 | 32 | 4.222969 | 3.259964 | 0.8191831 | 0 | 3.435692 | 0
2018-02-01 05:50 | 389206.8104 | 240.0011 | 3 | 32 | 4.247773 | 3.259939 | 0.9278385 | 0 | 3.895881 | 0
2018-02-01 05:52 | 389326.8101 | 360.0008 | 3 | 32 | 4.273713 | 3.259912 | 1.036505 | 0 | 4.35887 | 0
2018-02-01 05:54 | 389446.8105 | 480.0012 | 3 | 32 | 4.301246 | 3.259922 | 1.145162 | 0 | 4.824717 | 0
2018-02-01 05:56 | 389566.8108 | 600.0015 | 3 | 32 | 4.330625 | 3.259924 | 1.253818 | 0 | 5.293653 | 0
2018-02-01 05:58 | 389686.8103 | 720.001 | 3 | 32 | 4.361153 | 3.259884 | 1.362476 | 0 | 5.765859 | 0
2018-02-01 06:00 | 389806.8107 | 840.0014 | 3 | 32 | 4.392656 | 3.259926 | 1.471147 | 0 | 6.241489 | 0
2018-02-01 06:02 | 389926.8103 | 960.001 | 3 | 32 | 4.400276 | 3.013262 | 1.576424 | 0 | 6.704642 | 0
2018-02-01 06:04 | 390046.81 | 1080.0007 | 3 | 32 | 4.400253 | 2.757586 | 1.6725 | 0 | 7.127398 | 0
2018-02-01 06:06 | 390166.8096 | 1200.0003 | 3 | 32 | 4.40022 | 2.534599 | 1.760626 | 0 | 7.515174 | 0
2018-02-01 06:08 | 390286.8099 | 1320.0006 | 3 | 32 | 4.400256 | 2.341644 | 1.841831 | 0 | 7.872497 | 0
2018-02-01 06:10 | 390406.8097 | 1440.0004 | 3 | 32 | 4.400216 | 2.170418 | 1.916992 | 0 | 8.203222 | 0
2018-02-01 06:12 | 390526.8109 | 1560.0016 | 3 | 32 | 4.400268 | 2.017357 | 1.986735 | 0 | 8.510106 | 0
2018-02-01 06:14 | 390646.8105 | 1680.0012 | 3 | 32 | 4.400234 | 1.876939 | 2.051578 | 0 | 8.795433 | 0
2018-02-01 06:16 | 390766.81 | 1800.0007 | 3 | 32 | 4.400226 | 1.753196 | 2.112038 | 0 | 9.061471 | 0
2018-02-01 06:18 | 390886.811 | 1920.0017 | 3 | 32 | 4.400196 | 1.640885 | 2.168575 | 0 | 9.310243 | 0
2018-02-01 06:20 | 391006.8095 | 2040.0002 | 3 | 32 | 4.400189 | 1.536015 | 2.221503 | 0 | 9.543139 | 0
2018-02-01 06:22 | 391126.8105 | 2160.0012 | 3 | 32 | 4.400197 | 1.436906 | 2.271044 | 0 | 9.76113 | 0
2018-02-01 06:24 | 391246.8101 | 2280.0008 | 3 | 32 | 4.400191 | 1.342998 | 2.317378 | 0 | 9.965008 | 0
2018-02-01 06:26 | 391366.8106 | 2400.0013 | 3 | 32 | 4.400218 | 1.254178 | 2.360637 | 0 | 10.15536 | 0
2018-02-01 06:28 | 391486.8096 | 2520.0003 | 3 | 32 | 4.400208 | 1.171273 | 2.401028 | 0 | 10.33309 | 0
2018-02-01 06:30 | 391606.8101 | 2640.0008 | 3 | 32 | 4.400146 | 1.094185 | 2.438775 | 0 | 10.49918 | 0
2018-02-01 06:32 | 391726.8107 | 2760.0014 | 3 | 32 | 4.400226 | 1.02389 | 2.474067 | 0 | 10.65447 | 0
2018-02-01 06:34 | 391846.8103 | 2880.001 | 3 | 32 | 4.400182 | 0.9567585 | 2.507063 | 0 | 10.79966 | 0
2018-02-01 06:36 | 391966.81 | 3000.0007 | 3 | 32 | 4.400158 | 0.8936405 | 2.537896 | 0 | 10.93533 | 0
2018-02-01 06:38 | 392086.8097 | 3120.0004 | 3 | 32 | 4.400164 | 0.8339014 | 2.56668 | 0 | 11.06198 | 0
2018-02-01 06:40 | 392206.8102 | 3240.0009 | 3 | 32 | 4.400168 | 0.7780762 | 2.593539 | 0 | 11.18017 | 0
2018-02-01 06:42 | 392326.8108 | 3360.0015 | 3 | 32 | 4.400161 | 0.7253294 | 2.618584 | 0 | 11.29037 | 0
2018-02-01 06:44 | 392446.8112 | 3480.0019 | 3 | 32 | 4.40013 | 0.674264 | 2.641903 | 0 | 11.39298 | 0
2018-02-01 06:46 | 392566.8101 | 3600.0008 | 3 | 32 | 4.40015 | 0.6275053 | 2.663597 | 0 | 11.48843 | 0
2018-02-01 06:48 | 392686.8106 | 3720.0013 | 3 | 32 | 4.400149 | 0.5845575 | 2.6838 | 0 | 11.57733 | 0
2018-02-01 06:50 | 392806.8096 | 3840.0003 | 3 | 32 | 4.400186 | 0.5461998 | 2.702645 | 0 | 11.66025 | 0
2018-02-01 06:52 | 392926.8095 | 3960.0002 | 3 | 32 | 4.400179 | 0.5101881 | 2.720239 | 0 | 11.73767 | 0
2018-02-01 06:54 | 393046.8108 | 4080.0015 | 3 | 32 | 4.400167 | 0.4761677 | 2.736667 | 0 | 11.80996 | 0
2018-02-01 06:56 | 393166.8105 | 4200.0012 | 3 | 32 | 4.40012 | 0.4437819 | 2.751996 | 0 | 11.87741 | 0
2018-02-01 06:58 | 393286.8094 | 4320.0001 | 3 | 32 | 4.400167 | 0.4151621 | 2.766314 | 0 | 11.94041 | 0
2018-02-01 07:00 | 393406.8099 | 4440.0006 | 3 | 32 | 4.400135 | 0.3874264 | 2.779692 | 0 | 11.99927 | 0
2018-02-01 07:02 | 393526.8096 | 4560.0003 | 3 | 32 | 4.400144 | 0.3623276 | 2.792185 | 0 | 12.05424 | 0
2018-02-01 07:04 | 393646.8102 | 4680.0009 | 3 | 32 | 4.400178 | 0.3393888 | 2.803873 | 0 | 12.10567 | 0
2018-02-01 07:06 | 393766.8107 | 4800.0014 | 3 | 32 | 4.400141 | 0.3176689 | 2.814812 | 0 | 12.15381 | 0
2018-02-01 07:08 | 393886.8097 | 4920.0004 | 3 | 32 | 4.400167 | 0.2982645 | 2.825065 | 0 | 12.19892 | 0
2018-02-01 07:10 | 394006.8094 | 5040.0001 | 3 | 32 | 4.400107 | 0.2795296 | 2.834696 | 0 | 12.2413 | 0
2018-02-01 07:12 | 394126.8098 | 5160.0005 | 3 | 32 | 4.400118 | 0.262887 | 2.843739 | 0 | 12.28109 | 0
2018-02-01 07:14 | 394246.8094 | 5280.0001 | 3 | 32 | 4.400152 | 0.247529 | 2.852238 | 0 | 12.31848 | 0
2018-02-01 07:16 | 394366.8102 | 5400.0009 | 3 | 32 | 4.400169 | 0.2334471 | 2.860238 | 0 | 12.35369 | 0
2018-02-01 07:18 | 394486.8111 | 5520.0018 | 3 | 32 | 4.400144 | 0.2199144 | 2.867775 | 0 | 12.38685 | 0
2018-02-01 07:20 | 394606.8108 | 5640.0015 | 3 | 32 | 4.400127 | 0.2072124 | 2.874881 | 0 | 12.41812 | 0
2018-02-01 07:22 | 394726.8102 | 5760.0009 | 3 | 32 | 4.400167 | 0.1958513 | 2.88159 | 0 | 12.44764 | 0
2018-02-01 07:24 | 394846.8097 | 5880.0004 | 3 | 32 | 4.400157 | 0.1851797 | 2.887928 | 0 | 12.47552 | 0
2018-02-01 07:26 | 394966.8115 | 6000.0022 | 3 | 32 | 4.40016 | 0.175746 | 2.893927 | 0 | 12.50192 | 0
2018-02-01 07:28 | 395086.8099 | 6120.0006 | 3 | 32 | 4.40009 | 0.1658726 | 2.899605 | 0 | 12.52691 | 0
2018-02-01 07:30 | 395206.8107 | 6240.0014 | 3 | 32 | 4.400075 | 0.1568956 | 2.904985 | 0 | 12.55058 | 0
2018-02-01 07:32 | 395326.8115 | 6360.0022 | 3 | 32 | 4.400163 | 0.1494188 | 2.910088 | 0 | 12.57303 | 0
2018-02-01 07:34 | 395446.8099 | 6480.0006 | 3 | 32 | 4.400102 | 0.1417294 | 2.914926 | 0 | 12.59432 | 0
2018-02-01 07:36 | 395566.8115 | 6600.0022 | 3 | 32 | 4.400104 | 0.1345501 | 2.919524 | 0 | 12.61455 | 0
2018-02-01 07:38 | 395686.8107 | 6720.0014 | 3 | 32 | 4.400123 | 0.1282129 | 2.923897 | 0 | 12.63379 | 0
2018-02-01 07:40 | 395806.8102 | 6840.0009 | 3 | 32 | 4.400135 | 0.1221218 | 2.92806 | 0 | 12.65211 | 0
2018-02-01 07:42 | 395926.8109 | 6960.0016 | 3 | 32 | 4.400119 | 0.116437 | 2.932031 | 0 | 12.66958 | 0
2018-02-01 07:44 | 396046.8106 | 7080.0013 | 3 | 32 | 4.400051 | 0.1103983 | 2.935814 | 0 | 12.68623 | 0
2018-02-01 07:46 | 396166.8096 | 7200.0003 | 3 | 32 | 4.400074 | 0.1057978 | 2.93942 | 0 | 12.7021 | 0
2018-02-01 07:48 | 396286.8108 | 7320.0015 | 3 | 32 | 4.400111 | 0.1012392 | 2.942864 | 0 | 12.71725 | 0
2018-02-01 07:50 | 396406.8102 | 7440.0009 | 3 | 32 | 4.400063 | 0.09613991 | 2.946156 | 0 | 12.73173 | 0
2018-02-01 07:52 | 396526.8109 | 7560.0016 | 3 | 32 | 4.400082 | 0.09218121 | 2.949306 | 0 | 12.7456 | 0
2018-02-01 07:54 | 396646.8107 | 7680.0014 | 3 | 32 | 4.400101 | 0.08803368 | 2.952312 | 0 | 12.75882 | 0
2018-02-01 07:56 | 396766.8115 | 7800.0022 | 3 | 32 | 4.400087 | 0.08455849 | 2.955185 | 0 | 12.77146 | 0
2018-02-01 07:57 | 396849.0108 | 7882.2015 | 3 | 32 | 4.400078 | 0.08149719 | 2.957076 | 0 | 12.77978 | 0
2018-02-01 07:59 | 396969.1 | 120.0013 | 4 | 32 | 4.388203 | 0 | 2.957076 | 0 | 12.77978 | 0
2018-02-01 08:01 | 397089.1 | 240.0008 | 4 | 32 | 4.386612 | 0 | 2.957076 | 0 | 12.77978 | 0
2018-02-01 08:02 | 397149.1 | 300.0023 | 4 | 32 | 4.38606 | 0 | 2.957076 | 0 | 12.77978 | 0
2018-02-01 08:04 | 397269.1 | 120.0002 | 5 | 32 | 3.962508 | -3.259879 | 2.957076 | 0.1086508 | 12.77978 | 0.4358557
2018-02-01 08:06 | 397389.1 | 240.0003 | 5 | 32 | 3.919315 | -3.259879 | 2.957076 | 0.2173177 | 12.77978 | 0.8640131
2018-02-01 08:08 | 397509.1 | 360.001 | 5 | 32 | 3.878063 | -3.25989 | 2.957076 | 0.3259771 | 12.77978 | 1.287656
2018-02-01 08:10 | 397629.1 | 480.0014 | 5 | 32 | 3.836494 | -3.259959 | 2.957076 | 0.4346314 | 12.77978 | 1.706761
2018-02-01 08:12 | 397749.1 | 600.0004 | 5 | 32 | 3.795883 | -3.259949 | 2.957076 | 0.5432947 | 12.77978 | 2.121432
2018-02-01 08:14 | 397869.1 | 720.0007 | 5 | 32 | 3.755969 | -3.25989 | 2.957076 | 0.6519533 | 12.77978 | 2.531713
2018-02-01 08:16 | 397989.1 | 840.0006 | 5 | 32 | 3.716636 | -3.259892 | 2.957076 | 0.7606137 | 12.77978 | 2.937703
2018-02-01 08:18 | 398109.1 | 960.001 | 5 | 32 | 3.67804 | -3.259885 | 2.957076 | 0.8692633 | 12.77978 | 3.339401
2018-02-01 08:20 | 398229.1 | 1080.0009 | 5 | 32 | 3.641577 | -3.259883 | 2.957076 | 0.9779128 | 12.77978 | 3.737017
2018-02-01 08:22 | 398349.1 | 1200.0015 | 5 | 32 | 3.607315 | -3.259896 | 2.957076 | 1.086589 | 12.77978 | 4.13088
2018-02-01 08:24 | 398469.1 | 1320.0012 | 5 | 32 | 3.575885 | -3.259822 | 2.957076 | 1.195238 | 12.77978 | 4.521081
2018-02-01 08:26 | 398589.1 | 1440.001 | 5 | 32 | 3.546818 | -3.259917 | 2.957076 | 1.303896 | 12.77978 | 4.908035
2018-02-01 08:28 | 398709.1 | 1560.0006 | 5 | 32 | 3.51974 | -3.259854 | 2.957076 | 1.412564 | 12.77978 | 5.291972
2018-02-01 08:30 | 398829.1 | 1680.0011 | 5 | 32 | 3.494469 | -3.259847 | 2.957076 | 1.521224 | 12.77978 | 5.673034
2018-02-01 08:32 | 398949.1 | 1800.001 | 5 | 32 | 3.471123 | -3.259871 | 2.957076 | 1.629889 | 12.77978 | 6.051479
2018-02-01 08:34 | 399069.1 | 1920.0008 | 5 | 32 | 3.44857 | -3.259865 | 2.957076 | 1.738539 | 12.77978 | 6.427382
2018-02-01 08:36 | 399189.1 | 2040.0004 | 5 | 32 | 3.426927 | -3.259838 | 2.957076 | 1.847203 | 12.77978 | 6.800934
2018-02-01 08:38 | 399309.1 | 2160.0002 | 5 | 32 | 3.405148 | -3.260032 | 2.957076 | 1.955869 | 12.77978 | 7.17215
2018-02-01 08:40 | 399429.1 | 2280.0015 | 5 | 32 | 3.382716 | -3.259874 | 2.957076 | 2.064533 | 12.77978 | 7.540964
2018-02-01 08:42 | 399549.1 | 2400.0013 | 5 | 32 | 3.359111 | -3.260113 | 2.957076 | 2.173195 | 12.77978 | 7.907263
2018-02-01 08:44 | 399669.1 | 2520.0016 | 5 | 32 | 3.333791 | -3.260176 | 2.957076 | 2.281853 | 12.77978 | 8.270903
2018-02-01 08:46 | 399789.1 | 2640.0006 | 5 | 32 | 3.305681 | -3.260164 | 2.957076 | 2.390514 | 12.77978 | 8.631673
2018-02-01 08:48 | 399909.1 | 2760.0011 | 5 | 32 | 3.273541 | -3.25983 | 2.957076 | 2.499185 | 12.77978 | 8.989205
2018-02-01 08:50 | 400029.1 | 2880.0008 | 5 | 32 | 3.2349 | -3.260147 | 2.957076 | 2.607846 | 12.77978 | 9.342875
2018-02-01 08:52 | 400149.1 | 3000.0002 | 5 | 32 | 3.18716 | -3.259811 | 2.957076 | 2.71651 | 12.77978 | 9.691916
2018-02-01 08:54 | 400269.1 | 3120.0005 | 5 | 32 | 3.122566 | -3.260098 | 2.957076 | 2.825166 | 12.77978 | 10.03491
2018-02-01 08:56 | 400389.1 | 3240.0007 | 5 | 32 | 3.024412 | -3.260212 | 2.957076 | 2.933825 | 12.77978 | 10.36932
2018-02-01 08:57 | 400410.9 | 3261.7705 | 5 | 32 | 2.999996 | -3.259845 | 2.957076 | 2.953546 | 12.77978 | 10.42873
2018-02-01 08:59 | 400530.9 | 120.0011 | 6 | 32 | 3.617835 | 0 | 2.957076 | 2.953546 | 12.77978 | 10.42873
2018-02-01 09:01 | 400650.9 | 240.0014 | 6 | 32 | 3.660145 | 0 | 2.957076 | 2.953546 | 12.77978 | 10.42873
2018-02-01 09:02 | 400710.9 | 300.0023 | 6 | 32 | 3.670113 | 0 | 2.957076 | 2.953546 | 12.77978 | 10.42873
2018-02-01 09:02 | 400711 | 0.0028 | 7 | 33 | 3.670153 | 0 | 0 | 0 | 0 | 0
2018-02-01 09:04 | 400831 | 120.0008 | 2 | 33 | 4.200313 | 4.706507 | 0.1614877 | 0 | 0.6722061 | 0
2018-02-01 09:06 | 400951 | 240.0008 | 2 | 33 | 4.200263 | 4.219887 | 0.309909 | 0 | 1.295619 | 0
2018-02-01 09:08 | 401071 | 360.0005 | 2 | 33 | 4.200274 | 3.865791 | 0.4443631 | 0 | 1.860363 | 0
2018-02-01 09:10 | 401191 | 480.0017 | 2 | 33 | 4.200224 | 3.580322 | 0.5683575 | 0 | 2.381172 | 0
2018-02-01 09:12 | 401311 | 600.0002 | 2 | 33 | 4.200247 | 3.321798 | 0.6833446 | 0 | 2.864147 | 0
2018-02-01 09:12 | 401340.4 | 629.3521 | 2 | 33 | 4.200228 | 3.259996 | 0.7101822 | 0 | 2.976872 | 0
2018-02-01 09:14 | 401460.4 | 120.0013 | 3 | 33 | 4.222724 | 3.25992 | 0.8184657 | 0 | 3.432799 | 0
2018-02-01 09:16 | 401580.4 | 240.0016 | 3 | 33 | 4.247793 | 3.259884 | 0.9271179 | 0 | 3.892966 | 0
2018-02-01 09:18 | 401700.4 | 360.0006 | 3 | 33 | 4.273993 | 3.259916 | 1.035782 | 0 | 4.35596 | 0
2018-02-01 09:20 | 401820.4 | 480.001 | 3 | 33 | 4.301614 | 3.259911 | 1.144445 | 0 | 4.821875 | 0
2018-02-01 09:22 | 401940.4 | 600.0003 | 3 | 33 | 4.330599 | 3.259924 | 1.253105 | 0 | 5.290845 | 0
2018-02-01 09:24 | 402060.4 | 720.0013 | 3 | 33 | 4.361052 | 3.259922 | 1.361754 | 0 | 5.763001 | 0
2018-02-01 09:26 | 402180.4 | 840.0005 | 3 | 33 | 4.392544 | 3.259953 | 1.47042 | 0 | 6.238605 | 0
2018-02-01 09:28 | 402300.4 | 960.0003 | 3 | 33 | 4.400273 | 3.014082 | 1.575746 | 0 | 6.701967 | 0
2018-02-01 09:30 | 402420.4 | 1080.0009 | 3 | 33 | 4.400247 | 2.757586 | 1.671831 | 0 | 7.124766 | 0
2018-02-01 09:32 | 402540.4 | 1200.0008 | 3 | 33 | 4.400232 | 2.534233 | 1.759937 | 0 | 7.512452 | 0
2018-02-01 09:34 | 402660.4 | 1320.0006 | 3 | 33 | 4.400273 | 2.33964 | 1.841089 | 0 | 7.869541 | 0
2018-02-01 09:36 | 402780.4 | 1440.0009 | 3 | 33 | 4.400216 | 2.165497 | 1.916112 | 0 | 8.199657 | 0
2018-02-01 09:38 | 402900.4 | 1560.0003 | 3 | 33 | 4.400196 | 2.011476 | 1.985693 | 0 | 8.505833 | 0
2018-02-01 09:40 | 403020.4 | 1680.0012 | 3 | 33 | 4.400229 | 1.875007 | 2.050441 | 0 | 8.790738 | 0
2018-02-01 09:42 | 403140.4 | 1800.0007 | 3 | 33 | 4.400158 | 1.749187 | 2.110826 | 0 | 9.056448 | 0
2018-02-01 09:44 | 403260.4 | 1920.0005 | 3 | 33 | 4.400203 | 1.636456 | 2.167246 | 0 | 9.304708 | 0
2018-02-01 09:46 | 403380.4 | 2040.0012 | 3 | 33 | 4.400191 | 1.533271 | 2.220069 | 0 | 9.537137 | 0
2018-02-01 09:48 | 403500.4 | 2160.0002 | 3 | 33 | 4.400238 | 1.435122 | 2.269522 | 0 | 9.754741 | 0
2018-02-01 09:50 | 403620.4 | 2280 | 3 | 33 | 4.400194 | 1.34152 | 2.315778 | 0 | 9.958276 | 0
2018-02-01 09:52 | 403740.4 | 2400.0013 | 3 | 33 | 4.40019 | 1.25293 | 2.359012 | 0 | 10.14851 | 0
2018-02-01 09:54 | 403860.4 | 2520.0003 | 3 | 33 | 4.400149 | 1.16972 | 2.399376 | 0 | 10.32613 | 0
2018-02-01 09:56 | 403980.4 | 2640 | 3 | 33 | 4.400208 | 1.093455 | 2.437082 | 0 | 10.49204 | 0
2018-02-01 09:58 | 404100.4 | 2760.0007 | 3 | 33 | 4.400207 | 1.02157 | 2.472312 | 0 | 10.64706 | 0
2018-02-01 10:00 | 404220.4 | 2880.0012 | 3 | 33 | 4.400223 | 0.9541197 | 2.505224 | 0 | 10.79187 | 0
2018-02-01 10:02 | 404340.4 | 3000.0002 | 3 | 33 | 4.400214 | 0.8907871 | 2.535951 | 0 | 10.92708 | 0
2018-02-01 10:04 | 404460.4 | 3120.0007 | 3 | 33 | 4.400223 | 0.8317757 | 2.564634 | 0 | 11.05329 | 0
2018-02-01 10:06 | 404580.4 | 3240.0005 | 3 | 33 | 4.400111 | 0.7741308 | 2.591389 | 0 | 11.17102 | 0
2018-02-01 10:08 | 404700.4 | 3360.0011 | 3 | 33 | 4.40018 | 0.7224054 | 2.616329 | 0 | 11.28076 | 0
2018-02-01 10:10 | 404820.4 | 3480.0002 | 3 | 33 | 4.400166 | 0.6727972 | 2.639571 | 0 | 11.38303 | 0
2018-02-01 10:12 | 404940.4 | 3600.0011 | 3 | 33 | 4.400171 | 0.6266756 | 2.661222 | 0 | 11.4783 | 0
2018-02-01 10:14 | 405060.4 | 3720.0001 | 3 | 33 | 4.400152 | 0.5833921 | 2.681386 | 0 | 11.56702 | 0
2018-02-01 10:16 | 405180.4 | 3840.0007 | 3 | 33 | 4.400178 | 0.5448208 | 2.700184 | 0 | 11.64973 | 0
2018-02-01 10:18 | 405300.4 | 3960.0015 | 3 | 33 | 4.400187 | 0.5096903 | 2.717747 | 0 | 11.72702 | 0
2018-02-01 10:20 | 405420.4 | 4080.0005 | 3 | 33 | 4.400129 | 0.4761572 | 2.734172 | 0 | 11.79929 | 0
2018-02-01 10:22 | 405540.4 | 4200.0003 | 3 | 33 | 4.400167 | 0.4460564 | 2.749534 | 0 | 11.86688 | 0
2018-02-01 10:24 | 405660.4 | 4320.0024 | 3 | 33 | 4.400161 | 0.4162645 | 2.763892 | 0 | 11.93006 | 0
2018-02-01 10:26 | 405780.4 | 4440.0009 | 3 | 33 | 4.400138 | 0.3889179 | 2.777306 | 0 | 11.98909 | 0
2018-02-01 10:28 | 405900.4 | 4560.0016 | 3 | 33 | 4.400113 | 0.3636913 | 2.789843 | 0 | 12.04425 | 0
2018-02-01 10:30 | 406020.4 | 4680.0009 | 3 | 33 | 4.400135 | 0.3403149 | 2.801576 | 0 | 12.09588 | 0
2018-02-01 10:32 | 406140.4 | 4800.0008 | 3 | 33 | 4.40012 | 0.3188419 | 2.812567 | 0 | 12.14424 | 0
2018-02-01 10:34 | 406260.4 | 4920.0002 | 3 | 33 | 4.400135 | 0.2993174 | 2.822869 | 0 | 12.18957 | 0
2018-02-01 10:36 | 406380.4 | 5040.0007 | 3 | 33 | 4.400126 | 0.2804747 | 2.832529 | 0 | 12.23207 | 0
2018-02-01 10:38 | 406500.4 | 5160.0012 | 3 | 33 | 4.400105 | 0.2626028 | 2.841588 | 0 | 12.27193 | 0
2018-02-01 10:40 | 406620.4 | 5280.0011 | 3 | 33 | 4.400125 | 0.2472086 | 2.85008 | 0 | 12.3093 | 0
2018-02-01 10:42 | 406740.4 | 5400.0007 | 3 | 33 | 4.400122 | 0.2323265 | 2.858064 | 0 | 12.34443 | 0
2018-02-01 10:44 | 406860.4 | 5520.0003 | 3 | 33 | 4.400105 | 0.2184448 | 2.865576 | 0 | 12.37749 | 0
2018-02-01 10:46 | 406980.4 | 5640.0024 | 3 | 33 | 4.400121 | 0.2060966 | 2.872653 | 0 | 12.40862 | 0
2018-02-01 10:48 | 407100.4 | 5760.0004 | 3 | 33 | 4.400056 | 0.1937914 | 2.879317 | 0 | 12.43795 | 0
2018-02-01 10:50 | 407220.4 | 5880.0015 | 3 | 33 | 4.400134 | 0.183692 | 2.885613 | 0 | 12.46565 | 0
2018-02-01 10:52 | 407340.4 | 6000.0003 | 3 | 33 | 4.400125 | 0.1734219 | 2.89156 | 0 | 12.49182 | 0
2018-02-01 10:54 | 407460.4 | 6120.0015 | 3 | 33 | 4.400105 | 0.1641998 | 2.897185 | 0 | 12.51657 | 0
2018-02-01 10:56 | 407580.4 | 6240.0003 | 3 | 33 | 4.400127 | 0.156003 | 2.902518 | 0 | 12.54003 | 0
2018-02-01 10:58 | 407700.4 | 6360.0018 | 3 | 33 | 4.400116 | 0.1479168 | 2.907575 | 0 | 12.56229 | 0
2018-02-01 11:00 | 407820.4 | 6480.0004 | 3 | 33 | 4.400109 | 0.1404743 | 2.912374 | 0 | 12.5834 | 0
2018-02-01 11:02 | 407940.4 | 6600.0006 | 3 | 33 | 4.400114 | 0.1334019 | 2.916943 | 0 | 12.6035 | 0
2018-02-01 11:04 | 408060.4 | 6720.0003 | 3 | 33 | 4.40017 | 0.127677 | 2.921286 | 0 | 12.62262 | 0
2018-02-01 11:06 | 408180.4 | 6840.0009 | 3 | 33 | 4.400164 | 0.1214256 | 2.925421 | 0 | 12.64081 | 0
2018-02-01 11:08 | 408300.4 | 6960.0015 | 3 | 33 | 4.400115 | 0.1150284 | 2.929357 | 0 | 12.65813 | 0
2018-02-01 11:10 | 408420.4 | 7080.0029 | 3 | 33 | 4.400077 | 0.1096048 | 2.933096 | 0 | 12.67458 | 0
2018-02-01 11:12 | 408540.4 | 7200.0003 | 3 | 33 | 4.400119 | 0.1047554 | 2.936664 | 0 | 12.69028 | 0
2018-02-01 11:14 | 408660.4 | 7320.0001 | 3 | 33 | 4.4001 | 0.09968185 | 2.94006 | 0 | 12.70522 | 0
2018-02-01 11:16 | 408780.4 | 7440.0007 | 3 | 33 | 4.400084 | 0.09512997 | 2.943308 | 0 | 12.71951 | 0
2018-02-01 11:18 | 408900.4 | 7560.0012 | 3 | 33 | 4.400079 | 0.09091282 | 2.946406 | 0 | 12.73314 | 0
2018-02-01 11:20 | 409020.4 | 7680.0002 | 3 | 33 | 4.400034 | 0.08663845 | 2.949363 | 0 | 12.74615 | 0
2018-02-01 11:22 | 409140.4 | 7800.0014 | 3 | 33 | 4.400125 | 0.08383656 | 2.952201 | 0 | 12.75865 | 0
2018-02-01 11:23 | 409195.8 | 7855.4311 | 3 | 33 | 4.400107 | 0.08149624 | 2.953474 | 0 | 12.76425 | 0
2018-02-01 11:25 | 409315.9 | 120.0007 | 4 | 33 | 4.388086 | 0 | 2.953474 | 0 | 12.76425 | 0
2018-02-01 11:27 | 409435.9 | 240.0013 | 4 | 33 | 4.386532 | 0 | 2.953474 | 0 | 12.76425 | 0
2018-02-01 11:28 | 409495.9 | 300.0045 | 4 | 33 | 4.385983 | 0 | 2.953474 | 0 | 12.76425 | 0
2018-02-01 11:30 | 409615.9621 | 120.0009 | 5 | 33 | 3.96137 | -3.260061 | 2.953474 | 0.1086557 | 12.76425 | 0.4357454
2018-02-01 11:32 | 409735.9627 | 240.0015 | 5 | 33 | 3.918307 | -3.260012 | 2.953474 | 0.2173088 | 12.76425 | 0.8637415
2018-02-01 11:34 | 409855.9616 | 360.0004 | 5 | 33 | 3.876969 | -3.260043 | 2.953474 | 0.3259829 | 12.76425 | 1.28732
2018-02-01 11:36 | 409975.962 | 480.0008 | 5 | 33 | 3.835391 | -3.259935 | 2.953474 | 0.4346364 | 12.76425 | 1.706306
2018-02-01 11:38 | 410095.9625 | 600.0013 | 5 | 33 | 3.794574 | -3.25998 | 2.953474 | 0.5433055 | 12.76425 | 2.120873
2018-02-01 11:40 | 410215.9623 | 720.0011 | 5 | 33 | 3.754546 | -3.259933 | 2.953474 | 0.6519748 | 12.76425 | 2.531042
2018-02-01 11:42 | 410335.9627 | 840.0015 | 5 | 33 | 3.715215 | -3.25996 | 2.953474 | 0.7606381 | 12.76425 | 2.936884
2018-02-01 11:44 | 410455.9626 | 960.0014 | 5 | 33 | 3.676696 | -3.259971 | 2.953474 | 0.8692983 | 12.76425 | 3.338474
2018-02-01 11:46 | 410575.9624 | 1080.0012 | 5 | 33 | 3.640239 | -3.260012 | 2.953474 | 0.9779375 | 12.76425 | 3.735906
2018-02-01 11:48 | 410695.9623 | 1200.0011 | 5 | 33 | 3.606463 | -3.259949 | 2.953474 | 1.086603 | 12.76425 | 4.129619
2018-02-01 11:50 | 410815.9628 | 1320.0016 | 5 | 33 | 3.574944 | -3.259984 | 2.953474 | 1.195269 | 12.76425 | 4.519776
2018-02-01 11:52 | 410935.9615 | 1440.0003 | 5 | 33 | 3.546008 | -3.259903 | 2.953474 | 1.303941 | 12.76425 | 4.906682
2018-02-01 11:54 | 411055.9621 | 1560.0009 | 5 | 33 | 3.519248 | -3.259912 | 2.953474 | 1.412597 | 12.76425 | 5.290506
2018-02-01 11:56 | 411175.9627 | 1680.0015 | 5 | 33 | 3.494375 | -3.259946 | 2.953474 | 1.52126 | 12.76425 | 5.671556
2018-02-01 11:58 | 411295.9638 | 1800.0026 | 5 | 33 | 3.471332 | -3.259953 | 2.953474 | 1.629908 | 12.76425 | 6.049945
2018-02-01 12:00 | 411415.9628 | 1920.0016 | 5 | 33 | 3.449258 | -3.25991 | 2.953474 | 1.738585 | 12.76425 | 6.42599
2018-02-01 12:02 | 411535.9619 | 2040.0007 | 5 | 33 | 3.427496 | -3.259941 | 2.953474 | 1.847235 | 12.76425 | 6.799579
2018-02-01 12:04 | 411655.9629 | 2160.0017 | 5 | 33 | 3.405524 | -3.259931 | 2.953474 | 1.955906 | 12.76425 | 7.170854
2018-02-01 12:06 | 411775.9625 | 2280.0013 | 5 | 33 | 3.38281 | -3.259975 | 2.953474 | 2.064557 | 12.76425 | 7.539643
2018-02-01 12:08 | 411895.9623 | 2400.0011 | 5 | 33 | 3.358912 | -3.259984 | 2.953474 | 2.17322 | 12.76425 | 7.90595
2018-02-01 12:10 | 412015.962 | 2520.0008 | 5 | 33 | 3.333446 | -3.260027 | 2.953474 | 2.281883 | 12.76425 | 8.269577
2018-02-01 12:12 | 412135.9618 | 2640.0006 | 5 | 33 | 3.30539 | -3.260058 | 2.953474 | 2.390555 | 12.76425 | 8.630336
2018-02-01 12:14 | 412255.9616 | 2760.0004 | 5 | 33 | 3.273026 | -3.260048 | 2.953474 | 2.499209 | 12.76425 | 8.987773
2018-02-01 12:16 | 412375.9629 | 2880.0017 | 5 | 33 | 3.234122 | -3.260118 | 2.953474 | 2.607885 | 12.76425 | 9.341434
2018-02-01 12:18 | 412495.9627 | 3000.0015 | 5 | 33 | 3.185963 | -3.260043 | 2.953474 | 2.71655 | 12.76425 | 9.690363
2018-02-01 12:20 | 412615.9617 | 3120.0005 | 5 | 33 | 3.121202 | -3.260066 | 2.953474 | 2.825216 | 12.76425 | 10.03325
2018-02-01 12:22 | 412735.9615 | 3240.0003 | 5 | 33 | 3.022038 | -3.260061 | 2.953474 | 2.933875 | 12.76425 | 10.36745
2018-02-01 12:22 | 412755.6153 | 3259.6541 | 5 | 33 | 3 | -3.260068 | 2.953474 | 2.951675 | 12.76425 | 10.42105
2018-02-01 12:24 | 412875.7 | 119.9998 | 6 | 33 | 3.617967 | 0 | 2.953474 | 2.951675 | 12.76425 | 10.42105
2018-02-01 12:26 | 412995.7 | 240.0003 | 6 | 33 | 3.660263 | 0 | 2.953474 | 2.951675 | 12.76425 | 10.42105
2018-02-01 12:27 | 413055.7 | 300.0028 | 6 | 33 | 3.670256 | 0 | 2.953474 | 2.951675 | 12.76425 | 10.42105
2018-02-01 12:27 | 413055.7 | 0.0028 | 7 | 34 | 3.670309 | 0 | 0 | 0 | 0 | 0
2018-02-01 12:29 | 413175.7 | 120.0008 | 2 | 34 | 4.200283 | 4.707308 | 0.1615149 | 0 | 0.6723014 | 0
2018-02-01 12:31 | 413295.7 | 240.0014 | 2 | 34 | 4.200279 | 4.216787 | 0.3098936 | 0 | 1.295536 | 0
2018-02-01 12:33 | 413415.7 | 360.0003 | 2 | 34 | 4.200262 | 3.859797 | 0.4441842 | 0 | 1.859592 | 0
2018-02-01 12:35 | 413535.7 | 480.0001 | 2 | 34 | 4.200281 | 3.573784 | 0.5679582 | 0 | 2.379476 | 0
2018-02-01 12:37 | 413655.7 | 600.0007 | 2 | 34 | 4.200293 | 3.315693 | 0.6827004 | 0 | 2.861423 | 0
2018-02-01 12:38 | 413682.6 | 626.8362 | 2 | 34 | 4.200277 | 3.259991 | 0.7072045 | 0 | 2.964346 | 0
2018-02-01 12:40 | 413802.6 | 120.0007 | 3 | 34 | 4.222594 | 3.259972 | 0.8154917 | 0 | 3.420285 | 0
2018-02-01 12:42 | 413922.6 | 240.0005 | 3 | 34 | 4.24749 | 3.260033 | 0.9241574 | 0 | 3.88048 | 0
2018-02-01 12:44 | 414042.6 | 360.001 | 3 | 34 | 4.273965 | 3.25997 | 1.032818 | 0 | 4.343441 | 0
2018-02-01 12:46 | 414162.6 | 480.0001 | 3 | 34 | 4.302021 | 3.259974 | 1.141476 | 0 | 4.809354 | 0
2018-02-01 12:48 | 414282.6 | 600.0014 | 3 | 34 | 4.331013 | 3.260023 | 1.250137 | 0 | 5.278376 | 0
2018-02-01 12:50 | 414402.6 | 720.0004 | 3 | 34 | 4.361385 | 3.259951 | 1.358792 | 0 | 5.750605 | 0
2018-02-01 12:52 | 414522.6 | 840.0002 | 3 | 34 | 4.393067 | 3.259823 | 1.467451 | 0 | 6.226218 | 0
2018-02-01 12:54 | 414642.6 | 960.0008 | 3 | 34 | 4.400258 | 3.009996 | 1.57263 | 0 | 6.688946 | 0
2018-02-01 12:56 | 414762.6 | 1080.0007 | 3 | 34 | 4.400287 | 2.756201 | 1.668605 | 0 | 7.111264 | 0
2018-02-01 12:58 | 414882.6 | 1200.0003 | 3 | 34 | 4.400208 | 2.535006 | 1.756701 | 0 | 7.498904 | 0
2018-02-01 13:00 | 415002.6 | 1320.0009 | 3 | 34 | 4.400243 | 2.342665 | 1.837929 | 0 | 7.856331 | 0
2018-02-01 13:02 | 415122.6 | 1440.0013 | 3 | 34 | 4.400236 | 2.173311 | 1.913138 | 0 | 8.187265 | 0
2018-02-01 13:04 | 415242.6 | 1560.0014 | 3 | 34 | 4.400242 | 2.023318 | 1.983021 | 0 | 8.494768 | 0
2018-02-01 13:06 | 415362.6 | 1680.0008 | 3 | 34 | 4.400208 | 1.887739 | 2.04817 | 0 | 8.781437 | 0
2018-02-01 13:08 | 415482.6 | 1800.0005 | 3 | 34 | 4.400217 | 1.761198 | 2.108951 | 0 | 9.048887 | 0
2018-02-01 13:10 | 415602.6 | 1920.0004 | 3 | 34 | 4.400172 | 1.644965 | 2.165697 | 0 | 9.298582 | 0
2018-02-01 13:12 | 415722.6 | 2040.0015 | 3 | 34 | 4.400206 | 1.540851 | 2.218764 | 0 | 9.532088 | 0
2018-02-01 13:14 | 415842.6 | 2160.0001 | 3 | 34 | 4.400234 | 1.442341 | 2.268465 | 0 | 9.750781 | 0
2018-02-01 13:16 | 415962.6 | 2280.001 | 3 | 34 | 4.400164 | 1.34802 | 2.314949 | 0 | 9.95532 | 0
2018-02-01 13:18 | 416082.6 | 2400.0005 | 3 | 34 | 4.400235 | 1.258297 | 2.358381 | 0 | 10.14643 | 0
2018-02-01 13:20 | 416202.6 | 2520.001 | 3 | 34 | 4.400225 | 1.17313 | 2.398886 | 0 | 10.32466 | 0
2018-02-01 13:22 | 416322.6 | 2640.0014 | 3 | 34 | 4.400184 | 1.093227 | 2.436631 | 0 | 10.49075 | 0
2018-02-01 13:24 | 416442.6 | 2760.0003 | 3 | 34 | 4.400191 | 1.020693 | 2.471847 | 0 | 10.6457 | 0
2018-02-01 13:26 | 416562.6 | 2880 | 3 | 34 | 4.400232 | 0.9533072 | 2.504723 | 0 | 10.79037 | 0
2018-02-01 13:28 | 416682.6 | 3000.0006 | 3 | 34 | 4.400194 | 0.8890219 | 2.535408 | 0 | 10.92538 | 0
2018-02-01 13:30 | 416802.6 | 3120.0005 | 3 | 34 | 4.400132 | 0.8283815 | 2.564031 | 0 | 11.05133 | 0
2018-02-01 13:32 | 416922.6 | 3240.001 | 3 | 34 | 4.40022 | 0.7732134 | 2.590716 | 0 | 11.16875 | 0
2018-02-01 13:34 | 417042.6 | 3360.0009 | 3 | 34 | 4.400199 | 0.7210369 | 2.615605 | 0 | 11.27826 | 0
2018-02-01 13:36 | 417162.6 | 3480.0014 | 3 | 34 | 4.400191 | 0.6731129 | 2.638828 | 0 | 11.38045 | 0
2018-02-01 13:38 | 417282.6 | 3600.0011 | 3 | 34 | 4.400134 | 0.6274776 | 2.660499 | 0 | 11.47581 | 0
2018-02-01 13:40 | 417402.6 | 3720.0008 | 3 | 34 | 4.400169 | 0.5850716 | 2.680702 | 0 | 11.56471 | 0
2018-02-01 13:42 | 417522.6 | 3840.0004 | 3 | 34 | 4.400145 | 0.5448904 | 2.699528 | 0 | 11.64754 | 0
2018-02-01 13:44 | 417642.6 | 3960.0009 | 3 | 34 | 4.400187 | 0.5083046 | 2.717074 | 0 | 11.72475 | 0
2018-02-01 13:46 | 417762.6 | 4080.0013 | 3 | 34 | 4.400167 | 0.4746399 | 2.733442 | 0 | 11.79677 | 0
2018-02-01 13:48 | 417882.6 | 4200.0008 | 3 | 34 | 4.400186 | 0.443367 | 2.748727 | 0 | 11.86403 | 0
2018-02-01 13:50 | 418002.6 | 4320.0004 | 3 | 34 | 4.400153 | 0.4137325 | 2.762998 | 0 | 11.92682 | 0
2018-02-01 13:52 | 418122.6 | 4440.0022 | 3 | 34 | 4.400175 | 0.3868246 | 2.776331 | 0 | 11.98549 | 0
2018-02-01 13:54 | 418242.6 | 4560.0009 | 3 | 34 | 4.400131 | 0.3610382 | 2.788791 | 0 | 12.04031 | 0
2018-02-01 13:56 | 418362.6 | 4680.0013 | 3 | 34 | 4.400119 | 0.3375511 | 2.800439 | 0 | 12.09157 | 0
2018-02-01 13:58 | 418482.6 | 4800.0015 | 3 | 34 | 4.400181 | 0.3168306 | 2.811338 | 0 | 12.13952 | 0
2018-02-01 14:00 | 418602.6 | 4920 | 3 | 34 | 4.400144 | 0.2968836 | 2.821548 | 0 | 12.18445 | 0
2018-02-01 14:02 | 418722.6 | 5040.0012 | 3 | 34 | 4.400119 | 0.278389 | 2.831127 | 0 | 12.2266 | 0
2018-02-01 14:04 | 418842.6 | 5160.0006 | 3 | 34 | 4.400164 | 0.2617626 | 2.840125 | 0 | 12.26619 | 0
2018-02-01 14:06 | 418962.6 | 5280.0013 | 3 | 34 | 4.400133 | 0.2461252 | 2.848576 | 0 | 12.30338 | 0
2018-02-01 14:08 | 419082.6 | 5400.0011 | 3 | 34 | 4.400185 | 0.231883 | 2.856528 | 0 | 12.33837 | 0
2018-02-01 14:10 | 419202.6 | 5520.001 | 3 | 34 | 4.400111 | 0.2178144 | 2.864018 | 0 | 12.37132 | 0
2018-02-01 14:12 | 419322.6 | 5640.0024 | 3 | 34 | 4.400099 | 0.2056522 | 2.87108 | 0 | 12.4024 | 0
2018-02-01 14:14 | 419442.6 | 5760.0005 | 3 | 34 | 4.400096 | 0.1940346 | 2.87775 | 0 | 12.43175 | 0
2018-02-01 14:16 | 419562.6 | 5880.0002 | 3 | 34 | 4.400156 | 0.1844091 | 2.884048 | 0 | 12.45946 | 0
2018-02-01 14:18 | 419682.6 | 6000.0009 | 3 | 34 | 4.400076 | 0.1734571 | 2.890003 | 0 | 12.48566 | 0
2018-02-01 14:20 | 419802.6 | 6120.0006 | 3 | 34 | 4.400084 | 0.1641617 | 2.895638 | 0 | 12.51045 | 0
2018-02-01 14:22 | 419922.6 | 6240.0005 | 3 | 34 | 4.400167 | 0.1563396 | 2.900974 | 0 | 12.53393 | 0
2018-02-01 14:24 | 420042.6 | 6360.0019 | 3 | 34 | 4.400096 | 0.147954 | 2.906034 | 0 | 12.5562 | 0
2018-02-01 14:26 | 420162.6 | 6480.0008 | 3 | 34 | 4.400109 | 0.1407576 | 2.910841 | 0 | 12.57735 | 0
2018-02-01 14:28 | 420282.6 | 6600.0022 | 3 | 34 | 4.400092 | 0.1338959 | 2.915414 | 0 | 12.59747 | 0
2018-02-01 14:30 | 420402.6 | 6720.0003 | 3 | 34 | 4.400058 | 0.1273165 | 2.919766 | 0 | 12.61662 | 0
2018-02-01 14:32 | 420522.6 | 6840.0018 | 3 | 34 | 4.400088 | 0.1213675 | 2.923913 | 0 | 12.63487 | 0
2018-02-01 14:34 | 420642.6 | 6960.0023 | 3 | 34 | 4.400063 | 0.1150255 | 2.927861 | 0 | 12.65224 | 0
2018-02-01 14:36 | 420762.6 | 7080.0013 | 3 | 34 | 4.400081 | 0.1099834 | 2.931624 | 0 | 12.6688 | 0
2018-02-01 14:38 | 420882.6 | 7200.001 | 3 | 34 | 4.400083 | 0.1051455 | 2.935215 | 0 | 12.68459 | 0
2018-02-01 14:40 | 421002.6 | 7320.0008 | 3 | 34 | 4.400089 | 0.1007729 | 2.938639 | 0 | 12.69966 | 0
2018-02-01 14:42 | 421122.6 | 7440.0012 | 3 | 34 | 4.400107 | 0.09617138 | 2.941914 | 0 | 12.71407 | 0
2018-02-01 14:44 | 421242.6 | 7560 | 3 | 34 | 4.400061 | 0.09151268 | 2.945041 | 0 | 12.72783 | 0
2018-02-01 14:46 | 421362.6 | 7680.001 | 3 | 34 | 4.40001 | 0.0869112 | 2.948028 | 0 | 12.74098 | 0
2018-02-01 14:48 | 421482.6 | 7800.0015 | 3 | 34 | 4.40008 | 0.08375835 | 2.950886 | 0 | 12.75355 | 0
2018-02-01 14:49 | 421547.9 | 7865.3017 | 3 | 34 | 4.400078 | 0.08149719 | 2.952389 | 0 | 12.76017 | 0
2018-02-01 14:51 | 421668 | 119.9999 | 4 | 34 | 4.388104 | 0 | 2.952389 | 0 | 12.76017 | 0
2018-02-01 14:53 | 421788 | 240.0002 | 4 | 34 | 4.386339 | 0 | 2.952389 | 0 | 12.76017 | 0
2018-02-01 14:54 | 421848 | 300.0037 | 4 | 34 | 4.385821 | 0 | 2.952389 | 0 | 12.76017 | 0
2018-02-01 14:56 | 421968 | 120 | 5 | 34 | 3.968002 | -3.260015 | 2.952389 | 0.1086634 | 12.76017 | 0.4366279
2018-02-01 14:58 | 422088 | 240.0006 | 5 | 34 | 3.921797 | -3.260097 | 2.952389 | 0.2173064 | 12.76017 | 0.8651248
2018-02-01 15:00 | 422208 | 360.0012 | 5 | 34 | 3.878322 | -3.260093 | 2.952389 | 0.3259914 | 12.76017 | 1.289002
2018-02-01 15:02 | 422328 | 480.0002 | 5 | 34 | 3.835547 | -3.260063 | 2.952389 | 0.434636 | 12.76017 | 1.708021
2018-02-01 15:04 | 422448 | 600.0015 | 5 | 34 | 3.794709 | -3.260036 | 2.952389 | 0.5433159 | 12.76017 | 2.122639
2018-02-01 15:06 | 422568 | 720.0013 | 5 | 34 | 3.754901 | -3.260111 | 2.952389 | 0.6519796 | 12.76017 | 2.532811
2018-02-01 15:08 | 422688 | 840.001 | 5 | 34 | 3.715769 | -3.260025 | 2.952389 | 0.7606353 | 12.76017 | 2.938673
2018-02-01 15:10 | 422808 | 960.0008 | 5 | 34 | 3.6774 | -3.260091 | 2.952389 | 0.8693053 | 12.76017 | 3.340374
2018-02-01 15:12 | 422928 | 1080.0014 | 5 | 34 | 3.641195 | -3.260035 | 2.952389 | 0.9779683 | 12.76017 | 3.737977
2018-02-01 15:14 | 423048 | 1200.0011 | 5 | 34 | 3.607404 | -3.26009 | 2.952389 | 1.086636 | 12.76017 | 4.131798
2018-02-01 15:16 | 423168 | 1320.0009 | 5 | 34 | 3.575722 | -3.260034 | 2.952389 | 1.19531 | 12.76017 | 4.522085
2018-02-01 15:18 | 423288 | 1440.0007 | 5 | 34 | 3.546705 | -3.260129 | 2.952389 | 1.303973 | 12.76017 | 4.909035
2018-02-01 15:20 | 423408 | 1560.0005 | 5 | 34 | 3.519899 | -3.260185 | 2.952389 | 1.412631 | 12.76017 | 5.292936
2018-02-01 15:22 | 423528 | 1680.001 | 5 | 34 | 3.49509 | -3.260116 | 2.952389 | 1.521312 | 12.76017 | 5.674122
2018-02-01 15:24 | 423648 | 1800.0007 | 5 | 34 | 3.471673 | -3.260119 | 2.952389 | 1.629973 | 12.76017 | 6.052619
2018-02-01 15:26 | 423768 | 1920.0012 | 5 | 34 | 3.449299 | -3.260065 | 2.952389 | 1.738649 | 12.76017 | 6.428673
2018-02-01 15:28 | 423888 | 2040.0002 | 5 | 34 | 3.427232 | -3.260095 | 2.952389 | 1.847306 | 12.76017 | 6.802273
2018-02-01 15:30 | 424008 | 2160.0016 | 5 | 34 | 3.405366 | -3.260176 | 2.952389 | 1.955975 | 12.76017 | 7.173521
2018-02-01 15:32 | 424128 | 2280.0012 | 5 | 34 | 3.383185 | -3.260124 | 2.952389 | 2.064635 | 12.76017 | 7.542346
2018-02-01 15:34 | 424248 | 2400.001 | 5 | 34 | 3.359895 | -3.260106 | 2.952389 | 2.173309 | 12.76017 | 7.908756
2018-02-01 15:36 | 424368 | 2520.0001 | 5 | 34 | 3.334844 | -3.260179 | 2.952389 | 2.281972 | 12.76017 | 8.272516
2018-02-01 15:38 | 424488 | 2640.0014 | 5 | 34 | 3.306664 | -3.260118 | 2.952389 | 2.390639 | 12.76017 | 8.633405
2018-02-01 15:40 | 424608 | 2760.0012 | 5 | 34 | 3.274458 | -3.260101 | 2.952389 | 2.499308 | 12.76017 | 8.99103
2018-02-01 15:42 | 424728 | 2880.0011 | 5 | 34 | 3.236679 | -3.260185 | 2.952389 | 2.607975 | 12.76017 | 9.344863
2018-02-01 15:44 | 424848 | 3000 | 5 | 34 | 3.189235 | -3.260102 | 2.952389 | 2.716645 | 12.76017 | 9.694124
2018-02-01 15:46 | 424968 | 3120.0005 | 5 | 34 | 3.125293 | -3.260174 | 2.952389 | 2.825311 | 12.76017 | 10.0374
2018-02-01 15:48 | 425088 | 3240.0011 | 5 | 34 | 3.027719 | -3.260077 | 2.952389 | 2.933971 | 12.76017 | 10.37214
2018-02-01 15:48 | 425112.6 | 3264.5806 | 5 | 34 | 2.999995 | -3.260111 | 2.952389 | 2.956236 | 12.76017 | 10.43926
2018-02-01 15:50 | 425232.7 | 120.0004 | 6 | 34 | 3.616118 | 0 | 2.952389 | 2.956236 | 12.76017 | 10.43926
2018-02-01 15:52 | 425352.7 | 240.0002 | 6 | 34 | 3.658478 | 0 | 2.952389 | 2.956236 | 12.76017 | 10.43926
2018-02-01 15:53 | 425412.7 | 300.0018 | 6 | 34 | 3.668552 | 0 | 2.952389 | 2.956236 | 12.76017 | 10.43926
2018-02-01 15:53 | 425412.7 | 0.0028 | 7 | 35 | 3.668619 | 0 | 0 | 0 | 0 | 0
2018-02-01 15:55 | 425532.8 | 120.0008 | 2 | 35 | 4.200291 | 4.71166 | 0.1615446 | 2.185e-09 | 0.672349 | 8.014e-09
2018-02-01 15:57 | 425652.8 | 240.0015 | 2 | 35 | 4.200301 | 4.2222 | 0.3101139 | 2.185e-09 | 1.296384 | 8.014e-09
2018-02-01 15:59 | 425772.8 | 360.0004 | 2 | 35 | 4.200238 | 3.865711 | 0.4445876 | 2.185e-09 | 1.86121 | 8.014e-09
2018-02-01 16:01 | 425892.8 | 480.0002 | 2 | 35 | 4.200286 | 3.579466 | 0.5685645 | 2.185e-09 | 2.381947 | 8.014e-09
2018-02-01 16:03 | 426012.8 | 600.0008 | 2 | 35 | 4.200242 | 3.321684 | 0.6835138 | 2.185e-09 | 2.864763 | 8.014e-09
2018-02-01 16:04 | 426043.3 | 630.5507 | 2 | 35 | 4.200255 | 3.259995 | 0.7114421 | 2.185e-09 | 2.982069 | 8.014e-09
2018-02-01 16:06 | 426163.3 | 120.0007 | 3 | 35 | 4.222553 | 3.259998 | 0.8197261 | 2.185e-09 | 3.437991 | 8.014e-09
2018-02-01 16:08 | 426283.3 | 240.0013 | 3 | 35 | 4.247858 | 3.259966 | 0.9283869 | 2.185e-09 | 3.898185 | 8.014e-09
2018-02-01 16:10 | 426403.3 | 360.0002 | 3 | 35 | 4.274378 | 3.25997 | 1.037047 | 2.185e-09 | 4.361183 | 8.014e-09
2018-02-01 16:12 | 426523.3 | 480.0008 | 3 | 35 | 4.302547 | 3.26 | 1.145707 | 2.185e-09 | 4.827152 | 8.014e-09
2018-02-01 16:14 | 426643.3 | 600.0006 | 3 | 35 | 4.331837 | 3.260038 | 1.254363 | 2.185e-09 | 5.296234 | 8.014e-09
2018-02-01 16:16 | 426763.3 | 720.0012 | 3 | 35 | 4.361897 | 3.260019 | 1.363036 | 2.185e-09 | 5.768611 | 8.014e-09
2018-02-01 16:18 | 426883.3 | 840.001 | 3 | 35 | 4.393119 | 3.260008 | 1.471702 | 2.185e-09 | 6.24428 | 8.014e-09
2018-02-01 16:20 | 427003.3 | 960.0001 | 3 | 35 | 4.400254 | 3.009684 | 1.576854 | 2.185e-09 | 6.706889 | 8.014e-09
2018-02-01 16:22 | 427123.3 | 1080.0014 | 3 | 35 | 4.40024 | 2.756594 | 1.672859 | 2.185e-09 | 7.129338 | 8.014e-09
2018-02-01 16:24 | 427243.3 | 1200.0011 | 3 | 35 | 4.400246 | 2.535114 | 1.760972 | 2.185e-09 | 7.517055 | 8.014e-09
2018-02-01 16:26 | 427363.3 | 1320.0009 | 3 | 35 | 4.40024 | 2.340862 | 1.842155 | 2.185e-09 | 7.874283 | 8.014e-09
2018-02-01 16:28 | 427483.3 | 1440.0016 | 3 | 35 | 4.400237 | 2.169262 | 1.917263 | 2.185e-09 | 8.204776 | 8.014e-09
2018-02-01 16:30 | 427603.3 | 1560.0013 | 3 | 35 | 4.400229 | 2.016222 | 1.986951 | 2.185e-09 | 8.511416 | 8.014e-09
2018-02-01 16:32 | 427723.3 | 1680.0002 | 3 | 35 | 4.400202 | 1.879101 | 2.051836 | 2.185e-09 | 8.796926 | 8.014e-09
2018-02-01 16:34 | 427843.3 | 1800 | 3 | 35 | 4.400186 | 1.754158 | 2.112364 | 2.185e-09 | 9.063264 | 8.014e-09
2018-02-01 16:36 | 427963.3 | 1920.0014 | 3 | 35 | 4.400208 | 1.636718 | 2.16887 | 2.185e-09 | 9.311901 | 8.014e-09
2018-02-01 16:38 | 428083.3 | 2040.0004 | 3 | 35 | 4.400262 | 1.529839 | 2.221612 | 2.185e-09 | 9.543977 | 8.014e-09
2018-02-01 16:40 | 428203.3 | 2160.0002 | 3 | 35 | 4.400259 | 1.432036 | 2.270943 | 2.185e-09 | 9.761045 | 8.014e-09
2018-02-01 16:42 | 428323.3 | 2280.0014 | 3 | 35 | 4.400211 | 1.339287 | 2.317103 | 2.185e-09 | 9.964159 | 8.014e-09
2018-02-01 16:44 | 428443.3 | 2400.001 | 3 | 35 | 4.400169 | 1.253331 | 2.360308 | 2.185e-09 | 10.15427 | 8.014e-09
2018-02-01 16:46 | 428563.3 | 2520.0007 | 3 | 35 | 4.400191 | 1.171378 | 2.400715 | 2.185e-09 | 10.33207 | 8.014e-09
2018-02-01 16:48 | 428683.3 | 2640.0003 | 3 | 35 | 4.400234 | 1.094558 | 2.438459 | 2.185e-09 | 10.49815 | 8.014e-09
2018-02-01 16:50 | 428803.3 | 2760.0001 | 3 | 35 | 4.400253 | 1.022349 | 2.473707 | 2.185e-09 | 10.65325 | 8.014e-09
2018-02-01 16:52 | 428923.3 | 2880.0011 | 3 | 35 | 4.400181 | 0.9540825 | 2.506634 | 2.185e-09 | 10.79813 | 8.014e-09
2018-02-01 16:54 | 429043.3 | 3000.0013 | 3 | 35 | 4.400178 | 0.8915844 | 2.537389 | 2.185e-09 | 10.93346 | 8.014e-09
2018-02-01 16:56 | 429163.3 | 3120.0006 | 3 | 35 | 4.400227 | 0.8331757 | 2.566118 | 2.185e-09 | 11.05987 | 8.014e-09
2018-02-01 16:58 | 429283.3 | 3240.0001 | 3 | 35 | 4.400191 | 0.7765837 | 2.592933 | 2.185e-09 | 11.17787 | 8.014e-09
2018-02-01 17:00 | 429403.3 | 3360.001 | 3 | 35 | 4.400179 | 0.7243347 | 2.617935 | 2.185e-09 | 11.28788 | 8.014e-09
2018-02-01 17:02 | 429523.3 | 3480.0011 | 3 | 35 | 4.400152 | 0.6750402 | 2.641254 | 2.185e-09 | 11.39048 | 8.014e-09
2018-02-01 17:04 | 429643.3 | 3600.0008 | 3 | 35 | 4.400153 | 0.6292181 | 2.662992 | 2.185e-09 | 11.48614 | 8.014e-09
2018-02-01 17:06 | 429763.3 | 3720.0009 | 3 | 35 | 4.400157 | 0.5871744 | 2.683267 | 2.185e-09 | 11.57535 | 8.014e-09
2018-02-01 17:08 | 429883.3 | 3840.0002 | 3 | 35 | 4.400167 | 0.5483036 | 2.702192 | 2.185e-09 | 11.65862 | 8.014e-09
2018-02-01 17:10 | 430003.3 | 3960.0003 | 3 | 35 | 4.400211 | 0.5115891 | 2.719848 | 2.185e-09 | 11.73631 | 8.014e-09
2018-02-01 17:12 | 430123.3 | 4080.0005 | 3 | 35 | 4.400144 | 0.4768572 | 2.736314 | 2.185e-09 | 11.80876 | 8.014e-09
2018-02-01 17:14 | 430243.3 | 4200.0016 | 3 | 35 | 4.400183 | 0.4457607 | 2.75168 | 2.185e-09 | 11.87638 | 8.014e-09
2018-02-01 17:16 | 430363.3 | 4320.0017 | 3 | 35 | 4.400184 | 0.4174232 | 2.766047 | 2.185e-09 | 11.9396 | 8.014e-09
2018-02-01 17:18 | 430483.3 | 4440.0009 | 3 | 35 | 4.400127 | 0.3896828 | 2.779488 | 2.185e-09 | 11.99874 | 8.014e-09
2018-02-01 17:20 | 430603.3 | 4560.0018 | 3 | 35 | 4.40023 | 0.3650951 | 2.792055 | 2.185e-09 | 12.05403 | 8.014e-09
2018-02-01 17:22 | 430723.3 | 4680.0008 | 3 | 35 | 4.400138 | 0.3407116 | 2.8038 | 2.185e-09 | 12.10571 | 8.014e-09
2018-02-01 17:24 | 430843.3 | 4800.0001 | 3 | 35 | 4.400151 | 0.318882 | 2.814787 | 2.185e-09 | 12.15406 | 8.014e-09
2018-02-01 17:26 | 430963.3 | 4920.001 | 3 | 35 | 4.4001 | 0.2982407 | 2.825071 | 2.185e-09 | 12.19931 | 8.014e-09
2018-02-01 17:28 | 431083.3 | 5040.0005 | 3 | 35 | 4.400119 | 0.2798567 | 2.834709 | 2.185e-09 | 12.24172 | 8.014e-09
2018-02-01 17:30 | 431203.3 | 5160.0005 | 3 | 35 | 4.400144 | 0.2631798 | 2.843746 | 2.185e-09 | 12.28148 | 8.014e-09
2018-02-01 17:32 | 431323.3 | 5280.0006 | 3 | 35 | 4.400125 | 0.2471504 | 2.852243 | 2.185e-09 | 12.31887 | 8.014e-09
2018-02-01 17:34 | 431443.3 | 5400.0008 | 3 | 35 | 4.40009 | 0.2322865 | 2.860238 | 2.185e-09 | 12.35405 | 8.014e-09
2018-02-01 17:36 | 431563.3 | 5520.0012 | 3 | 35 | 4.400146 | 0.2195425 | 2.867764 | 2.185e-09 | 12.38717 | 8.014e-09
2018-02-01 17:38 | 431683.3 | 5640.0006 | 3 | 35 | 4.400082 | 0.2067366 | 2.874864 | 2.185e-09 | 12.4184 | 8.014e-09
2018-02-01 17:40 | 431803.3 | 5760.0022 | 3 | 35 | 4.40008 | 0.195015 | 2.881566 | 2.185e-09 | 12.44789 | 8.014e-09
2018-02-01 17:42 | 431923.3 | 5880.0015 | 3 | 35 | 4.400096 | 0.1847849 | 2.887899 | 2.185e-09 | 12.47576 | 8.014e-09
2018-02-01 17:44 | 432043.3 | 6000.0018 | 3 | 35 | 4.400112 | 0.1751013 | 2.893895 | 2.185e-09 | 12.50214 | 8.014e-09
2018-02-01 17:46 | 432163.3 | 6120.0007 | 3 | 35 | 4.400106 | 0.1656151 | 2.899572 | 2.185e-09 | 12.52712 | 8.014e-09
2018-02-01 17:48 | 432283.3 | 6240.0013 | 3 | 35 | 4.400031 | 0.156023 | 2.904949 | 2.185e-09 | 12.55078 | 8.014e-09
2018-02-01 17:50 | 432403.3 | 6360.0004 | 3 | 35 | 4.400122 | 0.149333 | 2.910054 | 2.185e-09 | 12.57324 | 8.014e-09
2018-02-01 17:52 | 432523.3 | 6480.001 | 3 | 35 | 4.400084 | 0.1415443 | 2.914892 | 2.185e-09 | 12.59453 | 8.014e-09
2018-02-01 17:54 | 432643.3 | 6600.0016 | 3 | 35 | 4.400083 | 0.1347418 | 2.919494 | 2.185e-09 | 12.61478 | 8.014e-09
2018-02-01 17:56 | 432763.3 | 6720.0004 | 3 | 35 | 4.400135 | 0.1284389 | 2.923867 | 2.185e-09 | 12.63402 | 8.014e-09
2018-02-01 17:58 | 432883.3 | 6840.0003 | 3 | 35 | 4.400163 | 0.1223164 | 2.928034 | 2.185e-09 | 12.65236 | 8.014e-09
2018-02-01 18:00 | 433003.3 | 6960.0009 | 3 | 35 | 4.400058 | 0.116045 | 2.931994 | 2.185e-09 | 12.66978 | 8.014e-09
2018-02-01 18:02 | 433123.3 | 7080.0022 | 3 | 35 | 4.400102 | 0.1106501 | 2.935767 | 2.185e-09 | 12.68639 | 8.014e-09
2018-02-01 18:04 | 433243.3 | 7200.0004 | 3 | 35 | 4.400018 | 0.1048012 | 2.939369 | 2.185e-09 | 12.70223 | 8.014e-09
2018-02-01 18:06 | 433363.3 | 7320.0018 | 3 | 35 | 4.400101 | 0.1007776 | 2.942796 | 2.185e-09 | 12.71731 | 8.014e-09
2018-02-01 18:08 | 433483.3 | 7440.0016 | 3 | 35 | 4.400095 | 0.09615135 | 2.94607 | 2.185e-09 | 12.73172 | 8.014e-09
2018-02-01 18:10 | 433603.3 | 7560.0013 | 3 | 35 | 4.400056 | 0.09194088 | 2.9492 | 2.185e-09 | 12.74549 | 8.014e-09
2018-02-01 18:12 | 433723.3 | 7680.0004 | 3 | 35 | 4.40012 | 0.08846855 | 2.952195 | 2.185e-09 | 12.75867 | 8.014e-09
2018-02-01 18:14 | 433843.3 | 7800.0001 | 3 | 35 | 4.400038 | 0.0841341 | 2.955057 | 2.185e-09 | 12.77126 | 8.014e-09
2018-02-01 18:16 | 433939.2 | 7895.9072 | 3 | 35 | 4.400114 | 0.0814991 | 2.957266 | 2.185e-09 | 12.78098 | 8.014e-09
2018-02-01 18:18 | 434059.3 | 120.0008 | 4 | 35 | 4.388202 | 0 | 2.957266 | 2.185e-09 | 12.78098 | 8.014e-09
2018-02-01 18:20 | 434179.3 | 240.0005 | 4 | 35 | 4.386645 | 0 | 2.957266 | 2.185e-09 | 12.78098 | 8.014e-09
2018-02-01 18:21 | 434239.3 | 300.0038 | 4 | 35 | 4.386121 | 0 | 2.957266 | 2.185e-09 | 12.78098 | 8.014e-09
2018-02-01 18:23 | 434359.4 | 120.0007 | 5 | 35 | 3.962772 | -3.260167 | 2.957266 | 0.1086603 | 12.78098 | 0.4358892
2018-02-01 18:25 | 434479.4 | 240.0005 | 5 | 35 | 3.919945 | -3.260146 | 2.957266 | 0.2173297 | 12.78098 | 0.8641077
2018-02-01 18:27 | 434599.4 | 360.0003 | 5 | 35 | 3.878642 | -3.260138 | 2.957266 | 0.3259766 | 12.78098 | 1.28777
2018-02-01 18:29 | 434719.4 | 480.0009 | 5 | 35 | 3.836944 | -3.260116 | 2.957266 | 0.4346499 | 12.78098 | 1.707009
2018-02-01 18:31 | 434839.4 | 600.0014 | 5 | 35 | 3.795901 | -3.260147 | 2.957266 | 0.5433207 | 12.78098 | 2.121732
2018-02-01 18:33 | 434959.4 | 720.0003 | 5 | 35 | 3.756086 | -3.260118 | 2.957266 | 0.651981 | 12.78098 | 2.532027
2018-02-01 18:35 | 435079.4 | 840.001 | 5 | 35 | 3.716907 | -3.260018 | 2.957266 | 0.7606505 | 12.78098 | 2.938068
2018-02-01 18:37 | 435199.4 | 960.0007 | 5 | 35 | 3.678347 | -3.260022 | 2.957266 | 0.8693257 | 12.78098 | 3.339895
2018-02-01 18:39 | 435319.4 | 1080.0014 | 5 | 35 | 3.641671 | -3.260077 | 2.957266 | 0.9779935 | 12.78098 | 3.737598
2018-02-01 18:41 | 435439.4 | 1200.0011 | 5 | 35 | 3.607409 | -3.260045 | 2.957266 | 1.086643 | 12.78098 | 4.131382
2018-02-01 18:43 | 435559.4 | 1320.0015 | 5 | 35 | 3.575788 | -3.26004 | 2.957266 | 1.195322 | 12.78098 | 4.521689
2018-02-01 18:45 | 435679.4 | 1440.0006 | 5 | 35 | 3.546828 | -3.26003 | 2.957266 | 1.303985 | 12.78098 | 4.908646
2018-02-01 18:47 | 435799.4 | 1560.0004 | 5 | 35 | 3.520111 | -3.26004 | 2.957266 | 1.41265 | 12.78098 | 5.292597
2018-02-01 18:49 | 435919.4 | 1680.0011 | 5 | 35 | 3.495186 | -3.260002 | 2.957266 | 1.521316 | 12.78098 | 5.673741
2018-02-01 18:51 | 436039.4 | 1800.0008 | 5 | 35 | 3.471894 | -3.26 | 2.957266 | 1.629981 | 12.78098 | 6.052267
2018-02-01 18:53 | 436159.4 | 1920.0005 | 5 | 35 | 3.44952 | -3.259992 | 2.957266 | 1.738638 | 12.78098 | 6.428291
2018-02-01 18:55 | 436279.4 | 2040.0002 | 5 | 35 | 3.427589 | -3.26002 | 2.957266 | 1.847304 | 12.78098 | 6.801943
2018-02-01 18:57 | 436399.4 | 2160.0001 | 5 | 35 | 3.405826 | -3.26003 | 2.957266 | 1.955967 | 12.78098 | 7.173213
2018-02-01 18:59 | 436519.4 | 2280.0015 | 5 | 35 | 3.38337 | -3.259971 | 2.957266 | 2.064619 | 12.78098 | 7.542045
2018-02-01 19:01 | 436639.4 | 2400.0011 | 5 | 35 | 3.359889 | -3.259974 | 2.957266 | 2.173297 | 12.78098 | 7.908475
2018-02-01 19:03 | 436759.4 | 2520.0009 | 5 | 35 | 3.334454 | -3.26004 | 2.957266 | 2.281955 | 12.78098 | 8.272197
2018-02-01 19:05 | 436879.4 | 2640.0006 | 5 | 35 | 3.305984 | -3.26 | 2.957266 | 2.39061 | 12.78098 | 8.632986
2018-02-01 19:07 | 436999.4 | 2760.0012 | 5 | 35 | 3.273637 | -3.259966 | 2.957266 | 2.499274 | 12.78098 | 8.990519
2018-02-01 19:09 | 437119.4 | 2880.0002 | 5 | 35 | 3.235264 | -3.26001 | 2.957266 | 2.607937 | 12.78098 | 9.344224
2018-02-01 19:11 | 437239.4 | 3000.0008 | 5 | 35 | 3.187127 | -3.260047 | 2.957266 | 2.716595 | 12.78098 | 9.69326
2018-02-01 19:13 | 437359.4 | 3120.0013 | 5 | 35 | 3.122138 | -3.259971 | 2.957266 | 2.825261 | 12.78098 | 10.03626
2018-02-01 19:15 | 437479.4 | 3240.0003 | 5 | 35 | 3.023073 | -3.260022 | 2.957266 | 2.933929 | 12.78098 | 10.37062
2018-02-01 19:15 | 437499.6 | 3260.1966 | 5 | 35 | 2.999994 | -3.259969 | 2.957266 | 2.952213 | 12.78098 | 10.42568
2018-02-01 19:17 | 437619.6 | 120.0005 | 6 | 35 | 3.617068 | 0 | 2.957266 | 2.952213 | 12.78098 | 10.42568
2018-02-01 19:19 | 437739.6 | 240.0003 | 6 | 35 | 3.659413 | 0 | 2.957266 | 2.952213 | 12.78098 | 10.42568
2018-02-01 19:20 | 437799.6 | 300.0027 | 6 | 35 | 3.669456 | 0 | 2.957266 | 2.952213 | 12.78098 | 10.42568
2018-02-01 19:20 | 437799.6 | 0.0028 | 7 | 36 | 3.669618 | 0 | 0 | 0 | 0 | 0
2018-02-01 19:22 | 437919.7 | 120.0016 | 2 | 36 | 4.200299 | 4.691645 | 0.1613431 | 3.579e-09 | 0.6716908 | 1.3133e-08
2018-02-01 19:24 | 438039.7 | 240.0013 | 2 | 36 | 4.200274 | 4.205347 | 0.309273 | 3.579e-09 | 1.29304 | 1.3133e-08
2018-02-01 19:26 | 438159.7 | 360.0016 | 2 | 36 | 4.200245 | 3.851398 | 0.4432282 | 3.579e-09 | 1.855688 | 1.3133e-08
2018-02-01 19:28 | 438279.7 | 480.0013 | 2 | 36 | 4.200261 | 3.568768 | 0.5667698 | 3.579e-09 | 2.374596 | 1.3133e-08
2018-02-01 19:30 | 438399.7 | 600.0003 | 2 | 36 | 4.200253 | 3.313375 | 0.6814144 | 3.579e-09 | 2.856133 | 1.3133e-08
2018-02-01 19:30 | 438426 | 626.3175 | 2 | 36 | 4.200244 | 3.259998 | 0.7054425 | 3.579e-09 | 2.957057 | 1.3133e-08
2018-02-01 19:32 | 438546 | 120.0007 | 3 | 36 | 4.222643 | 3.259974 | 0.8137391 | 3.579e-09 | 3.413038 | 1.3133e-08
2018-02-01 19:34 | 438666 | 240.001 | 3 | 36 | 4.247918 | 3.259989 | 0.9223992 | 3.579e-09 | 3.873236 | 1.3133e-08
2018-02-01 19:36 | 438786 | 360.0009 | 3 | 36 | 4.274508 | 3.259968 | 1.031063 | 3.579e-09 | 4.336259 | 1.3133e-08
2018-02-01 19:38 | 438906 | 480.0005 | 3 | 36 | 4.302361 | 3.259951 | 1.13972 | 3.579e-09 | 4.802217 | 1.3133e-08
2018-02-01 19:40 | 439026 | 600.0001 | 3 | 36 | 4.331561 | 3.259924 | 1.248384 | 3.579e-09 | 5.271304 | 1.3133e-08
2018-02-01 19:42 | 439146 | 720.0004 | 3 | 36 | 4.361906 | 3.25997 | 1.35704 | 3.579e-09 | 5.743589 | 1.3133e-08
2018-02-01 19:44 | 439266 | 840.0009 | 3 | 36 | 4.393403 | 3.260035 | 1.465705 | 3.579e-09 | 6.21928 | 1.3133e-08
2018-02-01 19:46 | 439386 | 960.0013 | 3 | 36 | 4.400273 | 3.008953 | 1.570826 | 3.579e-09 | 6.681759 | 1.3133e-08
2018-02-01 19:48 | 439506 | 1080.0001 | 3 | 36 | 4.400265 | 2.756039 | 1.666798 | 3.579e-09 | 7.104061 | 1.3133e-08
2018-02-01 19:50 | 439626 | 1200.0005 | 3 | 36 | 4.400219 | 2.536425 | 1.754934 | 3.579e-09 | 7.491884 | 1.3133e-08
2018-02-01 19:52 | 439746 | 1320.0015 | 3 | 36 | 4.40022 | 2.344057 | 1.836223 | 3.579e-09 | 7.849574 | 1.3133e-08
2018-02-01 19:54 | 439866 | 1440.0015 | 3 | 36 | 4.400249 | 2.174177 | 1.911485 | 3.579e-09 | 8.180744 | 1.3133e-08
2018-02-01 19:56 | 439986 | 1560.0013 | 3 | 36 | 4.400255 | 2.02109 | 1.981344 | 3.579e-09 | 8.48814 | 1.3133e-08
2018-02-01 19:58 | 440106 | 1680.0004 | 3 | 36 | 4.400232 | 1.882434 | 2.046355 | 3.579e-09 | 8.774201 | 1.3133e-08
2018-02-01 20:00 | 440226 | 1800.0012 | 3 | 36 | 4.400199 | 1.75669 | 2.106972 | 3.579e-09 | 9.040933 | 1.3133e-08
2018-02-01 20:02 | 440346 | 1920.0012 | 3 | 36 | 4.400254 | 1.64135 | 2.163581 | 3.579e-09 | 9.290022 | 1.3133e-08
2018-02-01 20:04 | 440466 | 2040.0015 | 3 | 36 | 4.40024 | 1.53334 | 2.216452 | 3.579e-09 | 9.522665 | 1.3133e-08
2018-02-01 20:06 | 440586 | 2160.0002 | 3 | 36 | 4.400233 | 1.435233 | 2.265896 | 3.579e-09 | 9.740231 | 1.3133e-08
2018-02-01 20:08 | 440706 | 2280.0013 | 3 | 36 | 4.400219 | 1.343538 | 2.312197 | 3.579e-09 | 9.943962 | 1.3133e-08
2018-02-01 20:10 | 440826 | 2400.001 | 3 | 36 | 4.400255 | 1.25636 | 2.355504 | 3.579e-09 | 10.13452 | 1.3133e-08
2018-02-01 20:12 | 440946 | 2520.0004 | 3 | 36 | 4.400187 | 1.173586 | 2.395978 | 3.579e-09 | 10.31262 | 1.3133e-08
2018-02-01 20:14 | 441066 | 2640.0011 | 3 | 36 | 4.400203 | 1.095254 | 2.433765 | 3.579e-09 | 10.47889 | 1.3133e-08
2018-02-01 20:16 | 441186 | 2760.0009 | 3 | 36 | 4.400197 | 1.021432 | 2.469023 | 3.579e-09 | 10.63403 | 1.3133e-08
2018-02-01 20:18 | 441306 | 2880.0006 | 3 | 36 | 4.400208 | 0.9538803 | 2.501923 | 3.579e-09 | 10.7788 | 1.3133e-08
2018-02-01 20:20 | 441426 | 3000.0012 | 3 | 36 | 4.400188 | 0.8909225 | 2.532659 | 3.579e-09 | 10.91404 | 1.3133e-08
2018-02-01 20:22 | 441546 | 3120.0002 | 3 | 36 | 4.400225 | 0.8335743 | 2.561386 | 3.579e-09 | 11.04044 | 1.3133e-08
2018-02-01 20:24 | 441666 | 3240.0008 | 3 | 36 | 4.400167 | 0.7780037 | 2.588228 | 3.579e-09 | 11.15856 | 1.3133e-08
2018-02-01 20:26 | 441786 | 3360.0006 | 3 | 36 | 4.400122 | 0.7253675 | 2.613294 | 3.579e-09 | 11.26885 | 1.3133e-08
2018-02-01 20:28 | 441906 | 3480.0003 | 3 | 36 | 4.400179 | 0.6775236 | 2.636675 | 3.579e-09 | 11.37173 | 1.3133e-08
2018-02-01 20:30 | 442026 | 3600.0002 | 3 | 36 | 4.400157 | 0.6317835 | 2.658487 | 3.579e-09 | 11.4677 | 1.3133e-08
2018-02-01 20:32 | 442146 | 3720.0015 | 3 | 36 | 4.400173 | 0.5892153 | 2.678833 | 3.579e-09 | 11.55723 | 1.3133e-08
2018-02-01 20:34 | 442266 | 3840.0013 | 3 | 36 | 4.400127 | 0.5495043 | 2.697799 | 3.579e-09 | 11.64069 | 1.3133e-08
2018-02-01 20:36 | 442386 | 3960.0001 | 3 | 36 | 4.400185 | 0.5132322 | 2.715498 | 3.579e-09 | 11.71856 | 1.3133e-08
2018-02-01 20:38 | 442506 | 4080.0015 | 3 | 36 | 4.400196 | 0.4791098 | 2.732026 | 3.579e-09 | 11.79129 | 1.3133e-08
2018-02-01 20:40 | 442626 | 4200.001 | 3 | 36 | 4.400135 | 0.4459572 | 2.747428 | 3.579e-09 | 11.85906 | 1.3133e-08
2018-02-01 20:42 | 442746 | 4320.0006 | 3 | 36 | 4.400203 | 0.4159288 | 2.761775 | 3.579e-09 | 11.92219 | 1.3133e-08
2018-02-01 20:44 | 442866 | 4440.0003 | 3 | 36 | 4.400156 | 0.3887424 | 2.775172 | 3.579e-09 | 11.98114 | 1.3133e-08
2018-02-01 20:46 | 442986 | 4560.0006 | 3 | 36 | 4.400087 | 0.3633461 | 2.787705 | 3.579e-09 | 12.03628 | 1.3133e-08
2018-02-01 20:48 | 443106 | 4680.0007 | 3 | 36 | 4.400107 | 0.3403215 | 2.799439 | 3.579e-09 | 12.08792 | 1.3133e-08
2018-02-01 20:50 | 443226 | 4800.0022 | 3 | 36 | 4.400096 | 0.3184195 | 2.810429 | 3.579e-09 | 12.13627 | 1.3133e-08
2018-02-01 20:52 | 443346 | 4920.0014 | 3 | 36 | 4.400079 | 0.2986593 | 2.820726 | 3.579e-09 | 12.18158 | 1.3133e-08
2018-02-01 20:54 | 443466 | 5040.0006 | 3 | 36 | 4.400142 | 0.280633 | 2.830386 | 3.579e-09 | 12.22409 | 1.3133e-08
2018-02-01 20:56 | 443586 | 5160.0012 | 3 | 36 | 4.400121 | 0.2635069 | 2.839457 | 3.579e-09 | 12.264 | 1.3133e-08
2018-02-01 20:58 | 443706 | 5280.0003 | 3 | 36 | 4.400109 | 0.2479095 | 2.847977 | 3.579e-09 | 12.30149 | 1.3133e-08
2018-02-01 21:00 | 443826 | 5400.0003 | 3 | 36 | 4.400182 | 0.2341099 | 2.855993 | 3.579e-09 | 12.33676 | 1.3133e-08
2018-02-01 21:02 | 443946 | 5520.0002 | 3 | 36 | 4.400087 | 0.2195368 | 2.863543 | 3.579e-09 | 12.36998 | 1.3133e-08
2018-02-01 21:04 | 444066 | 5640.001 | 3 | 36 | 4.400116 | 0.2073412 | 2.870661 | 3.579e-09 | 12.4013 | 1.3133e-08
2018-02-01 21:06 | 444186 | 5760.0001 | 3 | 36 | 4.400128 | 0.1958876 | 2.877374 | 3.579e-09 | 12.43084 | 1.3133e-08
2018-02-01 21:08 | 444306 | 5880.0002 | 3 | 36 | 4.400116 | 0.1847429 | 2.883707 | 3.579e-09 | 12.4587 | 1.3133e-08
2018-02-01 21:10 | 444426 | 6000.001 | 3 | 36 | 4.400065 | 0.1745558 | 2.889697 | 3.579e-09 | 12.48506 | 1.3133e-08
2018-02-01 21:12 | 444546 | 6120.0006 | 3 | 36 | 4.400129 | 0.1653023 | 2.895356 | 3.579e-09 | 12.50996 | 1.3133e-08
2018-02-01 21:14 | 444666 | 6240.0004 | 3 | 36 | 4.400172 | 0.1572685 | 2.900728 | 3.579e-09 | 12.5336 | 1.3133e-08
2018-02-01 21:16 | 444786 | 6360.0024 | 3 | 36 | 4.400162 | 0.1489515 | 2.905808 | 3.579e-09 | 12.55595 | 1.3133e-08
2018-02-01 21:18 | 444906 | 6480.0003 | 3 | 36 | 4.400105 | 0.1407852 | 2.910636 | 3.579e-09 | 12.5772 | 1.3133e-08
2018-02-01 21:20 | 445026 | 6600.0013 | 3 | 36 | 4.400102 | 0.1341057 | 2.915211 | 3.579e-09 | 12.59733 | 1.3133e-08
2018-02-01 21:22 | 445146 | 6720.0001 | 3 | 36 | 4.400122 | 0.1277485 | 2.919572 | 3.579e-09 | 12.61651 | 1.3133e-08
2018-02-01 21:24 | 445266 | 6840.0004 | 3 | 36 | 4.400082 | 0.1213398 | 2.923722 | 3.579e-09 | 12.63478 | 1.3133e-08
2018-02-01 21:26 | 445386 | 6960.0029 | 3 | 36 | 4.400051 | 0.115612 | 2.927675 | 3.579e-09 | 12.65217 | 1.3133e-08
2018-02-01 21:28 | 445506 | 7080.0014 | 3 | 36 | 4.400082 | 0.1103888 | 2.931446 | 3.579e-09 | 12.66876 | 1.3133e-08
2018-02-01 21:30 | 445626 | 7200.0031 | 3 | 36 | 4.400116 | 0.1057682 | 2.935047 | 3.579e-09 | 12.68461 | 1.3133e-08
2018-02-01 21:32 | 445746 | 7320.0009 | 3 | 36 | 4.400122 | 0.1004362 | 2.938478 | 3.579e-09 | 12.6997 | 1.3133e-08
2018-02-01 21:34 | 445866 | 7440.0021 | 3 | 36 | 4.400084 | 0.09622383 | 2.941746 | 3.579e-09 | 12.71409 | 1.3133e-08
2018-02-01 21:36 | 445986 | 7560.0014 | 3 | 36 | 4.400074 | 0.09156418 | 2.944874 | 3.579e-09 | 12.72785 | 1.3133e-08
2018-02-01 21:38 | 446106 | 7680.0017 | 3 | 36 | 4.400046 | 0.0873785 | 2.947856 | 3.579e-09 | 12.74097 | 1.3133e-08
2018-02-01 21:40 | 446226 | 7800.0022 | 3 | 36 | 4.400087 | 0.08383465 | 2.950712 | 3.579e-09 | 12.75353 | 1.3133e-08
2018-02-01 21:41 | 446286.6 | 7860.59 | 3 | 36 | 4.400048 | 0.0814991 | 2.952104 | 3.579e-09 | 12.75966 | 1.3133e-08
2018-02-01 21:43 | 446406.7 | 120.0005 | 4 | 36 | 4.38804 | 0 | 2.952104 | 3.579e-09 | 12.75966 | 1.3133e-08
2018-02-01 21:45 | 446526.7 | 240.0001 | 4 | 36 | 4.386493 | 0 | 2.952104 | 3.579e-09 | 12.75966 | 1.3133e-08
2018-02-01 21:46 | 446586.7 | 300.0025 | 4 | 36 | 4.385943 | 0 | 2.952104 | 3.579e-09 | 12.75966 | 1.3133e-08
2018-02-01 21:48 | 446706.7 | 120.0013 | 5 | 36 | 3.961602 | -3.259955 | 2.952104 | 0.1086573 | 12.75966 | 0.43577
2018-02-01 21:50 | 446826.7 | 240.0008 | 5 | 36 | 3.918678 | -3.260007 | 2.952104 | 0.2173088 | 12.75966 | 0.8637877
2018-02-01 21:52 | 446946.7 | 360.0012 | 5 | 36 | 3.877673 | -3.260002 | 2.952104 | 0.3259838 | 12.75966 | 1.287431
2018-02-01 21:54 | 447066.7 | 480.0005 | 5 | 36 | 3.836458 | -3.259923 | 2.952104 | 0.434622 | 12.75966 | 1.70646
2018-02-01 21:56 | 447186.7 | 600.0006 | 5 | 36 | 3.795504 | -3.259946 | 2.952104 | 0.5433018 | 12.75966 | 2.121172
2018-02-01 21:58 | 447306.7 | 720.0006 | 5 | 36 | 3.75554 | -3.259917 | 2.952104 | 0.6519666 | 12.75966 | 2.531434
2018-02-01 22:00 | 447426.8 | 840.0015 | 5 | 36 | 3.716061 | -3.25989 | 2.952104 | 0.760629 | 12.75966 | 2.937369
2018-02-01 22:02 | 447546.7 | 960.0013 | 5 | 36 | 3.677017 | -3.259941 | 2.952104 | 0.8692799 | 12.75966 | 3.338989
2018-02-01 22:04 | 447666.7 | 1080.0004 | 5 | 36 | 3.640375 | -3.259881 | 2.952104 | 0.9779403 | 12.75966 | 3.736524
2018-02-01 22:06 | 447786.7 | 1200.0007 | 5 | 36 | 3.606472 | -3.259879 | 2.952104 | 1.086599 | 12.75966 | 4.130218
2018-02-01 22:08 | 447906.8 | 1320.0014 | 5 | 36 | 3.574871 | -3.259885 | 2.952104 | 1.195264 | 12.75966 | 4.520377
2018-02-01 22:10 | 448026.8 | 1440.0015 | 5 | 36 | 3.545743 | -3.259924 | 2.952104 | 1.303931 | 12.75966 | 4.907244
2018-02-01 22:12 | 448146.7 | 1560.001 | 5 | 36 | 3.518919 | -3.259851 | 2.952104 | 1.412588 | 12.75966 | 5.291032
2018-02-01 22:14 | 448266.7 | 1680.0003 | 5 | 36 | 3.494194 | -3.259946 | 2.952104 | 1.521249 | 12.75966 | 5.67204
2018-02-01 22:16 | 448386.7 | 1800.0005 | 5 | 36 | 3.470949 | -3.26026 | 2.952104 | 1.629902 | 12.75966 | 6.050423
2018-02-01 22:18 | 448506.7 | 1920.0012 | 5 | 36 | 3.448777 | -3.259904 | 2.952104 | 1.738566 | 12.75966 | 6.426374
2018-02-01 22:20 | 448626.7 | 2040.0013 | 5 | 36 | 3.427025 | -3.259873 | 2.952104 | 1.847224 | 12.75966 | 6.79993
2018-02-01 22:22 | 448746.7 | 2160.0003 | 5 | 36 | 3.405281 | -3.259849 | 2.952104 | 1.955887 | 12.75966 | 7.171141
2018-02-01 22:24 | 448866.7 | 2280.0004 | 5 | 36 | 3.383106 | -3.25986 | 2.952104 | 2.064549 | 12.75966 | 7.539976
2018-02-01 22:26 | 448986.7 | 2400.0012 | 5 | 36 | 3.359539 | -3.259881 | 2.952104 | 2.17321 | 12.75966 | 7.906321
2018-02-01 22:28 | 449106.7 | 2520.0011 | 5 | 36 | 3.334097 | -3.259929 | 2.952104 | 2.281865 | 12.75966 | 8.26999
2018-02-01 22:30 | 449226.7 | 2640.0013 | 5 | 36 | 3.305873 | -3.25996 | 2.952104 | 2.390522 | 12.75966 | 8.630762
2018-02-01 22:32 | 449346.8 | 2760.0015 | 5 | 36 | 3.273735 | -3.259873 | 2.952104 | 2.499178 | 12.75966 | 8.988268
2018-02-01 22:34 | 449466.7 | 2880.0008 | 5 | 36 | 3.235879 | -3.259849 | 2.952104 | 2.607846 | 12.75966 | 9.342026
2018-02-01 22:36 | 449586.7 | 3000.0007 | 5 | 36 | 3.187785 | -3.259967 | 2.952104 | 2.7165 | 12.75966 | 9.691119
2018-02-01 22:38 | 449706.7 | 3120.0007 | 5 | 36 | 3.122522 | -3.259919 | 2.952104 | 2.825154 | 12.75966 | 10.03413
2018-02-01 22:40 | 449826.7 | 3240.0007 | 5 | 36 | 3.023026 | -3.25986 | 2.952104 | 2.933819 | 12.75966 | 10.36849
2018-02-01 22:41 | 449846.9 | 3260.1785 | 5 | 36 | 2.999994 | -3.259928 | 2.952104 | 2.952084 | 12.75966 | 10.4235
2018-02-01 22:43 | 449967 | 120.0012 | 6 | 36 | 3.616426 | 0 | 2.952104 | 2.952084 | 12.75966 | 10.4235
2018-02-01 22:45 | 450087 | 240.0009 | 6 | 36 | 3.658792 | 0 | 2.952104 | 2.952084 | 12.75966 | 10.4235
2018-02-01 22:46 | 450147 | 300.0018 | 6 | 36 | 3.66882 | 0 | 2.952104 | 2.952084 | 12.75966 | 10.4235
2018-02-01 22:46 | 450147 | 0.0028 | 7 | 37 | 3.668868 | 0 | 0 | 0 | 0 | 0
2018-02-01 22:48 | 450267.1 | 120.0005 | 2 | 37 | 4.200314 | 4.698378 | 0.161406 | 9.3e-10 | 0.6719068 | 3.411e-09
2018-02-01 22:50 | 450387.1 | 240.0015 | 2 | 37 | 4.200322 | 4.210272 | 0.3095521 | 9.3e-10 | 1.294165 | 3.411e-09
2018-02-01 22:52 | 450507.1 | 360.0003 | 2 | 37 | 4.200214 | 3.850618 | 0.4436081 | 9.3e-10 | 1.857237 | 3.411e-09
2018-02-01 22:54 | 450627.1 | 480.0015 | 2 | 37 | 4.200266 | 3.565424 | 0.5671023 | 9.3e-10 | 2.375945 | 3.411e-09
2018-02-01 22:56 | 450747.1 | 600.0013 | 2 | 37 | 4.200309 | 3.309193 | 0.6816087 | 9.3e-10 | 2.856901 | 3.411e-09
2018-02-01 22:56 | 450771.1 | 624.0776 | 2 | 37 | 4.200304 | 3.259996 | 0.7035632 | 9.3e-10 | 2.949116 | 3.411e-09
2018-02-01 22:58 | 450891.2 | 120.0015 | 3 | 37 | 4.222513 | 3.259932 | 0.8118423 | 9.3e-10 | 3.40503 | 3.411e-09
2018-02-01 23:00 | 451011.2 | 240.0003 | 3 | 37 | 4.247291 | 3.259924 | 0.920511 | 9.3e-10 | 3.865223 | 3.411e-09
2018-02-01 23:02 | 451131.2 | 360.0008 | 3 | 37 | 4.273587 | 3.259939 | 1.029175 | 9.3e-10 | 4.328166 | 3.411e-09
2018-02-01 23:04 | 451251.2 | 480.0014 | 3 | 37 | 4.301329 | 3.259975 | 1.137836 | 9.3e-10 | 4.79403 | 3.411e-09
2018-02-01 23:06 | 451371.2 | 600.0011 | 3 | 37 | 4.33059 | 3.259949 | 1.246486 | 9.3e-10 | 5.262949 | 3.411e-09
2018-02-01 23:08 | 451491.2 | 720.0008 | 3 | 37 | 4.360683 | 3.259907 | 1.355156 | 9.3e-10 | 5.735183 | 3.411e-09
2018-02-01 23:10 | 451611.2 | 840.0003 | 3 | 37 | 4.391959 | 3.259909 | 1.463816 | 9.3e-10 | 6.210695 | 3.411e-09
2018-02-01 23:12 | 451731.2 | 960.0006 | 3 | 37 | 4.40027 | 3.021002 | 1.569272 | 9.3e-10 | 6.674611 | 3.411e-09
2018-02-01 23:14 | 451851.2 | 1080 | 3 | 37 | 4.400227 | 2.766109 | 1.665609 | 9.3e-10 | 7.098519 | 3.411e-09
2018-02-01 23:16 | 451971.2 | 1200.0005 | 3 | 37 | 4.40021 | 2.545223 | 1.754074 | 9.3e-10 | 7.487789 | 3.411e-09
2018-02-01 23:18 | 452091.2 | 1320.0011 | 3 | 37 | 4.400205 | 2.351347 | 1.835628 | 9.3e-10 | 7.846645 | 3.411e-09
2018-02-01 23:20 | 452211.2 | 1440.0008 | 3 | 37 | 4.400226 | 2.180159 | 1.911083 | 9.3e-10 | 8.178667 | 3.411e-09
2018-02-01 23:22 | 452331.2 | 1560.0002 | 3 | 37 | 4.400254 | 2.028044 | 1.981176 | 9.3e-10 | 8.487091 | 3.411e-09
2018-02-01 23:24 | 452451.2 | 1680.0012 | 3 | 37 | 4.400183 | 1.888111 | 2.046429 | 9.3e-10 | 8.774217 | 3.411e-09
2018-02-01 23:26 | 452571.2 | 1800.0021 | 3 | 37 | 4.400184 | 1.760668 | 2.107222 | 9.3e-10 | 9.041722 | 3.411e-09
2018-02-01 23:28 | 452691.2 | 1920.0006 | 3 | 37 | 4.400188 | 1.644368 | 2.163958 | 9.3e-10 | 9.291371 | 3.411e-09
2018-02-01 23:30 | 452811.2 | 2040.0001 | 3 | 37 | 4.400187 | 1.535279 | 2.216927 | 9.3e-10 | 9.524446 | 3.411e-09
2018-02-01 23:32 | 452931.2 | 2160.0005 | 3 | 37 | 4.40023 | 1.435407 | 2.266413 | 9.3e-10 | 9.742195 | 3.411e-09
2018-02-01 23:34 | 453051.2 | 2280.0003 | 3 | 37 | 4.400161 | 1.34292 | 2.312693 | 9.3e-10 | 9.945837 | 3.411e-09
2018-02-01 23:36 | 453171.2 | 2400.0001 | 3 | 37 | 4.400175 | 1.256902 | 2.356017 | 9.3e-10 | 10.13647 | 3.411e-09
2018-02-01 23:38 | 453291.2 | 2520.0008 | 3 | 37 | 4.400169 | 1.175344 | 2.396558 | 9.3e-10 | 10.31486 | 3.411e-09
2018-02-01 23:40 | 453411.2 | 2640.0006 | 3 | 37 | 4.400216 | 1.098536 | 2.434449 | 9.3e-10 | 10.48159 | 3.411e-09
2018-02-01 23:42 | 453531.2 | 2760.001 | 3 | 37 | 4.400158 | 1.024091 | 2.469823 | 9.3e-10 | 10.63724 | 3.411e-09
2018-02-01 23:44 | 453651.2 | 2880.0009 | 3 | 37 | 4.400191 | 0.9543991 | 2.502797 | 9.3e-10 | 10.78233 | 3.411e-09
2018-02-01 23:46 | 453771.2 | 3000.0015 | 3 | 37 | 4.400193 | 0.890358 | 2.533528 | 9.3e-10 | 10.91756 | 3.411e-09
2018-02-01 23:48 | 453891.2 | 3120.0013 | 3 | 37 | 4.400179 | 0.8308849 | 2.562203 | 9.3e-10 | 11.04373 | 3.411e-09
2018-02-01 23:50 | 454011.2 | 3240.0002 | 3 | 37 | 4.400199 | 0.7750301 | 2.588952 | 9.3e-10 | 11.16143 | 3.411e-09
2018-02-01 23:52 | 454131.2 | 3360.0015 | 3 | 37 | 4.400194 | 0.7231493 | 2.613904 | 9.3e-10 | 11.27122 | 3.411e-09
2018-02-01 23:54 | 454251.2 | 3480.0013 | 3 | 37 | 4.400127 | 0.673068 | 2.637173 | 9.3e-10 | 11.37361 | 3.411e-09
2018-02-01 23:56 | 454371.2 | 3600.0003 | 3 | 37 | 4.400187 | 0.6287088 | 2.658868 | 9.3e-10 | 11.46907 | 3.411e-09
2018-02-01 23:58 | 454491.2 | 3720.0002 | 3 | 37 | 4.400179 | 0.586586 | 2.679107 | 9.3e-10 | 11.55813 | 3.411e-09
2018-02-02 | 454611.2 | 3840.0016 | 3 | 37 | 4.400156 | 0.5473881 | 2.697999 | 9.3e-10 | 11.64126 | 3.411e-09
2018-02-02 00:02 | 454731.2 | 3960.0012 | 3 | 37 | 4.400139 | 0.5105991 | 2.715626 | 9.3e-10 | 11.71882 | 3.411e-09
2018-02-02 00:04 | 454851.2 | 4080.0008 | 3 | 37 | 4.400147 | 0.4764662 | 2.732073 | 9.3e-10 | 11.79119 | 3.411e-09
2018-02-02 00:06 | 454971.2 | 4200 | 3 | 37 | 4.400141 | 0.4450102 | 2.747427 | 9.3e-10 | 11.85875 | 3.411e-09
2018-02-02 00:08 | 455091.2 | 4320.0003 | 3 | 37 | 4.400141 | 0.4156151 | 2.761772 | 9.3e-10 | 11.92187 | 3.411e-09
2018-02-02 00:10 | 455211.2 | 4440.0011 | 3 | 37 | 4.400142 | 0.3883095 | 2.775173 | 9.3e-10 | 11.98084 | 3.411e-09
2018-02-02 00:12 | 455331.2 | 4560.0006 | 3 | 37 | 4.400136 | 0.3632784 | 2.787695 | 9.3e-10 | 12.03594 | 3.411e-09
2018-02-02 00:14 | 455451.2 | 4680.0003 | 3 | 37 | 4.400141 | 0.3402481 | 2.799423 | 9.3e-10 | 12.08754 | 3.411e-09
2018-02-02 00:16 | 455571.2 | 4800.0003 | 3 | 37 | 4.400138 | 0.3191147 | 2.810412 | 9.3e-10 | 12.13589 | 3.411e-09
2018-02-02 00:18 | 455691.2 | 4920.0027 | 3 | 37 | 4.400149 | 0.2993107 | 2.82071 | 9.3e-10 | 12.1812 | 3.411e-09
2018-02-02 00:20 | 455811.2 | 5040.0022 | 3 | 37 | 4.400159 | 0.2807407 | 2.83037 | 9.3e-10 | 12.22371 | 3.411e-09
2018-02-02 00:22 | 455931.2 | 5160.0005 | 3 | 37 | 4.400155 | 0.2637682 | 2.839434 | 9.3e-10 | 12.26359 | 3.411e-09
2018-02-02 00:24 | 456051.2 | 5280.0009 | 3 | 37 | 4.400077 | 0.2470627 | 2.847958 | 9.3e-10 | 12.3011 | 3.411e-09
2018-02-02 00:26 | 456171.2 | 5400.0013 | 3 | 37 | 4.400102 | 0.2330637 | 2.855972 | 9.3e-10 | 12.33636 | 3.411e-09
2018-02-02 00:28 | 456291.2 | 5520.0014 | 3 | 37 | 4.400113 | 0.2195358 | 2.863516 | 9.3e-10 | 12.36956 | 3.411e-09
2018-02-02 00:30 | 456411.2 | 5640.0016 | 3 | 37 | 4.400102 | 0.2071409 | 2.87063 | 9.3e-10 | 12.40086 | 3.411e-09
2018-02-02 00:32 | 456531.2 | 5760.0001 | 3 | 37 | 4.400153 | 0.1962585 | 2.877346 | 9.3e-10 | 12.43041 | 3.411e-09
2018-02-02 00:34 | 456651.2 | 5880.0011 | 3 | 37 | 4.400119 | 0.1854906 | 2.883692 | 9.3e-10 | 12.45833 | 3.411e-09
2018-02-02 00:36 | 456771.2 | 6000.0015 | 3 | 37 | 4.400094 | 0.1751976 | 2.8897 | 9.3e-10 | 12.48477 | 3.411e-09
2018-02-02 00:38 | 456891.2 | 6120.0018 | 3 | 37 | 4.400057 | 0.1656427 | 2.895384 | 9.3e-10 | 12.50978 | 3.411e-09
2018-02-02 00:40 | 457011.2 | 6240.0005 | 3 | 37 | 4.400051 | 0.1568356 | 2.900774 | 9.3e-10 | 12.5335 | 3.411e-09
2018-02-02 00:42 | 457131.2 | 6360.0001 | 3 | 37 | 4.40012 | 0.1495094 | 2.905885 | 9.3e-10 | 12.55598 | 3.411e-09
2018-02-02 00:44 | 457251.2 | 6480.0019 | 3 | 37 | 4.400055 | 0.1412745 | 2.910729 | 9.3e-10 | 12.5773 | 3.411e-09
2018-02-02 00:46 | 457371.2 | 6600.0015 | 3 | 37 | 4.400077 | 0.1341734 | 2.915333 | 9.3e-10 | 12.59755 | 3.411e-09
2018-02-02 00:48 | 457491.2 | 6720.0021 | 3 | 37 | 4.400138 | 0.1284904 | 2.919709 | 9.3e-10 | 12.61681 | 3.411e-09
2018-02-02 00:50 | 457611.2 | 6840.0017 | 3 | 37 | 4.400102 | 0.122138 | 2.923876 | 9.3e-10 | 12.63515 | 3.411e-09
2018-02-02 00:52 | 457731.2 | 6960.0005 | 3 | 37 | 4.400053 | 0.1157045 | 2.927841 | 9.3e-10 | 12.65259 | 3.411e-09
2018-02-02 00:54 | 457851.2 | 7080.0003 | 3 | 37 | 4.399982 | 0.1096458 | 2.931614 | 9.3e-10 | 12.6692 | 3.411e-09
2018-02-02 00:56 | 457971.2 | 7200.0016 | 3 | 37 | 4.400069 | 0.1055136 | 2.935219 | 9.3e-10 | 12.68505 | 3.411e-09
2018-02-02 00:58 | 458091.2 | 7320.0006 | 3 | 37 | 4.400097 | 0.1009302 | 2.938652 | 9.3e-10 | 12.70016 | 3.411e-09
2018-02-02 01:00 | 458211.2 | 7440.0019 | 3 | 37 | 4.40006 | 0.09623051 | 2.941938 | 9.3e-10 | 12.71462 | 3.411e-09
2018-02-02 01:02 | 458331.2 | 7560.0001 | 3 | 37 | 4.400085 | 0.09199429 | 2.945078 | 9.3e-10 | 12.72844 | 3.411e-09
2018-02-02 01:04 | 458451.2 | 7680.0023 | 3 | 37 | 4.400087 | 0.08812904 | 2.948079 | 9.3e-10 | 12.74164 | 3.411e-09
2018-02-02 01:06 | 458571.2 | 7800.0004 | 3 | 37 | 4.400066 | 0.08428097 | 2.950951 | 9.3e-10 | 12.75428 | 3.411e-09
2018-02-02 01:08 | 458662.6 | 7891.4874 | 3 | 37 | 4.400121 | 0.08149242 | 2.953063 | 9.3e-10 | 12.76357 | 3.411e-09
2018-02-02 01:10 | 458782.7 | 120.0016 | 4 | 37 | 4.38816 | 0 | 2.953063 | 9.3e-10 | 12.76357 | 3.411e-09
2018-02-02 01:12 | 458902.7 | 240.0005 | 4 | 37 | 4.386578 | 0 | 2.953063 | 9.3e-10 | 12.76357 | 3.411e-09
2018-02-02 01:13 | 458962.7 | 300.0021 | 4 | 37 | 4.386034 | 0 | 2.953063 | 9.3e-10 | 12.76357 | 3.411e-09
2018-02-02 01:15 | 459082.8 | 120.0008 | 5 | 37 | 3.962317 | -3.259874 | 2.953063 | 0.1086415 | 12.76357 | 0.4357591
2018-02-02 01:17 | 459202.8 | 240.0012 | 5 | 37 | 3.919711 | -3.259894 | 2.953063 | 0.2172986 | 12.76357 | 0.863898
2018-02-02 01:19 | 459322.8 | 360.0007 | 5 | 37 | 3.878449 | -3.259892 | 2.953063 | 0.3259743 | 12.76357 | 1.287644
2018-02-02 01:21 | 459442.8 | 480.0013 | 5 | 37 | 3.837011 | -3.259838 | 2.953063 | 0.434628 | 12.76357 | 1.706792
2018-02-02 01:23 | 459562.8 | 600.0001 | 5 | 37 | 3.796253 | -3.260144 | 2.953063 | 0.5432865 | 12.76357 | 2.121497
2018-02-02 01:25 | 459682.8 | 720.0005 | 5 | 37 | 3.756608 | -3.259892 | 2.953063 | 0.6519486 | 12.76357 | 2.531844
2018-02-02 01:27 | 459802.8 | 840.0008 | 5 | 37 | 3.717194 | -3.259851 | 2.953063 | 0.7606062 | 12.76357 | 2.937889
2018-02-02 01:29 | 459922.8 | 960.0004 | 5 | 37 | 3.678716 | -3.259888 | 2.953063 | 0.8692488 | 12.76357 | 3.339629
2018-02-02 01:31 | 460042.8 | 1080.0002 | 5 | 37 | 3.642161 | -3.259886 | 2.953063 | 0.9779288 | 12.76357 | 3.737427
2018-02-02 01:33 | 460162.8 | 1200.0007 | 5 | 37 | 3.607446 | -3.259912 | 2.953063 | 1.086584 | 12.76357 | 4.131257
2018-02-02 01:35 | 460282.8 | 1320.0004 | 5 | 37 | 3.575298 | -3.259881 | 2.953063 | 1.195246 | 12.76357 | 4.521473
2018-02-02 01:37 | 460402.8 | 1440.0008 | 5 | 37 | 3.545741 | -3.259883 | 2.953063 | 1.303909 | 12.76357 | 4.908345
2018-02-02 01:39 | 460522.8 | 1560.0013 | 5 | 37 | 3.519275 | -3.25982 | 2.953063 | 1.412552 | 12.76357 | 5.292109
2018-02-02 01:41 | 460642.8 | 1680.0009 | 5 | 37 | 3.494467 | -3.259861 | 2.953063 | 1.521216 | 12.76357 | 5.673164
2018-02-02 01:43 | 460762.8 | 1800.0014 | 5 | 37 | 3.471238 | -3.25991 | 2.953063 | 1.629878 | 12.76357 | 6.051604
2018-02-02 01:45 | 460882.8 | 1920.0004 | 5 | 37 | 3.449293 | -3.25987 | 2.953063 | 1.738539 | 12.76357 | 6.427587
2018-02-02 01:47 | 461002.8 | 2040.0007 | 5 | 37 | 3.427822 | -3.259894 | 2.953063 | 1.8472 | 12.76357 | 6.801223
2018-02-02 01:49 | 461122.8 | 2160.0013 | 5 | 37 | 3.406481 | -3.25987 | 2.953063 | 1.955865 | 12.76357 | 7.172549
2018-02-02 01:51 | 461242.8 | 2280.0003 | 5 | 37 | 3.384666 | -3.259867 | 2.953063 | 2.06451 | 12.76357 | 7.541466
2018-02-02 01:53 | 461362.8 | 2400.0009 | 5 | 37 | 3.361298 | -3.259892 | 2.953063 | 2.173172 | 12.76357 | 7.907998
2018-02-02 01:55 | 461482.8 | 2520.0015 | 5 | 37 | 3.336172 | -3.25987 | 2.953063 | 2.281837 | 12.76357 | 8.27191
2018-02-02 01:57 | 461602.8 | 2640.0012 | 5 | 37 | 3.308126 | -3.259868 | 2.953063 | 2.3905 | 12.76357 | 8.632936
2018-02-02 01:59 | 461722.8 | 2760.0002 | 5 | 37 | 3.275658 | -3.259861 | 2.953063 | 2.499157 | 12.76357 | 8.990685
2018-02-02 02:01 | 461842.8 | 2880.0012 | 5 | 37 | 3.237382 | -3.259861 | 2.953063 | 2.607811 | 12.76357 | 9.344582
2018-02-02 02:03 | 461962.8 | 3000.0003 | 5 | 37 | 3.189575 | -3.259919 | 2.953063 | 2.716465 | 12.76357 | 9.693854
2018-02-02 02:05 | 462082.8 | 3120.0003 | 5 | 37 | 3.125113 | -3.259923 | 2.953063 | 2.825125 | 12.76357 | 10.03714
2018-02-02 02:07 | 462202.8 | 3240.0006 | 5 | 37 | 3.026036 | -3.259912 | 2.953063 | 2.933782 | 12.76357 | 10.37178
2018-02-02 02:07 | 462225.5 | 3262.7094 | 5 | 37 | 2.999994 | -3.259906 | 2.953063 | 2.954348 | 12.76357 | 10.43375
2018-02-02 02:09 | 462345.5 | 120.0008 | 6 | 37 | 3.615525 | 0 | 2.953063 | 2.954348 | 12.76357 | 10.43375
2018-02-02 02:11 | 462465.5 | 240.0007 | 6 | 37 | 3.657935 | 0 | 2.953063 | 2.954348 | 12.76357 | 10.43375
2018-02-02 02:12 | 462525.5 | 300.0033 | 6 | 37 | 3.668031 | 0 | 2.953063 | 2.954348 | 12.76357 | 10.43375
2018-02-02 02:12 | 462525.5 | 0.0026 | 7 | 38 | 3.668118 | 0 | 0 | 0 | 0 | 0
2018-02-02 02:14 | 462645.6 | 120.0004 | 2 | 38 | 4.200307 | 4.706497 | 0.1615051 | 0 | 0.6722077 | 0
2018-02-02 02:16 | 462765.6 | 240.0002 | 2 | 38 | 4.200289 | 4.216017 | 0.3098278 | 0 | 1.295207 | 0
2018-02-02 02:18 | 462885.6 | 360.0006 | 2 | 38 | 4.200274 | 3.856253 | 0.444045 | 0 | 1.858956 | 0
2018-02-02 02:20 | 463005.6 | 480.0002 | 2 | 38 | 4.20023 | 3.567566 | 0.5676488 | 0 | 2.378125 | 0
2018-02-02 02:22 | 463125.6 | 600.0013 | 2 | 38 | 4.200223 | 3.309992 | 0.6822643 | 0 | 2.859539 | 0
2018-02-02 02:22 | 463150.7 | 625.1495 | 2 | 38 | 4.200289 | 3.259996 | 0.7051998 | 0 | 2.955874 | 0
2018-02-02 02:24 | 463270.8 | 120.0015 | 3 | 38 | 4.22241 | 3.259954 | 0.8134885 | 0 | 3.411811 | 0
2018-02-02 02:26 | 463390.8 | 240.0006 | 3 | 38 | 4.247342 | 3.259987 | 0.9221607 | 0 | 3.872009 | 0
2018-02-02 02:28 | 463510.8 | 360.001 | 3 | 38 | 4.273806 | 3.259951 | 1.030822 | 0 | 4.334955 | 0
2018-02-02 02:30 | 463630.8 | 480.0013 | 3 | 38 | 4.301861 | 3.260015 | 1.139479 | 0 | 4.800845 | 0
2018-02-02 02:32 | 463750.8 | 600.0011 | 3 | 38 | 4.331259 | 3.259874 | 1.248131 | 0 | 5.269836 | 0
2018-02-02 02:34 | 463870.8 | 720.0017 | 3 | 38 | 4.361669 | 3.259916 | 1.356806 | 0 | 5.742177 | 0
2018-02-02 02:36 | 463990.8 | 840.001 | 3 | 38 | 4.393292 | 3.259928 | 1.465455 | 0 | 6.217767 | 0
2018-02-02 02:38 | 464110.8 | 960.0001 | 3 | 38 | 4.400257 | 3.005322 | 1.570537 | 0 | 6.680073 | 0
2018-02-02 02:40 | 464230.8 | 1080.001 | 3 | 38 | 4.400218 | 2.747709 | 1.666319 | 0 | 7.101539 | 0
2018-02-02 02:42 | 464350.8 | 1200.001 | 3 | 38 | 4.400239 | 2.531229 | 1.754216 | 0 | 7.488307 | 0
2018-02-02 02:44 | 464470.8 | 1320.0012 | 3 | 38 | 4.400252 | 2.338694 | 1.835316 | 0 | 7.845165 | 0
2018-02-02 02:46 | 464590.8 | 1440.0009 | 3 | 38 | 4.400223 | 2.169258 | 1.910382 | 0 | 8.175476 | 0
2018-02-02 02:48 | 464710.8 | 1560.0005 | 3 | 38 | 4.40022 | 2.018607 | 1.980129 | 0 | 8.482378 | 0
2018-02-02 02:50 | 464830.8 | 1680.0001 | 3 | 38 | 4.400243 | 1.883397 | 2.045108 | 0 | 8.7683 | 0
2018-02-02 02:52 | 464950.8 | 1800.0016 | 3 | 38 | 4.400205 | 1.75841 | 2.105771 | 0 | 9.03523 | 0
2018-02-02 02:54 | 465070.8 | 1920.0013 | 3 | 38 | 4.400211 | 1.644179 | 2.162461 | 0 | 9.284679 | 0
2018-02-02 02:56 | 465190.8 | 2040.0011 | 3 | 38 | 4.400186 | 1.53555 | 2.215431 | 0 | 9.517757 | 0
2018-02-02 02:58 | 465310.8 | 2160.0001 | 3 | 38 | 4.400233 | 1.43489 | 2.264919 | 0 | 9.735516 | 0
2018-02-02 03:00 | 465430.8 | 2280.0016 | 3 | 38 | 4.400238 | 1.342371 | 2.311181 | 0 | 9.939076 | 0
2018-02-02 03:02 | 465550.8 | 2400.0014 | 3 | 38 | 4.400164 | 1.256518 | 2.354482 | 0 | 10.12961 | 0
2018-02-02 03:04 | 465670.8 | 2520.0003 | 3 | 38 | 4.400249 | 1.178243 | 2.395054 | 0 | 10.30814 | 0
2018-02-02 03:06 | 465790.8 | 2640.0015 | 3 | 38 | 4.40021 | 1.101645 | 2.43303 | 0 | 10.47524 | 0
2018-02-02 03:08 | 465910.8 | 2760.001 | 3 | 38 | 4.400172 | 1.028908 | 2.46853 | 0 | 10.63144 | 0
2018-02-02 03:10 | 466030.8 | 2880.0004 | 3 | 38 | 4.400206 | 0.9594822 | 2.501663 | 0 | 10.77724 | 0
2018-02-02 03:12 | 466150.8 | 3000.0011 | 3 | 38 | 4.400152 | 0.8944273 | 2.532561 | 0 | 10.91319 | 0
2018-02-02 03:14 | 466270.8 | 3120.001 | 3 | 38 | 4.400153 | 0.8347902 | 2.56138 | 0 | 11.04 | 0
2018-02-02 03:16 | 466390.8 | 3240.0012 | 3 | 38 | 4.400126 | 0.7795362 | 2.588283 | 0 | 11.15838 | 0
2018-02-02 03:18 | 466510.8 | 3360.0004 | 3 | 38 | 4.400194 | 0.7288036 | 2.61342 | 0 | 11.26898 | 0
2018-02-02 03:20 | 466630.8 | 3480.0005 | 3 | 38 | 4.400164 | 0.6796045 | 2.636882 | 0 | 11.37222 | 0
2018-02-02 03:22 | 466750.8 | 3600.0013 | 3 | 38 | 4.400152 | 0.633091 | 2.658754 | 0 | 11.46847 | 0
2018-02-02 03:24 | 466870.8 | 3720.0006 | 3 | 38 | 4.400131 | 0.58922 | 2.679121 | 0 | 11.55808 | 0
2018-02-02 03:26 | 466990.8 | 3840.0008 | 3 | 38 | 4.40015 | 0.5495358 | 2.698108 | 0 | 11.64163 | 0
2018-02-02 03:28 | 467110.8 | 3960.0016 | 3 | 38 | 4.400154 | 0.5130177 | 2.71582 | 0 | 11.71956 | 0
2018-02-02 03:30 | 467230.8 | 4080.0012 | 3 | 38 | 4.400145 | 0.4791727 | 2.732358 | 0 | 11.79233 | 0
2018-02-02 03:32 | 467350.8 | 4200.0004 | 3 | 38 | 4.400144 | 0.4475822 | 2.7478 | 0 | 11.86028 | 0
2018-02-02 03:34 | 467470.8 | 4320.0009 | 3 | 38 | 4.400148 | 0.4181404 | 2.762219 | 0 | 11.92373 | 0
2018-02-02 03:36 | 467590.8 | 4440.0006 | 3 | 38 | 4.400126 | 0.3904734 | 2.77569 | 0 | 11.983 | 0
2018-02-02 03:38 | 467710.8 | 4560.001 | 3 | 38 | 4.400164 | 0.3652287 | 2.788279 | 0 | 12.0384 | 0
2018-02-02 03:40 | 467830.8 | 4680.0016 | 3 | 38 | 4.400172 | 0.3422604 | 2.800055 | 0 | 12.09021 | 0
2018-02-02 03:42 | 467950.8 | 4800.0015 | 3 | 38 | 4.400186 | 0.3210802 | 2.811096 | 0 | 12.13879 | 0
2018-02-02 03:44 | 468070.8 | 4920.0005 | 3 | 38 | 4.400169 | 0.3010044 | 2.82145 | 0 | 12.18435 | 0
2018-02-02 03:46 | 468190.8 | 5040.0002 | 3 | 38 | 4.400158 | 0.2830153 | 2.831168 | 0 | 12.22711 | 0
2018-02-02 03:48 | 468310.8 | 5160.0015 | 3 | 38 | 4.400133 | 0.2656012 | 2.840302 | 0 | 12.2673 | 0
2018-02-02 03:50 | 468430.8 | 5280.0004 | 3 | 38 | 4.400062 | 0.2486286 | 2.848878 | 0 | 12.30504 | 0
2018-02-02 03:52 | 468550.8 | 5400.0001 | 3 | 38 | 4.400097 | 0.2344933 | 2.856946 | 0 | 12.34054 | 0
2018-02-02 03:54 | 468670.8 | 5520.0014 | 3 | 38 | 4.400049 | 0.2207336 | 2.864544 | 0 | 12.37397 | 0
2018-02-02 03:56 | 468790.8 | 5640.0013 | 3 | 38 | 4.400093 | 0.2083282 | 2.871701 | 0 | 12.40546 | 0
2018-02-02 03:58 | 468910.8 | 5760.0001 | 3 | 38 | 4.400146 | 0.1973181 | 2.878458 | 0 | 12.4352 | 0
2018-02-02 04:00 | 469030.8 | 5880.0007 | 3 | 38 | 4.400115 | 0.1863298 | 2.884838 | 0 | 12.46327 | 0
2018-02-02 04:02 | 469150.8 | 6000.0003 | 3 | 38 | 4.400178 | 0.1769114 | 2.890887 | 0 | 12.48988 | 0
2018-02-02 04:04 | 469270.8 | 6120.0008 | 3 | 38 | 4.400105 | 0.1670856 | 2.896612 | 0 | 12.51507 | 0
2018-02-02 04:06 | 469390.8 | 6240.0022 | 3 | 38 | 4.400124 | 0.1581488 | 2.902032 | 0 | 12.53892 | 0
2018-02-02 04:08 | 469510.8 | 6360.0036 | 3 | 38 | 4.400103 | 0.1502104 | 2.907172 | 0 | 12.56154 | 0
2018-02-02 04:10 | 469630.8 | 6480.0009 | 3 | 38 | 4.40006 | 0.1420021 | 2.91205 | 0 | 12.583 | 0
2018-02-02 04:12 | 469750.8 | 6600.0014 | 3 | 38 | 4.400052 | 0.1351767 | 2.916684 | 0 | 12.60339 | 0
2018-02-02 04:14 | 469870.8 | 6720.0019 | 3 | 38 | 4.400037 | 0.1281099 | 2.921084 | 0 | 12.62275 | 0
2018-02-02 04:16 | 469990.8 | 6840.0009 | 3 | 38 | 4.400045 | 0.1222391 | 2.925259 | 0 | 12.64112 | 0
2018-02-02 04:18 | 470110.8 | 6960.0006 | 3 | 38 | 4.400135 | 0.1171341 | 2.929242 | 0 | 12.65865 | 0
2018-02-02 04:20 | 470230.8 | 7080.0012 | 3 | 38 | 4.400116 | 0.111536 | 2.933041 | 0 | 12.67537 | 0
2018-02-02 04:22 | 470350.8 | 7200.0009 | 3 | 38 | 4.400071 | 0.1061754 | 2.936662 | 0 | 12.6913 | 0
2018-02-02 04:24 | 470470.8 | 7320.0008 | 3 | 38 | 4.400096 | 0.1012754 | 2.94012 | 0 | 12.70651 | 0
2018-02-02 04:26 | 470590.8 | 7440.0013 | 3 | 38 | 4.400096 | 0.09689522 | 2.943429 | 0 | 12.72107 | 0
2018-02-02 04:28 | 470710.8 | 7560.0019 | 3 | 38 | 4.400135 | 0.09308815 | 2.946588 | 0 | 12.73497 | 0
2018-02-02 04:30 | 470830.8 | 7680.0009 | 3 | 38 | 4.400095 | 0.08882713 | 2.949609 | 0 | 12.74826 | 0
2018-02-02 04:32 | 470950.8 | 7800.0014 | 3 | 38 | 4.400068 | 0.08495045 | 2.952503 | 0 | 12.761 | 0
2018-02-02 04:34 | 471065.2 | 7914.4024 | 3 | 38 | 4.400063 | 0.08149624 | 2.955154 | 0 | 12.77266 | 0
2018-02-02 04:36 | 471185.2 | 120.0007 | 4 | 38 | 4.388124 | 0 | 2.955154 | 0 | 12.77266 | 0
2018-02-02 04:38 | 471305.2 | 240.0021 | 4 | 38 | 4.386573 | 0 | 2.955154 | 0 | 12.77266 | 0
2018-02-02 04:39 | 471365.2 | 300.0021 | 4 | 38 | 4.386009 | 0 | 2.955154 | 0 | 12.77266 | 0
2018-02-02 04:41 | 471485.3 | 120 | 5 | 38 | 3.964514 | -3.259931 | 2.955154 | 0.1086511 | 12.77266 | 0.4360184
2018-02-02 04:43 | 471605.3 | 240.0005 | 5 | 38 | 3.921508 | -3.259916 | 2.955154 | 0.2173098 | 12.77266 | 0.8643783
2018-02-02 04:45 | 471725.3 | 360.0003 | 5 | 38 | 3.880008 | -3.260205 | 2.955154 | 0.3259621 | 12.77266 | 1.288212
2018-02-02 04:47 | 471845.3 | 480.0009 | 5 | 38 | 3.838444 | -3.259873 | 2.955154 | 0.4346331 | 12.77266 | 1.70759
2018-02-02 04:49 | 471965.3 | 600.0014 | 5 | 38 | 3.797861 | -3.259867 | 2.955154 | 0.5432777 | 12.77266 | 2.122398
2018-02-02 04:51 | 472085.3 | 720.0004 | 5 | 38 | 3.757682 | -3.259892 | 2.955154 | 0.6519494 | 12.77266 | 2.532928
2018-02-02 04:53 | 472205.3 | 840.0009 | 5 | 38 | 3.717566 | -3.259795 | 2.955154 | 0.7606063 | 12.77266 | 2.939043
2018-02-02 04:55 | 472325.3 | 960.0005 | 5 | 38 | 3.678599 | -3.259874 | 2.955154 | 0.8692521 | 12.77266 | 3.340809
2018-02-02 04:57 | 472445.3 | 1080.0004 | 5 | 38 | 3.641689 | -3.259818 | 2.955154 | 0.9779308 | 12.77266 | 3.738563
2018-02-02 04:59 | 472565.3 | 1200.0002 | 5 | 38 | 3.607522 | -3.259867 | 2.955154 | 1.086585 | 12.77266 | 4.132368
2018-02-02 05:01 | 472685.3 | 1320.0006 | 5 | 38 | 3.575345 | -3.259892 | 2.955154 | 1.195233 | 12.77266 | 4.522549
2018-02-02 05:03 | 472805.3 | 1440.0011 | 5 | 38 | 3.545906 | -3.25986 | 2.955154 | 1.303907 | 12.77266 | 4.909467
2018-02-02 05:05 | 472925.3 | 1560.0002 | 5 | 38 | 3.519088 | -3.259876 | 2.955154 | 1.412559 | 12.77266 | 5.293256
2018-02-02 05:07 | 473045.3 | 1680.0006 | 5 | 38 | 3.494184 | -3.259881 | 2.955154 | 1.521216 | 12.77266 | 5.674263
2018-02-02 05:09 | 473165.3 | 1800.0003 | 5 | 38 | 3.470772 | -3.260214 | 2.955154 | 1.629873 | 12.77266 | 6.052647
2018-02-02 05:11 | 473285.3 | 1920.001 | 5 | 38 | 3.448606 | -3.25981 | 2.955154 | 1.73853 | 12.77266 | 6.428556
2018-02-02 05:13 | 473405.3 | 2040.0015 | 5 | 38 | 3.427018 | -3.259871 | 2.955154 | 1.847193 | 12.77266 | 6.802117
2018-02-02 05:15 | 473525.3 | 2160.0005 | 5 | 38 | 3.405364 | -3.25987 | 2.955154 | 1.955845 | 12.77266 | 7.173298
2018-02-02 05:17 | 473645.3 | 2280.0011 | 5 | 38 | 3.382795 | -3.259894 | 2.955154 | 2.064527 | 12.77266 | 7.542191
2018-02-02 05:19 | 473765.3 | 2400.0001 | 5 | 38 | 3.359443 | -3.259831 | 2.955154 | 2.173176 | 12.77266 | 7.908469
2018-02-02 05:21 | 473885.3 | 2520.0005 | 5 | 38 | 3.334041 | -3.25982 | 2.955154 | 2.281837 | 12.77266 | 8.272148
2018-02-02 05:23 | 474005.3 | 2640.0003 | 5 | 38 | 3.305516 | -3.259871 | 2.955154 | 2.390509 | 12.77266 | 8.632954
2018-02-02 05:25 | 474125.3 | 2760.0001 | 5 | 38 | 3.272031 | -3.259842 | 2.955154 | 2.499157 | 12.77266 | 8.990318
2018-02-02 05:27 | 474245.3 | 2880.0007 | 5 | 38 | 3.233454 | -3.259849 | 2.955154 | 2.607824 | 12.77266 | 9.34385
2018-02-02 05:29 | 474365.3 | 3000.0012 | 5 | 38 | 3.185368 | -3.260052 | 2.955154 | 2.716481 | 12.77266 | 9.692688
2018-02-02 05:31 | 474485.3 | 3120.0002 | 5 | 38 | 3.120527 | -3.260111 | 2.955154 | 2.825149 | 12.77266 | 10.03552
2018-02-02 05:33 | 474605.3 | 3240.0015 | 5 | 38 | 3.020656 | -3.260093 | 2.955154 | 2.933804 | 12.77266 | 10.36962
2018-02-02 05:34 | 474623.3 | 3258.0384 | 5 | 38 | 3 | -3.260144 | 2.955154 | 2.950133 | 12.77266 | 10.41878
2018-02-02 05:36 | 474743.4 | 120.0009 | 6 | 38 | 3.616597 | 0 | 2.955154 | 2.950149 | 12.77266 | 10.41883
2018-02-02 05:38 | 474863.4 | 239.9998 | 6 | 38 | 3.658991 | 0 | 2.955154 | 2.950149 | 12.77266 | 10.41883
2018-02-02 05:39 | 474923.4 | 300.0022 | 6 | 38 | 3.668999 | 0 | 2.955154 | 2.950149 | 12.77266 | 10.41883
2018-02-02 05:39 | 474923.4 | 0.0026 | 7 | 39 | 3.669263 | 0 | 0 | 0 | 0 | 0
2018-02-02 05:41 | 475043.5 | 120.001 | 2 | 39 | 4.200289 | 4.684914 | 0.1612972 | 0 | 0.671524 | 0
2018-02-02 05:43 | 475163.5 | 240.0015 | 2 | 39 | 4.200278 | 4.200428 | 0.3089884 | 0 | 1.29187 | 0
2018-02-02 05:45 | 475283.5 | 360.0005 | 2 | 39 | 4.200277 | 3.847618 | 0.442773 | 0 | 1.853802 | 0
2018-02-02 05:47 | 475403.5 | 480.0007 | 2 | 39 | 4.200238 | 3.565353 | 0.566221 | 0 | 2.372316 | 0
2018-02-02 05:49 | 475523.5 | 600.0009 | 2 | 39 | 4.200292 | 3.310329 | 0.680738 | 0 | 2.853317 | 0
2018-02-02 05:49 | 475548.2 | 624.7699 | 2 | 39 | 4.200249 | 3.259995 | 0.7033334 | 0 | 2.948223 | 0
2018-02-02 05:51 | 475668.3 | 120.0016 | 3 | 39 | 4.222444 | 3.25992 | 0.811622 | 0 | 3.40416 | 0
2018-02-02 05:53 | 475788.3 | 240.0007 | 3 | 39 | 4.247483 | 3.259903 | 0.9202712 | 0 | 3.864279 | 0
2018-02-02 05:55 | 475908.3 | 360.0003 | 3 | 39 | 4.273917 | 3.259945 | 1.028936 | 0 | 4.327254 | 0
2018-02-02 05:57 | 476028.3 | 480.0014 | 3 | 39 | 4.301861 | 3.25996 | 1.137596 | 0 | 4.793158 | 0
2018-02-02 05:59 | 476148.3 | 600.0015 | 3 | 39 | 4.331223 | 3.259995 | 1.246256 | 0 | 5.262185 | 0
2018-02-02 06:01 | 476268.3 | 720.0015 | 3 | 39 | 4.361656 | 3.259953 | 1.354918 | 0 | 5.734459 | 0
2018-02-02 06:03 | 476388.3 | 840.0003 | 3 | 39 | 4.393601 | 3.25997 | 1.463581 | 0 | 6.210134 | 0
2018-02-02 06:05 | 476508.3 | 960.0015 | 3 | 39 | 4.40025 | 3.00198 | 1.568542 | 0 | 6.671917 | 0
2018-02-02 06:07 | 476628.3 | 1080.0014 | 3 | 39 | 4.400253 | 2.746576 | 1.664241 | 0 | 7.093015 | 0
2018-02-02 06:09 | 476748.3 | 1200.0002 | 3 | 39 | 4.40025 | 2.525822 | 1.752014 | 0 | 7.479239 | 0
2018-02-02 06:11 | 476868.3 | 1320.0016 | 3 | 39 | 4.400234 | 2.334604 | 1.83293 | 0 | 7.835291 | 0
2018-02-02 06:13 | 476988.3 | 1440.0013 | 3 | 39 | 4.400208 | 2.165007 | 1.907872 | 0 | 8.165051 | 0
2018-02-02 06:15 | 477108.3 | 1560.0004 | 3 | 39 | 4.400233 | 2.015984 | 1.977511 | 0 | 8.471478 | 0
2018-02-02 06:17 | 477228.3 | 1680.0008 | 3 | 39 | 4.4002 | 1.879932 | 2.042407 | 0 | 8.757037 | 0
2018-02-02 06:19 | 477348.3 | 1800.0012 | 3 | 39 | 4.400258 | 1.756238 | 2.102972 | 0 | 9.023536 | 0
2018-02-02 06:21 | 477468.3 | 1920.0015 | 3 | 39 | 4.400238 | 1.641302 | 2.159568 | 0 | 9.272568 | 0
2018-02-02 06:23 | 477588.3 | 2040.0007 | 3 | 39 | 4.400231 | 1.534676 | 2.212476 | 0 | 9.505379 | 0
2018-02-02 06:25 | 477708.3 | 2160.0014 | 3 | 39 | 4.40018 | 1.434295 | 2.261945 | 0 | 9.723051 | 0
2018-02-02 06:27 | 477828.3 | 2280.0007 | 3 | 39 | 4.400236 | 1.341218 | 2.308176 | 0 | 9.926478 | 0
2018-02-02 06:29 | 477948.3 | 2400.0007 | 3 | 39 | 4.40018 | 1.255071 | 2.351437 | 0 | 10.11683 | 0
2018-02-02 06:31 | 478068.3 | 2520.0001 | 3 | 39 | 4.400232 | 1.175092 | 2.391919 | 0 | 10.29496 | 0
2018-02-02 06:33 | 478188.3 | 2640.0002 | 3 | 39 | 4.400156 | 1.098155 | 2.429801 | 0 | 10.46165 | 0
2018-02-02 06:35 | 478308.3 | 2760.0014 | 3 | 39 | 4.400183 | 1.027097 | 2.46522 | 0 | 10.6175 | 0
2018-02-02 06:37 | 478428.3 | 2880.0005 | 3 | 39 | 4.400232 | 0.9595289 | 2.498314 | 0 | 10.76312 | 0
2018-02-02 06:39 | 478548.3 | 3000.002 | 3 | 39 | 4.400203 | 0.8942537 | 2.529191 | 0 | 10.89899 | 0
2018-02-02 06:41 | 478668.3 | 3120.0017 | 3 | 39 | 4.400214 | 0.8351059 | 2.557997 | 0 | 11.02574 | 0
2018-02-02 06:43 | 478788.3 | 3240.0005 | 3 | 39 | 4.400167 | 0.779129 | 2.58488 | 0 | 11.14403 | 0
2018-02-02 06:45 | 478908.3 | 3360.0003 | 3 | 39 | 4.400139 | 0.726697 | 2.609973 | 0 | 11.25444 | 0
2018-02-02 06:47 | 479028.3 | 3480.0009 | 3 | 39 | 4.400178 | 0.6782179 | 2.63338 | 0 | 11.35744 | 0
2018-02-02 06:49 | 479148.3 | 3600.0004 | 3 | 39 | 4.400149 | 0.6319284 | 2.65521 | 0 | 11.45349 | 0
2018-02-02 06:51 | 479268.3 | 3720.0002 | 3 | 39 | 4.400152 | 0.5895529 | 2.675571 | 0 | 11.54308 | 0
2018-02-02 06:53 | 479388.3 | 3840.0008 | 3 | 39 | 4.400161 | 0.5497589 | 2.694556 | 0 | 11.62662 | 0
2018-02-02 06:55 | 479508.3 | 3960.0014 | 3 | 39 | 4.400167 | 0.51297 | 2.712256 | 0 | 11.7045 | 0
2018-02-02 06:57 | 479628.3 | 4080.0003 | 3 | 39 | 4.400177 | 0.4790173 | 2.728773 | 0 | 11.77718 | 0
2018-02-02 06:59 | 479748.3 | 4200.0007 | 3 | 39 | 4.400148 | 0.4467735 | 2.744191 | 0 | 11.84502 | 0
2018-02-02 07:01 | 479868.3 | 4320.0004 | 3 | 39 | 4.400111 | 0.4169807 | 2.758588 | 0 | 11.90837 | 0
2018-02-02 07:03 | 479988.3 | 4440.0015 | 3 | 39 | 4.400155 | 0.3900652 | 2.772037 | 0 | 11.96755 | 0
2018-02-02 07:05 | 480108.3 | 4560.0001 | 3 | 39 | 4.400148 | 0.3641129 | 2.784601 | 0 | 12.02283 | 0
2018-02-02 07:07 | 480228.3 | 4680.0002 | 3 | 39 | 4.400161 | 0.3403673 | 2.796338 | 0 | 12.07448 | 0
2018-02-02 07:09 | 480348.3 | 4800.0009 | 3 | 39 | 4.400208 | 0.3193531 | 2.80732 | 0 | 12.1228 | 0
2018-02-02 07:11 | 480468.3 | 4920.0023 | 3 | 39 | 4.400087 | 0.2988672 | 2.81762 | 0 | 12.16812 | 0
2018-02-02 07:13 | 480588.3 | 5040.0012 | 3 | 39 | 4.400158 | 0.2814121 | 2.8273 | 0 | 12.21071 | 0
2018-02-02 07:15 | 480708.3 | 5160.0011 | 3 | 39 | 4.400147 | 0.2644129 | 2.836396 | 0 | 12.25074 | 0
2018-02-02 07:17 | 480828.3 | 5280.0002 | 3 | 39 | 4.40016 | 0.24897 | 2.844945 | 0 | 12.28835 | 0
2018-02-02 07:19 | 480948.3 | 5400.0006 | 3 | 39 | 4.400122 | 0.2336302 | 2.852986 | 0 | 12.32374 | 0
2018-02-02 07:21 | 481068.3 | 5520.0012 | 3 | 39 | 4.400156 | 0.2205257 | 2.860553 | 0 | 12.35703 | 0
2018-02-02 07:23 | 481188.3 | 5640.0009 | 3 | 39 | 4.40016 | 0.2081747 | 2.867684 | 0 | 12.38841 | 0
2018-02-02 07:25 | 481308.3 | 5760.0007 | 3 | 39 | 4.400127 | 0.1961308 | 2.87441 | 0 | 12.41801 | 0
2018-02-02 07:27 | 481428.3 | 5880.0005 | 3 | 39 | 4.400089 | 0.1851072 | 2.880769 | 0 | 12.44598 | 0
2018-02-02 07:29 | 481548.3 | 6000.001 | 3 | 39 | 4.400084 | 0.175149 | 2.886778 | 0 | 12.47242 | 0
2018-02-02 07:31 | 481668.3 | 6120.0016 | 3 | 39 | 4.400131 | 0.166337 | 2.892472 | 0 | 12.49748 | 0
2018-02-02 07:33 | 481788.3 | 6240.0007 | 3 | 39 | 4.400063 | 0.1570787 | 2.897866 | 0 | 12.52121 | 0
2018-02-02 07:35 | 481908.3 | 6360.0001 | 3 | 39 | 4.400062 | 0.1489658 | 2.902976 | 0 | 12.5437 | 0
2018-02-02 07:37 | 482028.3 | 6480.0004 | 3 | 39 | 4.400102 | 0.1415625 | 2.907825 | 0 | 12.56503 | 0
2018-02-02 07:39 | 482148.3 | 6600.0002 | 3 | 39 | 4.400068 | 0.1343603 | 2.912426 | 0 | 12.58528 | 0
2018-02-02 07:41 | 482268.3 | 6720.0009 | 3 | 39 | 4.400082 | 0.1277037 | 2.916806 | 0 | 12.60455 | 0
2018-02-02 07:43 | 482388.3 | 6840.0017 | 3 | 39 | 4.400093 | 0.1217079 | 2.920969 | 0 | 12.62287 | 0
2018-02-02 07:45 | 482508.3 | 6960.0001 | 3 | 39 | 4.400068 | 0.1157312 | 2.924938 | 0 | 12.64033 | 0
2018-02-02 07:47 | 482628.3 | 7080.0007 | 3 | 39 | 4.400075 | 0.1104021 | 2.928715 | 0 | 12.65695 | 0
2018-02-02 07:49 | 482748.3 | 7200.0006 | 3 | 39 | 4.40009 | 0.1054754 | 2.932312 | 0 | 12.67278 | 0
2018-02-02 07:51 | 482868.3 | 7320.0006 | 3 | 39 | 4.400082 | 0.1005135 | 2.935744 | 0 | 12.68788 | 0
2018-02-02 07:53 | 482988.3 | 7440.0003 | 3 | 39 | 4.400143 | 0.09655285 | 2.939016 | 0 | 12.70228 | 0
2018-02-02 07:55 | 483108.3 | 7560.0012 | 3 | 39 | 4.400087 | 0.09182549 | 2.942148 | 0 | 12.71606 | 0
2018-02-02 07:57 | 483228.3 | 7680.0013 | 3 | 39 | 4.40007 | 0.08773422 | 2.945144 | 0 | 12.72924 | 0
2018-02-02 07:59 | 483348.3 | 7800.0011 | 3 | 39 | 4.400055 | 0.08380699 | 2.948007 | 0 | 12.74184 | 0
2018-02-02 08:00 | 483422.8 | 7874.593 | 3 | 39 | 4.400067 | 0.08149719 | 2.949721 | 0 | 12.74938 | 0
2018-02-02 08:02 | 483542.9 | 120.001 | 4 | 39 | 4.387998 | 0 | 2.949722 | 0 | 12.74938 | 0
2018-02-02 08:04 | 483662.9 | 240.0001 | 4 | 39 | 4.386492 | 0 | 2.949722 | 0 | 12.74938 | 0
2018-02-02 08:05 | 483722.9 | 300.004 | 4 | 39 | 4.385929 | 0 | 2.949722 | 0 | 12.74938 | 0
2018-02-02 08:07 | 483843 | 120.0002 | 5 | 39 | 3.96081 | -3.259926 | 2.949722 | 0.1086578 | 12.74938 | 0.4356649
2018-02-02 08:09 | 483963 | 240.0004 | 5 | 39 | 3.918085 | -3.259966 | 2.949722 | 0.2172988 | 12.74938 | 0.8635614
2018-02-02 08:11 | 484083 | 360.0004 | 5 | 39 | 3.876787 | -3.259953 | 2.949722 | 0.3259768 | 12.74938 | 1.287142
2018-02-02 08:13 | 484203 | 480.0013 | 5 | 39 | 3.835328 | -3.259969 | 2.949722 | 0.4346314 | 12.74938 | 1.706114
2018-02-02 08:15 | 484323 | 600.0015 | 5 | 39 | 3.794704 | -3.259879 | 2.949722 | 0.5433003 | 12.74938 | 2.120677
2018-02-02 08:17 | 484443 | 720.0016 | 5 | 39 | 3.754891 | -3.25991 | 2.949722 | 0.6519638 | 12.74938 | 2.530854
2018-02-02 08:19 | 484563 | 840.0003 | 5 | 39 | 3.715675 | -3.259935 | 2.949722 | 0.7606204 | 12.74938 | 2.936714
2018-02-02 08:21 | 484683 | 960.0012 | 5 | 39 | 3.677052 | -3.259948 | 2.949722 | 0.8692784 | 12.74938 | 3.33834
2018-02-02 08:23 | 484803 | 1080.0015 | 5 | 39 | 3.64043 | -3.259937 | 2.949722 | 0.9779338 | 12.74938 | 3.735858
2018-02-02 08:25 | 484923 | 1200.0016 | 5 | 39 | 3.606357 | -3.259935 | 2.949722 | 1.08661 | 12.74938 | 4.129611
2018-02-02 08:27 | 485043 | 1320.001 | 5 | 39 | 3.57482 | -3.260028 | 2.949722 | 1.195263 | 12.74938 | 4.519717
2018-02-02 08:29 | 485163 | 1440.0017 | 5 | 39 | 3.545979 | -3.259921 | 2.949722 | 1.303929 | 12.74938 | 4.906592
2018-02-02 08:31 | 485283 | 1560.0003 | 5 | 39 | 3.519126 | -3.259911 | 2.949722 | 1.412581 | 12.74938 | 5.29039
2018-02-02 08:33 | 485403 | 1680.0008 | 5 | 39 | 3.494158 | -3.259931 | 2.949722 | 1.521233 | 12.74938 | 5.671379
2018-02-02 08:35 | 485523 | 1800.0009 | 5 | 39 | 3.470915 | -3.259912 | 2.949722 | 1.6299 | 12.74938 | 6.049802
2018-02-02 08:37 | 485643 | 1920.0012 | 5 | 39 | 3.449021 | -3.25991 | 2.949722 | 1.738557 | 12.74938 | 6.425743
2018-02-02 08:39 | 485763 | 2040.0009 | 5 | 39 | 3.427198 | -3.259948 | 2.949722 | 1.847233 | 12.74938 | 6.79938
2018-02-02 08:41 | 485883 | 2160.0013 | 5 | 39 | 3.405482 | -3.259868 | 2.949722 | 1.955877 | 12.74938 | 7.17054
2018-02-02 08:43 | 486003 | 2280.0017 | 5 | 39 | 3.383309 | -3.259876 | 2.949722 | 2.064553 | 12.74938 | 7.539436
2018-02-02 08:45 | 486123 | 2400.0006 | 5 | 39 | 3.359544 | -3.259835 | 2.949722 | 2.173209 | 12.74938 | 7.90577
2018-02-02 08:47 | 486243 | 2520.0003 | 5 | 39 | 3.333971 | -3.259851 | 2.949722 | 2.281864 | 12.74938 | 8.269431
2018-02-02 08:49 | 486363 | 2640.0006 | 5 | 39 | 3.305452 | -3.259916 | 2.949722 | 2.39053 | 12.74938 | 8.630204
2018-02-02 08:51 | 486483 | 2760.0011 | 5 | 39 | 3.272397 | -3.259894 | 2.949722 | 2.499185 | 12.74938 | 8.98761
2018-02-02 08:53 | 486603 | 2880.0001 | 5 | 39 | 3.233334 | -3.259843 | 2.949722 | 2.607847 | 12.74938 | 9.341133
2018-02-02 08:55 | 486723 | 3000.0015 | 5 | 39 | 3.184443 | -3.25983 | 2.949722 | 2.716493 | 12.74938 | 9.689882
2018-02-02 08:57 | 486843 | 3120.0012 | 5 | 39 | 3.119127 | -3.25989 | 2.949722 | 2.825153 | 12.74938 | 10.03255
2018-02-02 08:59 | 486963 | 3240.001 | 5 | 39 | 3.018022 | -3.259934 | 2.949722 | 2.933816 | 12.74938 | 10.36648
2018-02-02 09:00 | 486978.7 | 3255.7443 | 5 | 39 | 2.999994 | -3.259921 | 2.949722 | 2.948079 | 12.74938 | 10.4094
2018-02-02 09:02 | 487098.7 | 120.0009 | 6 | 39 | 3.616584 | 0 | 2.949722 | 2.948079 | 12.74938 | 10.4094
2018-02-02 09:04 | 487218.7 | 240.0007 | 6 | 39 | 3.658978 | 0 | 2.949722 | 2.948079 | 12.74938 | 10.4094
2018-02-02 09:05 | 487278.8 | 300.0023 | 6 | 39 | 3.669044 | 0 | 2.949722 | 2.948079 | 12.74938 | 10.4094
2018-02-02 09:05 | 487278.8 | 0.0028 | 7 | 40 | 3.669184 | 0 | 0 | 0 | 0 | 0
2018-02-02 09:07 | 487398.8 | 120.0014 | 2 | 40 | 4.200306 | 4.681538 | 0.1612346 | 0 | 0.6713077 | 0
2018-02-02 09:09 | 487518.8 | 240.0012 | 2 | 40 | 4.200303 | 4.197119 | 0.3088467 | 0 | 1.291322 | 0
2018-02-02 09:11 | 487638.8 | 360.0002 | 2 | 40 | 4.200314 | 3.844734 | 0.4425602 | 0 | 1.852955 | 0
2018-02-02 09:13 | 487758.8 | 480 | 2 | 40 | 4.20029 | 3.561676 | 0.5658649 | 0 | 2.370867 | 0
2018-02-02 09:15 | 487878.8 | 600.0006 | 2 | 40 | 4.200303 | 3.305111 | 0.6802344 | 0 | 2.851249 | 0
2018-02-02 09:15 | 487900.8 | 621.9304 | 2 | 40 | 4.200279 | 3.259993 | 0.7002267 | 0 | 2.935222 | 0
2018-02-02 09:17 | 488020.7748 | 120.0007 | 3 | 40 | 4.222621 | 3.259912 | 0.8085094 | 0 | 3.391149 | 0
2018-02-02 09:19 | 488140.7754 | 240.0013 | 3 | 40 | 4.247633 | 3.259993 | 0.9171718 | 0 | 3.851337 | 0
2018-02-02 09:21 | 488260.7744 | 360.0003 | 3 | 40 | 4.273938 | 3.25997 | 1.025835 | 0 | 4.314309 | 0
2018-02-02 09:23 | 488380.7742 | 480.0001 | 3 | 40 | 4.301924 | 3.259983 | 1.134497 | 0 | 4.780235 | 0
2018-02-02 09:25 | 488500.7755 | 600.0014 | 3 | 40 | 4.33112 | 3.26001 | 1.243152 | 0 | 5.24923 | 0
2018-02-02 09:27 | 488620.7745 | 720.0004 | 3 | 40 | 4.361701 | 3.260004 | 1.351819 | 0 | 5.721533 | 0
2018-02-02 09:29 | 488740.7743 | 840.0002 | 3 | 40 | 4.393867 | 3.260019 | 1.460469 | 0 | 6.197174 | 0
2018-02-02 09:31 | 488860.7742 | 960.0001 | 3 | 40 | 4.400229 | 3.000492 | 1.565371 | 0 | 6.658702 | 0
2018-02-02 09:33 | 488980.7755 | 1080.0014 | 3 | 40 | 4.400278 | 2.747078 | 1.661051 | 0 | 7.07972 | 0
2018-02-02 09:35 | 489100.7744 | 1200.0003 | 3 | 40 | 4.400247 | 2.524612 | 1.74883 | 0 | 7.465967 | 0
2018-02-02 09:37 | 489220.7751 | 1320.001 | 3 | 40 | 4.400243 | 2.332069 | 1.829687 | 0 | 7.821759 | 0
2018-02-02 09:39 | 489340.7757 | 1440.0016 | 3 | 40 | 4.400249 | 2.162556 | 1.904528 | 0 | 8.151077 | 0
2018-02-02 09:41 | 489460.7746 | 1560.0005 | 3 | 40 | 4.400214 | 2.011903 | 1.974051 | 0 | 8.456993 | 0
2018-02-02 09:43 | 489580.7743 | 1680.0002 | 3 | 40 | 4.400229 | 1.877689 | 2.038849 | 0 | 8.742119 | 0
2018-02-02 09:45 | 489700.7757 | 1800.0016 | 3 | 40 | 4.400217 | 1.75347 | 2.099348 | 0 | 9.00833 | 0
2018-02-02 09:47 | 489820.7747 | 1920.0006 | 3 | 40 | 4.400185 | 1.638677 | 2.155859 | 0 | 9.256989 | 0
2018-02-02 09:49 | 489940.7753 | 2040.0012 | 3 | 40 | 4.400211 | 1.533249 | 2.208706 | 0 | 9.489529 | 0
2018-02-02 09:51 | 490060.7742 | 2160.0001 | 3 | 40 | 4.400211 | 1.434816 | 2.258163 | 0 | 9.707151 | 0
2018-02-02 09:53 | 490180.7756 | 2280.0015 | 3 | 40 | 4.400206 | 1.341448 | 2.304416 | 0 | 9.910671 | 0
2018-02-02 09:55 | 490300.7754 | 2400.0013 | 3 | 40 | 4.400145 | 1.254057 | 2.347664 | 0 | 10.10097 | 0
2018-02-02 09:57 | 490420.7751 | 2520.001 | 3 | 40 | 4.400208 | 1.174609 | 2.388128 | 0 | 10.27902 | 0
2018-02-02 09:59 | 490540.775 | 2640.0009 | 3 | 40 | 4.400198 | 1.099861 | 2.426014 | 0 | 10.44573 | 0
2018-02-02 10:01 | 490660.7748 | 2760.0007 | 3 | 40 | 4.400172 | 1.02856 | 2.461477 | 0 | 10.60177 | 0
2018-02-02 10:03 | 490780.7746 | 2880.0005 | 3 | 40 | 4.400173 | 0.9606428 | 2.494626 | 0 | 10.74763 | 0
2018-02-02 10:05 | 490900.7752 | 3000.0011 | 3 | 40 | 4.400172 | 0.8964996 | 2.525576 | 0 | 10.88382 | 0
2018-02-02 10:07 | 491020.7749 | 3120.0008 | 3 | 40 | 4.400154 | 0.836237 | 2.554452 | 0 | 11.01088 | 0
2018-02-02 10:09 | 491140.7755 | 3240.0014 | 3 | 40 | 4.400176 | 0.7813692 | 2.581401 | 0 | 11.12946 | 0
2018-02-02 10:11 | 491260.7753 | 3360.0012 | 3 | 40 | 4.400141 | 0.7291098 | 2.606577 | 0 | 11.24024 | 0
2018-02-02 10:13 | 491380.775 | 3480.0009 | 3 | 40 | 4.400221 | 0.6808901 | 2.630069 | 0 | 11.34361 | 0
2018-02-02 10:15 | 491500.7756 | 3600.0015 | 3 | 40 | 4.400182 | 0.6350946 | 2.651977 | 0 | 11.44001 | 0
2018-02-02 10:17 | 491620.7753 | 3720.0012 | 3 | 40 | 4.400158 | 0.5916557 | 2.672408 | 0 | 11.52991 | 0
2018-02-02 10:19 | 491740.7743 | 3840.0002 | 3 | 40 | 4.40011 | 0.5514994 | 2.691457 | 0 | 11.61372 | 0
2018-02-02 10:21 | 491860.7749 | 3960.0008 | 3 | 40 | 4.400187 | 0.515317 | 2.709237 | 0 | 11.69196 | 0
2018-02-02 10:23 | 491980.7747 | 4080.0006 | 3 | 40 | 4.400192 | 0.4810534 | 2.725827 | 0 | 11.76496 | 0
2018-02-02 10:25 | 492100.7753 | 4200.0012 | 3 | 40 | 4.400163 | 0.4488087 | 2.741313 | 0 | 11.8331 | 0
2018-02-02 10:27 | 492220.7743 | 4320.0002 | 3 | 40 | 4.40011 | 0.4188862 | 2.755774 | 0 | 11.89673 | 0
2018-02-02 10:29 | 492340.7748 | 4440.0007 | 3 | 40 | 4.400152 | 0.3921289 | 2.769296 | 0 | 11.95623 | 0
2018-02-02 10:31 | 492460.7755 | 4560.0014 | 3 | 40 | 4.400116 | 0.3659544 | 2.781931 | 0 | 12.01182 | 0
2018-02-02 10:33 | 492580.7745 | 4680.0004 | 3 | 40 | 4.400168 | 0.3427839 | 2.79374 | 0 | 12.06379 | 0
2018-02-02 10:35 | 492700.775 | 4800.0009 | 3 | 40 | 4.400085 | 0.3198223 | 2.804784 | 0 | 12.11238 | 0
2018-02-02 10:37 | 492820.7748 | 4920.0007 | 3 | 40 | 4.400151 | 0.3007088 | 2.815126 | 0 | 12.15789 | 0
2018-02-02 10:39 | 492940.7747 | 5040.0006 | 3 | 40 | 4.40017 | 0.282877 | 2.82484 | 0 | 12.20063 | 0
2018-02-02 10:41 | 493060.7752 | 5160.0011 | 3 | 40 | 4.400118 | 0.2655449 | 2.83397 | 0 | 12.2408 | 0
2018-02-02 10:43 | 493180.7749 | 5280.0008 | 3 | 40 | 4.400093 | 0.2493353 | 2.842558 | 0 | 12.27859 | 0
2018-02-02 10:45 | 493300.7755 | 5400.0014 | 3 | 40 | 4.400125 | 0.2350492 | 2.850635 | 0 | 12.31413 | 0
2018-02-02 10:47 | 493420.7753 | 5520.0012 | 3 | 40 | 4.400161 | 0.2219458 | 2.858243 | 0 | 12.34761 | 0
2018-02-02 10:49 | 493540.7743 | 5640.0002 | 3 | 40 | 4.400102 | 0.2088652 | 2.865415 | 0 | 12.37917 | 0
2018-02-02 10:51 | 493660.7749 | 5760.0008 | 3 | 40 | 4.40004 | 0.1964016 | 2.872182 | 0 | 12.40894 | 0
2018-02-02 10:53 | 493780.7748 | 5880.0007 | 3 | 40 | 4.40012 | 0.1864643 | 2.878573 | 0 | 12.43707 | 0
2018-02-02 10:55 | 493900.7745 | 6000.0004 | 3 | 40 | 4.400195 | 0.1772356 | 2.884619 | 0 | 12.46367 | 0
2018-02-02 10:57 | 494020.7742 | 6120.0001 | 3 | 40 | 4.400083 | 0.1670446 | 2.890346 | 0 | 12.48886 | 0
2018-02-02 10:59 | 494140.7755 | 6240.0014 | 3 | 40 | 4.400124 | 0.1588688 | 2.895776 | 0 | 12.51276 | 0
2018-02-02 11:01 | 494260.7746 | 6360.0005 | 3 | 40 | 4.400079 | 0.1502962 | 2.900933 | 0 | 12.53545 | 0
2018-02-02 11:03 | 494380.7753 | 6480.0012 | 3 | 40 | 4.400132 | 0.1433439 | 2.905829 | 0 | 12.55699 | 0
2018-02-02 11:05 | 494500.7758 | 6600.0017 | 3 | 40 | 4.400063 | 0.1353235 | 2.910486 | 0 | 12.57748 | 0
2018-02-02 11:07 | 494620.7748 | 6720.0007 | 3 | 40 | 4.400134 | 0.129838 | 2.914906 | 0 | 12.59693 | 0
2018-02-02 11:09 | 494740.7763 | 6840.0022 | 3 | 40 | 4.400136 | 0.1234522 | 2.919117 | 0 | 12.61546 | 0
2018-02-02 11:11 | 494860.7753 | 6960.0012 | 3 | 40 | 4.400102 | 0.1178303 | 2.923126 | 0 | 12.6331 | 0
2018-02-02 11:13 | 494980.7742 | 7080.0001 | 3 | 40 | 4.400066 | 0.1117439 | 2.926944 | 0 | 12.6499 | 0
2018-02-02 11:15 | 495100.7755 | 7200.0014 | 3 | 40 | 4.400023 | 0.105772 | 2.930593 | 0 | 12.66595 | 0
2018-02-02 11:17 | 495220.7753 | 7320.0012 | 3 | 40 | 4.400069 | 0.101573 | 2.93406 | 0 | 12.68121 | 0
2018-02-02 11:19 | 495340.7759 | 7440.0018 | 3 | 40 | 4.400054 | 0.09681225 | 2.937366 | 0 | 12.69576 | 0
2018-02-02 11:21 | 495460.7765 | 7560.0024 | 3 | 40 | 4.400068 | 0.09255791 | 2.940528 | 0 | 12.70967 | 0
2018-02-02 11:23 | 495580.7763 | 7680.0022 | 3 | 40 | 4.40009 | 0.08869171 | 2.943547 | 0 | 12.72296 | 0
2018-02-02 11:25 | 495700.7752 | 7800.0011 | 3 | 40 | 4.400025 | 0.08433247 | 2.946428 | 0 | 12.73563 | 0
2018-02-02 11:27 | 495814.9156 | 7914.1415 | 3 | 40 | 4.400104 | 0.08149052 | 2.949059 | 0 | 12.74721 | 0
2018-02-02 11:29 | 495935 | 120.0004 | 4 | 40 | 4.388135 | 0 | 2.949059 | 0 | 12.74721 | 0
2018-02-02 11:31 | 496055 | 240.0011 | 4 | 40 | 4.38657 | 0 | 2.949059 | 0 | 12.74721 | 0
2018-02-02 11:32 | 496115 | 300.001 | 4 | 40 | 4.386028 | 0 | 2.949059 | 0 | 12.74721 | 0
2018-02-02 11:34 | 496235.1 | 120.0015 | 5 | 40 | 3.96031 | -3.25986 | 2.949059 | 0.1086512 | 12.74721 | 0.4356073
2018-02-02 11:36 | 496355.1 | 240.0004 | 5 | 40 | 3.917419 | -3.259911 | 2.949059 | 0.217311 | 12.74721 | 0.8635223
2018-02-02 11:38 | 496475.1 | 360 | 5 | 40 | 3.876359 | -3.259856 | 2.949059 | 0.3259723 | 12.74721 | 1.286972
2018-02-02 11:40 | 496595.1 | 480.0015 | 5 | 40 | 3.835011 | -3.259903 | 2.949059 | 0.4346204 | 12.74721 | 1.705884
2018-02-02 11:42 | 496715.1 | 600.0011 | 5 | 40 | 3.794312 | -3.259894 | 2.949059 | 0.5432893 | 12.74721 | 2.120408
2018-02-02 11:44 | 496835.1 | 720.0008 | 5 | 40 | 3.75465 | -3.259921 | 2.949059 | 0.6519336 | 12.74721 | 2.530482
2018-02-02 11:46 | 496955.1 | 840.0005 | 5 | 40 | 3.715276 | -3.259829 | 2.949059 | 0.760604 | 12.74721 | 2.936359
2018-02-02 11:48 | 497075.1 | 960.0002 | 5 | 40 | 3.676606 | -3.259873 | 2.949059 | 0.8692576 | 12.74721 | 3.337931
2018-02-02 11:50 | 497195.1 | 1080.0007 | 5 | 40 | 3.640124 | -3.259901 | 2.949059 | 0.9779322 | 12.74721 | 3.735481
2018-02-02 11:52 | 497315.1 | 1200.0012 | 5 | 40 | 3.605933 | -3.259879 | 2.949059 | 1.086589 | 12.74721 | 4.129126
2018-02-02 11:54 | 497435.1 | 1320.0007 | 5 | 40 | 3.57415 | -3.259914 | 2.949059 | 1.195245 | 12.74721 | 4.519181
2018-02-02 11:56 | 497555.1 | 1440.001 | 5 | 40 | 3.544973 | -3.259883 | 2.949059 | 1.303913 | 12.74721 | 4.905975
2018-02-02 11:58 | 497675.1 | 1560.0015 | 5 | 40 | 3.518123 | -3.259901 | 2.949059 | 1.412558 | 12.74721 | 5.289639
2018-02-02 12:00 | 497795.1 | 1680.0011 | 5 | 40 | 3.493043 | -3.259929 | 2.949059 | 1.521228 | 12.74721 | 5.670573
2018-02-02 12:02 | 497915.1 | 1800.0016 | 5 | 40 | 3.469403 | -3.259916 | 2.949059 | 1.629873 | 12.74721 | 6.048775
2018-02-02 12:04 | 498035.1 | 1920.0005 | 5 | 40 | 3.447192 | -3.259878 | 2.949059 | 1.73854 | 12.74721 | 6.424568
2018-02-02 12:06 | 498155.1 | 2040.0003 | 5 | 40 | 3.425608 | -3.259865 | 2.949059 | 1.84721 | 12.74721 | 6.797997
2018-02-02 12:08 | 498275.1 | 2160.0015 | 5 | 40 | 3.403851 | -3.259835 | 2.949059 | 1.95587 | 12.74721 | 7.16905
2018-02-02 12:10 | 498395.1 | 2280.0006 | 5 | 40 | 3.381189 | -3.260165 | 2.949059 | 2.064518 | 12.74721 | 7.537649
2018-02-02 12:12 | 498515.1 | 2400.0004 | 5 | 40 | 3.357458 | -3.260138 | 2.949059 | 2.173195 | 12.74721 | 7.903834
2018-02-02 12:14 | 498635.1 | 2520.001 | 5 | 40 | 3.33155 | -3.260165 | 2.949059 | 2.281856 | 12.74721 | 8.267281
2018-02-02 12:16 | 498755.1 | 2640.0014 | 5 | 40 | 3.303097 | -3.260129 | 2.949059 | 2.390524 | 12.74721 | 8.627795
2018-02-02 12:18 | 498875.1 | 2760.0005 | 5 | 40 | 3.270393 | -3.260106 | 2.949059 | 2.499206 | 12.74721 | 8.985048
2018-02-02 12:20 | 498995.1 | 2880.001 | 5 | 40 | 3.231105 | -3.260095 | 2.949059 | 2.607871 | 12.74721 | 9.338364
2018-02-02 12:22 | 499115.1 | 3000.0008 | 5 | 40 | 3.182069 | -3.260068 | 2.949059 | 2.716535 | 12.74721 | 9.686914
2018-02-02 12:24 | 499235.1 | 3120.0005 | 5 | 40 | 3.115371 | -3.260093 | 2.949059 | 2.825192 | 12.74721 | 10.02925
2018-02-02 12:26 | 499355.1 | 3240.0011 | 5 | 40 | 3.01308 | -3.260102 | 2.949059 | 2.933867 | 12.74721 | 10.36275
2018-02-02 12:26 | 499366.5 | 3251.4563 | 5 | 40 | 3 | -3.260088 | 2.949059 | 2.944236 | 12.74721 | 10.39392
2018-02-02 12:28 | 499486.6 | 120.0014 | 6 | 40 | 3.617432 | 0 | 2.949059 | 2.944236 | 12.74721 | 10.39392
2018-02-02 12:30 | 499606.6 | 240.0004 | 6 | 40 | 3.65989 | 0 | 2.949059 | 2.944236 | 12.74721 | 10.39392
2018-02-02 12:31 | 499666.6 | 300.003 | 6 | 40 | 3.66992 | 0 | 2.949059 | 2.944236 | 12.74721 | 10.39392
2018-02-02 12:31 | 499666.6 | 0.0026 | 7 | 41 | 3.669972 | 0 | 0 | 0 | 0 | 0
2018-02-02 12:33 | 499786.6 | 120.0008 | 2 | 41 | 4.200316 | 4.657955 | 0.1609771 | 0 | 0.6704204 | 0
2018-02-02 12:35 | 499906.7 | 240.0013 | 2 | 41 | 4.200294 | 4.172941 | 0.3077841 | 0 | 1.287053 | 0
2018-02-02 12:37 | 500026.6 | 360.0011 | 2 | 41 | 4.200227 | 3.82077 | 0.440699 | 0 | 1.845332 | 0
2018-02-02 12:39 | 500146.6 | 480.0001 | 2 | 41 | 4.200244 | 3.54277 | 0.5633227 | 0 | 2.360384 | 0
2018-02-02 12:41 | 500266.7 | 600.0016 | 2 | 41 | 4.200267 | 3.290401 | 0.6771573 | 0 | 2.838519 | 0
2018-02-02 12:41 | 500281.7 | 615.0776 | 2 | 41 | 4.200246 | 3.259996 | 0.690864 | 0 | 2.896091 | 0
2018-02-02 12:43 | 500401.7 | 120.0014 | 3 | 41 | 4.222163 | 3.259989 | 0.7991548 | 0 | 3.35202 | 0
2018-02-02 12:45 | 500521.7 | 240.0012 | 3 | 41 | 4.24716 | 3.25997 | 0.9078206 | 0 | 3.812175 | 0
2018-02-02 12:47 | 500641.7 | 360.0002 | 3 | 41 | 4.273326 | 3.260015 | 1.016474 | 0 | 4.27505 | 0
2018-02-02 12:49 | 500761.7 | 480.0001 | 3 | 41 | 4.301378 | 3.260015 | 1.125134 | 0 | 4.7409 | 0
2018-02-02 12:51 | 500881.7 | 600.0015 | 3 | 41 | 4.330523 | 3.260017 | 1.2338 | 0 | 5.20989 | 0
2018-02-02 12:53 | 501001.7 | 720.0004 | 3 | 41 | 4.360951 | 3.259983 | 1.342456 | 0 | 5.682064 | 0
2018-02-02 12:55 | 501121.7 | 840.0002 | 3 | 41 | 4.392831 | 3.259943 | 1.451121 | 0 | 6.157656 | 0
2018-02-02 12:57 | 501241.7 | 960.0008 | 3 | 41 | 4.400265 | 3.009153 | 1.556299 | 0 | 6.620378 | 0
2018-02-02 12:59 | 501361.7 | 1080.0013 | 3 | 41 | 4.400207 | 2.750734 | 1.652203 | 0 | 7.042378 | 0
2018-02-02 13:01 | 501481.7 | 1200.001 | 3 | 41 | 4.400223 | 2.528997 | 1.740132 | 0 | 7.42929 | 0
2018-02-02 13:03 | 501601.7 | 1320.0008 | 3 | 41 | 4.400208 | 2.334856 | 1.821127 | 0 | 7.785687 | 0
2018-02-02 13:05 | 501721.7 | 1440.0013 | 3 | 41 | 4.400192 | 2.165539 | 1.896095 | 0 | 8.115562 | 0
2018-02-02 13:07 | 501841.7 | 1560.0003 | 3 | 41 | 4.40021 | 2.016152 | 1.965737 | 0 | 8.422003 | 0
2018-02-02 13:09 | 501961.7 | 1680.0009 | 3 | 41 | 4.400207 | 1.882149 | 2.030663 | 0 | 8.707691 | 0
2018-02-02 13:11 | 502081.7 | 1800.0015 | 3 | 41 | 4.400229 | 1.75955 | 2.091327 | 0 | 8.974628 | 0
2018-02-02 13:13 | 502201.7 | 1920.0004 | 3 | 41 | 4.40023 | 1.645595 | 2.148048 | 0 | 9.224214 | 0
2018-02-02 13:15 | 502321.7 | 2040.0002 | 3 | 41 | 4.400197 | 1.539284 | 2.201101 | 0 | 9.45766 | 0
2018-02-02 13:17 | 502441.7 | 2160.0017 | 3 | 41 | 4.40021 | 1.441105 | 2.250757 | 0 | 9.676154 | 0
2018-02-02 13:19 | 502561.7 | 2280.0014 | 3 | 41 | 4.40024 | 1.34804 | 2.297229 | 0 | 9.880639 | 0
2018-02-02 13:21 | 502681.7 | 2400.0012 | 3 | 41 | 4.400224 | 1.260128 | 2.340667 | 0 | 10.07178 | 0
2018-02-02 13:23 | 502801.7 | 2520.001 | 3 | 41 | 4.400207 | 1.178036 | 2.381283 | 0 | 10.25049 | 0
2018-02-02 13:25 | 502921.7 | 2640.0001 | 3 | 41 | 4.400206 | 1.10303 | 2.419288 | 0 | 10.41772 | 0
2018-02-02 13:27 | 503041.7 | 2760.0013 | 3 | 41 | 4.400176 | 1.032178 | 2.454856 | 0 | 10.57423 | 0
2018-02-02 13:29 | 503161.7 | 2880.0003 | 3 | 41 | 4.400204 | 0.9646053 | 2.488129 | 0 | 10.72064 | 0
2018-02-02 13:31 | 503281.7 | 3000.001 | 3 | 41 | 4.400191 | 0.9004412 | 2.519199 | 0 | 10.85735 | 0
2018-02-02 13:33 | 503401.7 | 3120.0016 | 3 | 41 | 4.400203 | 0.8398504 | 2.548195 | 0 | 10.98494 | 0
2018-02-02 13:35 | 503521.7 | 3240.0004 | 3 | 41 | 4.400194 | 0.7836771 | 2.575235 | 0 | 11.10392 | 0
2018-02-02 13:37 | 503641.7 | 3360.0002 | 3 | 41 | 4.400175 | 0.7315063 | 2.60048 | 0 | 11.215 | 0
2018-02-02 13:39 | 503761.7 | 3480.0009 | 3 | 41 | 4.400125 | 0.6819553 | 2.62404 | 0 | 11.31867 | 0
2018-02-02 13:41 | 503881.7 | 3600.0007 | 3 | 41 | 4.400179 | 0.6370659 | 2.646025 | 0 | 11.41541 | 0
2018-02-02 13:43 | 504001.7 | 3720.0013 | 3 | 41 | 4.400159 | 0.5944242 | 2.666545 | 0 | 11.5057 | 0
2018-02-02 13:45 | 504121.7 | 3840.0011 | 3 | 41 | 4.400133 | 0.554306 | 2.68569 | 0 | 11.58994 | 0
2018-02-02 13:47 | 504241.7 | 3960.0017 | 3 | 41 | 4.400146 | 0.5175333 | 2.703555 | 0 | 11.66855 | 0
2018-02-02 13:49 | 504361.7 | 4080.0005 | 3 | 41 | 4.400168 | 0.48248 | 2.720222 | 0 | 11.74189 | 0
2018-02-02 13:51 | 504481.7 | 4200.0012 | 3 | 41 | 4.400111 | 0.4505844 | 2.735782 | 0 | 11.81035 | 0
2018-02-02 13:53 | 504601.7 | 4320.001 | 3 | 41 | 4.400167 | 0.4213943 | 2.750307 | 0 | 11.87427 | 0
2018-02-02 13:55 | 504721.7 | 4440.0008 | 3 | 41 | 4.400152 | 0.393754 | 2.763884 | 0 | 11.93401 | 0
2018-02-02 13:57 | 504841.7 | 4560.0012 | 3 | 41 | 4.400175 | 0.3681498 | 2.776578 | 0 | 11.98986 | 0
2018-02-02 13:59 | 504961.7 | 4680.0011 | 3 | 41 | 4.400101 | 0.3442192 | 2.788451 | 0 | 12.04211 | 0
2018-02-02 14:01 | 505081.7 | 4800.0008 | 3 | 41 | 4.400152 | 0.3225317 | 2.799564 | 0 | 12.09101 | 0
2018-02-02 14:03 | 505201.7 | 4920.0014 | 3 | 41 | 4.400112 | 0.3020878 | 2.809971 | 0 | 12.1368 | 0
2018-02-02 14:05 | 505321.7 | 5040.0004 | 3 | 41 | 4.400142 | 0.283906 | 2.819734 | 0 | 12.17976 | 0
2018-02-02 14:07 | 505441.7 | 5160.0009 | 3 | 41 | 4.400166 | 0.2672739 | 2.828911 | 0 | 12.22014 | 0
2018-02-02 14:09 | 505561.7 | 5280.0016 | 3 | 41 | 4.40017 | 0.2517338 | 2.837549 | 0 | 12.25815 | 0
2018-02-02 14:11 | 505681.7 | 5400.0022 | 3 | 41 | 4.400149 | 0.2368469 | 2.845676 | 0 | 12.29391 | 0
2018-02-02 14:13 | 505801.7 | 5520.0004 | 3 | 41 | 4.400127 | 0.2230549 | 2.853338 | 0 | 12.32762 | 0
2018-02-02 14:15 | 505921.7 | 5640.0009 | 3 | 41 | 4.400065 | 0.2095814 | 2.86056 | 0 | 12.3594 | 0
2018-02-02 14:17 | 506041.7 | 5760.0023 | 3 | 41 | 4.400106 | 0.1985512 | 2.867378 | 0 | 12.3894 | 0
2018-02-02 14:19 | 506161.7 | 5880.0012 | 3 | 41 | 4.400122 | 0.1875238 | 2.873819 | 0 | 12.41774 | 0
2018-02-02 14:21 | 506281.7 | 6000.001 | 3 | 41 | 4.400093 | 0.1776485 | 2.879905 | 0 | 12.44452 | 0
2018-02-02 14:23 | 506401.7 | 6120.0008 | 3 | 41 | 4.400095 | 0.1684942 | 2.885677 | 0 | 12.46991 | 0
2018-02-02 14:25 | 506521.7 | 6240.0006 | 3 | 41 | 4.400124 | 0.159894 | 2.891148 | 0 | 12.49399 | 0
2018-02-02 14:27 | 506641.7 | 6360.0011 | 3 | 41 | 4.400129 | 0.1519232 | 2.896331 | 0 | 12.51679 | 0
2018-02-02 14:29 | 506761.7 | 6480.0002 | 3 | 41 | 4.400067 | 0.1436682 | 2.901256 | 0 | 12.53846 | 0
2018-02-02 14:31 | 506881.7 | 6600.0007 | 3 | 41 | 4.400098 | 0.1369209 | 2.905937 | 0 | 12.55906 | 0
2018-02-02 14:33 | 507001.7 | 6720.0021 | 3 | 41 | 4.400065 | 0.1297998 | 2.91038 | 0 | 12.57861 | 0
2018-02-02 14:35 | 507121.7 | 6840.0003 | 3 | 41 | 4.400122 | 0.1242638 | 2.914607 | 0 | 12.59721 | 0
2018-02-02 14:37 | 507241.7 | 6960.0008 | 3 | 41 | 4.400075 | 0.1177759 | 2.918631 | 0 | 12.61491 | 0
2018-02-02 14:39 | 507361.7 | 7080.0023 | 3 | 41 | 4.400053 | 0.1117668 | 2.922463 | 0 | 12.63178 | 0
2018-02-02 14:41 | 507481.7 | 7200.0012 | 3 | 41 | 4.400132 | 0.1075201 | 2.926114 | 0 | 12.64784 | 0
2018-02-02 14:43 | 507601.7 | 7320.0003 | 3 | 41 | 4.400096 | 0.1022158 | 2.929598 | 0 | 12.66317 | 0
2018-02-02 14:45 | 507721.7 | 7440.0024 | 3 | 41 | 4.400115 | 0.0978899 | 2.932927 | 0 | 12.67782 | 0
2018-02-02 14:47 | 507841.7 | 7560.0022 | 3 | 41 | 4.400083 | 0.09286308 | 2.936106 | 0 | 12.69181 | 0
2018-02-02 14:49 | 507961.7 | 7680.002 | 3 | 41 | 4.40011 | 0.08944988 | 2.939145 | 0 | 12.70518 | 0
2018-02-02 14:51 | 508081.7 | 7800.001 | 3 | 41 | 4.400112 | 0.08549595 | 2.942052 | 0 | 12.71797 | 0
2018-02-02 14:53 | 508201.7 | 7920.0023 | 3 | 41 | 4.400155 | 0.0822897 | 2.94484 | 0 | 12.73024 | 0
2018-02-02 14:53 | 508213.7 | 7931.9447 | 3 | 41 | 4.400132 | 0.08149719 | 2.945112 | 0 | 12.73143 | 0
2018-02-02 14:55 | 508333.7 | 120.0021 | 4 | 41 | 4.388096 | 0 | 2.945112 | 0 | 12.73143 | 0
2018-02-02 14:57 | 508453.7 | 240.0002 | 4 | 41 | 4.386544 | 0 | 2.945112 | 0 | 12.73143 | 0
2018-02-02 14:58 | 508513.7 | 300.0037 | 4 | 41 | 4.385995 | 0 | 2.945112 | 0 | 12.73143 | 0
2018-02-02 15:00 | 508633.8 | 120.0015 | 5 | 41 | 3.960173 | -3.259949 | 2.945112 | 0.1086595 | 12.73143 | 0.4356188
2018-02-02 15:02 | 508753.8 | 240.0005 | 5 | 41 | 3.917341 | -3.26014 | 2.945112 | 0.2173224 | 12.73143 | 0.8635315
2018-02-02 15:04 | 508873.8 | 360.0003 | 5 | 41 | 3.875934 | -3.259822 | 2.945112 | 0.3259934 | 12.73143 | 1.286991
2018-02-02 15:06 | 508993.8 | 480.0009 | 5 | 41 | 3.834322 | -3.260098 | 2.945112 | 0.4346581 | 12.73143 | 1.705903
2018-02-02 15:08 | 509113.8 | 600.0005 | 5 | 41 | 3.793534 | -3.259881 | 2.945112 | 0.5433047 | 12.73143 | 2.120264
2018-02-02 15:10 | 509233.8 | 720.0005 | 5 | 41 | 3.753734 | -3.259926 | 2.945112 | 0.6519902 | 12.73143 | 2.530398
2018-02-02 15:12 | 509353.8 | 840.0003 | 5 | 41 | 3.714327 | -3.260162 | 2.945112 | 0.7606543 | 12.73143 | 2.936149
2018-02-02 15:14 | 509473.8 | 960.0016 | 5 | 41 | 3.675623 | -3.25991 | 2.945112 | 0.8693013 | 12.73143 | 3.337586
2018-02-02 15:16 | 509593.8 | 1080.0014 | 5 | 41 | 3.639006 | -3.260176 | 2.945112 | 0.9779758 | 12.73143 | 3.735023
2018-02-02 15:18 | 509713.8 | 1200.0012 | 5 | 41 | 3.604682 | -3.25981 | 2.945112 | 1.086641 | 12.73143 | 4.128573
2018-02-02 15:20 | 509833.8 | 1320.0001 | 5 | 41 | 3.573005 | -3.259861 | 2.945112 | 1.195289 | 12.73143 | 4.518466
2018-02-02 15:22 | 509953.8 | 1440.0006 | 5 | 41 | 3.543592 | -3.260214 | 2.945112 | 1.303954 | 12.73143 | 4.905112
2018-02-02 15:24 | 510073.8 | 1560.0004 | 5 | 41 | 3.516635 | -3.25991 | 2.945112 | 1.412605 | 12.73143 | 5.288636
2018-02-02 15:26 | 510193.8 | 1680.0003 | 5 | 41 | 3.49182 | -3.259881 | 2.945112 | 1.521268 | 12.73143 | 5.669393
2018-02-02 15:28 | 510313.8 | 1800.0001 | 5 | 41 | 3.468496 | -3.259894 | 2.945112 | 1.629924 | 12.73143 | 6.047518
2018-02-02 15:30 | 510433.8 | 1920.0005 | 5 | 41 | 3.446397 | -3.259886 | 2.945112 | 1.738573 | 12.73143 | 6.423161
2018-02-02 15:32 | 510553.8 | 2040.0012 | 5 | 41 | 3.424642 | -3.259904 | 2.945112 | 1.847243 | 12.73143 | 6.796501
2018-02-02 15:34 | 510673.8 | 2160.0002 | 5 | 41 | 3.403029 | -3.25996 | 2.945112 | 1.955896 | 12.73143 | 7.167428
2018-02-02 15:36 | 510793.8 | 2280.0016 | 5 | 41 | 3.380652 | -3.259911 | 2.945112 | 2.064556 | 12.73143 | 7.535994
2018-02-02 15:38 | 510913.8 | 2400.0014 | 5 | 41 | 3.357071 | -3.259809 | 2.945112 | 2.17322 | 12.73143 | 7.902084
2018-02-02 15:40 | 511033.8 | 2520.0003 | 5 | 41 | 3.331435 | -3.259894 | 2.945112 | 2.28188 | 12.73143 | 8.265487
2018-02-02 15:42 | 511153.8 | 2640.001 | 5 | 41 | 3.302738 | -3.259861 | 2.945112 | 2.390538 | 12.73143 | 8.625948
2018-02-02 15:44 | 511273.8 | 2760.0006 | 5 | 41 | 3.269802 | -3.259888 | 2.945112 | 2.499208 | 12.73143 | 8.983112
2018-02-02 15:46 | 511393.8 | 2880.0012 | 5 | 41 | 3.230241 | -3.259849 | 2.945112 | 2.607871 | 12.73143 | 9.336341
2018-02-02 15:48 | 511513.8 | 3000.001 | 5 | 41 | 3.180558 | -3.259917 | 2.945112 | 2.716522 | 12.73143 | 9.684726
2018-02-02 15:50 | 511633.8 | 3120 | 5 | 41 | 3.114104 | -3.259817 | 2.945112 | 2.825184 | 12.73143 | 10.02694
2018-02-02 15:52 | 511753.8 | 3240.0013 | 5 | 41 | 3.011228 | -3.26016 | 2.945112 | 2.933852 | 12.73143 | 10.36024
2018-02-02 15:53 | 511763.5 | 3249.6629 | 5 | 41 | 2.999999 | -3.260098 | 2.945112 | 2.942594 | 12.73143 | 10.38652
2018-02-02 15:55 | 511883.5 | 120.0006 | 6 | 41 | 3.617509 | 0 | 2.945112 | 2.94261 | 12.73143 | 10.38657
2018-02-02 15:57 | 512003.5 | 240.0004 | 6 | 41 | 3.659992 | 0 | 2.945112 | 2.94261 | 12.73143 | 10.38657
2018-02-02 15:58 | 512063.5 | 300.0021 | 6 | 41 | 3.670004 | 0 | 2.945112 | 2.94261 | 12.73143 | 10.38657
2018-02-02 15:58 | 512063.5 | 0.0028 | 7 | 42 | 3.670109 | 0 | 0 | 0 | 0 | 0
2018-02-02 16:00 | 512183.6 | 120.0007 | 2 | 42 | 4.200312 | 4.651848 | 0.1608853 | 0 | 0.6700847 | 0
2018-02-02 16:02 | 512303.6 | 240.0014 | 2 | 42 | 4.200303 | 4.168571 | 0.3075343 | 0 | 1.286054 | 0
2018-02-02 16:04 | 512423.6 | 360.0011 | 2 | 42 | 4.200237 | 3.815317 | 0.4402781 | 0 | 1.843614 | 0
2018-02-02 16:06 | 512543.6 | 480.0008 | 2 | 42 | 4.200254 | 3.53624 | 0.5627056 | 0 | 2.357841 | 0
2018-02-02 16:08 | 512663.6 | 600.0007 | 2 | 42 | 4.200255 | 3.284285 | 0.6763277 | 0 | 2.835084 | 0
2018-02-02 16:08 | 512675.8 | 612.1454 | 2 | 42 | 4.20025 | 3.259993 | 0.6873588 | 0 | 2.881417 | 0
2018-02-02 16:10 | 512795.8 | 120.0016 | 3 | 42 | 4.222197 | 3.259964 | 0.7956399 | 0 | 3.337307 | 0
2018-02-02 16:12 | 512915.8 | 240.0014 | 3 | 42 | 4.247054 | 3.260057 | 0.9042962 | 0 | 3.797412 | 0
2018-02-02 16:14 | 513035.8 | 360.0004 | 3 | 42 | 4.273331 | 3.259987 | 1.012968 | 0 | 4.26036 | 0
2018-02-02 16:16 | 513155.8 | 480.0002 | 3 | 42 | 4.301235 | 3.259958 | 1.121619 | 0 | 4.726161 | 0
2018-02-02 16:18 | 513275.8 | 600.0001 | 3 | 42 | 4.330235 | 3.260027 | 1.230281 | 0 | 5.195108 | 0
2018-02-02 16:20 | 513395.8 | 720.0013 | 3 | 42 | 4.360334 | 3.259956 | 1.338945 | 0 | 5.667273 | 0
2018-02-02 16:22 | 513515.8 | 840.0011 | 3 | 42 | 4.39214 | 3.259993 | 1.447611 | 0 | 6.142803 | 0
2018-02-02 16:24 | 513635.8 | 960.0009 | 3 | 42 | 4.400265 | 3.011656 | 1.552902 | 0 | 6.606002 | 0
2018-02-02 16:26 | 513755.8 | 1080.0015 | 3 | 42 | 4.400297 | 2.75399 | 1.648865 | 0 | 7.028266 | 0
2018-02-02 16:28 | 513875.8 | 1200.0021 | 3 | 42 | 4.400248 | 2.53174 | 1.73686 | 0 | 7.415466 | 0
2018-02-02 16:30 | 513995.8 | 1320.0002 | 3 | 42 | 4.400232 | 2.338316 | 1.817942 | 0 | 7.772245 | 0
2018-02-02 16:32 | 514115.8 | 1440.0016 | 3 | 42 | 4.400257 | 2.168379 | 1.893 | 0 | 8.102518 | 0
2018-02-02 16:34 | 514235.8 | 1560.0005 | 3 | 42 | 4.400239 | 2.017295 | 1.962708 | 0 | 8.40925 | 0
2018-02-02 16:36 | 514355.8 | 1680.0011 | 3 | 42 | 4.400196 | 1.880992 | 2.027644 | 0 | 8.694982 | 0
2018-02-02 16:38 | 514475.8 | 1800.0001 | 3 | 42 | 4.400189 | 1.758353 | 2.088277 | 0 | 8.961783 | 0
2018-02-02 16:40 | 514595.8 | 1920.0016 | 3 | 42 | 4.400232 | 1.646069 | 2.144991 | 0 | 9.211337 | 0
2018-02-02 16:42 | 514715.8 | 2040.0005 | 3 | 42 | 4.400208 | 1.540997 | 2.198089 | 0 | 9.444979 | 0
2018-02-02 16:44 | 514835.8 | 2160.0004 | 3 | 42 | 4.40025 | 1.443584 | 2.247808 | 0 | 9.663751 | 0
2018-02-02 16:46 | 514955.8 | 2280.0008 | 3 | 42 | 4.400235 | 1.350941 | 2.294347 | 0 | 9.868534 | 0
2018-02-02 16:48 | 515075.8 | 2400.0014 | 3 | 42 | 4.400203 | 1.262609 | 2.337887 | 0 | 10.06012 | 0
2018-02-02 16:50 | 515195.8 | 2520.0004 | 3 | 42 | 4.400226 | 1.180333 | 2.378572 | 0 | 10.23914 | 0
2018-02-02 16:52 | 515315.8 | 2640.001 | 3 | 42 | 4.400224 | 1.103953 | 2.416608 | 0 | 10.40651 | 0
2018-02-02 16:54 | 515435.8 | 2760.0008 | 3 | 42 | 4.400202 | 1.032805 | 2.452206 | 0 | 10.56315 | 0
2018-02-02 16:56 | 515555.8 | 2880.0014 | 3 | 42 | 4.400172 | 0.9655294 | 2.485502 | 0 | 10.70965 | 0
2018-02-02 16:58 | 515675.8 | 3000.0004 | 3 | 42 | 4.400206 | 0.9023619 | 2.51662 | 0 | 10.84658 | 0
2018-02-02 17:00 | 515795.8 | 3120.0009 | 3 | 42 | 4.400181 | 0.8416538 | 2.545666 | 0 | 10.97439 | 0
2018-02-02 17:02 | 515915.8 | 3240.0016 | 3 | 42 | 4.400187 | 0.7847996 | 2.572766 | 0 | 11.09363 | 0
2018-02-02 17:04 | 516035.8 | 3360.0006 | 3 | 42 | 4.400164 | 0.7320967 | 2.598037 | 0 | 11.20483 | 0
2018-02-02 17:06 | 516155.8 | 3480.0012 | 3 | 42 | 4.400192 | 0.6840744 | 2.62163 | 0 | 11.30864 | 0
2018-02-02 17:08 | 516275.8 | 3600.0009 | 3 | 42 | 4.400175 | 0.638299 | 2.643658 | 0 | 11.40557 | 0
2018-02-02 17:10 | 516395.8 | 3720.0006 | 3 | 42 | 4.400188 | 0.5957899 | 2.664217 | 0 | 11.49603 | 0
2018-02-02 17:12 | 516515.8 | 3840.0004 | 3 | 42 | 4.400194 | 0.5561676 | 2.683398 | 0 | 11.58043 | 0
2018-02-02 17:14 | 516635.8 | 3960.001 | 3 | 42 | 4.400149 | 0.5185432 | 2.701299 | 0 | 11.6592 | 0
2018-02-02 17:16 | 516755.8 | 4080.0016 | 3 | 42 | 4.400182 | 0.4846849 | 2.718007 | 0 | 11.73272 | 0
2018-02-02 17:18 | 516875.8 | 4200.0014 | 3 | 42 | 4.400191 | 0.4525862 | 2.733608 | 0 | 11.80137 | 0
2018-02-02 17:20 | 516995.8 | 4320.0004 | 3 | 42 | 4.400155 | 0.422617 | 2.748174 | 0 | 11.86546 | 0
2018-02-02 17:22 | 517115.8 | 4440.0001 | 3 | 42 | 4.400164 | 0.3946934 | 2.761785 | 0 | 11.92535 | 0
2018-02-02 17:24 | 517235.8 | 4560.001 | 3 | 42 | 4.400172 | 0.3693228 | 2.774507 | 0 | 11.98133 | 0
2018-02-02 17:26 | 517355.8 | 4680.0012 | 3 | 42 | 4.400145 | 0.3451757 | 2.786409 | 0 | 12.0337 | 0
2018-02-02 17:28 | 517475.8 | 4800.0009 | 3 | 42 | 4.400169 | 0.323823 | 2.797554 | 0 | 12.08274 | 0
2018-02-02 17:30 | 517595.8 | 4920.0008 | 3 | 42 | 4.400114 | 0.3027706 | 2.807995 | 0 | 12.12868 | 0
2018-02-02 17:32 | 517715.8 | 5040.0011 | 3 | 42 | 4.400104 | 0.2836332 | 2.81778 | 0 | 12.17173 | 0
2018-02-02 17:34 | 517835.8 | 5160.0001 | 3 | 42 | 4.400169 | 0.2672024 | 2.82696 | 0 | 12.21213 | 0
2018-02-02 17:36 | 517955.8 | 5280.0015 | 3 | 42 | 4.400146 | 0.2513523 | 2.835597 | 0 | 12.25013 | 0
2018-02-02 17:38 | 518075.8 | 5400 | 3 | 42 | 4.400102 | 0.2368603 | 2.843729 | 0 | 12.28591 | 0
2018-02-02 17:40 | 518195.8 | 5520.0011 | 3 | 42 | 4.400148 | 0.2233524 | 2.851399 | 0 | 12.31966 | 0
2018-02-02 17:42 | 518315.8 | 5640.001 | 3 | 42 | 4.4001 | 0.2102718 | 2.858625 | 0 | 12.35146 | 0
2018-02-02 17:44 | 518435.8 | 5760.0014 | 3 | 42 | 4.400163 | 0.1992893 | 2.865444 | 0 | 12.38146 | 0
2018-02-02 17:46 | 518555.8 | 5880.0003 | 3 | 42 | 4.400118 | 0.1875648 | 2.871884 | 0 | 12.4098 | 0
2018-02-02 17:48 | 518675.8 | 6000.0009 | 3 | 42 | 4.400025 | 0.1769295 | 2.877966 | 0 | 12.43656 | 0
2018-02-02 17:50 | 518795.8 | 6120.0005 | 3 | 42 | 4.400121 | 0.1684198 | 2.883732 | 0 | 12.46193 | 0
2018-02-02 17:52 | 518915.8 | 6240.0002 | 3 | 42 | 4.400116 | 0.1598225 | 2.889191 | 0 | 12.48595 | 0
2018-02-02 17:54 | 519035.8 | 6360.0015 | 3 | 42 | 4.400132 | 0.1514387 | 2.894372 | 0 | 12.50875 | 0
2018-02-02 17:56 | 519155.8 | 6480.0005 | 3 | 42 | 4.400103 | 0.1439114 | 2.899287 | 0 | 12.53037 | 0
2018-02-02 17:58 | 519275.8 | 6600.0018 | 3 | 42 | 4.400044 | 0.1361351 | 2.903959 | 0 | 12.55093 | 0
2018-02-02 18:00 | 519395.8 | 6720.0008 | 3 | 42 | 4.400109 | 0.1301298 | 2.908394 | 0 | 12.57045 | 0
2018-02-02 18:02 | 519515.8 | 6840.0005 | 3 | 42 | 4.400059 | 0.1231003 | 2.912616 | 0 | 12.58902 | 0
2018-02-02 18:04 | 519635.8 | 6960.001 | 3 | 42 | 4.400077 | 0.1176882 | 2.916639 | 0 | 12.60673 | 0
2018-02-02 18:06 | 519755.8 | 7080.0015 | 3 | 42 | 4.400054 | 0.1117306 | 2.92047 | 0 | 12.62358 | 0
2018-02-02 18:08 | 519875.8 | 7200.0024 | 3 | 42 | 4.400138 | 0.1075268 | 2.924126 | 0 | 12.63967 | 0
2018-02-02 18:10 | 519995.8 | 7320.002 | 3 | 42 | 4.40008 | 0.1021748 | 2.927608 | 0 | 12.65499 | 0
2018-02-02 18:12 | 520115.8 | 7440.0023 | 3 | 42 | 4.400137 | 0.09779739 | 2.930938 | 0 | 12.66964 | 0
2018-02-02 18:14 | 520235.8 | 7560.001 | 3 | 42 | 4.400126 | 0.09358883 | 2.934114 | 0 | 12.68362 | 0
2018-02-02 18:16 | 520355.8 | 7680.0005 | 3 | 42 | 4.400055 | 0.08864021 | 2.93715 | 0 | 12.69697 | 0
2018-02-02 18:18 | 520475.8 | 7800.0022 | 3 | 42 | 4.400082 | 0.08504105 | 2.940053 | 0 | 12.70975 | 0
2018-02-02 18:20 | 520592.1 | 7916.3202 | 3 | 42 | 4.400071 | 0.08149433 | 2.942753 | 0 | 12.72163 | 0
2018-02-02 18:22 | 520712.1 | 120.0008 | 4 | 42 | 4.388014 | 0 | 2.942753 | 0 | 12.72163 | 0
2018-02-02 18:24 | 520832.1 | 240.0003 | 4 | 42 | 4.386087 | 0 | 2.942753 | 0 | 12.72163 | 0
2018-02-02 18:25 | 520892.1 | 300.0044 | 4 | 42 | 4.385427 | 0 | 2.942753 | 0 | 12.72163 | 0
2018-02-02 18:27 | 521012.2 | 120.0008 | 5 | 42 | 4.009713 | -3.25991 | 2.942753 | 0.1086441 | 12.72163 | 0.4394538
2018-02-02 18:29 | 521132.2 | 240.0014 | 5 | 42 | 3.957842 | -3.259886 | 2.942753 | 0.2173002 | 12.72163 | 0.8726078
2018-02-02 18:31 | 521252.2 | 360.001 | 5 | 42 | 3.897954 | -3.259842 | 2.942753 | 0.3259549 | 12.72163 | 1.299338
2018-02-02 18:33 | 521372.2 | 480.0001 | 5 | 42 | 3.844183 | -3.260214 | 2.942753 | 0.4346329 | 12.72163 | 1.719985
2018-02-02 18:35 | 521492.2 | 600.0014 | 5 | 42 | 3.795799 | -3.260121 | 2.942753 | 0.5432933 | 12.72163 | 2.135025
2018-02-02 18:37 | 521612.2 | 720.0012 | 5 | 42 | 3.75201 | -3.260169 | 2.942753 | 0.6519548 | 12.72163 | 2.545074
2018-02-02 18:39 | 521732.2 | 840.0002 | 5 | 42 | 3.711315 | -3.260177 | 2.942753 | 0.7605984 | 12.72163 | 2.950464
2018-02-02 18:41 | 521852.2 | 960.0009 | 5 | 42 | 3.672996 | -3.259835 | 2.942753 | 0.8692815 | 12.72163 | 3.351728
2018-02-02 18:43 | 521972.2 | 1080.0006 | 5 | 42 | 3.637105 | -3.259789 | 2.942753 | 0.9779403 | 12.72163 | 3.748855
2018-02-02 18:45 | 522092.2 | 1200.0011 | 5 | 42 | 3.603459 | -3.259861 | 2.942753 | 1.086606 | 12.72163 | 4.142234
2018-02-02 18:47 | 522212.2 | 1320.0008 | 5 | 42 | 3.572139 | -3.260116 | 2.942753 | 1.195264 | 12.72163 | 4.532057
2018-02-02 18:49 | 522332.2 | 1440.0006 | 5 | 42 | 3.543151 | -3.260199 | 2.942753 | 1.303926 | 12.72163 | 4.918617
2018-02-02 18:51 | 522452.2 | 1560.0013 | 5 | 42 | 3.516375 | -3.260126 | 2.942753 | 1.412587 | 12.72163 | 5.302143
2018-02-02 18:53 | 522572.2 | 1680.0002 | 5 | 42 | 3.491529 | -3.259903 | 2.942753 | 1.521248 | 12.72163 | 5.682861
2018-02-02 18:55 | 522692.2 | 1800.0015 | 5 | 42 | 3.468345 | -3.259831 | 2.942753 | 1.629916 | 12.72163 | 6.06101
2018-02-02 18:57 | 522812.2 | 1920.0014 | 5 | 42 | 3.446324 | -3.259878 | 2.942753 | 1.738557 | 12.72163 | 6.436614
2018-02-02 18:59 | 522932.2 | 2040.0012 | 5 | 42 | 3.42471 | -3.259894 | 2.942753 | 1.847232 | 12.72163 | 6.809967
2018-02-02 19:01 | 523052.2 | 2160.0002 | 5 | 42 | 3.402867 | -3.259853 | 2.942753 | 1.955893 | 12.72163 | 7.180917
2018-02-02 19:03 | 523172.2 | 2280.0008 | 5 | 42 | 3.380546 | -3.259926 | 2.942753 | 2.064548 | 12.72163 | 7.549449
2018-02-02 19:05 | 523292.2 | 2400.0006 | 5 | 42 | 3.357069 | -3.259804 | 2.942753 | 2.173215 | 12.72163 | 7.915546
2018-02-02 19:07 | 523412.2 | 2520.0002 | 5 | 42 | 3.331039 | -3.260113 | 2.942753 | 2.281873 | 12.72163 | 8.278928
2018-02-02 19:09 | 523532.2 | 2640 | 5 | 42 | 3.302401 | -3.260146 | 2.942753 | 2.390542 | 12.72163 | 8.639385
2018-02-02 19:11 | 523652.2 | 2760.0005 | 5 | 42 | 3.269372 | -3.260119 | 2.942753 | 2.499196 | 12.72163 | 8.996461
2018-02-02 19:13 | 523772.2 | 2880.0011 | 5 | 42 | 3.229714 | -3.260075 | 2.942753 | 2.607877 | 12.72163 | 9.349703
2018-02-02 19:15 | 523892.2 | 3000 | 5 | 42 | 3.180449 | -3.260016 | 2.942753 | 2.716539 | 12.72163 | 9.698088
2018-02-02 19:17 | 524012.2 | 3120.0006 | 5 | 42 | 3.113222 | -3.260158 | 2.942753 | 2.825202 | 12.72163 | 10.04025
2018-02-02 19:19 | 524132.2 | 3240.0012 | 5 | 42 | 3.009278 | -3.259904 | 2.942753 | 2.93387 | 12.72163 | 10.37338
2018-02-02 19:19 | 524140.3 | 3248.0315 | 5 | 42 | 3 | -3.260083 | 2.942753 | 2.941146 | 12.72163 | 10.39525
2018-02-02 19:21 | 524260.3 | 120 | 6 | 42 | 3.617466 | 0 | 2.942753 | 2.941146 | 12.72163 | 10.39525
2018-02-02 19:23 | 524380.3 | 240.0013 | 6 | 42 | 3.659964 | 0 | 2.942753 | 2.941146 | 12.72163 | 10.39525
2018-02-02 19:24 | 524440.3 | 300.003 | 6 | 42 | 3.670009 | 0 | 2.942753 | 2.941146 | 12.72163 | 10.39525
2018-02-02 19:24 | 524440.3 | 0.0028 | 7 | 43 | 3.669905 | 0 | 0 | 0 | 0 | 0
2018-02-02 19:26 | 524560.3718 | 120.0008 | 2 | 43 | 4.200321 | 4.654398 | 0.1609281 | 1.167e-09 | 0.6702469 | 4.282e-09
2018-02-02 19:28 | 524680.3724 | 240.0014 | 2 | 43 | 4.200255 | 4.166069 | 0.3075415 | 1.167e-09 | 1.286067 | 4.282e-09
2018-02-02 19:30 | 524800.3722 | 360.0012 | 2 | 43 | 4.20027 | 3.815075 | 0.4402324 | 1.167e-09 | 1.843405 | 4.282e-09
2018-02-02 19:32 | 524920.3711 | 480.0001 | 2 | 43 | 4.200301 | 3.536161 | 0.5626373 | 1.167e-09 | 2.357538 | 4.282e-09
2018-02-02 19:34 | 525040.3718 | 600.0008 | 2 | 43 | 4.20027 | 3.285477 | 0.6762584 | 1.167e-09 | 2.834777 | 4.282e-09
2018-02-02 19:34 | 525053.0934 | 612.7224 | 2 | 43 | 4.200274 | 3.259987 | 0.6878173 | 1.167e-09 | 2.883327 | 4.282e-09
2018-02-02 19:36 | 525173.1341 | 120.0016 | 3 | 43 | 4.221666 | 3.260012 | 0.7960998 | 1.167e-09 | 3.339216 | 4.282e-09
2018-02-02 19:38 | 525293.133 | 240.0005 | 3 | 43 | 4.245323 | 3.259979 | 0.9047607 | 1.167e-09 | 3.799221 | 4.282e-09
2018-02-02 19:40 | 525413.1336 | 360.0011 | 3 | 43 | 4.270588 | 3.259901 | 1.013433 | 1.167e-09 | 4.261923 | 4.282e-09
2018-02-02 19:42 | 525533.1333 | 480.0008 | 3 | 43 | 4.29772 | 3.259996 | 1.12209 | 1.167e-09 | 4.727416 | 4.282e-09
2018-02-02 19:44 | 525653.133 | 600.0005 | 3 | 43 | 4.326562 | 3.259958 | 1.230757 | 1.167e-09 | 5.195992 | 4.282e-09
2018-02-02 19:46 | 525773.1328 | 720.0003 | 3 | 43 | 4.35659 | 3.260014 | 1.339417 | 1.167e-09 | 5.667733 | 4.282e-09
2018-02-02 19:48 | 525893.1342 | 840.0017 | 3 | 43 | 4.388298 | 3.260056 | 1.448085 | 1.167e-09 | 6.142853 | 4.282e-09
2018-02-02 19:50 | 526013.1332 | 960.0007 | 3 | 43 | 4.400221 | 3.045572 | 1.554299 | 1.167e-09 | 6.609985 | 4.282e-09
2018-02-02 19:52 | 526133.1338 | 1080.0013 | 3 | 43 | 4.400249 | 2.782959 | 1.651317 | 1.167e-09 | 7.036891 | 4.282e-09
2018-02-02 19:54 | 526253.1344 | 1200.0019 | 3 | 43 | 4.40025 | 2.559017 | 1.740273 | 1.167e-09 | 7.428318 | 4.282e-09
2018-02-02 19:56 | 526373.1326 | 1320.0001 | 3 | 43 | 4.400277 | 2.36294 | 1.82222 | 1.167e-09 | 7.788905 | 4.282e-09
2018-02-02 19:58 | 526493.134 | 1440.0015 | 3 | 43 | 4.400223 | 2.188082 | 1.898001 | 1.167e-09 | 8.122359 | 4.282e-09
2018-02-02 20:00 | 526613.1337 | 1560.0012 | 3 | 43 | 4.400223 | 2.032658 | 1.968293 | 1.167e-09 | 8.431659 | 4.282e-09
2018-02-02 20:02 | 526733.1335 | 1680.001 | 3 | 43 | 4.400273 | 1.893906 | 2.033682 | 1.167e-09 | 8.719387 | 4.282e-09
2018-02-02 20:04 | 526853.1333 | 1800.0008 | 3 | 43 | 4.400209 | 1.768184 | 2.094688 | 1.167e-09 | 8.987827 | 4.282e-09
2018-02-02 20:06 | 526973.133 | 1920.0005 | 3 | 43 | 4.400206 | 1.651975 | 2.151664 | 1.167e-09 | 9.238533 | 4.282e-09
2018-02-02 20:08 | 527093.1328 | 2040.0003 | 3 | 43 | 4.400239 | 1.544967 | 2.204917 | 1.167e-09 | 9.472859 | 4.282e-09
2018-02-02 20:10 | 527213.1334 | 2160.0009 | 3 | 43 | 4.400232 | 1.443642 | 2.254691 | 1.167e-09 | 9.691874 | 4.282e-09
2018-02-02 20:12 | 527333.1332 | 2280.0007 | 3 | 43 | 4.400203 | 1.348674 | 2.301207 | 1.167e-09 | 9.896553 | 4.282e-09
2018-02-02 20:14 | 527453.133 | 2400.0005 | 3 | 43 | 4.400198 | 1.258948 | 2.34466 | 1.167e-09 | 10.08776 | 4.282e-09
2018-02-02 20:16 | 527573.1336 | 2520.0011 | 3 | 43 | 4.400191 | 1.174584 | 2.385207 | 1.167e-09 | 10.26617 | 4.282e-09
2018-02-02 20:18 | 527693.133 | 2640.0005 | 3 | 43 | 4.400214 | 1.096626 | 2.423035 | 1.167e-09 | 10.43262 | 4.282e-09
2018-02-02 20:20 | 527813.1332 | 2760.0007 | 3 | 43 | 4.400201 | 1.024992 | 2.458384 | 1.167e-09 | 10.58816 | 4.282e-09
2018-02-02 20:22 | 527933.133 | 2880.0005 | 3 | 43 | 4.400186 | 0.9583645 | 2.491426 | 1.167e-09 | 10.73355 | 4.282e-09
2018-02-02 20:24 | 528053.1335 | 3000.001 | 3 | 43 | 4.400226 | 0.8949118 | 2.522291 | 1.167e-09 | 10.86937 | 4.282e-09
2018-02-02 20:26 | 528173.1333 | 3120.0008 | 3 | 43 | 4.400209 | 0.8344288 | 2.551085 | 1.167e-09 | 10.99607 | 4.282e-09
2018-02-02 20:28 | 528293.133 | 3240.0005 | 3 | 43 | 4.400169 | 0.7771473 | 2.577934 | 1.167e-09 | 11.11421 | 4.282e-09
2018-02-02 20:30 | 528413.1329 | 3360.0004 | 3 | 43 | 4.400179 | 0.725214 | 2.602963 | 1.167e-09 | 11.22434 | 4.282e-09
2018-02-02 20:32 | 528533.1335 | 3480.001 | 3 | 43 | 4.400153 | 0.676384 | 2.626313 | 1.167e-09 | 11.32708 | 4.282e-09
2018-02-02 20:34 | 528653.1333 | 3600.0008 | 3 | 43 | 4.400136 | 0.6309156 | 2.648098 | 1.167e-09 | 11.42294 | 4.282e-09
2018-02-02 20:36 | 528773.1338 | 3720.0013 | 3 | 43 | 4.400122 | 0.5878468 | 2.668413 | 1.167e-09 | 11.51233 | 4.282e-09
2018-02-02 20:38 | 528893.1336 | 3840.0011 | 3 | 43 | 4.400167 | 0.5494909 | 2.687364 | 1.167e-09 | 11.59572 | 4.282e-09
2018-02-02 20:40 | 529013.1326 | 3960.0001 | 3 | 43 | 4.400174 | 0.5126143 | 2.705046 | 1.167e-09 | 11.67352 | 4.282e-09
2018-02-02 20:42 | 529133.134 | 4080.0015 | 3 | 43 | 4.400116 | 0.4775143 | 2.721551 | 1.167e-09 | 11.74615 | 4.282e-09
2018-02-02 20:44 | 529253.1338 | 4200.0013 | 3 | 43 | 4.40012 | 0.4457703 | 2.736952 | 1.167e-09 | 11.81391 | 4.282e-09
2018-02-02 20:46 | 529373.1328 | 4320.0003 | 3 | 43 | 4.400199 | 0.4169178 | 2.751327 | 1.167e-09 | 11.87716 | 4.282e-09
2018-02-02 20:48 | 529493.1333 | 4440.0008 | 3 | 43 | 4.400109 | 0.3893337 | 2.764764 | 1.167e-09 | 11.93629 | 4.282e-09
2018-02-02 20:50 | 529613.133 | 4560.0005 | 3 | 43 | 4.400182 | 0.3651009 | 2.777333 | 1.167e-09 | 11.99159 | 4.282e-09
2018-02-02 20:52 | 529733.1337 | 4680.0012 | 3 | 43 | 4.400095 | 0.3403244 | 2.789086 | 1.167e-09 | 12.04331 | 4.282e-09
2018-02-02 20:54 | 529853.1327 | 4800.0002 | 3 | 43 | 4.400143 | 0.3190784 | 2.80008 | 1.167e-09 | 12.09169 | 4.282e-09
2018-02-02 20:56 | 529973.1341 | 4920.0016 | 3 | 43 | 4.400158 | 0.2999506 | 2.81038 | 1.167e-09 | 12.137 | 4.282e-09
2018-02-02 20:58 | 530093.1339 | 5040.0014 | 3 | 43 | 4.400116 | 0.2822847 | 2.820064 | 1.167e-09 | 12.17962 | 4.282e-09
2018-02-02 21:00 | 530213.1337 | 5160.0012 | 3 | 43 | 4.400122 | 0.266634 | 2.829209 | 1.167e-09 | 12.21986 | 4.282e-09
2018-02-02 21:02 | 530333.1335 | 5280.001 | 3 | 43 | 4.40011 | 0.2521095 | 2.837863 | 1.167e-09 | 12.25794 | 4.282e-09
2018-02-02 21:04 | 530453.1332 | 5400.0007 | 3 | 43 | 4.400109 | 0.2390671 | 2.846055 | 1.167e-09 | 12.29398 | 4.282e-09
2018-02-02 21:06 | 530573.1347 | 5520.0022 | 3 | 43 | 4.400141 | 0.2270231 | 2.853815 | 1.167e-09 | 12.32812 | 4.282e-09
2018-02-02 21:08 | 530693.1328 | 5640.0003 | 3 | 43 | 4.400155 | 0.2145977 | 2.861166 | 1.167e-09 | 12.36047 | 4.282e-09
2018-02-02 21:10 | 530813.135 | 5760.0025 | 3 | 43 | 4.400061 | 0.2018242 | 2.868117 | 1.167e-09 | 12.39106 | 4.282e-09
2018-02-02 21:12 | 530933.1339 | 5880.0014 | 3 | 43 | 4.400081 | 0.1912165 | 2.874689 | 1.167e-09 | 12.41998 | 4.282e-09
2018-02-02 21:14 | 531053.1329 | 6000.0004 | 3 | 43 | 4.400114 | 0.1812191 | 2.880902 | 1.167e-09 | 12.44731 | 4.282e-09
2018-02-02 21:16 | 531173.1342 | 6120.0017 | 3 | 43 | 4.400164 | 0.1712847 | 2.886769 | 1.167e-09 | 12.47313 | 4.282e-09
2018-02-02 21:18 | 531293.1332 | 6240.0007 | 3 | 43 | 4.400161 | 0.1607008 | 2.892289 | 1.167e-09 | 12.49742 | 4.282e-09
2018-02-02 21:20 | 531413.1337 | 6360.0012 | 3 | 43 | 4.40013 | 0.1514864 | 2.89748 | 1.167e-09 | 12.52026 | 4.282e-09
2018-02-02 21:22 | 531533.1327 | 6480.0002 | 3 | 43 | 4.400143 | 0.1437159 | 2.902378 | 1.167e-09 | 12.54181 | 4.282e-09
2018-02-02 21:24 | 531653.1342 | 6600.0017 | 3 | 43 | 4.400125 | 0.1357403 | 2.907019 | 1.167e-09 | 12.56223 | 4.282e-09
2018-02-02 21:26 | 531773.1341 | 6720.0016 | 3 | 43 | 4.400126 | 0.1288176 | 2.911419 | 1.167e-09 | 12.58159 | 4.282e-09
2018-02-02 21:28 | 531893.1347 | 6840.0022 | 3 | 43 | 4.400096 | 0.1221151 | 2.915594 | 1.167e-09 | 12.59996 | 4.282e-09
2018-02-02 21:30 | 532013.1328 | 6960.0003 | 3 | 43 | 4.400043 | 0.1157389 | 2.919558 | 1.167e-09 | 12.6174 | 4.282e-09
2018-02-02 21:32 | 532133.1341 | 7080.0016 | 3 | 43 | 4.400143 | 0.1111059 | 2.92333 | 1.167e-09 | 12.634 | 4.282e-09
2018-02-02 21:34 | 532253.1328 | 7200.0003 | 3 | 43 | 4.400033 | 0.104744 | 2.926921 | 1.167e-09 | 12.6498 | 4.282e-09
2018-02-02 21:36 | 532373.1346 | 7320.0021 | 3 | 43 | 4.400071 | 0.1000509 | 2.930342 | 1.167e-09 | 12.66486 | 4.282e-09
2018-02-02 21:38 | 532493.1343 | 7440.0018 | 3 | 43 | 4.400105 | 0.0959301 | 2.933606 | 1.167e-09 | 12.67921 | 4.282e-09
2018-02-02 21:40 | 532613.1357 | 7560.0032 | 3 | 43 | 4.400121 | 0.09149837 | 2.936722 | 1.167e-09 | 12.69292 | 4.282e-09
2018-02-02 21:42 | 532733.1346 | 7680.0021 | 3 | 43 | 4.400084 | 0.08738232 | 2.939694 | 1.167e-09 | 12.706 | 4.282e-09
2018-02-02 21:44 | 532853.1345 | 7800.002 | 3 | 43 | 4.40013 | 0.08371925 | 2.942532 | 1.167e-09 | 12.71849 | 4.282e-09
2018-02-02 21:45 | 532906.8351 | 7853.7026 | 3 | 43 | 4.400088 | 0.08149719 | 2.94376 | 1.167e-09 | 12.72389 | 4.282e-09
2018-02-02 21:47 | 533026.9 | 120.0008 | 4 | 43 | 4.388228 | 0 | 2.94376 | 1.167e-09 | 12.72389 | 4.282e-09
2018-02-02 21:49 | 533146.9 | 240.0014 | 4 | 43 | 4.386728 | 0 | 2.94376 | 1.167e-09 | 12.72389 | 4.282e-09
2018-02-02 21:50 | 533206.9 | 300.0029 | 4 | 43 | 4.386171 | 0 | 2.94376 | 1.167e-09 | 12.72389 | 4.282e-09
2018-02-02 21:52 | 533326.9 | 120 | 5 | 43 | 3.963552 | -3.259982 | 2.94376 | 0.1086519 | 12.72389 | 0.4359072
2018-02-02 21:54 | 533446.9 | 240.0006 | 5 | 43 | 3.920507 | -3.260151 | 2.94376 | 0.2173141 | 12.72389 | 0.8641753
2018-02-02 21:56 | 533566.9 | 360.0004 | 5 | 43 | 3.879013 | -3.260196 | 2.94376 | 0.32598 | 12.72389 | 1.287952
2018-02-02 21:58 | 533686.9 | 480.0009 | 5 | 43 | 3.837069 | -3.260122 | 2.94376 | 0.4346341 | 12.72389 | 1.70714
2018-02-02 22:00 | 533806.9 | 600.0016 | 5 | 43 | 3.796002 | -3.260075 | 2.94376 | 0.5433204 | 12.72389 | 2.121937
2018-02-02 22:02 | 533926.9 | 720.0005 | 5 | 43 | 3.756291 | -3.260036 | 2.94376 | 0.6519867 | 12.72389 | 2.532269
2018-02-02 22:04 | 534046.9 | 840.0011 | 5 | 43 | 3.716804 | -3.260059 | 2.94376 | 0.760644 | 12.72389 | 2.938269
2018-02-02 22:06 | 534166.9 | 960.0016 | 5 | 43 | 3.677953 | -3.260098 | 2.94376 | 0.8693021 | 12.72389 | 3.340007
2018-02-02 22:08 | 534286.9 | 1080.0005 | 5 | 43 | 3.64106 | -3.260063 | 2.94376 | 0.9779774 | 12.72389 | 3.737688
2018-02-02 22:10 | 534406.9 | 1200.0012 | 5 | 43 | 3.606582 | -3.26001 | 2.94376 | 1.086645 | 12.72389 | 4.13146
2018-02-02 22:12 | 534526.9 | 1320.0002 | 5 | 43 | 3.574695 | -3.260079 | 2.94376 | 1.195311 | 12.72389 | 4.521614
2018-02-02 22:14 | 534646.9 | 1440.0015 | 5 | 43 | 3.545243 | -3.259984 | 2.94376 | 1.303967 | 12.72389 | 4.9084
2018-02-02 22:16 | 534766.9 | 1560.0004 | 5 | 43 | 3.518275 | -3.260016 | 2.94376 | 1.412621 | 12.72389 | 5.292111
2018-02-02 22:18 | 534886.9 | 1680.0007 | 5 | 43 | 3.493956 | -3.260056 | 2.94376 | 1.5213 | 12.72389 | 5.673137
2018-02-02 22:20 | 535006.9 | 1800.0014 | 5 | 43 | 3.471339 | -3.260027 | 2.94376 | 1.629955 | 12.72389 | 6.051533
2018-02-02 22:22 | 535126.9 | 1920.0002 | 5 | 43 | 3.450418 | -3.260009 | 2.94376 | 1.738628 | 12.72389 | 6.427625
2018-02-02 22:24 | 535246.9 | 2040.0006 | 5 | 43 | 3.430458 | -3.260002 | 2.94376 | 1.847289 | 12.72389 | 6.801462
2018-02-02 22:26 | 535366.9 | 2160.0013 | 5 | 43 | 3.410397 | -3.260061 | 2.94376 | 1.955945 | 12.72389 | 7.17312
2018-02-02 22:28 | 535486.9 | 2280.0009 | 5 | 43 | 3.389794 | -3.260063 | 2.94376 | 2.064605 | 12.72389 | 7.542579
2018-02-02 22:30 | 535606.9 | 2400.0007 | 5 | 43 | 3.368156 | -3.259978 | 2.94376 | 2.173269 | 12.72389 | 7.909772
2018-02-02 22:32 | 535726.9 | 2520.0014 | 5 | 43 | 3.344451 | -3.260052 | 2.94376 | 2.281945 | 12.72389 | 8.274545
2018-02-02 22:34 | 535846.9 | 2640.0003 | 5 | 43 | 3.317145 | -3.260023 | 2.94376 | 2.390604 | 12.72389 | 8.636501
2018-02-02 22:36 | 535966.9 | 2760.0001 | 5 | 43 | 3.285224 | -3.259997 | 2.94376 | 2.499263 | 12.72389 | 8.995269
2018-02-02 22:38 | 536086.9 | 2880 | 5 | 43 | 3.246096 | -3.260032 | 2.94376 | 2.607931 | 12.72389 | 9.350222
2018-02-02 22:40 | 536206.9 | 3000.0013 | 5 | 43 | 3.197051 | -3.260018 | 2.94376 | 2.716602 | 12.72389 | 9.700436
2018-02-02 22:42 | 536326.9 | 3120.0002 | 5 | 43 | 3.130706 | -3.260028 | 2.94376 | 2.82526 | 12.72389 | 10.04444
2018-02-02 22:44 | 536446.9 | 3240.0008 | 5 | 43 | 3.027946 | -3.259995 | 2.94376 | 2.933928 | 12.72389 | 10.37954
2018-02-02 22:44 | 536470.5 | 3263.573 | 5 | 43 | 3 | -3.260059 | 2.94376 | 2.955271 | 12.72389 | 10.44387
2018-02-02 22:46 | 536590.6 | 120.0014 | 6 | 43 | 3.613086 | 0 | 2.94376 | 2.955271 | 12.72389 | 10.44387
2018-02-02 22:48 | 536710.6 | 240.0011 | 6 | 43 | 3.65549 | 0 | 2.94376 | 2.955271 | 12.72389 | 10.44387
2018-02-02 22:49 | 536770.6 | 300.002 | 6 | 43 | 3.665654 | 0 | 2.94376 | 2.955271 | 12.72389 | 10.44387
2018-02-02 22:49 | 536770.6 | 0.0026 | 7 | 44 | 3.665562 | 0 | 0 | 0 | 0 | 0
2018-02-02 22:51 | 536890.7 | 120.0007 | 2 | 44 | 4.200319 | 4.705103 | 0.1614788 | 0 | 0.6720715 | 0
2018-02-02 22:53 | 537010.7 | 240.0004 | 2 | 44 | 4.200284 | 4.212893 | 0.3097562 | 0 | 1.29488 | 0
2018-02-02 22:55 | 537130.7 | 360.0002 | 2 | 44 | 4.200233 | 3.854826 | 0.4438967 | 0 | 1.858307 | 0
2018-02-02 22:57 | 537250.7 | 480.0007 | 2 | 44 | 4.200222 | 3.5674 | 0.5675153 | 0 | 2.377538 | 0
2018-02-02 22:59 | 537370.7 | 600.0005 | 2 | 44 | 4.200238 | 3.308662 | 0.6820688 | 0 | 2.858693 | 0
2018-02-02 23:00 | 537394.4 | 623.7216 | 2 | 44 | 4.200272 | 3.259995 | 0.7037132 | 0 | 2.949605 | 0
2018-02-02 23:02 | 537514.382 | 120.0014 | 3 | 44 | 4.222414 | 3.259979 | 0.8120037 | 0 | 3.405551 | 0
2018-02-02 23:04 | 537634.381 | 240.0004 | 3 | 44 | 4.247231 | 3.259995 | 0.9206754 | 0 | 3.865746 | 0
2018-02-02 23:06 | 537754.3816 | 360.001 | 3 | 44 | 4.273454 | 3.259945 | 1.029332 | 0 | 4.328646 | 0
2018-02-02 23:08 | 537874.3814 | 480.0008 | 3 | 44 | 4.30142 | 3.25997 | 1.137991 | 0 | 4.794491 | 0
2018-02-02 23:10 | 537994.3811 | 600.0005 | 3 | 44 | 4.330757 | 3.25996 | 1.246657 | 0 | 5.263497 | 0
2018-02-02 23:12 | 538114.3817 | 720.0011 | 3 | 44 | 4.361046 | 3.260008 | 1.355312 | 0 | 5.73569 | 0
2018-02-02 23:14 | 538234.3821 | 840.0015 | 3 | 44 | 4.392618 | 3.259932 | 1.463976 | 0 | 6.211276 | 0
2018-02-02 23:16 | 538354.3816 | 960.001 | 3 | 44 | 4.400267 | 3.008614 | 1.569196 | 0 | 6.674173 | 0
2018-02-02 23:18 | 538474.3816 | 1080.001 | 3 | 44 | 4.400269 | 2.750309 | 1.665053 | 0 | 7.095971 | 0
2018-02-02 23:20 | 538594.3815 | 1200.0009 | 3 | 44 | 4.400259 | 2.527967 | 1.752922 | 0 | 7.482613 | 0
2018-02-02 23:22 | 538714.3813 | 1320.0007 | 3 | 44 | 4.400241 | 2.333578 | 1.833859 | 0 | 7.838757 | 0
2018-02-02 23:24 | 538834.3813 | 1440.0007 | 3 | 44 | 4.400254 | 2.1642 | 1.908774 | 0 | 8.1684 | 0
2018-02-02 23:26 | 538954.3819 | 1560.0013 | 3 | 44 | 4.400231 | 2.013772 | 1.978349 | 0 | 8.474548 | 0
2018-02-02 23:28 | 539074.3817 | 1680.0011 | 3 | 44 | 4.400243 | 1.876934 | 2.043147 | 0 | 8.759671 | 0
2018-02-02 23:30 | 539194.3816 | 1800.001 | 3 | 44 | 4.400233 | 1.752695 | 2.103599 | 0 | 9.025673 | 0
2018-02-02 23:32 | 539314.3818 | 1920.0012 | 3 | 44 | 4.400248 | 1.639257 | 2.160078 | 0 | 9.274197 | 0
2018-02-02 23:34 | 539434.3813 | 2040.0007 | 3 | 44 | 4.400186 | 1.534036 | 2.212945 | 0 | 9.506823 | 0
2018-02-02 23:36 | 539554.3811 | 2160.0005 | 3 | 44 | 4.400188 | 1.437041 | 2.262458 | 0 | 9.724689 | 0
2018-02-02 23:38 | 539674.3821 | 2280.0015 | 3 | 44 | 4.400187 | 1.346428 | 2.308829 | 0 | 9.928732 | 0
2018-02-02 23:40 | 539794.3818 | 2400.0012 | 3 | 44 | 4.400141 | 1.261563 | 2.352301 | 0 | 10.12002 | 0
2018-02-02 23:42 | 539914.3817 | 2520.0011 | 3 | 44 | 4.400233 | 1.184327 | 2.393055 | 0 | 10.29934 | 0
2018-02-02 23:44 | 540034.3813 | 2640.0007 | 3 | 44 | 4.400175 | 1.109579 | 2.431266 | 0 | 10.46748 | 0
2018-02-02 23:46 | 540154.381 | 2760.0004 | 3 | 44 | 4.400178 | 1.039969 | 2.467077 | 0 | 10.62505 | 0
2018-02-02 23:48 | 540274.3807 | 2880.0001 | 3 | 44 | 4.4002 | 0.974576 | 2.500644 | 0 | 10.77275 | 0
2018-02-02 23:50 | 540394.3817 | 3000.0011 | 3 | 44 | 4.400207 | 0.9134665 | 2.532101 | 0 | 10.91117 | 0
2018-02-02 23:52 | 540514.3829 | 3120.0023 | 3 | 44 | 4.400215 | 0.8538475 | 2.561549 | 0 | 11.04075 | 0
2018-02-02 23:54 | 540634.3809 | 3240.0003 | 3 | 44 | 4.400233 | 0.7974482 | 2.58905 | 0 | 11.16176 | 0
2018-02-02 23:56 | 540754.3813 | 3360.0007 | 3 | 44 | 4.400233 | 0.74296 | 2.614691 | 0 | 11.27458 | 0
2018-02-02 23:58 | 540874.3811 | 3480.0005 | 3 | 44 | 4.400142 | 0.6922693 | 2.638595 | 0 | 11.37976 | 0
2018-02-03 | 540994.3824 | 3600.0018 | 3 | 44 | 4.400156 | 0.6452303 | 2.660884 | 0 | 11.47784 | 0
2018-02-03 00:02 | 541114.3829 | 3720.0023 | 3 | 44 | 4.400186 | 0.6005945 | 2.681638 | 0 | 11.56916 | 0
2018-02-03 00:04 | 541234.3826 | 3840.002 | 3 | 44 | 4.400167 | 0.5575571 | 2.700929 | 0 | 11.65405 | 0
2018-02-03 00:06 | 541354.3815 | 3960.0009 | 3 | 44 | 4.400186 | 0.5189142 | 2.718854 | 0 | 11.73292 | 0
2018-02-03 00:08 | 541474.3819 | 4080.0013 | 3 | 44 | 4.40014 | 0.4824638 | 2.735536 | 0 | 11.80632 | 0
2018-02-03 00:10 | 541594.382 | 4200.0014 | 3 | 44 | 4.400161 | 0.4495859 | 2.751066 | 0 | 11.87465 | 0
2018-02-03 00:12 | 541714.3813 | 4320.0007 | 3 | 44 | 4.400158 | 0.4190416 | 2.765538 | 0 | 11.93833 | 0
2018-02-03 00:14 | 541834.3807 | 4440.0001 | 3 | 44 | 4.400156 | 0.3907213 | 2.779027 | 0 | 11.99769 | 0
2018-02-03 00:16 | 541954.3813 | 4560.0007 | 3 | 44 | 4.400152 | 0.3648024 | 2.791611 | 0 | 12.05306 | 0
2018-02-03 00:18 | 542074.3815 | 4680.0009 | 3 | 44 | 4.400102 | 0.3403788 | 2.803363 | 0 | 12.10477 | 0
2018-02-03 00:20 | 542194.3809 | 4800.0003 | 3 | 44 | 4.400134 | 0.3183298 | 2.814342 | 0 | 12.15308 | 0
2018-02-03 00:22 | 542314.382 | 4920.0014 | 3 | 44 | 4.400164 | 0.2986679 | 2.824618 | 0 | 12.19829 | 0
2018-02-03 00:24 | 542434.3822 | 5040.0016 | 3 | 44 | 4.40009 | 0.2790651 | 2.834243 | 0 | 12.24065 | 0
2018-02-03 00:26 | 542554.3817 | 5160.0011 | 3 | 44 | 4.400064 | 0.2612505 | 2.843264 | 0 | 12.28034 | 0
2018-02-03 00:28 | 542674.3815 | 5280.0009 | 3 | 44 | 4.400107 | 0.2458029 | 2.85172 | 0 | 12.31755 | 0
2018-02-03 00:30 | 542794.3819 | 5400.0013 | 3 | 44 | 4.400091 | 0.2311678 | 2.859671 | 0 | 12.35253 | 0
2018-02-03 00:32 | 542914.3824 | 5520.0018 | 3 | 44 | 4.400113 | 0.2177954 | 2.867163 | 0 | 12.3855 | 0
2018-02-03 00:34 | 543034.3821 | 5640.0015 | 3 | 44 | 4.400094 | 0.2057409 | 2.874228 | 0 | 12.41659 | 0
2018-02-03 00:36 | 543154.3809 | 5760.0003 | 3 | 44 | 4.400167 | 0.1950531 | 2.880895 | 0 | 12.44592 | 0
2018-02-03 00:38 | 543274.3807 | 5880.0001 | 3 | 44 | 4.400147 | 0.1836443 | 2.887195 | 0 | 12.47364 | 0
2018-02-03 00:40 | 543394.3816 | 6000.001 | 3 | 44 | 4.400057 | 0.1726646 | 2.89314 | 0 | 12.4998 | 0
2018-02-03 00:42 | 543514.3817 | 6120.0011 | 3 | 44 | 4.40004 | 0.1634922 | 2.898766 | 0 | 12.52455 | 0
2018-02-03 00:44 | 543634.3813 | 6240.0007 | 3 | 44 | 4.40014 | 0.1557283 | 2.904094 | 0 | 12.548 | 0
2018-02-03 00:46 | 543754.3818 | 6360.0012 | 3 | 44 | 4.400074 | 0.1472139 | 2.909142 | 0 | 12.57021 | 0
2018-02-03 00:48 | 543874.3816 | 6480.001 | 3 | 44 | 4.400156 | 0.140501 | 2.913931 | 0 | 12.59128 | 0
2018-02-03 00:50 | 543994.3822 | 6600.0016 | 3 | 44 | 4.400069 | 0.1327934 | 2.918477 | 0 | 12.61128 | 0
2018-02-03 00:52 | 544114.3819 | 6720.0013 | 3 | 44 | 4.400071 | 0.1262865 | 2.922799 | 0 | 12.6303 | 0
2018-02-03 00:54 | 544234.3826 | 6840.002 | 3 | 44 | 4.400084 | 0.1202316 | 2.926912 | 0 | 12.6484 | 0
2018-02-03 00:56 | 544354.3815 | 6960.0009 | 3 | 44 | 4.400112 | 0.1149473 | 2.930833 | 0 | 12.66565 | 0
2018-02-03 00:58 | 544474.3813 | 7080.0007 | 3 | 44 | 4.400039 | 0.1092863 | 2.934569 | 0 | 12.68209 | 0
2018-02-03 01:00 | 544594.3826 | 7200.002 | 3 | 44 | 4.400079 | 0.1047382 | 2.938147 | 0 | 12.69783 | 0
2018-02-03 01:02 | 544714.3832 | 7320.0026 | 3 | 44 | 4.400093 | 0.1001215 | 2.941561 | 0 | 12.71285 | 0
2018-02-03 01:04 | 544834.3814 | 7440.0008 | 3 | 44 | 4.40012 | 0.09624386 | 2.944825 | 0 | 12.72722 | 0
2018-02-03 01:06 | 544954.3812 | 7560.0006 | 3 | 44 | 4.400096 | 0.09191322 | 2.947959 | 0 | 12.74101 | 0
2018-02-03 01:08 | 545074.3826 | 7680.002 | 3 | 44 | 4.400093 | 0.08838177 | 2.950959 | 0 | 12.75421 | 0
2018-02-03 01:10 | 545194.3807 | 7800.0001 | 3 | 44 | 4.400103 | 0.0851326 | 2.953844 | 0 | 12.7669 | 0
2018-02-03 01:12 | 545314.3829 | 7920.0023 | 3 | 44 | 4.400095 | 0.08171558 | 2.956619 | 0 | 12.77911 | 0
2018-02-03 01:12 | 545318.2466 | 7923.866 | 3 | 44 | 4.40008 | 0.08149624 | 2.956706 | 0 | 12.7795 | 0
2018-02-03 01:14 | 545438.3 | 120.0016 | 4 | 44 | 4.388358 | 0 | 2.956706 | 0 | 12.7795 | 0
2018-02-03 01:16 | 545558.3 | 240.0014 | 4 | 44 | 4.386809 | 0 | 2.956706 | 0 | 12.7795 | 0
2018-02-03 01:17 | 545618.3 | 300.0008 | 4 | 44 | 4.386238 | 0 | 2.956706 | 0 | 12.7795 | 0
2018-02-03 01:19 | 545738.4 | 120.0006 | 5 | 44 | 3.969414 | -3.260144 | 2.956706 | 0.1086553 | 12.7795 | 0.4364933
2018-02-03 01:21 | 545858.4 | 240.0012 | 5 | 44 | 3.926353 | -3.259957 | 2.956706 | 0.2173066 | 12.7795 | 0.8653558
2018-02-03 01:23 | 545978.4 | 360.0003 | 5 | 44 | 3.884831 | -3.260068 | 2.956706 | 0.325993 | 12.7795 | 1.289854
2018-02-03 01:25 | 546098.4 | 480.0008 | 5 | 44 | 3.843185 | -3.259809 | 2.956706 | 0.4346572 | 12.7795 | 1.709726
2018-02-03 01:27 | 546218.4 | 600.0013 | 5 | 44 | 3.80209 | -3.26014 | 2.956706 | 0.5433219 | 12.7795 | 2.125104
2018-02-03 01:29 | 546338.4 | 720.0003 | 5 | 44 | 3.762027 | -3.259845 | 2.956706 | 0.6519819 | 12.7795 | 2.536054
2018-02-03 01:31 | 546458.4 | 840.0001 | 5 | 44 | 3.722346 | -3.260116 | 2.956706 | 0.7606448 | 12.7795 | 2.942689
2018-02-03 01:33 | 546578.4 | 960.0015 | 5 | 44 | 3.682914 | -3.260124 | 2.956706 | 0.8693067 | 12.7795 | 3.345014
2018-02-03 01:35 | 546698.4 | 1080.0013 | 5 | 44 | 3.645947 | -3.260183 | 2.956706 | 0.977972 | 12.7795 | 3.743188
2018-02-03 01:37 | 546818.4 | 1200.0002 | 5 | 44 | 3.611381 | -3.260203 | 2.956706 | 1.086629 | 12.7795 | 4.137446
2018-02-03 01:39 | 546938.4 | 1320.001 | 5 | 44 | 3.579217 | -3.260196 | 2.956706 | 1.195302 | 12.7795 | 4.528135
2018-02-03 01:41 | 547058.4 | 1440.0014 | 5 | 44 | 3.549422 | -3.260172 | 2.956706 | 1.303967 | 12.7795 | 4.915429
2018-02-03 01:43 | 547178.4 | 1560.0012 | 5 | 44 | 3.521934 | -3.260047 | 2.956706 | 1.412637 | 12.7795 | 5.299628
2018-02-03 01:45 | 547298.4 | 1680.0002 | 5 | 44 | 3.496402 | -3.260121 | 2.956706 | 1.521291 | 12.7795 | 5.680896
2018-02-03 01:47 | 547418.4 | 1800.0007 | 5 | 44 | 3.472726 | -3.260109 | 2.956706 | 1.629957 | 12.7795 | 6.059538
2018-02-03 01:49 | 547538.4 | 1920.0013 | 5 | 44 | 3.450421 | -3.260199 | 2.956706 | 1.738631 | 12.7795 | 6.435709
2018-02-03 01:51 | 547658.4 | 2040.001 | 5 | 44 | 3.428609 | -3.260102 | 2.956706 | 1.847301 | 12.7795 | 6.809487
2018-02-03 01:53 | 547778.4 | 2160.0009 | 5 | 44 | 3.406692 | -3.260073 | 2.956706 | 1.955973 | 12.7795 | 7.180888
2018-02-03 01:55 | 547898.4 | 2280.0007 | 5 | 44 | 3.38428 | -3.260063 | 2.956706 | 2.064638 | 12.7795 | 7.549869
2018-02-03 01:57 | 548018.4 | 2400.0005 | 5 | 44 | 3.360453 | -3.26007 | 2.956706 | 2.173287 | 12.7795 | 7.91629
2018-02-03 01:59 | 548138.4 | 2520.001 | 5 | 44 | 3.33443 | -3.260059 | 2.956706 | 2.281962 | 12.7795 | 8.280085
2018-02-03 02:01 | 548258.4 | 2640.0001 | 5 | 44 | 3.306221 | -3.260079 | 2.956706 | 2.390617 | 12.7795 | 8.640891
2018-02-03 02:03 | 548378.4 | 2760.0005 | 5 | 44 | 3.273549 | -3.260056 | 2.956706 | 2.499298 | 12.7795 | 8.998488
2018-02-03 02:05 | 548498.4 | 2880.0012 | 5 | 44 | 3.23455 | -3.260131 | 2.956706 | 2.607961 | 12.7795 | 9.352146
2018-02-03 02:07 | 548618.4 | 3000.001 | 5 | 44 | 3.185267 | -3.260084 | 2.956706 | 2.716627 | 12.7795 | 9.701074
2018-02-03 02:09 | 548738.4 | 3120.0015 | 5 | 44 | 3.118988 | -3.260095 | 2.956706 | 2.825296 | 12.7795 | 10.04383
2018-02-03 02:11 | 548858.4 | 3240.0012 | 5 | 44 | 3.016097 | -3.260025 | 2.956706 | 2.933958 | 12.7795 | 10.37764
2018-02-03 02:11 | 548872.3 | 3253.9278 | 5 | 44 | 2.999997 | -3.260041 | 2.956706 | 2.946568 | 12.7795 | 10.41557
2018-02-03 02:13 | 548992.4 | 119.9998 | 6 | 44 | 3.616051 | 0 | 2.956706 | 2.946568 | 12.7795 | 10.41557
2018-02-03 02:15 | 549112.4 | 240.0011 | 6 | 44 | 3.658463 | 0 | 2.956706 | 2.946568 | 12.7795 | 10.41557
2018-02-03 02:16 | 549172.4 | 300.0043 | 6 | 44 | 3.668501 | 0 | 2.956706 | 2.946568 | 12.7795 | 10.41557
2018-02-03 02:16 | 549172.4 | 0.0027 | 7 | 45 | 3.668524 | 0 | 0 | 0 | 0 | 0
2018-02-03 02:18 | 549292.4 | 120.0013 | 2 | 45 | 4.200314 | 4.680225 | 0.1612209 | 4.336e-09 | 0.6712644 | 1.5905e-08
2018-02-03 02:20 | 549412.4 | 240.0014 | 2 | 45 | 4.2003 | 4.19573 | 0.3087873 | 4.336e-09 | 1.291086 | 1.5905e-08
2018-02-03 02:22 | 549532.4 | 360.0014 | 2 | 45 | 4.200241 | 3.845612 | 0.4425048 | 4.336e-09 | 1.852736 | 1.5905e-08
2018-02-03 02:24 | 549652.4 | 480.0004 | 2 | 45 | 4.200289 | 3.570608 | 0.5660039 | 4.336e-09 | 2.371464 | 1.5905e-08
2018-02-03 02:26 | 549772.4 | 600.0006 | 2 | 45 | 4.200256 | 3.318439 | 0.6807447 | 4.336e-09 | 2.853405 | 1.5905e-08
2018-02-03 02:27 | 549801.9 | 629.4114 | 2 | 45 | 4.200256 | 3.259983 | 0.7076067 | 4.336e-09 | 2.966233 | 1.5905e-08
2018-02-03 02:29 | 549921.9 | 120.0006 | 3 | 45 | 4.22184 | 3.259886 | 0.8158923 | 4.336e-09 | 3.422129 | 1.5905e-08
2018-02-03 02:31 | 550041.9 | 240.0013 | 3 | 45 | 4.246158 | 3.259968 | 0.9245557 | 4.336e-09 | 3.882195 | 1.5905e-08
2018-02-03 02:33 | 550161.9 | 360.0002 | 3 | 45 | 4.272251 | 3.259995 | 1.033217 | 4.336e-09 | 4.344982 | 1.5905e-08
2018-02-03 02:35 | 550281.9 | 480.0013 | 3 | 45 | 4.300291 | 3.259975 | 1.141873 | 4.336e-09 | 4.810699 | 1.5905e-08
2018-02-03 02:37 | 550401.9 | 600.001 | 3 | 45 | 4.329485 | 3.259977 | 1.250544 | 4.336e-09 | 5.279598 | 1.5905e-08
2018-02-03 02:39 | 550521.9 | 720.0006 | 3 | 45 | 4.359367 | 3.259933 | 1.359199 | 4.336e-09 | 5.751628 | 1.5905e-08
2018-02-03 02:41 | 550641.9 | 840.0011 | 3 | 45 | 4.390695 | 3.260004 | 1.467855 | 4.336e-09 | 6.226987 | 1.5905e-08
2018-02-03 02:43 | 550761.9 | 960.0009 | 3 | 45 | 4.400299 | 3.027485 | 1.573562 | 4.336e-09 | 6.691973 | 1.5905e-08
2018-02-03 02:45 | 550881.9 | 1080.0015 | 3 | 45 | 4.400239 | 2.764471 | 1.669979 | 4.336e-09 | 7.116231 | 1.5905e-08
2018-02-03 02:47 | 551001.9 | 1200.0005 | 3 | 45 | 4.400276 | 2.538044 | 1.758258 | 4.336e-09 | 7.504683 | 1.5905e-08
2018-02-03 02:49 | 551121.9 | 1320.001 | 3 | 45 | 4.400215 | 2.339655 | 1.839472 | 4.336e-09 | 7.862043 | 1.5905e-08
2018-02-03 02:51 | 551241.9 | 1440 | 3 | 45 | 4.400241 | 2.164425 | 1.914492 | 4.336e-09 | 8.192149 | 1.5905e-08
2018-02-03 02:53 | 551361.9 | 1560.0015 | 3 | 45 | 4.40026 | 2.010036 | 1.984014 | 4.336e-09 | 8.498063 | 1.5905e-08
2018-02-03 02:55 | 551481.9 | 1680.0003 | 3 | 45 | 4.400184 | 1.870811 | 2.048649 | 4.336e-09 | 8.782472 | 1.5905e-08
2018-02-03 02:57 | 551601.9 | 1800.0001 | 3 | 45 | 4.400206 | 1.74542 | 2.108894 | 4.336e-09 | 9.047562 | 1.5905e-08
2018-02-03 02:59 | 551721.9 | 1920.0015 | 3 | 45 | 4.40018 | 1.629777 | 2.165117 | 4.336e-09 | 9.294953 | 1.5905e-08
2018-02-03 03:01 | 551841.9 | 2040.0013 | 3 | 45 | 4.400212 | 1.523948 | 2.217664 | 4.336e-09 | 9.526173 | 1.5905e-08
2018-02-03 03:03 | 551961.9 | 2160.0002 | 3 | 45 | 4.400252 | 1.425238 | 2.266783 | 4.336e-09 | 9.742306 | 1.5905e-08
2018-02-03 03:05 | 552081.9 | 2280 | 3 | 45 | 4.400187 | 1.331717 | 2.312713 | 4.336e-09 | 9.944407 | 1.5905e-08
2018-02-03 03:07 | 552201.9 | 2400.0014 | 3 | 45 | 4.400201 | 1.244594 | 2.355644 | 4.336e-09 | 10.13331 | 1.5905e-08
2018-02-03 03:09 | 552321.9 | 2520.0005 | 3 | 45 | 4.400169 | 1.161468 | 2.395734 | 4.336e-09 | 10.30972 | 1.5905e-08
2018-02-03 03:11 | 552441.9 | 2640.0003 | 3 | 45 | 4.400231 | 1.083928 | 2.433139 | 4.336e-09 | 10.47431 | 1.5905e-08
2018-02-03 03:13 | 552561.9 | 2760.0015 | 3 | 45 | 4.400165 | 1.010822 | 2.468024 | 4.336e-09 | 10.62781 | 1.5905e-08
2018-02-03 03:15 | 552681.9 | 2880.0012 | 3 | 45 | 4.400211 | 0.9449587 | 2.500604 | 4.336e-09 | 10.77116 | 1.5905e-08
2018-02-03 03:17 | 552801.9 | 3000.0005 | 3 | 45 | 4.400207 | 0.8827009 | 2.53104 | 4.336e-09 | 10.90509 | 1.5905e-08
2018-02-03 03:19 | 552921.9 | 3120.0012 | 3 | 45 | 4.400113 | 0.8218727 | 2.559443 | 4.336e-09 | 11.03007 | 1.5905e-08
2018-02-03 03:21 | 553041.9 | 3240.0006 | 3 | 45 | 4.400167 | 0.7668266 | 2.585923 | 4.336e-09 | 11.14658 | 1.5905e-08
2018-02-03 03:23 | 553161.9 | 3360.0013 | 3 | 45 | 4.400164 | 0.7149372 | 2.610614 | 4.336e-09 | 11.25523 | 1.5905e-08
2018-02-03 03:25 | 553281.9 | 3480.0013 | 3 | 45 | 4.400113 | 0.665678 | 2.633629 | 4.336e-09 | 11.3565 | 1.5905e-08
2018-02-03 03:27 | 553401.9 | 3600.0012 | 3 | 45 | 4.400156 | 0.6217842 | 2.655089 | 4.336e-09 | 11.45093 | 1.5905e-08
2018-02-03 03:29 | 553521.9 | 3720.0003 | 3 | 45 | 4.400117 | 0.5792332 | 2.675113 | 4.336e-09 | 11.53903 | 1.5905e-08
2018-02-03 03:31 | 553641.9 | 3840.0009 | 3 | 45 | 4.400193 | 0.5413933 | 2.693782 | 4.336e-09 | 11.62118 | 1.5905e-08
2018-02-03 03:33 | 553761.9 | 3960.0004 | 3 | 45 | 4.400115 | 0.5037012 | 2.711194 | 4.336e-09 | 11.6978 | 1.5905e-08
2018-02-03 03:35 | 553881.9 | 4080.0021 | 3 | 45 | 4.400146 | 0.4708509 | 2.727433 | 4.336e-09 | 11.76925 | 1.5905e-08
2018-02-03 03:37 | 554001.9 | 4200.0013 | 3 | 45 | 4.400144 | 0.4397831 | 2.742602 | 4.336e-09 | 11.836 | 1.5905e-08
2018-02-03 03:39 | 554121.9 | 4320.0003 | 3 | 45 | 4.400148 | 0.4120035 | 2.756789 | 4.336e-09 | 11.89842 | 1.5905e-08
2018-02-03 03:41 | 554241.9 | 4440.0001 | 3 | 45 | 4.40009 | 0.3847275 | 2.77007 | 4.336e-09 | 11.95686 | 1.5905e-08
2018-02-03 03:43 | 554361.9 | 4560.0014 | 3 | 45 | 4.400118 | 0.3609476 | 2.78251 | 4.336e-09 | 12.0116 | 1.5905e-08
2018-02-03 03:45 | 554481.9 | 4680.0005 | 3 | 45 | 4.400169 | 0.3390713 | 2.794168 | 4.336e-09 | 12.0629 | 1.5905e-08
2018-02-03 03:47 | 554601.9 | 4800.0003 | 3 | 45 | 4.400107 | 0.3173628 | 2.805095 | 4.336e-09 | 12.11098 | 1.5905e-08
2018-02-03 03:49 | 554721.9 | 4920.0009 | 3 | 45 | 4.400136 | 0.2981586 | 2.81535 | 4.336e-09 | 12.1561 | 1.5905e-08
2018-02-03 03:51 | 554841.9 | 5040.0013 | 3 | 45 | 4.400099 | 0.2797966 | 2.824982 | 4.336e-09 | 12.19848 | 1.5905e-08
2018-02-03 03:53 | 554961.9 | 5160.0003 | 3 | 45 | 4.400105 | 0.2631283 | 2.834031 | 4.336e-09 | 12.2383 | 1.5905e-08
2018-02-03 03:55 | 555081.9 | 5280 | 3 | 45 | 4.40015 | 0.2472696 | 2.842535 | 4.336e-09 | 12.27572 | 1.5905e-08
2018-02-03 03:57 | 555201.9 | 5400.0008 | 3 | 45 | 4.400181 | 0.233285 | 2.850526 | 4.336e-09 | 12.31088 | 1.5905e-08
2018-02-03 03:59 | 555321.9 | 5520.0014 | 3 | 45 | 4.400157 | 0.2195406 | 2.85805 | 4.336e-09 | 12.34399 | 1.5905e-08
2018-02-03 04:01 | 555441.9 | 5640.002 | 3 | 45 | 4.400103 | 0.2067461 | 2.86515 | 4.336e-09 | 12.37523 | 1.5905e-08
2018-02-03 04:03 | 555561.9 | 5760 | 3 | 45 | 4.400059 | 0.1950035 | 2.871854 | 4.336e-09 | 12.40473 | 1.5905e-08
2018-02-03 04:05 | 555681.9 | 5880.0007 | 3 | 45 | 4.400177 | 0.1856642 | 2.878197 | 4.336e-09 | 12.43264 | 1.5905e-08
2018-02-03 04:07 | 555801.9 | 6000.0005 | 3 | 45 | 4.400116 | 0.1750555 | 2.884197 | 4.336e-09 | 12.45903 | 1.5905e-08
2018-02-03 04:09 | 555921.9 | 6120.0019 | 3 | 45 | 4.400101 | 0.1652136 | 2.889872 | 4.336e-09 | 12.484 | 1.5905e-08
2018-02-03 04:11 | 556041.9 | 6240.0009 | 3 | 45 | 4.400084 | 0.156497 | 2.895234 | 4.336e-09 | 12.5076 | 1.5905e-08
2018-02-03 04:13 | 556161.9 | 6360.0007 | 3 | 45 | 4.400111 | 0.14851 | 2.900322 | 4.336e-09 | 12.52999 | 1.5905e-08
2018-02-03 04:15 | 556281.9 | 6480.0003 | 3 | 45 | 4.400104 | 0.1407642 | 2.905142 | 4.336e-09 | 12.5512 | 1.5905e-08
2018-02-03 04:17 | 556401.9 | 6600.0009 | 3 | 45 | 4.40011 | 0.1336842 | 2.909712 | 4.336e-09 | 12.5713 | 1.5905e-08
2018-02-03 04:19 | 556521.9 | 6720.0007 | 3 | 45 | 4.400098 | 0.1268988 | 2.914054 | 4.336e-09 | 12.59041 | 1.5905e-08
2018-02-03 04:21 | 556641.9 | 6840.0004 | 3 | 45 | 4.400121 | 0.120903 | 2.918181 | 4.336e-09 | 12.60857 | 1.5905e-08
2018-02-03 04:23 | 556761.9 | 6960.0027 | 3 | 45 | 4.400117 | 0.115263 | 2.92211 | 4.336e-09 | 12.62586 | 1.5905e-08
2018-02-03 04:25 | 556881.9 | 7080.0009 | 3 | 45 | 4.400079 | 0.1096268 | 2.925852 | 4.336e-09 | 12.64232 | 1.5905e-08
2018-02-03 04:27 | 557001.9 | 7200.0006 | 3 | 45 | 4.400037 | 0.1043501 | 2.929416 | 4.336e-09 | 12.658 | 1.5905e-08
2018-02-03 04:29 | 557121.9 | 7320.0004 | 3 | 45 | 4.400134 | 0.100337 | 2.932828 | 4.336e-09 | 12.67302 | 1.5905e-08
2018-02-03 04:31 | 557241.9 | 7440.0001 | 3 | 45 | 4.400006 | 0.09431648 | 2.936078 | 4.336e-09 | 12.68732 | 1.5905e-08
2018-02-03 04:33 | 557361.9 | 7560.0008 | 3 | 45 | 4.400093 | 0.09122658 | 2.939176 | 4.336e-09 | 12.70095 | 1.5905e-08
2018-02-03 04:35 | 557481.9 | 7680.0022 | 3 | 45 | 4.400157 | 0.08762836 | 2.942142 | 4.336e-09 | 12.714 | 1.5905e-08
2018-02-03 04:37 | 557601.9 | 7800.0004 | 3 | 45 | 4.400107 | 0.08335686 | 2.944977 | 4.336e-09 | 12.72647 | 1.5905e-08
2018-02-03 04:37 | 557636.8 | 7834.9103 | 3 | 45 | 4.400033 | 0.08149719 | 2.945778 | 4.336e-09 | 12.73 | 1.5905e-08
2018-02-03 04:39 | 557756.8 | 120.0001 | 4 | 45 | 4.388116 | 0 | 2.945778 | 4.336e-09 | 12.73 | 1.5905e-08
2018-02-03 04:41 | 557876.8 | 240.0007 | 4 | 45 | 4.386581 | 0 | 2.945778 | 4.336e-09 | 12.73 | 1.5905e-08
2018-02-03 04:42 | 557936.8 | 300.0024 | 4 | 45 | 4.386078 | 0 | 2.945778 | 4.336e-09 | 12.73 | 1.5905e-08
2018-02-03 04:44 | 558056.9 | 120.0016 | 5 | 45 | 3.963399 | -3.260068 | 2.945778 | 0.1086635 | 12.73 | 0.4359434
2018-02-03 04:46 | 558176.9 | 240.0021 | 5 | 45 | 3.920279 | -3.260063 | 2.945778 | 0.217329 | 12.73 | 0.8642014
2018-02-03 04:48 | 558296.9 | 360.001 | 5 | 45 | 3.878729 | -3.260034 | 2.945778 | 0.3259729 | 12.73 | 1.287865
2018-02-03 04:50 | 558416.9 | 480.0001 | 5 | 45 | 3.836945 | -3.26003 | 2.945778 | 0.4346355 | 12.73 | 1.707064
2018-02-03 04:52 | 558536.9 | 600.0007 | 5 | 45 | 3.796095 | -3.260002 | 2.945778 | 0.5433039 | 12.73 | 2.121789
2018-02-03 04:54 | 558656.9 | 720.0002 | 5 | 45 | 3.756367 | -3.259998 | 2.945778 | 0.6519756 | 12.73 | 2.532149
2018-02-03 04:56 | 558776.9 | 840.0007 | 5 | 45 | 3.717451 | -3.259987 | 2.945778 | 0.7606419 | 12.73 | 2.938222
2018-02-03 04:58 | 558896.9 | 960.0016 | 5 | 45 | 3.679117 | -3.259953 | 2.945778 | 0.8692998 | 12.73 | 3.34006
2018-02-03 05:00 | 559016.9 | 1080.0008 | 5 | 45 | 3.642465 | -3.260016 | 2.945778 | 0.9779567 | 12.73 | 3.737803
2018-02-03 05:02 | 559136.9 | 1200.0005 | 5 | 45 | 3.608619 | -3.259984 | 2.945778 | 1.086617 | 12.73 | 4.131735
2018-02-03 05:04 | 559256.9 | 1320.0007 | 5 | 45 | 3.57729 | -3.259919 | 2.945778 | 1.195284 | 12.73 | 4.522145
2018-02-03 05:06 | 559376.9 | 1440.0003 | 5 | 45 | 3.54841 | -3.259989 | 2.945778 | 1.303942 | 12.73 | 4.909264
2018-02-03 05:08 | 559496.9 | 1560.0012 | 5 | 45 | 3.5217 | -3.25996 | 2.945778 | 1.412609 | 12.73 | 5.29339
2018-02-03 05:10 | 559616.9 | 1680.0001 | 5 | 45 | 3.496949 | -3.259914 | 2.945778 | 1.521268 | 12.73 | 5.674696
2018-02-03 05:12 | 559736.9 | 1800.0007 | 5 | 45 | 3.473497 | -3.259946 | 2.945778 | 1.629937 | 12.73 | 6.053419
2018-02-03 05:14 | 559856.9 | 1920.0015 | 5 | 45 | 3.451122 | -3.259995 | 2.945778 | 1.738594 | 12.73 | 6.429614
2018-02-03 05:16 | 559976.9 | 2040.0013 | 5 | 45 | 3.429638 | -3.259975 | 2.945778 | 1.847249 | 12.73 | 6.803428
2018-02-03 05:18 | 560096.9 | 2160.0013 | 5 | 45 | 3.408353 | -3.260035 | 2.945778 | 1.955917 | 12.73 | 7.174964
2018-02-03 05:20 | 560216.9 | 2280.002 | 5 | 45 | 3.386626 | -3.259973 | 2.945778 | 2.064589 | 12.73 | 7.544185
2018-02-03 05:22 | 560336.9 | 2400.0002 | 5 | 45 | 3.363529 | -3.260012 | 2.945778 | 2.173246 | 12.73 | 7.910933
2018-02-03 05:24 | 560456.9 | 2520.0015 | 5 | 45 | 3.338983 | -3.260035 | 2.945778 | 2.281915 | 12.73 | 8.275128
2018-02-03 05:26 | 560576.9 | 2640.0013 | 5 | 45 | 3.311341 | -3.260007 | 2.945778 | 2.390578 | 12.73 | 8.63649
2018-02-03 05:28 | 560696.9 | 2760.0011 | 5 | 45 | 3.27909 | -3.260036 | 2.945778 | 2.499249 | 12.73 | 8.994624
2018-02-03 05:30 | 560816.9 | 2880.0001 | 5 | 45 | 3.240332 | -3.260066 | 2.945778 | 2.607897 | 12.73 | 9.348868
2018-02-03 05:32 | 560936.9 | 3000.0014 | 5 | 45 | 3.19203 | -3.260099 | 2.945778 | 2.716569 | 12.73 | 9.698473
2018-02-03 05:34 | 561056.9 | 3120.001 | 5 | 45 | 3.126185 | -3.260091 | 2.945778 | 2.825233 | 12.73 | 10.04198
2018-02-03 05:36 | 561176.9 | 3240.0001 | 5 | 45 | 3.024284 | -3.260052 | 2.945778 | 2.933897 | 12.73 | 10.37663
2018-02-03 05:36 | 561197.5 | 3260.5507 | 5 | 45 | 2.999999 | -3.260065 | 2.945778 | 2.952511 | 12.73 | 10.4327
2018-02-03 05:38 | 561317.5 | 120.0008 | 6 | 45 | 3.613379 | 0 | 2.945778 | 2.952511 | 12.73 | 10.4327
2018-02-03 05:40 | 561437.5 | 240.0014 | 6 | 45 | 3.655787 | 0 | 2.945778 | 2.952511 | 12.73 | 10.4327
2018-02-03 05:41 | 561497.5 | 300.0022 | 6 | 45 | 3.665914 | 0 | 2.945778 | 2.952511 | 12.73 | 10.4327
2018-02-03 05:41 | 561497.5 | 0.0028 | 7 | 46 | 3.665825 | 0 | 0 | 0 | 0 | 0
2018-02-03 05:43 | 561617.6 | 120.0009 | 2 | 46 | 4.200285 | 4.700434 | 0.1614505 | 0 | 0.6720114 | 0
2018-02-03 05:45 | 561737.6 | 240.0008 | 2 | 46 | 4.200298 | 4.214006 | 0.3096973 | 0 | 1.294691 | 0
2018-02-03 05:47 | 561857.6 | 360.0013 | 2 | 46 | 4.200264 | 3.854128 | 0.4438561 | 0 | 1.858195 | 0
2018-02-03 05:49 | 561977.6 | 480.0011 | 2 | 46 | 4.200244 | 3.569386 | 0.5674809 | 0 | 2.377452 | 0
2018-02-03 05:51 | 562097.6 | 600.001 | 2 | 46 | 4.200257 | 3.313877 | 0.6821436 | 0 | 2.859065 | 0
2018-02-03 05:52 | 562124 | 626.3556 | 2 | 46 | 4.200265 | 3.259996 | 0.7062011 | 0 | 2.960113 | 0
2018-02-03 05:54 | 562244 | 120.0008 | 3 | 46 | 4.222604 | 3.259945 | 0.814492 | 0 | 3.416072 | 0
2018-02-03 05:56 | 562364 | 240.0005 | 3 | 46 | 4.247632 | 3.25997 | 0.9231526 | 0 | 3.876254 | 0
2018-02-03 05:58 | 562484 | 360.0002 | 3 | 46 | 4.273936 | 3.259991 | 1.031814 | 0 | 4.339221 | 0
2018-02-03 06:00 | 562604 | 480.0007 | 3 | 46 | 4.30174 | 3.260017 | 1.140478 | 0 | 4.805139 | 0
2018-02-03 06:02 | 562724 | 600.0004 | 3 | 46 | 4.330925 | 3.259991 | 1.249133 | 0 | 5.274114 | 0
2018-02-03 06:04 | 562844 | 720.0001 | 3 | 46 | 4.361398 | 3.259995 | 1.357784 | 0 | 5.74632 | 0
2018-02-03 06:06 | 562964 | 840.0003 | 3 | 46 | 4.393296 | 3.260014 | 1.466457 | 0 | 6.222007 | 0
2018-02-03 06:08 | 563084 | 960.0013 | 3 | 46 | 4.400262 | 3.003296 | 1.571499 | 0 | 6.684138 | 0
2018-02-03 06:10 | 563204 | 1080.0004 | 3 | 46 | 4.400246 | 2.744015 | 1.667181 | 0 | 7.105165 | 0
2018-02-03 06:12 | 563324 | 1200.0028 | 3 | 46 | 4.400231 | 2.520826 | 1.754832 | 0 | 7.49085 | 0
2018-02-03 06:14 | 563444 | 1320.0013 | 3 | 46 | 4.400242 | 2.331032 | 1.835607 | 0 | 7.846279 | 0
2018-02-03 06:16 | 563564 | 1440.0003 | 3 | 46 | 4.400234 | 2.165466 | 1.910509 | 0 | 8.175864 | 0
2018-02-03 06:18 | 563684 | 1560.0002 | 3 | 46 | 4.400238 | 2.01815 | 1.980165 | 0 | 8.482368 | 0
2018-02-03 06:20 | 563804 | 1680.0001 | 3 | 46 | 4.400219 | 1.88443 | 2.045176 | 0 | 8.76843 | 0
2018-02-03 06:22 | 563924 | 1800.0002 | 3 | 46 | 4.400204 | 1.760923 | 2.105902 | 0 | 9.035639 | 0
2018-02-03 06:24 | 564044 | 1920.0003 | 3 | 46 | 4.400208 | 1.64577 | 2.162662 | 0 | 9.285393 | 0
2018-02-03 06:26 | 564164 | 2040.0014 | 3 | 46 | 4.400215 | 1.540011 | 2.215732 | 0 | 9.518915 | 0
2018-02-03 06:28 | 564284 | 2160.0002 | 3 | 46 | 4.400209 | 1.441612 | 2.265401 | 0 | 9.737469 | 0
2018-02-03 06:30 | 564404 | 2280.0007 | 3 | 46 | 4.400234 | 1.349263 | 2.311893 | 0 | 9.942042 | 0
2018-02-03 06:32 | 564524 | 2400.0005 | 3 | 46 | 4.400183 | 1.260161 | 2.355353 | 0 | 10.13327 | 0
2018-02-03 06:34 | 564644 | 2520.0012 | 3 | 46 | 4.400189 | 1.177091 | 2.395949 | 0 | 10.3119 | 0
2018-02-03 06:36 | 564764 | 2640.0009 | 3 | 46 | 4.400178 | 1.099557 | 2.433873 | 0 | 10.47878 | 0
2018-02-03 06:38 | 564884 | 2760.0006 | 3 | 46 | 4.400229 | 1.026874 | 2.469286 | 0 | 10.6346 | 0
2018-02-03 06:40 | 565004 | 2880.0013 | 3 | 46 | 4.400181 | 0.9572573 | 2.502329 | 0 | 10.78 | 0
2018-02-03 06:42 | 565124 | 3000.0011 | 3 | 46 | 4.400201 | 0.8954954 | 2.533184 | 0 | 10.91577 | 0
2018-02-03 06:44 | 565244 | 3120.0008 | 3 | 46 | 4.400182 | 0.8361988 | 2.562034 | 0 | 11.04271 | 0
2018-02-03 06:46 | 565364 | 3240.0006 | 3 | 46 | 4.400202 | 0.7805958 | 2.588975 | 0 | 11.16125 | 0
2018-02-03 06:48 | 565484 | 3360.0012 | 3 | 46 | 4.400151 | 0.7277441 | 2.614114 | 0 | 11.27187 | 0
2018-02-03 06:50 | 565604 | 3480.0009 | 3 | 46 | 4.400171 | 0.6791849 | 2.63756 | 0 | 11.37504 | 0
2018-02-03 06:52 | 565724 | 3600.0007 | 3 | 46 | 4.400159 | 0.632864 | 2.65942 | 0 | 11.47122 | 0
2018-02-03 06:54 | 565844 | 3720.0005 | 3 | 46 | 4.400191 | 0.5902586 | 2.679791 | 0 | 11.56086 | 0
2018-02-03 06:56 | 565964 | 3840.001 | 3 | 46 | 4.400187 | 0.549777 | 2.698778 | 0 | 11.64441 | 0
2018-02-03 06:58 | 566084 | 3960.0001 | 3 | 46 | 4.400181 | 0.5125351 | 2.716469 | 0 | 11.72225 | 0
2018-02-03 07:00 | 566204 | 4080.0015 | 3 | 46 | 4.400206 | 0.4782486 | 2.73297 | 0 | 11.79486 | 0
2018-02-03 07:02 | 566324 | 4200.0005 | 3 | 46 | 4.400161 | 0.4456053 | 2.748355 | 0 | 11.86256 | 0
2018-02-03 07:04 | 566444 | 4320.0002 | 3 | 46 | 4.400132 | 0.4155121 | 2.762701 | 0 | 11.92568 | 0
2018-02-03 07:06 | 566564 | 4440.0015 | 3 | 46 | 4.400108 | 0.3877907 | 2.77609 | 0 | 11.98459 | 0
2018-02-03 07:08 | 566684 | 4560.0005 | 3 | 46 | 4.400149 | 0.3630695 | 2.788604 | 0 | 12.03966 | 0
2018-02-03 07:10 | 566804 | 4680.0012 | 3 | 46 | 4.400116 | 0.3390169 | 2.800309 | 0 | 12.09116 | 0
2018-02-03 07:12 | 566924 | 4800.0001 | 3 | 46 | 4.400116 | 0.3176374 | 2.811267 | 0 | 12.13937 | 0
2018-02-03 07:14 | 567044 | 4920.0006 | 3 | 46 | 4.400169 | 0.2984838 | 2.821536 | 0 | 12.18456 | 0
2018-02-03 07:16 | 567164 | 5040.001 | 3 | 46 | 4.400138 | 0.2797871 | 2.831173 | 0 | 12.22697 | 0
2018-02-03 07:18 | 567284 | 5160.0012 | 3 | 46 | 4.400171 | 0.2632637 | 2.840215 | 0 | 12.26675 | 0
2018-02-03 07:20 | 567404 | 5280.0014 | 3 | 46 | 4.400163 | 0.2472315 | 2.84871 | 0 | 12.30413 | 0
2018-02-03 07:22 | 567524 | 5400.0015 | 3 | 46 | 4.40015 | 0.2323313 | 2.856695 | 0 | 12.33926 | 0
2018-02-03 07:24 | 567644 | 5520.0008 | 3 | 46 | 4.4001 | 0.2185192 | 2.864205 | 0 | 12.37231 | 0
2018-02-03 07:26 | 567764 | 5640.0023 | 3 | 46 | 4.400146 | 0.2067299 | 2.871283 | 0 | 12.40345 | 0
2018-02-03 07:28 | 567884 | 5760.0029 | 3 | 46 | 4.400104 | 0.1945238 | 2.877964 | 0 | 12.43285 | 0
2018-02-03 07:30 | 568004 | 5880.0018 | 3 | 46 | 4.400069 | 0.183753 | 2.884274 | 0 | 12.46061 | 0
2018-02-03 07:32 | 568124 | 6000.0008 | 3 | 46 | 4.400155 | 0.1748571 | 2.890244 | 0 | 12.48689 | 0
2018-02-03 07:34 | 568244 | 6120.0014 | 3 | 46 | 4.400055 | 0.1653376 | 2.895902 | 0 | 12.51178 | 0
2018-02-03 07:36 | 568364 | 6240.0003 | 3 | 46 | 4.400111 | 0.1570988 | 2.901271 | 0 | 12.53541 | 0
2018-02-03 07:38 | 568484 | 6360 | 3 | 46 | 4.400113 | 0.1493673 | 2.906377 | 0 | 12.55787 | 0
2018-02-03 07:40 | 568604 | 6480.0007 | 3 | 46 | 4.40014 | 0.1422796 | 2.911228 | 0 | 12.57922 | 0
2018-02-03 07:42 | 568724 | 6600.0012 | 3 | 46 | 4.4001 | 0.1344233 | 2.915839 | 0 | 12.5995 | 0
2018-02-03 07:44 | 568844 | 6720.0019 | 3 | 46 | 4.400105 | 0.1283779 | 2.920223 | 0 | 12.6188 | 0
2018-02-03 07:46 | 568964 | 6840 | 3 | 46 | 4.400137 | 0.1227398 | 2.924406 | 0 | 12.6372 | 0
2018-02-03 07:48 | 569084 | 6960.0005 | 3 | 46 | 4.400086 | 0.1167192 | 2.928384 | 0 | 12.65471 | 0
2018-02-03 07:50 | 569204 | 7080.002 | 3 | 46 | 4.40005 | 0.110446 | 2.932173 | 0 | 12.67138 | 0
2018-02-03 07:52 | 569324 | 7200.001 | 3 | 46 | 4.400097 | 0.1053848 | 2.935777 | 0 | 12.68724 | 0
2018-02-03 07:54 | 569444 | 7320.0024 | 3 | 46 | 4.400099 | 0.1006851 | 2.939209 | 0 | 12.70234 | 0
2018-02-03 07:56 | 569564 | 7440.0021 | 3 | 46 | 4.400084 | 0.0960207 | 2.942483 | 0 | 12.71674 | 0
2018-02-03 07:58 | 569684 | 7560.0003 | 3 | 46 | 4.400032 | 0.09120846 | 2.945615 | 0 | 12.73052 | 0
2018-02-03 08:00 | 569804 | 7680.0009 | 3 | 46 | 4.400151 | 0.08840179 | 2.948606 | 0 | 12.74368 | 0
2018-02-03 08:02 | 569924 | 7800.0015 | 3 | 46 | 4.400124 | 0.08443832 | 2.951468 | 0 | 12.75628 | 0
2018-02-03 08:04 | 570021.7 | 7897.7718 | 3 | 46 | 4.400109 | 0.08149719 | 2.953707 | 0 | 12.76613 | 0
2018-02-03 08:06 | 570141.8 | 120.0014 | 4 | 46 | 4.388271 | 0 | 2.953707 | 0 | 12.76613 | 0
2018-02-03 08:08 | 570261.8 | 240.002 | 4 | 46 | 4.386766 | 0 | 2.953707 | 0 | 12.76613 | 0
2018-02-03 08:09 | 570321.8 | 300.0028 | 4 | 46 | 4.386197 | 0 | 2.953707 | 0 | 12.76613 | 0
2018-02-03 08:11 | 570441.9 | 120.0016 | 5 | 46 | 3.966434 | -3.259807 | 2.953707 | 0.1086507 | 12.76613 | 0.4361796
2018-02-03 08:13 | 570561.9 | 240.0014 | 5 | 46 | 3.923272 | -3.26018 | 2.953707 | 0.2173115 | 12.76613 | 0.8647501
2018-02-03 08:15 | 570681.9 | 360.0021 | 5 | 46 | 3.881625 | -3.259843 | 2.953707 | 0.3259735 | 12.76613 | 1.28881
2018-02-03 08:17 | 570801.9 | 480.0009 | 5 | 46 | 3.839842 | -3.259881 | 2.953707 | 0.434615 | 12.76613 | 1.708238
2018-02-03 08:19 | 570921.9 | 600.0022 | 5 | 46 | 3.798966 | -3.259894 | 2.953707 | 0.5432944 | 12.76613 | 2.123321
2018-02-03 08:21 | 571041.9 | 720.0011 | 5 | 46 | 3.759032 | -3.259867 | 2.953707 | 0.6519428 | 12.76613 | 2.533893
2018-02-03 08:23 | 571161.9 | 840.0008 | 5 | 46 | 3.719648 | -3.259886 | 2.953707 | 0.7605966 | 12.76613 | 2.940182
2018-02-03 08:25 | 571281.9 | 960.0013 | 5 | 46 | 3.680512 | -3.259885 | 2.953707 | 0.8692687 | 12.76613 | 3.342269
2018-02-03 08:27 | 571401.9 | 1080.0012 | 5 | 46 | 3.643608 | -3.260182 | 2.953707 | 0.9779214 | 12.76613 | 3.740138
2018-02-03 08:29 | 571521.9 | 1200.0003 | 5 | 46 | 3.60904 | -3.259924 | 2.953707 | 1.086592 | 12.76613 | 4.134194
2018-02-03 08:31 | 571641.9 | 1320.0007 | 5 | 46 | 3.577028 | -3.259896 | 2.953707 | 1.195249 | 12.76613 | 4.524577
2018-02-03 08:33 | 571761.9 | 1440.0014 | 5 | 46 | 3.547473 | -3.259813 | 2.953707 | 1.303906 | 12.76613 | 4.911622
2018-02-03 08:35 | 571881.9 | 1560.0009 | 5 | 46 | 3.520432 | -3.259818 | 2.953707 | 1.41257 | 12.76613 | 5.295614
2018-02-03 08:37 | 572001.9 | 1680.0016 | 5 | 46 | 3.495378 | -3.260154 | 2.953707 | 1.521232 | 12.76613 | 5.676774
2018-02-03 08:39 | 572121.9 | 1800.0014 | 5 | 46 | 3.471926 | -3.260221 | 2.953707 | 1.629881 | 12.76613 | 6.055254
2018-02-03 08:41 | 572241.9 | 1920.001 | 5 | 46 | 3.4498 | -3.25986 | 2.953707 | 1.738542 | 12.76613 | 6.431311
2018-02-03 08:43 | 572361.9 | 2040.0007 | 5 | 46 | 3.428079 | -3.25982 | 2.953707 | 1.847208 | 12.76613 | 6.805002
2018-02-03 08:45 | 572481.9 | 2160.0012 | 5 | 46 | 3.406601 | -3.259825 | 2.953707 | 1.95587 | 12.76613 | 7.176338
2018-02-03 08:47 | 572601.9 | 2280.001 | 5 | 46 | 3.384478 | -3.25987 | 2.953707 | 2.064528 | 12.76613 | 7.545297
2018-02-03 08:49 | 572721.9 | 2400 | 5 | 46 | 3.361022 | -3.260208 | 2.953707 | 2.173191 | 12.76613 | 7.911808
2018-02-03 08:51 | 572841.9 | 2520.0013 | 5 | 46 | 3.3356 | -3.259845 | 2.953707 | 2.281838 | 12.76613 | 8.275614
2018-02-03 08:53 | 572961.9 | 2640.001 | 5 | 46 | 3.307435 | -3.259856 | 2.953707 | 2.390508 | 12.76613 | 8.6366
2018-02-03 08:55 | 573081.9 | 2760.0008 | 5 | 46 | 3.274854 | -3.259892 | 2.953707 | 2.499154 | 12.76613 | 8.994207
2018-02-03 08:57 | 573201.9 | 2880.0006 | 5 | 46 | 3.236257 | -3.259916 | 2.953707 | 2.60783 | 12.76613 | 9.348076
2018-02-03 08:59 | 573321.9 | 3000.0004 | 5 | 46 | 3.188015 | -3.259898 | 2.953707 | 2.716483 | 12.76613 | 9.697207
2018-02-03 09:01 | 573441.9 | 3120.0003 | 5 | 46 | 3.122544 | -3.259994 | 2.953707 | 2.825142 | 12.76613 | 10.04027
2018-02-03 09:03 | 573561.9 | 3240.0017 | 5 | 46 | 3.020568 | -3.260131 | 2.953707 | 2.933816 | 12.76613 | 10.37455
2018-02-03 09:03 | 573579.5 | 3257.6208 | 5 | 46 | 2.999995 | -3.260164 | 2.953707 | 2.949764 | 12.76613 | 10.42256
2018-02-03 09:05 | 573699.5 | 120.0007 | 6 | 46 | 3.61437 | 0 | 2.953707 | 2.949764 | 12.76613 | 10.42256
2018-02-03 09:07 | 573819.5 | 240.0005 | 6 | 46 | 3.656791 | 0 | 2.953707 | 2.949764 | 12.76613 | 10.42256
2018-02-03 09:08 | 573879.5 | 300.0038 | 6 | 46 | 3.666903 | 0 | 2.953707 | 2.949764 | 12.76613 | 10.42256
2018-02-03 09:08 | 573879.6 | 0.0027 | 7 | 47 | 3.667024 | 0 | 0 | 0 | 0 | 0
2018-02-03 09:10 | 573999.6 | 120.0008 | 2 | 47 | 4.200325 | 4.689949 | 0.1613528 | 9.07e-10 | 0.6716732 | 3.326e-09
2018-02-03 09:12 | 574119.6 | 240.0014 | 2 | 47 | 4.200314 | 4.199663 | 0.30913 | 9.07e-10 | 1.292381 | 3.326e-09
2018-02-03 09:14 | 574239.6 | 360.0003 | 2 | 47 | 4.200274 | 3.839266 | 0.4427785 | 9.07e-10 | 1.853741 | 3.326e-09
2018-02-03 09:16 | 574359.6 | 480.0003 | 2 | 47 | 4.200292 | 3.556868 | 0.5658922 | 9.07e-10 | 2.370851 | 3.326e-09
2018-02-03 09:18 | 574479.6 | 600.0015 | 2 | 47 | 4.200253 | 3.303267 | 0.6801707 | 9.07e-10 | 2.85085 | 3.326e-09
2018-02-03 09:18 | 574501 | 621.3665 | 2 | 47 | 4.200251 | 3.259985 | 0.6996444 | 9.07e-10 | 2.932645 | 3.326e-09
2018-02-03 09:20 | 574621 | 120.0007 | 3 | 47 | 4.221982 | 3.259916 | 0.8079316 | 9.07e-10 | 3.388554 | 3.326e-09
2018-02-03 09:22 | 574741 | 240.0013 | 3 | 47 | 4.246416 | 3.260029 | 0.9165845 | 9.07e-10 | 3.848602 | 3.326e-09
2018-02-03 09:24 | 574861 | 360.0003 | 3 | 47 | 4.272719 | 3.25997 | 1.025246 | 9.07e-10 | 4.31143 | 3.326e-09
2018-02-03 09:26 | 574981 | 480.0001 | 3 | 47 | 4.300654 | 3.259972 | 1.133913 | 9.07e-10 | 4.777236 | 3.326e-09
2018-02-03 09:28 | 575101 | 600.0016 | 3 | 47 | 4.329597 | 3.259949 | 1.242567 | 9.07e-10 | 5.246085 | 3.326e-09
2018-02-03 09:30 | 575221 | 720.0013 | 3 | 47 | 4.359409 | 3.25993 | 1.351234 | 9.07e-10 | 5.718185 | 3.326e-09
2018-02-03 09:32 | 575341 | 840.001 | 3 | 47 | 4.39044 | 3.259995 | 1.459895 | 9.07e-10 | 6.193549 | 3.326e-09
2018-02-03 09:34 | 575461 | 960 | 3 | 47 | 4.40027 | 3.032051 | 1.565724 | 9.07e-10 | 6.659061 | 3.326e-09
2018-02-03 09:36 | 575581 | 1080.0014 | 3 | 47 | 4.400214 | 2.770279 | 1.662344 | 9.07e-10 | 7.084217 | 3.326e-09
2018-02-03 09:38 | 575701 | 1200.0004 | 3 | 47 | 4.400248 | 2.545797 | 1.75087 | 9.07e-10 | 7.473754 | 3.326e-09
2018-02-03 09:40 | 575821 | 1320.0009 | 3 | 47 | 4.400208 | 2.348604 | 1.832371 | 9.07e-10 | 7.832377 | 3.326e-09
2018-02-03 09:42 | 575941 | 1440.0032 | 3 | 47 | 4.400255 | 2.177067 | 1.907748 | 9.07e-10 | 8.164052 | 3.326e-09
2018-02-03 09:44 | 576061 | 1560.0012 | 3 | 47 | 4.400187 | 2.02413 | 1.977725 | 9.07e-10 | 8.471967 | 3.326e-09
2018-02-03 09:46 | 576181 | 1680.0011 | 3 | 47 | 4.400169 | 1.885559 | 2.042873 | 9.07e-10 | 8.758634 | 3.326e-09
2018-02-03 09:48 | 576301 | 1800.0015 | 3 | 47 | 4.400231 | 1.758367 | 2.103585 | 9.07e-10 | 9.025782 | 3.326e-09
2018-02-03 09:50 | 576421 | 1920.0005 | 3 | 47 | 4.400211 | 1.641102 | 2.160213 | 9.07e-10 | 9.274958 | 3.326e-09
2018-02-03 09:52 | 576541 | 2040.0011 | 3 | 47 | 4.400186 | 1.532444 | 2.213096 | 9.07e-10 | 9.507654 | 3.326e-09
2018-02-03 09:54 | 576661 | 2160.0009 | 3 | 47 | 4.400166 | 1.4315 | 2.262487 | 9.07e-10 | 9.724984 | 3.326e-09
2018-02-03 09:56 | 576781 | 2280.0015 | 3 | 47 | 4.400186 | 1.339875 | 2.308671 | 9.07e-10 | 9.928204 | 3.326e-09
2018-02-03 09:58 | 576901 | 2400.0005 | 3 | 47 | 4.4002 | 1.253857 | 2.351892 | 9.07e-10 | 10.11838 | 3.326e-09
2018-02-03 10:00 | 577021 | 2520.0011 | 3 | 47 | 4.4002 | 1.17263 | 2.392318 | 9.07e-10 | 10.29627 | 3.326e-09
2018-02-03 10:02 | 577141 | 2640.0001 | 3 | 47 | 4.400178 | 1.096746 | 2.430127 | 9.07e-10 | 10.46263 | 3.326e-09
2018-02-03 10:04 | 577261 | 2760.0006 | 3 | 47 | 4.400192 | 1.023892 | 2.465462 | 9.07e-10 | 10.61811 | 3.326e-09
2018-02-03 10:06 | 577381 | 2880.0004 | 3 | 47 | 4.400243 | 0.9559631 | 2.498434 | 9.07e-10 | 10.7632 | 3.326e-09
2018-02-03 10:08 | 577501 | 3000.0011 | 3 | 47 | 4.400164 | 0.8928671 | 2.529221 | 9.07e-10 | 10.89867 | 3.326e-09
2018-02-03 10:10 | 577621 | 3120 | 3 | 47 | 4.400187 | 0.8354158 | 2.558015 | 9.07e-10 | 11.02537 | 3.326e-09
2018-02-03 10:12 | 577741 | 3240.0006 | 3 | 47 | 4.400154 | 0.7805853 | 2.58495 | 9.07e-10 | 11.14388 | 3.326e-09
2018-02-03 10:14 | 577861 | 3360.0003 | 3 | 47 | 4.400204 | 0.7294044 | 2.610107 | 9.07e-10 | 11.25458 | 3.326e-09
2018-02-03 10:16 | 577981 | 3480.001 | 3 | 47 | 4.400183 | 0.6805201 | 2.633596 | 9.07e-10 | 11.35793 | 3.326e-09
2018-02-03 10:18 | 578101 | 3600.0008 | 3 | 47 | 4.400154 | 0.6344976 | 2.655509 | 9.07e-10 | 11.45436 | 3.326e-09
2018-02-03 10:20 | 578221 | 3720.0006 | 3 | 47 | 4.400127 | 0.5912962 | 2.675935 | 9.07e-10 | 11.54423 | 3.326e-09
2018-02-03 10:22 | 578341 | 3840.0004 | 3 | 47 | 4.400135 | 0.551074 | 2.694985 | 9.07e-10 | 11.62806 | 3.326e-09
2018-02-03 10:24 | 578461 | 3960.0008 | 3 | 47 | 4.400198 | 0.5146255 | 2.712739 | 9.07e-10 | 11.70618 | 3.326e-09
2018-02-03 10:26 | 578581 | 4080.0006 | 3 | 47 | 4.400141 | 0.4788914 | 2.729285 | 9.07e-10 | 11.77898 | 3.326e-09
2018-02-03 10:28 | 578701 | 4200.0004 | 3 | 47 | 4.400137 | 0.4459858 | 2.744701 | 9.07e-10 | 11.84682 | 3.326e-09
2018-02-03 10:30 | 578821 | 4320.0006 | 3 | 47 | 4.400126 | 0.4161873 | 2.759067 | 9.07e-10 | 11.91003 | 3.326e-09
2018-02-03 10:32 | 578941 | 4440.0008 | 3 | 47 | 4.4001 | 0.388114 | 2.772479 | 9.07e-10 | 11.96904 | 3.326e-09
2018-02-03 10:34 | 579061 | 4560.0022 | 3 | 47 | 4.400142 | 0.3629789 | 2.785001 | 9.07e-10 | 12.02414 | 3.326e-09
2018-02-03 10:36 | 579181 | 4680.0011 | 3 | 47 | 4.400127 | 0.3393164 | 2.796702 | 9.07e-10 | 12.07563 | 3.326e-09
2018-02-03 10:38 | 579301 | 4800.001 | 3 | 47 | 4.400107 | 0.3176155 | 2.80765 | 9.07e-10 | 12.1238 | 3.326e-09
2018-02-03 10:40 | 579421 | 4920.0016 | 3 | 47 | 4.400124 | 0.2977581 | 2.81791 | 9.07e-10 | 12.16895 | 3.326e-09
2018-02-03 10:42 | 579541 | 5040.0014 | 3 | 47 | 4.400175 | 0.2804728 | 2.82754 | 9.07e-10 | 12.21132 | 3.326e-09
2018-02-03 10:44 | 579661 | 5160.0012 | 3 | 47 | 4.400138 | 0.2633266 | 2.836586 | 9.07e-10 | 12.25112 | 3.326e-09
2018-02-03 10:46 | 579781 | 5280.0002 | 3 | 47 | 4.400126 | 0.2474775 | 2.845097 | 9.07e-10 | 12.28857 | 3.326e-09
2018-02-03 10:48 | 579901 | 5400.0006 | 3 | 47 | 4.400082 | 0.2325907 | 2.853108 | 9.07e-10 | 12.32382 | 3.326e-09
2018-02-03 10:50 | 580021 | 5520.0005 | 3 | 47 | 4.400085 | 0.2188396 | 2.860646 | 9.07e-10 | 12.35699 | 3.326e-09
2018-02-03 10:52 | 580141 | 5640.0003 | 3 | 47 | 4.400146 | 0.207366 | 2.867748 | 9.07e-10 | 12.38824 | 3.326e-09
2018-02-03 10:54 | 580261 | 5760.0008 | 3 | 47 | 4.400098 | 0.1954317 | 2.874459 | 9.07e-10 | 12.41777 | 3.326e-09
2018-02-03 10:56 | 580381 | 5880.0023 | 3 | 47 | 4.400113 | 0.1849661 | 2.880805 | 9.07e-10 | 12.44569 | 3.326e-09
2018-02-03 10:58 | 580501 | 6000.0011 | 3 | 47 | 4.40011 | 0.1747093 | 2.886802 | 9.07e-10 | 12.47208 | 3.326e-09
2018-02-03 11:00 | 580621 | 6120.0002 | 3 | 47 | 4.400116 | 0.1656466 | 2.892478 | 9.07e-10 | 12.49706 | 3.326e-09
2018-02-03 11:02 | 580741 | 6240.0024 | 3 | 47 | 4.400149 | 0.1578112 | 2.897856 | 9.07e-10 | 12.52071 | 3.326e-09
2018-02-03 11:04 | 580861 | 6360.0005 | 3 | 47 | 4.400093 | 0.148941 | 2.902955 | 9.07e-10 | 12.54316 | 3.326e-09
2018-02-03 11:06 | 580981 | 6480.0003 | 3 | 47 | 4.400074 | 0.1415024 | 2.907797 | 9.07e-10 | 12.56446 | 3.326e-09
2018-02-03 11:08 | 581101 | 6600.0001 | 3 | 47 | 4.400123 | 0.1350431 | 2.912406 | 9.07e-10 | 12.58474 | 3.326e-09
2018-02-03 11:10 | 581221 | 6720.0015 | 3 | 47 | 4.40009 | 0.1280556 | 2.916789 | 9.07e-10 | 12.60402 | 3.326e-09
2018-02-03 11:12 | 581341 | 6840.0004 | 3 | 47 | 4.400113 | 0.122057 | 2.920951 | 9.07e-10 | 12.62234 | 3.326e-09
2018-02-03 11:14 | 581461 | 6960.001 | 3 | 47 | 4.400118 | 0.1159124 | 2.924915 | 9.07e-10 | 12.63978 | 3.326e-09
2018-02-03 11:16 | 581581 | 7080.0008 | 3 | 47 | 4.40011 | 0.1106958 | 2.928687 | 9.07e-10 | 12.65638 | 3.326e-09
2018-02-03 11:18 | 581701 | 7200.0015 | 3 | 47 | 4.400079 | 0.1052017 | 2.93228 | 9.07e-10 | 12.67219 | 3.326e-09
2018-02-03 11:20 | 581821 | 7320.0012 | 3 | 47 | 4.400051 | 0.1005287 | 2.935698 | 9.07e-10 | 12.68723 | 3.326e-09
2018-02-03 11:22 | 581941 | 7440.0002 | 3 | 47 | 4.400075 | 0.09587193 | 2.938967 | 9.07e-10 | 12.70161 | 3.326e-09
2018-02-03 11:24 | 582061 | 7560.0016 | 3 | 47 | 4.400083 | 0.09193134 | 2.942095 | 9.07e-10 | 12.71537 | 3.326e-09
2018-02-03 11:26 | 582181 | 7680.0004 | 3 | 47 | 4.400098 | 0.08783531 | 2.945087 | 9.07e-10 | 12.72854 | 3.326e-09
2018-02-03 11:28 | 582301 | 7800.002 | 3 | 47 | 4.400115 | 0.0840826 | 2.94795 | 9.07e-10 | 12.74114 | 3.326e-09
2018-02-03 11:30 | 582396.8 | 7895.7954 | 3 | 47 | 4.400132 | 0.0814991 | 2.950148 | 9.07e-10 | 12.75081 | 3.326e-09
2018-02-03 11:32 | 582516.8 | 120.0014 | 4 | 47 | 4.388206 | 0 | 2.950148 | 9.07e-10 | 12.75081 | 3.326e-09
2018-02-03 11:34 | 582636.8 | 240.0004 | 4 | 47 | 4.386674 | 0 | 2.950148 | 9.07e-10 | 12.75081 | 3.326e-09
2018-02-03 11:35 | 582696.8 | 300.0044 | 4 | 47 | 4.386137 | 0 | 2.950148 | 9.07e-10 | 12.75081 | 3.326e-09
2018-02-03 11:37 | 582816.9606 | 120.0009 | 5 | 47 | 3.965997 | -3.260038 | 2.950148 | 0.1086408 | 12.75081 | 0.4360856
2018-02-03 11:39 | 582936.9603 | 240.0006 | 5 | 47 | 3.923038 | -3.260115 | 2.950148 | 0.2173082 | 12.75081 | 0.8646526
2018-02-03 11:41 | 583056.9601 | 360.0004 | 5 | 47 | 3.881843 | -3.260059 | 2.950148 | 0.3259688 | 12.75081 | 1.288705
2018-02-03 11:43 | 583176.9599 | 480.0002 | 5 | 47 | 3.840324 | -3.260034 | 2.950148 | 0.4346431 | 12.75081 | 1.708305
2018-02-03 11:45 | 583296.9603 | 600.0006 | 5 | 47 | 3.799314 | -3.260147 | 2.950148 | 0.5433179 | 12.75081 | 2.123413
2018-02-03 11:47 | 583416.961 | 720.0013 | 5 | 47 | 3.758952 | -3.259886 | 2.950148 | 0.6519846 | 12.75081 | 2.534073
2018-02-03 11:49 | 583536.9598 | 840.0001 | 5 | 47 | 3.718991 | -3.260172 | 2.950148 | 0.7606525 | 12.75081 | 2.940372
2018-02-03 11:51 | 583656.9621 | 960.0024 | 5 | 47 | 3.679861 | -3.260122 | 2.950148 | 0.8693138 | 12.75081 | 3.342347
2018-02-03 11:53 | 583776.9603 | 1080.0006 | 5 | 47 | 3.643013 | -3.260068 | 2.950148 | 0.9779902 | 12.75081 | 3.740236
2018-02-03 11:55 | 583896.9608 | 1200.0011 | 5 | 47 | 3.608225 | -3.26016 | 2.950148 | 1.086656 | 12.75081 | 4.134197
2018-02-03 11:57 | 584016.9606 | 1320.0009 | 5 | 47 | 3.575843 | -3.26014 | 2.950148 | 1.195322 | 12.75081 | 4.524507
2018-02-03 11:59 | 584136.9604 | 1440.0007 | 5 | 47 | 3.546669 | -3.260115 | 2.950148 | 1.303986 | 12.75081 | 4.911461
2018-02-03 12:01 | 584256.961 | 1560.0013 | 5 | 47 | 3.5201 | -3.260126 | 2.950148 | 1.412647 | 12.75081 | 5.295378
2018-02-03 12:03 | 584376.9608 | 1680.0011 | 5 | 47 | 3.495393 | -3.260133 | 2.950148 | 1.521315 | 12.75081 | 5.676542
2018-02-03 12:05 | 584496.9598 | 1800.0001 | 5 | 47 | 3.472102 | -3.260146 | 2.950148 | 1.629983 | 12.75081 | 6.055104
2018-02-03 12:07 | 584616.9612 | 1920.0015 | 5 | 47 | 3.449912 | -3.260165 | 2.950148 | 1.738635 | 12.75081 | 6.431144
2018-02-03 12:09 | 584736.9609 | 2040.0012 | 5 | 47 | 3.4285 | -3.260133 | 2.950148 | 1.847303 | 12.75081 | 6.804871
2018-02-03 12:11 | 584856.9606 | 2160.0009 | 5 | 47 | 3.407036 | -3.259929 | 2.950148 | 1.955972 | 12.75081 | 7.176272
2018-02-03 12:13 | 584976.9613 | 2280.0016 | 5 | 47 | 3.385173 | -3.260134 | 2.950148 | 2.064645 | 12.75081 | 7.545346
2018-02-03 12:15 | 585096.9603 | 2400.0006 | 5 | 47 | 3.361829 | -3.260146 | 2.950148 | 2.17331 | 12.75081 | 7.911939
2018-02-03 12:17 | 585216.96 | 2520.0003 | 5 | 47 | 3.336671 | -3.260115 | 2.950148 | 2.28198 | 12.75081 | 8.275921
2018-02-03 12:19 | 585336.9597 | 2640 | 5 | 47 | 3.308308 | -3.260146 | 2.950148 | 2.390644 | 12.75081 | 8.636992
2018-02-03 12:21 | 585456.9603 | 2760.0006 | 5 | 47 | 3.276134 | -3.260159 | 2.950148 | 2.499301 | 12.75081 | 8.994759
2018-02-03 12:23 | 585576.961 | 2880.0013 | 5 | 47 | 3.237211 | -3.260154 | 2.950148 | 2.60798 | 12.75081 | 9.348758
2018-02-03 12:25 | 585696.96 | 3000.0003 | 5 | 47 | 3.188389 | -3.260182 | 2.950148 | 2.716627 | 12.75081 | 9.697938
2018-02-03 12:27 | 585816.9598 | 3120.0001 | 5 | 47 | 3.121632 | -3.260146 | 2.950148 | 2.825306 | 12.75081 | 10.04104
2018-02-03 12:29 | 585936.9603 | 3240.0006 | 5 | 47 | 3.018234 | -3.260185 | 2.950148 | 2.93397 | 12.75081 | 10.3751
2018-02-03 12:29 | 585952.5011 | 3255.5414 | 5 | 47 | 2.999994 | -3.26014 | 2.950148 | 2.948038 | 12.75081 | 10.41743
2018-02-03 12:31 | 586072.5 | 120.0014 | 6 | 47 | 3.614471 | 0 | 2.950148 | 2.948038 | 12.75081 | 10.41743
2018-02-03 12:33 | 586192.5 | 240.0004 | 6 | 47 | 3.656913 | 0 | 2.950148 | 2.948038 | 12.75081 | 10.41743
2018-02-03 12:34 | 586252.5 | 300.0013 | 6 | 47 | 3.667023 | 0 | 2.950148 | 2.948038 | 12.75081 | 10.41743
2018-02-03 12:34 | 586252.5 | 0.0027 | 7 | 48 | 3.66723 | 0 | 0 | 0 | 0 | 0
2018-02-03 12:36 | 586372.6 | 120.0007 | 2 | 48 | 4.200319 | 4.683622 | 0.1612697 | 1.839e-09 | 0.6713896 | 6.745e-09
2018-02-03 12:38 | 586492.6 | 240.0012 | 2 | 48 | 4.200289 | 4.194115 | 0.3088959 | 1.839e-09 | 1.291463 | 6.745e-09
2018-02-03 12:40 | 586612.6 | 360.0002 | 2 | 48 | 4.200297 | 3.836639 | 0.4424079 | 1.839e-09 | 1.852251 | 6.745e-09
2018-02-03 12:42 | 586732.6 | 480.0007 | 2 | 48 | 4.200257 | 3.551773 | 0.5654317 | 1.839e-09 | 2.368983 | 6.745e-09
2018-02-03 12:44 | 586852.6 | 600.0005 | 2 | 48 | 4.20026 | 3.299772 | 0.6795402 | 1.839e-09 | 2.848268 | 6.745e-09
2018-02-03 12:44 | 586872.5 | 619.8904 | 2 | 48 | 4.200253 | 3.259995 | 0.6976565 | 1.839e-09 | 2.924361 | 6.745e-09
2018-02-03 12:46 | 586992.5 | 120.0016 | 3 | 48 | 4.221897 | 3.260056 | 0.8059511 | 1.839e-09 | 3.3803 | 6.745e-09
2018-02-03 12:48 | 587112.5 | 240.0014 | 3 | 48 | 4.246329 | 3.260063 | 0.9146082 | 1.839e-09 | 3.840358 | 6.745e-09
2018-02-03 12:50 | 587232.5 | 360.0004 | 3 | 48 | 4.272003 | 3.260038 | 1.023266 | 1.839e-09 | 4.303137 | 6.745e-09
2018-02-03 12:52 | 587352.5 | 480.0009 | 3 | 48 | 4.299145 | 3.259966 | 1.13193 | 1.839e-09 | 4.768812 | 6.745e-09
2018-02-03 12:54 | 587472.5 | 600.0008 | 3 | 48 | 4.327613 | 3.260038 | 1.240596 | 1.839e-09 | 5.237515 | 6.745e-09
2018-02-03 12:56 | 587592.5 | 720.0012 | 3 | 48 | 4.35727 | 3.259962 | 1.349254 | 1.839e-09 | 5.709343 | 6.745e-09
2018-02-03 12:58 | 587712.5 | 840.0018 | 3 | 48 | 4.388626 | 3.260023 | 1.457915 | 1.839e-09 | 6.1845 | 6.745e-09
2018-02-03 13:00 | 587832.5 | 960.0007 | 3 | 48 | 4.400249 | 3.047693 | 1.564161 | 1.839e-09 | 6.65178 | 6.745e-09
2018-02-03 13:02 | 587952.5 | 1080.0013 | 3 | 48 | 4.400253 | 2.783775 | 1.66124 | 1.839e-09 | 7.078953 | 6.745e-09
2018-02-03 13:04 | 588072.5 | 1200.0011 | 3 | 48 | 4.400235 | 2.553257 | 1.750095 | 1.839e-09 | 7.469939 | 6.745e-09
2018-02-03 13:06 | 588192.5 | 1320.0009 | 3 | 48 | 4.400249 | 2.350349 | 1.831733 | 1.839e-09 | 7.829166 | 6.745e-09
2018-02-03 13:08 | 588312.5 | 1440.0014 | 3 | 48 | 4.400189 | 2.173996 | 1.907096 | 1.839e-09 | 8.160781 | 6.745e-09
2018-02-03 13:10 | 588432.5 | 1560.0013 | 3 | 48 | 4.400203 | 2.019015 | 1.976944 | 1.839e-09 | 8.468126 | 6.745e-09
2018-02-03 13:12 | 588552.5 | 1680.0002 | 3 | 48 | 4.400231 | 1.881136 | 2.041913 | 1.839e-09 | 8.754004 | 6.745e-09
2018-02-03 13:14 | 588672.5 | 1800.0015 | 3 | 48 | 4.400203 | 1.753039 | 2.102437 | 1.839e-09 | 9.020324 | 6.745e-09
2018-02-03 13:16 | 588792.5 | 1920.0009 | 3 | 48 | 4.400178 | 1.636562 | 2.15891 | 1.839e-09 | 9.268818 | 6.745e-09
2018-02-03 13:18 | 588912.5 | 2040.0003 | 3 | 48 | 4.400211 | 1.529793 | 2.211653 | 1.839e-09 | 9.500899 | 6.745e-09
2018-02-03 13:20 | 589032.5 | 2160.0016 | 3 | 48 | 4.400144 | 1.429156 | 2.26094 | 1.839e-09 | 9.717769 | 6.745e-09
2018-02-03 13:22 | 589152.5 | 2280.0006 | 3 | 48 | 4.400192 | 1.338495 | 2.307055 | 1.839e-09 | 9.920687 | 6.745e-09
2018-02-03 13:24 | 589272.5 | 2400.0004 | 3 | 48 | 4.400234 | 1.254178 | 2.350249 | 1.839e-09 | 10.11075 | 6.745e-09
2018-02-03 13:26 | 589392.5 | 2520.0011 | 3 | 48 | 4.400237 | 1.174715 | 2.390702 | 1.839e-09 | 10.28875 | 6.745e-09
2018-02-03 13:28 | 589512.5 | 2640.0015 | 3 | 48 | 4.400166 | 1.098268 | 2.428569 | 1.839e-09 | 10.45537 | 6.745e-09
2018-02-03 13:30 | 589632.5 | 2760.0013 | 3 | 48 | 4.400187 | 1.026885 | 2.463987 | 1.839e-09 | 10.61122 | 6.745e-09
2018-02-03 13:32 | 589752.5 | 2880.0012 | 3 | 48 | 4.400212 | 0.9586296 | 2.497063 | 1.839e-09 | 10.75676 | 6.745e-09
2018-02-03 13:34 | 589872.5 | 3000.0017 | 3 | 48 | 4.400218 | 0.8943214 | 2.527918 | 1.839e-09 | 10.89253 | 6.745e-09
2018-02-03 13:36 | 589992.5 | 3120.0015 | 3 | 48 | 4.40015 | 0.8340683 | 2.556706 | 1.839e-09 | 11.0192 | 6.745e-09
2018-02-03 13:38 | 590112.5 | 3240.0005 | 3 | 48 | 4.400187 | 0.778842 | 2.583585 | 1.839e-09 | 11.13747 | 6.745e-09
2018-02-03 13:40 | 590232.5 | 3360.001 | 3 | 48 | 4.40016 | 0.7259159 | 2.608656 | 1.839e-09 | 11.24779 | 6.745e-09
2018-02-03 13:42 | 590352.5 | 3480.0025 | 3 | 48 | 4.400211 | 0.6777649 | 2.632041 | 1.839e-09 | 11.35069 | 6.745e-09
2018-02-03 13:44 | 590472.5 | 3600.0013 | 3 | 48 | 4.400169 | 0.6322813 | 2.653852 | 1.839e-09 | 11.44666 | 6.745e-09
2018-02-03 13:46 | 590592.5 | 3720.0004 | 3 | 48 | 4.400194 | 0.5902138 | 2.674209 | 1.839e-09 | 11.53623 | 6.745e-09
2018-02-03 13:48 | 590712.5 | 3840.0019 | 3 | 48 | 4.400211 | 0.550765 | 2.693206 | 1.839e-09 | 11.61982 | 6.745e-09
2018-02-03 13:50 | 590832.5 | 3960.0014 | 3 | 48 | 4.40018 | 0.5132589 | 2.710918 | 1.839e-09 | 11.69776 | 6.745e-09
2018-02-03 13:52 | 590952.5 | 4080.0004 | 3 | 48 | 4.400196 | 0.4792805 | 2.727441 | 1.839e-09 | 11.77046 | 6.745e-09
2018-02-03 13:54 | 591072.5 | 4200.0003 | 3 | 48 | 4.400136 | 0.4467869 | 2.742866 | 1.839e-09 | 11.83834 | 6.745e-09
2018-02-03 13:56 | 591192.5 | 4320.0017 | 3 | 48 | 4.400152 | 0.4173126 | 2.757268 | 1.839e-09 | 11.90171 | 6.745e-09
2018-02-03 13:58 | 591312.5 | 4440.0007 | 3 | 48 | 4.400127 | 0.3893042 | 2.77071 | 1.839e-09 | 11.96085 | 6.745e-09
2018-02-03 14:00 | 591432.5 | 4560.0011 | 3 | 48 | 4.400096 | 0.3638611 | 2.783268 | 1.839e-09 | 12.01611 | 6.745e-09
2018-02-03 14:02 | 591552.5 | 4680.0001 | 3 | 48 | 4.400197 | 0.3408136 | 2.795013 | 1.839e-09 | 12.06779 | 6.745e-09
2018-02-03 14:04 | 591672.5 | 4800.0016 | 3 | 48 | 4.400098 | 0.3182373 | 2.806 | 1.839e-09 | 12.11613 | 6.745e-09
2018-02-03 14:06 | 591792.5 | 4920.0006 | 3 | 48 | 4.400138 | 0.2992449 | 2.816295 | 1.839e-09 | 12.16143 | 6.745e-09
2018-02-03 14:08 | 591912.5 | 5040.0003 | 3 | 48 | 4.400165 | 0.2815428 | 2.82597 | 1.839e-09 | 12.20401 | 6.745e-09
2018-02-03 14:10 | 592032.5 | 5160.0016 | 3 | 48 | 4.400183 | 0.2649994 | 2.835063 | 1.839e-09 | 12.24402 | 6.745e-09
2018-02-03 14:12 | 592152.5 | 5280.0007 | 3 | 48 | 4.400112 | 0.2489195 | 2.843621 | 1.839e-09 | 12.28167 | 6.745e-09
2018-02-03 14:14 | 592272.5 | 5400.0005 | 3 | 48 | 4.400126 | 0.2343416 | 2.851682 | 1.839e-09 | 12.31714 | 6.745e-09
2018-02-03 14:16 | 592392.5 | 5520.0011 | 3 | 48 | 4.400063 | 0.2204514 | 2.859277 | 1.839e-09 | 12.35056 | 6.745e-09
2018-02-03 14:18 | 592512.5 | 5640.0017 | 3 | 48 | 4.400153 | 0.2091799 | 2.866441 | 1.839e-09 | 12.38208 | 6.745e-09
2018-02-03 14:20 | 592632.5 | 5760.0007 | 3 | 48 | 4.400142 | 0.1970348 | 2.873204 | 1.839e-09 | 12.41184 | 6.745e-09
2018-02-03 14:22 | 592752.5 | 5880.0021 | 3 | 48 | 4.400123 | 0.1861019 | 2.879589 | 1.839e-09 | 12.43994 | 6.745e-09
2018-02-03 14:24 | 592872.5 | 6000.0003 | 3 | 48 | 4.400135 | 0.1762505 | 2.88562 | 1.839e-09 | 12.46647 | 6.745e-09
2018-02-03 14:26 | 592992.5 | 6120.0017 | 3 | 48 | 4.400077 | 0.1662664 | 2.891322 | 1.839e-09 | 12.49156 | 6.745e-09
2018-02-03 14:28 | 593112.5 | 6240.0006 | 3 | 48 | 4.400149 | 0.1580973 | 2.89672 | 1.839e-09 | 12.51531 | 6.745e-09
2018-02-03 14:30 | 593232.5 | 6360.0004 | 3 | 48 | 4.400129 | 0.1495857 | 2.901831 | 1.839e-09 | 12.5378 | 6.745e-09
2018-02-03 14:32 | 593352.5 | 6480.0017 | 3 | 48 | 4.400141 | 0.1417589 | 2.906672 | 1.839e-09 | 12.5591 | 6.745e-09
2018-02-03 14:34 | 593472.5 | 6600.0006 | 3 | 48 | 4.400119 | 0.134264 | 2.911261 | 1.839e-09 | 12.5793 | 6.745e-09
2018-02-03 14:36 | 593592.5 | 6720.0005 | 3 | 48 | 4.400112 | 0.1273155 | 2.915612 | 1.839e-09 | 12.59844 | 6.745e-09
2018-02-03 14:38 | 593712.5 | 6840.0003 | 3 | 48 | 4.400077 | 0.1209641 | 2.919749 | 1.839e-09 | 12.61664 | 6.745e-09
2018-02-03 14:40 | 593832.5 | 6960.0009 | 3 | 48 | 4.40009 | 0.1152267 | 2.923679 | 1.839e-09 | 12.63393 | 6.745e-09
2018-02-03 14:42 | 593952.5 | 7080.0007 | 3 | 48 | 4.400079 | 0.1099091 | 2.927427 | 1.839e-09 | 12.65043 | 6.745e-09
2018-02-03 14:44 | 594072.5 | 7200.0004 | 3 | 48 | 4.40011 | 0.1049719 | 2.931006 | 1.839e-09 | 12.66617 | 6.745e-09
2018-02-03 14:46 | 594192.5 | 7320.0003 | 3 | 48 | 4.400059 | 0.09996128 | 2.934425 | 1.839e-09 | 12.68122 | 6.745e-09
2018-02-03 14:48 | 594312.5 | 7440.0017 | 3 | 48 | 4.400087 | 0.09587479 | 2.937694 | 1.839e-09 | 12.6956 | 6.745e-09
2018-02-03 14:50 | 594432.5 | 7560.0007 | 3 | 48 | 4.400047 | 0.09146976 | 2.940816 | 1.839e-09 | 12.70934 | 6.745e-09
2018-02-03 14:52 | 594552.5 | 7680.0004 | 3 | 48 | 4.400058 | 0.0872364 | 2.943808 | 1.839e-09 | 12.7225 | 6.745e-09
2018-02-03 14:54 | 594672.5 | 7800.0018 | 3 | 48 | 4.400064 | 0.08372116 | 2.946661 | 1.839e-09 | 12.73506 | 6.745e-09
2018-02-03 14:56 | 594760.6 | 7888.1287 | 3 | 48 | 4.400107 | 0.08149242 | 2.948684 | 1.839e-09 | 12.74396 | 6.745e-09
2018-02-03 14:58 | 594880.7 | 120.0009 | 4 | 48 | 4.388235 | 0 | 2.948684 | 1.839e-09 | 12.74396 | 6.745e-09
2018-02-03 15:00 | 595000.7 | 240.0006 | 4 | 48 | 4.38673 | 0 | 2.948684 | 1.839e-09 | 12.74396 | 6.745e-09
2018-02-03 15:01 | 595060.7 | 300.0014 | 4 | 48 | 4.386171 | 0 | 2.948684 | 1.839e-09 | 12.74396 | 6.745e-09
2018-02-03 15:03 | 595180.7 | 120.0009 | 5 | 48 | 3.963825 | -3.259827 | 2.948684 | 0.1086487 | 12.74396 | 0.4359257
2018-02-03 15:05 | 595300.7 | 240.0006 | 5 | 48 | 3.920807 | -3.259824 | 2.948684 | 0.2173157 | 12.74396 | 0.864244
2018-02-03 15:07 | 595420.7 | 360.0011 | 5 | 48 | 3.879573 | -3.259833 | 2.948684 | 0.3259726 | 12.74396 | 1.288032
2018-02-03 15:09 | 595540.7 | 480.0017 | 5 | 48 | 3.838122 | -3.259901 | 2.948684 | 0.4346235 | 12.74396 | 1.707291
2018-02-03 15:11 | 595660.7 | 600.0015 | 5 | 48 | 3.798134 | -3.259883 | 2.948684 | 0.5432926 | 12.74396 | 2.12215
2018-02-03 15:13 | 595780.7 | 720.0013 | 5 | 48 | 3.778753 | -3.259822 | 2.948684 | 0.651953 | 12.74396 | 2.534238
2018-02-03 15:15 | 595900.7 | 840.0002 | 5 | 48 | 3.731898 | -3.259856 | 2.948684 | 0.7606044 | 12.74396 | 2.942286
2018-02-03 15:17 | 596020.7 | 960.0001 | 5 | 48 | 3.686809 | -3.259836 | 2.948684 | 0.869273 | 12.74396 | 3.345341
2018-02-03 15:19 | 596140.7 | 1080.0013 | 5 | 48 | 3.645295 | -3.259896 | 2.948684 | 0.9779201 | 12.74396 | 3.743611
2018-02-03 15:21 | 596260.7 | 1200.0004 | 5 | 48 | 3.60777 | -3.260059 | 2.948684 | 1.086575 | 12.74396 | 4.137611
2018-02-03 15:23 | 596380.7 | 1320.0009 | 5 | 48 | 3.574503 | -3.259863 | 2.948684 | 1.19524 | 12.74396 | 4.527802
2018-02-03 15:25 | 596500.7 | 1440.0016 | 5 | 48 | 3.544903 | -3.259892 | 2.948684 | 1.303911 | 12.74396 | 4.914607
2018-02-03 15:27 | 596620.7 | 1560.0005 | 5 | 48 | 3.518064 | -3.259912 | 2.948684 | 1.412572 | 12.74396 | 5.298316
2018-02-03 15:29 | 596740.7 | 1680.001 | 5 | 48 | 3.493248 | -3.259853 | 2.948684 | 1.521222 | 12.74396 | 5.67919
2018-02-03 15:31 | 596860.7 | 1800 | 5 | 48 | 3.470269 | -3.259944 | 2.948684 | 1.629891 | 12.74396 | 6.057539
2018-02-03 15:33 | 596980.7 | 1920.0006 | 5 | 48 | 3.44825 | -3.259822 | 2.948684 | 1.738549 | 12.74396 | 6.433404
2018-02-03 15:35 | 597100.7 | 2040.0012 | 5 | 48 | 3.426959 | -3.259901 | 2.948684 | 1.847212 | 12.74396 | 6.806945
2018-02-03 15:37 | 597220.7 | 2160.001 | 5 | 48 | 3.405834 | -3.259863 | 2.948684 | 1.955871 | 12.74396 | 7.178169
2018-02-03 15:39 | 597340.7 | 2280.0009 | 5 | 48 | 3.384071 | -3.259885 | 2.948684 | 2.064535 | 12.74396 | 7.547083
2018-02-03 15:41 | 597460.7 | 2400.0013 | 5 | 48 | 3.360751 | -3.259843 | 2.948684 | 2.173191 | 12.74396 | 7.913544
2018-02-03 15:43 | 597580.7 | 2520.0012 | 5 | 48 | 3.335096 | -3.259901 | 2.948684 | 2.28185 | 12.74396 | 8.277354
2018-02-03 15:45 | 597700.7 | 2640.0001 | 5 | 48 | 3.306721 | -3.259829 | 2.948684 | 2.390497 | 12.74396 | 8.638188
2018-02-03 15:47 | 597820.7 | 2760.0008 | 5 | 48 | 3.273922 | -3.259843 | 2.948684 | 2.499169 | 12.74396 | 8.995803
2018-02-03 15:49 | 597940.7 | 2880.0005 | 5 | 48 | 3.234595 | -3.259833 | 2.948684 | 2.607824 | 12.74396 | 9.349474
2018-02-03 15:51 | 598060.7 | 3000.001 | 5 | 48 | 3.184843 | -3.259829 | 2.948684 | 2.716489 | 12.74396 | 9.698372
2018-02-03 15:53 | 598180.7 | 3120 | 5 | 48 | 3.117403 | -3.259825 | 2.948684 | 2.825149 | 12.74396 | 10.04099
2018-02-03 15:55 | 598300.7 | 3240.0006 | 5 | 48 | 3.012257 | -3.260016 | 2.948684 | 2.933811 | 12.74396 | 10.37453
2018-02-03 15:55 | 598311.1 | 3250.3607 | 5 | 48 | 3 | -3.260077 | 2.948684 | 2.943201 | 12.74396 | 10.40276
2018-02-03 15:57 | 598431.1 | 120.0007 | 6 | 48 | 3.615607 | 0 | 2.948684 | 2.943201 | 12.74396 | 10.40276
2018-02-03 15:59 | 598551.1 | 240.0005 | 6 | 48 | 3.658031 | 0 | 2.948684 | 2.943201 | 12.74396 | 10.40276
2018-02-03 16:00 | 598611.1 | 300.0022 | 6 | 48 | 3.668108 | 0 | 2.948684 | 2.943201 | 12.74396 | 10.40276
2018-02-03 16:00 | 598611.2 | 0.0026 | 7 | 49 | 3.668283 | 0 | 0 | 0 | 0 | 0
2018-02-03 16:02 | 598731.3 | 120.0015 | 2 | 49 | 4.200286 | 4.645203 | 0.1608301 | 0 | 0.669863 | 0
2018-02-03 16:04 | 598851.3 | 240.0013 | 2 | 49 | 4.200266 | 4.165876 | 0.3073245 | 0 | 1.285183 | 0
2018-02-03 16:06 | 598971.3 | 360.0014 | 2 | 49 | 4.200311 | 3.818815 | 0.440084 | 0 | 1.842809 | 0
2018-02-03 16:08 | 599091.3 | 480.0009 | 2 | 49 | 4.200293 | 3.541004 | 0.5626011 | 0 | 2.357414 | 0
2018-02-03 16:10 | 599211.3 | 600.0002 | 2 | 49 | 4.200256 | 3.290104 | 0.6763857 | 0 | 2.835338 | 0
2018-02-03 16:10 | 599225.9 | 614.6712 | 2 | 49 | 4.200256 | 3.259993 | 0.6897395 | 0 | 2.891428 | 0
2018-02-03 16:12 | 599345.9 | 120.0003 | 3 | 49 | 4.222355 | 3.259953 | 0.7980177 | 0 | 3.347318 | 0
2018-02-03 16:14 | 599465.9 | 240.0005 | 3 | 49 | 4.246918 | 3.260019 | 0.9066821 | 0 | 3.807462 | 0
2018-02-03 16:16 | 599585.9 | 360 | 3 | 49 | 4.272961 | 3.260014 | 1.015344 | 0 | 4.270342 | 0
2018-02-03 16:18 | 599705.9 | 480.0005 | 3 | 49 | 4.300541 | 3.260075 | 1.124003 | 0 | 4.736118 | 0
2018-02-03 16:20 | 599825.9 | 600.0007 | 3 | 49 | 4.329321 | 3.260004 | 1.232665 | 0 | 5.204977 | 0
2018-02-03 16:22 | 599945.9 | 720.0012 | 3 | 49 | 4.359477 | 3.260023 | 1.341317 | 0 | 5.67699 | 0
2018-02-03 16:24 | 600065.9 | 840.0006 | 3 | 49 | 4.391068 | 3.259964 | 1.44998 | 0 | 6.152406 | 0
2018-02-03 16:26 | 600185.9 | 960.0003 | 3 | 49 | 4.400248 | 3.026007 | 1.555628 | 0 | 6.617142 | 0
2018-02-03 16:28 | 600305.9 | 1080.001 | 3 | 49 | 4.400242 | 2.768606 | 1.652091 | 0 | 7.041603 | 0
2018-02-03 16:30 | 600425.9 | 1200.0003 | 3 | 49 | 4.400265 | 2.546448 | 1.740589 | 0 | 7.431015 | 0
2018-02-03 16:32 | 600545.9 | 1320.0002 | 3 | 49 | 4.400244 | 2.352419 | 1.822156 | 0 | 7.789932 | 0
2018-02-03 16:34 | 600665.9 | 1440.0003 | 3 | 49 | 4.400217 | 2.181185 | 1.897651 | 0 | 8.122127 | 0
2018-02-03 16:36 | 600785.9 | 1560.0008 | 3 | 49 | 4.400197 | 2.027856 | 1.967755 | 0 | 8.430603 | 0
2018-02-03 16:38 | 600905.9 | 1680.0011 | 3 | 49 | 4.400209 | 1.890525 | 2.033029 | 0 | 8.717821 | 0
2018-02-03 16:40 | 601025.9 | 1800.0002 | 3 | 49 | 4.400208 | 1.76517 | 2.093921 | 0 | 8.98576 | 0
2018-02-03 16:42 | 601145.9 | 1920.0015 | 3 | 49 | 4.400206 | 1.650723 | 2.150828 | 0 | 9.236162 | 0
2018-02-03 16:44 | 601265.9 | 2040.0003 | 3 | 49 | 4.400193 | 1.545124 | 2.204069 | 0 | 9.470435 | 0
2018-02-03 16:46 | 601385.9 | 2160.0008 | 3 | 49 | 4.400191 | 1.444998 | 2.253887 | 0 | 9.689645 | 0
2018-02-03 16:48 | 601505.9 | 2280.0014 | 3 | 49 | 4.400186 | 1.350691 | 2.300473 | 0 | 9.894631 | 0
2018-02-03 16:50 | 601625.9 | 2400.0004 | 3 | 49 | 4.400247 | 1.264046 | 2.344027 | 0 | 10.08628 | 0
2018-02-03 16:52 | 601745.9 | 2520.0005 | 3 | 49 | 4.400181 | 1.18176 | 2.384756 | 0 | 10.2655 | 0
2018-02-03 16:54 | 601865.9 | 2640.0016 | 3 | 49 | 4.400188 | 1.104442 | 2.422837 | 0 | 10.43306 | 0
2018-02-03 16:56 | 601985.9 | 2760.0008 | 3 | 49 | 4.400126 | 1.031651 | 2.458436 | 0 | 10.5897 | 0
2018-02-03 16:58 | 602105.9 | 2880.0003 | 3 | 49 | 4.400231 | 0.9640942 | 2.491686 | 0 | 10.736 | 0
2018-02-03 17:00 | 602225.9 | 3000.0002 | 3 | 49 | 4.400195 | 0.8984985 | 2.522696 | 0 | 10.87246 | 0
2018-02-03 17:02 | 602345.9 | 3120.0008 | 3 | 49 | 4.400177 | 0.836586 | 2.551597 | 0 | 10.99963 | 0
2018-02-03 17:04 | 602465.9 | 3240.0004 | 3 | 49 | 4.400172 | 0.7807894 | 2.578553 | 0 | 11.11824 | 0
2018-02-03 17:06 | 602585.9 | 3360.0002 | 3 | 49 | 4.400182 | 0.7291708 | 2.603711 | 0 | 11.22894 | 0
2018-02-03 17:08 | 602705.9 | 3480.0028 | 3 | 49 | 4.400132 | 0.6795015 | 2.627183 | 0 | 11.33222 | 0
2018-02-03 17:10 | 602825.9 | 3600.0007 | 3 | 49 | 4.40014 | 0.6328068 | 2.649062 | 0 | 11.42849 | 0
2018-02-03 17:12 | 602945.9 | 3720.0011 | 3 | 49 | 4.400169 | 0.5891514 | 2.66943 | 0 | 11.51811 | 0
2018-02-03 17:14 | 603065.9 | 3840.0002 | 3 | 49 | 4.400182 | 0.5488195 | 2.688389 | 0 | 11.60153 | 0
2018-02-03 17:16 | 603185.9 | 3960.0007 | 3 | 49 | 4.400158 | 0.5110741 | 2.706042 | 0 | 11.67921 | 0
2018-02-03 17:18 | 603305.9 | 4080.0004 | 3 | 49 | 4.400155 | 0.4764729 | 2.722486 | 0 | 11.75157 | 0
2018-02-03 17:20 | 603425.9 | 4200.0003 | 3 | 49 | 4.400152 | 0.4438286 | 2.737809 | 0 | 11.81899 | 0
2018-02-03 17:22 | 603545.9 | 4320.0017 | 3 | 49 | 4.400164 | 0.4142694 | 2.752095 | 0 | 11.88185 | 0
2018-02-03 17:24 | 603665.9 | 4440.0014 | 3 | 49 | 4.400202 | 0.3878384 | 2.765441 | 0 | 11.94058 | 0
2018-02-03 17:26 | 603785.9 | 4560.0012 | 3 | 49 | 4.400093 | 0.3615294 | 2.777917 | 0 | 11.99547 | 0
2018-02-03 17:28 | 603905.9 | 4680.0002 | 3 | 49 | 4.400125 | 0.3393278 | 2.789598 | 0 | 12.04687 | 0
2018-02-03 17:30 | 604025.9 | 4800.0011 | 3 | 49 | 4.400108 | 0.317667 | 2.800548 | 0 | 12.09505 | 0
2018-02-03 17:32 | 604145.9 | 4920.0009 | 3 | 49 | 4.400171 | 0.2988911 | 2.810819 | 0 | 12.14025 | 0
2018-02-03 17:34 | 604265.9 | 5040.0012 | 3 | 49 | 4.400082 | 0.2797842 | 2.820459 | 0 | 12.18266 | 0
2018-02-03 17:36 | 604385.9 | 5160.0001 | 3 | 49 | 4.400193 | 0.2642059 | 2.829515 | 0 | 12.22251 | 0
2018-02-03 17:38 | 604505.9 | 5280.0006 | 3 | 49 | 4.400149 | 0.2478247 | 2.838024 | 0 | 12.25995 | 0
2018-02-03 17:40 | 604625.9 | 5400.0009 | 3 | 49 | 4.400105 | 0.2330656 | 2.846032 | 0 | 12.29519 | 0
2018-02-03 17:42 | 604745.9 | 5520.0015 | 3 | 49 | 4.400167 | 0.2197371 | 2.853571 | 0 | 12.32836 | 0
2018-02-03 17:44 | 604865.9 | 5640.0001 | 3 | 49 | 4.400129 | 0.2067137 | 2.860669 | 0 | 12.35959 | 0
2018-02-03 17:46 | 604985.9 | 5760.0007 | 3 | 49 | 4.400139 | 0.1946964 | 2.867357 | 0 | 12.38902 | 0
2018-02-03 17:48 | 605105.9 | 5880.0007 | 3 | 49 | 4.400119 | 0.1843319 | 2.873664 | 0 | 12.41677 | 0
2018-02-03 17:50 | 605225.9 | 6000.0009 | 3 | 49 | 4.400135 | 0.1744089 | 2.879634 | 0 | 12.44304 | 0
2018-02-03 17:52 | 605345.9 | 6120.0007 | 3 | 49 | 4.400153 | 0.1657915 | 2.885295 | 0 | 12.46795 | 0
2018-02-03 17:54 | 605465.9 | 6240.0013 | 3 | 49 | 4.400107 | 0.1570768 | 2.890675 | 0 | 12.49162 | 0
2018-02-03 17:56 | 605585.9 | 6360.0003 | 3 | 49 | 4.400127 | 0.1496887 | 2.895788 | 0 | 12.51412 | 0
2018-02-03 17:58 | 605705.9 | 6480.0008 | 3 | 49 | 4.400128 | 0.1421604 | 2.90065 | 0 | 12.53551 | 0
2018-02-03 18:00 | 605825.9 | 6600.0005 | 3 | 49 | 4.400079 | 0.1349936 | 2.905273 | 0 | 12.55585 | 0
2018-02-03 18:02 | 605945.9 | 6720.0007 | 3 | 49 | 4.400167 | 0.1294489 | 2.90968 | 0 | 12.57525 | 0
2018-02-03 18:04 | 606065.9 | 6840.0009 | 3 | 49 | 4.400093 | 0.1227427 | 2.913881 | 0 | 12.59373 | 0
2018-02-03 18:06 | 606185.9 | 6960.0015 | 3 | 49 | 4.400103 | 0.1176701 | 2.917888 | 0 | 12.61136 | 0
2018-02-03 18:08 | 606305.9 | 7080.0005 | 3 | 49 | 4.400093 | 0.111762 | 2.921711 | 0 | 12.62818 | 0
2018-02-03 18:10 | 606425.9 | 7200.0003 | 3 | 49 | 4.400097 | 0.1067305 | 2.925356 | 0 | 12.64422 | 0
2018-02-03 18:12 | 606545.9 | 7320.0008 | 3 | 49 | 4.400043 | 0.1011667 | 2.928826 | 0 | 12.65949 | 0
2018-02-03 18:14 | 606665.9 | 7440.0015 | 3 | 49 | 4.400087 | 0.09718609 | 2.93214 | 0 | 12.67407 | 0
2018-02-03 18:16 | 606785.9 | 7560.0004 | 3 | 49 | 4.40009 | 0.0929594 | 2.935305 | 0 | 12.688 | 0
2018-02-03 18:18 | 606905.9 | 7680.0014 | 3 | 49 | 4.400079 | 0.08912754 | 2.938329 | 0 | 12.7013 | 0
2018-02-03 18:20 | 607025.9 | 7800.0011 | 3 | 49 | 4.400072 | 0.08478069 | 2.941222 | 0 | 12.71403 | 0
2018-02-03 18:22 | 607144.8 | 7918.901 | 3 | 49 | 4.400087 | 0.08149719 | 2.943955 | 0 | 12.72606 | 0
2018-02-03 18:24 | 607264.9 | 120.0008 | 4 | 49 | 4.388228 | 0 | 2.943955 | 0 | 12.72606 | 0
2018-02-03 18:26 | 607384.9 | 240.0013 | 4 | 49 | 4.386716 | 0 | 2.943955 | 0 | 12.72606 | 0
2018-02-03 18:27 | 607444.9 | 300.0014 | 4 | 49 | 4.386162 | 0 | 2.943955 | 0 | 12.72606 | 0
2018-02-03 18:29 | 607564.9 | 120.0009 | 5 | 49 | 3.964581 | -3.259962 | 2.943955 | 0.1086442 | 12.72606 | 0.435975
2018-02-03 18:31 | 607684.9 | 240.0002 | 5 | 49 | 3.921618 | -3.259894 | 2.943955 | 0.2173101 | 12.72606 | 0.8643824
2018-02-03 18:33 | 607804.9 | 360.0004 | 5 | 49 | 3.880184 | -3.259856 | 2.943955 | 0.3259729 | 12.72606 | 1.288275
2018-02-03 18:35 | 607924.9 | 480.0008 | 5 | 49 | 3.838399 | -3.259845 | 2.943955 | 0.4346256 | 12.72606 | 1.707595
2018-02-03 18:37 | 608044.9 | 600.0005 | 5 | 49 | 3.796914 | -3.259835 | 2.943955 | 0.5432836 | 12.72606 | 2.122402
2018-02-03 18:39 | 608164.9 | 720.0003 | 5 | 49 | 3.756507 | -3.259809 | 2.943955 | 0.6519518 | 12.72606 | 2.532801
2018-02-03 18:41 | 608284.9 | 840.0009 | 5 | 49 | 3.716538 | -3.259868 | 2.943955 | 0.7606146 | 12.72606 | 2.93882
2018-02-03 18:43 | 608404.9 | 960.0002 | 5 | 49 | 3.677432 | -3.259847 | 2.943955 | 0.8692721 | 12.72606 | 3.340512
2018-02-03 18:45 | 608524.9 | 1080.0012 | 5 | 49 | 3.640476 | -3.259948 | 2.943955 | 0.9779283 | 12.72606 | 3.738058
2018-02-03 18:47 | 608644.9 | 1200.0008 | 5 | 49 | 3.606186 | -3.259923 | 2.943955 | 1.086583 | 12.72606 | 4.131728
2018-02-03 18:49 | 608764.9 | 1320.0005 | 5 | 49 | 3.574474 | -3.259894 | 2.943955 | 1.195251 | 12.72606 | 4.521859
2018-02-03 18:51 | 608884.9 | 1440.001 | 5 | 49 | 3.545545 | -3.259871 | 2.943955 | 1.303906 | 12.72606 | 4.908652
2018-02-03 18:53 | 609004.9 | 1560.001 | 5 | 49 | 3.519038 | -3.259911 | 2.943955 | 1.412565 | 12.72606 | 5.292448
2018-02-03 18:55 | 609124.9 | 1680.0003 | 5 | 49 | 3.494438 | -3.259847 | 2.943955 | 1.521224 | 12.72606 | 5.673464
2018-02-03 18:57 | 609244.9 | 1800.0009 | 5 | 49 | 3.471683 | -3.259842 | 2.943955 | 1.629886 | 12.72606 | 6.051927
2018-02-03 18:59 | 609364.9 | 1920.0006 | 5 | 49 | 3.450421 | -3.259865 | 2.943955 | 1.738549 | 12.72606 | 6.428001
2018-02-03 19:01 | 609484.9 | 2040.0015 | 5 | 49 | 3.430181 | -3.259854 | 2.943955 | 1.8472 | 12.72606 | 6.801782
2018-02-03 19:03 | 609604.9 | 2160.0015 | 5 | 49 | 3.409848 | -3.259851 | 2.943955 | 1.955862 | 12.72606 | 7.173409
2018-02-03 19:05 | 609724.9 | 2280.0008 | 5 | 49 | 3.388781 | -3.259792 | 2.943955 | 2.064519 | 12.72606 | 7.542782
2018-02-03 19:07 | 609844.9 | 2400.0005 | 5 | 49 | 3.36612 | -3.25986 | 2.943955 | 2.17318 | 12.72606 | 7.90979
2018-02-03 19:09 | 609964.9 | 2520.0007 | 5 | 49 | 3.341648 | -3.260154 | 2.943955 | 2.281848 | 12.72606 | 8.274279
2018-02-03 19:11 | 610084.9 | 2640.001 | 5 | 49 | 3.314428 | -3.260138 | 2.943955 | 2.390508 | 12.72606 | 8.635941
2018-02-03 19:13 | 610204.9 | 2760.0007 | 5 | 49 | 3.283226 | -3.260086 | 2.943955 | 2.499181 | 12.72606 | 8.994476
2018-02-03 19:15 | 610324.9 | 2880.0008 | 5 | 49 | 3.245567 | -3.26007 | 2.943955 | 2.607839 | 12.72606 | 9.349251
2018-02-03 19:17 | 610444.9 | 3000.001 | 5 | 49 | 3.197666 | -3.260072 | 2.943955 | 2.71651 | 12.72606 | 9.699466
2018-02-03 19:19 | 610564.9 | 3120 | 5 | 49 | 3.131865 | -3.260058 | 2.943955 | 2.825177 | 12.72606 | 10.04358
2018-02-03 19:21 | 610684.9 | 3240.0006 | 5 | 49 | 3.029476 | -3.260005 | 2.943955 | 2.933834 | 12.72606 | 10.3788
2018-02-03 19:22 | 610709.3 | 3264.368 | 5 | 49 | 2.999999 | -3.260065 | 2.943955 | 2.955897 | 12.72606 | 10.44532
2018-02-03 19:24 | 610829.4 | 120.0002 | 6 | 49 | 3.611062 | 0 | 2.943955 | 2.955897 | 12.72606 | 10.44532
2018-02-03 19:26 | 610949.4 | 240.0008 | 6 | 49 | 3.653454 | 0 | 2.943955 | 2.955897 | 12.72606 | 10.44532
2018-02-03 19:27 | 611009.4 | 300.0021 | 6 | 49 | 3.663695 | 0 | 2.943955 | 2.955897 | 12.72606 | 10.44532
2018-02-03 19:27 | 611009.4 | 0.0026 | 7 | 50 | 3.663514 | 0 | 0 | 0 | 0 | 0
2018-02-03 19:29 | 611129.4 | 120.0007 | 2 | 50 | 4.200272 | 4.731276 | 0.1617223 | 4.499e-09 | 0.6728295 | 1.6484e-08
2018-02-03 19:31 | 611249.4 | 240.0001 | 2 | 50 | 4.200269 | 4.23674 | 0.3108508 | 4.499e-09 | 1.299213 | 1.6484e-08
2018-02-03 19:33 | 611369.4 | 360.0011 | 2 | 50 | 4.20026 | 3.868631 | 0.4456073 | 4.499e-09 | 1.865227 | 1.6484e-08
2018-02-03 19:35 | 611489.4 | 480.0017 | 2 | 50 | 4.200229 | 3.578356 | 0.5696226 | 4.499e-09 | 2.386124 | 1.6484e-08
2018-02-03 19:37 | 611609.4 | 600.0015 | 2 | 50 | 4.200286 | 3.31909 | 0.6845002 | 4.499e-09 | 2.868639 | 1.6484e-08
2018-02-03 19:37 | 611637 | 627.5666 | 2 | 50 | 4.200222 | 3.259987 | 0.7096859 | 4.499e-09 | 2.974425 | 1.6484e-08
2018-02-03 19:39 | 611757.1 | 120.0026 | 3 | 50 | 4.223028 | 3.259979 | 0.817973 | 4.499e-09 | 3.430383 | 1.6484e-08
2018-02-03 19:41 | 611877.1 | 240.0012 | 3 | 50 | 4.24876 | 3.25993 | 0.9266258 | 4.499e-09 | 3.890616 | 1.6484e-08
2018-02-03 19:43 | 611997.1 | 360.0002 | 3 | 50 | 4.27542 | 3.259983 | 1.03529 | 4.499e-09 | 4.353741 | 1.6484e-08
2018-02-03 19:45 | 612117.1 | 480.0008 | 3 | 50 | 4.30311 | 3.259981 | 1.143946 | 4.499e-09 | 4.819786 | 1.6484e-08
2018-02-03 19:47 | 612237.1 | 600.0002 | 3 | 50 | 4.332109 | 3.259949 | 1.252609 | 4.499e-09 | 5.288943 | 1.6484e-08
2018-02-03 19:49 | 612357.1 | 720.0004 | 3 | 50 | 4.362479 | 3.260027 | 1.361264 | 4.499e-09 | 5.761282 | 1.6484e-08
2018-02-03 19:51 | 612477.1 | 840.0018 | 3 | 50 | 4.394321 | 3.259972 | 1.469927 | 4.499e-09 | 6.237036 | 1.6484e-08
2018-02-03 19:53 | 612597.1 | 960.0011 | 3 | 50 | 4.400268 | 2.996021 | 1.574729 | 4.499e-09 | 6.698133 | 1.6484e-08
2018-02-03 19:55 | 612717.1 | 1080.0013 | 3 | 50 | 4.400253 | 2.73843 | 1.670202 | 4.499e-09 | 7.118238 | 1.6484e-08
2018-02-03 19:57 | 612837.1 | 1200.0003 | 3 | 50 | 4.400263 | 2.516912 | 1.757687 | 4.499e-09 | 7.503194 | 1.6484e-08
2018-02-03 19:59 | 612957.1 | 1320.0001 | 3 | 50 | 4.400236 | 2.32268 | 1.838274 | 4.499e-09 | 7.857798 | 1.6484e-08
2018-02-03 20:01 | 613077.1 | 1440.0012 | 3 | 50 | 4.400206 | 2.150667 | 1.912781 | 4.499e-09 | 8.185647 | 1.6484e-08
2018-02-03 20:03 | 613197.1 | 1560.0012 | 3 | 50 | 4.400245 | 1.998606 | 1.981881 | 4.499e-09 | 8.489702 | 1.6484e-08
2018-02-03 20:05 | 613317.1 | 1680.0006 | 3 | 50 | 4.400204 | 1.86145 | 2.046166 | 4.499e-09 | 8.772569 | 1.6484e-08
2018-02-03 20:07 | 613437.1 | 1800 | 3 | 50 | 4.40023 | 1.738356 | 2.106128 | 4.499e-09 | 9.036417 | 1.6484e-08
2018-02-03 20:09 | 613557.1 | 1920.0011 | 3 | 50 | 4.400253 | 1.627254 | 2.162192 | 4.499e-09 | 9.283109 | 1.6484e-08
2018-02-03 20:11 | 613677.1 | 2040 | 3 | 50 | 4.400199 | 1.524075 | 2.214689 | 4.499e-09 | 9.514108 | 1.6484e-08
2018-02-03 20:13 | 613797.1 | 2160.001 | 3 | 50 | 4.400196 | 1.427808 | 2.263871 | 4.499e-09 | 9.73052 | 1.6484e-08
2018-02-03 20:15 | 613917.1 | 2280.0008 | 3 | 50 | 4.400255 | 1.337598 | 2.309936 | 4.499e-09 | 9.933215 | 1.6484e-08
2018-02-03 20:17 | 614037.1 | 2400.001 | 3 | 50 | 4.400245 | 1.252457 | 2.353074 | 4.499e-09 | 10.12303 | 1.6484e-08
2018-02-03 20:19 | 614157.1 | 2520.0003 | 3 | 50 | 4.400195 | 1.172242 | 2.393469 | 4.499e-09 | 10.30078 | 1.6484e-08
2018-02-03 20:21 | 614277.1 | 2640.0001 | 3 | 50 | 4.400169 | 1.097758 | 2.431284 | 4.499e-09 | 10.46717 | 1.6484e-08
2018-02-03 20:23 | 614397.1 | 2760.001 | 3 | 50 | 4.400175 | 1.02657 | 2.466677 | 4.499e-09 | 10.62291 | 1.6484e-08
2018-02-03 20:25 | 614517.1 | 2880.0007 | 3 | 50 | 4.400212 | 0.9591084 | 2.499762 | 4.499e-09 | 10.76848 | 1.6484e-08
2018-02-03 20:27 | 614637.1 | 3000.0005 | 3 | 50 | 4.400211 | 0.894227 | 2.530631 | 4.499e-09 | 10.90431 | 1.6484e-08
2018-02-03 20:29 | 614757.1 | 3120.0011 | 3 | 50 | 4.400186 | 0.8332834 | 2.559409 | 4.499e-09 | 11.03094 | 1.6484e-08
2018-02-03 20:31 | 614877.1 | 3240.0003 | 3 | 50 | 4.400207 | 0.7782793 | 2.586248 | 4.499e-09 | 11.14904 | 1.6484e-08
2018-02-03 20:33 | 614997.1 | 3360.0015 | 3 | 50 | 4.400167 | 0.7273407 | 2.611323 | 4.499e-09 | 11.25937 | 1.6484e-08
2018-02-03 20:35 | 615117.1 | 3480.0004 | 3 | 50 | 4.400181 | 0.6795015 | 2.634754 | 4.499e-09 | 11.36248 | 1.6484e-08
2018-02-03 20:37 | 615237.1 | 3600.001 | 3 | 50 | 4.400183 | 0.6348152 | 2.65665 | 4.499e-09 | 11.45882 | 1.6484e-08
2018-02-03 20:39 | 615357.1 | 3720.0015 | 3 | 50 | 4.400166 | 0.593565 | 2.677116 | 4.499e-09 | 11.54888 | 1.6484e-08
2018-02-03 20:41 | 615477.1 | 3840.0012 | 3 | 50 | 4.400198 | 0.5552883 | 2.696255 | 4.499e-09 | 11.63309 | 1.6484e-08
2018-02-03 20:43 | 615597.1 | 3960.0002 | 3 | 50 | 4.400226 | 0.5198936 | 2.71416 | 4.499e-09 | 11.71187 | 1.6484e-08
2018-02-03 20:45 | 615717.1 | 4080.0008 | 3 | 50 | 4.400184 | 0.485611 | 2.730898 | 4.499e-09 | 11.78553 | 1.6484e-08
2018-02-03 20:47 | 615837.1 | 4200.0014 | 3 | 50 | 4.400122 | 0.4536753 | 2.746547 | 4.499e-09 | 11.85438 | 1.6484e-08
2018-02-03 20:49 | 615957.1 | 4320.001 | 3 | 50 | 4.400167 | 0.4246702 | 2.761181 | 4.499e-09 | 11.91878 | 1.6484e-08
2018-02-03 20:51 | 616077.1 | 4440 | 3 | 50 | 4.400201 | 0.3976736 | 2.77487 | 4.499e-09 | 11.97901 | 1.6484e-08
2018-02-03 20:53 | 616197.1 | 4560 | 3 | 50 | 4.400169 | 0.3718815 | 2.787683 | 4.499e-09 | 12.03539 | 1.6484e-08
2018-02-03 20:55 | 616317.1 | 4680.0012 | 3 | 50 | 4.400149 | 0.3473978 | 2.799663 | 4.499e-09 | 12.0881 | 1.6484e-08
2018-02-03 20:57 | 616437.1 | 4800.0013 | 3 | 50 | 4.400187 | 0.3253832 | 2.810863 | 4.499e-09 | 12.13738 | 1.6484e-08
2018-02-03 20:59 | 616557.1 | 4920.0007 | 3 | 50 | 4.400146 | 0.3038063 | 2.821328 | 4.499e-09 | 12.18343 | 1.6484e-08
2018-02-03 21:01 | 616677.1 | 5040.0009 | 3 | 50 | 4.400112 | 0.2842464 | 2.831122 | 4.499e-09 | 12.22653 | 1.6484e-08
2018-02-03 21:03 | 616797.1 | 5160.0006 | 3 | 50 | 4.400083 | 0.2661581 | 2.8403 | 4.499e-09 | 12.26691 | 1.6484e-08
2018-02-03 21:05 | 616917.1 | 5280.0015 | 3 | 50 | 4.400113 | 0.2502947 | 2.848918 | 4.499e-09 | 12.30483 | 1.6484e-08
2018-02-03 21:07 | 617037.1 | 5400.0004 | 3 | 50 | 4.400099 | 0.2356339 | 2.85702 | 4.499e-09 | 12.34048 | 1.6484e-08
2018-02-03 21:09 | 617157.1 | 5520.001 | 3 | 50 | 4.400169 | 0.2230301 | 2.864658 | 4.499e-09 | 12.37409 | 1.6484e-08
2018-02-03 21:11 | 617277.1 | 5640.0001 | 3 | 50 | 4.400132 | 0.2099066 | 2.871863 | 4.499e-09 | 12.40579 | 1.6484e-08
2018-02-03 21:13 | 617397.1 | 5760.0011 | 3 | 50 | 4.40016 | 0.1985331 | 2.87866 | 4.499e-09 | 12.4357 | 1.6484e-08
2018-02-03 21:15 | 617517.1 | 5880.0004 | 3 | 50 | 4.400145 | 0.1871881 | 2.885069 | 4.499e-09 | 12.4639 | 1.6484e-08
2018-02-03 21:17 | 617637.1 | 6000.0018 | 3 | 50 | 4.400063 | 0.1765366 | 2.891128 | 4.499e-09 | 12.49056 | 1.6484e-08
2018-02-03 21:19 | 617757.1 | 6120.0001 | 3 | 50 | 4.400146 | 0.1683884 | 2.896872 | 4.499e-09 | 12.51583 | 1.6484e-08
2018-02-03 21:21 | 617877.1 | 6240.0009 | 3 | 50 | 4.400147 | 0.159585 | 2.902321 | 4.499e-09 | 12.53981 | 1.6484e-08
2018-02-03 21:23 | 617997.1 | 6360.001 | 3 | 50 | 4.400121 | 0.1510258 | 2.90748 | 4.499e-09 | 12.56251 | 1.6484e-08
2018-02-03 21:25 | 618117.1 | 6480.0008 | 3 | 50 | 4.400082 | 0.1425619 | 2.912379 | 4.499e-09 | 12.58407 | 1.6484e-08
2018-02-03 21:27 | 618237.1 | 6600.0014 | 3 | 50 | 4.400135 | 0.1361074 | 2.917024 | 4.499e-09 | 12.6045 | 1.6484e-08
2018-02-03 21:29 | 618357.1 | 6720.0016 | 3 | 50 | 4.400028 | 0.1283579 | 2.921436 | 4.499e-09 | 12.62392 | 1.6484e-08
2018-02-03 21:31 | 618477.1 | 6840.0011 | 3 | 50 | 4.400062 | 0.1228209 | 2.925636 | 4.499e-09 | 12.6424 | 1.6484e-08
2018-02-03 21:33 | 618597.1 | 6960.0017 | 3 | 50 | 4.40012 | 0.1177225 | 2.929641 | 4.499e-09 | 12.66002 | 1.6484e-08
2018-02-03 21:35 | 618717.1 | 7080.0006 | 3 | 50 | 4.400111 | 0.1124973 | 2.933465 | 4.499e-09 | 12.67685 | 1.6484e-08
2018-02-03 21:37 | 618837.1 | 7200.0008 | 3 | 50 | 4.400074 | 0.1074762 | 2.937124 | 4.499e-09 | 12.69295 | 1.6484e-08
2018-02-03 21:39 | 618957.1 | 7320.0017 | 3 | 50 | 4.400107 | 0.1032381 | 2.940632 | 4.499e-09 | 12.70838 | 1.6484e-08
2018-02-03 21:41 | 619077.1 | 7440.0032 | 3 | 50 | 4.40015 | 0.09933281 | 2.943991 | 4.499e-09 | 12.72316 | 1.6484e-08
2018-02-03 21:43 | 619197.1 | 7560.0008 | 3 | 50 | 4.400079 | 0.09476566 | 2.947215 | 4.499e-09 | 12.73735 | 1.6484e-08
2018-02-03 21:45 | 619317.1 | 7680.0011 | 3 | 50 | 4.400084 | 0.09095955 | 2.950308 | 4.499e-09 | 12.75096 | 1.6484e-08
2018-02-03 21:47 | 619437.1 | 7800.0003 | 3 | 50 | 4.400043 | 0.08660221 | 2.953267 | 4.499e-09 | 12.76398 | 1.6484e-08
2018-02-03 21:49 | 619557.1 | 7920.003 | 3 | 50 | 4.4001 | 0.08380508 | 2.956106 | 4.499e-09 | 12.77647 | 1.6484e-08
2018-02-03 21:50 | 619616.6 | 7979.508 | 3 | 50 | 4.400062 | 0.08149624 | 2.957469 | 4.499e-09 | 12.78247 | 1.6484e-08
2018-02-03 21:52 | 619736.5 | 120.0013 | 4 | 50 | 4.388264 | 0 | 2.95747 | 4.499e-09 | 12.78247 | 1.6484e-08
2018-02-03 21:54 | 619856.5 | 240.0003 | 4 | 50 | 4.386747 | 0 | 2.95747 | 4.499e-09 | 12.78247 | 1.6484e-08
2018-02-03 21:55 | 619916.5 | 300.0013 | 4 | 50 | 4.386211 | 0 | 2.95747 | 4.499e-09 | 12.78247 | 1.6484e-08
2018-02-03 21:57 | 620036.7 | 120.0008 | 5 | 50 | 3.968375 | -3.260165 | 2.95747 | 0.1086618 | 12.78247 | 0.4364193
2018-02-03 21:59 | 620156.7 | 240.0006 | 5 | 50 | 3.925534 | -3.260099 | 2.95747 | 0.2173186 | 12.78247 | 0.8652011
2018-02-03 22:01 | 620276.7 | 360.0016 | 5 | 50 | 3.885039 | -3.260088 | 2.95747 | 0.3259997 | 12.78247 | 1.289637
2018-02-03 22:03 | 620396.7 | 480.0017 | 5 | 50 | 3.843946 | -3.260167 | 2.95747 | 0.4346589 | 12.78247 | 1.709549
2018-02-03 22:05 | 620516.7 | 600.0002 | 5 | 50 | 3.803257 | -3.260075 | 2.95747 | 0.5433288 | 12.78247 | 2.125054
2018-02-03 22:07 | 620636.7 | 720.0028 | 5 | 50 | 3.763389 | -3.260097 | 2.95747 | 0.6519936 | 12.78247 | 2.536161
2018-02-03 22:09 | 620756.7 | 840.0009 | 5 | 50 | 3.724173 | -3.260133 | 2.95747 | 0.7606539 | 12.78247 | 2.942959
2018-02-03 22:11 | 620876.7 | 960.0014 | 5 | 50 | 3.685593 | -3.260098 | 2.95747 | 0.8693199 | 12.78247 | 3.345543
2018-02-03 22:13 | 620996.7 | 1080.0004 | 5 | 50 | 3.648815 | -3.260048 | 2.95747 | 0.9779875 | 12.78247 | 3.744025
2018-02-03 22:15 | 621116.7 | 1200.0002 | 5 | 50 | 3.614603 | -3.260118 | 2.95747 | 1.086646 | 12.78247 | 4.138618
2018-02-03 22:17 | 621236.7 | 1320.0004 | 5 | 50 | 3.582314 | -3.260122 | 2.95747 | 1.195316 | 12.78247 | 4.529652
2018-02-03 22:19 | 621356.7 | 1440.0014 | 5 | 50 | 3.552008 | -3.260136 | 2.95747 | 1.303979 | 12.78247 | 4.917258
2018-02-03 22:21 | 621476.7 | 1560.0008 | 5 | 50 | 3.523707 | -3.260119 | 2.95747 | 1.412642 | 12.78247 | 5.301675
2018-02-03 22:23 | 621596.7 | 1680.0022 | 5 | 50 | 3.497785 | -3.260139 | 2.95747 | 1.52131 | 12.78247 | 5.683162
2018-02-03 22:25 | 621716.7 | 1800.0002 | 5 | 50 | 3.473822 | -3.260176 | 2.95747 | 1.629959 | 12.78247 | 6.061876
2018-02-03 22:27 | 621836.7 | 1920.0009 | 5 | 50 | 3.450986 | -3.260149 | 2.95747 | 1.738619 | 12.78247 | 6.438095
2018-02-03 22:29 | 621956.7 | 2040.0011 | 5 | 50 | 3.428914 | -3.260167 | 2.95747 | 1.847273 | 12.78247 | 6.811855
2018-02-03 22:31 | 622076.7 | 2160.0009 | 5 | 50 | 3.407108 | -3.260177 | 2.95747 | 1.955945 | 12.78247 | 7.183299
2018-02-03 22:33 | 622196.7 | 2280.0014 | 5 | 50 | 3.384675 | -3.260199 | 2.95747 | 2.064604 | 12.78247 | 7.552299
2018-02-03 22:35 | 622316.7 | 2400 | 5 | 50 | 3.361231 | -3.260122 | 2.95747 | 2.173267 | 12.78247 | 7.918826
2018-02-03 22:37 | 622436.7 | 2520.0002 | 5 | 50 | 3.335888 | -3.260099 | 2.95747 | 2.281931 | 12.78247 | 8.282718
2018-02-03 22:39 | 622556.7 | 2640.0008 | 5 | 50 | 3.307395 | -3.260095 | 2.95747 | 2.390598 | 12.78247 | 8.643699
2018-02-03 22:41 | 622676.7 | 2760.0003 | 5 | 50 | 3.274353 | -3.260028 | 2.95747 | 2.499255 | 12.78247 | 9.001324
2018-02-03 22:43 | 622796.7 | 2880.0016 | 5 | 50 | 3.234955 | -3.260075 | 2.95747 | 2.607918 | 12.78247 | 9.355051
2018-02-03 22:45 | 622916.7 | 3000.0009 | 5 | 50 | 3.18543 | -3.260056 | 2.95747 | 2.716582 | 12.78247 | 9.704
2018-02-03 22:47 | 623036.7 | 3120.0015 | 5 | 50 | 3.11806 | -3.260032 | 2.95747 | 2.825241 | 12.78247 | 10.04669
2018-02-03 22:49 | 623156.7 | 3240.0012 | 5 | 50 | 3.012611 | -3.260056 | 2.95747 | 2.933905 | 12.78247 | 10.38029
2018-02-03 22:49 | 623167.3 | 3250.5621 | 5 | 50 | 2.999992 | -3.259985 | 2.95747 | 2.943468 | 12.78247 | 10.40904
2018-02-03 22:51 | 623287.3 | 120.0014 | 6 | 50 | 3.615033 | 0 | 2.95747 | 2.943468 | 12.78247 | 10.40904
2018-02-03 22:53 | 623407.3 | 239.9999 | 6 | 50 | 3.657466 | 0 | 2.95747 | 2.943468 | 12.78247 | 10.40904
2018-02-03 22:54 | 623467.3 | 300.0019 | 6 | 50 | 3.667588 | 0 | 2.95747 | 2.943468 | 12.78247 | 10.40904
2018-02-03 22:54 | 623467.3 | 0.0027 | 7 | 51 | 3.667489 | 0 | 0 | 0 | 0 | 0
2018-02-03 22:56 | 623587.4 | 120.0005 | 8 | 51 | 4.200286 | 4.646606 | 0.1608339 | 1.625e-09 | 0.6698621 | 5.959e-09
2018-02-03 22:58 | 623707.4 | 240.0007 | 8 | 51 | 4.200316 | 4.164894 | 0.3073117 | 1.625e-09 | 1.285111 | 5.959e-09
2018-02-03 23:00 | 623827.4 | 360.0009 | 8 | 51 | 4.200263 | 3.815525 | 0.4400074 | 1.625e-09 | 1.842469 | 5.959e-09
2018-02-03 23:02 | 623947.4 | 480.0003 | 8 | 51 | 4.200255 | 3.532759 | 0.5623437 | 1.625e-09 | 2.356314 | 5.959e-09
2018-02-03 23:04 | 624067.4 | 600.0002 | 8 | 51 | 4.20026 | 3.281403 | 0.6758491 | 1.625e-09 | 2.833066 | 5.959e-09
2018-02-03 23:04 | 624077.7 | 610.3149 | 8 | 51 | 4.200247 | 3.259995 | 0.685221 | 1.625e-09 | 2.87243 | 5.959e-09
2018-02-03 23:06 | 624197.7 | 120.0012 | 9 | 51 | 4.222447 | 3.259954 | 0.7934921 | 1.625e-09 | 3.328292 | 5.959e-09
2018-02-03 23:08 | 624317.7 | 240.0012 | 9 | 51 | 4.247456 | 3.259995 | 0.9021456 | 1.625e-09 | 3.788419 | 5.959e-09
2018-02-03 23:10 | 624437.7 | 360.0006 | 9 | 51 | 4.274242 | 3.259964 | 1.010807 | 1.625e-09 | 4.251389 | 5.959e-09
2018-02-03 23:12 | 624557.7 | 480.0008 | 9 | 51 | 4.302648 | 3.259947 | 1.11947 | 1.625e-09 | 4.71737 | 5.959e-09
2018-02-03 23:14 | 624677.7 | 600.0011 | 9 | 51 | 4.332201 | 3.259987 | 1.228123 | 1.625e-09 | 5.186465 | 5.959e-09
2018-02-03 23:16 | 624797.7 | 720.0004 | 9 | 51 | 4.362998 | 3.259951 | 1.336782 | 1.625e-09 | 5.658857 | 5.959e-09
2018-02-03 23:18 | 624917.7 | 840.0001 | 9 | 51 | 4.394881 | 3.259909 | 1.445446 | 1.625e-09 | 6.134681 | 5.959e-09
2018-02-03 23:20 | 625037.7 | 960.0012 | 9 | 51 | 4.400295 | 2.997599 | 1.550173 | 1.625e-09 | 6.595461 | 5.959e-09
2018-02-03 23:22 | 625157.7 | 1080.0013 | 9 | 51 | 4.400246 | 2.74663 | 1.645805 | 1.625e-09 | 7.016264 | 5.959e-09
2018-02-03 23:24 | 625277.7 | 1200.0011 | 9 | 51 | 4.400219 | 2.530033 | 1.733664 | 1.625e-09 | 7.402868 | 5.959e-09
2018-02-03 23:26 | 625397.7 | 1320.0016 | 9 | 51 | 4.400284 | 2.341236 | 1.81476 | 1.625e-09 | 7.75971 | 5.959e-09
2018-02-03 23:28 | 625517.7 | 1440.0015 | 9 | 51 | 4.40025 | 2.173811 | 1.889932 | 1.625e-09 | 8.090485 | 5.959e-09
2018-02-03 23:30 | 625637.7 | 1560.0013 | 9 | 51 | 4.400212 | 2.025893 | 1.959877 | 1.625e-09 | 8.398256 | 5.959e-09
2018-02-03 23:32 | 625757.7 | 1680.0011 | 9 | 51 | 4.40027 | 1.893523 | 2.025145 | 1.625e-09 | 8.68545 | 5.959e-09
2018-02-03 23:34 | 625877.7 | 1800.0008 | 9 | 51 | 4.400226 | 1.770331 | 2.086164 | 1.625e-09 | 8.95395 | 5.959e-09
2018-02-03 23:36 | 625997.7 | 1920.0014 | 9 | 51 | 4.4002 | 1.655461 | 2.143239 | 1.625e-09 | 9.20509 | 5.959e-09
2018-02-03 23:38 | 626117.7 | 2040.0011 | 9 | 51 | 4.4002 | 1.547443 | 2.196598 | 1.625e-09 | 9.439878 | 5.959e-09
2018-02-03 23:40 | 626237.7 | 2160.0006 | 9 | 51 | 4.400226 | 1.446064 | 2.246459 | 1.625e-09 | 9.659277 | 5.959e-09
2018-02-03 23:42 | 626357.7 | 2280.0003 | 9 | 51 | 4.400248 | 1.350869 | 2.293039 | 1.625e-09 | 9.864239 | 5.959e-09
2018-02-03 23:44 | 626477.7 | 2400.0008 | 9 | 51 | 4.400169 | 1.26152 | 2.336552 | 1.625e-09 | 10.05571 | 5.959e-09
2018-02-03 23:46 | 626597.7 | 2520.0003 | 9 | 51 | 4.400162 | 1.179309 | 2.377235 | 1.625e-09 | 10.23472 | 5.959e-09
2018-02-03 23:48 | 626717.7 | 2640.0006 | 9 | 51 | 4.400224 | 1.103227 | 2.415265 | 1.625e-09 | 10.40206 | 5.959e-09
2018-02-03 23:50 | 626837.7 | 2760.0007 | 9 | 51 | 4.400208 | 1.030462 | 2.4508 | 1.625e-09 | 10.55842 | 5.959e-09
2018-02-03 23:52 | 626957.7 | 2880.0012 | 9 | 51 | 4.400177 | 0.962038 | 2.483991 | 1.625e-09 | 10.70447 | 5.959e-09
2018-02-03 23:54 | 627077.7 | 3000.001 | 9 | 51 | 4.400183 | 0.8985252 | 2.514988 | 1.625e-09 | 10.84086 | 5.959e-09
2018-02-03 23:56 | 627197.7 | 3120.0015 | 9 | 51 | 4.400167 | 0.8391037 | 2.543932 | 1.625e-09 | 10.96822 | 5.959e-09
2018-02-03 23:58 | 627317.7 | 3240.0013 | 9 | 51 | 4.400131 | 0.784379 | 2.57099 | 1.625e-09 | 11.08728 | 5.959e-09
2018-02-04 | 627437.7 | 3360.0002 | 9 | 51 | 4.400158 | 0.7334356 | 2.596285 | 1.625e-09 | 11.19858 | 5.959e-09
2018-02-04 00:02 | 627557.7 | 3480.0004 | 9 | 51 | 4.400223 | 0.6855373 | 2.619918 | 1.625e-09 | 11.30257 | 5.959e-09
2018-02-04 00:04 | 627677.7 | 3600.0009 | 9 | 51 | 4.400167 | 0.639081 | 2.641975 | 1.625e-09 | 11.39963 | 5.959e-09
2018-02-04 00:06 | 627797.7 | 3720.0011 | 9 | 51 | 4.400127 | 0.5959148 | 2.662559 | 1.625e-09 | 11.4902 | 5.959e-09
2018-02-04 00:08 | 627917.7 | 3840.0008 | 9 | 51 | 4.400158 | 0.5558863 | 2.681755 | 1.625e-09 | 11.57467 | 5.959e-09
2018-02-04 00:10 | 628037.7 | 3960.0007 | 9 | 51 | 4.400113 | 0.5186577 | 2.699663 | 1.625e-09 | 11.65346 | 5.959e-09
2018-02-04 00:12 | 628157.7 | 4080.0007 | 9 | 51 | 4.400132 | 0.4846535 | 2.716393 | 1.625e-09 | 11.72708 | 5.959e-09
2018-02-04 00:14 | 628277.7 | 4200.001 | 9 | 51 | 4.400186 | 0.4541378 | 2.732039 | 1.625e-09 | 11.79592 | 5.959e-09
2018-02-04 00:16 | 628397.7 | 4320.0009 | 9 | 51 | 4.400205 | 0.4255095 | 2.746683 | 1.625e-09 | 11.86036 | 5.959e-09
2018-02-04 00:18 | 628517.7 | 4440.0013 | 9 | 51 | 4.400161 | 0.3980885 | 2.760395 | 1.625e-09 | 11.92069 | 5.959e-09
2018-02-04 00:20 | 628637.7 | 4560.0002 | 9 | 51 | 4.400136 | 0.3729677 | 2.773251 | 1.625e-09 | 11.97726 | 5.959e-09
2018-02-04 00:22 | 628757.7 | 4680.0009 | 9 | 51 | 4.400159 | 0.3498125 | 2.785298 | 1.625e-09 | 12.03027 | 5.959e-09
2018-02-04 00:24 | 628877.7 | 4800.0015 | 9 | 51 | 4.400128 | 0.3280144 | 2.796592 | 1.625e-09 | 12.07997 | 5.959e-09
2018-02-04 00:26 | 628997.7 | 4920.0006 | 9 | 51 | 4.400116 | 0.3077307 | 2.807187 | 1.625e-09 | 12.12659 | 5.959e-09
2018-02-04 00:28 | 629117.7 | 5040.0015 | 9 | 51 | 4.400138 | 0.2893381 | 2.817132 | 1.625e-09 | 12.17035 | 5.959e-09
2018-02-04 00:30 | 629237.7 | 5160.0001 | 9 | 51 | 4.400146 | 0.2716398 | 2.826475 | 1.625e-09 | 12.21146 | 5.959e-09
2018-02-04 00:32 | 629357.7 | 5280.0011 | 9 | 51 | 4.400141 | 0.2551126 | 2.835243 | 1.625e-09 | 12.25004 | 5.959e-09
2018-02-04 00:34 | 629477.7 | 5400.0008 | 9 | 51 | 4.400113 | 0.2390785 | 2.843476 | 1.625e-09 | 12.28626 | 5.959e-09
2018-02-04 00:36 | 629597.7 | 5520.0005 | 9 | 51 | 4.400126 | 0.2251806 | 2.851216 | 1.625e-09 | 12.32032 | 5.959e-09
2018-02-04 00:38 | 629717.7 | 5640.0024 | 9 | 51 | 4.400127 | 0.2127962 | 2.85851 | 1.625e-09 | 12.35242 | 5.959e-09
2018-02-04 00:40 | 629837.7 | 5760.0013 | 9 | 51 | 4.400103 | 0.2003689 | 2.86539 | 1.625e-09 | 12.38269 | 5.959e-09
2018-02-04 00:42 | 629957.7 | 5880.0006 | 9 | 51 | 4.400067 | 0.1891184 | 2.871881 | 1.625e-09 | 12.41125 | 5.959e-09
2018-02-04 00:44 | 630077.7 | 6000.0005 | 9 | 51 | 4.400048 | 0.1790915 | 2.878032 | 1.625e-09 | 12.43831 | 5.959e-09
2018-02-04 00:46 | 630197.7 | 6120.0006 | 9 | 51 | 4.400169 | 0.1714897 | 2.883876 | 1.625e-09 | 12.46402 | 5.959e-09
2018-02-04 00:48 | 630317.7 | 6240.0004 | 9 | 51 | 4.400129 | 0.1630697 | 2.889438 | 1.625e-09 | 12.4885 | 5.959e-09
2018-02-04 00:50 | 630437.7 | 6360.0018 | 9 | 51 | 4.400103 | 0.1549549 | 2.894733 | 1.625e-09 | 12.5118 | 5.959e-09
2018-02-04 00:52 | 630557.7 | 6480.0008 | 9 | 51 | 4.400165 | 0.1479149 | 2.899772 | 1.625e-09 | 12.53397 | 5.959e-09
2018-02-04 00:54 | 630677.7 | 6600.001 | 9 | 51 | 4.400105 | 0.1404915 | 2.904572 | 1.625e-09 | 12.55509 | 5.959e-09
2018-02-04 00:56 | 630797.7 | 6720.0009 | 9 | 51 | 4.400121 | 0.1334429 | 2.909133 | 1.625e-09 | 12.57516 | 5.959e-09
2018-02-04 00:58 | 630917.7 | 6840.0006 | 9 | 51 | 4.400137 | 0.126689 | 2.913459 | 1.625e-09 | 12.59419 | 5.959e-09
2018-02-04 01:00 | 631037.7 | 6960.0008 | 9 | 51 | 4.400083 | 0.1198683 | 2.917569 | 1.625e-09 | 12.61228 | 5.959e-09
2018-02-04 01:02 | 631157.7 | 7080.0012 | 9 | 51 | 4.400042 | 0.1139412 | 2.921474 | 1.625e-09 | 12.62946 | 5.959e-09
2018-02-04 01:04 | 631277.7 | 7200.0011 | 9 | 51 | 4.400113 | 0.1088791 | 2.925194 | 1.625e-09 | 12.64583 | 5.959e-09
2018-02-04 01:06 | 631397.7 | 7320.0014 | 9 | 51 | 4.400119 | 0.1035719 | 2.928726 | 1.625e-09 | 12.66137 | 5.959e-09
2018-02-04 01:08 | 631517.7 | 7440.0006 | 9 | 51 | 4.400087 | 0.09826565 | 2.932081 | 1.625e-09 | 12.67613 | 5.959e-09
2018-02-04 01:10 | 631637.7 | 7560.0012 | 9 | 51 | 4.400106 | 0.0932436 | 2.935267 | 1.625e-09 | 12.69015 | 5.959e-09
2018-02-04 01:12 | 631757.7 | 7680.001 | 9 | 51 | 4.400119 | 0.08905315 | 2.938292 | 1.625e-09 | 12.70346 | 5.959e-09
2018-02-04 01:14 | 631877.7 | 7800.0005 | 9 | 51 | 4.400107 | 0.08475876 | 2.94118 | 1.625e-09 | 12.71617 | 5.959e-09
2018-02-04 01:16 | 631971.4 | 7893.7063 | 9 | 51 | 4.400081 | 0.0814991 | 2.943341 | 1.625e-09 | 12.72568 | 5.959e-09

## Statistics_77
Date_Time | Test_Time(s) | Step_Time(s) | Step_Index | Cycle_Index | Voltage(V) | Current(A) | Charge_Capacity(Ah) | Discharge_Capacity(Ah) | Charge_Energy(Wh) | Discharge_Energy(Wh) | ACR(Ohm) | Internal Resistance(Ohm)
2018-01-27 21:17 | 19822.5131 | 300.0044 | 6 | 1 | 3.70329 | 0 | 3.197369 | 2.782413 | 13.94078 | 9.234479
2018-01-28 01:31 | 35118.24 | 300.0014 | 6 | 2 | 3.719965 | 0 | 2.796234 | 2.553732 | 12.06269 | 8.233135
2018-01-28 03:02 | 40561.48 | 300.0021 | 6 | 3 | 4.202945 | 0 | 2.380555 | 0.1764608 | 10.23033 | 0.6024391
2018-01-29 14:41 | 50685.9 | 300.0047 | 6 | 4 | 3.724175 | 0 | 0.3100929 | 2.382177 | 1.364408 | 7.969599
2018-01-29 16:13 | 56176.0964 | 300.0007 | 6 | 5 | 3.638808 | 0 | 1.804204 | 2.216887 | 7.759799 | 7.466074
2018-01-29 20:22 | 69423.18 | 300.0005 | 6 | 6 | 3.721019 | 0 | 2.744431 | 2.430793 | 11.83788 | 8.049263
2018-01-29 23:44 | 81553.5851 | 300.0044 | 6 | 7 | 3.693112 | 0 | 2.578483 | 2.883218 | 11.14544 | 10.10171
2018-01-30 03:14 | 94190.59 | 300.0023 | 6 | 8 | 3.691625 | 0 | 2.883865 | 2.891713 | 12.44014 | 10.14328
2018-01-30 06:43 | 106701.6 | 300.0021 | 6 | 9 | 3.690606 | 0 | 2.892711 | 2.896491 | 12.51621 | 10.17021
2018-01-30 10:11 | 119173.5 | 300.0026 | 6 | 10 | 3.689528 | 0 | 2.895554 | 2.899777 | 12.52837 | 10.18277
2018-01-30 13:39 | 131662.3 | 300.0045 | 6 | 11 | 3.687389 | 0 | 2.901015 | 2.911127 | 12.5503 | 10.23125
2018-01-30 15:45 | 139231.4 | 300.0016 | 6 | 12 | 3.683102 | 0 | 2.597257 | 2.628844 | 11.21461 | 9.149707
2018-01-30 19:14 | 151779.8 | 300.0029 | 6 | 13 | 3.688411 | 0 | 2.940348 | 2.902184 | 12.7192 | 10.19171
2018-01-30 22:42 | 164240.3 | 300.0028 | 6 | 14 | 3.686698 | 0 | 2.904082 | 2.90906 | 12.56204 | 10.21811
2018-01-31 02:10 | 176700.6 | 300.0021 | 6 | 15 | 3.682966 | 0 | 2.909965 | 2.913572 | 12.58867 | 10.22945
2018-01-31 05:38 | 189172.6 | 300.003 | 6 | 16 | 3.684133 | 0 | 2.913815 | 2.917326 | 12.60079 | 10.25708
2018-01-31 09:05 | 201622.3 | 300.0032 | 6 | 17 | 3.679549 | 0 | 2.918185 | 2.919307 | 12.61989 | 10.26533
2018-01-31 12:32 | 214013.8 | 300.0021 | 6 | 18 | 3.684374 | 0 | 2.919409 | 2.915958 | 12.62598 | 10.25305
2018-01-31 15:59 | 226435.4 | 300.0021 | 6 | 19 | 3.68323 | 0 | 2.917111 | 2.920831 | 12.61393 | 10.27404
2018-01-31 19:26 | 238887.6 | 300.0035 | 6 | 20 | 3.682949 | 0 | 2.921741 | 2.921661 | 12.63424 | 10.28188
2018-01-31 22:54 | 251346.3 | 300.0022 | 6 | 21 | 3.683208 | 0 | 2.922577 | 2.919306 | 12.63873 | 10.27175
2018-02-01 02:21 | 263795.1 | 300.002 | 6 | 22 | 3.681791 | 0 | 2.919825 | 2.924814 | 12.62665 | 10.29338
2018-02-01 05:49 | 276237.5 | 300.0033 | 6 | 23 | 3.681528 | 0 | 2.924942 | 2.925013 | 12.6474 | 10.29687
2018-02-01 09:16 | 288672 | 300.0006 | 6 | 24 | 3.68146 | 0 | 2.925007 | 2.924216 | 12.64904 | 10.29164
2018-02-01 12:43 | 301119.4 | 300.002 | 6 | 25 | 3.681353 | 0 | 2.924957 | 2.924609 | 12.64844 | 10.29443
2018-02-01 16:10 | 313523.6 | 300.0031 | 6 | 26 | 3.680241 | 0 | 2.924133 | 2.928304 | 12.64446 | 10.31032
2018-02-01 19:38 | 325976.9 | 300.0042 | 6 | 27 | 3.680605 | 0 | 2.929293 | 2.926085 | 12.66682 | 10.30259
2018-02-01 23:05 | 338418.4 | 300.0027 | 6 | 28 | 3.680349 | 0 | 2.926478 | 2.926118 | 12.65461 | 10.30361
2018-02-02 02:32 | 350871.1 | 300.0025 | 6 | 29 | 3.679737 | 0 | 2.926713 | 2.928021 | 12.65486 | 10.31314
2018-02-02 06:00 | 363336.2 | 300.0025 | 6 | 30 | 3.679754 | 0 | 2.928801 | 2.927903 | 12.66519 | 10.30987
2018-02-02 09:28 | 375786.7 | 300.0021 | 6 | 31 | 3.679954 | 0 | 2.927532 | 2.925748 | 12.65949 | 10.3034
2018-02-02 12:56 | 388266.2 | 300.0019 | 6 | 32 | 3.680478 | 0 | 2.926476 | 2.922951 | 12.65609 | 10.29004
2018-02-02 16:23 | 400721.9 | 300.0022 | 6 | 33 | 3.680246 | 0 | 2.922906 | 2.922367 | 12.64086 | 10.28688
2018-02-02 19:50 | 413145.3 | 300.0021 | 6 | 34 | 3.677939 | 0 | 2.923596 | 2.932235 | 12.64393 | 10.32244
2018-02-02 23:17 | 425551.9 | 300.002 | 6 | 35 | 3.677833 | 0 | 2.933055 | 2.931584 | 12.68155 | 10.33575
2018-02-03 02:44 | 437975 | 300.0023 | 6 | 36 | 3.676302 | 0 | 2.932873 | 2.938255 | 12.68248 | 10.35201
2018-02-03 06:12 | 450412.9 | 300.0028 | 6 | 37 | 3.6773 | 0 | 2.938246 | 2.932913 | 12.70338 | 10.33931
2018-02-03 09:38 | 462818.6 | 300.003 | 6 | 38 | 3.67686 | 0 | 2.932794 | 2.93417 | 12.67974 | 10.33973
2018-02-03 13:06 | 475257.7 | 300.0036 | 6 | 39 | 3.675963 | 0 | 2.935285 | 2.937197 | 12.6915 | 10.35169
2018-02-03 16:32 | 487649.9 | 300.0028 | 6 | 40 | 3.677739 | 0 | 2.936821 | 2.929505 | 12.6983 | 10.32064
2018-02-03 20:00 | 500095.3 | 300.0014 | 6 | 41 | 3.677151 | 0 | 2.930503 | 2.930376 | 12.66974 | 10.33815
2018-02-03 23:27 | 512532.5 | 300.0015 | 6 | 42 | 3.6792 | 0 | 2.932365 | 2.923049 | 12.68104 | 10.29938
2018-02-04 02:53 | 524896 | 300.003 | 6 | 43 | 3.679722 | 0 | 2.922381 | 2.917815 | 12.63749 | 10.27818
2018-02-04 06:20 | 537299.1 | 300.003 | 6 | 44 | 3.677492 | 0 | 2.917297 | 2.924443 | 12.61573 | 10.30509
2018-02-04 09:47 | 549767.6 | 300.0021 | 6 | 45 | 3.678741 | 0 | 2.925894 | 2.919426 | 12.65183 | 10.29284
2018-02-04 13:15 | 562220.8 | 300.0024 | 6 | 46 | 3.678842 | 0 | 2.920007 | 2.918079 | 12.62794 | 10.28414
2018-02-04 16:42 | 574645.5 | 300.0027 | 6 | 47 | 3.677633 | 0 | 2.917993 | 2.92217 | 12.61907 | 10.29582
2018-02-04 20:09 | 587057.2 | 300.0017 | 6 | 48 | 3.67835 | 0 | 2.922156 | 2.918365 | 12.63813 | 10.28272
2018-02-04 23:35 | 599451 | 300.0025 | 6 | 49 | 3.677417 | 0 | 2.918476 | 2.920351 | 12.6203 | 10.29312
2018-02-05 03:03 | 611930.1 | 300.0021 | 6 | 50 | 3.678475 | 0 | 2.922379 | 2.91774 | 12.63944 | 10.2829
2018-02-05 05:27 | 620514.2 | 7997.0338 | 9 | 51 | 4.400062 | 0.08149529 | 2.916676 | 0 | 12.61418 | 0

## Channel_77_1
Date_Time | Test_Time(s) | Step_Time(s) | Step_Index | Cycle_Index | Voltage(V) | Current(A) | Charge_Capacity(Ah) | Discharge_Capacity(Ah) | Charge_Energy(Wh) | Discharge_Energy(Wh) | ACR(Ohm) | Internal Resistance(Ohm)
2018-01-27 15:48 | 120.0007 | 120.0006 | 1 | 1 | 3.417954 | 0 | 0 | 0 | 0 | 0
2018-01-27 15:50 | 240.0013 | 240.0012 | 1 | 1 | 3.418379 | 0 | 0 | 0 | 0 | 0
2018-01-27 15:52 | 360.0003 | 360.0002 | 1 | 1 | 3.418638 | 0 | 0 | 0 | 0 | 0
2018-01-27 15:54 | 480.0017 | 480.0016 | 1 | 1 | 3.418621 | 0 | 0 | 0 | 0 | 0
2018-01-27 15:56 | 600.0014 | 600.0013 | 1 | 1 | 3.417784 | 0 | 0 | 0 | 0 | 0
2018-01-27 15:58 | 720.0004 | 720.0003 | 1 | 1 | 3.41867 | 0 | 0 | 0 | 0 | 0
2018-01-27 16:00 | 840.0003 | 840.0002 | 1 | 1 | 3.41925 | 0 | 0 | 0 | 0 | 0
2018-01-27 16:02 | 960.0009 | 960.0008 | 1 | 1 | 3.419515 | 0 | 0 | 0 | 0 | 0
2018-01-27 16:04 | 1080.0014 | 1080.0013 | 1 | 1 | 3.41968 | 0 | 0 | 0 | 0 | 0
2018-01-27 16:06 | 1200.0004 | 1200.0003 | 1 | 1 | 3.419828 | 0 | 0 | 0 | 0 | 0
2018-01-27 16:08 | 1320.0002 | 1320.0001 | 1 | 1 | 3.420003 | 0 | 0 | 0 | 0 | 0
2018-01-27 16:10 | 1440.0008 | 1440.0007 | 1 | 1 | 3.420143 | 0 | 0 | 0 | 0 | 0
2018-01-27 16:12 | 1560.0005 | 1560.0004 | 1 | 1 | 3.420285 | 0 | 0 | 0 | 0 | 0
2018-01-27 16:14 | 1680.0011 | 1680.001 | 1 | 1 | 3.420464 | 0 | 0 | 0 | 0 | 0
2018-01-27 16:16 | 1800.0009 | 1800.0008 | 1 | 1 | 3.420627 | 0 | 0 | 0 | 0 | 0
2018-01-27 16:18 | 1920.0014 | 1920.0013 | 1 | 1 | 3.420765 | 0 | 0 | 0 | 0 | 0
2018-01-27 16:20 | 2040.0013 | 2040.0012 | 1 | 1 | 3.420925 | 0 | 0 | 0 | 0 | 0
2018-01-27 16:22 | 2160.0011 | 2160.001 | 1 | 1 | 3.421085 | 0 | 0 | 0 | 0 | 0
2018-01-27 16:24 | 2280.0017 | 2280.0016 | 1 | 1 | 3.42122 | 0 | 0 | 0 | 0 | 0
2018-01-27 16:26 | 2400.0014 | 2400.0013 | 1 | 1 | 3.421369 | 0 | 0 | 0 | 0 | 0
2018-01-27 16:28 | 2520.0012 | 2520.0011 | 1 | 1 | 3.421501 | 0 | 0 | 0 | 0 | 0
2018-01-27 16:30 | 2640.0002 | 2640.0001 | 1 | 1 | 3.421633 | 0 | 0 | 0 | 0 | 0
2018-01-27 16:32 | 2760.0016 | 2760.0015 | 1 | 1 | 3.421703 | 0 | 0 | 0 | 0 | 0
2018-01-27 16:34 | 2880.0005 | 2880.0004 | 1 | 1 | 3.421824 | 0 | 0 | 0 | 0 | 0
2018-01-27 16:36 | 3000.0003 | 3000.0002 | 1 | 1 | 3.422041 | 0 | 0 | 0 | 0 | 0
2018-01-27 16:38 | 3120.0017 | 3120.0016 | 1 | 1 | 3.422235 | 0 | 0 | 0 | 0 | 0
2018-01-27 16:40 | 3240.0007 | 3240.0006 | 1 | 1 | 3.422397 | 0 | 0 | 0 | 0 | 0
2018-01-27 16:42 | 3360.0004 | 3360.0003 | 1 | 1 | 3.422564 | 0 | 0 | 0 | 0 | 0
2018-01-27 16:44 | 3480.0011 | 3480.001 | 1 | 1 | 3.422683 | 0 | 0 | 0 | 0 | 0
2018-01-27 16:46 | 3600.0004 | 3600.0003 | 1 | 1 | 3.422841 | 0 | 0 | 0 | 0 | 0
2018-01-27 16:46 | 3600.0026 | 3600.0025 | 1 | 1 | 3.422839 | 0 | 0 | 0 | 0 | 0
2018-01-27 16:47 | 3641.910248 | 41.8253 | 2 | 1 | 4.214587 | 3.247143 | 0.05283375 | 3.09e-10 | 0.2180783 | 1.059e-09
2018-01-27 16:49 | 3761.925364 | 120.0008 | 3 | 1 | 4.131538 | 3.260046 | 0.1610703 | 3.09e-10 | 0.6723239 | 1.059e-09
2018-01-27 16:51 | 3881.925064 | 240.0005 | 3 | 1 | 4.156876 | 3.260056 | 0.2696611 | 3.09e-10 | 1.123642 | 1.059e-09
2018-01-27 16:53 | 4001.924764 | 360.0002 | 3 | 1 | 4.347614 | 3.260109 | 0.3781094 | 3.09e-10 | 1.588644 | 1.059e-09
2018-01-27 16:55 | 4121.925464 | 480.0009 | 3 | 1 | 4.343942 | 3.260038 | 0.4867738 | 3.09e-10 | 2.058508 | 1.059e-09
2018-01-27 16:57 | 4241.925264 | 600.0007 | 3 | 1 | 4.34744 | 3.260077 | 0.5954334 | 3.09e-10 | 2.530653 | 1.059e-09
2018-01-27 16:59 | 4361.924964 | 720.0004 | 3 | 1 | 4.332591 | 3.26005 | 0.7041059 | 3.09e-10 | 3.001506 | 1.059e-09
2018-01-27 17:01 | 4481.924664 | 840.0001 | 3 | 1 | 4.306611 | 3.260065 | 0.812768 | 3.09e-10 | 3.469284 | 1.059e-09
2018-01-27 17:03 | 4601.926164 | 960.0016 | 3 | 1 | 4.322327 | 3.260031 | 0.9214408 | 3.09e-10 | 3.938137 | 1.059e-09
2018-01-27 17:05 | 4721.925964 | 1080.0014 | 3 | 1 | 4.360014 | 3.260075 | 1.030085 | 3.09e-10 | 4.410512 | 1.059e-09
2018-01-27 17:07 | 4841.925764 | 1200.0012 | 3 | 1 | 4.372396 | 3.260023 | 1.138764 | 3.09e-10 | 4.88571 | 1.059e-09
2018-01-27 17:09 | 4961.924764 | 1320.0002 | 3 | 1 | 4.399177 | 3.255011 | 1.247429 | 3.09e-10 | 5.36198 | 1.059e-09
2018-01-27 17:11 | 5081.925264 | 1440.0007 | 3 | 1 | 4.40006 | 3.095631 | 1.353192 | 3.09e-10 | 5.827321 | 1.059e-09
2018-01-27 17:13 | 5201.925064 | 1560.0005 | 3 | 1 | 4.399928 | 2.957422 | 1.454813 | 3.09e-10 | 6.27445 | 1.059e-09
2018-01-27 17:15 | 5321.924764 | 1680.0002 | 3 | 1 | 4.398055 | 3.043427 | 1.55031 | 3.09e-10 | 6.694631 | 1.059e-09
2018-01-27 17:17 | 5441.925464 | 1800.0009 | 3 | 1 | 4.394668 | 3.260035 | 1.628032 | 3.09e-10 | 7.035628 | 1.059e-09
2018-01-27 17:19 | 5561.926164 | 1920.0016 | 3 | 1 | 4.400027 | 2.895353 | 1.72972 | 3.09e-10 | 7.483054 | 1.059e-09
2018-01-27 17:21 | 5681.925864 | 2040.0013 | 3 | 1 | 4.400225 | 2.678726 | 1.822567 | 3.09e-10 | 7.891603 | 1.059e-09
2018-01-27 17:23 | 5801.925664 | 2160.0011 | 3 | 1 | 4.400243 | 2.484346 | 1.908561 | 3.09e-10 | 8.269995 | 1.059e-09
2018-01-27 17:25 | 5921.925464 | 2280.0009 | 3 | 1 | 4.400211 | 2.310165 | 1.988409 | 3.09e-10 | 8.621346 | 1.059e-09
2018-01-27 17:27 | 6041.926064 | 2400.0015 | 3 | 1 | 4.399216 | 1.096963 | 2.042496 | 3.09e-10 | 8.859338 | 1.059e-09
2018-01-27 17:29 | 6161.925864 | 2520.0013 | 3 | 1 | 4.399952 | 0.778573 | 2.074634 | 3.09e-10 | 9.000745 | 1.059e-09
2018-01-27 17:31 | 6281.924864 | 2640.0003 | 3 | 1 | 4.39995 | 0.8857641 | 2.104314 | 3.09e-10 | 9.131334 | 1.059e-09
2018-01-27 17:33 | 6401.926264 | 2760.0017 | 3 | 1 | 4.39993 | 0.9341908 | 2.135465 | 3.09e-10 | 9.268398 | 1.059e-09
2018-01-27 17:35 | 6521.925964 | 2880.0014 | 3 | 1 | 4.400277 | 0.9743519 | 2.16711 | 3.09e-10 | 9.407638 | 1.059e-09
2018-01-27 17:37 | 6641.926564 | 3000.002 | 3 | 1 | 4.4 | 1.121818 | 2.20254 | 3.09e-10 | 9.563529 | 1.059e-09
2018-01-27 17:39 | 6761.926364 | 3120.0018 | 3 | 1 | 4.400311 | 1.15297 | 2.2417 | 3.09e-10 | 9.735832 | 1.059e-09
2018-01-27 17:41 | 6881.925364 | 3240.0008 | 3 | 1 | 4.40019 | 1.177222 | 2.280834 | 3.09e-10 | 9.908024 | 1.059e-09
2018-01-27 17:43 | 7001.926664 | 3360.0021 | 3 | 1 | 4.400086 | 1.246456 | 2.322838 | 3.09e-10 | 10.09284 | 1.059e-09
2018-01-27 17:45 | 7121.924864 | 3480.0003 | 3 | 1 | 4.400153 | 1.481231 | 2.365046 | 3.09e-10 | 10.27855 | 1.059e-09
2018-01-27 17:47 | 7241.925464 | 3600.0009 | 3 | 1 | 4.399958 | 1.222029 | 2.407195 | 3.09e-10 | 10.46401 | 1.059e-09
2018-01-27 17:49 | 7361.926064 | 3720.0015 | 3 | 1 | 4.399998 | 1.168226 | 2.447035 | 3.09e-10 | 10.63931 | 1.059e-09
2018-01-27 17:51 | 7481.926664 | 3840.0021 | 3 | 1 | 4.39993 | 1.098292 | 2.484566 | 3.09e-10 | 10.80444 | 1.059e-09
2018-01-27 17:53 | 7601.924864 | 3960.0003 | 3 | 1 | 4.399997 | 1.018876 | 2.520872 | 3.09e-10 | 10.96419 | 1.059e-09
2018-01-27 17:55 | 7721.924664 | 4080.0001 | 3 | 1 | 4.400023 | 1.03406 | 2.557171 | 3.09e-10 | 11.1239 | 1.059e-09
2018-01-27 17:57 | 7841.925164 | 4200.0006 | 3 | 1 | 4.399857 | 0.9962711 | 2.591625 | 3.09e-10 | 11.2755 | 1.059e-09
2018-01-27 17:59 | 7961.924964 | 4320.0004 | 3 | 1 | 4.399867 | 0.9885826 | 2.62488 | 3.09e-10 | 11.42182 | 1.059e-09
2018-01-27 18:01 | 8081.925464 | 4440.0009 | 3 | 1 | 4.400118 | 0.884429 | 2.655238 | 3.09e-10 | 11.5554 | 1.059e-09
2018-01-27 18:03 | 8201.926064 | 4560.0015 | 3 | 1 | 4.39998 | 0.8806801 | 2.684981 | 3.09e-10 | 11.68627 | 1.059e-09
2018-01-27 18:05 | 8321.925864 | 4680.0013 | 3 | 1 | 4.400039 | 0.4038486 | 2.707681 | 3.09e-10 | 11.78615 | 1.059e-09
2018-01-27 18:07 | 8441.926464 | 4800.0019 | 3 | 1 | 4.400084 | 0.4466963 | 2.722991 | 3.09e-10 | 11.85352 | 1.059e-09
2018-01-27 18:09 | 8561.927764 | 4920.0032 | 3 | 1 | 4.399937 | 0.4719477 | 2.738606 | 3.09e-10 | 11.92222 | 1.059e-09
2018-01-27 18:11 | 8681.925064 | 5040.0005 | 3 | 1 | 4.400023 | 0.4657593 | 2.754251 | 3.09e-10 | 11.99106 | 1.059e-09
2018-01-27 18:13 | 8801.924964 | 5160.0004 | 3 | 1 | 4.400019 | 0.437705 | 2.769799 | 3.09e-10 | 12.05947 | 1.059e-09
2018-01-27 18:15 | 8921.926364 | 5280.0018 | 3 | 1 | 4.400052 | 0.4281178 | 2.78416 | 3.09e-10 | 12.12266 | 1.059e-09
2018-01-27 18:17 | 9041.926964 | 5400.0024 | 3 | 1 | 4.399958 | 0.4225931 | 2.79846 | 3.09e-10 | 12.18558 | 1.059e-09
2018-01-27 18:19 | 9161.927564 | 5520.003 | 3 | 1 | 4.399984 | 0.4116545 | 2.812401 | 3.09e-10 | 12.24692 | 1.059e-09
2018-01-27 18:21 | 9281.924964 | 5640.0004 | 3 | 1 | 4.400053 | 0.397748 | 2.825895 | 3.09e-10 | 12.30629 | 1.059e-09
2018-01-27 18:23 | 9401.925564 | 5760.001 | 3 | 1 | 4.400018 | 0.3854485 | 2.838958 | 3.09e-10 | 12.36377 | 1.059e-09
2018-01-27 18:25 | 9521.926064 | 5880.0015 | 3 | 1 | 4.400022 | 0.3824234 | 2.851765 | 3.09e-10 | 12.42012 | 1.059e-09
2018-01-27 18:27 | 9641.926564 | 6000.002 | 3 | 1 | 4.400034 | 0.3710375 | 2.864357 | 3.09e-10 | 12.47553 | 1.059e-09
2018-01-27 18:29 | 9761.926464 | 6120.0019 | 3 | 1 | 4.400066 | 0.3573399 | 2.876539 | 3.09e-10 | 12.52913 | 1.059e-09
2018-01-27 18:31 | 9881.926964 | 6240.0024 | 3 | 1 | 4.399997 | 0.3477135 | 2.888325 | 3.09e-10 | 12.58099 | 1.059e-09
2018-01-27 18:33 | 10001.93 | 6360.0014 | 3 | 1 | 4.400055 | 0.3370228 | 2.899722 | 3.09e-10 | 12.63113 | 1.059e-09
2018-01-27 18:35 | 10121.92 | 6480.0003 | 3 | 1 | 4.400026 | 0.3262119 | 2.910766 | 3.09e-10 | 12.67973 | 1.059e-09
2018-01-27 18:37 | 10241.93 | 6600.0018 | 3 | 1 | 4.400036 | 0.3131056 | 2.921405 | 3.09e-10 | 12.72654 | 1.059e-09
2018-01-27 18:39 | 10361.93 | 6720.0008 | 3 | 1 | 4.399961 | 0.3054667 | 2.931723 | 3.09e-10 | 12.77194 | 1.059e-09
2018-01-27 18:41 | 10481.93 | 6840.0022 | 3 | 1 | 4.399956 | 0.2913742 | 2.94169 | 3.09e-10 | 12.81579 | 1.059e-09
2018-01-27 18:43 | 10601.92 | 6960.0004 | 3 | 1 | 4.40005 | 0.2840862 | 2.951303 | 3.09e-10 | 12.85809 | 1.059e-09
2018-01-27 18:45 | 10721.92 | 7080 | 3 | 1 | 4.399994 | 0.2819834 | 2.960826 | 3.09e-10 | 12.89999 | 1.059e-09
2018-01-27 18:47 | 10841.93 | 7200.0023 | 3 | 1 | 4.399977 | 0.2757788 | 2.970134 | 3.09e-10 | 12.94094 | 1.059e-09
2018-01-27 18:49 | 10961.93 | 7320.0021 | 3 | 1 | 4.400121 | 0.265481 | 2.979126 | 3.09e-10 | 12.98051 | 1.059e-09
2018-01-27 18:51 | 11081.92 | 7440.0003 | 3 | 1 | 4.399865 | 0.2578754 | 2.988007 | 3.09e-10 | 13.01958 | 1.059e-09
2018-01-27 18:53 | 11201.93 | 7560.0007 | 3 | 1 | 4.399945 | 0.2487249 | 2.99653 | 3.09e-10 | 13.05709 | 1.059e-09
2018-01-27 18:55 | 11321.93 | 7680.0022 | 3 | 1 | 4.400118 | 0.2369862 | 3.004699 | 3.09e-10 | 13.09303 | 1.059e-09
2018-01-27 18:57 | 11441.93 | 7800.0012 | 3 | 1 | 4.399947 | 0.2314615 | 3.012509 | 3.09e-10 | 13.1274 | 1.059e-09
2018-01-27 18:59 | 11561.93 | 7920.001 | 3 | 1 | 4.399993 | 0.2246761 | 3.020153 | 3.09e-10 | 13.16103 | 1.059e-09
2018-01-27 19:01 | 11681.93 | 8040.0014 | 3 | 1 | 4.399943 | 0.2182598 | 3.027534 | 3.09e-10 | 13.1935 | 1.059e-09
2018-01-27 19:03 | 11801.93 | 8160.0005 | 3 | 1 | 4.399968 | 0.2092638 | 3.034629 | 3.09e-10 | 13.22472 | 1.059e-09
2018-01-27 19:05 | 11921.93 | 8280.0012 | 3 | 1 | 4.399988 | 0.2070742 | 3.041597 | 3.09e-10 | 13.25538 | 1.059e-09
2018-01-27 19:07 | 12041.93 | 8400.0008 | 3 | 1 | 4.399971 | 0.2036228 | 3.048421 | 3.09e-10 | 13.28541 | 1.059e-09
2018-01-27 19:09 | 12161.93 | 8520.0013 | 3 | 1 | 4.399996 | 0.1977215 | 3.05509 | 3.09e-10 | 13.31475 | 1.059e-09
2018-01-27 19:11 | 12281.93 | 8640.0012 | 3 | 1 | 4.399933 | 0.1866102 | 3.061482 | 3.09e-10 | 13.34288 | 1.059e-09
2018-01-27 19:13 | 12401.93 | 8760.001 | 3 | 1 | 4.400064 | 0.1812963 | 3.067617 | 3.09e-10 | 13.36987 | 1.059e-09
2018-01-27 19:15 | 12521.93 | 8880.0007 | 3 | 1 | 4.400053 | 0.1769619 | 3.073593 | 3.09e-10 | 13.39616 | 1.059e-09
2018-01-27 19:17 | 12641.93 | 9000.0014 | 3 | 1 | 4.400073 | 0.1729822 | 3.079438 | 3.09e-10 | 13.42188 | 1.059e-09
2018-01-27 19:19 | 12761.92 | 9120.0003 | 3 | 1 | 4.399952 | 0.1674957 | 3.085097 | 3.09e-10 | 13.44678 | 1.059e-09
2018-01-27 19:21 | 12881.92 | 9240 | 3 | 1 | 4.400021 | 0.1617584 | 3.090579 | 3.09e-10 | 13.4709 | 1.059e-09
2018-01-27 19:23 | 13001.93 | 9360.0007 | 3 | 1 | 4.40001 | 0.1578712 | 3.09591 | 3.09e-10 | 13.49436 | 1.059e-09
2018-01-27 19:25 | 13121.93 | 9480.0005 | 3 | 1 | 4.400056 | 0.1536865 | 3.101104 | 3.09e-10 | 13.51721 | 1.059e-09
2018-01-27 19:27 | 13241.93 | 9600.0011 | 3 | 1 | 4.400011 | 0.1498823 | 3.10616 | 3.09e-10 | 13.53946 | 1.059e-09
2018-01-27 19:29 | 13361.92 | 9720 | 3 | 1 | 4.39994 | 0.1475878 | 3.111105 | 3.09e-10 | 13.56122 | 1.059e-09
2018-01-27 19:31 | 13481.93 | 9840.0006 | 3 | 1 | 4.400005 | 0.1436729 | 3.115959 | 3.09e-10 | 13.58257 | 1.059e-09
2018-01-27 19:33 | 13601.92 | 9960.0004 | 3 | 1 | 4.400097 | 0.1392193 | 3.120637 | 3.09e-10 | 13.60316 | 1.059e-09
2018-01-27 19:35 | 13721.93 | 10080.0009 | 3 | 1 | 4.400059 | 0.1345272 | 3.125187 | 3.09e-10 | 13.62318 | 1.059e-09
2018-01-27 19:37 | 13841.93 | 10200.0006 | 3 | 1 | 4.399938 | 0.1319447 | 3.12964 | 3.09e-10 | 13.64277 | 1.059e-09
2018-01-27 19:39 | 13961.92 | 10320.0004 | 3 | 1 | 4.400028 | 0.1301336 | 3.133998 | 3.09e-10 | 13.66195 | 1.059e-09
2018-01-27 19:41 | 14081.92 | 10440.0002 | 3 | 1 | 4.400008 | 0.1266298 | 3.13832 | 3.09e-10 | 13.68096 | 1.059e-09
2018-01-27 19:43 | 14201.93 | 10560.0015 | 3 | 1 | 4.400005 | 0.125453 | 3.142534 | 3.09e-10 | 13.69951 | 1.059e-09
2018-01-27 19:45 | 14321.93 | 10680.0012 | 3 | 1 | 4.399942 | 0.1204405 | 3.146652 | 3.09e-10 | 13.71762 | 1.059e-09
2018-01-27 19:47 | 14441.93 | 10800.001 | 3 | 1 | 4.400033 | 0.1189251 | 3.150665 | 3.09e-10 | 13.73528 | 1.059e-09
2018-01-27 19:49 | 14561.93 | 10920.0007 | 3 | 1 | 4.400013 | 0.1159058 | 3.154562 | 3.09e-10 | 13.75243 | 1.059e-09
2018-01-27 19:51 | 14681.93 | 11040.0006 | 3 | 1 | 4.399972 | 0.1120758 | 3.158363 | 3.09e-10 | 13.76915 | 1.059e-09
2018-01-27 19:53 | 14801.93 | 11160.0026 | 3 | 1 | 4.399988 | 0.1084204 | 3.162052 | 3.09e-10 | 13.78538 | 1.059e-09
2018-01-27 19:55 | 14921.93 | 11280.0008 | 3 | 1 | 4.400052 | 0.1063433 | 3.165629 | 3.09e-10 | 13.80112 | 1.059e-09
2018-01-27 19:57 | 15041.93 | 11400.0014 | 3 | 1 | 4.400002 | 0.1032457 | 3.169113 | 3.09e-10 | 13.81645 | 1.059e-09
2018-01-27 19:59 | 15161.93 | 11520.0013 | 3 | 1 | 4.400008 | 0.1007605 | 3.172513 | 3.09e-10 | 13.83141 | 1.059e-09
2018-01-27 20:01 | 15281.93 | 11640.001 | 3 | 1 | 4.399993 | 0.09812641 | 3.175825 | 3.09e-10 | 13.84598 | 1.059e-09
2018-01-27 20:03 | 15401.93 | 11760.0009 | 3 | 1 | 4.399949 | 0.09499264 | 3.17905 | 3.09e-10 | 13.86018 | 1.059e-09
2018-01-27 20:05 | 15521.93 | 11880.0014 | 3 | 1 | 4.399958 | 0.09249401 | 3.182184 | 3.09e-10 | 13.87397 | 1.059e-09
2018-01-27 20:07 | 15641.92 | 12000.0003 | 3 | 1 | 4.400023 | 0.09022999 | 3.185237 | 3.09e-10 | 13.8874 | 1.059e-09
2018-01-27 20:09 | 15761.92 | 12120.0001 | 3 | 1 | 4.400062 | 0.08836937 | 3.188215 | 3.09e-10 | 13.9005 | 1.059e-09
2018-01-27 20:11 | 15881.93 | 12240.0008 | 3 | 1 | 4.400001 | 0.08621788 | 3.191124 | 3.09e-10 | 13.9133 | 1.059e-09
2018-01-27 20:13 | 16001.92 | 12360.0004 | 3 | 1 | 4.399991 | 0.08417511 | 3.193962 | 3.09e-10 | 13.92579 | 1.059e-09
2018-01-27 20:15 | 16121.93 | 12480.0009 | 3 | 1 | 4.400022 | 0.08245659 | 3.196737 | 3.09e-10 | 13.938 | 1.059e-09
2018-01-27 20:15 | 16149.63 | 12507.7093 | 3 | 1 | 4.399961 | 0.08149338 | 3.197369 | 3.09e-10 | 13.94078 | 1.059e-09
2018-01-27 20:17 | 16269.67868 | 120.0006 | 4 | 1 | 4.36784 | 0 | 3.197369 | 3.09e-10 | 13.94078 | 1.059e-09
2018-01-27 20:19 | 16389.67848 | 240.0004 | 4 | 1 | 4.366289 | 0 | 3.197369 | 3.09e-10 | 13.94078 | 1.059e-09
2018-01-27 20:20 | 16449.67928 | 300.0012 | 4 | 1 | 4.36569 | 0 | 3.197369 | 3.09e-10 | 13.94078 | 1.059e-09
2018-01-27 20:22 | 16569.76 | 120.0008 | 5 | 1 | 3.600353 | -3.260049 | 3.197369 | 0.1086499 | 13.94078 | 0.3984906
2018-01-27 20:24 | 16689.76 | 240.0005 | 5 | 1 | 3.563973 | -3.259958 | 3.197369 | 0.2173117 | 13.94078 | 0.7903653
2018-01-27 20:26 | 16809.76 | 360.0003 | 5 | 1 | 3.713476 | -3.259916 | 3.197369 | 0.3259749 | 13.94078 | 1.18792
2018-01-27 20:28 | 16929.76 | 480.001 | 5 | 1 | 3.361088 | -3.260009 | 3.197369 | 0.4346381 | 13.94078 | 1.581419
2018-01-27 20:30 | 17049.76 | 600.0023 | 5 | 1 | 3.372667 | -3.259991 | 3.197369 | 0.5433069 | 13.94078 | 1.938879
2018-01-27 20:32 | 17169.76 | 720.0005 | 5 | 1 | 3.431262 | -3.259977 | 3.197369 | 0.6519612 | 13.94078 | 2.308131
2018-01-27 20:34 | 17289.76 | 840.0003 | 5 | 1 | 3.44558 | -3.259992 | 3.197369 | 0.7606218 | 13.94078 | 2.682739
2018-01-27 20:36 | 17409.76 | 960.001 | 5 | 1 | 3.425155 | -3.260067 | 3.197369 | 0.8692858 | 13.94078 | 3.054645
2018-01-27 20:38 | 17529.76 | 1080 | 5 | 1 | 3.394403 | -3.260113 | 3.197369 | 0.977953 | 13.94078 | 3.425176
2018-01-27 20:40 | 17649.76 | 1200.0021 | 5 | 1 | 3.403493 | -3.259974 | 3.197369 | 1.086614 | 13.94078 | 3.79406
2018-01-27 20:42 | 17769.76 | 1320.0011 | 5 | 1 | 3.392431 | -3.260089 | 3.197369 | 1.195278 | 13.94078 | 4.163762
2018-01-27 20:44 | 17889.76 | 1440.0008 | 5 | 1 | 3.296957 | -3.259972 | 3.197369 | 1.303945 | 13.94078 | 4.527969
2018-01-27 20:46 | 18009.76 | 1560.0005 | 5 | 1 | 3.26858 | -3.26002 | 3.197369 | 1.412605 | 13.94078 | 4.884719
2018-01-27 20:48 | 18129.76 | 1680.0004 | 5 | 1 | 3.316717 | -3.259985 | 3.197369 | 1.521264 | 13.94078 | 5.243091
2018-01-27 20:50 | 18249.76 | 1800.0001 | 5 | 1 | 3.279675 | -3.260034 | 3.197369 | 1.629935 | 13.94078 | 5.598476
2018-01-27 20:52 | 18369.76 | 1920.0015 | 5 | 1 | 3.263019 | -3.260022 | 3.197369 | 1.738595 | 13.94078 | 5.95237
2018-01-27 20:54 | 18489.76 | 2040.0006 | 5 | 1 | 3.233931 | -3.259995 | 3.197369 | 1.847252 | 13.94078 | 6.305361
2018-01-27 20:56 | 18609.76 | 2160.0012 | 5 | 1 | 3.21132 | -3.260029 | 3.197369 | 1.955931 | 13.94078 | 6.655699
2018-01-27 20:58 | 18729.76 | 2280.001 | 5 | 1 | 3.172967 | -3.259997 | 3.197369 | 2.064594 | 13.94078 | 7.002505
2018-01-27 21:00 | 18849.76 | 2400.0006 | 5 | 1 | 3.180099 | -3.260024 | 3.197369 | 2.173256 | 13.94078 | 7.346212
2018-01-27 21:02 | 18969.76 | 2520.0013 | 5 | 1 | 3.155931 | -3.260089 | 3.197369 | 2.281901 | 13.94078 | 7.690199
2018-01-27 21:04 | 19089.76 | 2640.0012 | 5 | 1 | 3.134618 | -3.259987 | 3.197369 | 2.390582 | 13.94078 | 8.032246
2018-01-27 21:06 | 19209.76 | 2760.0009 | 5 | 1 | 3.097446 | -3.259998 | 3.197369 | 2.499232 | 13.94078 | 8.371026
2018-01-27 21:08 | 19329.76 | 2880.0006 | 5 | 1 | 3.061534 | -3.259998 | 3.197369 | 2.607896 | 13.94078 | 8.705642
2018-01-27 21:10 | 19449.76 | 3000.0012 | 5 | 1 | 3.044633 | -3.260074 | 3.197369 | 2.71657 | 13.94078 | 9.035414
2018-01-27 21:12 | 19522.47 | 3072.7072 | 5 | 1 | 3 | -3.260039 | 3.197369 | 2.782413 | 13.94078 | 9.234479
2018-01-27 21:14 | 19642.5085 | 119.9998 | 6 | 1 | 3.664228 | 0 | 3.197369 | 2.782413 | 13.94078 | 9.234479
2018-01-27 21:16 | 19762.5098 | 240.0011 | 6 | 1 | 3.698006 | 0 | 3.197369 | 2.782413 | 13.94078 | 9.234479
2018-01-27 21:17 | 19822.5131 | 300.0044 | 6 | 1 | 3.70329 | 0 | 3.197369 | 2.782413 | 13.94078 | 9.234479
2018-01-27 21:17 | 19822.52262 | 0.0027 | 7 | 2 | 3.703405 | 0 | 0 | 0 | 0 | 0
2018-01-27 21:17 | 19824.26 | 1.6512 | 2 | 2 | 4.185632 | 3.197189 | 0.00145028 | 6.15e-10 | 0.005927817 | 2.276e-09
2018-01-27 21:19 | 19944.27 | 120.0009 | 3 | 2 | 4.096717 | 3.259987 | 0.1093096 | 6.15e-10 | 0.4453444 | 2.276e-09
2018-01-27 21:21 | 20064.27 | 240.0007 | 3 | 2 | 4.128042 | 3.259975 | 0.2179668 | 6.15e-10 | 0.8913398 | 2.276e-09
2018-01-27 21:23 | 20184.27 | 360.0005 | 3 | 2 | 4.159912 | 3.260006 | 0.3265371 | 6.15e-10 | 1.342409 | 2.276e-09
2018-01-27 21:25 | 20304.27 | 480.001 | 3 | 2 | 4.173726 | 3.26005 | 0.4351011 | 6.15e-10 | 1.796998 | 2.276e-09
2018-01-27 21:27 | 20424.26 | 600 | 3 | 2 | 4.189109 | 3.260059 | 0.5437587 | 6.15e-10 | 2.251333 | 2.276e-09
2018-01-27 21:29 | 20544.27 | 720.0018 | 3 | 2 | 4.206273 | 3.260071 | 0.6524185 | 6.15e-10 | 2.707427 | 2.276e-09
2018-01-27 21:31 | 20664.27 | 840.0004 | 3 | 2 | 4.226842 | 3.26005 | 0.7610722 | 6.15e-10 | 3.165541 | 2.276e-09
2018-01-27 21:33 | 20784.27 | 960.0002 | 3 | 2 | 4.250885 | 3.259964 | 0.869737 | 6.15e-10 | 3.626129 | 2.276e-09
2018-01-27 21:35 | 20904.27 | 1080.0022 | 3 | 2 | 4.278373 | 3.260046 | 0.9784026 | 6.15e-10 | 4.089514 | 2.276e-09
2018-01-27 21:37 | 21024.27 | 1200.0011 | 3 | 2 | 4.308567 | 3.260025 | 1.087057 | 6.15e-10 | 4.556005 | 2.276e-09
2018-01-27 21:39 | 21144.27 | 1320.001 | 3 | 2 | 4.341002 | 3.260025 | 1.195724 | 6.15e-10 | 5.025941 | 2.276e-09
2018-01-27 21:41 | 21264.27 | 1440.0008 | 3 | 2 | 4.374662 | 3.260021 | 1.304391 | 6.15e-10 | 5.499481 | 2.276e-09
2018-01-27 21:43 | 21384.27 | 1560.0006 | 3 | 2 | 4.400293 | 3.160332 | 1.412611 | 6.15e-10 | 5.974643 | 2.276e-09
2018-01-27 21:45 | 21504.27 | 1680.0011 | 3 | 2 | 4.400222 | 2.863161 | 1.512825 | 6.15e-10 | 6.415609 | 2.276e-09
2018-01-27 21:47 | 21624.27 | 1800.0009 | 3 | 2 | 4.400264 | 2.610903 | 1.603962 | 6.15e-10 | 6.816635 | 2.276e-09
2018-01-27 21:49 | 21744.27 | 1920.0006 | 3 | 2 | 4.400225 | 2.393732 | 1.687269 | 6.15e-10 | 7.183206 | 2.276e-09
2018-01-27 21:51 | 21864.27 | 2040.0013 | 3 | 2 | 4.400227 | 2.204811 | 1.76385 | 6.15e-10 | 7.520181 | 2.276e-09
2018-01-27 21:53 | 21984.27 | 2160.0005 | 3 | 2 | 4.400012 | 2.041796 | 1.834565 | 6.15e-10 | 7.831339 | 2.276e-09
2018-01-27 21:55 | 22104.27 | 2280.0009 | 3 | 2 | 4.400235 | 1.895963 | 1.900512 | 6.15e-10 | 8.121507 | 2.276e-09
2018-01-27 21:57 | 22224.27 | 2400.0014 | 3 | 2 | 4.40003 | 0.5203476 | 1.953679 | 6.15e-10 | 8.355446 | 2.276e-09
2018-01-27 21:59 | 22344.27 | 2520.0011 | 3 | 2 | 4.399932 | 0.798193 | 1.98448 | 6.15e-10 | 8.490972 | 2.276e-09
2018-01-27 22:01 | 22464.27 | 2640.0002 | 3 | 2 | 4.399969 | 0.7552366 | 2.013335 | 6.15e-10 | 8.617934 | 2.276e-09
2018-01-27 22:03 | 22584.27 | 2760.0008 | 3 | 2 | 4.400086 | 0.7104712 | 2.037905 | 6.15e-10 | 8.726044 | 2.276e-09
2018-01-27 22:05 | 22704.27 | 2880.0013 | 3 | 2 | 4.400014 | 0.6643867 | 2.060735 | 6.15e-10 | 8.826495 | 2.276e-09
2018-01-27 22:07 | 22824.27 | 3000.0003 | 3 | 2 | 4.400042 | 0.6554174 | 2.08282 | 6.15e-10 | 8.923668 | 2.276e-09
2018-01-27 22:09 | 22944.27 | 3120.0009 | 3 | 2 | 4.400006 | 0.6968107 | 2.105401 | 6.15e-10 | 9.023023 | 2.276e-09
2018-01-27 22:11 | 23064.27 | 3240.0014 | 3 | 2 | 4.399744 | 0.6785946 | 2.1286 | 6.15e-10 | 9.1251 | 2.276e-09
2018-01-27 22:13 | 23184.27 | 3360.0005 | 3 | 2 | 4.400005 | 0.629878 | 2.150489 | 6.15e-10 | 9.221413 | 2.276e-09
2018-01-27 22:15 | 23304.27 | 3480.0011 | 3 | 2 | 4.400005 | 0.6302214 | 2.171392 | 6.15e-10 | 9.313383 | 2.276e-09
2018-01-27 22:17 | 23424.27 | 3600.0009 | 3 | 2 | 4.400003 | 0.6258068 | 2.192414 | 6.15e-10 | 9.405883 | 2.276e-09
2018-01-27 22:19 | 23544.27 | 3720.0015 | 3 | 2 | 4.399985 | 0.608058 | 2.213009 | 6.15e-10 | 9.496501 | 2.276e-09
2018-01-27 22:21 | 23664.27 | 3840.0004 | 3 | 2 | 4.399964 | 0.6345339 | 2.233381 | 6.15e-10 | 9.586137 | 2.276e-09
2018-01-27 22:23 | 23784.27 | 3960.001 | 3 | 2 | 4.400084 | 0.6132288 | 2.254242 | 6.15e-10 | 9.677927 | 2.276e-09
2018-01-27 22:25 | 23904.27 | 4080.0016 | 3 | 2 | 4.399721 | 0.5939474 | 2.274876 | 6.15e-10 | 9.768713 | 2.276e-09
2018-01-27 22:27 | 24024.27 | 4200.0013 | 3 | 2 | 4.400019 | 0.595396 | 2.294262 | 6.15e-10 | 9.854012 | 2.276e-09
2018-01-27 22:29 | 24144.27 | 4320.002 | 3 | 2 | 4.399985 | 0.5839748 | 2.313842 | 6.15e-10 | 9.940165 | 2.276e-09
2018-01-27 22:31 | 24264.27 | 4440.0009 | 3 | 2 | 4.399987 | 0.5591068 | 2.333009 | 6.15e-10 | 10.0245 | 2.276e-09
2018-01-27 22:33 | 24384.27 | 4560.0006 | 3 | 2 | 4.399918 | 0.5307388 | 2.351349 | 6.15e-10 | 10.1052 | 2.276e-09
2018-01-27 22:35 | 24504.27 | 4680.0013 | 3 | 2 | 4.399999 | 0.5357723 | 2.368714 | 6.15e-10 | 10.1816 | 2.276e-09
2018-01-27 22:37 | 24624.27 | 4800.0011 | 3 | 2 | 4.400029 | 0.5116711 | 2.386029 | 6.15e-10 | 10.25779 | 2.276e-09
2018-01-27 22:39 | 24744.27 | 4920.0009 | 3 | 2 | 4.399994 | 0.4902058 | 2.402668 | 6.15e-10 | 10.331 | 2.276e-09
2018-01-27 22:41 | 24864.27 | 5040.0007 | 3 | 2 | 4.400072 | 0.4586916 | 2.418319 | 6.15e-10 | 10.39986 | 2.276e-09
2018-01-27 22:43 | 24984.27 | 5160.0009 | 3 | 2 | 4.39999 | 0.4274054 | 2.432994 | 6.15e-10 | 10.46443 | 2.276e-09
2018-01-27 22:45 | 25104.27 | 5280.0007 | 3 | 2 | 4.400047 | 0.4176979 | 2.447324 | 6.15e-10 | 10.52748 | 2.276e-09
2018-01-27 22:47 | 25224.27 | 5400.0006 | 3 | 2 | 4.400024 | 0.4170313 | 2.461171 | 6.15e-10 | 10.58841 | 2.276e-09
2018-01-27 22:49 | 25344.27 | 5520.0012 | 3 | 2 | 4.400002 | 0.4024887 | 2.474746 | 6.15e-10 | 10.64814 | 2.276e-09
2018-01-27 22:51 | 25464.27 | 5640.0002 | 3 | 2 | 4.40005 | 0.389782 | 2.487908 | 6.15e-10 | 10.70605 | 2.276e-09
2018-01-27 22:53 | 25584.27 | 5760.0014 | 3 | 2 | 4.400033 | 0.4057961 | 2.501133 | 6.15e-10 | 10.76425 | 2.276e-09
2018-01-27 22:55 | 25704.27 | 5880.0013 | 3 | 2 | 4.399987 | 0.3593073 | 2.513875 | 6.15e-10 | 10.82031 | 2.276e-09
2018-01-27 22:57 | 25824.27 | 6000.0002 | 3 | 2 | 4.400106 | 0.4287691 | 2.527606 | 6.15e-10 | 10.88073 | 2.276e-09
2018-01-27 22:59 | 25944.27 | 6120.0015 | 3 | 2 | 4.400031 | 0.37714 | 2.541152 | 6.15e-10 | 10.94033 | 2.276e-09
2018-01-27 23:01 | 26064.27 | 6240.0013 | 3 | 2 | 4.4 | 0.3819361 | 2.553488 | 6.15e-10 | 10.99461 | 2.276e-09
2018-01-27 23:03 | 26184.27 | 6360.0011 | 3 | 2 | 4.4 | 0.3873672 | 2.565821 | 6.15e-10 | 11.04887 | 2.276e-09
2018-01-27 23:05 | 26304.27 | 6480.0008 | 3 | 2 | 4.399996 | 0.215703 | 2.576648 | 6.15e-10 | 11.09651 | 2.276e-09
2018-01-27 23:07 | 26424.27 | 6600.0006 | 3 | 2 | 4.400002 | 0.2190523 | 2.583898 | 6.15e-10 | 11.12841 | 2.276e-09
2018-01-27 23:09 | 26544.27 | 6720.0012 | 3 | 2 | 4.399879 | 0.2152338 | 2.591115 | 6.15e-10 | 11.16016 | 2.276e-09
2018-01-27 23:11 | 26664.27 | 6840.001 | 3 | 2 | 4.400044 | 0.2171402 | 2.598361 | 6.15e-10 | 11.19205 | 2.276e-09
2018-01-27 23:13 | 26784.27 | 6960.0008 | 3 | 2 | 4.399983 | 0.2113676 | 2.605464 | 6.15e-10 | 11.2233 | 2.276e-09
2018-01-27 23:15 | 26904.27 | 7080.0006 | 3 | 2 | 4.400008 | 0.2107115 | 2.612471 | 6.15e-10 | 11.25413 | 2.276e-09
2018-01-27 23:17 | 27024.27 | 7200.0011 | 3 | 2 | 4.400017 | 0.2070704 | 2.619503 | 6.15e-10 | 11.28507 | 2.276e-09
2018-01-27 23:19 | 27144.27 | 7320.0002 | 3 | 2 | 4.399991 | 0.2020731 | 2.626354 | 6.15e-10 | 11.31522 | 2.276e-09
2018-01-27 23:21 | 27264.27 | 7440.0008 | 3 | 2 | 4.39993 | 0.2144823 | 2.633068 | 6.15e-10 | 11.34476 | 2.276e-09
2018-01-27 23:23 | 27384.27 | 7560.0004 | 3 | 2 | 4.399998 | 0.1981363 | 2.639957 | 6.15e-10 | 11.37507 | 2.276e-09
2018-01-27 23:25 | 27504.27 | 7680.0002 | 3 | 2 | 4.399997 | 0.1962576 | 2.646708 | 6.15e-10 | 11.40477 | 2.276e-09
2018-01-27 23:27 | 27624.27 | 7800.0015 | 3 | 2 | 4.39998 | 0.1945944 | 2.653215 | 6.15e-10 | 11.43341 | 2.276e-09
2018-01-27 23:29 | 27744.27 | 7920.0013 | 3 | 2 | 4.400007 | 0.2000704 | 2.659831 | 6.15e-10 | 11.46251 | 2.276e-09
2018-01-27 23:31 | 27864.27 | 8040.0003 | 3 | 2 | 4.399991 | 0.1815042 | 2.666115 | 6.15e-10 | 11.49017 | 2.276e-09
2018-01-27 23:33 | 27984.27 | 8160.0008 | 3 | 2 | 4.399955 | 0.175313 | 2.672094 | 6.15e-10 | 11.51647 | 2.276e-09
2018-01-27 23:35 | 28104.27 | 8280.0006 | 3 | 2 | 4.400019 | 0.1728678 | 2.677886 | 6.15e-10 | 11.54196 | 2.276e-09
2018-01-27 23:37 | 28224.27 | 8400.0012 | 3 | 2 | 4.400017 | 0.1644249 | 2.6835 | 6.15e-10 | 11.56666 | 2.276e-09
2018-01-27 23:39 | 28344.27 | 8520.0001 | 3 | 2 | 4.399973 | 0.160533 | 2.688921 | 6.15e-10 | 11.59051 | 2.276e-09
2018-01-27 23:41 | 28464.27 | 8640.0016 | 3 | 2 | 4.399981 | 0.1558151 | 2.694203 | 6.15e-10 | 11.61375 | 2.276e-09
2018-01-27 23:43 | 28584.27 | 8760.0005 | 3 | 2 | 4.40001 | 0.1498985 | 2.699314 | 6.15e-10 | 11.63624 | 2.276e-09
2018-01-27 23:45 | 28704.27 | 8880.0004 | 3 | 2 | 4.400038 | 0.1437225 | 2.704245 | 6.15e-10 | 11.65794 | 2.276e-09
2018-01-27 23:47 | 28824.27 | 9000.0009 | 3 | 2 | 4.400014 | 0.143961 | 2.709045 | 6.15e-10 | 11.67906 | 2.276e-09
2018-01-27 23:49 | 28944.27 | 9120.0007 | 3 | 2 | 4.399993 | 0.1386452 | 2.713745 | 6.15e-10 | 11.69974 | 2.276e-09
2018-01-27 23:51 | 29064.27 | 9240.0005 | 3 | 2 | 4.39998 | 0.1352024 | 2.71826 | 6.15e-10 | 11.7196 | 2.276e-09
2018-01-27 23:53 | 29184.27 | 9360.0003 | 3 | 2 | 4.399965 | 0.1289206 | 2.72261 | 6.15e-10 | 11.73875 | 2.276e-09
2018-01-27 23:55 | 29304.27 | 9480.0009 | 3 | 2 | 4.399988 | 0.1286125 | 2.726907 | 6.15e-10 | 11.75765 | 2.276e-09
2018-01-27 23:57 | 29424.27 | 9600.0013 | 3 | 2 | 4.400005 | 0.1233406 | 2.73113 | 6.15e-10 | 11.77623 | 2.276e-09
2018-01-27 23:59 | 29544.27 | 9720.0011 | 3 | 2 | 4.400002 | 0.123024 | 2.735222 | 6.15e-10 | 11.79424 | 2.276e-09
2018-01-28 00:01 | 29664.27 | 9840.0002 | 3 | 2 | 4.400024 | 0.1213999 | 2.739307 | 6.15e-10 | 11.81221 | 2.276e-09
2018-01-28 00:03 | 29784.27 | 9960.0008 | 3 | 2 | 4.399999 | 0.1196346 | 2.743315 | 6.15e-10 | 11.82985 | 2.276e-09
2018-01-28 00:05 | 29904.27 | 10080.0005 | 3 | 2 | 4.399997 | 0.1183071 | 2.747282 | 6.15e-10 | 11.8473 | 2.276e-09
2018-01-28 00:07 | 30024.27 | 10200.0012 | 3 | 2 | 4.399977 | 0.1122932 | 2.751093 | 6.15e-10 | 11.86407 | 2.276e-09
2018-01-28 00:09 | 30144.27 | 10320.0024 | 3 | 2 | 4.399997 | 0.1122932 | 2.754862 | 6.15e-10 | 11.88065 | 2.276e-09
2018-01-28 00:11 | 30264.27 | 10440.0005 | 3 | 2 | 4.399972 | 0.108264 | 2.758547 | 6.15e-10 | 11.89687 | 2.276e-09
2018-01-28 00:13 | 30384.27 | 10560.0003 | 3 | 2 | 4.400014 | 0.1042433 | 2.762079 | 6.15e-10 | 11.91241 | 2.276e-09
2018-01-28 00:15 | 30504.27 | 10680.0002 | 3 | 2 | 4.399985 | 0.1022234 | 2.765521 | 6.15e-10 | 11.92755 | 2.276e-09
2018-01-28 00:17 | 30624.27 | 10800.0015 | 3 | 2 | 4.400015 | 0.09838104 | 2.768859 | 6.15e-10 | 11.94224 | 2.276e-09
2018-01-28 00:19 | 30744.27 | 10920.0005 | 3 | 2 | 4.400009 | 0.0976944 | 2.772121 | 6.15e-10 | 11.95659 | 2.276e-09
2018-01-28 00:21 | 30864.27 | 11040.0011 | 3 | 2 | 4.400002 | 0.09508801 | 2.775302 | 6.15e-10 | 11.97059 | 2.276e-09
2018-01-28 00:23 | 30984.26 | 11160 | 3 | 2 | 4.399997 | 0.09526539 | 2.778471 | 6.15e-10 | 11.98453 | 2.276e-09
2018-01-28 00:25 | 31104.27 | 11280.0015 | 3 | 2 | 4.400006 | 0.09297848 | 2.781606 | 6.15e-10 | 11.99832 | 2.276e-09
2018-01-28 00:27 | 31224.27 | 11400.0005 | 3 | 2 | 4.400006 | 0.09126472 | 2.784664 | 6.15e-10 | 12.01178 | 2.276e-09
2018-01-28 00:29 | 31344.27 | 11520.0011 | 3 | 2 | 4.399985 | 0.09116268 | 2.787721 | 6.15e-10 | 12.02523 | 2.276e-09
2018-01-28 00:31 | 31464.27 | 11640.0008 | 3 | 2 | 4.400013 | 0.08666801 | 2.790686 | 6.15e-10 | 12.03828 | 2.276e-09
2018-01-28 00:33 | 31584.27 | 11760.0023 | 3 | 2 | 4.399972 | 0.08529186 | 2.793546 | 6.15e-10 | 12.05086 | 2.276e-09
2018-01-28 00:34 | 31697.93 | 11873.6658 | 3 | 2 | 4.399964 | 0.08149529 | 2.796234 | 6.15e-10 | 12.06269 | 2.276e-09
2018-01-28 00:36 | 31817.98 | 120.0013 | 4 | 2 | 4.367284 | 0 | 2.796234 | 6.15e-10 | 12.06269 | 2.276e-09
2018-01-28 00:38 | 31937.98 | 240.0003 | 4 | 2 | 4.366128 | 0 | 2.796234 | 6.15e-10 | 12.06269 | 2.276e-09
2018-01-28 00:39 | 31997.98 | 300.0035 | 4 | 2 | 4.365685 | 0 | 2.796234 | 6.15e-10 | 12.06269 | 2.276e-09
2018-01-28 00:41 | 32118.06 | 120.0001 | 5 | 2 | 3.389896 | -3.260066 | 2.796234 | 0.1086445 | 12.06269 | 0.3763149
2018-01-28 00:43 | 32238.06 | 240.0014 | 5 | 2 | 3.371122 | -3.260079 | 2.796234 | 0.2173195 | 12.06269 | 0.7418908
2018-01-28 00:45 | 32358.06 | 360.0012 | 5 | 2 | 3.21717 | -3.260014 | 2.796234 | 0.3259815 | 12.06269 | 1.111416
2018-01-28 00:47 | 32478.06 | 480.0002 | 5 | 2 | 3.231903 | -3.260005 | 2.796234 | 0.4346436 | 12.06269 | 1.462701
2018-01-28 00:49 | 32598.06 | 600.0016 | 5 | 2 | 3.385765 | -3.260044 | 2.796234 | 0.5433114 | 12.06269 | 1.840834
2018-01-28 00:51 | 32718.06 | 720.0005 | 5 | 2 | 3.237479 | -3.259998 | 2.796234 | 0.6519684 | 12.06269 | 2.205712
2018-01-28 00:53 | 32838.06 | 840.0011 | 5 | 2 | 3.307702 | -3.26006 | 2.796234 | 0.7606419 | 12.06269 | 2.562506
2018-01-28 00:55 | 32958.06 | 960.0002 | 5 | 2 | 3.313317 | -3.260113 | 2.796234 | 0.8693195 | 12.06269 | 2.923174
2018-01-28 00:57 | 33078.06 | 1080.0023 | 5 | 2 | 3.254354 | -3.260036 | 2.796234 | 0.9779862 | 12.06269 | 3.284274
2018-01-28 00:59 | 33198.06 | 1200.0021 | 5 | 2 | 3.087761 | -3.260033 | 2.796234 | 1.086651 | 12.06269 | 3.627146
2018-01-28 01:01 | 33318.06 | 1320.0002 | 5 | 2 | 3.188191 | -3.259989 | 2.796234 | 1.195308 | 12.06269 | 3.979867
2018-01-28 01:03 | 33438.06 | 1440.0001 | 5 | 2 | 3.162459 | -3.260071 | 2.796234 | 1.303966 | 12.06269 | 4.322533
2018-01-28 01:05 | 33558.06 | 1560.0014 | 5 | 2 | 3.170643 | -3.260018 | 2.796234 | 1.412638 | 12.06269 | 4.664784
2018-01-28 01:07 | 33678.06 | 1680.0012 | 5 | 2 | 3.231941 | -3.260026 | 2.796234 | 1.52128 | 12.06269 | 5.013411
2018-01-28 01:09 | 33798.06 | 1800.0002 | 5 | 2 | 3.209018 | -3.260051 | 2.796234 | 1.629959 | 12.06269 | 5.362884
2018-01-28 01:11 | 33918.06 | 1920.0007 | 5 | 2 | 3.167603 | -3.259975 | 2.796234 | 1.738624 | 12.06269 | 5.708965
2018-01-28 01:13 | 34038.06 | 2040.0013 | 5 | 2 | 3.145672 | -3.260056 | 2.796234 | 1.84729 | 12.06269 | 6.051979
2018-01-28 01:15 | 34158.06 | 2160.0003 | 5 | 2 | 3.119689 | -3.260073 | 2.796234 | 1.955946 | 12.06269 | 6.392457
2018-01-28 01:17 | 34278.06 | 2280.0009 | 5 | 2 | 3.091535 | -3.260002 | 2.796234 | 2.064615 | 12.06269 | 6.730046
2018-01-28 01:19 | 34398.06 | 2400.0014 | 5 | 2 | 3.089046 | -3.260141 | 2.796234 | 2.17328 | 12.06269 | 7.066733
2018-01-28 01:21 | 34518.06 | 2520.0013 | 5 | 2 | 3.121349 | -3.260136 | 2.796234 | 2.281946 | 12.06269 | 7.403541
2018-01-28 01:23 | 34638.06 | 2640.0011 | 5 | 2 | 3.059233 | -3.260106 | 2.796234 | 2.390595 | 12.06269 | 7.738086
2018-01-28 01:25 | 34758.06 | 2760.0008 | 5 | 2 | 3.039612 | -3.260046 | 2.796234 | 2.499283 | 12.06269 | 8.068661
2018-01-28 01:26 | 34818.19 | 2820.1337 | 5 | 2 | 2.99982 | -3.259984 | 2.796234 | 2.553732 | 12.06269 | 8.233135
2018-01-28 01:28 | 34938.24 | 120.0008 | 6 | 2 | 3.697761 | 0 | 2.796234 | 2.553732 | 12.06269 | 8.233135
2018-01-28 01:30 | 35058.24 | 240.0015 | 6 | 2 | 3.717134 | 0 | 2.796234 | 2.553732 | 12.06269 | 8.233135
2018-01-28 01:31 | 35118.24 | 300.0014 | 6 | 2 | 3.719965 | 0 | 2.796234 | 2.553732 | 12.06269 | 8.233135
2018-01-28 01:31 | 35118.25 | 0.0049 | 7 | 3 | 3.721435 | 0 | 0 | 0 | 0 | 0
2018-01-28 01:31 | 35118.45 | 0.1136 | 2 | 3 | 4.03371 | 0.3745308 | 3.919793e-06 | 0 | 1.554597e-05 | 0
2018-01-28 01:33 | 35238.46 | 120.0015 | 3 | 3 | 3.961363 | 3.260036 | 0.1077148 | 0 | 0.4311797 | 0
2018-01-28 01:35 | 35358.46 | 240.0005 | 3 | 3 | 3.867376 | 3.260086 | 0.2163002 | 0 | 0.8698877 | 0
2018-01-28 01:37 | 35478.46 | 360.0003 | 3 | 3 | 4.164389 | 3.260082 | 0.3248744 | 0 | 1.316609 | 0
2018-01-28 01:39 | 35598.46 | 480.0009 | 3 | 3 | 4.150622 | 3.260071 | 0.4334413 | 0 | 1.767724 | 0
2018-01-28 01:41 | 35718.46 | 600.0007 | 3 | 3 | 4.194383 | 3.260101 | 0.5420995 | 0 | 2.222097 | 0
2018-01-28 01:43 | 35838.46 | 720.0012 | 3 | 3 | 4.216248 | 3.260086 | 0.6507625 | 0 | 2.678832 | 0
2018-01-28 01:45 | 35958.46 | 840.001 | 3 | 3 | 4.247868 | 3.260038 | 0.7592871 | 0 | 3.139131 | 0
2018-01-28 01:47 | 36078.46 | 960.0009 | 3 | 3 | 4.261951 | 3.260054 | 0.8679785 | 0 | 3.599664 | 0
2018-01-28 01:49 | 36198.46 | 1080.0014 | 3 | 3 | 4.307703 | 3.259991 | 0.9766358 | 0 | 4.065488 | 0
2018-01-28 01:51 | 36318.46 | 1200.0012 | 3 | 3 | 4.34516 | 3.260017 | 1.085307 | 0 | 4.535692 | 0
2018-01-28 01:53 | 36438.46 | 1320.001 | 3 | 3 | 4.384482 | 3.26004 | 1.193968 | 0 | 5.009937 | 0
2018-01-28 01:55 | 36558.46 | 1440.0015 | 3 | 3 | 4.400085 | 3.031639 | 1.300085 | 0 | 5.476521 | 0
2018-01-28 01:57 | 36678.46 | 1560.0005 | 3 | 3 | 4.399942 | 2.824585 | 1.39659 | 0 | 5.901141 | 0
2018-01-28 01:59 | 36798.46 | 1680.0003 | 3 | 3 | 4.407683 | 2.414549 | 1.490227 | 0 | 6.313111 | 0
2018-01-28 02:01 | 36918.46 | 1800.0001 | 3 | 3 | 4.405361 | 1.218157 | 1.56567 | 0 | 6.644903 | 0
2018-01-28 02:03 | 37038.46 | 1920.0007 | 3 | 3 | 4.399981 | 1.830067 | 1.622349 | 0 | 6.894212 | 0
2018-01-28 02:05 | 37158.46 | 2040.0005 | 3 | 3 | 4.400011 | 1.7028 | 1.682034 | 0 | 7.156825 | 0
2018-01-28 02:07 | 37278.46 | 2160.0002 | 3 | 3 | 4.4002 | 1.725002 | 1.739282 | 0 | 7.408717 | 0
2018-01-28 02:09 | 37398.46 | 2280.0009 | 3 | 3 | 4.4 | 1.690406 | 1.795245 | 0 | 7.654958 | 0
2018-01-28 02:11 | 37518.46 | 2400.0014 | 3 | 3 | 4.400249 | 1.571993 | 1.849547 | 0 | 7.893886 | 0
2018-01-28 02:13 | 37638.46 | 2520.0012 | 3 | 3 | 4.399817 | 1.598683 | 1.902886 | 0 | 8.128576 | 0
2018-01-28 02:15 | 37758.46 | 2640.0003 | 3 | 3 | 4.40186 | 0.9922667 | 1.938303 | 0 | 8.284417 | 0
2018-01-28 02:17 | 37878.46 | 2760.0007 | 3 | 3 | 4.399972 | 1.003232 | 1.970794 | 0 | 8.427377 | 0
2018-01-28 02:19 | 37998.46 | 2880.0005 | 3 | 3 | 4.400009 | 0.94137 | 2.002997 | 0 | 8.56907 | 0
2018-01-28 02:21 | 38118.46 | 3000.0011 | 3 | 3 | 4.400043 | 0.9277868 | 2.034615 | 0 | 8.708189 | 0
2018-01-28 02:23 | 38238.46 | 3120.0009 | 3 | 3 | 4.400036 | 0.8481331 | 2.065124 | 0 | 8.842425 | 0
2018-01-28 02:25 | 38358.46 | 3240.0006 | 3 | 3 | 4.400018 | 0.9161654 | 2.09451 | 0 | 8.971725 | 0
2018-01-28 02:27 | 38478.46 | 3360.0004 | 3 | 3 | 4.399841 | 0.8701277 | 2.123873 | 0 | 9.100925 | 0
2018-01-28 02:29 | 38598.46 | 3480.0003 | 3 | 3 | 4.399992 | 0.7932663 | 2.151297 | 0 | 9.221588 | 0
2018-01-28 02:31 | 38718.46 | 3600.0009 | 3 | 3 | 4.39988 | 0.847455 | 2.178493 | 0 | 9.341249 | 0
2018-01-28 02:33 | 38838.46 | 3720.0013 | 3 | 3 | 4.400175 | 0.8202477 | 2.206978 | 0 | 9.466587 | 0
2018-01-28 02:35 | 38958.46 | 3840.0003 | 3 | 3 | 4.408627 | 0.8654861 | 2.23477 | 0 | 9.588872 | 0
2018-01-28 02:37 | 39078.46 | 3960.0009 | 3 | 3 | 4.40003 | 0.7264719 | 2.259524 | 0 | 9.697789 | 0
2018-01-28 02:39 | 39198.46 | 4080.0016 | 3 | 3 | 4.399965 | 0.6762505 | 2.282945 | 0 | 9.800842 | 0
2018-01-28 02:41 | 39318.46 | 4200.0012 | 3 | 3 | 4.400014 | 0.6237259 | 2.304725 | 0 | 9.896675 | 0
2018-01-28 02:43 | 39438.46 | 4320.0011 | 3 | 3 | 4.399984 | 0.5830317 | 2.324918 | 0 | 9.985521 | 0
2018-01-28 02:45 | 39558.46 | 4440.0015 | 3 | 3 | 4.400088 | 0.6192961 | 2.344766 | 0 | 10.07285 | 0
2018-01-28 02:47 | 39678.46 | 4560.0013 | 3 | 3 | 4.400034 | 0.6146202 | 2.365204 | 0 | 10.16278 | 0
2018-01-28 02:49 | 39766.42 | 4647.9556 | 3 | 3 | 4.407272 | 0.07637787 | 2.380555 | 0 | 10.23033 | 0
2018-01-28 02:51 | 39886.46 | 120.0014 | 4 | 3 | 4.329852 | 0 | 2.380555 | 0 | 10.23033 | 0
2018-01-28 02:53 | 40006.46 | 240.0011 | 4 | 3 | 4.313401 | 0 | 2.380555 | 0 | 10.23033 | 0
2018-01-28 02:54 | 40066.46 | 300.0021 | 4 | 3 | 4.306314 | 0 | 2.380555 | 0 | 10.23033 | 0
2018-01-28 02:56 | 40186.54 | 120.0007 | 5 | 3 | 3.342119 | -3.259923 | 2.380555 | 0.1086532 | 10.23033 | 0.3762459
2018-01-28 02:57 | 40261.43 | 194.889 | 5 | 3 | 2.999725 | -3.259856 | 2.380555 | 0.1764608 | 10.23033 | 0.6024391
2018-01-28 02:59 | 40381.48 | 120.0014 | 6 | 3 | 4.21543 | 0 | 2.380555 | 0.1764608 | 10.23033 | 0.6024391
2018-01-28 03:01 | 40501.48 | 240.0004 | 6 | 3 | 4.227023 | 0 | 2.380555 | 0.1764608 | 10.23033 | 0.6024391
2018-01-28 03:02 | 40561.48 | 300.0021 | 6 | 3 | 4.202945 | 0 | 2.380555 | 0.1764608 | 10.23033 | 0.6024391
2018-01-28 03:02 | 40561.49 | 0.0027 | 7 | 4 | 4.203741 | 0 | 0 | 0 | 0 | 0
2018-01-28 03:02 | 40561.59 | 0.0217 | 2 | 4 | 4.197735 | 0.0002660751 | 1.268e-09 | 0 | 5.322e-09 | 0
2018-01-28 03:02 | 40562.40756 | 0.8053 | 3 | 4 | 4.516867 | 0.0002680379 | 6.948028e-08 | 9e-11 | 3.054482e-07 | 3.82e-10
2018-01-29 11:55 | 40682.41 | 120.8065 | 3 | 4 | 4.399993 | 0.284483 | 0.009877519 | 9e-11 | 0.04345995 | 3.82e-10
2018-01-29 11:57 | 40802.41 | 240.8063 | 3 | 4 | 4.400013 | 0.2755623 | 0.01918663 | 9e-11 | 0.08442006 | 3.82e-10
2018-01-29 11:59 | 40922.41 | 360.8061 | 3 | 4 | 4.400022 | 0.268692 | 0.02825157 | 9e-11 | 0.1243058 | 3.82e-10
2018-01-29 12:01 | 41042.41 | 480.8051 | 3 | 4 | 4.400018 | 0.2634716 | 0.03710302 | 9e-11 | 0.1632522 | 3.82e-10
2018-01-29 12:03 | 41162.41 | 600.8057 | 3 | 4 | 4.399932 | 0.257184 | 0.04577873 | 9e-11 | 0.2014253 | 3.82e-10
2018-01-29 12:05 | 41282.41 | 720.8055 | 3 | 4 | 4.400021 | 0.2514896 | 0.05425581 | 9e-11 | 0.2387245 | 3.82e-10
2018-01-29 12:07 | 41402.41 | 840.8052 | 3 | 4 | 4.399985 | 0.2471437 | 0.06257047 | 9e-11 | 0.275309 | 3.82e-10
2018-01-29 12:09 | 41522.41 | 960.805 | 3 | 4 | 4.399992 | 0.2415304 | 0.07071457 | 9e-11 | 0.3111431 | 3.82e-10
2018-01-29 12:11 | 41642.41 | 1080.8063 | 3 | 4 | 4.400102 | 0.2372541 | 0.07868935 | 9e-11 | 0.3462321 | 3.82e-10
2018-01-29 12:13 | 41762.41 | 1200.8062 | 3 | 4 | 4.399986 | 0.2314548 | 0.08649766 | 9e-11 | 0.3805887 | 3.82e-10
2018-01-29 12:15 | 41882.41 | 1320.8059 | 3 | 4 | 4.400033 | 0.2261982 | 0.09412554 | 9e-11 | 0.4141514 | 3.82e-10
2018-01-29 12:17 | 42002.41 | 1440.8057 | 3 | 4 | 4.400077 | 0.2223196 | 0.1016206 | 9e-11 | 0.4471295 | 3.82e-10
2018-01-29 12:19 | 42122.41 | 1560.8056 | 3 | 4 | 4.400078 | 0.2170048 | 0.1089397 | 9e-11 | 0.4793337 | 3.82e-10
2018-01-29 12:21 | 42242.41 | 1680.8053 | 3 | 4 | 4.40001 | 0.2119102 | 0.1160861 | 9e-11 | 0.5107779 | 3.82e-10
2018-01-29 12:23 | 42362.41 | 1800.8051 | 3 | 4 | 4.399975 | 0.2069702 | 0.1230646 | 9e-11 | 0.5414834 | 3.82e-10
2018-01-29 12:25 | 42482.41 | 1920.8074 | 3 | 4 | 4.400064 | 0.2021475 | 0.1298818 | 9e-11 | 0.5714791 | 3.82e-10
2018-01-29 12:27 | 42602.41 | 2040.8063 | 3 | 4 | 4.399992 | 0.1973963 | 0.1365381 | 9e-11 | 0.6007665 | 3.82e-10
2018-01-29 12:29 | 42722.41 | 2160.8053 | 3 | 4 | 4.399953 | 0.1927509 | 0.1430413 | 9e-11 | 0.6293809 | 3.82e-10
2018-01-29 12:31 | 42842.41 | 2280.8051 | 3 | 4 | 4.399943 | 0.1880999 | 0.1493933 | 9e-11 | 0.6573296 | 3.82e-10
2018-01-29 12:33 | 42962.41 | 2400.8056 | 3 | 4 | 4.400023 | 0.1838923 | 0.1555949 | 9e-11 | 0.6846166 | 3.82e-10
2018-01-29 12:35 | 43082.41 | 2520.8062 | 3 | 4 | 4.399951 | 0.1794949 | 0.161653 | 9e-11 | 0.7112721 | 3.82e-10
2018-01-29 12:37 | 43202.41 | 2640.8052 | 3 | 4 | 4.399977 | 0.175127 | 0.1675658 | 9e-11 | 0.7372885 | 3.82e-10
2018-01-29 12:39 | 43322.41 | 2760.8064 | 3 | 4 | 4.399997 | 0.1710863 | 0.1733387 | 9e-11 | 0.7626892 | 3.82e-10
2018-01-29 12:41 | 43442.41 | 2880.8061 | 3 | 4 | 4.40001 | 0.1672697 | 0.1789787 | 9e-11 | 0.7875055 | 3.82e-10
2018-01-29 12:43 | 43562.41 | 3000.8059 | 3 | 4 | 4.400007 | 0.1633472 | 0.1844854 | 9e-11 | 0.8117346 | 3.82e-10
2018-01-29 12:45 | 43682.41 | 3120.8057 | 3 | 4 | 4.400002 | 0.1594696 | 0.1898648 | 9e-11 | 0.8354042 | 3.82e-10
2018-01-29 12:47 | 43802.41 | 3240.8055 | 3 | 4 | 4.399978 | 0.1556826 | 0.1951181 | 9e-11 | 0.8585185 | 3.82e-10
2018-01-29 12:49 | 43922.41 | 3360.806 | 3 | 4 | 4.399961 | 0.1521626 | 0.2002518 | 9e-11 | 0.881107 | 3.82e-10
2018-01-29 12:51 | 44042.41 | 3480.8058 | 3 | 4 | 4.400011 | 0.1487093 | 0.2052666 | 9e-11 | 0.9031721 | 3.82e-10
2018-01-29 12:53 | 44162.41 | 3600.8064 | 3 | 4 | 4.400077 | 0.1454945 | 0.2101656 | 9e-11 | 0.9247278 | 3.82e-10
2018-01-29 12:55 | 44282.41 | 3720.807 | 3 | 4 | 4.400027 | 0.141921 | 0.2149517 | 9e-11 | 0.9457866 | 3.82e-10
2018-01-29 12:57 | 44402.41 | 3840.8059 | 3 | 4 | 4.399954 | 0.1386051 | 0.2196284 | 9e-11 | 0.9663639 | 3.82e-10
2018-01-29 12:59 | 44522.41 | 3960.8074 | 3 | 4 | 4.400056 | 0.135663 | 0.2241988 | 9e-11 | 0.9864741 | 3.82e-10
2018-01-29 13:01 | 44642.41 | 4080.8064 | 3 | 4 | 4.399979 | 0.1325178 | 0.2286662 | 9e-11 | 1.006131 | 3.82e-10
2018-01-29 13:03 | 44762.41 | 4200.8054 | 3 | 4 | 4.400039 | 0.1295204 | 0.2330313 | 9e-11 | 1.025337 | 3.82e-10
2018-01-29 13:05 | 44882.41 | 4320.8068 | 3 | 4 | 4.399997 | 0.126627 | 0.2372981 | 9e-11 | 1.044111 | 3.82e-10
2018-01-29 13:07 | 45002.41 | 4440.8065 | 3 | 4 | 4.400011 | 0.1238585 | 0.2414701 | 9e-11 | 1.062468 | 3.82e-10
2018-01-29 13:09 | 45122.41 | 4560.8062 | 3 | 4 | 4.399984 | 0.121067 | 0.2455516 | 9e-11 | 1.080426 | 3.82e-10
2018-01-29 13:11 | 45242.41 | 4680.8061 | 3 | 4 | 4.399989 | 0.1184826 | 0.2495441 | 9e-11 | 1.097993 | 3.82e-10
2018-01-29 13:13 | 45362.41 | 4800.8051 | 3 | 4 | 4.400005 | 0.1158905 | 0.2534513 | 9e-11 | 1.115185 | 3.82e-10
2018-01-29 13:15 | 45482.41 | 4920.8055 | 3 | 4 | 4.400004 | 0.1135693 | 0.2572758 | 9e-11 | 1.132012 | 3.82e-10
2018-01-29 13:17 | 45602.41 | 5040.8054 | 3 | 4 | 4.400078 | 0.1113672 | 0.2610187 | 9e-11 | 1.148481 | 3.82e-10
2018-01-29 13:19 | 45722.41 | 5160.806 | 3 | 4 | 4.399984 | 0.1086998 | 0.2646823 | 9e-11 | 1.164601 | 3.82e-10
2018-01-29 13:21 | 45842.41 | 5280.8066 | 3 | 4 | 4.400013 | 0.1065731 | 0.26827 | 9e-11 | 1.180387 | 3.82e-10
2018-01-29 13:23 | 45962.41 | 5400.8071 | 3 | 4 | 4.400045 | 0.1046085 | 0.2717874 | 9e-11 | 1.195864 | 3.82e-10
2018-01-29 13:25 | 46082.41 | 5520.8069 | 3 | 4 | 4.39997 | 0.1023979 | 0.2752348 | 9e-11 | 1.211032 | 3.82e-10
2018-01-29 13:27 | 46202.41 | 5640.8057 | 3 | 4 | 4.400019 | 0.1003151 | 0.2786122 | 9e-11 | 1.225893 | 3.82e-10
2018-01-29 13:29 | 46322.41 | 5760.8054 | 3 | 4 | 4.399961 | 0.09814072 | 0.2819202 | 9e-11 | 1.240448 | 3.82e-10
2018-01-29 13:31 | 46442.41 | 5880.8065 | 3 | 4 | 4.400005 | 0.09627914 | 0.2851613 | 9e-11 | 1.254709 | 3.82e-10
2018-01-29 13:33 | 46562.41 | 6000.8053 | 3 | 4 | 4.399915 | 0.09421062 | 0.2883383 | 9e-11 | 1.268687 | 3.82e-10
2018-01-29 13:35 | 46682.41 | 6120.8058 | 3 | 4 | 4.399957 | 0.09239864 | 0.2914509 | 9e-11 | 1.282383 | 3.82e-10
2018-01-29 13:37 | 46802.41 | 6240.8056 | 3 | 4 | 4.400002 | 0.09063721 | 0.2945031 | 9e-11 | 1.295812 | 3.82e-10
2018-01-29 13:39 | 46922.41 | 6360.8053 | 3 | 4 | 4.400009 | 0.08875847 | 0.2974944 | 9e-11 | 1.308974 | 3.82e-10
2018-01-29 13:41 | 47042.41 | 6480.8059 | 3 | 4 | 4.399945 | 0.08697796 | 0.3004288 | 9e-11 | 1.321886 | 3.82e-10
2018-01-29 13:43 | 47162.41 | 6600.8066 | 3 | 4 | 4.399959 | 0.08531857 | 0.3033059 | 9e-11 | 1.334545 | 3.82e-10
2018-01-29 13:45 | 47282.41 | 6720.8071 | 3 | 4 | 4.399988 | 0.08381176 | 0.3061273 | 9e-11 | 1.346959 | 3.82e-10
2018-01-29 13:47 | 47402.41 | 6840.8069 | 3 | 4 | 4.399999 | 0.08223534 | 0.3088951 | 9e-11 | 1.359138 | 3.82e-10
2018-01-29 13:48 | 47455.05 | 6893.4452 | 3 | 4 | 4.399959 | 0.08149719 | 0.3100929 | 9e-11 | 1.364408 | 3.82e-10
2018-01-29 13:50 | 47575.08994 | 120.0016 | 4 | 4 | 4.353833 | 0 | 0.3100929 | 9e-11 | 1.364408 | 3.82e-10
2018-01-29 13:52 | 47695.08984 | 240.0015 | 4 | 4 | 4.35254 | 0 | 0.3100929 | 9e-11 | 1.364408 | 3.82e-10
2018-01-29 13:53 | 47755.09124 | 300.0029 | 4 | 4 | 4.352095 | 0 | 0.3100929 | 9e-11 | 1.364408 | 3.82e-10
2018-01-29 13:55 | 47875.17 | 120.0008 | 5 | 4 | 3.428575 | -3.260046 | 0.3100929 | 0.108641 | 1.364408 | 0.378235
2018-01-29 13:57 | 47995.18 | 240.0022 | 5 | 4 | 3.550839 | -3.260026 | 0.3100929 | 0.2173222 | 1.364408 | 0.7630168
2018-01-29 13:59 | 48115.17 | 360.0004 | 5 | 4 | 3.383101 | -3.260108 | 0.3100929 | 0.3259866 | 1.364408 | 1.160472
2018-01-29 14:01 | 48235.17 | 480.001 | 5 | 4 | 3.632002 | -3.260101 | 0.3100929 | 0.4346452 | 1.364408 | 1.557026
2018-01-29 14:03 | 48355.18 | 600.0016 | 5 | 4 | 3.669055 | -3.26006 | 0.3100929 | 0.5433105 | 1.364408 | 1.955881
2018-01-29 14:05 | 48475.17 | 720.0006 | 5 | 4 | 3.503595 | -3.260026 | 0.3100929 | 0.6519582 | 1.364408 | 2.347195
2018-01-29 14:07 | 48595.18 | 840.002 | 5 | 4 | 3.413708 | -3.260026 | 0.3100929 | 0.7606342 | 1.364408 | 2.724429
2018-01-29 14:09 | 48715.17 | 960.0001 | 5 | 4 | 3.471049 | -3.260029 | 0.3100929 | 0.8692977 | 1.364408 | 3.098763
2018-01-29 14:11 | 48835.18 | 1080.0015 | 5 | 4 | 3.373328 | -3.260098 | 0.3100929 | 0.9779606 | 1.364408 | 3.46754
2018-01-29 14:13 | 48955.17 | 1200.0005 | 5 | 4 | 3.249379 | -3.260046 | 0.3100929 | 1.086633 | 1.364408 | 3.830759
2018-01-29 14:15 | 49075.17 | 1320.0002 | 5 | 4 | 3.289187 | -3.260037 | 0.3100929 | 1.195295 | 1.364408 | 4.186015
2018-01-29 14:17 | 49195.17 | 1440.0008 | 5 | 4 | 3.33946 | -3.260082 | 0.3100929 | 1.30396 | 1.364408 | 4.545066
2018-01-29 14:19 | 49315.18 | 1560.0015 | 5 | 4 | 3.312213 | -3.260128 | 0.3100929 | 1.412624 | 1.364408 | 4.904353
2018-01-29 14:21 | 49435.17 | 1680.0011 | 5 | 4 | 3.241973 | -3.260094 | 0.3100929 | 1.521294 | 1.364408 | 5.260967
2018-01-29 14:23 | 49555.17 | 1800.0009 | 5 | 4 | 3.234022 | -3.260077 | 0.3100929 | 1.629963 | 1.364408 | 5.610343
2018-01-29 14:25 | 49675.18 | 1920.0016 | 5 | 4 | 3.218216 | -3.260164 | 0.3100929 | 1.738635 | 1.364408 | 5.960242
2018-01-29 14:27 | 49795.17 | 2040.0013 | 5 | 4 | 3.179897 | -3.260153 | 0.3100929 | 1.8473 | 1.364408 | 6.307773
2018-01-29 14:29 | 49915.17 | 2160.0001 | 5 | 4 | 3.140048 | -3.260144 | 0.3100929 | 1.955959 | 1.364408 | 6.650359
2018-01-29 14:31 | 50035.17 | 2280.0012 | 5 | 4 | 3.07354 | -3.260144 | 0.3100929 | 2.064615 | 1.364408 | 6.988027
2018-01-29 14:33 | 50155.17 | 2400.001 | 5 | 4 | 3.047707 | -3.260082 | 0.3100929 | 2.173292 | 1.364408 | 7.325715
2018-01-29 14:35 | 50275.17 | 2520.0003 | 5 | 4 | 3.106425 | -3.260046 | 0.3100929 | 2.281957 | 1.364408 | 7.661092
2018-01-29 14:36 | 50385.85 | 2630.6755 | 5 | 4 | 2.9994 | -3.260009 | 0.3100929 | 2.382177 | 1.364408 | 7.969599
2018-01-29 14:38 | 50505.89 | 120.0001 | 6 | 4 | 3.705679 | 0 | 0.3100929 | 2.382177 | 1.364408 | 7.969599
2018-01-29 14:40 | 50625.89 | 240.0005 | 6 | 4 | 3.722265 | 0 | 0.3100929 | 2.382177 | 1.364408 | 7.969599
2018-01-29 14:41 | 50685.9 | 300.0047 | 6 | 4 | 3.724175 | 0 | 0.3100929 | 2.382177 | 1.364408 | 7.969599
2018-01-29 14:41 | 50685.91 | 0.0026 | 7 | 5 | 3.726138 | 0 | 0 | 0 | 0 | 0
2018-01-29 14:41 | 50686.36 | 0.3783 | 2 | 5 | 3.850833 | 1.518342 | 7.480606e-05 | 0 | 0.0002845016 | 0
2018-01-29 14:43 | 50806.37 | 120 | 3 | 5 | 4.128398 | 3.25997 | 0.1080012 | 0 | 0.4483561 | 0
2018-01-29 14:45 | 50926.37 | 240.0013 | 3 | 5 | 4.154587 | 3.259933 | 0.2166591 | 0 | 0.8967326 | 0
2018-01-29 14:47 | 51046.37 | 360.0003 | 3 | 5 | 4.174268 | 3.259914 | 0.3253213 | 0 | 1.349271 | 0
2018-01-29 14:49 | 51166.37 | 480.0009 | 3 | 5 | 4.242898 | 3.259867 | 0.4339838 | 0 | 1.805241 | 0
2018-01-29 14:51 | 51286.38 | 600.0015 | 3 | 5 | 4.215353 | 3.259895 | 0.5426365 | 0 | 2.266498 | 0
2018-01-29 14:53 | 51406.37 | 720.0005 | 3 | 5 | 4.242799 | 3.259855 | 0.651297 | 0 | 2.725977 | 0
2018-01-29 14:55 | 51526.37 | 840.0003 | 3 | 5 | 4.273469 | 3.259859 | 0.7599571 | 0 | 3.188658 | 0
2018-01-29 14:57 | 51646.37 | 960.0007 | 3 | 5 | 4.309259 | 3.259853 | 0.8686206 | 0 | 3.654921 | 0
2018-01-29 14:59 | 51766.37 | 1080.0013 | 3 | 5 | 4.349457 | 3.259897 | 0.9772712 | 0 | 4.125271 | 0
2018-01-29 15:01 | 51886.37 | 1200.001 | 3 | 5 | 4.387011 | 3.259813 | 1.085937 | 0 | 4.599865 | 0
2018-01-29 15:03 | 52006.37 | 1320.0013 | 3 | 5 | 4.40031 | 3.007811 | 1.190596 | 0 | 5.060151 | 0
2018-01-29 15:05 | 52126.37 | 1440.0014 | 3 | 5 | 4.400299 | 2.687164 | 1.285146 | 0 | 5.476195 | 0
2018-01-29 15:07 | 52246.37 | 1560.0005 | 3 | 5 | 4.400245 | 2.637474 | 1.37259 | 0 | 5.860961 | 0
2018-01-29 15:09 | 52366.37 | 1680.0014 | 3 | 5 | 4.399946 | 2.209557 | 1.451929 | 0 | 6.210053 | 0
2018-01-29 15:11 | 52486.37 | 1800.0007 | 3 | 5 | 4.396562 | 1.859858 | 1.527349 | 0 | 6.541902 | 0
2018-01-29 15:13 | 52606.37 | 1920.0008 | 3 | 5 | 4.375213 | 2.136084 | 1.569442 | 0 | 6.727086 | 0
2018-01-29 15:15 | 52726.37 | 2040.0005 | 3 | 5 | 4.392601 | 2.833551 | 1.640233 | 0 | 7.038547 | 0
2018-01-29 15:17 | 52846.37 | 2160.0009 | 3 | 5 | 4.399715 | 1.728312 | 1.700257 | 0 | 7.302655 | 0
2018-01-29 15:19 | 52966.37 | 2280.0005 | 3 | 5 | 4.4 | 0.5672684 | 1.742947 | 0 | 7.490496 | 0
2018-01-29 15:21 | 53086.37 | 2400.0003 | 3 | 5 | 4.399599 | 1.663044 | 1.784443 | 0 | 7.672956 | 0
2018-01-29 15:22 | 53127.72 | 2441.3465 | 3 | 5 | 4.443043 | 0.06803131 | 1.804204 | 0 | 7.759799 | 0
2018-01-29 15:24 | 53247.77 | 120.0016 | 4 | 5 | 4.052645 | 0 | 1.804204 | 0 | 7.759799 | 0
2018-01-29 15:26 | 53367.77 | 240.0013 | 4 | 5 | 3.66596 | 0 | 1.804204 | 0 | 7.759799 | 0
2018-01-29 15:27 | 53427.77 | 300.0046 | 4 | 5 | 3.982069 | 0 | 1.804204 | 0 | 7.759799 | 0
2018-01-29 15:29 | 53547.85 | 120.0007 | 5 | 5 | 3.400909 | -3.260029 | 1.804204 | 0.1086439 | 7.759799 | 0.3676039
2018-01-29 15:31 | 53667.85 | 240.0005 | 5 | 5 | 3.685009 | -3.259942 | 1.804204 | 0.2173143 | 7.759799 | 0.7390436
2018-01-29 15:33 | 53787.85 | 360.0011 | 5 | 5 | 3.333014 | -3.259935 | 1.804204 | 0.3259758 | 7.759799 | 1.108388
2018-01-29 15:35 | 53907.85 | 480.0009 | 5 | 5 | 3.608059 | -3.259922 | 1.804204 | 0.4346285 | 7.759799 | 1.485503
2018-01-29 15:37 | 54027.85 | 600.0008 | 5 | 5 | 3.571192 | -3.259969 | 1.804204 | 0.5432857 | 7.759799 | 1.875511
2018-01-29 15:39 | 54147.85 | 720.0004 | 5 | 5 | 3.538399 | -3.25998 | 1.804204 | 0.6519505 | 7.759799 | 2.261755
2018-01-29 15:41 | 54267.85 | 840.001 | 5 | 5 | 3.509198 | -3.259923 | 1.804204 | 0.7606118 | 7.759799 | 2.644644
2018-01-29 15:43 | 54387.85 | 960.0008 | 5 | 5 | 3.480832 | -3.260014 | 1.804204 | 0.8692783 | 7.759799 | 3.024422
2018-01-29 15:45 | 54507.85 | 1080.0006 | 5 | 5 | 3.454159 | -3.259916 | 1.804204 | 0.977929 | 7.759799 | 3.401125
2018-01-29 15:47 | 54627.85 | 1200.0004 | 5 | 5 | 3.429237 | -3.259969 | 1.804204 | 1.086596 | 7.759799 | 3.775105
2018-01-29 15:49 | 54747.85 | 1320.0009 | 5 | 5 | 3.403187 | -3.260015 | 1.804204 | 1.195248 | 7.759799 | 4.146273
2018-01-29 15:51 | 54867.85 | 1440.0015 | 5 | 5 | 3.380476 | -3.259995 | 1.804204 | 1.30391 | 7.759799 | 4.514894
2018-01-29 15:53 | 54987.85 | 1560.0006 | 5 | 5 | 3.356418 | -3.260089 | 1.804204 | 1.412579 | 7.759799 | 4.88093
2018-01-29 15:55 | 55107.85 | 1680.0003 | 5 | 5 | 3.328734 | -3.259964 | 1.804204 | 1.521238 | 7.759799 | 5.24416
2018-01-29 15:57 | 55227.85 | 1800.0009 | 5 | 5 | 3.295188 | -3.259969 | 1.804204 | 1.629908 | 7.759799 | 5.604074
2018-01-29 15:59 | 55347.85 | 1920.0008 | 5 | 5 | 3.258 | -3.260116 | 1.804204 | 1.73858 | 7.759799 | 5.960222
2018-01-29 16:01 | 55467.85 | 2040.0005 | 5 | 5 | 3.215943 | -3.26002 | 1.804204 | 1.847242 | 7.759799 | 6.312015
2018-01-29 16:03 | 55587.85 | 2160.001 | 5 | 5 | 3.168005 | -3.260046 | 1.804204 | 1.955908 | 7.759799 | 6.658919
2018-01-29 16:05 | 55707.85 | 2280.0008 | 5 | 5 | 3.110136 | -3.260033 | 1.804204 | 2.064571 | 7.759799 | 7.00016
2018-01-29 16:07 | 55827.85 | 2400.0006 | 5 | 5 | 3.036871 | -3.260011 | 1.804204 | 2.173234 | 7.759799 | 7.334283
2018-01-29 16:08 | 55876.06 | 2448.2062 | 5 | 5 | 3 | -3.260018 | 1.804204 | 2.216887 | 7.759799 | 7.466074
2018-01-29 16:10 | 55996.0972 | 120.0015 | 6 | 5 | 3.649175 | 0 | 1.804204 | 2.216887 | 7.759799 | 7.466074
2018-01-29 16:12 | 56116.0971 | 240.0014 | 6 | 5 | 3.688455 | 0 | 1.804204 | 2.216887 | 7.759799 | 7.466074
2018-01-29 16:13 | 56176.0964 | 300.0007 | 6 | 5 | 3.638808 | 0 | 1.804204 | 2.216887 | 7.759799 | 7.466074
2018-01-29 16:13 | 56176.11 | 0.0026 | 7 | 6 | 3.635074 | 0 | 0 | 0 | 0 | 0
2018-01-29 16:13 | 56179.58284 | 3.3937 | 2 | 6 | 4.182392 | 3.258577 | 0.003918913 | 4.54e-10 | 0.01575653 | 1.653e-09
2018-01-29 16:15 | 56299.59 | 120.0015 | 3 | 6 | 4.090086 | 3.260044 | 0.1118246 | 4.54e-10 | 0.4581494 | 1.653e-09
2018-01-29 16:17 | 56419.59 | 240.0012 | 3 | 6 | 4.125519 | 3.259993 | 0.220434 | 4.54e-10 | 0.9044009 | 1.653e-09
2018-01-29 16:19 | 56539.59 | 360.001 | 3 | 6 | 4.154021 | 3.260027 | 0.3291164 | 4.54e-10 | 1.354399 | 1.653e-09
2018-01-29 16:21 | 56659.59 | 480.0018 | 3 | 6 | 4.172212 | 3.260027 | 0.437776 | 4.54e-10 | 1.806907 | 1.653e-09
2018-01-29 16:23 | 56779.59 | 600.0007 | 3 | 6 | 4.190546 | 3.260048 | 0.5464323 | 4.54e-10 | 2.261279 | 1.653e-09
2018-01-29 16:25 | 56899.59 | 720.0014 | 3 | 6 | 4.210304 | 3.260048 | 0.6550916 | 4.54e-10 | 2.717712 | 1.653e-09
2018-01-29 16:27 | 57019.59 | 840.0011 | 3 | 6 | 4.232241 | 3.260056 | 0.7637186 | 4.54e-10 | 3.176223 | 1.653e-09
2018-01-29 16:29 | 57139.59 | 960.0007 | 3 | 6 | 4.257494 | 3.260059 | 0.8724059 | 4.54e-10 | 3.637564 | 1.653e-09
2018-01-29 16:31 | 57259.59 | 1080.0005 | 3 | 6 | 4.285442 | 3.260099 | 0.9810623 | 4.54e-10 | 4.101665 | 1.653e-09
2018-01-29 16:33 | 57379.59 | 1200.0004 | 3 | 6 | 4.315789 | 3.260094 | 1.089736 | 4.54e-10 | 4.569012 | 1.653e-09
2018-01-29 16:35 | 57499.59 | 1320.0002 | 3 | 6 | 4.347412 | 3.260038 | 1.198381 | 4.54e-10 | 5.03961 | 1.653e-09
2018-01-29 16:37 | 57619.59 | 1440.0007 | 3 | 6 | 4.380496 | 3.260088 | 1.307043 | 4.54e-10 | 5.513795 | 1.653e-09
2018-01-29 16:39 | 57739.59 | 1560.0005 | 3 | 6 | 4.400262 | 3.113871 | 1.414639 | 4.54e-10 | 5.98661 | 1.653e-09
2018-01-29 16:41 | 57859.59 | 1680.0011 | 3 | 6 | 4.400286 | 2.840206 | 1.513751 | 4.54e-10 | 6.422727 | 1.653e-09
2018-01-29 16:43 | 57979.59 | 1800.0009 | 3 | 6 | 4.400219 | 2.603769 | 1.604368 | 4.54e-10 | 6.821465 | 1.653e-09
2018-01-29 16:45 | 58099.59 | 1920.0015 | 3 | 6 | 4.400187 | 2.402782 | 1.687752 | 4.54e-10 | 7.188377 | 1.653e-09
2018-01-29 16:47 | 58219.59 | 2040.0004 | 3 | 6 | 4.400205 | 2.224337 | 1.764812 | 4.54e-10 | 7.527453 | 1.653e-09
2018-01-29 16:49 | 58339.59 | 2160.0018 | 3 | 6 | 4.400232 | 2.069439 | 1.836332 | 4.54e-10 | 7.842156 | 1.653e-09
2018-01-29 16:51 | 58459.59 | 2280.0005 | 3 | 6 | 4.40022 | 1.930388 | 1.902947 | 4.54e-10 | 8.135278 | 1.653e-09
2018-01-29 16:53 | 58579.59 | 2400.0001 | 3 | 6 | 4.400235 | 1.806575 | 1.965182 | 4.54e-10 | 8.409127 | 1.653e-09
2018-01-29 16:55 | 58699.59 | 2520.0012 | 3 | 6 | 4.40016 | 1.691495 | 2.023448 | 4.54e-10 | 8.665509 | 1.653e-09
2018-01-29 16:57 | 58819.59 | 2640.0004 | 3 | 6 | 4.400229 | 1.586596 | 2.078059 | 4.54e-10 | 8.905811 | 1.653e-09
2018-01-29 16:59 | 58939.59 | 2760.0007 | 3 | 6 | 4.400197 | 1.490478 | 2.129314 | 4.54e-10 | 9.131342 | 1.653e-09
2018-01-29 17:01 | 59059.59 | 2880.0002 | 3 | 6 | 4.400089 | 1.400002 | 2.177485 | 4.54e-10 | 9.3433 | 1.653e-09
2018-01-29 17:03 | 59179.59 | 3000.0006 | 3 | 6 | 4.400295 | 1.394903 | 2.222853 | 4.54e-10 | 9.542926 | 1.653e-09
2018-01-29 17:05 | 59299.59 | 3120.0011 | 3 | 6 | 4.400036 | 1.214387 | 2.266656 | 4.54e-10 | 9.735659 | 1.653e-09
2018-01-29 17:07 | 59419.59 | 3240.0002 | 3 | 6 | 4.400177 | 1.154045 | 2.306251 | 4.54e-10 | 9.909883 | 1.653e-09
2018-01-29 17:09 | 59539.59 | 3360.0007 | 3 | 6 | 4.400062 | 1.090273 | 2.343701 | 4.54e-10 | 10.07467 | 1.653e-09
2018-01-29 17:11 | 59659.59 | 3480.0013 | 3 | 6 | 4.399918 | 1.017024 | 2.379088 | 4.54e-10 | 10.23037 | 1.653e-09
2018-01-29 17:13 | 59779.59 | 3600.0003 | 3 | 6 | 4.400201 | 0.9487734 | 2.411908 | 4.54e-10 | 10.37478 | 1.653e-09
2018-01-29 17:15 | 59899.59 | 3720.0016 | 3 | 6 | 4.399997 | 0.8978367 | 2.442584 | 4.54e-10 | 10.50975 | 1.653e-09
2018-01-29 17:17 | 60019.59 | 3840.0014 | 3 | 6 | 4.399989 | 0.8339777 | 2.471323 | 4.54e-10 | 10.63621 | 1.653e-09
2018-01-29 17:19 | 60139.59 | 3960.0004 | 3 | 6 | 4.400176 | 0.782691 | 2.498253 | 4.54e-10 | 10.7547 | 1.653e-09
2018-01-29 17:20 | 60227.83 | 4048.2406 | 3 | 6 | 4.397751 | 0.7429399 | 2.517057 | 4.54e-10 | 10.83745 | 1.653e-09
2018-01-29 17:47 | 60347.88 | 4168.288788 | 3 | 6 | 4.400007 | 0.1209059 | 2.521671 | 4.757e-09 | 10.85774 | 2.0189e-08
2018-01-29 17:49 | 60467.88 | 4288.287688 | 3 | 6 | 4.399994 | 0.118866 | 2.525706 | 4.757e-09 | 10.87549 | 2.0189e-08
2018-01-29 17:50 | 60520.92 | 4341.320088 | 3 | 6 | 4.403529 | 0.1227903 | 2.527454 | 4.757e-09 | 10.88319 | 2.0189e-08
2018-01-29 17:55 | 60640.9604 | 4461.367184 | 3 | 6 | 4.399995 | 0.7379932 | 2.54628 | 1.344e-09 | 10.96601 | 5.717e-09
2018-01-29 17:57 | 60760.9602 | 4581.366984 | 3 | 6 | 4.400043 | 0.4363546 | 2.563555 | 1.344e-09 | 11.04202 | 5.717e-09
2018-01-29 17:59 | 60880.9599 | 4701.366684 | 3 | 6 | 4.399997 | 0.2743654 | 2.572276 | 1.344e-09 | 11.0804 | 5.717e-09
2018-01-29 18:01 | 61000.9605 | 4821.367284 | 3 | 6 | 4.399987 | 0.1815357 | 2.579858 | 1.344e-09 | 11.11376 | 5.717e-09
2018-01-29 18:03 | 61120.9611 | 4941.367884 | 3 | 6 | 4.399992 | 0.2458982 | 2.586436 | 1.344e-09 | 11.1427 | 5.717e-09
2018-01-29 18:05 | 61240.9599 | 5061.366684 | 3 | 6 | 4.400045 | 0.1657495 | 2.593117 | 1.344e-09 | 11.1721 | 5.717e-09
2018-01-29 18:07 | 61360.9611 | 5181.367884 | 3 | 6 | 4.4 | 0.1557579 | 2.598344 | 1.344e-09 | 11.1951 | 5.717e-09
2018-01-29 18:09 | 61480.9599 | 5301.366684 | 3 | 6 | 4.399994 | 0.1580877 | 2.603434 | 1.344e-09 | 11.21749 | 5.717e-09
2018-01-29 18:11 | 61600.9611 | 5421.367884 | 3 | 6 | 4.400049 | 0.1491165 | 2.608495 | 1.344e-09 | 11.23976 | 5.717e-09
2018-01-29 18:13 | 61720.9614 | 5541.368184 | 3 | 6 | 4.400009 | 0.1423883 | 2.61328 | 1.344e-09 | 11.26081 | 5.717e-09
2018-01-29 18:15 | 61840.9599 | 5661.366684 | 3 | 6 | 4.400024 | 0.1395445 | 2.617965 | 1.344e-09 | 11.28143 | 5.717e-09
2018-01-29 18:17 | 61960.9611 | 5781.367884 | 3 | 6 | 4.399927 | 0.1381245 | 2.622597 | 1.344e-09 | 11.30181 | 5.717e-09
2018-01-29 18:19 | 62080.9607 | 5901.367484 | 3 | 6 | 4.400047 | 0.1365156 | 2.627171 | 1.344e-09 | 11.32193 | 5.717e-09
2018-01-29 18:21 | 62200.9612 | 6021.367984 | 3 | 6 | 4.400023 | 0.1341639 | 2.631668 | 1.344e-09 | 11.34172 | 5.717e-09
2018-01-29 18:23 | 62320.9608 | 6141.367584 | 3 | 6 | 4.399992 | 0.1325216 | 2.636106 | 1.344e-09 | 11.36125 | 5.717e-09
2018-01-29 18:25 | 62440.9598 | 6261.366584 | 3 | 6 | 4.400045 | 0.1295633 | 2.640472 | 1.344e-09 | 11.38046 | 5.717e-09
2018-01-29 18:27 | 62560.961 | 6381.367784 | 3 | 6 | 4.399996 | 0.1276093 | 2.644754 | 1.344e-09 | 11.3993 | 5.717e-09
2018-01-29 18:29 | 62680.9599 | 6501.366684 | 3 | 6 | 4.40001 | 0.1251564 | 2.648971 | 1.344e-09 | 11.41785 | 5.717e-09
2018-01-29 18:31 | 62800.9604 | 6621.367184 | 3 | 6 | 4.400064 | 0.123559 | 2.653119 | 1.344e-09 | 11.43611 | 5.717e-09
2018-01-29 18:33 | 62920.9611 | 6741.367884 | 3 | 6 | 4.400005 | 0.121335 | 2.657197 | 1.344e-09 | 11.45405 | 5.717e-09
2018-01-29 18:35 | 63040.96 | 6861.366784 | 3 | 6 | 4.399996 | 0.119442 | 2.661204 | 1.344e-09 | 11.47168 | 5.717e-09
2018-01-29 18:37 | 63160.9605 | 6981.367284 | 3 | 6 | 4.400019 | 0.1154099 | 2.665121 | 1.344e-09 | 11.48891 | 5.717e-09
2018-01-29 18:39 | 63280.9603 | 7101.367084 | 3 | 6 | 4.399963 | 0.1134291 | 2.668936 | 1.344e-09 | 11.5057 | 5.717e-09
2018-01-29 18:41 | 63400.9609 | 7221.367684 | 3 | 6 | 4.399968 | 0.1111498 | 2.672677 | 1.344e-09 | 11.52216 | 5.717e-09
2018-01-29 18:43 | 63520.9599 | 7341.366684 | 3 | 6 | 4.399969 | 0.1093779 | 2.67635 | 1.344e-09 | 11.53832 | 5.717e-09
2018-01-29 18:45 | 63640.9605 | 7461.367284 | 3 | 6 | 4.399972 | 0.1074467 | 2.679963 | 1.344e-09 | 11.55422 | 5.717e-09
2018-01-29 18:47 | 63760.9603 | 7581.367084 | 3 | 6 | 4.399978 | 0.1062679 | 2.683525 | 1.344e-09 | 11.56989 | 5.717e-09
2018-01-29 18:49 | 63880.9608 | 7701.367584 | 3 | 6 | 4.400013 | 0.1048813 | 2.687037 | 1.344e-09 | 11.58534 | 5.717e-09
2018-01-29 18:51 | 64000.9598 | 7821.366584 | 3 | 6 | 4.399987 | 0.102704 | 2.690491 | 1.344e-09 | 11.60054 | 5.717e-09
2018-01-29 18:53 | 64120.9612 | 7941.367984 | 3 | 6 | 4.400014 | 0.1013718 | 2.693899 | 1.344e-09 | 11.61554 | 5.717e-09
2018-01-29 18:55 | 64240.9601 | 8061.366884 | 3 | 6 | 4.399946 | 0.09977531 | 2.697257 | 1.344e-09 | 11.63031 | 5.717e-09
2018-01-29 18:57 | 64360.9599 | 8181.366684 | 3 | 6 | 4.400024 | 0.09837055 | 2.700566 | 1.344e-09 | 11.64487 | 5.717e-09
2018-01-29 18:59 | 64480.9614 | 8301.368184 | 3 | 6 | 4.400014 | 0.09723663 | 2.70383 | 1.344e-09 | 11.65924 | 5.717e-09
2018-01-29 19:01 | 64600.9603 | 8421.367084 | 3 | 6 | 4.399991 | 0.09581184 | 2.707054 | 1.344e-09 | 11.67342 | 5.717e-09
2018-01-29 19:03 | 64720.96 | 8541.366784 | 3 | 6 | 4.399969 | 0.09423256 | 2.710219 | 1.344e-09 | 11.68735 | 5.717e-09
2018-01-29 19:05 | 64840.9606 | 8661.367384 | 3 | 6 | 4.400027 | 0.09241772 | 2.713331 | 1.344e-09 | 11.70104 | 5.717e-09
2018-01-29 19:07 | 64960.9604 | 8781.367184 | 3 | 6 | 4.399994 | 0.09097862 | 2.716394 | 1.344e-09 | 11.71451 | 5.717e-09
2018-01-29 19:09 | 65080.961 | 8901.367784 | 3 | 6 | 4.399994 | 0.08975506 | 2.719407 | 1.344e-09 | 11.72777 | 5.717e-09
2018-01-29 19:11 | 65200.96 | 9021.366784 | 3 | 6 | 4.400007 | 0.08855724 | 2.722372 | 1.344e-09 | 11.74082 | 5.717e-09
2018-01-29 19:13 | 65320.9606 | 9141.367384 | 3 | 6 | 4.399992 | 0.08776855 | 2.725306 | 1.344e-09 | 11.75373 | 5.717e-09
2018-01-29 19:15 | 65440.9613 | 9261.368084 | 3 | 6 | 4.399989 | 0.08650112 | 2.728208 | 1.344e-09 | 11.7665 | 5.717e-09
2018-01-29 19:17 | 65560.9601 | 9381.366884 | 3 | 6 | 4.400018 | 0.08515644 | 2.731065 | 1.344e-09 | 11.77907 | 5.717e-09
2018-01-29 19:19 | 65680.9606 | 9501.367384 | 3 | 6 | 4.399968 | 0.08405209 | 2.733885 | 1.344e-09 | 11.79148 | 5.717e-09
2018-01-29 19:21 | 65800.9602 | 9621.366984 | 3 | 6 | 4.399995 | 0.08353329 | 2.736684 | 1.344e-09 | 11.80379 | 5.717e-09
2018-01-29 19:23 | 65920.9614 | 9741.368184 | 3 | 6 | 4.399974 | 0.08279324 | 2.739455 | 1.344e-09 | 11.81598 | 5.717e-09
2018-01-29 19:25 | 66040.9612 | 9861.367984 | 3 | 6 | 4.400025 | 0.08288383 | 2.742201 | 1.344e-09 | 11.82806 | 5.717e-09
2018-01-29 19:27 | 66138.6074 | 9959.014184 | 3 | 6 | 4.399961 | 0.0814991 | 2.744431 | 1.344e-09 | 11.83788 | 5.717e-09
2018-01-29 19:29 | 66258.66 | 120.0012 | 4 | 6 | 4.334711 | 0 | 2.744431 | 1.344e-09 | 11.83788 | 5.717e-09
2018-01-29 19:31 | 66378.66 | 240.0007 | 4 | 6 | 4.333104 | 0 | 2.744431 | 1.344e-09 | 11.83788 | 5.717e-09
2018-01-29 19:32 | 66438.66 | 300.003 | 4 | 6 | 4.332693 | 0 | 2.744431 | 1.344e-09 | 11.83788 | 5.717e-09
2018-01-29 19:34 | 66558.73 | 120.0014 | 5 | 6 | 3.637254 | -3.260119 | 2.744431 | 0.1086515 | 11.83788 | 0.4087287
2018-01-29 19:36 | 66678.73 | 240.001 | 5 | 6 | 3.453768 | -3.26017 | 2.744431 | 0.2173248 | 11.83788 | 0.8095363
2018-01-29 19:38 | 66798.73 | 360.0006 | 5 | 6 | 3.737785 | -3.260146 | 2.744431 | 0.3259788 | 11.83788 | 1.208091
2018-01-29 19:40 | 66918.73 | 480.0008 | 5 | 6 | 3.501491 | -3.259881 | 2.744431 | 0.4346533 | 11.83788 | 1.596588
2018-01-29 19:42 | 67038.73 | 600.0013 | 5 | 6 | 3.401143 | -3.25988 | 2.744431 | 0.5433046 | 11.83788 | 1.97209
2018-01-29 19:44 | 67158.73 | 720.0002 | 5 | 6 | 3.351084 | -3.260099 | 2.744431 | 0.651974 | 11.83788 | 2.339168
2018-01-29 19:46 | 67278.73 | 840.0012 | 5 | 6 | 3.351225 | -3.25989 | 2.744431 | 0.7606346 | 11.83788 | 2.701864
2018-01-29 19:48 | 67398.73 | 960.0013 | 5 | 6 | 3.322781 | -3.259834 | 2.744431 | 0.8692917 | 11.83788 | 3.064321
2018-01-29 19:50 | 67518.73 | 1080.0013 | 5 | 6 | 3.308496 | -3.259867 | 2.744431 | 0.9779576 | 11.83788 | 3.423825
2018-01-29 19:52 | 67638.74 | 1200.0015 | 5 | 6 | 3.298234 | -3.260133 | 2.744431 | 1.086622 | 11.83788 | 3.781546
2018-01-29 19:54 | 67758.73 | 1320.0009 | 5 | 6 | 3.26868 | -3.260069 | 2.744431 | 1.1953 | 11.83788 | 4.138944
2018-01-29 19:56 | 67878.73 | 1440.0008 | 5 | 6 | 3.238533 | -3.260096 | 2.744431 | 1.303969 | 11.83788 | 4.492634
2018-01-29 19:58 | 67998.73 | 1560.0007 | 5 | 6 | 3.20729 | -3.260162 | 2.744431 | 1.412628 | 11.83788 | 4.843149
2018-01-29 20:00 | 68118.73 | 1680.0006 | 5 | 6 | 3.191468 | -3.259847 | 2.744431 | 1.521289 | 11.83788 | 5.190386
2018-01-29 20:02 | 68238.73 | 1800.0006 | 5 | 6 | 3.183273 | -3.26018 | 2.744431 | 1.629958 | 11.83788 | 5.536652
2018-01-29 20:04 | 68358.74 | 1920.0017 | 5 | 6 | 3.18091 | -3.259798 | 2.744431 | 1.738624 | 11.83788 | 5.881866
2018-01-29 20:06 | 68478.73 | 2040.0005 | 5 | 6 | 3.203637 | -3.259929 | 2.744431 | 1.847286 | 11.83788 | 6.22824
2018-01-29 20:08 | 68598.74 | 2160.0015 | 5 | 6 | 3.18491 | -3.259957 | 2.744431 | 1.955949 | 11.83788 | 6.575272
2018-01-29 20:10 | 68718.73 | 2280.0009 | 5 | 6 | 3.143904 | -3.259895 | 2.744431 | 2.064605 | 11.83788 | 6.919188
2018-01-29 20:12 | 68838.73 | 2400.0003 | 5 | 6 | 3.116153 | -3.25991 | 2.744431 | 2.173274 | 11.83788 | 7.259423
2018-01-29 20:14 | 68958.73 | 2520.0014 | 5 | 6 | 3.095796 | -3.25987 | 2.744431 | 2.281928 | 11.83788 | 7.596335
2018-01-29 20:16 | 69078.73 | 2640.0012 | 5 | 6 | 3.021906 | -3.259828 | 2.744431 | 2.390594 | 11.83788 | 7.928144
2018-01-29 20:17 | 69123.13 | 2684.3993 | 5 | 6 | 3 | -3.259865 | 2.744431 | 2.430793 | 11.83788 | 8.049263
2018-01-29 20:19 | 69243.18 | 120.0011 | 6 | 6 | 3.699728 | 0 | 2.744431 | 2.430793 | 11.83788 | 8.049263
2018-01-29 20:21 | 69363.18 | 240.0006 | 6 | 6 | 3.718123 | 0 | 2.744431 | 2.430793 | 11.83788 | 8.049263
2018-01-29 20:22 | 69423.18 | 300.0005 | 6 | 6 | 3.721019 | 0 | 2.744431 | 2.430793 | 11.83788 | 8.049263
2018-01-29 20:22 | 69423.18822 | 0.0026 | 7 | 7 | 3.720868 | 0 | 0 | 0 | 0 | 0
2018-01-29 20:22 | 69427.69234 | 4.4248 | 2 | 7 | 4.200212 | 3.244482 | 0.005226347 | 0 | 0.02144421 | 0
2018-01-29 20:24 | 69547.7 | 120.0004 | 3 | 7 | 4.110691 | 3.259796 | 0.1133149 | 0 | 0.4673848 | 0
2018-01-29 20:26 | 69667.7 | 240.0012 | 3 | 7 | 4.149512 | 3.259771 | 0.2219732 | 0 | 0.9163517 | 0
2018-01-29 20:28 | 69787.7 | 360.0003 | 3 | 7 | 4.17126 | 3.259777 | 0.330635 | 0 | 1.368542 | 0
2018-01-29 20:30 | 69907.7 | 480.0011 | 3 | 7 | 4.186901 | 3.259789 | 0.4392801 | 0 | 1.822579 | 0
2018-01-29 20:32 | 70027.7 | 600.0003 | 3 | 7 | 4.205883 | 3.259853 | 0.5479338 | 0 | 2.278488 | 0
2018-01-29 20:34 | 70147.7 | 720.0004 | 3 | 7 | 4.230235 | 3.259752 | 0.6566045 | 0 | 2.73682 | 0
2018-01-29 20:36 | 70267.7 | 840.0019 | 3 | 7 | 4.259417 | 3.259792 | 0.7652558 | 0 | 3.197994 | 0
2018-01-29 20:38 | 70387.7 | 960.0001 | 3 | 7 | 4.292346 | 3.259783 | 0.8739 | 0 | 3.662506 | 0
2018-01-29 20:40 | 70507.7 | 1080.0012 | 3 | 7 | 4.327703 | 3.259731 | 0.9825488 | 0 | 4.130769 | 0
2018-01-29 20:42 | 70627.7 | 1200.0016 | 3 | 7 | 4.364383 | 3.259769 | 1.09118 | 0 | 4.602873 | 0
2018-01-29 20:44 | 70747.7 | 1320.0007 | 3 | 7 | 4.400299 | 3.237942 | 1.199831 | 0 | 5.079095 | 0
2018-01-29 20:46 | 70867.7 | 1440.0006 | 3 | 7 | 4.400248 | 2.8888 | 1.301544 | 0 | 5.52666 | 0
2018-01-29 20:48 | 70987.7 | 1560.0012 | 3 | 7 | 4.400244 | 2.611118 | 1.393088 | 0 | 5.929477 | 0
2018-01-29 20:50 | 71107.7 | 1680.0006 | 3 | 7 | 4.400229 | 2.378387 | 1.476142 | 0 | 6.294936 | 0
2018-01-29 20:52 | 71227.7 | 1800.0015 | 3 | 7 | 4.400249 | 2.18107 | 1.552037 | 0 | 6.628891 | 0
2018-01-29 20:54 | 71347.7 | 1920.0018 | 3 | 7 | 4.400218 | 2.009602 | 1.621822 | 0 | 6.935965 | 0
2018-01-29 20:56 | 71467.7 | 2040.0013 | 3 | 7 | 4.40025 | 1.859611 | 1.686241 | 0 | 7.219422 | 0
2018-01-29 20:58 | 71587.7 | 2160.0001 | 3 | 7 | 4.400214 | 1.7271 | 1.745968 | 0 | 7.482232 | 0
2018-01-29 21:00 | 71707.7 | 2280.0003 | 3 | 7 | 4.4002 | 1.610044 | 1.801558 | 0 | 7.726841 | 0
2018-01-29 21:02 | 71827.7 | 2400.0023 | 3 | 7 | 4.40016 | 1.502334 | 1.85342 | 0 | 7.955046 | 0
2018-01-29 21:04 | 71947.7 | 2520.0008 | 3 | 7 | 4.400165 | 1.403278 | 1.901839 | 0 | 8.1681 | 0
2018-01-29 21:06 | 72067.7 | 2640.0002 | 3 | 7 | 4.400228 | 1.312894 | 1.947093 | 0 | 8.367226 | 0
2018-01-29 21:08 | 72187.7 | 2760.0012 | 3 | 7 | 4.400211 | 1.225936 | 1.989393 | 0 | 8.553354 | 0
2018-01-29 21:10 | 72307.7 | 2880.0011 | 3 | 7 | 4.400188 | 1.144156 | 2.028878 | 0 | 8.727095 | 0
2018-01-29 21:12 | 72427.7 | 3000.0013 | 3 | 7 | 4.400163 | 1.067313 | 2.065728 | 0 | 8.889244 | 0
2018-01-29 21:14 | 72547.7 | 3120.0005 | 3 | 7 | 4.400158 | 0.9968653 | 2.100124 | 0 | 9.040591 | 0
2018-01-29 21:16 | 72667.7 | 3240.0013 | 3 | 7 | 4.40019 | 0.9322433 | 2.132269 | 0 | 9.182034 | 0
2018-01-29 21:18 | 72787.7 | 3360.0003 | 3 | 7 | 4.400196 | 0.8700514 | 2.162296 | 0 | 9.31416 | 0
2018-01-29 21:20 | 72907.7 | 3480.0019 | 3 | 7 | 4.400175 | 0.8108845 | 2.190303 | 0 | 9.437394 | 0
2018-01-29 21:22 | 73027.7 | 3600.0005 | 3 | 7 | 4.400185 | 0.7558956 | 2.216409 | 0 | 9.552268 | 0
2018-01-29 21:24 | 73147.7 | 3720.0007 | 3 | 7 | 4.400165 | 0.7042074 | 2.240735 | 0 | 9.659304 | 0
2018-01-29 21:26 | 73267.7 | 3840.001 | 3 | 7 | 4.400176 | 0.6572294 | 2.263405 | 0 | 9.759058 | 0
2018-01-29 21:28 | 73387.7 | 3960.0023 | 3 | 7 | 4.400177 | 0.6126862 | 2.284553 | 0 | 9.85211 | 0
2018-01-29 21:30 | 73507.7 | 4080.0008 | 3 | 7 | 4.400157 | 0.5718184 | 2.304279 | 0 | 9.93891 | 0
2018-01-29 21:32 | 73627.7 | 4200.0019 | 3 | 7 | 4.400191 | 0.5340204 | 2.322696 | 0 | 10.01995 | 0
2018-01-29 21:34 | 73747.7 | 4320.0005 | 3 | 7 | 4.400193 | 0.4988098 | 2.339889 | 0 | 10.0956 | 0
2018-01-29 21:36 | 73867.7 | 4440.0006 | 3 | 7 | 4.400114 | 0.4645519 | 2.355936 | 0 | 10.16621 | 0
2018-01-29 21:38 | 73987.7 | 4560.001 | 3 | 7 | 4.400134 | 0.4346218 | 2.370925 | 0 | 10.23216 | 0
2018-01-29 21:40 | 74107.7 | 4680.0001 | 3 | 7 | 4.40011 | 0.4065886 | 2.384946 | 0 | 10.29386 | 0
2018-01-29 21:42 | 74227.7 | 4800.0002 | 3 | 7 | 4.400101 | 0.3807173 | 2.398073 | 0 | 10.35161 | 0
2018-01-29 21:44 | 74347.7 | 4920.0007 | 3 | 7 | 4.400112 | 0.3570662 | 2.410374 | 0 | 10.40574 | 0
2018-01-29 21:46 | 74467.7 | 5040.0015 | 3 | 7 | 4.400092 | 0.3344326 | 2.421907 | 0 | 10.45649 | 0
2018-01-29 21:48 | 74587.7 | 5160.0006 | 3 | 7 | 4.400112 | 0.3140659 | 2.432725 | 0 | 10.50409 | 0
2018-01-29 21:50 | 74707.7 | 5280.0007 | 3 | 7 | 4.400132 | 0.2952509 | 2.442876 | 0 | 10.54876 | 0
2018-01-29 21:52 | 74827.7 | 5400.0015 | 3 | 7 | 4.400164 | 0.2780342 | 2.452417 | 0 | 10.59074 | 0
2018-01-29 21:54 | 74947.7 | 5520 | 3 | 7 | 4.400122 | 0.2615509 | 2.461398 | 0 | 10.63026 | 0
2018-01-29 21:56 | 75067.7 | 5640.001 | 3 | 7 | 4.400074 | 0.2461224 | 2.469868 | 0 | 10.66752 | 0
2018-01-29 21:58 | 75187.7 | 5760.0007 | 3 | 7 | 4.400131 | 0.2328396 | 2.477852 | 0 | 10.70266 | 0
2018-01-29 22:00 | 75307.7 | 5880 | 3 | 7 | 4.400104 | 0.2198629 | 2.485398 | 0 | 10.73586 | 0
2018-01-29 22:02 | 75427.7 | 6000 | 3 | 7 | 4.400099 | 0.2080822 | 2.49253 | 0 | 10.76724 | 0
2018-01-29 22:04 | 75547.7 | 6120.0008 | 3 | 7 | 4.400121 | 0.1971197 | 2.499283 | 0 | 10.79696 | 0
2018-01-29 22:06 | 75667.7 | 6240.0001 | 3 | 7 | 4.400094 | 0.1865158 | 2.505676 | 0 | 10.82508 | 0
2018-01-29 22:08 | 75787.7 | 6360.0016 | 3 | 7 | 4.400089 | 0.1768503 | 2.511727 | 0 | 10.85171 | 0
2018-01-29 22:10 | 75907.7 | 6480.0012 | 3 | 7 | 4.400076 | 0.1674891 | 2.517472 | 0 | 10.87699 | 0
2018-01-29 22:12 | 76027.7 | 6600.0006 | 3 | 7 | 4.400122 | 0.1592798 | 2.522922 | 0 | 10.90097 | 0
2018-01-29 22:14 | 76147.7 | 6720.0008 | 3 | 7 | 4.400148 | 0.1517019 | 2.528093 | 0 | 10.92372 | 0
2018-01-29 22:16 | 76267.7 | 6840.0004 | 3 | 7 | 4.40004 | 0.1434784 | 2.533007 | 0 | 10.94534 | 0
2018-01-29 22:18 | 76387.7 | 6960.0009 | 3 | 7 | 4.400127 | 0.1372557 | 2.537689 | 0 | 10.96594 | 0
2018-01-29 22:20 | 76507.7 | 7080.0015 | 3 | 7 | 4.400134 | 0.1308651 | 2.542147 | 0 | 10.98556 | 0
2018-01-29 22:22 | 76627.7 | 7200.0005 | 3 | 7 | 4.400084 | 0.1243773 | 2.54639 | 0 | 11.00423 | 0
2018-01-29 22:24 | 76747.7 | 7320.001 | 3 | 7 | 4.400137 | 0.1190624 | 2.550441 | 0 | 11.02205 | 0
2018-01-29 22:26 | 76867.7 | 7440.0008 | 3 | 7 | 4.400123 | 0.1139746 | 2.55431 | 0 | 11.03908 | 0
2018-01-29 22:28 | 76987.7 | 7560.0015 | 3 | 7 | 4.400053 | 0.1086054 | 2.55801 | 0 | 11.05536 | 0
2018-01-29 22:30 | 77107.7 | 7680.0004 | 3 | 7 | 4.400089 | 0.1039352 | 2.561553 | 0 | 11.07095 | 0
2018-01-29 22:32 | 77227.7 | 7800.0009 | 3 | 7 | 4.400044 | 0.09916973 | 2.564936 | 0 | 11.08584 | 0
2018-01-29 22:34 | 77347.7 | 7920.0006 | 3 | 7 | 4.400047 | 0.09468651 | 2.568173 | 0 | 11.10008 | 0
2018-01-29 22:36 | 77467.7 | 8040.0011 | 3 | 7 | 4.400082 | 0.09101868 | 2.571269 | 0 | 11.1137 | 0
2018-01-29 22:38 | 77587.7 | 8160.0001 | 3 | 7 | 4.400095 | 0.08707809 | 2.574234 | 0 | 11.12674 | 0
2018-01-29 22:40 | 77707.7 | 8280.0007 | 3 | 7 | 4.400091 | 0.08361912 | 2.57707 | 0 | 11.13922 | 0
2018-01-29 22:41 | 77769.37 | 8341.6745 | 3 | 7 | 4.400059 | 0.08149242 | 2.578483 | 0 | 11.14544 | 0
2018-01-29 22:43 | 77889.43 | 120.0006 | 4 | 7 | 4.387583 | 0 | 2.578483 | 0 | 11.14544 | 0
2018-01-29 22:45 | 78009.43 | 240.0004 | 4 | 7 | 4.385999 | 0 | 2.578483 | 0 | 11.14544 | 0
2018-01-29 22:46 | 78069.43 | 300.0029 | 4 | 7 | 4.385432 | 0 | 2.578483 | 0 | 11.14544 | 0
2018-01-29 22:48 | 78189.51 | 120.0006 | 5 | 7 | 3.932575 | -3.260091 | 2.578483 | 0.1086494 | 11.14544 | 0.4331094
2018-01-29 22:50 | 78309.51 | 240.0004 | 5 | 7 | 3.885282 | -3.260106 | 2.578483 | 0.2173186 | 11.14544 | 0.8577715
2018-01-29 22:52 | 78429.51 | 360.001 | 5 | 7 | 3.842187 | -3.260161 | 2.578483 | 0.3259891 | 11.14544 | 1.277468
2018-01-29 22:54 | 78549.51 | 480.0015 | 5 | 7 | 3.799525 | -3.260106 | 2.578483 | 0.4346481 | 11.14544 | 1.692608
2018-01-29 22:56 | 78669.51 | 600.0003 | 5 | 7 | 3.758361 | -3.260033 | 2.578483 | 0.543314 | 11.14544 | 2.103235
2018-01-29 22:58 | 78789.51 | 720.0011 | 5 | 7 | 3.718357 | -3.260102 | 2.578483 | 0.6519663 | 11.14544 | 2.509408
2018-01-29 23:00 | 78909.51 | 840.0009 | 5 | 7 | 3.679147 | -3.260079 | 2.578483 | 0.7606452 | 11.14544 | 2.911382
2018-01-29 23:02 | 79029.51 | 960.0011 | 5 | 7 | 3.6414 | -3.260011 | 2.578483 | 0.8692986 | 11.14544 | 3.309064
2018-01-29 23:04 | 79149.51 | 1080.0008 | 5 | 7 | 3.60605 | -3.260073 | 2.578483 | 0.9779689 | 11.14544 | 3.702826
2018-01-29 23:06 | 79269.51 | 1200.0006 | 5 | 7 | 3.573294 | -3.260086 | 2.578483 | 1.086621 | 11.14544 | 4.092815
2018-01-29 23:08 | 79389.51 | 1320.0003 | 5 | 7 | 3.543234 | -3.260034 | 2.578483 | 1.195284 | 11.14544 | 4.479444
2018-01-29 23:10 | 79509.51 | 1440.0009 | 5 | 7 | 3.515347 | -3.260084 | 2.578483 | 1.303966 | 11.14544 | 4.862993
2018-01-29 23:12 | 79629.51 | 1560.0015 | 5 | 7 | 3.48911 | -3.260017 | 2.578483 | 1.412624 | 11.14544 | 5.243529
2018-01-29 23:14 | 79749.51 | 1680.0003 | 5 | 7 | 3.464804 | -3.260082 | 2.578483 | 1.521299 | 11.14544 | 5.621375
2018-01-29 23:16 | 79869.51 | 1800.0001 | 5 | 7 | 3.441243 | -3.260039 | 2.578483 | 1.629958 | 11.14544 | 5.996564
2018-01-29 23:18 | 79989.51 | 1920.0016 | 5 | 7 | 3.418297 | -3.260104 | 2.578483 | 1.738631 | 11.14544 | 6.369287
2018-01-29 23:20 | 80109.51 | 2040.0007 | 5 | 7 | 3.395391 | -3.259972 | 2.578483 | 1.847285 | 11.14544 | 6.739448
2018-01-29 23:22 | 80229.51 | 2160.0002 | 5 | 7 | 3.371939 | -3.260044 | 2.578483 | 1.955939 | 11.14544 | 7.107111
2018-01-29 23:24 | 80349.51 | 2280.0008 | 5 | 7 | 3.347473 | -3.25992 | 2.578483 | 2.064611 | 11.14544 | 7.472219
2018-01-29 23:26 | 80469.51 | 2400.0014 | 5 | 7 | 3.320749 | -3.25984 | 2.578483 | 2.17327 | 11.14544 | 7.834522
2018-01-29 23:28 | 80589.51 | 2520.0012 | 5 | 7 | 3.29125 | -3.259876 | 2.578483 | 2.281938 | 11.14544 | 8.193798
2018-01-29 23:30 | 80709.51 | 2640.0009 | 5 | 7 | 3.258052 | -3.260164 | 2.578483 | 2.39059 | 11.14544 | 8.549631
2018-01-29 23:32 | 80829.51 | 2760.0008 | 5 | 7 | 3.219893 | -3.259876 | 2.578483 | 2.499257 | 11.14544 | 8.901666
2018-01-29 23:34 | 80949.51 | 2880.0005 | 5 | 7 | 3.174158 | -3.259989 | 2.578483 | 2.607907 | 11.14544 | 9.24909
2018-01-29 23:36 | 81069.51 | 3000.0011 | 5 | 7 | 3.118849 | -3.259965 | 2.578483 | 2.716582 | 11.14544 | 9.59115
2018-01-29 23:38 | 81189.51 | 3120.0001 | 5 | 7 | 3.047684 | -3.259883 | 2.578483 | 2.82524 | 11.14544 | 9.926351
2018-01-29 23:39 | 81253.53 | 3184.0267 | 5 | 7 | 2.999997 | -3.259827 | 2.578483 | 2.883218 | 11.14544 | 10.10171
2018-01-29 23:41 | 81373.582 | 120.0013 | 6 | 7 | 3.640674 | 0 | 2.578483 | 2.883218 | 11.14544 | 10.10171
2018-01-29 23:43 | 81493.581 | 240.0003 | 6 | 7 | 3.684563 | 0 | 2.578483 | 2.883218 | 11.14544 | 10.10171
2018-01-29 23:44 | 81553.5851 | 300.0044 | 6 | 7 | 3.693112 | 0 | 2.578483 | 2.883218 | 11.14544 | 10.10171
2018-01-29 23:44 | 81553.59 | 0.0048 | 7 | 8 | 3.693136 | 0 | 0 | 0 | 0 | 0
2018-01-29 23:44 | 81564.53 | 10.8554 | 2 | 8 | 4.221422 | 3.248636 | 0.01401775 | 0 | 0.05732734 | 0
2018-01-29 23:46 | 81684.54 | 120.0016 | 3 | 8 | 4.084441 | 3.259893 | 0.1222729 | 0 | 0.4963555 | 0
2018-01-29 23:48 | 81804.54 | 240.0005 | 3 | 8 | 4.123096 | 3.259943 | 0.2309474 | 0 | 0.9423859 | 0
2018-01-29 23:50 | 81924.54 | 360.0004 | 3 | 8 | 4.152902 | 3.259932 | 0.3396007 | 0 | 1.392097 | 0
2018-01-29 23:52 | 82044.54 | 480.0019 | 3 | 8 | 4.173067 | 3.259962 | 0.4482559 | 0 | 1.844486 | 0
2018-01-29 23:54 | 82164.54 | 600.0016 | 3 | 8 | 4.189791 | 3.259991 | 0.5569333 | 0 | 2.298916 | 0
2018-01-29 23:56 | 82284.54 | 720.0013 | 3 | 8 | 4.207872 | 3.259897 | 0.6655865 | 0 | 2.755105 | 0
2018-01-29 23:58 | 82404.54 | 840.001 | 3 | 8 | 4.229247 | 3.25988 | 0.7742501 | 0 | 3.213475 | 0
2018-01-30 | 82524.54 | 960.0009 | 3 | 8 | 4.253842 | 3.259871 | 0.8829157 | 0 | 3.674353 | 0
2018-01-30 00:02 | 82644.54 | 1080.0007 | 3 | 8 | 4.28155 | 3.259851 | 0.9915527 | 0 | 4.137953 | 0
2018-01-30 00:04 | 82764.54 | 1200.0012 | 3 | 8 | 4.311751 | 3.25984 | 1.100224 | 0 | 4.604861 | 0
2018-01-30 00:06 | 82884.54 | 1320.001 | 3 | 8 | 4.343604 | 3.260098 | 1.208875 | 0 | 5.075055 | 0
2018-01-30 00:08 | 83004.54 | 1440.0005 | 3 | 8 | 4.376895 | 3.260046 | 1.317545 | 0 | 5.548876 | 0
2018-01-30 00:10 | 83124.54 | 1560.0001 | 3 | 8 | 4.4003 | 3.135389 | 1.42551 | 0 | 6.023085 | 0
2018-01-30 00:12 | 83244.54 | 1680.0008 | 3 | 8 | 4.400277 | 2.852633 | 1.525112 | 0 | 6.46136 | 0
2018-01-30 00:14 | 83364.54 | 1800.0014 | 3 | 8 | 4.400258 | 2.610382 | 1.616091 | 0 | 6.861694 | 0
2018-01-30 00:16 | 83484.54 | 1920.0023 | 3 | 8 | 4.400241 | 2.399088 | 1.69948 | 0 | 7.228622 | 0
2018-01-30 00:18 | 83604.54 | 2040.0002 | 3 | 8 | 4.400242 | 2.218519 | 1.776361 | 0 | 7.566916 | 0
2018-01-30 00:20 | 83724.54 | 2160.0004 | 3 | 8 | 4.400188 | 2.060728 | 1.847616 | 0 | 7.880456 | 0
2018-01-30 00:22 | 83844.54 | 2280.0015 | 3 | 8 | 4.400193 | 1.918354 | 1.913903 | 0 | 8.172136 | 0
2018-01-30 00:24 | 83964.54 | 2400.0005 | 3 | 8 | 4.400252 | 1.793266 | 1.975709 | 0 | 8.444095 | 0
2018-01-30 00:26 | 84084.54 | 2520.0009 | 3 | 8 | 4.400247 | 1.679314 | 2.033549 | 0 | 8.698602 | 0
2018-01-30 00:28 | 84204.54 | 2640.0007 | 3 | 8 | 4.400193 | 1.575368 | 2.087748 | 0 | 8.937089 | 0
2018-01-30 00:30 | 84324.54 | 2760.0004 | 3 | 8 | 4.400205 | 1.478288 | 2.138625 | 0 | 9.160959 | 0
2018-01-30 00:32 | 84444.54 | 2880.001 | 3 | 8 | 4.400218 | 1.388987 | 2.186401 | 0 | 9.371184 | 0
2018-01-30 00:34 | 84564.54 | 3000 | 3 | 8 | 4.400167 | 1.304516 | 2.23128 | 0 | 9.568659 | 0
2018-01-30 00:36 | 84684.54 | 3120.0022 | 3 | 8 | 4.400221 | 1.224854 | 2.273416 | 0 | 9.754067 | 0
2018-01-30 00:38 | 84804.54 | 3240.0011 | 3 | 8 | 4.400185 | 1.148828 | 2.312953 | 0 | 9.928038 | 0
2018-01-30 00:40 | 84924.54 | 3360.0001 | 3 | 8 | 4.400181 | 1.078963 | 2.35007 | 0 | 10.09136 | 0
2018-01-30 00:42 | 85044.54 | 3480.0018 | 3 | 8 | 4.400231 | 1.013386 | 2.384919 | 0 | 10.2447 | 0
2018-01-30 00:44 | 85164.54 | 3600.0003 | 3 | 8 | 4.400224 | 0.9495392 | 2.417606 | 0 | 10.38853 | 0
2018-01-30 00:46 | 85284.54 | 3720.0002 | 3 | 8 | 4.400175 | 0.888505 | 2.448224 | 0 | 10.52325 | 0
2018-01-30 00:48 | 85404.54 | 3840.0007 | 3 | 8 | 4.400202 | 0.831007 | 2.476861 | 0 | 10.64926 | 0
2018-01-30 00:50 | 85524.54 | 3960.0005 | 3 | 8 | 4.400165 | 0.7764225 | 2.503636 | 0 | 10.76708 | 0
2018-01-30 00:52 | 85644.54 | 4080.0011 | 3 | 8 | 4.400118 | 0.7262506 | 2.528691 | 0 | 10.87732 | 0
2018-01-30 00:54 | 85764.54 | 4200.0017 | 3 | 8 | 4.400168 | 0.6802826 | 2.552135 | 0 | 10.98048 | 0
2018-01-30 00:56 | 85884.54 | 4320.0007 | 3 | 8 | 4.40016 | 0.6357222 | 2.574057 | 0 | 11.07694 | 0
2018-01-30 00:58 | 86004.54 | 4440.0004 | 3 | 8 | 4.400179 | 0.594759 | 2.594555 | 0 | 11.16714 | 0
2018-01-30 01:00 | 86124.54 | 4560 | 3 | 8 | 4.400163 | 0.5562296 | 2.613719 | 0 | 11.25146 | 0
2018-01-30 01:02 | 86244.54 | 4680.002 | 3 | 8 | 4.400141 | 0.5190077 | 2.631633 | 0 | 11.33028 | 0
2018-01-30 01:04 | 86364.54 | 4800.0005 | 3 | 8 | 4.400207 | 0.4859438 | 2.648371 | 0 | 11.40394 | 0
2018-01-30 01:06 | 86484.54 | 4920.0014 | 3 | 8 | 4.400141 | 0.4543304 | 2.664033 | 0 | 11.47285 | 0
2018-01-30 01:08 | 86604.54 | 5040.0017 | 3 | 8 | 4.400126 | 0.4260073 | 2.678707 | 0 | 11.53742 | 0
2018-01-30 01:10 | 86724.54 | 5160.0009 | 3 | 8 | 4.400109 | 0.3991098 | 2.692457 | 0 | 11.59792 | 0
2018-01-30 01:12 | 86844.54 | 5280.0005 | 3 | 8 | 4.400134 | 0.3743725 | 2.705352 | 0 | 11.65466 | 0
2018-01-30 01:14 | 86964.54 | 5400.0016 | 3 | 8 | 4.400127 | 0.3505287 | 2.717432 | 0 | 11.70781 | 0
2018-01-30 01:16 | 87084.54 | 5520.0002 | 3 | 8 | 4.400167 | 0.3291407 | 2.728749 | 0 | 11.75761 | 0
2018-01-30 01:18 | 87204.54 | 5640.001 | 3 | 8 | 4.400105 | 0.3079453 | 2.739365 | 0 | 11.80432 | 0
2018-01-30 01:20 | 87324.54 | 5760.0002 | 3 | 8 | 4.400166 | 0.2901049 | 2.749332 | 0 | 11.84818 | 0
2018-01-30 01:22 | 87444.54 | 5880.0009 | 3 | 8 | 4.400179 | 0.2736855 | 2.758714 | 0 | 11.88946 | 0
2018-01-30 01:24 | 87564.54 | 6000.0004 | 3 | 8 | 4.400087 | 0.2572737 | 2.767555 | 0 | 11.92836 | 0
2018-01-30 01:26 | 87684.54 | 6120.0013 | 3 | 8 | 4.400105 | 0.2429304 | 2.7759 | 0 | 11.96508 | 0
2018-01-30 01:28 | 87804.54 | 6240.0009 | 3 | 8 | 4.40015 | 0.2303658 | 2.783785 | 0 | 11.99977 | 0
2018-01-30 01:30 | 87924.54 | 6360.0005 | 3 | 8 | 4.400112 | 0.2177963 | 2.791242 | 0 | 12.03259 | 0
2018-01-30 01:32 | 88044.54 | 6480.0009 | 3 | 8 | 4.400104 | 0.2062235 | 2.798303 | 0 | 12.06366 | 0
2018-01-30 01:34 | 88164.54 | 6600.0006 | 3 | 8 | 4.400045 | 0.194581 | 2.804997 | 0 | 12.09311 | 0
2018-01-30 01:36 | 88284.54 | 6720.0011 | 3 | 8 | 4.400115 | 0.1854277 | 2.811337 | 0 | 12.12101 | 0
2018-01-30 01:38 | 88404.54 | 6840 | 3 | 8 | 4.400117 | 0.1758089 | 2.817344 | 0 | 12.14744 | 0
2018-01-30 01:40 | 88524.54 | 6960.0005 | 3 | 8 | 4.400112 | 0.1664476 | 2.823044 | 0 | 12.17252 | 0
2018-01-30 01:42 | 88644.54 | 7080.0009 | 3 | 8 | 4.400109 | 0.1582651 | 2.828447 | 0 | 12.19629 | 0
2018-01-30 01:44 | 88764.54 | 7200.0005 | 3 | 8 | 4.40012 | 0.1501245 | 2.833581 | 0 | 12.21888 | 0
2018-01-30 01:46 | 88884.54 | 7320.0008 | 3 | 8 | 4.400057 | 0.1423559 | 2.838458 | 0 | 12.24034 | 0
2018-01-30 01:48 | 89004.54 | 7440.0012 | 3 | 8 | 4.40007 | 0.1355753 | 2.843096 | 0 | 12.26075 | 0
2018-01-30 01:50 | 89124.54 | 7560.0011 | 3 | 8 | 4.400072 | 0.1290426 | 2.847512 | 0 | 12.28018 | 0
2018-01-30 01:52 | 89244.54 | 7680.0006 | 3 | 8 | 4.400069 | 0.122941 | 2.851719 | 0 | 12.29869 | 0
2018-01-30 01:54 | 89364.54 | 7800.001 | 3 | 8 | 4.400065 | 0.117691 | 2.855725 | 0 | 12.31632 | 0
2018-01-30 01:56 | 89484.54 | 7920.0006 | 3 | 8 | 4.40014 | 0.1126833 | 2.859554 | 0 | 12.33317 | 0
2018-01-30 01:58 | 89604.54 | 8040.0012 | 3 | 8 | 4.40005 | 0.1071987 | 2.863214 | 0 | 12.34927 | 0
2018-01-30 02:00 | 89724.54 | 8160.0014 | 3 | 8 | 4.400046 | 0.1026087 | 2.866718 | 0 | 12.36469 | 0
2018-01-30 02:02 | 89844.54 | 8280.0007 | 3 | 8 | 4.40011 | 0.09896374 | 2.870074 | 0 | 12.37946 | 0
2018-01-30 02:04 | 89964.54 | 8400.0011 | 3 | 8 | 4.400098 | 0.09473515 | 2.873297 | 0 | 12.39364 | 0
2018-01-30 02:06 | 90084.54 | 8520.0009 | 3 | 8 | 4.400069 | 0.09073639 | 2.876385 | 0 | 12.40722 | 0
2018-01-30 02:08 | 90204.54 | 8640.0008 | 3 | 8 | 4.400067 | 0.08707142 | 2.879349 | 0 | 12.42027 | 0
2018-01-30 02:10 | 90324.54 | 8760.001 | 3 | 8 | 4.400106 | 0.0839901 | 2.882197 | 0 | 12.4328 | 0
2018-01-30 02:11 | 90396.99 | 8832.4465 | 3 | 8 | 4.400092 | 0.08148861 | 2.883865 | 0 | 12.44014 | 0
2018-01-30 02:13 | 90517.03 | 120.0003 | 4 | 8 | 4.387805 | 0 | 2.883865 | 0 | 12.44014 | 0
2018-01-30 02:15 | 90637.03 | 239.9999 | 4 | 8 | 4.386209 | 0 | 2.883865 | 0 | 12.44014 | 0
2018-01-30 02:16 | 90697.03 | 300.0015 | 4 | 8 | 4.38563 | 0 | 2.883865 | 0 | 12.44014 | 0
2018-01-30 02:18 | 90817.11 | 120.0003 | 5 | 8 | 3.938334 | -3.260056 | 2.883865 | 0.1086526 | 12.44014 | 0.4337113
2018-01-30 02:20 | 90937.11 | 240.0001 | 5 | 8 | 3.892063 | -3.260054 | 2.883865 | 0.2173157 | 12.44014 | 0.8590516
2018-01-30 02:22 | 91057.11 | 360.0007 | 5 | 8 | 3.849403 | -3.260115 | 2.883865 | 0.3259881 | 12.44014 | 1.279701
2018-01-30 02:24 | 91177.11 | 480.0012 | 5 | 8 | 3.806799 | -3.260082 | 2.883865 | 0.4346499 | 12.44014 | 1.695663
2018-01-30 02:26 | 91297.11 | 600.001 | 5 | 8 | 3.76492 | -3.260108 | 2.883865 | 0.5433175 | 12.44014 | 2.107046
2018-01-30 02:28 | 91417.11 | 720.0032 | 5 | 8 | 3.724233 | -3.260161 | 2.883865 | 0.6519786 | 12.44014 | 2.513924
2018-01-30 02:30 | 91537.11 | 840.0005 | 5 | 8 | 3.684034 | -3.259805 | 2.883865 | 0.7606447 | 12.44014 | 2.916428
2018-01-30 02:32 | 91657.11 | 960.0011 | 5 | 8 | 3.646033 | -3.259889 | 2.883865 | 0.8693011 | 12.44014 | 3.314659
2018-01-30 02:34 | 91777.11 | 1080.001 | 5 | 8 | 3.611111 | -3.259854 | 2.883865 | 0.9779581 | 12.44014 | 3.708903
2018-01-30 02:36 | 91897.11 | 1200.0014 | 5 | 8 | 3.57786 | -3.259831 | 2.883865 | 1.086617 | 12.44014 | 4.099454
2018-01-30 02:38 | 92017.11 | 1320.0005 | 5 | 8 | 3.547958 | -3.259873 | 2.883865 | 1.195276 | 12.44014 | 4.486594
2018-01-30 02:40 | 92137.11 | 1440.001 | 5 | 8 | 3.52107 | -3.259825 | 2.883865 | 1.303933 | 12.44014 | 4.870647
2018-01-30 02:42 | 92257.11 | 1560.0008 | 5 | 8 | 3.494384 | -3.259912 | 2.883865 | 1.412609 | 12.44014 | 5.251818
2018-01-30 02:44 | 92377.11 | 1680.0006 | 5 | 8 | 3.469949 | -3.259947 | 2.883865 | 1.521271 | 12.44014 | 5.63019
2018-01-30 02:46 | 92497.11 | 1800.0005 | 5 | 8 | 3.446709 | -3.259867 | 2.883865 | 1.629927 | 12.44014 | 6.005955
2018-01-30 02:48 | 92617.11 | 1920.0003 | 5 | 8 | 3.423943 | -3.259991 | 2.883865 | 1.738583 | 12.44014 | 6.379237
2018-01-30 02:50 | 92737.11 | 2040.0007 | 5 | 8 | 3.401114 | -3.259958 | 2.883865 | 1.847255 | 12.44014 | 6.75009
2018-01-30 02:52 | 92857.11 | 2160.0014 | 5 | 8 | 3.376916 | -3.25989 | 2.883865 | 1.955902 | 12.44014 | 7.118301
2018-01-30 02:54 | 92977.11 | 2280.0012 | 5 | 8 | 3.351911 | -3.260004 | 2.883865 | 2.064579 | 12.44014 | 7.483945
2018-01-30 02:56 | 93097.11 | 2400.0002 | 5 | 8 | 3.324455 | -3.259962 | 2.883865 | 2.173231 | 12.44014 | 7.846662
2018-01-30 02:58 | 93217.11 | 2520.0015 | 5 | 8 | 3.294564 | -3.260059 | 2.883865 | 2.281894 | 12.44014 | 8.206308
2018-01-30 03:00 | 93337.11 | 2640.0013 | 5 | 8 | 3.262279 | -3.260082 | 2.883865 | 2.390563 | 12.44014 | 8.562616
2018-01-30 03:02 | 93457.11 | 2760.0011 | 5 | 8 | 3.225015 | -3.259984 | 2.883865 | 2.499223 | 12.44014 | 8.91512
2018-01-30 03:04 | 93577.11 | 2880.0001 | 5 | 8 | 3.180087 | -3.259938 | 2.883865 | 2.60789 | 12.44014 | 9.263206
2018-01-30 03:06 | 93697.11 | 3000.0015 | 5 | 8 | 3.125358 | -3.260011 | 2.883865 | 2.716543 | 12.44014 | 9.605861
2018-01-30 03:08 | 93817.11 | 3120.0005 | 5 | 8 | 3.05533 | -3.259945 | 2.883865 | 2.825201 | 12.44014 | 9.941831
2018-01-30 03:09 | 93890.55 | 3193.4424 | 5 | 8 | 3 | -3.259978 | 2.883865 | 2.891713 | 12.44014 | 10.14328
2018-01-30 03:11 | 94010.59 | 120.0016 | 6 | 8 | 3.638935 | 0 | 2.883865 | 2.891713 | 12.44014 | 10.14328
2018-01-30 03:13 | 94130.59 | 240.0006 | 6 | 8 | 3.682955 | 0 | 2.883865 | 2.891713 | 12.44014 | 10.14328
2018-01-30 03:14 | 94190.59 | 300.0023 | 6 | 8 | 3.691625 | 0 | 2.883865 | 2.891713 | 12.44014 | 10.14328
2018-01-30 03:14 | 94190.6 | 0.0028 | 7 | 9 | 3.692002 | 0 | 0 | 0 | 0 | 0
2018-01-30 03:16 | 94310.69 | 120.0007 | 2 | 9 | 4.200286 | 4.505548 | 0.1589453 | 0 | 0.6631338 | 0
2018-01-30 03:18 | 94430.69 | 240.0013 | 2 | 9 | 4.200292 | 4.00761 | 0.3002646 | 0 | 1.256716 | 0
2018-01-30 03:20 | 94550.69 | 360.0003 | 2 | 9 | 4.200257 | 3.671457 | 0.4278925 | 0 | 1.792788 | 0
2018-01-30 03:22 | 94670.69 | 480.0008 | 2 | 9 | 4.20023 | 3.42078 | 0.5459639 | 0 | 2.288718 | 0
2018-01-30 03:24 | 94755.77 | 565.0831 | 2 | 9 | 4.200265 | 3.259985 | 0.6248971 | 0 | 2.620257 | 0
2018-01-30 03:26 | 94875.78 | 120.0016 | 3 | 9 | 4.221771 | 3.260036 | 0.7331799 | 0 | 3.076144 | 0
2018-01-30 03:28 | 94995.78 | 240.0013 | 3 | 9 | 4.246585 | 3.259993 | 0.8418261 | 0 | 3.536157 | 0
2018-01-30 03:30 | 95115.78 | 360.0004 | 3 | 9 | 4.273335 | 3.259964 | 0.9505029 | 0 | 3.999093 | 0
2018-01-30 03:32 | 95235.78 | 480.0008 | 3 | 9 | 4.302228 | 3.259953 | 1.059161 | 0 | 4.464982 | 0
2018-01-30 03:34 | 95355.78 | 600.0007 | 3 | 9 | 4.332772 | 3.260017 | 1.167812 | 0 | 4.93407 | 0
2018-01-30 03:36 | 95475.78 | 720.0013 | 3 | 9 | 4.364573 | 3.260033 | 1.27648 | 0 | 5.40663 | 0
2018-01-30 03:38 | 95595.78 | 840.0011 | 3 | 9 | 4.397392 | 3.260075 | 1.385148 | 0 | 5.88269 | 0
2018-01-30 03:40 | 95715.78 | 960.0008 | 3 | 9 | 4.400244 | 2.967335 | 1.489036 | 0 | 6.339812 | 0
2018-01-30 03:42 | 95835.78 | 1080.0014 | 3 | 9 | 4.400016 | 2.711718 | 1.583588 | 0 | 6.755852 | 0
2018-01-30 03:44 | 95955.78 | 1200.0013 | 3 | 9 | 4.400208 | 2.495388 | 1.67033 | 0 | 7.137537 | 0
2018-01-30 03:46 | 96075.78 | 1320.0011 | 3 | 9 | 4.400249 | 2.304543 | 1.750258 | 0 | 7.489236 | 0
2018-01-30 03:48 | 96195.78 | 1440.0008 | 3 | 9 | 4.400233 | 2.138828 | 1.824258 | 0 | 7.814854 | 0
2018-01-30 03:50 | 96315.78 | 1560.0012 | 3 | 9 | 4.400231 | 1.991529 | 1.893035 | 0 | 8.117489 | 0
2018-01-30 03:52 | 96435.78 | 1680.0012 | 3 | 9 | 4.400249 | 1.859775 | 1.957173 | 0 | 8.399712 | 0
2018-01-30 03:54 | 96555.78 | 1800.0009 | 3 | 9 | 4.399985 | 1.736838 | 2.0171 | 0 | 8.6634 | 0
2018-01-30 03:56 | 96675.78 | 1920.0016 | 3 | 9 | 4.400079 | 1.626836 | 2.073184 | 0 | 8.910178 | 0
2018-01-30 03:58 | 96795.78 | 2040.0006 | 3 | 9 | 4.400191 | 1.527031 | 2.125709 | 0 | 9.141291 | 0
2018-01-30 04:00 | 96915.78 | 2160.0012 | 3 | 9 | 4.400022 | 1.431028 | 2.17499 | 0 | 9.358131 | 0
2018-01-30 04:02 | 97035.78 | 2280.0017 | 3 | 9 | 4.400067 | 1.343249 | 2.221252 | 0 | 9.561686 | 0
2018-01-30 04:04 | 97155.78 | 2400.0008 | 3 | 9 | 4.400234 | 1.262115 | 2.264664 | 0 | 9.752706 | 0
2018-01-30 04:06 | 97275.78 | 2520.0004 | 3 | 9 | 4.400205 | 1.184289 | 2.305413 | 0 | 9.93201 | 0
2018-01-30 04:08 | 97395.78 | 2640.0001 | 3 | 9 | 4.400186 | 1.111163 | 2.343649 | 0 | 10.10026 | 0
2018-01-30 04:10 | 97515.78 | 2760.0015 | 3 | 9 | 4.400192 | 1.042188 | 2.379516 | 0 | 10.25808 | 0
2018-01-30 04:12 | 97635.78 | 2880.0021 | 3 | 9 | 4.400131 | 0.9760866 | 2.413145 | 0 | 10.40605 | 0
2018-01-30 04:14 | 97755.78 | 3000.0017 | 3 | 9 | 4.400209 | 0.915266 | 2.444648 | 0 | 10.54467 | 0
2018-01-30 04:16 | 97875.78 | 3120.0009 | 3 | 9 | 4.400196 | 0.8561249 | 2.474159 | 0 | 10.67453 | 0
2018-01-30 04:18 | 97995.78 | 3240.0008 | 3 | 9 | 4.400208 | 0.7997284 | 2.501741 | 0 | 10.79589 | 0
2018-01-30 04:20 | 98115.78 | 3360.0007 | 3 | 9 | 4.400146 | 0.7458572 | 2.527489 | 0 | 10.90919 | 0
2018-01-30 04:22 | 98235.78 | 3480.0007 | 3 | 9 | 4.400213 | 0.6967831 | 2.551525 | 0 | 11.01495 | 0
2018-01-30 04:24 | 98355.78 | 3600.0008 | 3 | 9 | 4.400141 | 0.6500835 | 2.573956 | 0 | 11.11365 | 0
2018-01-30 04:26 | 98475.78 | 3720.0004 | 3 | 9 | 4.40017 | 0.6071396 | 2.594902 | 0 | 11.20581 | 0
2018-01-30 04:28 | 98595.78 | 3840.0001 | 3 | 9 | 4.400143 | 0.5670929 | 2.614469 | 0 | 11.29191 | 0
2018-01-30 04:30 | 98715.78 | 3960.0015 | 3 | 9 | 4.400181 | 0.530405 | 2.632751 | 0 | 11.37236 | 0
2018-01-30 04:32 | 98835.78 | 4080.0005 | 3 | 9 | 4.400183 | 0.4957857 | 2.649838 | 0 | 11.44754 | 0
2018-01-30 04:34 | 98955.78 | 4200.0003 | 3 | 9 | 4.399993 | 0.4632578 | 2.66581 | 0 | 11.51782 | 0
2018-01-30 04:36 | 99075.78 | 4320 | 3 | 9 | 4.400146 | 0.4345818 | 2.680771 | 0 | 11.58365 | 0
2018-01-30 04:38 | 99195.78 | 4440.0007 | 3 | 9 | 4.400144 | 0.4067373 | 2.694793 | 0 | 11.64535 | 0
2018-01-30 04:40 | 99315.78 | 4560.0005 | 3 | 9 | 4.400161 | 0.3825254 | 2.707937 | 0 | 11.70319 | 0
2018-01-30 04:42 | 99435.78 | 4680.0003 | 3 | 9 | 4.400069 | 0.3588228 | 2.720294 | 0 | 11.75756 | 0
2018-01-30 04:44 | 99555.78 | 4800.0008 | 3 | 9 | 4.400166 | 0.3385954 | 2.731916 | 0 | 11.80869 | 0
2018-01-30 04:46 | 99675.78 | 4920.0013 | 3 | 9 | 4.400104 | 0.3180695 | 2.742856 | 0 | 11.85683 | 0
2018-01-30 04:48 | 99795.78 | 5040.0011 | 3 | 9 | 4.400169 | 0.300354 | 2.753162 | 0 | 11.90218 | 0
2018-01-30 04:50 | 99915.78 | 5160 | 3 | 9 | 4.400154 | 0.2836027 | 2.762878 | 0 | 11.94493 | 0
2018-01-30 04:52 | 100035.8 | 5280.0015 | 3 | 9 | 4.400166 | 0.267581 | 2.772053 | 0 | 11.98531 | 0
2018-01-30 04:54 | 100155.8 | 5400.0013 | 3 | 9 | 4.400058 | 0.252285 | 2.780725 | 0 | 12.02346 | 0
2018-01-30 04:56 | 100275.8 | 5520.0011 | 3 | 9 | 4.400006 | 0.2380161 | 2.788903 | 0 | 12.05944 | 0
2018-01-30 04:58 | 100395.8 | 5640.0001 | 3 | 9 | 4.400031 | 0.2253876 | 2.79663 | 0 | 12.09344 | 0
2018-01-30 05:00 | 100515.8 | 5760.0006 | 3 | 9 | 4.399996 | 0.2133255 | 2.803931 | 0 | 12.12557 | 0
2018-01-30 05:02 | 100635.8 | 5880.0012 | 3 | 9 | 4.39999 | 0.2016249 | 2.810844 | 0 | 12.15598 | 0
2018-01-30 05:04 | 100755.8 | 6000.001 | 3 | 9 | 4.400065 | 0.1909285 | 2.817393 | 0 | 12.1848 | 0
2018-01-30 05:06 | 100875.8 | 6120.0015 | 3 | 9 | 4.400112 | 0.1811972 | 2.823597 | 0 | 12.2121 | 0
2018-01-30 05:08 | 100995.8 | 6240.0012 | 3 | 9 | 4.40007 | 0.171483 | 2.829477 | 0 | 12.23797 | 0
2018-01-30 05:10 | 101115.8 | 6360.001 | 3 | 9 | 4.400111 | 0.1635466 | 2.835055 | 0 | 12.26252 | 0
2018-01-30 05:12 | 101235.8 | 6480.0016 | 3 | 9 | 4.400084 | 0.1545992 | 2.840358 | 0 | 12.28585 | 0
2018-01-30 05:14 | 101355.8 | 6600.0013 | 3 | 9 | 4.400095 | 0.1470852 | 2.845392 | 0 | 12.308 | 0
2018-01-30 05:16 | 101475.8 | 6720.0009 | 3 | 9 | 4.400124 | 0.1399803 | 2.850173 | 0 | 12.32904 | 0
2018-01-30 05:18 | 101595.8 | 6840.0004 | 3 | 9 | 4.400132 | 0.1330318 | 2.854714 | 0 | 12.34902 | 0
2018-01-30 05:20 | 101715.8 | 6960.0023 | 3 | 9 | 4.400046 | 0.1259117 | 2.859039 | 0 | 12.36805 | 0
2018-01-30 05:22 | 101835.8 | 7080.0008 | 3 | 9 | 4.400111 | 0.1212378 | 2.863158 | 0 | 12.38617 | 0
2018-01-30 05:24 | 101955.8 | 7200.0007 | 3 | 9 | 4.400126 | 0.1154451 | 2.867094 | 0 | 12.40349 | 0
2018-01-30 05:26 | 102075.8 | 7320.0014 | 3 | 9 | 4.400087 | 0.110528 | 2.870847 | 0 | 12.42 | 0
2018-01-30 05:28 | 102195.8 | 7440.0014 | 3 | 9 | 4.400157 | 0.1061478 | 2.874446 | 0 | 12.43584 | 0
2018-01-30 05:30 | 102315.8 | 7560.0015 | 3 | 9 | 4.400066 | 0.1011486 | 2.877886 | 0 | 12.45098 | 0
2018-01-30 05:32 | 102435.8 | 7680.0004 | 3 | 9 | 4.400128 | 0.09715271 | 2.881188 | 0 | 12.46551 | 0
2018-01-30 05:34 | 102555.8 | 7800.0018 | 3 | 9 | 4.400065 | 0.0921526 | 2.884342 | 0 | 12.47938 | 0
2018-01-30 05:36 | 102675.8 | 7920.0007 | 3 | 9 | 4.400063 | 0.08823872 | 2.887355 | 0 | 12.49264 | 0
2018-01-30 05:38 | 102795.8 | 8040.0013 | 3 | 9 | 4.400067 | 0.08466053 | 2.890239 | 0 | 12.50533 | 0
2018-01-30 05:40 | 102902.8 | 8146.9829 | 3 | 9 | 4.400098 | 0.08149338 | 2.892711 | 0 | 12.51621 | 0
2018-01-30 05:42 | 103022.8 | 120.0005 | 4 | 9 | 4.387899 | 0 | 2.892711 | 0 | 12.51621 | 0
2018-01-30 05:44 | 103142.8 | 240.0011 | 4 | 9 | 4.386341 | 0 | 2.892711 | 0 | 12.51621 | 0
2018-01-30 05:45 | 103202.8 | 300.0027 | 4 | 9 | 4.38579 | 0 | 2.892711 | 0 | 12.51621 | 0
2018-01-30 05:47 | 103322.9 | 120.0003 | 5 | 9 | 3.942182 | -3.260131 | 2.892711 | 0.1086523 | 12.51621 | 0.4340695
2018-01-30 05:49 | 103442.9 | 240.0011 | 5 | 9 | 3.896485 | -3.260168 | 2.892711 | 0.2173303 | 12.51621 | 0.8598991
2018-01-30 05:51 | 103562.9 | 360 | 5 | 9 | 3.854009 | -3.260188 | 2.892711 | 0.325996 | 12.51621 | 1.281013
2018-01-30 05:53 | 103682.9 | 480.0014 | 5 | 9 | 3.810982 | -3.259965 | 2.892711 | 0.4346581 | 12.51621 | 1.697462
2018-01-30 05:55 | 103802.9 | 600.0003 | 5 | 9 | 3.769322 | -3.260022 | 2.892711 | 0.5433196 | 12.51621 | 2.109299
2018-01-30 05:57 | 103922.9 | 720.0002 | 5 | 9 | 3.729166 | -3.259903 | 2.892711 | 0.6519777 | 12.51621 | 2.516681
2018-01-30 05:59 | 104042.9 | 840.0007 | 5 | 9 | 3.689594 | -3.25993 | 2.892711 | 0.7606405 | 12.51621 | 2.919733
2018-01-30 06:01 | 104162.9 | 960.0006 | 5 | 9 | 3.651282 | -3.25994 | 2.892711 | 0.8692862 | 12.51621 | 3.318493
2018-01-30 06:03 | 104282.9 | 1080.0003 | 5 | 9 | 3.61538 | -3.259893 | 2.892711 | 0.9779437 | 12.51621 | 3.713252
2018-01-30 06:05 | 104402.9 | 1200.001 | 5 | 9 | 3.582759 | -3.259915 | 2.892711 | 1.086622 | 12.51621 | 4.104365
2018-01-30 06:07 | 104522.9 | 1320.0015 | 5 | 9 | 3.552396 | -3.259947 | 2.892711 | 1.195276 | 12.51621 | 4.491979
2018-01-30 06:09 | 104642.9 | 1440.0013 | 5 | 9 | 3.52437 | -3.260002 | 2.892711 | 1.303942 | 12.51621 | 4.876458
2018-01-30 06:11 | 104762.9 | 1560.001 | 5 | 9 | 3.498276 | -3.260015 | 2.892711 | 1.412609 | 12.51621 | 5.258006
2018-01-30 06:13 | 104882.9 | 1680.0016 | 5 | 9 | 3.473814 | -3.259923 | 2.892711 | 1.521256 | 12.51621 | 5.636746
2018-01-30 06:15 | 105002.9 | 1800.0006 | 5 | 9 | 3.450362 | -3.259942 | 2.892711 | 1.629926 | 12.51621 | 6.012957
2018-01-30 06:17 | 105122.9 | 1920.0012 | 5 | 9 | 3.42727 | -3.259955 | 2.892711 | 1.73859 | 12.51621 | 6.386643
2018-01-30 06:19 | 105242.9 | 2040.0009 | 5 | 9 | 3.404427 | -3.259978 | 2.892711 | 1.847246 | 12.51621 | 6.757789
2018-01-30 06:21 | 105362.9 | 2160.0005 | 5 | 9 | 3.381174 | -3.260015 | 2.892711 | 1.955916 | 12.51621 | 7.126489
2018-01-30 06:23 | 105482.9 | 2280.0003 | 5 | 9 | 3.356169 | -3.260059 | 2.892711 | 2.06458 | 12.51621 | 7.492561
2018-01-30 06:25 | 105602.9 | 2400.0002 | 5 | 9 | 3.32933 | -3.260046 | 2.892711 | 2.173229 | 12.51621 | 7.855766
2018-01-30 06:27 | 105722.9 | 2520.0016 | 5 | 9 | 3.300186 | -3.260091 | 2.892711 | 2.281909 | 12.51621 | 8.216049
2018-01-30 06:29 | 105842.9 | 2640.0013 | 5 | 9 | 3.26722 | -3.260034 | 2.892711 | 2.390577 | 12.51621 | 8.572936
2018-01-30 06:31 | 105962.9 | 2760.0019 | 5 | 9 | 3.229434 | -3.260099 | 2.892711 | 2.499238 | 12.51621 | 8.925954
2018-01-30 06:33 | 106082.9 | 2880.0002 | 5 | 9 | 3.184642 | -3.260014 | 2.892711 | 2.607904 | 12.51621 | 9.274524
2018-01-30 06:35 | 106202.9 | 3000.0006 | 5 | 9 | 3.129921 | -3.260044 | 2.892711 | 2.716555 | 12.51621 | 9.617681
2018-01-30 06:37 | 106322.9 | 3120.0013 | 5 | 9 | 3.059836 | -3.260094 | 2.892711 | 2.825231 | 12.51621 | 9.954211
2018-01-30 06:38 | 106401.6 | 3198.6929 | 5 | 9 | 2.999998 | -3.260042 | 2.892711 | 2.896491 | 12.51621 | 10.17021
2018-01-30 06:40 | 106521.6 | 120.0007 | 6 | 9 | 3.637834 | 0 | 2.892711 | 2.896491 | 12.51621 | 10.17021
2018-01-30 06:42 | 106641.6 | 240.0013 | 6 | 9 | 3.681745 | 0 | 2.892711 | 2.896491 | 12.51621 | 10.17021
2018-01-30 06:43 | 106701.6 | 300.0021 | 6 | 9 | 3.690606 | 0 | 2.892711 | 2.896491 | 12.51621 | 10.17021
2018-01-30 06:43 | 106701.6 | 0.0028 | 7 | 10 | 3.689795 | 0 | 0 | 0 | 0 | 0
2018-01-30 06:45 | 106821.7 | 120.0018 | 2 | 10 | 4.200341 | 4.507465 | 0.1589185 | 4.301e-09 | 0.6630257 | 1.5876e-08
2018-01-30 06:47 | 106941.7 | 240.0013 | 2 | 10 | 4.200333 | 4.019295 | 0.3005554 | 4.301e-09 | 1.257943 | 1.5876e-08
2018-01-30 06:49 | 107061.7 | 360.0012 | 2 | 10 | 4.200277 | 3.683084 | 0.4285565 | 4.301e-09 | 1.795581 | 1.5876e-08
2018-01-30 06:51 | 107181.7 | 480.0002 | 2 | 10 | 4.200243 | 3.428204 | 0.5469566 | 4.301e-09 | 2.292892 | 1.5876e-08
2018-01-30 06:52 | 107268.7 | 566.9583 | 2 | 10 | 4.200214 | 3.259998 | 0.6277003 | 4.301e-09 | 2.632036 | 1.5876e-08
2018-01-30 06:54 | 107388.7 | 120.0008 | 3 | 10 | 4.222497 | 3.259958 | 0.7359858 | 4.301e-09 | 3.088028 | 1.5876e-08
2018-01-30 06:56 | 107508.7 | 240.0005 | 3 | 10 | 4.246931 | 3.259918 | 0.8446414 | 4.301e-09 | 3.548138 | 1.5876e-08
2018-01-30 06:58 | 107628.7 | 360.0011 | 3 | 10 | 4.273294 | 3.259851 | 0.9533054 | 4.301e-09 | 4.011038 | 1.5876e-08
2018-01-30 07:00 | 107748.7 | 480.0001 | 3 | 10 | 4.301773 | 3.259909 | 1.061959 | 4.301e-09 | 4.476873 | 1.5876e-08
2018-01-30 07:02 | 107868.7 | 600.0007 | 3 | 10 | 4.332559 | 3.259935 | 1.170625 | 4.301e-09 | 4.945977 | 1.5876e-08
2018-01-30 07:04 | 107988.7 | 720.0005 | 3 | 10 | 4.365087 | 3.259884 | 1.279287 | 4.301e-09 | 5.418523 | 1.5876e-08
2018-01-30 07:06 | 108108.7 | 840.0003 | 3 | 10 | 4.398699 | 3.259859 | 1.387944 | 4.301e-09 | 5.894634 | 1.5876e-08
2018-01-30 07:08 | 108228.7 | 960.0002 | 3 | 10 | 4.400253 | 2.950613 | 1.491273 | 4.301e-09 | 6.349309 | 1.5876e-08
2018-01-30 07:10 | 108348.7 | 1080.0022 | 3 | 10 | 4.400239 | 2.694298 | 1.585202 | 4.301e-09 | 6.76262 | 1.5876e-08
2018-01-30 07:12 | 108468.7 | 1200.0002 | 3 | 10 | 4.400098 | 2.478241 | 1.671317 | 4.301e-09 | 7.141543 | 1.5876e-08
2018-01-30 07:14 | 108588.7 | 1320.0008 | 3 | 10 | 4.40021 | 2.289551 | 1.750713 | 4.301e-09 | 7.490892 | 1.5876e-08
2018-01-30 07:16 | 108708.7 | 1440.0006 | 3 | 10 | 4.400253 | 2.124374 | 1.824205 | 4.301e-09 | 7.814276 | 1.5876e-08
2018-01-30 07:18 | 108828.7 | 1560.0004 | 3 | 10 | 4.400219 | 1.980755 | 1.892569 | 4.301e-09 | 8.115091 | 1.5876e-08
2018-01-30 07:20 | 108948.7 | 1680.0011 | 3 | 10 | 4.400147 | 1.851065 | 1.956377 | 4.301e-09 | 8.395862 | 1.5876e-08
2018-01-30 07:22 | 109068.7 | 1800.0011 | 3 | 10 | 4.400217 | 1.736646 | 2.016129 | 4.301e-09 | 8.658782 | 1.5876e-08
2018-01-30 07:24 | 109188.7 | 1920.002 | 3 | 10 | 4.400229 | 1.633885 | 2.072304 | 4.301e-09 | 8.905966 | 1.5876e-08
2018-01-30 07:26 | 109308.7 | 2040.0018 | 3 | 10 | 4.400257 | 1.537196 | 2.125115 | 4.301e-09 | 9.138345 | 1.5876e-08
2018-01-30 07:28 | 109428.7 | 2160.0014 | 3 | 10 | 4.400208 | 1.445402 | 2.174791 | 4.301e-09 | 9.356929 | 1.5876e-08
2018-01-30 07:30 | 109548.7 | 2280.0012 | 3 | 10 | 4.400133 | 1.358477 | 2.221517 | 4.301e-09 | 9.562532 | 1.5876e-08
2018-01-30 07:32 | 109668.7 | 2400.0018 | 3 | 10 | 4.400177 | 1.277012 | 2.265455 | 4.301e-09 | 9.755861 | 1.5876e-08
2018-01-30 07:34 | 109788.7 | 2520.0016 | 3 | 10 | 4.400187 | 1.199389 | 2.306715 | 4.301e-09 | 9.937416 | 1.5876e-08
2018-01-30 07:36 | 109908.7 | 2640.0014 | 3 | 10 | 4.40012 | 1.124988 | 2.345438 | 4.301e-09 | 10.1078 | 1.5876e-08
2018-01-30 07:38 | 110028.7 | 2760.0004 | 3 | 10 | 4.399889 | 1.112754 | 2.382026 | 4.301e-09 | 10.26879 | 1.5876e-08
2018-01-30 07:40 | 110148.7 | 2880.0002 | 3 | 10 | 4.400209 | 0.978282 | 2.416705 | 4.301e-09 | 10.42138 | 1.5876e-08
2018-01-30 07:42 | 110268.7 | 3000.0024 | 3 | 10 | 4.400146 | 0.9208088 | 2.448383 | 4.301e-09 | 10.56077 | 1.5876e-08
2018-01-30 07:44 | 110388.7 | 3120.0006 | 3 | 10 | 4.400119 | 0.8623247 | 2.478081 | 4.301e-09 | 10.69144 | 1.5876e-08
2018-01-30 07:46 | 110508.7 | 3240.0003 | 3 | 10 | 4.400214 | 0.8059044 | 2.505862 | 4.301e-09 | 10.81368 | 1.5876e-08
2018-01-30 07:48 | 110628.7 | 3360.0001 | 3 | 10 | 4.40015 | 0.7518358 | 2.531807 | 4.301e-09 | 10.92785 | 1.5876e-08
2018-01-30 07:50 | 110748.7 | 3480.0006 | 3 | 10 | 4.400179 | 0.7020779 | 2.556026 | 4.301e-09 | 11.03441 | 1.5876e-08
2018-01-30 07:52 | 110868.7 | 3600.0012 | 3 | 10 | 4.400193 | 0.6552 | 2.578631 | 4.301e-09 | 11.13388 | 1.5876e-08
2018-01-30 07:54 | 110988.7 | 3720.0008 | 3 | 10 | 4.400195 | 0.6113081 | 2.599721 | 4.301e-09 | 11.22668 | 1.5876e-08
2018-01-30 07:56 | 111108.7 | 3840.0015 | 3 | 10 | 4.400154 | 0.5701914 | 2.6194 | 4.301e-09 | 11.31327 | 1.5876e-08
2018-01-30 07:58 | 111228.7 | 3960.0005 | 3 | 10 | 4.400118 | 0.5324497 | 2.637776 | 4.301e-09 | 11.39413 | 1.5876e-08
2018-01-30 08:00 | 111348.7 | 4080.0003 | 3 | 10 | 4.400168 | 0.4981756 | 2.654954 | 4.301e-09 | 11.46971 | 1.5876e-08
2018-01-30 08:02 | 111468.7 | 4200 | 3 | 10 | 4.400115 | 0.4648752 | 2.671004 | 4.301e-09 | 11.54034 | 1.5876e-08
2018-01-30 08:04 | 111588.7 | 4320.0007 | 3 | 10 | 4.40015 | 0.435811 | 2.686013 | 4.301e-09 | 11.60637 | 1.5876e-08
2018-01-30 08:06 | 111708.7 | 4440.0005 | 3 | 10 | 4.400145 | 0.4087887 | 2.700083 | 4.301e-09 | 11.66829 | 1.5876e-08
2018-01-30 08:08 | 111828.7 | 4560.0002 | 3 | 10 | 4.400143 | 0.3833685 | 2.713284 | 4.301e-09 | 11.72638 | 1.5876e-08
2018-01-30 08:10 | 111948.7 | 4680.0016 | 3 | 10 | 4.400126 | 0.3596239 | 2.725666 | 4.301e-09 | 11.78086 | 1.5876e-08
2018-01-30 08:12 | 112068.7 | 4800.0013 | 3 | 10 | 4.400097 | 0.3374233 | 2.737293 | 4.301e-09 | 11.83202 | 1.5876e-08
2018-01-30 08:14 | 112188.7 | 4920.0011 | 3 | 10 | 4.400151 | 0.3177662 | 2.748212 | 4.301e-09 | 11.88006 | 1.5876e-08
2018-01-30 08:16 | 112308.7 | 5040.0002 | 3 | 10 | 4.400084 | 0.2986155 | 2.758474 | 4.301e-09 | 11.92522 | 1.5876e-08
2018-01-30 08:18 | 112428.7 | 5160.0015 | 3 | 10 | 4.400059 | 0.2806234 | 2.768127 | 4.301e-09 | 11.96769 | 1.5876e-08
2018-01-30 08:20 | 112548.7 | 5280.0012 | 3 | 10 | 4.400053 | 0.264101 | 2.777212 | 4.301e-09 | 12.00767 | 1.5876e-08
2018-01-30 08:22 | 112668.7 | 5400.0002 | 3 | 10 | 4.400016 | 0.2483683 | 2.785762 | 4.301e-09 | 12.04529 | 1.5876e-08
2018-01-30 08:24 | 112788.7 | 5520.0007 | 3 | 10 | 4.400079 | 0.2345171 | 2.793818 | 4.301e-09 | 12.08073 | 1.5876e-08
2018-01-30 08:26 | 112908.7 | 5640.0005 | 3 | 10 | 4.400035 | 0.2211437 | 2.801408 | 4.301e-09 | 12.11413 | 1.5876e-08
2018-01-30 08:28 | 113028.7 | 5760.0003 | 3 | 10 | 4.400066 | 0.2088604 | 2.808578 | 4.301e-09 | 12.14568 | 1.5876e-08
2018-01-30 08:30 | 113148.7 | 5880.0001 | 3 | 10 | 4.400126 | 0.1983662 | 2.815369 | 4.301e-09 | 12.17556 | 1.5876e-08
2018-01-30 08:32 | 113268.7 | 6000.0015 | 3 | 10 | 4.400186 | 0.1887655 | 2.821798 | 4.301e-09 | 12.20385 | 1.5876e-08
2018-01-30 08:34 | 113388.7 | 6120.0012 | 3 | 10 | 4.400077 | 0.1782417 | 2.827894 | 4.301e-09 | 12.23067 | 1.5876e-08
2018-01-30 08:36 | 113508.7 | 6240.001 | 3 | 10 | 4.400066 | 0.1692896 | 2.833685 | 4.301e-09 | 12.25615 | 1.5876e-08
2018-01-30 08:38 | 113628.7 | 6360.0008 | 3 | 10 | 4.39998 | 0.1603966 | 2.839175 | 4.301e-09 | 12.28031 | 1.5876e-08
2018-01-30 08:40 | 113748.7 | 6480.0014 | 3 | 10 | 4.400001 | 0.1530256 | 2.844427 | 4.301e-09 | 12.30342 | 1.5876e-08
2018-01-30 08:42 | 113868.7 | 6600.0003 | 3 | 10 | 4.399973 | 0.1456623 | 2.849456 | 4.301e-09 | 12.32554 | 1.5876e-08
2018-01-30 08:44 | 113988.7 | 6720.0009 | 3 | 10 | 4.400017 | 0.1387291 | 2.854229 | 4.301e-09 | 12.34655 | 1.5876e-08
2018-01-30 08:46 | 114108.7 | 6840.0007 | 3 | 10 | 4.400014 | 0.1330776 | 2.858753 | 4.301e-09 | 12.36645 | 1.5876e-08
2018-01-30 08:48 | 114228.7 | 6960.0005 | 3 | 10 | 4.399998 | 0.1306906 | 2.86318 | 4.301e-09 | 12.38593 | 1.5876e-08
2018-01-30 08:50 | 114348.7 | 7080.0003 | 3 | 10 | 4.39998 | 0.1206446 | 2.867366 | 4.301e-09 | 12.40435 | 1.5876e-08
2018-01-30 08:52 | 114468.7 | 7200.0002 | 3 | 10 | 4.400017 | 0.1135645 | 2.871271 | 4.301e-09 | 12.42153 | 1.5876e-08
2018-01-30 08:54 | 114588.7 | 7320.0007 | 3 | 10 | 4.399991 | 0.1086044 | 2.874991 | 4.301e-09 | 12.4379 | 1.5876e-08
2018-01-30 08:56 | 114708.7 | 7440.0012 | 3 | 10 | 4.399978 | 0.1041498 | 2.878537 | 4.301e-09 | 12.4535 | 1.5876e-08
2018-01-30 08:58 | 114828.7 | 7560.0002 | 3 | 10 | 4.399979 | 0.09915257 | 2.881923 | 4.301e-09 | 12.4684 | 1.5876e-08
2018-01-30 09:00 | 114948.7 | 7680.0008 | 3 | 10 | 4.399999 | 0.09502602 | 2.885168 | 4.301e-09 | 12.48268 | 1.5876e-08
2018-01-30 09:02 | 115068.7 | 7800.0015 | 3 | 10 | 4.400011 | 0.09119606 | 2.888278 | 4.301e-09 | 12.49636 | 1.5876e-08
2018-01-30 09:04 | 115188.7 | 7920.0004 | 3 | 10 | 4.400015 | 0.08777523 | 2.891264 | 4.301e-09 | 12.5095 | 1.5876e-08
2018-01-30 09:06 | 115308.7 | 8040.0009 | 3 | 10 | 4.400025 | 0.08369064 | 2.894122 | 4.301e-09 | 12.52207 | 1.5876e-08
2018-01-30 09:07 | 115370.9 | 8102.2396 | 3 | 10 | 4.40002 | 0.08149338 | 2.895554 | 4.301e-09 | 12.52837 | 1.5876e-08
2018-01-30 09:09 | 115491 | 119.9998 | 4 | 10 | 4.387708 | 0 | 2.895554 | 4.301e-09 | 12.52837 | 1.5876e-08
2018-01-30 09:11 | 115611 | 240.0003 | 4 | 10 | 4.386066 | 0 | 2.895554 | 4.301e-09 | 12.52837 | 1.5876e-08
2018-01-30 09:12 | 115671 | 300.0036 | 4 | 10 | 4.385527 | 0 | 2.895554 | 4.301e-09 | 12.52837 | 1.5876e-08
2018-01-30 09:14 | 115791.1 | 120.0023 | 5 | 10 | 3.942945 | -3.259995 | 2.895554 | 0.1086557 | 12.52837 | 0.434108
2018-01-30 09:16 | 115911.1 | 240.0005 | 5 | 10 | 3.896975 | -3.260093 | 2.895554 | 0.217316 | 12.52837 | 0.8599483
2018-01-30 09:18 | 116031.1 | 360.0011 | 5 | 10 | 3.854607 | -3.26 | 2.895554 | 0.3259842 | 12.52837 | 1.281108
2018-01-30 09:20 | 116151.1 | 480.0001 | 5 | 10 | 3.812385 | -3.260051 | 2.895554 | 0.4346362 | 12.52837 | 1.697616
2018-01-30 09:22 | 116271.1 | 600.0014 | 5 | 10 | 3.771355 | -3.260067 | 2.895554 | 0.5433103 | 12.52837 | 2.109677
2018-01-30 09:24 | 116391.1 | 720.0012 | 5 | 10 | 3.730854 | -3.260109 | 2.895554 | 0.6519705 | 12.52837 | 2.517261
2018-01-30 09:26 | 116511.1 | 840.0011 | 5 | 10 | 3.691111 | -3.260017 | 2.895554 | 0.7606286 | 12.52837 | 2.920465
2018-01-30 09:28 | 116631.1 | 960.0001 | 5 | 10 | 3.653184 | -3.260079 | 2.895554 | 0.8692867 | 12.52837 | 3.31945
2018-01-30 09:30 | 116751.1 | 1080.0005 | 5 | 10 | 3.617716 | -3.259997 | 2.895554 | 0.9779626 | 12.52837 | 3.714504
2018-01-30 09:32 | 116871.1 | 1200.0011 | 5 | 10 | 3.585044 | -3.259987 | 2.895554 | 1.086617 | 12.52837 | 4.105785
2018-01-30 09:34 | 116991.1 | 1320.0002 | 5 | 10 | 3.554968 | -3.260034 | 2.895554 | 1.19528 | 12.52837 | 4.493694
2018-01-30 09:36 | 117111.1 | 1440.0015 | 5 | 10 | 3.526935 | -3.259967 | 2.895554 | 1.303949 | 12.52837 | 4.878467
2018-01-30 09:38 | 117231.1 | 1560.0013 | 5 | 10 | 3.500813 | -3.25994 | 2.895554 | 1.412607 | 12.52837 | 5.260265
2018-01-30 09:40 | 117351.1 | 1680.0011 | 5 | 10 | 3.475847 | -3.259953 | 2.895554 | 1.521269 | 12.52837 | 5.639308
2018-01-30 09:42 | 117471.1 | 1800.0015 | 5 | 10 | 3.451676 | -3.25994 | 2.895554 | 1.62994 | 12.52837 | 6.015712
2018-01-30 09:44 | 117591.1 | 1920.0013 | 5 | 10 | 3.427804 | -3.259935 | 2.895554 | 1.738602 | 12.52837 | 6.389481
2018-01-30 09:46 | 117711.1 | 2040.0011 | 5 | 10 | 3.4042 | -3.259903 | 2.895554 | 1.847254 | 12.52837 | 6.760636
2018-01-30 09:48 | 117831.1 | 2160.0011 | 5 | 10 | 3.380038 | -3.259889 | 2.895554 | 1.955917 | 12.52837 | 7.129241
2018-01-30 09:50 | 117951.1 | 2280.0008 | 5 | 10 | 3.354883 | -3.259871 | 2.895554 | 2.064567 | 12.52837 | 7.495128
2018-01-30 09:52 | 118071.1 | 2400.0004 | 5 | 10 | 3.328285 | -3.259836 | 2.895554 | 2.17323 | 12.52837 | 7.858256
2018-01-30 09:54 | 118191.1 | 2520.0003 | 5 | 10 | 3.299245 | -3.259854 | 2.895554 | 2.281899 | 12.52837 | 8.21839
2018-01-30 09:56 | 118311.1 | 2640.0008 | 5 | 10 | 3.266851 | -3.26025 | 2.895554 | 2.390544 | 12.52837 | 8.575114
2018-01-30 09:58 | 118431.1 | 2760.0011 | 5 | 10 | 3.229166 | -3.259861 | 2.895554 | 2.499223 | 12.52837 | 8.928156
2018-01-30 10:00 | 118551.1 | 2880.0006 | 5 | 10 | 3.184932 | -3.259896 | 2.895554 | 2.60787 | 12.52837 | 9.276671
2018-01-30 10:02 | 118671.1 | 3000.0002 | 5 | 10 | 3.131193 | -3.259801 | 2.895554 | 2.716531 | 12.52837 | 9.619939
2018-01-30 10:04 | 118791.1 | 3120.0009 | 5 | 10 | 3.062088 | -3.26021 | 2.895554 | 2.825197 | 12.52837 | 9.95663
2018-01-30 10:06 | 118873.4 | 3202.3454 | 5 | 10 | 2.999997 | -3.259847 | 2.895554 | 2.89976 | 12.52837 | 10.18272
2018-01-30 10:08 | 118993.4 | 120.0006 | 6 | 10 | 3.636479 | 0 | 2.895554 | 2.899777 | 12.52837 | 10.18277
2018-01-30 10:10 | 119113.4 | 240.0011 | 6 | 10 | 3.68049 | 0 | 2.895554 | 2.899777 | 12.52837 | 10.18277
2018-01-30 10:11 | 119173.5 | 300.0026 | 6 | 10 | 3.689528 | 0 | 2.895554 | 2.899777 | 12.52837 | 10.18277
2018-01-30 10:11 | 119173.5 | 0.0027 | 7 | 11 | 3.689487 | 0 | 0 | 0 | 0 | 0
2018-01-30 10:13 | 119293.5305 | 120.0012 | 2 | 11 | 4.20031 | 4.537941 | 0.1594484 | 2.004e-09 | 0.6648941 | 7.395e-09
2018-01-30 10:15 | 119413.5308 | 240.0015 | 2 | 11 | 4.200278 | 4.043951 | 0.3020118 | 2.004e-09 | 1.263703 | 7.395e-09
2018-01-30 10:17 | 119533.5299 | 360.0006 | 2 | 11 | 4.20027 | 3.708273 | 0.4308488 | 2.004e-09 | 1.804852 | 7.395e-09
2018-01-30 10:19 | 119653.5312 | 480.0019 | 2 | 11 | 4.200247 | 3.450937 | 0.5500838 | 2.004e-09 | 2.30567 | 7.395e-09
2018-01-30 10:20 | 119749.0495 | 575.5202 | 2 | 11 | 4.200255 | 3.259991 | 0.6390985 | 2.004e-09 | 2.679554 | 7.395e-09
2018-01-30 10:22 | 119869.1 | 120.0008 | 3 | 11 | 4.222373 | 3.259996 | 0.7473639 | 2.004e-09 | 3.135425 | 7.395e-09
2018-01-30 10:24 | 119989.1 | 240.0014 | 3 | 11 | 4.247104 | 3.260078 | 0.856032 | 2.004e-09 | 3.595598 | 7.395e-09
2018-01-30 10:26 | 120109.1 | 360.0004 | 3 | 11 | 4.273714 | 3.260061 | 0.9647111 | 2.004e-09 | 4.058597 | 7.395e-09
2018-01-30 10:28 | 120229.1 | 480.0002 | 3 | 11 | 4.303016 | 3.260044 | 1.073373 | 2.004e-09 | 4.524554 | 7.395e-09
2018-01-30 10:30 | 120349.1 | 600.0008 | 3 | 11 | 4.334155 | 3.260023 | 1.182026 | 2.004e-09 | 4.993764 | 7.395e-09
2018-01-30 10:32 | 120469.1 | 720.0014 | 3 | 11 | 4.36663 | 3.260073 | 1.290694 | 2.004e-09 | 5.466507 | 7.395e-09
2018-01-30 10:34 | 120589.1 | 840.0004 | 3 | 11 | 4.399915 | 3.260061 | 1.399369 | 2.004e-09 | 5.942843 | 7.395e-09
2018-01-30 10:36 | 120709.1 | 960.0001 | 3 | 11 | 4.40026 | 2.939957 | 1.502361 | 2.004e-09 | 6.396037 | 7.395e-09
2018-01-30 10:38 | 120829.1 | 1080.0008 | 3 | 11 | 4.400269 | 2.684238 | 1.595987 | 2.004e-09 | 6.808016 | 7.395e-09
2018-01-30 10:40 | 120949.1 | 1200.0022 | 3 | 11 | 4.400252 | 2.475622 | 1.681978 | 2.004e-09 | 7.186398 | 7.395e-09
2018-01-30 10:42 | 121069.1 | 1320.0002 | 3 | 11 | 4.400249 | 2.288857 | 1.761308 | 2.004e-09 | 7.535465 | 7.395e-09
2018-01-30 10:44 | 121189.1 | 1440.0001 | 3 | 11 | 4.400221 | 2.125662 | 1.834822 | 2.004e-09 | 7.858944 | 7.395e-09
2018-01-30 10:46 | 121309.1 | 1560.0015 | 3 | 11 | 4.400207 | 1.983736 | 1.903257 | 2.004e-09 | 8.160073 | 7.395e-09
2018-01-30 10:48 | 121429.1 | 1680.0005 | 3 | 11 | 4.400033 | 1.883134 | 1.967243 | 2.004e-09 | 8.441622 | 7.395e-09
2018-01-30 10:50 | 121549.1 | 1800.0019 | 3 | 11 | 4.400243 | 1.740471 | 2.027177 | 2.004e-09 | 8.70534 | 7.395e-09
2018-01-30 10:52 | 121669.1 | 1920.0001 | 3 | 11 | 4.400004 | 1.625101 | 2.084042 | 2.004e-09 | 8.955556 | 7.395e-09
2018-01-30 10:54 | 121789.1 | 2040.0015 | 3 | 11 | 4.400129 | 1.614382 | 2.137014 | 2.004e-09 | 9.188635 | 7.395e-09
2018-01-30 10:56 | 121909.1 | 2160.0004 | 3 | 11 | 4.406778 | 1.574224 | 2.190558 | 2.004e-09 | 9.424229 | 7.395e-09
2018-01-30 10:58 | 122029.1 | 2280.0001 | 3 | 11 | 4.399851 | 1.424168 | 2.238414 | 2.004e-09 | 9.634793 | 7.395e-09
2018-01-30 11:00 | 122149.1 | 2400.0006 | 3 | 11 | 4.399993 | 1.189757 | 2.284078 | 2.004e-09 | 9.835715 | 7.395e-09
2018-01-30 11:02 | 122269.1 | 2520.0012 | 3 | 11 | 4.400239 | 1.160337 | 2.323558 | 2.004e-09 | 10.00943 | 7.395e-09
2018-01-30 11:04 | 122389.1 | 2640 | 3 | 11 | 4.400159 | 1.090289 | 2.361072 | 2.004e-09 | 10.1745 | 7.395e-09
2018-01-30 11:06 | 122509.1 | 2760.0005 | 3 | 11 | 4.400181 | 1.022874 | 2.396277 | 2.004e-09 | 10.32941 | 7.395e-09
2018-01-30 11:08 | 122629.1 | 2880.0011 | 3 | 11 | 4.400191 | 0.9587555 | 2.429293 | 2.004e-09 | 10.47469 | 7.395e-09
2018-01-30 11:10 | 122749.1 | 3000.0006 | 3 | 11 | 4.400176 | 0.8982697 | 2.460228 | 2.004e-09 | 10.61081 | 7.395e-09
2018-01-30 11:12 | 122869.1 | 3120.0021 | 3 | 11 | 4.400177 | 0.8398762 | 2.489182 | 2.004e-09 | 10.73821 | 7.395e-09
2018-01-30 11:14 | 122989.1 | 3240.0003 | 3 | 11 | 4.400165 | 0.7857618 | 2.516263 | 2.004e-09 | 10.85737 | 7.395e-09
2018-01-30 11:16 | 123109.1 | 3360.0015 | 3 | 11 | 4.400161 | 0.7345953 | 2.541588 | 2.004e-09 | 10.9688 | 7.395e-09
2018-01-30 11:18 | 123229.1 | 3480.0011 | 3 | 11 | 4.40001 | 0.6860247 | 2.565267 | 2.004e-09 | 11.073 | 7.395e-09
2018-01-30 11:20 | 123349.1 | 3600.0009 | 3 | 11 | 4.400171 | 0.642992 | 2.587398 | 2.004e-09 | 11.17037 | 7.395e-09
2018-01-30 11:22 | 123469.1 | 3720 | 3 | 11 | 4.40002 | 0.6061687 | 2.608224 | 2.004e-09 | 11.26201 | 7.395e-09
2018-01-30 11:24 | 123589.1 | 3840.0015 | 3 | 11 | 4.39996 | 0.5665236 | 2.627638 | 2.004e-09 | 11.34743 | 7.395e-09
2018-01-30 11:26 | 123709.1 | 3960.0003 | 3 | 11 | 4.400022 | 0.5211716 | 2.645965 | 2.004e-09 | 11.42807 | 7.395e-09
2018-01-30 11:28 | 123829.1 | 4080.0009 | 3 | 11 | 4.399981 | 0.4934244 | 2.662902 | 2.004e-09 | 11.50259 | 7.395e-09
2018-01-30 11:30 | 123949.1 | 4200.0015 | 3 | 11 | 4.399977 | 0.4663992 | 2.678805 | 2.004e-09 | 11.57257 | 7.395e-09
2018-01-30 11:32 | 124069.1 | 4320.0013 | 3 | 11 | 4.4 | 0.4417353 | 2.693884 | 2.004e-09 | 11.63891 | 7.395e-09
2018-01-30 11:34 | 124189.1 | 4440.0003 | 3 | 11 | 4.400007 | 0.3981047 | 2.707991 | 2.004e-09 | 11.70098 | 7.395e-09
2018-01-30 11:36 | 124309.1 | 4560.0009 | 3 | 11 | 4.400013 | 0.3764505 | 2.721012 | 2.004e-09 | 11.75827 | 7.395e-09
2018-01-30 11:38 | 124429.1 | 4680.0006 | 3 | 11 | 4.399988 | 0.3541441 | 2.733292 | 2.004e-09 | 11.8123 | 7.395e-09
2018-01-30 11:40 | 124549.1 | 4800.0003 | 3 | 11 | 4.399983 | 0.3397541 | 2.744944 | 2.004e-09 | 11.86358 | 7.395e-09
2018-01-30 11:42 | 124669.1 | 4920.0009 | 3 | 11 | 4.400167 | 0.3101254 | 2.755819 | 2.004e-09 | 11.91143 | 7.395e-09
2018-01-30 11:44 | 124789.1 | 5040.0007 | 3 | 11 | 4.400101 | 0.2928467 | 2.765872 | 2.004e-09 | 11.95566 | 7.395e-09
2018-01-30 11:46 | 124909.1 | 5160.0005 | 3 | 11 | 4.400091 | 0.2763433 | 2.775371 | 2.004e-09 | 11.99746 | 7.395e-09
2018-01-30 11:48 | 125029.1 | 5280.0003 | 3 | 11 | 4.400084 | 0.2601242 | 2.784328 | 2.004e-09 | 12.03687 | 7.395e-09
2018-01-30 11:50 | 125149.1 | 5400.0008 | 3 | 11 | 4.400101 | 0.2454023 | 2.792766 | 2.004e-09 | 12.07399 | 7.395e-09
2018-01-30 11:52 | 125269.1 | 5520.0013 | 3 | 11 | 4.400102 | 0.2310495 | 2.800716 | 2.004e-09 | 12.10898 | 7.395e-09
2018-01-30 11:54 | 125389.1 | 5640.0011 | 3 | 11 | 4.400111 | 0.2184763 | 2.808214 | 2.004e-09 | 12.14197 | 7.395e-09
2018-01-30 11:56 | 125509.1 | 5760.0008 | 3 | 11 | 4.400155 | 0.2070169 | 2.8153 | 2.004e-09 | 12.17315 | 7.395e-09
2018-01-30 11:58 | 125629.1 | 5880.003 | 3 | 11 | 4.400136 | 0.195447 | 2.821995 | 2.004e-09 | 12.20261 | 7.395e-09
2018-01-30 12:00 | 125749.1 | 6000.0004 | 3 | 11 | 4.400095 | 0.1847763 | 2.828331 | 2.004e-09 | 12.23049 | 7.395e-09
2018-01-30 12:02 | 125869.1 | 6120.001 | 3 | 11 | 4.400075 | 0.1754551 | 2.834338 | 2.004e-09 | 12.25692 | 7.395e-09
2018-01-30 12:04 | 125989.1 | 6240 | 3 | 11 | 4.400104 | 0.1667719 | 2.840043 | 2.004e-09 | 12.28202 | 7.395e-09
2018-01-30 12:06 | 126109.1 | 6360.0006 | 3 | 11 | 4.40005 | 0.1582336 | 2.845472 | 2.004e-09 | 12.30591 | 7.395e-09
2018-01-30 12:08 | 126229.1 | 6480.0012 | 3 | 11 | 4.400145 | 0.1516619 | 2.85064 | 2.004e-09 | 12.32865 | 7.395e-09
2018-01-30 12:10 | 126349.1 | 6600.0009 | 3 | 11 | 4.400123 | 0.144455 | 2.855558 | 2.004e-09 | 12.35029 | 7.395e-09
2018-01-30 12:12 | 126469.1 | 6720.0015 | 3 | 11 | 4.400071 | 0.1371126 | 2.86025 | 2.004e-09 | 12.37093 | 7.395e-09
2018-01-30 12:14 | 126589.1 | 6840.0004 | 3 | 11 | 4.400142 | 0.1316156 | 2.864724 | 2.004e-09 | 12.39062 | 7.395e-09
2018-01-30 12:16 | 126709.1 | 6960.0002 | 3 | 11 | 4.400106 | 0.1252384 | 2.868996 | 2.004e-09 | 12.40942 | 7.395e-09
2018-01-30 12:18 | 126829.1 | 7080.0001 | 3 | 11 | 4.400053 | 0.1194258 | 2.873073 | 2.004e-09 | 12.42736 | 7.395e-09
2018-01-30 12:20 | 126949.1 | 7200.0014 | 3 | 11 | 4.400082 | 0.1140413 | 2.876968 | 2.004e-09 | 12.44449 | 7.395e-09
2018-01-30 12:22 | 127069.1 | 7320.0003 | 3 | 11 | 4.400073 | 0.1086645 | 2.880677 | 2.004e-09 | 12.46081 | 7.395e-09
2018-01-30 12:24 | 127189.1 | 7440.0001 | 3 | 11 | 4.400072 | 0.1033974 | 2.884215 | 2.004e-09 | 12.47638 | 7.395e-09
2018-01-30 12:26 | 127309.1 | 7560.0008 | 3 | 11 | 4.400102 | 0.09936237 | 2.887597 | 2.004e-09 | 12.49126 | 7.395e-09
2018-01-30 12:28 | 127429.1 | 7680.0013 | 3 | 11 | 4.40007 | 0.09468937 | 2.890822 | 2.004e-09 | 12.50545 | 7.395e-09
2018-01-30 12:30 | 127549.1 | 7800.0011 | 3 | 11 | 4.400075 | 0.09045982 | 2.893908 | 2.004e-09 | 12.51903 | 7.395e-09
2018-01-30 12:32 | 127669.1 | 7920.0001 | 3 | 11 | 4.400089 | 0.0865984 | 2.896862 | 2.004e-09 | 12.53203 | 7.395e-09
2018-01-30 12:34 | 127789.1 | 8040.0015 | 3 | 11 | 4.40011 | 0.08325005 | 2.899688 | 2.004e-09 | 12.54446 | 7.395e-09
2018-01-30 12:35 | 127847.3 | 8098.1967 | 3 | 11 | 4.40011 | 0.08148861 | 2.901015 | 2.004e-09 | 12.5503 | 7.395e-09
2018-01-30 12:37 | 127967.3 | 120.0008 | 4 | 11 | 4.387886 | 0 | 2.901015 | 2.004e-09 | 12.5503 | 7.395e-09
2018-01-30 12:39 | 128087.3 | 240.0004 | 4 | 11 | 4.386275 | 0 | 2.901015 | 2.004e-09 | 12.5503 | 7.395e-09
2018-01-30 12:40 | 128147.3 | 300.0021 | 4 | 11 | 4.385692 | 0 | 2.901015 | 2.004e-09 | 12.5503 | 7.395e-09
2018-01-30 12:42 | 128267.4 | 120.0006 | 5 | 11 | 3.94528 | -3.259845 | 2.901015 | 0.1086579 | 12.5503 | 0.4342188
2018-01-30 12:44 | 128387.4 | 240.0012 | 5 | 11 | 3.900176 | -3.259861 | 2.901015 | 0.2173142 | 12.5503 | 0.860346
2018-01-30 12:46 | 128507.4 | 360.0002 | 5 | 11 | 3.857629 | -3.260096 | 2.901015 | 0.3259785 | 12.5503 | 1.281843
2018-01-30 12:48 | 128627.4 | 480.0007 | 5 | 11 | 3.815978 | -3.260104 | 2.901015 | 0.4346532 | 12.5503 | 1.698782
2018-01-30 12:50 | 128747.4 | 600.0008 | 5 | 11 | 3.774991 | -3.260197 | 2.901015 | 0.5433096 | 12.5503 | 2.111187
2018-01-30 12:52 | 128867.4 | 720.0001 | 5 | 11 | 3.734991 | -3.260118 | 2.901015 | 0.6519765 | 12.5503 | 2.519223
2018-01-30 12:54 | 128987.4 | 840.0014 | 5 | 11 | 3.695686 | -3.259856 | 2.901015 | 0.760639 | 12.5503 | 2.922923
2018-01-30 12:56 | 129107.4 | 960.0001 | 5 | 11 | 3.658017 | -3.260195 | 2.901015 | 0.8692965 | 12.5503 | 3.322427
2018-01-30 12:58 | 129227.4 | 1080.0006 | 5 | 11 | 3.622938 | -3.259978 | 2.901015 | 0.977955 | 12.5503 | 3.717974
2018-01-30 13:00 | 129347.4 | 1200.0004 | 5 | 11 | 3.589895 | -3.259896 | 2.901015 | 1.086617 | 12.5503 | 4.109824
2018-01-30 13:02 | 129467.4 | 1320.0002 | 5 | 11 | 3.559847 | -3.259902 | 2.901015 | 1.195279 | 12.5503 | 4.49825
2018-01-30 13:04 | 129587.4 | 1440.0008 | 5 | 11 | 3.531584 | -3.259957 | 2.901015 | 1.303924 | 12.5503 | 4.883461
2018-01-30 13:06 | 129707.4 | 1560.0013 | 5 | 11 | 3.505208 | -3.259938 | 2.901015 | 1.412602 | 12.5503 | 5.265819
2018-01-30 13:08 | 129827.4 | 1680.0003 | 5 | 11 | 3.48008 | -3.260005 | 2.901015 | 1.521259 | 12.5503 | 5.645305
2018-01-30 13:10 | 129947.4 | 1800.0001 | 5 | 11 | 3.455798 | -3.260026 | 2.901015 | 1.629915 | 12.5503 | 6.022122
2018-01-30 13:12 | 130067.4 | 1920.0006 | 5 | 11 | 3.431844 | -3.260051 | 2.901015 | 1.738584 | 12.5503 | 6.396351
2018-01-30 13:14 | 130187.4 | 2040.0005 | 5 | 11 | 3.408351 | -3.260033 | 2.901015 | 1.847239 | 12.5503 | 6.767966
2018-01-30 13:16 | 130307.4 | 2160.0002 | 5 | 11 | 3.384498 | -3.260026 | 2.901015 | 1.95591 | 12.5503 | 7.137072
2018-01-30 13:18 | 130427.4 | 2280.0001 | 5 | 11 | 3.359727 | -3.260064 | 2.901015 | 2.064568 | 12.5503 | 7.503487
2018-01-30 13:20 | 130547.4 | 2400.0007 | 5 | 11 | 3.333393 | -3.260057 | 2.901015 | 2.173231 | 12.5503 | 7.867163
2018-01-30 13:22 | 130667.4 | 2520.0013 | 5 | 11 | 3.304587 | -3.260074 | 2.901015 | 2.281898 | 12.5503 | 8.227847
2018-01-30 13:24 | 130787.4 | 2640.0011 | 5 | 11 | 3.272156 | -3.259947 | 2.901015 | 2.390559 | 12.5503 | 8.585194
2018-01-30 13:26 | 130907.4 | 2760.0015 | 5 | 11 | 3.235856 | -3.260146 | 2.901015 | 2.49924 | 12.5503 | 8.938884
2018-01-30 13:28 | 131027.4 | 2880.0009 | 5 | 11 | 3.193117 | -3.260034 | 2.901015 | 2.607902 | 12.5503 | 9.28825
2018-01-30 13:30 | 131147.4 | 3000.0012 | 5 | 11 | 3.140756 | -3.260049 | 2.901015 | 2.716552 | 12.5503 | 9.632446
2018-01-30 13:32 | 131267.4 | 3120.0001 | 5 | 11 | 3.072839 | -3.260084 | 2.901015 | 2.825226 | 12.5503 | 9.970256
2018-01-30 13:34 | 131362.2 | 3214.8441 | 5 | 11 | 2.999998 | -3.260056 | 2.901015 | 2.911111 | 12.5503 | 10.2312
2018-01-30 13:36 | 131482.3 | 119.9999 | 6 | 11 | 3.630551 | 0 | 2.901015 | 2.911127 | 12.5503 | 10.23125
2018-01-30 13:38 | 131602.3 | 240.0008 | 6 | 11 | 3.677251 | 0 | 2.901015 | 2.911127 | 12.5503 | 10.23125
2018-01-30 13:39 | 131662.3 | 300.0045 | 6 | 11 | 3.687389 | 0 | 2.901015 | 2.911127 | 12.5503 | 10.23125
2018-01-30 13:39 | 131662.3 | 0.0028 | 7 | 12 | 3.687574 | 0 | 0 | 0 | 0 | 0
2018-01-30 13:41 | 131782.4 | 120.0009 | 2 | 12 | 4.200324 | 4.554874 | 0.1597066 | 0 | 0.6659752 | 0
2018-01-30 13:43 | 131902.4 | 240.0024 | 2 | 12 | 4.200254 | 4.046047 | 0.3025492 | 0 | 1.265957 | 0
2018-01-30 13:45 | 132022.4 | 360.0021 | 2 | 12 | 4.200268 | 3.695728 | 0.4312471 | 0 | 1.806523 | 0
2018-01-30 13:47 | 132142.4 | 480.0004 | 2 | 12 | 4.200229 | 3.428825 | 0.5498592 | 0 | 2.304724 | 0
2018-01-30 13:48 | 132228.1 | 565.6801 | 2 | 12 | 4.200302 | 3.259979 | 0.6294333 | 0 | 2.638956 | 0
2018-01-30 13:50 | 132348.1 | 120.0007 | 3 | 12 | 4.222509 | 3.260067 | 0.7376974 | 0 | 3.094863 | 0
2018-01-30 13:52 | 132468.1 | 240.0013 | 3 | 12 | 4.246894 | 3.260111 | 0.8463699 | 0 | 3.555042 | 0
2018-01-30 13:54 | 132588.1 | 360.0021 | 3 | 12 | 4.273208 | 3.260086 | 0.9550389 | 0 | 4.017957 | 0
2018-01-30 13:56 | 132708.1 | 480.0015 | 3 | 12 | 4.301709 | 3.26004 | 1.063696 | 0 | 4.483798 | 0
2018-01-30 13:58 | 132828.1 | 600.0014 | 3 | 12 | 4.331938 | 3.260099 | 1.172367 | 0 | 4.952905 | 0
2018-01-30 14:00 | 132948.1 | 720.0004 | 3 | 12 | 4.363335 | 3.260057 | 1.281031 | 0 | 5.425323 | 0
2018-01-30 14:02 | 133068.1 | 840.001 | 3 | 12 | 4.395786 | 3.260033 | 1.389675 | 0 | 5.901117 | 0
2018-01-30 14:04 | 133188.1 | 960.001 | 3 | 12 | 4.400256 | 2.981823 | 1.494052 | 0 | 6.360368 | 0
2018-01-30 14:06 | 133308.1 | 1080.0007 | 3 | 12 | 4.400232 | 2.726271 | 1.589062 | 0 | 6.77844 | 0
2018-01-30 14:08 | 133428.1 | 1200.0005 | 3 | 12 | 4.400206 | 2.504087 | 1.676128 | 0 | 7.16155 | 0
2018-01-30 14:10 | 133548.1 | 1320.0002 | 3 | 12 | 4.400042 | 2.309694 | 1.756221 | 0 | 7.513975 | 0
2018-01-30 14:12 | 133668.1 | 1440.0024 | 3 | 12 | 4.400138 | 2.141638 | 1.830437 | 0 | 7.840533 | 0
2018-01-30 14:14 | 133788.1 | 1560.0006 | 3 | 12 | 4.4002 | 1.994013 | 1.899326 | 0 | 8.143656 | 0
2018-01-30 14:16 | 133908.1 | 1680.0004 | 3 | 12 | 4.4 | 1.870521 | 1.963711 | 0 | 8.426962 | 0
2018-01-30 14:18 | 134028.1 | 1800.0016 | 3 | 12 | 4.399866 | 1.746401 | 2.023885 | 0 | 8.691737 | 0
2018-01-30 14:20 | 134148.1 | 1920.0017 | 3 | 12 | 4.400147 | 1.637506 | 2.080276 | 0 | 8.939865 | 0
2018-01-30 14:22 | 134268.1 | 2040.0013 | 3 | 12 | 4.4002 | 1.535654 | 2.133113 | 0 | 9.172358 | 0
2018-01-30 14:24 | 134388.1 | 2160.0003 | 3 | 12 | 4.400243 | 1.488803 | 2.183031 | 0 | 9.392006 | 0
2018-01-30 14:26 | 134508.1 | 2280 | 3 | 12 | 4.40003 | 1.372846 | 2.230982 | 0 | 9.602996 | 0
2018-01-30 14:28 | 134628.1 | 2400.0015 | 3 | 12 | 4.400042 | 1.27353 | 2.276759 | 0 | 9.804414 | 0
2018-01-30 14:30 | 134748.1 | 2520.0012 | 3 | 12 | 4.400603 | 1.285855 | 2.322109 | 0 | 10.00395 | 0
2018-01-30 14:32 | 134868.1 | 2640.0009 | 3 | 12 | 4.399431 | 1.268871 | 2.364104 | 0 | 10.18873 | 0
2018-01-30 14:34 | 134988.1 | 2760.0016 | 3 | 12 | 4.399989 | 0.9725342 | 2.403252 | 0 | 10.36098 | 0
2018-01-30 14:36 | 135108.1 | 2880.0022 | 3 | 12 | 4.399656 | 1.055728 | 2.439337 | 0 | 10.51975 | 0
2018-01-30 14:38 | 135228.1 | 3000.0004 | 3 | 12 | 4.386743 | 1.155732 | 2.476907 | 0 | 10.68507 | 0
2018-01-30 14:40 | 135348.1 | 3120.0015 | 3 | 12 | 4.400021 | 0.7096624 | 2.508481 | 0 | 10.82399 | 0
2018-01-30 14:42 | 135468.1 | 3240.0014 | 3 | 12 | 4.400284 | 0.7700005 | 2.535977 | 0 | 10.94497 | 0
2018-01-30 14:44 | 135588.1 | 3360.0004 | 3 | 12 | 4.399997 | 0.9132748 | 2.563088 | 0 | 11.06426 | 0
2018-01-30 14:46 | 135708.1 | 3480.001 | 3 | 12 | 4.400907 | 0.9057894 | 2.592252 | 0 | 11.19259 | 0
2018-01-30 14:47 | 135728.1 | 3500.0596 | 3 | 12 | 4.403951 | 0.08038521 | 2.597257 | 0 | 11.21461 | 0
2018-01-30 14:49 | 135848.2 | 120.0008 | 4 | 12 | 4.304014 | 0 | 2.597257 | 0 | 11.21461 | 0
2018-01-30 14:51 | 135968.2 | 240.0013 | 4 | 12 | 4.270156 | 0 | 2.597257 | 0 | 11.21461 | 0
2018-01-30 14:52 | 136028.2 | 300.0029 | 4 | 12 | 4.287786 | 0 | 2.597257 | 0 | 11.21461 | 0
2018-01-30 14:54 | 136148.3 | 120.0009 | 5 | 12 | 3.860873 | -3.260022 | 2.597257 | 0.1086458 | 11.21461 | 0.4255116
2018-01-30 14:56 | 136268.3 | 240.0015 | 5 | 12 | 3.811673 | -3.26006 | 2.597257 | 0.2173116 | 11.21461 | 0.8422498
2018-01-30 14:58 | 136388.3 | 360.0005 | 5 | 12 | 3.76816 | -3.260014 | 2.597257 | 0.3259916 | 11.21461 | 1.254121
2018-01-30 15:00 | 136508.3 | 480.0004 | 5 | 12 | 3.726316 | -3.260066 | 2.597257 | 0.4346582 | 11.21461 | 1.661311
2018-01-30 15:02 | 136628.3 | 600.0008 | 5 | 12 | 3.685198 | -3.260031 | 2.597257 | 0.5433249 | 11.21461 | 2.063991
2018-01-30 15:04 | 136748.3 | 720.0015 | 5 | 12 | 3.646161 | -3.260076 | 2.597257 | 0.6519896 | 11.21461 | 2.462296
2018-01-30 15:06 | 136868.3 | 840.0012 | 5 | 12 | 3.610064 | -3.259995 | 2.597257 | 0.7606413 | 11.21461 | 2.856472
2018-01-30 15:08 | 136988.3 | 960.0002 | 5 | 12 | 3.576793 | -3.260039 | 2.597257 | 0.8693123 | 11.21461 | 3.246945
2018-01-30 15:10 | 137108.3 | 1080.0015 | 5 | 12 | 3.547038 | -3.260057 | 2.597257 | 0.9779812 | 11.21461 | 3.633981
2018-01-30 15:12 | 137228.3 | 1200.0005 | 5 | 12 | 3.520049 | -3.26004 | 2.597257 | 1.086643 | 11.21461 | 4.017919
2018-01-30 15:14 | 137348.3 | 1320.0002 | 5 | 12 | 3.494809 | -3.260098 | 2.597257 | 1.195302 | 11.21461 | 4.399026
2018-01-30 15:16 | 137468.3 | 1440.0009 | 5 | 12 | 3.470875 | -3.260059 | 2.597257 | 1.303971 | 11.21461 | 4.777487
2018-01-30 15:18 | 137588.3 | 1560.0014 | 5 | 12 | 3.448089 | -3.260082 | 2.597257 | 1.412647 | 11.21461 | 5.15344
2018-01-30 15:20 | 137708.3 | 1680.0004 | 5 | 12 | 3.425552 | -3.260071 | 2.597257 | 1.52131 | 11.21461 | 5.526882
2018-01-30 15:22 | 137828.3 | 1800.0002 | 5 | 12 | 3.402848 | -3.260036 | 2.597257 | 1.629966 | 11.21461 | 5.897861
2018-01-30 15:24 | 137948.3 | 1920.0016 | 5 | 12 | 3.379371 | -3.260136 | 2.597257 | 1.738634 | 11.21461 | 6.266379
2018-01-30 15:26 | 138068.3 | 2040.0015 | 5 | 12 | 3.354802 | -3.260012 | 2.597257 | 1.8473 | 11.21461 | 6.632282
2018-01-30 15:28 | 138188.3 | 2160.0004 | 5 | 12 | 3.327839 | -3.260113 | 2.597257 | 1.955961 | 11.21461 | 6.995369
2018-01-30 15:30 | 138308.3 | 2280.0009 | 5 | 12 | 3.297828 | -3.260005 | 2.597257 | 2.064614 | 11.21461 | 7.355343
2018-01-30 15:32 | 138428.3 | 2400.0006 | 5 | 12 | 3.263433 | -3.260046 | 2.597257 | 2.173284 | 11.21461 | 7.711895
2018-01-30 15:34 | 138548.3 | 2520.0012 | 5 | 12 | 3.223155 | -3.259971 | 2.597257 | 2.281955 | 11.21461 | 8.064412
2018-01-30 15:36 | 138668.2 | 2640.0001 | 5 | 12 | 3.172625 | -3.260066 | 2.597257 | 2.390617 | 11.21461 | 8.412017
2018-01-30 15:38 | 138788.3 | 2760.0007 | 5 | 12 | 3.108639 | -3.259991 | 2.597257 | 2.499279 | 11.21461 | 8.753428
2018-01-30 15:40 | 138908.3 | 2880.0005 | 5 | 12 | 3.021243 | -3.259933 | 2.597257 | 2.607943 | 11.21461 | 9.086778
2018-01-30 15:40 | 138931.3 | 2903.0855 | 5 | 12 | 3 | -3.260002 | 2.597257 | 2.628844 | 11.21461 | 9.149707
2018-01-30 15:42 | 139051.4 | 120.0016 | 6 | 12 | 3.636154 | 0 | 2.597257 | 2.628844 | 11.21461 | 9.149707
2018-01-30 15:44 | 139171.4 | 240.0014 | 6 | 12 | 3.673289 | 0 | 2.597257 | 2.628844 | 11.21461 | 9.149707
2018-01-30 15:45 | 139231.4 | 300.0016 | 6 | 12 | 3.683102 | 0 | 2.597257 | 2.628844 | 11.21461 | 9.149707
2018-01-30 15:45 | 139231.4 | 0.0028 | 7 | 13 | 3.681484 | 0 | 0 | 0 | 0 | 0
2018-01-30 15:47 | 139351.5 | 120.0008 | 2 | 13 | 4.20032 | 4.596806 | 0.1603359 | 0 | 0.6683007 | 0
2018-01-30 15:49 | 139471.5 | 240.0006 | 2 | 13 | 4.200288 | 4.097452 | 0.3047278 | 0 | 1.274789 | 0
2018-01-30 15:51 | 139591.5 | 360.0003 | 2 | 13 | 4.200274 | 3.750635 | 0.4351968 | 0 | 1.822795 | 0
2018-01-30 15:53 | 139711.5 | 480.0009 | 2 | 13 | 4.200273 | 3.481688 | 0.5556288 | 0 | 2.32864 | 0
2018-01-30 15:55 | 139820.3 | 588.8698 | 2 | 13 | 4.200237 | 3.259979 | 0.6575292 | 0 | 2.756648 | 0
2018-01-30 15:57 | 139940.4 | 120.0007 | 3 | 13 | 4.222575 | 3.260008 | 0.7658161 | 0 | 3.21261 | 0
2018-01-30 15:59 | 140060.4 | 240.0013 | 3 | 13 | 4.247668 | 3.259909 | 0.8744768 | 0 | 3.672782 | 0
2018-01-30 16:01 | 140180.4 | 360.001 | 3 | 13 | 4.274502 | 3.259991 | 0.9831322 | 0 | 4.135753 | 0
2018-01-30 16:03 | 140300.4 | 480 | 3 | 13 | 4.303049 | 3.259975 | 1.091791 | 0 | 4.601754 | 0
2018-01-30 16:05 | 140420.4 | 600.0014 | 3 | 13 | 4.333515 | 3.259964 | 1.200455 | 0 | 5.070982 | 0
2018-01-30 16:07 | 140540.4 | 720.0004 | 3 | 13 | 4.365226 | 3.26 | 1.309112 | 0 | 5.543564 | 0
2018-01-30 16:09 | 140660.4 | 840.0002 | 3 | 13 | 4.39751 | 3.26001 | 1.417774 | 0 | 6.019644 | 0
2018-01-30 16:11 | 140780.4 | 960.0008 | 3 | 13 | 4.400232 | 2.975548 | 1.521759 | 0 | 6.477191 | 0
2018-01-30 16:13 | 140900.4 | 1080.0006 | 3 | 13 | 4.400238 | 2.727476 | 1.616723 | 0 | 6.895059 | 0
2018-01-30 16:15 | 141020.4 | 1200.0011 | 3 | 13 | 4.400247 | 2.512121 | 1.703954 | 0 | 7.278893 | 0
2018-01-30 16:17 | 141140.4 | 1320.0002 | 3 | 13 | 4.400242 | 2.325293 | 1.784521 | 0 | 7.63341 | 0
2018-01-30 16:19 | 141260.4 | 1440.0007 | 3 | 13 | 4.40024 | 2.161594 | 1.859223 | 0 | 7.962114 | 0
2018-01-30 16:21 | 141380.4 | 1560.0014 | 3 | 13 | 4.400205 | 2.013266 | 1.928763 | 0 | 8.268107 | 0
2018-01-30 16:23 | 141500.4 | 1680.0011 | 3 | 13 | 4.400225 | 1.880966 | 1.993623 | 0 | 8.553507 | 0
2018-01-30 16:25 | 141620.4 | 1800.0001 | 3 | 13 | 4.400003 | 1.759934 | 2.054278 | 0 | 8.820398 | 0
2018-01-30 16:27 | 141740.4 | 1920.0005 | 3 | 13 | 4.4 | 1.661251 | 2.111089 | 0 | 9.070372 | 0
2018-01-30 16:29 | 141860.4 | 2040.0012 | 3 | 13 | 4.400026 | 1.552931 | 2.164373 | 0 | 9.30482 | 0
2018-01-30 16:31 | 141980.4 | 2160.0001 | 3 | 13 | 4.400172 | 1.45238 | 2.214447 | 0 | 9.525151 | 0
2018-01-30 16:33 | 142100.4 | 2280.0003 | 3 | 13 | 4.400007 | 1.363253 | 2.26151 | 0 | 9.732226 | 0
2018-01-30 16:35 | 142220.4 | 2400.0003 | 3 | 13 | 4.40018 | 1.277775 | 2.305692 | 0 | 9.926629 | 0
2018-01-30 16:37 | 142340.4 | 2520.0001 | 3 | 13 | 4.400148 | 1.200608 | 2.34703 | 0 | 10.10853 | 0
2018-01-30 16:39 | 142460.4 | 2640.0006 | 3 | 13 | 4.400163 | 1.12725 | 2.385829 | 0 | 10.27925 | 0
2018-01-30 16:41 | 142580.4 | 2760.0011 | 3 | 13 | 4.400183 | 1.057925 | 2.422242 | 0 | 10.43947 | 0
2018-01-30 16:43 | 142700.4 | 2880.0009 | 3 | 13 | 4.400089 | 0.9868212 | 2.456533 | 0 | 10.59035 | 0
2018-01-30 16:45 | 142820.4 | 3000.0006 | 3 | 13 | 4.400154 | 0.9279928 | 2.488492 | 0 | 10.73098 | 0
2018-01-30 16:47 | 142940.4 | 3120.0005 | 3 | 13 | 4.400196 | 0.8683643 | 2.518437 | 0 | 10.86274 | 0
2018-01-30 16:49 | 143060.4 | 3240.0011 | 3 | 13 | 4.400235 | 0.8130598 | 2.546442 | 0 | 10.98597 | 0
2018-01-30 16:51 | 143180.4 | 3360.0009 | 3 | 13 | 4.40017 | 0.7591057 | 2.572628 | 0 | 11.10119 | 0
2018-01-30 16:53 | 143300.4 | 3480.0014 | 3 | 13 | 4.400033 | 0.7078171 | 2.597089 | 0 | 11.20882 | 0
2018-01-30 16:55 | 143420.4 | 3600.0005 | 3 | 13 | 4.400112 | 0.662488 | 2.619914 | 0 | 11.30925 | 0
2018-01-30 16:57 | 143540.4 | 3720.0002 | 3 | 13 | 4.40004 | 0.6177855 | 2.64123 | 0 | 11.40304 | 0
2018-01-30 16:59 | 143660.4 | 3840.0016 | 3 | 13 | 4.400157 | 0.5771494 | 2.661123 | 0 | 11.49057 | 0
2018-01-30 17:01 | 143780.4 | 3960.0014 | 3 | 13 | 4.400182 | 0.5387821 | 2.679707 | 0 | 11.57234 | 0
2018-01-30 17:03 | 143900.4 | 4080.002 | 3 | 13 | 4.40014 | 0.5027752 | 2.697062 | 0 | 11.64871 | 0
2018-01-30 17:05 | 144020.4 | 4200.0018 | 3 | 13 | 4.400217 | 0.4710283 | 2.713279 | 0 | 11.72007 | 0
2018-01-30 17:07 | 144140.4 | 4320.0001 | 3 | 13 | 4.400171 | 0.4404411 | 2.728448 | 0 | 11.78681 | 0
2018-01-30 17:09 | 144260.4 | 4440.0014 | 3 | 13 | 4.400099 | 0.4113493 | 2.742646 | 0 | 11.84929 | 0
2018-01-30 17:11 | 144380.4 | 4560.0011 | 3 | 13 | 4.400143 | 0.3861713 | 2.755945 | 0 | 11.9078 | 0
2018-01-30 17:13 | 144500.4 | 4680.0002 | 3 | 13 | 4.400134 | 0.361536 | 2.76841 | 0 | 11.96265 | 0
2018-01-30 17:15 | 144620.4 | 4800.0016 | 3 | 13 | 4.400149 | 0.3396015 | 2.780098 | 0 | 12.01408 | 0
2018-01-30 17:17 | 144740.4 | 4920.0005 | 3 | 13 | 4.400137 | 0.3186502 | 2.79107 | 0 | 12.06236 | 0
2018-01-30 17:19 | 144860.4 | 5040.0019 | 3 | 13 | 4.400131 | 0.2997103 | 2.801374 | 0 | 12.1077 | 0
2018-01-30 17:21 | 144980.4 | 5160.0009 | 3 | 13 | 4.40016 | 0.2820129 | 2.811067 | 0 | 12.15035 | 0
2018-01-30 17:23 | 145100.4 | 5280.0006 | 3 | 13 | 4.400121 | 0.2652874 | 2.820188 | 0 | 12.19048 | 0
2018-01-30 17:25 | 145220.4 | 5400.0003 | 3 | 13 | 4.400191 | 0.2508087 | 2.828782 | 0 | 12.2283 | 0
2018-01-30 17:27 | 145340.4 | 5520.0001 | 3 | 13 | 4.400123 | 0.236167 | 2.836885 | 0 | 12.26395 | 0
2018-01-30 17:29 | 145460.4 | 5640.0018 | 3 | 13 | 4.400146 | 0.2231655 | 2.844534 | 0 | 12.29761 | 0
2018-01-30 17:31 | 145580.4 | 5760.0022 | 3 | 13 | 4.400164 | 0.2113056 | 2.851761 | 0 | 12.32941 | 0
2018-01-30 17:33 | 145700.4 | 5880.0004 | 3 | 13 | 4.400106 | 0.1994076 | 2.8586 | 0 | 12.3595 | 0
2018-01-30 17:35 | 145820.4 | 6000.0002 | 3 | 13 | 4.400158 | 0.1894197 | 2.86507 | 0 | 12.38797 | 0
2018-01-30 17:37 | 145940.4 | 6120.0008 | 3 | 13 | 4.400135 | 0.1790009 | 2.871207 | 0 | 12.41497 | 0
2018-01-30 17:39 | 146060.4 | 6240.0021 | 3 | 13 | 4.400103 | 0.1699839 | 2.877026 | 0 | 12.44058 | 0
2018-01-30 17:41 | 146180.4 | 6360.0019 | 3 | 13 | 4.400039 | 0.1611242 | 2.882553 | 0 | 12.4649 | 0
2018-01-30 17:43 | 146300.4 | 6480.0001 | 3 | 13 | 4.400084 | 0.153533 | 2.887809 | 0 | 12.48802 | 0
2018-01-30 17:45 | 146420.4 | 6600.0015 | 3 | 13 | 4.400116 | 0.1463432 | 2.892812 | 0 | 12.51004 | 0
2018-01-30 17:47 | 146540.4 | 6720.0012 | 3 | 13 | 4.400111 | 0.1394997 | 2.897573 | 0 | 12.53098 | 0
2018-01-30 17:49 | 146660.4 | 6840.0018 | 3 | 13 | 4.400146 | 0.1334324 | 2.902114 | 0 | 12.55097 | 0
2018-01-30 17:51 | 146780.4 | 6960.0024 | 3 | 13 | 4.400131 | 0.1270199 | 2.906441 | 0 | 12.57001 | 0
2018-01-30 17:53 | 146900.4 | 7080.0006 | 3 | 13 | 4.400081 | 0.1208172 | 2.910574 | 0 | 12.58819 | 0
2018-01-30 17:55 | 147020.4 | 7200.0015 | 3 | 13 | 4.400123 | 0.1157417 | 2.914509 | 0 | 12.60551 | 0
2018-01-30 17:57 | 147140.4 | 7320.0002 | 3 | 13 | 4.400131 | 0.1103592 | 2.918272 | 0 | 12.62206 | 0
2018-01-30 17:59 | 147260.4 | 7440.0007 | 3 | 13 | 4.400119 | 0.1057301 | 2.921865 | 0 | 12.63787 | 0
2018-01-30 18:01 | 147380.4 | 7560.0004 | 3 | 13 | 4.400057 | 0.100687 | 2.925306 | 0 | 12.65302 | 0
2018-01-30 18:03 | 147500.4 | 7680.0015 | 3 | 13 | 4.400052 | 0.09634113 | 2.928596 | 0 | 12.66749 | 0
2018-01-30 18:05 | 147620.4 | 7800.0022 | 3 | 13 | 4.4001 | 0.0927906 | 2.931754 | 0 | 12.68139 | 0
2018-01-30 18:07 | 147740.4 | 7920.0002 | 3 | 13 | 4.400066 | 0.08880043 | 2.934778 | 0 | 12.69469 | 0
2018-01-30 18:09 | 147860.4 | 8040.0015 | 3 | 13 | 4.400084 | 0.08534336 | 2.937685 | 0 | 12.70748 | 0
2018-01-30 18:11 | 147974.7 | 8154.3217 | 3 | 13 | 4.400024 | 0.08149242 | 2.940348 | 0 | 12.7192 | 0
2018-01-30 18:13 | 148094.7 | 120.0005 | 4 | 13 | 4.387706 | 0 | 2.940348 | 0 | 12.7192 | 0
2018-01-30 18:15 | 148214.7 | 240.0009 | 4 | 13 | 4.386099 | 0 | 2.940348 | 0 | 12.7192 | 0
2018-01-30 18:16 | 148274.7 | 300.0018 | 4 | 13 | 4.385489 | 0 | 2.940348 | 0 | 12.7192 | 0
2018-01-30 18:18 | 148394.7909 | 120.0008 | 5 | 13 | 3.945032 | -3.260053 | 2.940348 | 0.1086644 | 12.7192 | 0.4343189
2018-01-30 18:20 | 148514.7907 | 240.0006 | 5 | 13 | 3.899602 | -3.260106 | 2.940348 | 0.2173254 | 12.7192 | 0.8604206
2018-01-30 18:22 | 148634.7921 | 360.002 | 5 | 13 | 3.857231 | -3.260113 | 2.940348 | 0.3259843 | 12.7192 | 1.281843
2018-01-30 18:24 | 148754.7902 | 480.0001 | 5 | 13 | 3.814886 | -3.260156 | 2.940348 | 0.4346533 | 12.7192 | 1.6987
2018-01-30 18:26 | 148874.7907 | 600.0006 | 5 | 13 | 3.773597 | -3.260098 | 2.940348 | 0.5433341 | 12.7192 | 2.111055
2018-01-30 18:28 | 148994.7912 | 720.0011 | 5 | 13 | 3.732744 | -3.260142 | 2.940348 | 0.652003 | 12.7192 | 2.5189
2018-01-30 18:30 | 149114.7902 | 840.0001 | 5 | 13 | 3.693089 | -3.260149 | 2.940348 | 0.7606567 | 12.7192 | 2.922309
2018-01-30 18:32 | 149234.7916 | 960.0015 | 5 | 13 | 3.654916 | -3.260126 | 2.940348 | 0.869333 | 12.7192 | 3.321568
2018-01-30 18:34 | 149354.7914 | 1080.0013 | 5 | 13 | 3.618678 | -3.260002 | 2.940348 | 0.9779964 | 12.7192 | 3.716738
2018-01-30 18:36 | 149474.7912 | 1200.0011 | 5 | 13 | 3.584622 | -3.260077 | 2.940348 | 1.086664 | 12.7192 | 4.108093
2018-01-30 18:38 | 149594.791 | 1320.0009 | 5 | 13 | 3.553494 | -3.259998 | 2.940348 | 1.195329 | 12.7192 | 4.495905
2018-01-30 18:40 | 149714.7914 | 1440.0013 | 5 | 13 | 3.524745 | -3.260042 | 2.940348 | 1.303975 | 12.7192 | 4.880395
2018-01-30 18:42 | 149834.7905 | 1560.0004 | 5 | 13 | 3.498178 | -3.259952 | 2.940348 | 1.412646 | 12.7192 | 5.261967
2018-01-30 18:44 | 149954.7901 | 1680 | 5 | 13 | 3.473113 | -3.259972 | 2.940348 | 1.521313 | 12.7192 | 5.640725
2018-01-30 18:46 | 150074.7908 | 1800.0007 | 5 | 13 | 3.448998 | -3.259949 | 2.940348 | 1.629973 | 12.7192 | 6.016791
2018-01-30 18:48 | 150194.7921 | 1920.002 | 5 | 13 | 3.425735 | -3.260011 | 2.940348 | 1.738638 | 12.7192 | 6.390306
2018-01-30 18:50 | 150314.791 | 2040.0009 | 5 | 13 | 3.4024 | -3.25985 | 2.940348 | 1.847294 | 12.7192 | 6.761261
2018-01-30 18:52 | 150434.7916 | 2160.0015 | 5 | 13 | 3.378633 | -3.259854 | 2.940348 | 1.955951 | 12.7192 | 7.129667
2018-01-30 18:54 | 150554.7906 | 2280.0005 | 5 | 13 | 3.354272 | -3.259923 | 2.940348 | 2.064607 | 12.7192 | 7.495467
2018-01-30 18:56 | 150674.7912 | 2400.0011 | 5 | 13 | 3.328054 | -3.259868 | 2.940348 | 2.173271 | 12.7192 | 7.858541
2018-01-30 18:58 | 150794.7909 | 2520.0008 | 5 | 13 | 3.299506 | -3.259868 | 2.940348 | 2.281929 | 12.7192 | 8.21865
2018-01-30 19:00 | 150914.7907 | 2640.0006 | 5 | 13 | 3.267778 | -3.25995 | 2.940348 | 2.390585 | 12.7192 | 8.575471
2018-01-30 19:02 | 151034.7905 | 2760.0004 | 5 | 13 | 3.231521 | -3.259885 | 2.940348 | 2.499244 | 12.7192 | 8.928625
2018-01-30 19:04 | 151154.7903 | 2880.0002 | 5 | 13 | 3.187545 | -3.259974 | 2.940348 | 2.607907 | 12.7192 | 9.277463
2018-01-30 19:06 | 151274.7909 | 3000.0008 | 5 | 13 | 3.135122 | -3.259896 | 2.940348 | 2.716562 | 12.7192 | 9.62105
2018-01-30 19:08 | 151394.7907 | 3120.0006 | 5 | 13 | 3.066189 | -3.259922 | 2.940348 | 2.825224 | 12.7192 | 9.958156
2018-01-30 19:09 | 151479.7777 | 3204.9876 | 5 | 13 | 2.999997 | -3.259991 | 2.940348 | 2.902184 | 12.7192 | 10.19171
2018-01-30 19:11 | 151599.8 | 120.0006 | 6 | 13 | 3.635651 | 0 | 2.940348 | 2.902184 | 12.7192 | 10.19171
2018-01-30 19:13 | 151719.8 | 240.0011 | 6 | 13 | 3.679353 | 0 | 2.940348 | 2.902184 | 12.7192 | 10.19171
2018-01-30 19:14 | 151779.8 | 300.0029 | 6 | 13 | 3.688411 | 0 | 2.940348 | 2.902184 | 12.7192 | 10.19171
2018-01-30 19:14 | 151779.8 | 0.0027 | 7 | 14 | 3.688235 | 0 | 0 | 0 | 0 | 0
2018-01-30 19:16 | 151899.9 | 120.0009 | 2 | 14 | 4.200315 | 4.54636 | 0.1595779 | 0 | 0.6655309 | 0
2018-01-30 19:18 | 152019.9 | 240.0014 | 2 | 14 | 4.200265 | 4.051794 | 0.30239 | 0 | 1.265384 | 0
2018-01-30 19:20 | 152139.9 | 360.0004 | 2 | 14 | 4.200253 | 3.718126 | 0.4315816 | 0 | 1.808024 | 0
2018-01-30 19:22 | 152259.9 | 480.001 | 2 | 14 | 4.20024 | 3.45957 | 0.5511039 | 0 | 2.310049 | 0
2018-01-30 19:24 | 152361.7 | 581.8218 | 2 | 14 | 4.20023 | 3.259991 | 0.6461146 | 0 | 2.709118 | 0
2018-01-30 19:26 | 152481.7 | 120.0007 | 3 | 14 | 4.222809 | 3.260113 | 0.754407 | 0 | 3.165161 | 0
2018-01-30 19:28 | 152601.7 | 240.0013 | 3 | 14 | 4.247267 | 3.259987 | 0.8630787 | 0 | 3.625375 | 0
2018-01-30 19:30 | 152721.7 | 360.0003 | 3 | 14 | 4.273647 | 3.260029 | 0.9717357 | 0 | 4.088284 | 0
2018-01-30 19:32 | 152841.7 | 480.0008 | 3 | 14 | 4.302198 | 3.260139 | 1.080401 | 0 | 4.554218 | 0
2018-01-30 19:34 | 152961.7 | 600.0014 | 3 | 14 | 4.3325 | 3.259998 | 1.189068 | 0 | 5.023354 | 0
2018-01-30 19:36 | 153081.7 | 720.0012 | 3 | 14 | 4.364651 | 3.260092 | 1.297737 | 0 | 5.495904 | 0
2018-01-30 19:38 | 153201.7 | 840.0003 | 3 | 14 | 4.397586 | 3.260073 | 1.406399 | 0 | 5.971961 | 0
2018-01-30 19:40 | 153321.7 | 960.0008 | 3 | 14 | 4.400258 | 2.968761 | 1.510256 | 0 | 6.428948 | 0
2018-01-30 19:42 | 153441.7 | 1080.0014 | 3 | 14 | 4.400267 | 2.718048 | 1.604942 | 0 | 6.845592 | 0
2018-01-30 19:44 | 153561.7 | 1200.0004 | 3 | 14 | 4.40027 | 2.50104 | 1.69185 | 0 | 7.228009 | 0
2018-01-30 19:46 | 153681.7 | 1320.0001 | 3 | 14 | 4.400294 | 2.310377 | 1.771948 | 0 | 7.580462 | 0
2018-01-30 19:48 | 153801.7 | 1440.0008 | 3 | 14 | 4.400235 | 2.140955 | 1.846038 | 0 | 7.906476 | 0
2018-01-30 19:50 | 153921.7 | 1560.0014 | 3 | 14 | 4.400255 | 1.993988 | 1.914888 | 0 | 8.209429 | 0
2018-01-30 19:52 | 154041.7 | 1680.0003 | 3 | 14 | 4.400228 | 1.862803 | 1.979124 | 0 | 8.492081 | 0
2018-01-30 19:54 | 154161.7 | 1800.0008 | 3 | 14 | 4.400201 | 1.742558 | 2.039181 | 0 | 8.756346 | 0
2018-01-30 19:56 | 154281.7 | 1920.0015 | 3 | 14 | 4.400254 | 1.632817 | 2.095408 | 0 | 9.003757 | 0
2018-01-30 19:58 | 154401.7 | 2040.0004 | 3 | 14 | 4.400192 | 1.530597 | 2.148097 | 0 | 9.2356 | 0
2018-01-30 20:00 | 154521.7 | 2160.0002 | 3 | 14 | 4.400264 | 1.436879 | 2.197538 | 0 | 9.453149 | 0
2018-01-30 20:02 | 154641.7 | 2280.0015 | 3 | 14 | 4.400189 | 1.345574 | 2.24392 | 0 | 9.657236 | 0
2018-01-30 20:04 | 154761.7 | 2400.0006 | 3 | 14 | 4.400218 | 1.261575 | 2.287354 | 0 | 9.848352 | 0
2018-01-30 20:06 | 154881.7 | 2520.0011 | 3 | 14 | 4.400197 | 1.180609 | 2.32804 | 0 | 10.02738 | 0
2018-01-30 20:08 | 155001.7 | 2640.0002 | 3 | 14 | 4.400021 | 1.103884 | 2.366113 | 0 | 10.19491 | 0
2018-01-30 20:10 | 155121.7 | 2760.0016 | 3 | 14 | 4.400201 | 1.034032 | 2.401732 | 0 | 10.35163 | 0
2018-01-30 20:12 | 155241.7 | 2880.0013 | 3 | 14 | 4.400223 | 0.9663105 | 2.435046 | 0 | 10.49822 | 0
2018-01-30 20:14 | 155361.7 | 3000.0003 | 3 | 14 | 4.400168 | 0.90306 | 2.466177 | 0 | 10.6352 | 0
2018-01-30 20:16 | 155481.7 | 3120 | 3 | 14 | 4.400244 | 0.8446302 | 2.495292 | 0 | 10.76331 | 0
2018-01-30 20:18 | 155601.7 | 3240.0007 | 3 | 14 | 4.400238 | 0.789465 | 2.522497 | 0 | 10.88302 | 0
2018-01-30 20:20 | 155721.7 | 3360.0004 | 3 | 14 | 4.399988 | 0.7362852 | 2.547924 | 0 | 10.9949 | 0
2018-01-30 20:22 | 155841.7 | 3480.0002 | 3 | 14 | 4.399991 | 0.68853 | 2.571669 | 0 | 11.09938 | 0
2018-01-30 20:24 | 155961.7 | 3600.0008 | 3 | 14 | 4.400014 | 0.6436434 | 2.593883 | 0 | 11.19712 | 0
2018-01-30 20:26 | 156081.7 | 3720.0014 | 3 | 14 | 4.400193 | 0.601594 | 2.614611 | 0 | 11.28833 | 0
2018-01-30 20:28 | 156201.7 | 3840.0013 | 3 | 14 | 4.400167 | 0.5617723 | 2.633987 | 0 | 11.37358 | 0
2018-01-30 20:30 | 156321.7 | 3960.0019 | 3 | 14 | 4.400148 | 0.524477 | 2.652086 | 0 | 11.45322 | 0
2018-01-30 20:32 | 156441.7 | 4080.0009 | 3 | 14 | 4.400181 | 0.4904203 | 2.668994 | 0 | 11.52762 | 0
2018-01-30 20:34 | 156561.7 | 4200.0006 | 3 | 14 | 4.400144 | 0.4583549 | 2.684801 | 0 | 11.59717 | 0
2018-01-30 20:36 | 156681.7 | 4320.0011 | 3 | 14 | 4.400124 | 0.4283438 | 2.699575 | 0 | 11.66218 | 0
2018-01-30 20:38 | 156801.7 | 4440.0009 | 3 | 14 | 4.400163 | 0.4012127 | 2.713403 | 0 | 11.72303 | 0
2018-01-30 20:40 | 156921.7 | 4560.0014 | 3 | 14 | 4.400143 | 0.3757458 | 2.726349 | 0 | 11.77999 | 0
2018-01-30 20:42 | 157041.7 | 4680.0004 | 3 | 14 | 4.40019 | 0.352788 | 2.738481 | 0 | 11.83337 | 0
2018-01-30 20:44 | 157161.7 | 4800.0013 | 3 | 14 | 4.400155 | 0.3307648 | 2.749862 | 0 | 11.88345 | 0
2018-01-30 20:46 | 157281.7 | 4920.0015 | 3 | 14 | 4.400146 | 0.3107948 | 2.760543 | 0 | 11.93045 | 0
2018-01-30 20:48 | 157401.7 | 5040.0002 | 3 | 14 | 4.400171 | 0.2922869 | 2.770588 | 0 | 11.97465 | 0
2018-01-30 20:50 | 157521.7 | 5160.0015 | 3 | 14 | 4.400116 | 0.2751122 | 2.780039 | 0 | 12.01623 | 0
2018-01-30 20:52 | 157641.7 | 5280.002 | 3 | 14 | 4.400125 | 0.2594376 | 2.788943 | 0 | 12.05541 | 0
2018-01-30 20:54 | 157761.7 | 5400.0009 | 3 | 14 | 4.400128 | 0.2447081 | 2.79734 | 0 | 12.09236 | 0
2018-01-30 20:56 | 157881.7 | 5520.0019 | 3 | 14 | 4.400126 | 0.2307329 | 2.805262 | 0 | 12.12722 | 0
2018-01-30 20:58 | 158001.7 | 5640.0008 | 3 | 14 | 4.400174 | 0.2189016 | 2.812748 | 0 | 12.16016 | 0
2018-01-30 21:00 | 158121.7 | 5760.002 | 3 | 14 | 4.400085 | 0.206255 | 2.819827 | 0 | 12.19131 | 0
2018-01-30 21:02 | 158241.7 | 5880.0002 | 3 | 14 | 4.400138 | 0.1958504 | 2.826524 | 0 | 12.22077 | 0
2018-01-30 21:04 | 158361.7 | 6000.0006 | 3 | 14 | 4.400123 | 0.1854162 | 2.832869 | 0 | 12.24869 | 0
2018-01-30 21:06 | 158481.7 | 6120.0011 | 3 | 14 | 4.40013 | 0.1757765 | 2.838881 | 0 | 12.27515 | 0
2018-01-30 21:08 | 158601.7 | 6240.0001 | 3 | 14 | 4.400094 | 0.1664591 | 2.844578 | 0 | 12.30022 | 0
2018-01-30 21:10 | 158721.7 | 6360.002 | 3 | 14 | 4.400077 | 0.1578178 | 2.849981 | 0 | 12.32399 | 0
2018-01-30 21:12 | 158841.7 | 6480.0018 | 3 | 14 | 4.40008 | 0.1494579 | 2.855109 | 0 | 12.34655 | 0
2018-01-30 21:14 | 158961.7 | 6600.0005 | 3 | 14 | 4.400163 | 0.1431952 | 2.859982 | 0 | 12.368 | 0
2018-01-30 21:16 | 159081.7 | 6720.0008 | 3 | 14 | 4.400123 | 0.1354904 | 2.864613 | 0 | 12.38837 | 0
2018-01-30 21:18 | 159201.7 | 6840.0011 | 3 | 14 | 4.400039 | 0.1287737 | 2.86902 | 0 | 12.40776 | 0
2018-01-30 21:20 | 159321.7 | 6960.0005 | 3 | 14 | 4.400123 | 0.1232986 | 2.873221 | 0 | 12.42625 | 0
2018-01-30 21:22 | 159441.7 | 7080.002 | 3 | 14 | 4.400084 | 0.1174812 | 2.877221 | 0 | 12.44385 | 0
2018-01-30 21:24 | 159561.7 | 7200.001 | 3 | 14 | 4.400064 | 0.1118145 | 2.881044 | 0 | 12.46067 | 0
2018-01-30 21:26 | 159681.7 | 7320.0023 | 3 | 14 | 4.400102 | 0.1071358 | 2.884697 | 0 | 12.47674 | 0
2018-01-30 21:28 | 159801.7 | 7440.0006 | 3 | 14 | 4.400097 | 0.102458 | 2.888184 | 0 | 12.49209 | 0
2018-01-30 21:30 | 159921.7 | 7560.0019 | 3 | 14 | 4.400084 | 0.09783649 | 2.891522 | 0 | 12.50677 | 0
2018-01-30 21:32 | 160041.7 | 7680.0009 | 3 | 14 | 4.400003 | 0.09289265 | 2.894713 | 0 | 12.52081 | 0
2018-01-30 21:34 | 160161.7 | 7800.0014 | 3 | 14 | 4.400048 | 0.08921242 | 2.897766 | 0 | 12.53425 | 0
2018-01-30 21:36 | 160281.7 | 7920.0004 | 3 | 14 | 4.400096 | 0.08596516 | 2.900688 | 0 | 12.5471 | 0
2018-01-30 21:38 | 160401.7 | 8040.0009 | 3 | 14 | 4.400091 | 0.08245468 | 2.903491 | 0 | 12.55944 | 0
2018-01-30 21:38 | 160427.6 | 8065.8836 | 3 | 14 | 4.400101 | 0.08149529 | 2.904082 | 0 | 12.56204 | 0
2018-01-30 21:40 | 160547.7 | 120.0008 | 4 | 14 | 4.387793 | 0 | 2.904082 | 0 | 12.56204 | 0
2018-01-30 21:42 | 160667.7 | 240.0006 | 4 | 14 | 4.386147 | 0 | 2.904082 | 0 | 12.56204 | 0
2018-01-30 21:43 | 160727.7 | 300.0022 | 4 | 14 | 4.385571 | 0 | 2.904082 | 0 | 12.56204 | 0
2018-01-30 21:45 | 160847.8 | 120.0008 | 5 | 14 | 3.942887 | -3.25985 | 2.904082 | 0.1086541 | 12.56204 | 0.4340851
2018-01-30 21:47 | 160967.8 | 240.0001 | 5 | 14 | 3.897172 | -3.259816 | 2.904082 | 0.2173166 | 12.56204 | 0.8599347
2018-01-30 21:49 | 161087.8 | 360.0009 | 5 | 14 | 3.854674 | -3.259816 | 2.904082 | 0.325978 | 12.56204 | 1.281097
2018-01-30 21:51 | 161207.8 | 480.0014 | 5 | 14 | 3.812723 | -3.25984 | 2.904082 | 0.4346383 | 12.56204 | 1.697663
2018-01-30 21:53 | 161327.8 | 600.0002 | 5 | 14 | 3.772034 | -3.25984 | 2.904082 | 0.543302 | 12.56204 | 2.109746
2018-01-30 21:55 | 161447.8 | 720.0004 | 5 | 14 | 3.732339 | -3.259831 | 2.904082 | 0.6519562 | 12.56204 | 2.517428
2018-01-30 21:57 | 161567.8 | 840.0006 | 5 | 14 | 3.69319 | -3.260116 | 2.904082 | 0.7606235 | 12.56204 | 2.920868
2018-01-30 21:59 | 161687.8 | 960.0013 | 5 | 14 | 3.655249 | -3.259918 | 2.904082 | 0.8692856 | 12.56204 | 3.32011
2018-01-30 22:01 | 161807.8 | 1080.0011 | 5 | 14 | 3.619628 | -3.260122 | 2.904082 | 0.9779436 | 12.56204 | 3.715323
2018-01-30 22:03 | 161927.8 | 1200.0002 | 5 | 14 | 3.58667 | -3.260115 | 2.904082 | 1.086604 | 12.56204 | 4.106818
2018-01-30 22:05 | 162047.8 | 1320.0021 | 5 | 14 | 3.555902 | -3.260162 | 2.904082 | 1.195287 | 12.56204 | 4.494941
2018-01-30 22:07 | 162167.8 | 1440.0009 | 5 | 14 | 3.527505 | -3.260166 | 2.904082 | 1.303955 | 12.56204 | 4.879784
2018-01-30 22:09 | 162287.8 | 1560.0006 | 5 | 14 | 3.501228 | -3.259783 | 2.904082 | 1.41261 | 12.56204 | 5.26161
2018-01-30 22:11 | 162407.8 | 1680.0001 | 5 | 14 | 3.475834 | -3.260122 | 2.904082 | 1.521286 | 12.56204 | 5.640724
2018-01-30 22:13 | 162527.8 | 1800.0013 | 5 | 14 | 3.451691 | -3.260118 | 2.904082 | 1.629946 | 12.56204 | 6.017077
2018-01-30 22:15 | 162647.8 | 1920.0012 | 5 | 14 | 3.428662 | -3.260144 | 2.904082 | 1.738619 | 12.56204 | 6.390929
2018-01-30 22:17 | 162767.8 | 2040.0014 | 5 | 14 | 3.405415 | -3.260166 | 2.904082 | 1.847279 | 12.56204 | 6.762235
2018-01-30 22:19 | 162887.8 | 2160.0005 | 5 | 14 | 3.382081 | -3.260124 | 2.904082 | 1.955939 | 12.56204 | 7.131007
2018-01-30 22:21 | 163007.8 | 2280.0013 | 5 | 14 | 3.357499 | -3.260162 | 2.904082 | 2.064607 | 12.56204 | 7.497211
2018-01-30 22:23 | 163127.8 | 2400.0006 | 5 | 14 | 3.331326 | -3.26019 | 2.904082 | 2.173274 | 12.56204 | 7.860656
2018-01-30 22:25 | 163247.8 | 2520.0002 | 5 | 14 | 3.303337 | -3.25987 | 2.904082 | 2.28194 | 12.56204 | 8.221148
2018-01-30 22:27 | 163367.8 | 2640.0005 | 5 | 14 | 3.271898 | -3.259995 | 2.904082 | 2.3906 | 12.56204 | 8.578426
2018-01-30 22:29 | 163487.8 | 2760.0002 | 5 | 14 | 3.236174 | -3.259794 | 2.904082 | 2.499261 | 12.56204 | 8.932061
2018-01-30 22:31 | 163607.8 | 2880.0015 | 5 | 14 | 3.193361 | -3.260109 | 2.904082 | 2.607937 | 12.56204 | 9.281493
2018-01-30 22:33 | 163727.8 | 3000.0013 | 5 | 14 | 3.140963 | -3.259865 | 2.904082 | 2.716596 | 12.56204 | 9.625734
2018-01-30 22:35 | 163847.8 | 3120.0003 | 5 | 14 | 3.072393 | -3.260102 | 2.904082 | 2.825259 | 12.56204 | 9.963498
2018-01-30 22:37 | 163940.3 | 3212.5416 | 5 | 14 | 3 | -3.260153 | 2.904082 | 2.90906 | 12.56204 | 10.21811
2018-01-30 22:39 | 164060.3 | 120.0014 | 6 | 14 | 3.633388 | 0 | 2.904082 | 2.90906 | 12.56204 | 10.21811
2018-01-30 22:41 | 164180.3 | 240.0011 | 6 | 14 | 3.677385 | 0 | 2.904082 | 2.90906 | 12.56204 | 10.21811
2018-01-30 22:42 | 164240.3 | 300.0028 | 6 | 14 | 3.686698 | 0 | 2.904082 | 2.90906 | 12.56204 | 10.21811
2018-01-30 22:42 | 164240.4 | 0.0027 | 7 | 15 | 3.686889 | 0 | 0 | 0 | 0 | 0
2018-01-30 22:44 | 164360.4 | 120.0008 | 2 | 15 | 4.200303 | 4.559345 | 0.159778 | 1.298e-09 | 0.6662465 | 4.784e-09
2018-01-30 22:46 | 164480.4 | 240.0014 | 2 | 15 | 4.200289 | 4.058626 | 0.3028989 | 1.298e-09 | 1.267396 | 4.784e-09
2018-01-30 22:48 | 164600.4 | 360.0012 | 2 | 15 | 4.200238 | 3.715986 | 0.4321454 | 1.298e-09 | 1.810267 | 4.784e-09
2018-01-30 22:50 | 164720.4 | 480.0002 | 2 | 15 | 4.200241 | 3.449785 | 0.5514703 | 1.298e-09 | 2.311462 | 4.784e-09
2018-01-30 22:52 | 164814.1 | 573.6672 | 2 | 15 | 4.200232 | 3.259989 | 0.6387698 | 1.298e-09 | 2.678142 | 4.784e-09
2018-01-30 22:54 | 164934.1 | 120.0008 | 3 | 15 | 4.222098 | 3.259962 | 0.7470438 | 1.298e-09 | 3.134031 | 4.784e-09
2018-01-30 22:56 | 165054.1 | 240.0013 | 3 | 15 | 4.246545 | 3.260006 | 0.8557079 | 1.298e-09 | 3.594128 | 4.784e-09
2018-01-30 22:58 | 165174.1 | 360.0011 | 3 | 15 | 4.273164 | 3.260078 | 0.964376 | 1.298e-09 | 4.057017 | 4.784e-09
2018-01-30 23:00 | 165294.1 | 480.0009 | 3 | 15 | 4.301644 | 3.260033 | 1.073034 | 1.298e-09 | 4.522861 | 4.784e-09
2018-01-30 23:02 | 165414.1 | 600.0015 | 3 | 15 | 4.332036 | 3.260036 | 1.181695 | 1.298e-09 | 4.991924 | 4.784e-09
2018-01-30 23:04 | 165534.1 | 720.0006 | 3 | 15 | 4.363655 | 3.259998 | 1.29035 | 1.298e-09 | 5.464331 | 4.784e-09
2018-01-30 23:06 | 165654.1 | 840.0002 | 3 | 15 | 4.396248 | 3.259991 | 1.399007 | 1.298e-09 | 5.940234 | 4.784e-09
2018-01-30 23:08 | 165774.1 | 960.0008 | 3 | 15 | 4.400239 | 2.983465 | 1.503347 | 1.298e-09 | 6.399329 | 4.784e-09
2018-01-30 23:10 | 165894.1 | 1080.0015 | 3 | 15 | 4.400294 | 2.735706 | 1.598542 | 1.298e-09 | 6.818212 | 4.784e-09
2018-01-30 23:12 | 166014.1 | 1200.0012 | 3 | 15 | 4.400244 | 2.518051 | 1.68604 | 1.298e-09 | 7.203225 | 4.784e-09
2018-01-30 23:14 | 166134.1 | 1320.001 | 3 | 15 | 4.400209 | 2.326288 | 1.766728 | 1.298e-09 | 7.558273 | 4.784e-09
2018-01-30 23:16 | 166254.1 | 1440.0008 | 3 | 15 | 4.4 | 2.168839 | 1.841372 | 1.298e-09 | 7.886709 | 4.784e-09
2018-01-30 23:18 | 166374.1 | 1560.0004 | 3 | 15 | 4.400238 | 2.008152 | 1.910842 | 1.298e-09 | 8.19238 | 4.784e-09
2018-01-30 23:20 | 166494.1 | 1680.0003 | 3 | 15 | 4.400209 | 1.876872 | 1.975551 | 1.298e-09 | 8.477116 | 4.784e-09
2018-01-30 23:22 | 166614.1 | 1800.0001 | 3 | 15 | 4.400202 | 1.758364 | 2.03611 | 1.298e-09 | 8.743587 | 4.784e-09
2018-01-30 23:24 | 166734.1 | 1920.0016 | 3 | 15 | 4.40022 | 1.648559 | 2.092849 | 1.298e-09 | 8.993253 | 4.784e-09
2018-01-30 23:26 | 166854.1 | 2040.0006 | 3 | 15 | 4.400185 | 1.54465 | 2.146048 | 1.298e-09 | 9.22734 | 4.784e-09
2018-01-30 23:28 | 166974.1 | 2160.0002 | 3 | 15 | 4.400167 | 1.450068 | 2.195957 | 1.298e-09 | 9.44695 | 4.784e-09
2018-01-30 23:30 | 167094.1 | 2280.0001 | 3 | 15 | 4.400218 | 1.362193 | 2.242829 | 1.298e-09 | 9.653192 | 4.784e-09
2018-01-30 23:32 | 167214.1 | 2400.0023 | 3 | 15 | 4.400186 | 1.27767 | 2.286801 | 1.298e-09 | 9.846676 | 4.784e-09
2018-01-30 23:34 | 167334.1 | 2520.0013 | 3 | 15 | 4.400206 | 1.198333 | 2.328053 | 1.298e-09 | 10.0282 | 4.784e-09
2018-01-30 23:36 | 167454.1 | 2640.001 | 3 | 15 | 4.400151 | 1.122312 | 2.366708 | 1.298e-09 | 10.19828 | 4.784e-09
2018-01-30 23:38 | 167574.1 | 2760.0007 | 3 | 15 | 4.400241 | 1.051773 | 2.402926 | 1.298e-09 | 10.35765 | 4.784e-09
2018-01-30 23:40 | 167694.1 | 2880.0012 | 3 | 15 | 4.400167 | 0.9840012 | 2.436833 | 1.298e-09 | 10.50685 | 4.784e-09
2018-01-30 23:42 | 167814.1 | 3000.001 | 3 | 15 | 4.400185 | 0.9211769 | 2.468568 | 1.298e-09 | 10.64649 | 4.784e-09
2018-01-30 23:44 | 167934.1 | 3120.0009 | 3 | 15 | 4.400138 | 0.8600168 | 2.49824 | 1.298e-09 | 10.77705 | 4.784e-09
2018-01-30 23:46 | 168054.1 | 3240.0015 | 3 | 15 | 4.400213 | 0.8034039 | 2.525956 | 1.298e-09 | 10.899 | 4.784e-09
2018-01-30 23:48 | 168174.1 | 3360.0013 | 3 | 15 | 4.399995 | 0.7492399 | 2.551886 | 1.298e-09 | 11.01309 | 4.784e-09
2018-01-30 23:50 | 168294.1 | 3480.0003 | 3 | 15 | 4.400176 | 0.6992912 | 2.576038 | 1.298e-09 | 11.11936 | 4.784e-09
2018-01-30 23:52 | 168414.1 | 3600.0009 | 3 | 15 | 4.399956 | 0.6588459 | 2.598611 | 1.298e-09 | 11.21869 | 4.784e-09
2018-01-30 23:54 | 168534.1 | 3720.0008 | 3 | 15 | 4.400123 | 0.607338 | 2.619692 | 1.298e-09 | 11.31145 | 4.784e-09
2018-01-30 23:56 | 168654.1 | 3840.0004 | 3 | 15 | 4.399926 | 0.5874195 | 2.639537 | 1.298e-09 | 11.39876 | 4.784e-09
2018-01-30 23:58 | 168774.1 | 3960.0003 | 3 | 15 | 4.399981 | 0.5223017 | 2.65799 | 1.298e-09 | 11.47996 | 4.784e-09
2018-01-31 | 168894.1 | 4080.0017 | 3 | 15 | 4.400013 | 0.4998083 | 2.675093 | 1.298e-09 | 11.55521 | 4.784e-09
2018-01-31 00:02 | 169014.1 | 4200.0006 | 3 | 15 | 4.400123 | 0.4593945 | 2.690995 | 1.298e-09 | 11.62518 | 4.784e-09
2018-01-31 00:04 | 169134.1 | 4320.002 | 3 | 15 | 4.400152 | 0.430934 | 2.705818 | 1.298e-09 | 11.6904 | 4.784e-09
2018-01-31 00:06 | 169254.1 | 4440.001 | 3 | 15 | 4.400141 | 0.4024038 | 2.719693 | 1.298e-09 | 11.75145 | 4.784e-09
2018-01-31 00:08 | 169374.1 | 4560.0006 | 3 | 15 | 4.400106 | 0.3761559 | 2.732661 | 1.298e-09 | 11.80852 | 4.784e-09
2018-01-31 00:10 | 169494.1 | 4680.0021 | 3 | 15 | 4.400154 | 0.3525286 | 2.744797 | 1.298e-09 | 11.86191 | 4.784e-09
2018-01-31 00:12 | 169614.1 | 4800.002 | 3 | 15 | 4.400138 | 0.3301926 | 2.756165 | 1.298e-09 | 11.91194 | 4.784e-09
2018-01-31 00:14 | 169734.1 | 4920.0001 | 3 | 15 | 4.400115 | 0.3093815 | 2.766827 | 1.298e-09 | 11.95885 | 4.784e-09
2018-01-31 00:16 | 169854.1 | 5040.0023 | 3 | 15 | 4.400166 | 0.2914696 | 2.776839 | 1.298e-09 | 12.0029 | 4.784e-09
2018-01-31 00:18 | 169974.1 | 5160.0021 | 3 | 15 | 4.400154 | 0.2737141 | 2.786245 | 1.298e-09 | 12.04429 | 4.784e-09
2018-01-31 00:20 | 170094.1 | 5280.001 | 3 | 15 | 4.400115 | 0.2576056 | 2.795091 | 1.298e-09 | 12.08322 | 4.784e-09
2018-01-31 00:22 | 170214.1 | 5400.0016 | 3 | 15 | 4.400146 | 0.2428074 | 2.803428 | 1.298e-09 | 12.1199 | 4.784e-09
2018-01-31 00:24 | 170334.1 | 5520.0006 | 3 | 15 | 4.400101 | 0.2288904 | 2.811283 | 1.298e-09 | 12.15446 | 4.784e-09
2018-01-31 00:26 | 170454.1 | 5640.0012 | 3 | 15 | 4.400168 | 0.2167397 | 2.818699 | 1.298e-09 | 12.1871 | 4.784e-09
2018-01-31 00:28 | 170574.1 | 5760.0009 | 3 | 15 | 4.40012 | 0.2048731 | 2.825709 | 1.298e-09 | 12.21794 | 4.784e-09
2018-01-31 00:30 | 170694.1 | 5880.0006 | 3 | 15 | 4.400134 | 0.1941557 | 2.832349 | 1.298e-09 | 12.24716 | 4.784e-09
2018-01-31 00:32 | 170814.1 | 6000.0005 | 3 | 15 | 4.400143 | 0.1844091 | 2.838644 | 1.298e-09 | 12.27486 | 4.784e-09
2018-01-31 00:34 | 170934.1 | 6120.0012 | 3 | 15 | 4.400075 | 0.1739845 | 2.844617 | 1.298e-09 | 12.30114 | 4.784e-09
2018-01-31 00:36 | 171054.1 | 6240.0016 | 3 | 15 | 4.400121 | 0.1658478 | 2.850282 | 1.298e-09 | 12.32606 | 4.784e-09
2018-01-31 00:38 | 171174.1 | 6360.0014 | 3 | 15 | 4.400087 | 0.1571369 | 2.855666 | 1.298e-09 | 12.34975 | 4.784e-09
2018-01-31 00:40 | 171294.1 | 6480.0011 | 3 | 15 | 4.400112 | 0.1499004 | 2.860784 | 1.298e-09 | 12.37227 | 4.784e-09
2018-01-31 00:42 | 171414.1 | 6600.001 | 3 | 15 | 4.40007 | 0.1427326 | 2.865659 | 1.298e-09 | 12.39372 | 4.784e-09
2018-01-31 00:44 | 171534.1 | 6720.0008 | 3 | 15 | 4.400065 | 0.1355858 | 2.870296 | 1.298e-09 | 12.41413 | 4.784e-09
2018-01-31 00:46 | 171654.1 | 6840.0021 | 3 | 15 | 4.400146 | 0.1300592 | 2.874725 | 1.298e-09 | 12.43362 | 4.784e-09
2018-01-31 00:48 | 171774.1 | 6960.0019 | 3 | 15 | 4.40012 | 0.1237507 | 2.878942 | 1.298e-09 | 12.45217 | 4.784e-09
2018-01-31 00:50 | 171894.1 | 7080.0008 | 3 | 15 | 4.400092 | 0.1179886 | 2.882956 | 1.298e-09 | 12.46983 | 4.784e-09
2018-01-31 00:52 | 172014.1 | 7200.0015 | 3 | 15 | 4.400101 | 0.1126137 | 2.886788 | 1.298e-09 | 12.48669 | 4.784e-09
2018-01-31 00:54 | 172134.1 | 7320.0007 | 3 | 15 | 4.400012 | 0.106451 | 2.890454 | 1.298e-09 | 12.50282 | 4.784e-09
2018-01-31 00:56 | 172254.1 | 7440.0004 | 3 | 15 | 4.400092 | 0.1029606 | 2.893954 | 1.298e-09 | 12.51822 | 4.784e-09
2018-01-31 00:58 | 172374.1 | 7560.0007 | 3 | 15 | 4.400076 | 0.098176 | 2.897301 | 1.298e-09 | 12.53295 | 4.784e-09
2018-01-31 01:00 | 172494.1 | 7680.0002 | 3 | 15 | 4.400086 | 0.09389973 | 2.900513 | 1.298e-09 | 12.54708 | 4.784e-09
2018-01-31 01:02 | 172614.1 | 7800.0012 | 3 | 15 | 4.400092 | 0.09000874 | 2.903576 | 1.298e-09 | 12.56056 | 4.784e-09
2018-01-31 01:04 | 172734.1 | 7920.0004 | 3 | 15 | 4.400071 | 0.08572674 | 2.906505 | 1.298e-09 | 12.57345 | 4.784e-09
2018-01-31 01:06 | 172854.1 | 8040.0005 | 3 | 15 | 4.400129 | 0.08281326 | 2.909309 | 1.298e-09 | 12.58579 | 4.784e-09
2018-01-31 01:06 | 172882.9 | 8068.7559 | 3 | 15 | 4.400092 | 0.08149529 | 2.909965 | 1.298e-09 | 12.58867 | 4.784e-09
2018-01-31 01:08 | 173002.9 | 120.0011 | 4 | 15 | 4.387788 | 0 | 2.909965 | 1.298e-09 | 12.58867 | 4.784e-09
2018-01-31 01:10 | 173122.9 | 240.0001 | 4 | 15 | 4.38618 | 0 | 2.909965 | 1.298e-09 | 12.58867 | 4.784e-09
2018-01-31 01:11 | 173182.9 | 300.0041 | 4 | 15 | 4.385619 | 0 | 2.909965 | 1.298e-09 | 12.58867 | 4.784e-09
2018-01-31 01:13 | 173303 | 120.0015 | 5 | 15 | 3.943902 | -3.259913 | 2.909965 | 0.108656 | 12.58867 | 0.4341523
2018-01-31 01:15 | 173423 | 240.0005 | 5 | 15 | 3.898129 | -3.259909 | 2.909965 | 0.2173081 | 12.58867 | 0.8600782
2018-01-31 01:17 | 173543 | 360.001 | 5 | 15 | 3.855465 | -3.259929 | 2.909965 | 0.3259745 | 12.58867 | 1.281362
2018-01-31 01:19 | 173663 | 480 | 5 | 15 | 3.813113 | -3.259903 | 2.909965 | 0.43462 | 12.58867 | 1.697934
2018-01-31 01:21 | 173783 | 600.0007 | 5 | 15 | 3.772035 | -3.259942 | 2.909965 | 0.5432888 | 12.58867 | 2.110059
2018-01-31 01:23 | 173903 | 720.0005 | 5 | 15 | 3.73165 | -3.259933 | 2.909965 | 0.6519452 | 12.58867 | 2.517711
2018-01-31 01:25 | 174023 | 840.0003 | 5 | 15 | 3.691974 | -3.259975 | 2.909965 | 0.7606249 | 12.58867 | 2.921105
2018-01-31 01:27 | 174143 | 960.0007 | 5 | 15 | 3.653779 | -3.259975 | 2.909965 | 0.8692806 | 12.58867 | 3.320166
2018-01-31 01:29 | 174263 | 1080.0022 | 5 | 15 | 3.617731 | -3.260031 | 2.909965 | 0.977951 | 12.58867 | 3.715245
2018-01-31 01:31 | 174383 | 1200.0004 | 5 | 15 | 3.584202 | -3.260069 | 2.909965 | 1.086602 | 12.58867 | 4.106472
2018-01-31 01:33 | 174503 | 1320.0002 | 5 | 15 | 3.552988 | -3.259964 | 2.909965 | 1.195275 | 12.58867 | 4.494255
2018-01-31 01:35 | 174623 | 1440.0015 | 5 | 15 | 3.524314 | -3.259995 | 2.909965 | 1.303931 | 12.58867 | 4.878731
2018-01-31 01:37 | 174743 | 1560.0004 | 5 | 15 | 3.49745 | -3.260017 | 2.909965 | 1.412595 | 12.58867 | 5.260228
2018-01-31 01:39 | 174863 | 1680.001 | 5 | 15 | 3.472546 | -3.259995 | 2.909965 | 1.521255 | 12.58867 | 5.638885
2018-01-31 01:41 | 174983 | 1800.0001 | 5 | 15 | 3.44863 | -3.260004 | 2.909965 | 1.629931 | 12.58867 | 6.014966
2018-01-31 01:43 | 175103 | 1920.0014 | 5 | 15 | 3.42573 | -3.259952 | 2.909965 | 1.738593 | 12.58867 | 6.388443
2018-01-31 01:45 | 175223 | 2040.0003 | 5 | 15 | 3.402839 | -3.259945 | 2.909965 | 1.847248 | 12.58867 | 6.759427
2018-01-31 01:47 | 175343 | 2160.0007 | 5 | 15 | 3.37993 | -3.259969 | 2.909965 | 1.955909 | 12.58867 | 7.127946
2018-01-31 01:49 | 175463 | 2280.0022 | 5 | 15 | 3.356337 | -3.25989 | 2.909965 | 2.064569 | 12.58867 | 7.493934
2018-01-31 01:51 | 175583 | 2400.001 | 5 | 15 | 3.331038 | -3.25988 | 2.909965 | 2.17323 | 12.58867 | 7.857274
2018-01-31 01:53 | 175703 | 2520 | 5 | 15 | 3.303251 | -3.2599 | 2.909965 | 2.281879 | 12.58867 | 8.217691
2018-01-31 01:55 | 175823 | 2640.0014 | 5 | 15 | 3.272036 | -3.259967 | 2.909965 | 2.390548 | 12.58867 | 8.574984
2018-01-31 01:57 | 175943 | 2760.0012 | 5 | 15 | 3.23696 | -3.259845 | 2.909965 | 2.499211 | 12.58867 | 8.928661
2018-01-31 01:59 | 176063 | 2880.0002 | 5 | 15 | 3.195028 | -3.260166 | 2.909965 | 2.607867 | 12.58867 | 9.278159
2018-01-31 02:01 | 176183 | 3000.0008 | 5 | 15 | 3.143435 | -3.259889 | 2.909965 | 2.716528 | 12.58867 | 9.62263
2018-01-31 02:03 | 176303 | 3120.0014 | 5 | 15 | 3.076283 | -3.25983 | 2.909965 | 2.825187 | 12.58867 | 9.960716
2018-01-31 02:05 | 176400.6 | 3217.595 | 5 | 15 | 2.999995 | -3.259947 | 2.909965 | 2.913559 | 12.58867 | 10.22941
2018-01-31 02:07 | 176520.6 | 120.0031 | 6 | 15 | 3.63228 | 0 | 2.909965 | 2.913572 | 12.58867 | 10.22945
2018-01-31 02:09 | 176640.6 | 240.0004 | 6 | 15 | 3.671024 | 0 | 2.909965 | 2.913572 | 12.58867 | 10.22945
2018-01-31 02:10 | 176700.6 | 300.0021 | 6 | 15 | 3.682966 | 0 | 2.909965 | 2.913572 | 12.58867 | 10.22945
2018-01-31 02:10 | 176700.6 | 0.0028 | 7 | 16 | 3.683326 | 0 | 0 | 0 | 0 | 0
2018-01-31 02:12 | 176820.7 | 120.0007 | 2 | 16 | 4.200304 | 4.592533 | 0.1602733 | 0 | 0.6674025 | 0
2018-01-31 02:14 | 176940.7 | 240.0006 | 2 | 16 | 4.200311 | 4.089239 | 0.304432 | 0 | 1.272912 | 0
2018-01-31 02:16 | 177060.7 | 360.001 | 2 | 16 | 4.200226 | 3.74341 | 0.434644 | 0 | 1.819838 | 0
2018-01-31 02:18 | 177180.7 | 480.0008 | 2 | 16 | 4.200243 | 3.478136 | 0.5548739 | 0 | 2.324835 | 0
2018-01-31 02:19 | 177291.7 | 590.9434 | 2 | 16 | 4.200248 | 3.259996 | 0.658649 | 0 | 2.760716 | 0
2018-01-31 02:21 | 177411.7 | 120.0008 | 3 | 16 | 4.222376 | 3.259956 | 0.7669246 | 0 | 3.216652 | 0
2018-01-31 02:23 | 177531.7 | 240.0004 | 3 | 16 | 4.246857 | 3.259966 | 0.8755912 | 0 | 3.676798 | 0
2018-01-31 02:25 | 177651.7 | 360.0002 | 3 | 16 | 4.27305 | 3.260029 | 0.9842569 | 0 | 4.139692 | 0
2018-01-31 02:27 | 177771.7 | 480.0017 | 3 | 16 | 4.301683 | 3.260021 | 1.092921 | 0 | 4.605552 | 0
2018-01-31 02:29 | 177891.7 | 600.0006 | 3 | 16 | 4.332235 | 3.260033 | 1.201577 | 0 | 5.074605 | 0
2018-01-31 02:31 | 178011.7 | 720.0003 | 3 | 16 | 4.363839 | 3.259974 | 1.310231 | 0 | 5.547026 | 0
2018-01-31 02:33 | 178131.7 | 840.0001 | 3 | 16 | 4.39622 | 3.259903 | 1.418893 | 0 | 6.022958 | 0
2018-01-31 02:35 | 178251.7 | 960.0015 | 3 | 16 | 4.400259 | 2.979101 | 1.523111 | 0 | 6.48152 | 0
2018-01-31 02:37 | 178371.7 | 1080.0006 | 3 | 16 | 4.400219 | 2.724287 | 1.618073 | 0 | 6.899379 | 0
2018-01-31 02:39 | 178491.7 | 1200.0009 | 3 | 16 | 4.400109 | 2.50506 | 1.705173 | 0 | 7.282637 | 0
2018-01-31 02:41 | 178611.7 | 1320.0013 | 3 | 16 | 4.399871 | 2.402279 | 1.786201 | 0 | 7.639169 | 0
2018-01-31 02:43 | 178731.7 | 1440.0003 | 3 | 16 | 4.400077 | 2.139492 | 1.860524 | 0 | 7.966195 | 0
2018-01-31 02:45 | 178851.7 | 1560.0006 | 3 | 16 | 4.400157 | 1.99445 | 1.929443 | 0 | 8.269451 | 0
2018-01-31 02:47 | 178971.7 | 1680.0011 | 3 | 16 | 4.400176 | 1.861958 | 1.993665 | 0 | 8.552037 | 0
2018-01-31 02:49 | 179091.7 | 1800.0009 | 3 | 16 | 4.4 | 1.739346 | 2.053695 | 0 | 8.816174 | 0
2018-01-31 02:51 | 179211.7 | 1920.0004 | 3 | 16 | 4.400019 | 1.626065 | 2.109934 | 0 | 9.063624 | 0
2018-01-31 02:53 | 179331.7 | 2040.0009 | 3 | 16 | 4.4 | 1.528765 | 2.162499 | 0 | 9.294912 | 0
2018-01-31 02:55 | 179451.7 | 2160.0007 | 3 | 16 | 4.40019 | 1.429737 | 2.21177 | 0 | 9.51171 | 0
2018-01-31 02:57 | 179571.7 | 2280.0013 | 3 | 16 | 4.400193 | 1.340125 | 2.257938 | 0 | 9.714859 | 0
2018-01-31 02:59 | 179691.7 | 2400.0009 | 3 | 16 | 4.400008 | 1.259891 | 2.301204 | 0 | 9.905237 | 0
2018-01-31 03:01 | 179811.7 | 2520.0015 | 3 | 16 | 4.400163 | 1.176055 | 2.341733 | 0 | 10.08357 | 0
2018-01-31 03:03 | 179931.7 | 2640.0014 | 3 | 16 | 4.400171 | 1.101848 | 2.379694 | 0 | 10.2506 | 0
2018-01-31 03:05 | 180051.7 | 2760.0004 | 3 | 16 | 4.400195 | 1.031281 | 2.41524 | 0 | 10.40701 | 0
2018-01-31 03:07 | 180171.7 | 2880.0009 | 3 | 16 | 4.400184 | 0.9639034 | 2.448531 | 0 | 10.5535 | 0
2018-01-31 03:09 | 180291.7 | 3000.0007 | 3 | 16 | 4.400134 | 0.9010429 | 2.479604 | 0 | 10.69022 | 0
2018-01-31 03:11 | 180411.7 | 3120.0013 | 3 | 16 | 4.400205 | 0.8428497 | 2.508651 | 0 | 10.81803 | 0
2018-01-31 03:13 | 180531.7 | 3240.0019 | 3 | 16 | 4.400137 | 0.7864637 | 2.535799 | 0 | 10.93749 | 0
2018-01-31 03:15 | 180651.7 | 3360.0001 | 3 | 16 | 4.400187 | 0.7347317 | 2.561142 | 0 | 11.049 | 0
2018-01-31 03:17 | 180771.7 | 3480.0014 | 3 | 16 | 4.400146 | 0.6855831 | 2.584797 | 0 | 11.15309 | 0
2018-01-31 03:19 | 180891.7 | 3600.0003 | 3 | 16 | 4.400002 | 0.6398287 | 2.606883 | 0 | 11.25027 | 0
2018-01-31 03:21 | 181011.7 | 3720.0011 | 3 | 16 | 4.400002 | 0.5985489 | 2.627498 | 0 | 11.34098 | 0
2018-01-31 03:23 | 181131.7 | 3840.0008 | 3 | 16 | 4.399997 | 0.5594387 | 2.646758 | 0 | 11.42572 | 0
2018-01-31 03:25 | 181251.7 | 3960.0015 | 3 | 16 | 4.399984 | 0.5240068 | 2.66481 | 0 | 11.50515 | 0
2018-01-31 03:27 | 181371.7 | 4080.0004 | 3 | 16 | 4.400002 | 0.4853163 | 2.681576 | 0 | 11.57892 | 0
2018-01-31 03:29 | 181491.7 | 4200.001 | 3 | 16 | 4.399961 | 0.4558706 | 2.697272 | 0 | 11.64799 | 0
2018-01-31 03:31 | 181611.7 | 4320.0017 | 3 | 16 | 4.399977 | 0.4283638 | 2.711974 | 0 | 11.71267 | 0
2018-01-31 03:33 | 181731.7 | 4440.0022 | 3 | 16 | 4.399958 | 0.4113045 | 2.725792 | 0 | 11.77347 | 0
2018-01-31 03:35 | 181851.7 | 4560.001 | 3 | 16 | 4.400122 | 0.3703785 | 2.73853 | 0 | 11.82952 | 0
2018-01-31 03:37 | 181971.7 | 4680.001 | 3 | 16 | 4.400185 | 0.3485088 | 2.750498 | 0 | 11.88218 | 0
2018-01-31 03:39 | 182091.7 | 4800.0015 | 3 | 16 | 4.399995 | 0.3268833 | 2.761734 | 0 | 11.93162 | 0
2018-01-31 03:41 | 182211.7 | 4920.0029 | 3 | 16 | 4.400129 | 0.3068733 | 2.772285 | 0 | 11.97805 | 0
2018-01-31 03:43 | 182331.7 | 5040.0003 | 3 | 16 | 4.400172 | 0.2885141 | 2.782205 | 0 | 12.0217 | 0
2018-01-31 03:45 | 182451.7 | 5160.0009 | 3 | 16 | 4.400128 | 0.2710409 | 2.791524 | 0 | 12.0627 | 0
2018-01-31 03:47 | 182571.7 | 5280.0006 | 3 | 16 | 4.40016 | 0.2555161 | 2.800291 | 0 | 12.10128 | 0
2018-01-31 03:49 | 182691.7 | 5400.0021 | 3 | 16 | 4.400164 | 0.2407904 | 2.808551 | 0 | 12.13762 | 0
2018-01-31 03:51 | 182811.7 | 5520.0026 | 3 | 16 | 4.400003 | 0.2268944 | 2.81634 | 0 | 12.17189 | 0
2018-01-31 03:53 | 182931.7 | 5640.0015 | 3 | 16 | 4.399976 | 0.2150583 | 2.82371 | 0 | 12.20432 | 0
2018-01-31 03:55 | 183051.7 | 5760.0021 | 3 | 16 | 4.400011 | 0.2043009 | 2.830695 | 0 | 12.23505 | 0
2018-01-31 03:57 | 183171.7 | 5880.0015 | 3 | 16 | 4.400019 | 0.1923389 | 2.837294 | 0 | 12.26409 | 0
2018-01-31 03:59 | 183291.7 | 6000.0019 | 3 | 16 | 4.40004 | 0.1828604 | 2.843557 | 0 | 12.29165 | 0
2018-01-31 04:01 | 183411.7 | 6120.0002 | 3 | 16 | 4.40002 | 0.173193 | 2.849513 | 0 | 12.31785 | 0
2018-01-31 04:03 | 183531.7 | 6240.0024 | 3 | 16 | 4.400002 | 0.1627178 | 2.8551 | 0 | 12.34244 | 0
2018-01-31 04:05 | 183651.7 | 6360.0008 | 3 | 16 | 4.400154 | 0.1560898 | 2.86042 | 0 | 12.36584 | 0
2018-01-31 04:07 | 183771.7 | 6480.0014 | 3 | 16 | 4.400115 | 0.1479597 | 2.86547 | 0 | 12.38807 | 0
2018-01-31 04:09 | 183891.7 | 6600.0014 | 3 | 16 | 4.400127 | 0.1408911 | 2.870281 | 0 | 12.40923 | 0
2018-01-31 04:11 | 184011.7 | 6720.0016 | 3 | 16 | 4.400126 | 0.1339064 | 2.87486 | 0 | 12.42938 | 0
2018-01-31 04:13 | 184131.7 | 6840.0018 | 3 | 16 | 4.400092 | 0.1276817 | 2.87922 | 0 | 12.44857 | 0
2018-01-31 04:15 | 184251.7 | 6960.0007 | 3 | 16 | 4.400109 | 0.1219177 | 2.883383 | 0 | 12.46689 | 0
2018-01-31 04:17 | 184371.7 | 7080.0016 | 3 | 16 | 4.400105 | 0.1161604 | 2.887342 | 0 | 12.48431 | 0
2018-01-31 04:19 | 184491.7 | 7200.0006 | 3 | 16 | 4.400146 | 0.111227 | 2.89113 | 0 | 12.50097 | 0
2018-01-31 04:21 | 184611.7 | 7320.0024 | 3 | 16 | 4.400119 | 0.1060991 | 2.894745 | 0 | 12.51688 | 0
2018-01-31 04:23 | 184731.7 | 7440.0003 | 3 | 16 | 4.400073 | 0.1010933 | 2.898202 | 0 | 12.53209 | 0
2018-01-31 04:25 | 184851.7 | 7560.0008 | 3 | 16 | 4.40008 | 0.09711647 | 2.901503 | 0 | 12.54661 | 0
2018-01-31 04:27 | 184971.7 | 7680.0004 | 3 | 16 | 4.400132 | 0.09326267 | 2.904666 | 0 | 12.56053 | 0
2018-01-31 04:29 | 185091.7 | 7800.0008 | 3 | 16 | 4.400068 | 0.08884907 | 2.907694 | 0 | 12.57385 | 0
2018-01-31 04:31 | 185211.7 | 7920.0015 | 3 | 16 | 4.400079 | 0.08532715 | 2.910598 | 0 | 12.58663 | 0
2018-01-31 04:33 | 185331.7 | 8040.0011 | 3 | 16 | 4.400062 | 0.08168125 | 2.913384 | 0 | 12.59889 | 0
2018-01-31 04:34 | 185350.7 | 8058.9773 | 3 | 16 | 4.400079 | 0.08149719 | 2.913815 | 0 | 12.60079 | 0
2018-01-31 04:36 | 185470.7 | 120.0014 | 4 | 16 | 4.387725 | 0 | 2.913815 | 0 | 12.60079 | 0
2018-01-31 04:38 | 185590.7 | 240.0003 | 4 | 16 | 4.386124 | 0 | 2.913815 | 0 | 12.60079 | 0
2018-01-31 04:39 | 185650.7 | 300.0017 | 4 | 16 | 4.385552 | 0 | 2.913815 | 0 | 12.60079 | 0
2018-01-31 04:41 | 185770.8 | 120.0002 | 5 | 16 | 3.948462 | -3.259893 | 2.913815 | 0.1086569 | 12.60079 | 0.4344493
2018-01-31 04:43 | 185890.8 | 240.0013 | 5 | 16 | 3.90331 | -3.259873 | 2.913815 | 0.2173027 | 12.60079 | 0.8608413
2018-01-31 04:45 | 186010.8 | 360.0009 | 5 | 16 | 3.860654 | -3.259834 | 2.913815 | 0.3259746 | 12.60079 | 1.282705
2018-01-31 04:47 | 186130.8 | 480.0013 | 5 | 16 | 3.818195 | -3.259913 | 2.913815 | 0.4346304 | 12.60079 | 1.699879
2018-01-31 04:49 | 186250.8 | 600.0002 | 5 | 16 | 3.77731 | -3.259812 | 2.913815 | 0.543295 | 12.60079 | 2.112552
2018-01-31 04:51 | 186370.8 | 720.0008 | 5 | 16 | 3.737154 | -3.25986 | 2.913815 | 0.6519513 | 12.60079 | 2.5208
2018-01-31 04:53 | 186490.8 | 840.0003 | 5 | 16 | 3.697806 | -3.259851 | 2.913815 | 0.7606203 | 12.60079 | 2.924766
2018-01-31 04:55 | 186610.8 | 960.0012 | 5 | 16 | 3.659743 | -3.260148 | 2.913815 | 0.8692833 | 12.60079 | 3.324495
2018-01-31 04:57 | 186730.8 | 1080.0011 | 5 | 16 | 3.623982 | -3.259985 | 2.913815 | 0.9779447 | 12.60079 | 3.720207
2018-01-31 04:59 | 186850.8 | 1200.0011 | 5 | 16 | 3.590148 | -3.260119 | 2.913815 | 1.086602 | 12.60079 | 4.112126
2018-01-31 05:01 | 186970.8 | 1320.0004 | 5 | 16 | 3.559026 | -3.260062 | 2.913815 | 1.195278 | 12.60079 | 4.500579
2018-01-31 05:03 | 187090.8 | 1440.0008 | 5 | 16 | 3.530585 | -3.260111 | 2.913815 | 1.303947 | 12.60079 | 4.885761
2018-01-31 05:05 | 187210.8 | 1560.0003 | 5 | 16 | 3.503659 | -3.259805 | 2.913815 | 1.412606 | 12.60079 | 5.267916
2018-01-31 05:07 | 187330.8 | 1680.0002 | 5 | 16 | 3.478394 | -3.260178 | 2.913815 | 1.521261 | 12.60079 | 5.64722
2018-01-31 05:09 | 187450.8 | 1800.0008 | 5 | 16 | 3.454706 | -3.259878 | 2.913815 | 1.629926 | 12.60079 | 6.023908
2018-01-31 05:11 | 187570.8 | 1920.0013 | 5 | 16 | 3.431711 | -3.259867 | 2.913815 | 1.738583 | 12.60079 | 6.398031
2018-01-31 05:13 | 187690.8 | 2040.0011 | 5 | 16 | 3.409229 | -3.25989 | 2.913815 | 1.847246 | 12.60079 | 6.769702
2018-01-31 05:15 | 187810.8 | 2160.0009 | 5 | 16 | 3.386414 | -3.25988 | 2.913815 | 1.955909 | 12.60079 | 7.138931
2018-01-31 05:17 | 187930.8 | 2280.0014 | 5 | 16 | 3.362519 | -3.259945 | 2.913815 | 2.064564 | 12.60079 | 7.505601
2018-01-31 05:19 | 188050.8 | 2400.0012 | 5 | 16 | 3.337108 | -3.259949 | 2.913815 | 2.173225 | 12.60079 | 7.869612
2018-01-31 05:21 | 188170.8 | 2520.001 | 5 | 16 | 3.309063 | -3.259871 | 2.913815 | 2.281875 | 12.60079 | 8.230681
2018-01-31 05:23 | 188290.8 | 2640.0016 | 5 | 16 | 3.278101 | -3.25985 | 2.913815 | 2.39054 | 12.60079 | 8.588622
2018-01-31 05:25 | 188410.8 | 2760.0013 | 5 | 16 | 3.242324 | -3.259903 | 2.913815 | 2.499197 | 12.60079 | 8.942906
2018-01-31 05:27 | 188530.8 | 2880.0011 | 5 | 16 | 3.200298 | -3.259933 | 2.913815 | 2.607859 | 12.60079 | 9.293001
2018-01-31 05:29 | 188650.8 | 3000.0001 | 5 | 16 | 3.148663 | -3.259867 | 2.913815 | 2.71651 | 12.60079 | 9.638025
2018-01-31 05:31 | 188770.8 | 3120.0007 | 5 | 16 | 3.08073 | -3.259974 | 2.913815 | 2.825168 | 12.60079 | 9.976663
2018-01-31 05:33 | 188872.5 | 3221.7655 | 5 | 16 | 2.999996 | -3.259876 | 2.913815 | 2.917313 | 12.60079 | 10.25704
2018-01-31 05:35 | 188992.6 | 120.0007 | 6 | 16 | 3.629888 | 0 | 2.913815 | 2.917326 | 12.60079 | 10.25708
2018-01-31 05:37 | 189112.6 | 240.0013 | 6 | 16 | 3.673269 | 0 | 2.913815 | 2.917326 | 12.60079 | 10.25708
2018-01-31 05:38 | 189172.6 | 300.003 | 6 | 16 | 3.684133 | 0 | 2.913815 | 2.917326 | 12.60079 | 10.25708
2018-01-31 05:38 | 189172.6 | 0.0028 | 7 | 17 | 3.686574 | 0 | 0 | 0 | 0 | 0
2018-01-31 05:40 | 189292.7 | 120.0014 | 2 | 17 | 4.200015 | 4.586891 | 0.1601345 | 0 | 0.6673055 | 0
2018-01-31 05:42 | 189412.7 | 240.0012 | 2 | 17 | 4.200022 | 4.087890625 | 0.3040356 | 0 | 1.271721 | 0
2018-01-31 05:44 | 189532.7 | 360.001 | 2 | 17 | 4.20006 | 3.750034 | 0.4343135 | 0 | 1.81889 | 0
2018-01-31 05:46 | 189652.7 | 480.0001 | 2 | 17 | 4.199931 | 3.532537 | 0.5552052 | 0 | 2.326636 | 0
2018-01-31 05:47 | 189766.4 | 593.7132 | 2 | 17 | 4.200053 | 3.259968 | 0.6621197 | 0 | 2.775679 | 0
2018-01-31 05:49 | 189886.4 | 120.0007 | 3 | 17 | 4.222266 | 3.260105 | 0.7704065 | 0 | 3.231615 | 0
2018-01-31 05:51 | 190006.4 | 240.0005 | 3 | 17 | 4.247256 | 3.259989 | 0.8790668 | 0 | 3.691746 | 0
2018-01-31 05:53 | 190126.4 | 360.0003 | 3 | 17 | 4.273763 | 3.260033 | 0.9877298 | 0 | 4.15469 | 0
2018-01-31 05:55 | 190246.4 | 480.0001 | 3 | 17 | 4.302085 | 3.260122 | 1.096398 | 0 | 4.620631 | 0
2018-01-31 05:57 | 190366.4 | 600.0015 | 3 | 17 | 4.332356 | 3.260078 | 1.205056 | 0 | 5.089713 | 0
2018-01-31 05:59 | 190486.4 | 720.0013 | 3 | 17 | 4.364263 | 3.260075 | 1.313723 | 0 | 5.562227 | 0
2018-01-31 06:01 | 190606.4 | 840.0003 | 3 | 17 | 4.397414 | 3.260046 | 1.422388 | 0 | 6.03826 | 0
2018-01-31 06:03 | 190726.4 | 960.0001 | 3 | 17 | 4.400022 | 2.962858 | 1.526245 | 0 | 6.49522 | 0
2018-01-31 06:05 | 190846.4 | 1080.0006 | 3 | 17 | 4.400016 | 2.715063 | 1.62085 | 0 | 6.9115 | 0
2018-01-31 06:07 | 190966.4 | 1200.0004 | 3 | 17 | 4.400011 | 2.502445 | 1.707798 | 0 | 7.294075 | 0
2018-01-31 06:09 | 191086.4 | 1320.0002 | 3 | 17 | 4.400255 | 2.314117 | 1.78801 | 0 | 7.647015 | 0
2018-01-31 06:11 | 191206.4 | 1440.0008 | 3 | 17 | 4.400021 | 2.144869 | 1.862304 | 0 | 7.973916 | 0
2018-01-31 06:13 | 191326.4 | 1560.0014 | 3 | 17 | 4.399994 | 2.000044 | 1.931462 | 0 | 8.278218 | 0
2018-01-31 06:15 | 191446.4 | 1680.0012 | 3 | 17 | 4.399987 | 1.874355 | 1.996014 | 0 | 8.562251 | 0
2018-01-31 06:17 | 191566.4 | 1800.0009 | 3 | 17 | 4.399951 | 1.767747 | 2.05653 | 0 | 8.828521 | 0
2018-01-31 06:19 | 191686.4 | 1920.0015 | 3 | 17 | 4.400241 | 1.76088 | 2.114492 | 0 | 9.083552 | 0
2018-01-31 06:21 | 191806.4 | 2040.0014 | 3 | 17 | 4.40005 | 1.52196 | 2.168293 | 0 | 9.32028 | 0
2018-01-31 06:23 | 191926.4 | 2160.0004 | 3 | 17 | 4.40025 | 1.423716 | 2.217764 | 0 | 9.537953 | 0
2018-01-31 06:25 | 192046.4 | 2280.0001 | 3 | 17 | 4.4 | 1.330255 | 2.264162 | 0 | 9.742106 | 0
2018-01-31 06:27 | 192166.4 | 2400.0015 | 3 | 17 | 4.4002 | 1.257239 | 2.307362 | 0 | 9.932193 | 0
2018-01-31 06:29 | 192286.4 | 2520.0005 | 3 | 17 | 4.400157 | 1.176801 | 2.347925 | 0 | 10.11068 | 0
2018-01-31 06:31 | 192406.4 | 2640.0009 | 3 | 17 | 4.400195 | 1.101526 | 2.385885 | 0 | 10.27771 | 0
2018-01-31 06:33 | 192526.4 | 2760.0008 | 3 | 17 | 4.399974 | 1.029857 | 2.421389 | 0 | 10.43393 | 0
2018-01-31 06:35 | 192646.4 | 2880.0006 | 3 | 17 | 4.400017 | 0.9607592 | 2.45456 | 0 | 10.57989 | 0
2018-01-31 06:37 | 192766.4 | 3000.0003 | 3 | 17 | 4.400172 | 0.8996754 | 2.485565 | 0 | 10.71631 | 0
2018-01-31 06:39 | 192886.4 | 3120.0008 | 3 | 17 | 4.399993 | 0.8387089 | 2.514539 | 0 | 10.8438 | 0
2018-01-31 06:41 | 193006.4 | 3240.0019 | 3 | 17 | 4.400169 | 0.7842064 | 2.541592 | 0 | 10.96284 | 0
2018-01-31 06:43 | 193126.4 | 3360.0005 | 3 | 17 | 4.400182 | 0.7319803 | 2.566831 | 0 | 11.0739 | 0
2018-01-31 06:45 | 193246.4 | 3480.0003 | 3 | 17 | 4.400159 | 0.6834078 | 2.590419 | 0 | 11.17768 | 0
2018-01-31 06:47 | 193366.4 | 3600.0001 | 3 | 17 | 4.400153 | 0.6377735 | 2.612442 | 0 | 11.27459 | 0
2018-01-31 06:49 | 193486.4 | 3720.0008 | 3 | 17 | 4.400165 | 0.5952682 | 2.632984 | 0 | 11.36497 | 0
2018-01-31 06:51 | 193606.4 | 3840.0013 | 3 | 17 | 4.400057 | 0.5544548 | 2.652133 | 0 | 11.44923 | 0
2018-01-31 06:53 | 193726.4 | 3960.0002 | 3 | 17 | 4.400014 | 0.5176277 | 2.66999 | 0 | 11.52781 | 0
2018-01-31 06:55 | 193846.4 | 4080.0001 | 3 | 17 | 4.400163 | 0.4838839 | 2.686684 | 0 | 11.60126 | 0
2018-01-31 06:57 | 193966.4 | 4200.0007 | 3 | 17 | 4.399994 | 0.4514885 | 2.702274 | 0 | 11.66986 | 0
2018-01-31 06:59 | 194086.4 | 4320.002 | 3 | 17 | 4.400078 | 0.4222527 | 2.716848 | 0 | 11.73398 | 0
2018-01-31 07:01 | 194206.4 | 4440.0002 | 3 | 17 | 4.399971 | 0.3951521 | 2.730533 | 0 | 11.7942 | 0
2018-01-31 07:03 | 194326.4 | 4560.0008 | 3 | 17 | 4.400137 | 0.3703699 | 2.74328 | 0 | 11.85029 | 0
2018-01-31 07:05 | 194446.4 | 4680.0006 | 3 | 17 | 4.400111 | 0.3470526 | 2.755232 | 0 | 11.90288 | 0
2018-01-31 07:07 | 194566.4 | 4800.0012 | 3 | 17 | 4.400132 | 0.3255472 | 2.766437 | 0 | 11.95218 | 0
2018-01-31 07:09 | 194686.4 | 4920.0026 | 3 | 17 | 4.400129 | 0.3064423 | 2.776969 | 0 | 11.99852 | 0
2018-01-31 07:11 | 194806.4 | 5040.0006 | 3 | 17 | 4.400103 | 0.2881308 | 2.786877 | 0 | 12.04212 | 0
2018-01-31 07:13 | 194926.4 | 5160.0004 | 3 | 17 | 4.400133 | 0.2713327 | 2.796203 | 0 | 12.08315 | 0
2018-01-31 07:15 | 195046.4 | 5280.0009 | 3 | 17 | 4.400092 | 0.2555542 | 2.804988 | 0 | 12.12181 | 0
2018-01-31 07:17 | 195166.4 | 5400.0008 | 3 | 17 | 4.400084 | 0.2408037 | 2.813268 | 0 | 12.15825 | 0
2018-01-31 07:19 | 195286.4 | 5520.0005 | 3 | 17 | 4.400136 | 0.2281017 | 2.821081 | 0 | 12.19262 | 0
2018-01-31 07:21 | 195406.4 | 5640.0011 | 3 | 17 | 4.399991 | 0.2155275 | 2.828453 | 0 | 12.22506 | 0
2018-01-31 07:23 | 195526.4 | 5760.0008 | 3 | 17 | 4.400024 | 0.2033262 | 2.835438 | 0 | 12.2558 | 0
2018-01-31 07:25 | 195646.4 | 5880.0006 | 3 | 17 | 4.400084 | 0.1933517 | 2.842042 | 0 | 12.28485 | 0
2018-01-31 07:27 | 195766.4 | 6000.0011 | 3 | 17 | 4.4001 | 0.1833096 | 2.848317 | 0 | 12.31246 | 0
2018-01-31 07:29 | 195886.4 | 6120.0014 | 3 | 17 | 4.40004 | 0.1730957 | 2.854268 | 0 | 12.33864 | 0
2018-01-31 07:31 | 196006.4 | 6240.0026 | 3 | 17 | 4.400084 | 0.1645632 | 2.859907 | 0 | 12.36346 | 0
2018-01-31 07:33 | 196126.4 | 6360.0006 | 3 | 17 | 4.400102 | 0.1564045 | 2.865256 | 0 | 12.38699 | 0
2018-01-31 07:35 | 196246.4 | 6480.0003 | 3 | 17 | 4.400022 | 0.1476316 | 2.870337 | 0 | 12.40935 | 0
2018-01-31 07:37 | 196366.4 | 6600.0011 | 3 | 17 | 4.400118 | 0.1413145 | 2.875165 | 0 | 12.4306 | 0
2018-01-31 07:39 | 196486.4 | 6720.0008 | 3 | 17 | 4.400053 | 0.1340618 | 2.879754 | 0 | 12.45079 | 0
2018-01-31 07:41 | 196606.4 | 6840.0006 | 3 | 17 | 4.400105 | 0.1284571 | 2.884136 | 0 | 12.47007 | 0
2018-01-31 07:43 | 196726.4 | 6960.0004 | 3 | 17 | 4.40014 | 0.1225958 | 2.888311 | 0 | 12.48844 | 0
2018-01-31 07:45 | 196846.4 | 7080.0002 | 3 | 17 | 4.400129 | 0.1168633 | 2.89229 | 0 | 12.50595 | 0
2018-01-31 07:47 | 196966.4 | 7200.0008 | 3 | 17 | 4.400063 | 0.1111279 | 2.896088 | 0 | 12.52266 | 0
2018-01-31 07:49 | 197086.4 | 7320.0012 | 3 | 17 | 4.400084 | 0.106164 | 2.899713 | 0 | 12.53861 | 0
2018-01-31 07:51 | 197206.4 | 7440.002 | 3 | 17 | 4.400053 | 0.1010437 | 2.903178 | 0 | 12.55385 | 0
2018-01-31 07:53 | 197326.4 | 7560.0001 | 3 | 17 | 4.400121 | 0.09738064 | 2.906479 | 0 | 12.56838 | 0
2018-01-31 07:55 | 197446.4 | 7680.0006 | 3 | 17 | 4.400129 | 0.09324646 | 2.909644 | 0 | 12.58231 | 0
2018-01-31 07:57 | 197566.4 | 7800.0003 | 3 | 17 | 4.400077 | 0.08872604 | 2.912678 | 0 | 12.59565 | 0
2018-01-31 07:59 | 197686.4 | 7920.001 | 3 | 17 | 4.400074 | 0.08532333 | 2.915582 | 0 | 12.60844 | 0
2018-01-31 08:01 | 197798.3 | 8031.87 | 3 | 17 | 4.400068 | 0.0814991 | 2.918185 | 0 | 12.61989 | 0
2018-01-31 08:03 | 197918.3 | 120.0006 | 4 | 17 | 4.387778 | 0 | 2.918185 | 0 | 12.61989 | 0
2018-01-31 08:05 | 198038.3 | 240.0011 | 4 | 17 | 4.386195 | 0 | 2.918185 | 0 | 12.61989 | 0
2018-01-31 08:06 | 198098.3 | 300.0037 | 4 | 17 | 4.385636 | 0 | 2.918185 | 0 | 12.61989 | 0
2018-01-31 08:08 | 198218.4 | 120.0008 | 5 | 17 | 3.949908 | -3.260071 | 2.918185 | 0.1086485 | 12.61989 | 0.4346946
2018-01-31 08:10 | 198338.4 | 240.0013 | 5 | 17 | 3.904346 | -3.259962 | 2.918185 | 0.2173078 | 12.61989 | 0.861317
2018-01-31 08:12 | 198458.4 | 360.0011 | 5 | 17 | 3.861675 | -3.259929 | 2.918185 | 0.3259723 | 12.61989 | 1.283257
2018-01-31 08:14 | 198578.4 | 480.0009 | 5 | 17 | 3.819861 | -3.259989 | 2.918185 | 0.4346472 | 12.61989 | 1.700638
2018-01-31 08:16 | 198698.4 | 600.0014 | 5 | 17 | 3.779003 | -3.260022 | 2.918185 | 0.5433084 | 12.61989 | 2.11348
2018-01-31 08:18 | 198818.4 | 720.0004 | 5 | 17 | 3.738802 | -3.260014 | 2.918185 | 0.6519686 | 12.61989 | 2.521913
2018-01-31 08:20 | 198938.4 | 840.0009 | 5 | 17 | 3.699509 | -3.260015 | 2.918185 | 0.7606382 | 12.61989 | 2.926063
2018-01-31 08:22 | 199058.4 | 960.0016 | 5 | 17 | 3.661216 | -3.259998 | 2.918185 | 0.8692992 | 12.61989 | 3.325969
2018-01-31 08:24 | 199178.4 | 1080.0013 | 5 | 17 | 3.624939 | -3.260018 | 2.918185 | 0.977959 | 12.61989 | 3.721798
2018-01-31 08:26 | 199298.4 | 1200.0003 | 5 | 17 | 3.590996 | -3.260089 | 2.918185 | 1.086634 | 12.61989 | 4.113873
2018-01-31 08:28 | 199418.4 | 1320.0001 | 5 | 17 | 3.559754 | -3.260122 | 2.918185 | 1.19529 | 12.61989 | 4.502338
2018-01-31 08:30 | 199538.4 | 1440.0014 | 5 | 17 | 3.530849 | -3.260049 | 2.918185 | 1.303961 | 12.61989 | 4.887588
2018-01-31 08:32 | 199658.4 | 1560.0004 | 5 | 17 | 3.504376 | -3.260042 | 2.918185 | 1.412616 | 12.61989 | 5.269774
2018-01-31 08:34 | 199778.4 | 1680.001 | 5 | 17 | 3.47922 | -3.260077 | 2.918185 | 1.521286 | 12.61989 | 5.649217
2018-01-31 08:36 | 199898.4 | 1800.0009 | 5 | 17 | 3.455073 | -3.260044 | 2.918185 | 1.629951 | 12.61989 | 6.02597
2018-01-31 08:38 | 200018.4 | 1920.0006 | 5 | 17 | 3.431981 | -3.260015 | 2.918185 | 1.73862 | 12.61989 | 6.400162
2018-01-31 08:40 | 200138.4 | 2040.0011 | 5 | 17 | 3.409185 | -3.260022 | 2.918185 | 1.847287 | 12.61989 | 6.771864
2018-01-31 08:42 | 200258.4 | 2160.0009 | 5 | 17 | 3.385839 | -3.26006 | 2.918185 | 1.955942 | 12.61989 | 7.141028
2018-01-31 08:44 | 200378.4 | 2280.0015 | 5 | 17 | 3.361823 | -3.259958 | 2.918185 | 2.064613 | 12.61989 | 7.507675
2018-01-31 08:46 | 200498.4 | 2400.0004 | 5 | 17 | 3.336154 | -3.260009 | 2.918185 | 2.173261 | 12.61989 | 7.87156
2018-01-31 08:48 | 200618.4 | 2520.0003 | 5 | 17 | 3.30846 | -3.259991 | 2.918185 | 2.281932 | 12.61989 | 8.232615
2018-01-31 08:50 | 200738.4 | 2640.0008 | 5 | 17 | 3.278128 | -3.260042 | 2.918185 | 2.390595 | 12.61989 | 8.590512
2018-01-31 08:52 | 200858.4 | 2760.0006 | 5 | 17 | 3.242963 | -3.259994 | 2.918185 | 2.499257 | 12.61989 | 8.944859
2018-01-31 08:54 | 200978.4 | 2880.0012 | 5 | 17 | 3.20134 | -3.260057 | 2.918185 | 2.607923 | 12.61989 | 9.295064
2018-01-31 08:56 | 201098.4 | 3000.001 | 5 | 17 | 3.150014 | -3.259992 | 2.918185 | 2.716577 | 12.61989 | 9.640228
2018-01-31 08:58 | 201218.4 | 3120 | 5 | 17 | 3.08224 | -3.260062 | 2.918185 | 2.825242 | 12.61989 | 9.979036
2018-01-31 09:00 | 201322.3 | 3223.872 | 5 | 17 | 2.999997 | -3.259962 | 2.918185 | 2.919294 | 12.61989 | 10.2653
2018-01-31 09:02 | 201442.3 | 120.0008 | 6 | 17 | 3.630305 | 0 | 2.918185 | 2.919307 | 12.61989 | 10.26533
2018-01-31 09:04 | 201562.3 | 240.0014 | 6 | 17 | 3.674254 | 0 | 2.918185 | 2.919307 | 12.61989 | 10.26533
2018-01-31 09:05 | 201622.3 | 300.0032 | 6 | 17 | 3.679549 | 0 | 2.918185 | 2.919307 | 12.61989 | 10.26533
2018-01-31 09:05 | 201622.3256 | 0.0027 | 7 | 18 | 3.682481 | 0 | 0 | 0 | 0 | 0
2018-01-31 09:07 | 201742.4 | 120.0008 | 2 | 18 | 4.200302 | 4.596636 | 0.1603332 | 0 | 0.668166 | 0
2018-01-31 09:09 | 201862.4 | 240.0005 | 2 | 18 | 4.200291 | 4.092604 | 0.304675 | 0 | 1.274445 | 0
2018-01-31 09:11 | 201982.4 | 360.0003 | 2 | 18 | 4.200237 | 3.746679 | 0.4350082 | 0 | 1.82188 | 0
2018-01-31 09:13 | 202102.4 | 480.0001 | 2 | 18 | 4.200212 | 3.479919 | 0.5553582 | 0 | 2.327381 | 0
2018-01-31 09:15 | 202212.9 | 590.4596 | 2 | 18 | 4.200212 | 3.259996 | 0.6587414 | 0 | 2.761616 | 0
2018-01-31 09:17 | 202332.9 | 120.0007 | 3 | 18 | 4.222289 | 3.260063 | 0.7670366 | 0 | 3.217576 | 0
2018-01-31 09:19 | 202452.9 | 240.0005 | 3 | 18 | 4.247085 | 3.260094 | 0.8757001 | 0 | 3.677716 | 0
2018-01-31 09:21 | 202572.9 | 360.0003 | 3 | 18 | 4.273555 | 3.260069 | 0.9843701 | 0 | 4.140663 | 0
2018-01-31 09:23 | 202692.9 | 480.0009 | 3 | 18 | 4.302096 | 3.260086 | 1.093034 | 0 | 4.606581 | 0
2018-01-31 09:25 | 202812.9 | 600.0006 | 3 | 18 | 4.332437 | 3.260115 | 1.201702 | 0 | 5.075695 | 0
2018-01-31 09:27 | 202932.9 | 720.0012 | 3 | 18 | 4.364255 | 3.260145 | 1.310365 | 0 | 5.548184 | 0
2018-01-31 09:29 | 203052.9 | 840.001 | 3 | 18 | 4.396911 | 3.260105 | 1.419026 | 0 | 6.024178 | 0
2018-01-31 09:31 | 203172.9 | 960 | 3 | 18 | 4.400021 | 2.97094 | 1.52313 | 0 | 6.482217 | 0
2018-01-31 09:33 | 203292.9 | 1080.0005 | 3 | 18 | 4.400235 | 2.719164 | 1.618024 | 0 | 6.899763 | 0
2018-01-31 09:35 | 203412.9 | 1200.0003 | 3 | 18 | 4.400067 | 2.507818 | 1.705105 | 0 | 7.282928 | 0
2018-01-31 09:37 | 203532.9 | 1320.0001 | 3 | 18 | 4.399993 | 2.31839 | 1.785302 | 0 | 7.635802 | 0
2018-01-31 09:39 | 203652.9 | 1440.0008 | 3 | 18 | 4.400182 | 2.13871 | 1.859796 | 0 | 7.963581 | 0
2018-01-31 09:41 | 203772.9 | 1560.0014 | 3 | 18 | 4.400037 | 1.998873 | 1.929014 | 0 | 8.268145 | 0
2018-01-31 09:43 | 203892.9 | 1680.0012 | 3 | 18 | 4.400203 | 1.864455 | 1.993344 | 0 | 8.5512 | 0
2018-01-31 09:45 | 204012.9 | 1800.0002 | 3 | 18 | 4.400221 | 1.746514 | 2.053485 | 0 | 8.815826 | 0
2018-01-31 09:47 | 204132.9 | 1920.0014 | 3 | 18 | 4.40017 | 1.637225 | 2.109861 | 0 | 9.063893 | 0
2018-01-31 09:49 | 204252.9 | 2040.0013 | 3 | 18 | 4.400019 | 1.53652 | 2.162743 | 0 | 9.296583 | 0
2018-01-31 09:51 | 204372.9 | 2160.001 | 3 | 18 | 4.400014 | 1.440691 | 2.212327 | 0 | 9.514756 | 0
2018-01-31 09:53 | 204492.9 | 2280.0009 | 3 | 18 | 4.399977 | 1.35061 | 2.258896 | 0 | 9.71966 | 0
2018-01-31 09:55 | 204612.9 | 2400.0013 | 3 | 18 | 4.4 | 1.267201 | 2.302528 | 0 | 9.911639 | 0
2018-01-31 09:57 | 204732.9 | 2520.0011 | 3 | 18 | 4.399988 | 1.189476 | 2.343466 | 0 | 10.09177 | 0
2018-01-31 09:59 | 204852.9 | 2640.0002 | 3 | 18 | 4.400214 | 1.114377 | 2.381839 | 0 | 10.26062 | 0
2018-01-31 10:01 | 204972.9 | 2760.0016 | 3 | 18 | 4.400002 | 1.042611 | 2.417775 | 0 | 10.41874 | 0
2018-01-31 10:03 | 205092.9 | 2880.0005 | 3 | 18 | 4.400017 | 0.9756775 | 2.451421 | 0 | 10.56678 | 0
2018-01-31 10:05 | 205212.9 | 3000.0004 | 3 | 18 | 4.400185 | 0.9139147 | 2.482924 | 0 | 10.7054 | 0
2018-01-31 10:07 | 205332.9 | 3120.0002 | 3 | 18 | 4.400208 | 0.8550749 | 2.512393 | 0 | 10.83507 | 0
2018-01-31 10:09 | 205452.9 | 3240.0007 | 3 | 18 | 4.400183 | 0.7980137 | 2.539928 | 0 | 10.95623 | 0
2018-01-31 10:11 | 205572.9 | 3360.0013 | 3 | 18 | 4.400187 | 0.7446537 | 2.565634 | 0 | 11.06934 | 0
2018-01-31 10:13 | 205692.9 | 3480.0011 | 3 | 18 | 4.400184 | 0.6945791 | 2.589607 | 0 | 11.17483 | 0
2018-01-31 10:15 | 205812.9 | 3600.0009 | 3 | 18 | 4.400168 | 0.6474552 | 2.611961 | 0 | 11.27319 | 0
2018-01-31 10:17 | 205932.9 | 3720.0007 | 3 | 18 | 4.400191 | 0.6044273 | 2.632815 | 0 | 11.36495 | 0
2018-01-31 10:19 | 206052.9 | 3840.0012 | 3 | 18 | 4.399997 | 0.5636721 | 2.652278 | 0 | 11.45059 | 0
2018-01-31 10:21 | 206172.9 | 3960.0002 | 3 | 18 | 4.399997 | 0.5275164 | 2.670468 | 0 | 11.53063 | 0
2018-01-31 10:23 | 206292.9 | 4080.0001 | 3 | 18 | 4.399995 | 0.4910364 | 2.687438 | 0 | 11.6053 | 0
2018-01-31 10:25 | 206412.9 | 4200.0007 | 3 | 18 | 4.399981 | 0.4625826 | 2.70331 | 0 | 11.67513 | 0
2018-01-31 10:27 | 206532.9 | 4320.0013 | 3 | 18 | 4.400007 | 0.4280758 | 2.718127 | 0 | 11.74032 | 0
2018-01-31 10:29 | 206652.9 | 4440.0015 | 3 | 18 | 4.400118 | 0.4010773 | 2.731953 | 0 | 11.80116 | 0
2018-01-31 10:31 | 206772.9 | 4560.0024 | 3 | 18 | 4.400153 | 0.3753786 | 2.744892 | 0 | 11.85809 | 0
2018-01-31 10:33 | 206892.9 | 4680.0023 | 3 | 18 | 4.400108 | 0.3510447 | 2.756995 | 0 | 11.91135 | 0
2018-01-31 10:35 | 207012.9 | 4800.0011 | 3 | 18 | 4.400131 | 0.3287439 | 2.768328 | 0 | 11.96122 | 0
2018-01-31 10:37 | 207132.9 | 4920.0001 | 3 | 18 | 4.400146 | 0.3089981 | 2.778951 | 0 | 12.00796 | 0
2018-01-31 10:39 | 207252.9 | 5040.0023 | 3 | 18 | 4.400143 | 0.2907114 | 2.788935 | 0 | 12.05189 | 0
2018-01-31 10:41 | 207372.9 | 5160.0013 | 3 | 18 | 4.4 | 0.2730875 | 2.798326 | 0 | 12.09321 | 0
2018-01-31 10:43 | 207492.9 | 5280.0011 | 3 | 18 | 4.400014 | 0.2575407 | 2.807174 | 0 | 12.13214 | 0
2018-01-31 10:45 | 207612.9 | 5400.0001 | 3 | 18 | 4.40001 | 0.2421036 | 2.815502 | 0 | 12.16878 | 0
2018-01-31 10:47 | 207732.9 | 5520.0006 | 3 | 18 | 4.399988 | 0.2275896 | 2.82334 | 0 | 12.20327 | 0
2018-01-31 10:49 | 207852.9 | 5640.0003 | 3 | 18 | 4.399975 | 0.2159796 | 2.830722 | 0 | 12.23575 | 0
2018-01-31 10:51 | 207972.9 | 5760.0018 | 3 | 18 | 4.400007 | 0.2037315 | 2.837711 | 0 | 12.2665 | 0
2018-01-31 10:53 | 208092.9 | 5880.0008 | 3 | 18 | 4.400002 | 0.1932125 | 2.844323 | 0 | 12.2956 | 0
2018-01-31 10:55 | 208212.9 | 6000.0013 | 3 | 18 | 4.400005 | 0.1831951 | 2.850583 | 0 | 12.32314 | 0
2018-01-31 10:57 | 208332.9 | 6120.0002 | 3 | 18 | 4.400001 | 0.1727104 | 2.856519 | 0 | 12.34926 | 0
2018-01-31 10:59 | 208452.9 | 6240.0008 | 3 | 18 | 4.399993 | 0.164731 | 2.862152 | 0 | 12.37405 | 0
2018-01-31 11:01 | 208572.9 | 6360.0005 | 3 | 18 | 4.400006 | 0.1561556 | 2.86751 | 0 | 12.39762 | 0
2018-01-31 11:03 | 208692.9 | 6480.0028 | 3 | 18 | 4.400017 | 0.1481543 | 2.872592 | 0 | 12.41998 | 0
2018-01-31 11:05 | 208812.9 | 6600.0009 | 3 | 18 | 4.400014 | 0.1411724 | 2.877412 | 0 | 12.44119 | 0
2018-01-31 11:07 | 208932.9 | 6720.0016 | 3 | 18 | 4.400003 | 0.1349573 | 2.881997 | 0 | 12.46136 | 0
2018-01-31 11:09 | 209052.9 | 6840.0014 | 3 | 18 | 4.399988 | 0.1280346 | 2.886381 | 0 | 12.48065 | 0
2018-01-31 11:11 | 209172.9 | 6960.0004 | 3 | 18 | 4.400011 | 0.122427 | 2.890552 | 0 | 12.499 | 0
2018-01-31 11:13 | 209292.9 | 7080.001 | 3 | 18 | 4.400006 | 0.1160164 | 2.894524 | 0 | 12.51648 | 0
2018-01-31 11:15 | 209412.9 | 7200.0007 | 3 | 18 | 4.40001 | 0.110054 | 2.898307 | 0 | 12.53313 | 0
2018-01-31 11:17 | 209532.9 | 7320.0021 | 3 | 18 | 4.400042 | 0.1105471 | 2.902008 | 0 | 12.54941 | 0
2018-01-31 11:19 | 209652.9 | 7440.0019 | 3 | 18 | 4.399977 | 0.1040087 | 2.905594 | 0 | 12.56519 | 0
2018-01-31 11:21 | 209772.9 | 7560.0015 | 3 | 18 | 4.399985 | 0.09777641 | 2.908955 | 0 | 12.57998 | 0
2018-01-31 11:23 | 209892.9 | 7680.0005 | 3 | 18 | 4.400015 | 0.09292984 | 2.912135 | 0 | 12.59397 | 0
2018-01-31 11:25 | 210012.9 | 7800.0011 | 3 | 18 | 4.400021 | 0.08825779 | 2.915153 | 0 | 12.60725 | 0
2018-01-31 11:27 | 210132.9 | 7920.0009 | 3 | 18 | 4.399999 | 0.08371544 | 2.918013 | 0 | 12.61983 | 0
2018-01-31 11:28 | 210193.4 | 7980.5578 | 3 | 18 | 4.40001 | 0.08148193 | 2.919409 | 0 | 12.62598 | 0
2018-01-31 11:30 | 210313.5 | 120 | 4 | 18 | 4.387658 | 0 | 2.919409 | 0 | 12.62598 | 0
2018-01-31 11:32 | 210433.5 | 240.0007 | 4 | 18 | 4.386055 | 0 | 2.919409 | 0 | 12.62598 | 0
2018-01-31 11:33 | 210493.5 | 300.0014 | 4 | 18 | 4.385448 | 0 | 2.919409 | 0 | 12.62598 | 0
2018-01-31 11:35 | 210613.6 | 120.0009 | 5 | 18 | 3.949702 | -3.260029 | 2.919409 | 0.1086619 | 12.62598 | 0.4347329
2018-01-31 11:37 | 210733.6 | 240.0023 | 5 | 18 | 3.904397 | -3.260004 | 2.919409 | 0.2173118 | 12.62598 | 0.8612983
2018-01-31 11:39 | 210853.6 | 360.0004 | 5 | 18 | 3.861873 | -3.259991 | 2.919409 | 0.3259855 | 12.62598 | 1.283302
2018-01-31 11:41 | 210973.6 | 480.0009 | 5 | 18 | 3.81942 | -3.260069 | 2.919409 | 0.434648 | 12.62598 | 1.700629
2018-01-31 11:43 | 211093.6 | 600.0023 | 5 | 18 | 3.778412 | -3.259998 | 2.919409 | 0.5433097 | 12.62598 | 2.113415
2018-01-31 11:45 | 211213.6 | 720.0021 | 5 | 18 | 3.738253 | -3.260066 | 2.919409 | 0.6519817 | 12.62598 | 2.521835
2018-01-31 11:47 | 211333.6 | 840.0002 | 5 | 18 | 3.69898 | -3.260012 | 2.919409 | 0.7606329 | 12.62598 | 2.925864
2018-01-31 11:49 | 211453.6 | 960.0015 | 5 | 18 | 3.660773 | -3.260036 | 2.919409 | 0.869308 | 12.62598 | 3.325751
2018-01-31 11:51 | 211573.6 | 1080.0013 | 5 | 18 | 3.624593 | -3.260056 | 2.919409 | 0.9779755 | 12.62598 | 3.721573
2018-01-31 11:53 | 211693.6 | 1200.0002 | 5 | 18 | 3.590407 | -3.259938 | 2.919409 | 1.086639 | 12.62598 | 4.113556
2018-01-31 11:55 | 211813.6 | 1320.0008 | 5 | 18 | 3.558715 | -3.260027 | 2.919409 | 1.19529 | 12.62598 | 4.501913
2018-01-31 11:57 | 211933.6 | 1440.0006 | 5 | 18 | 3.529655 | -3.25991 | 2.919409 | 1.303957 | 12.62598 | 4.887023
2018-01-31 11:59 | 212053.6 | 1560.0004 | 5 | 18 | 3.503171 | -3.259922 | 2.919409 | 1.412627 | 12.62598 | 5.269127
2018-01-31 12:01 | 212173.6 | 1680.0009 | 5 | 18 | 3.478127 | -3.25994 | 2.919409 | 1.521286 | 12.62598 | 5.648408
2018-01-31 12:03 | 212293.6 | 1800.0007 | 5 | 18 | 3.454257 | -3.259935 | 2.919409 | 1.629951 | 12.62598 | 6.025049
2018-01-31 12:05 | 212413.6 | 1920.0004 | 5 | 18 | 3.431188 | -3.259915 | 2.919409 | 1.738603 | 12.62598 | 6.39911
2018-01-31 12:07 | 212533.6 | 2040.001 | 5 | 18 | 3.408308 | -3.259856 | 2.919409 | 1.847259 | 12.62598 | 6.770692
2018-01-31 12:09 | 212653.6 | 2160.0009 | 5 | 18 | 3.385301 | -3.260206 | 2.919409 | 1.955915 | 12.62598 | 7.139771
2018-01-31 12:11 | 212773.6 | 2280.0006 | 5 | 18 | 3.36156 | -3.259843 | 2.919409 | 2.06458 | 12.62598 | 7.506355
2018-01-31 12:13 | 212893.6 | 2400.0012 | 5 | 18 | 3.33617 | -3.259856 | 2.919409 | 2.173243 | 12.62598 | 7.87027
2018-01-31 12:15 | 213013.6 | 2520.0009 | 5 | 18 | 3.308529 | -3.260158 | 2.919409 | 2.281909 | 12.62598 | 8.231318
2018-01-31 12:17 | 213133.6 | 2640.0015 | 5 | 18 | 3.277934 | -3.259907 | 2.919409 | 2.39057 | 12.62598 | 8.589205
2018-01-31 12:19 | 213253.6 | 2760.0012 | 5 | 18 | 3.242379 | -3.259805 | 2.919409 | 2.499233 | 12.62598 | 8.943516
2018-01-31 12:21 | 213373.6 | 2880.001 | 5 | 18 | 3.199533 | -3.260226 | 2.919409 | 2.60789 | 12.62598 | 9.293567
2018-01-31 12:23 | 213493.6 | 3000.0007 | 5 | 18 | 3.147219 | -3.259805 | 2.919409 | 2.716551 | 12.62598 | 9.63849
2018-01-31 12:25 | 213613.6 | 3120.0013 | 5 | 18 | 3.079528 | -3.259883 | 2.919409 | 2.825211 | 12.62598 | 9.976975
2018-01-31 12:27 | 213713.8 | 3220.2142 | 5 | 18 | 3 | -3.260104 | 2.919409 | 2.915958 | 12.62598 | 10.25305
2018-01-31 12:29 | 213833.8 | 119.9998 | 6 | 18 | 3.630592 | 0 | 2.919409 | 2.915958 | 12.62598 | 10.25305
2018-01-31 12:31 | 213953.8 | 240.0012 | 6 | 18 | 3.674801 | 0 | 2.919409 | 2.915958 | 12.62598 | 10.25305
2018-01-31 12:32 | 214013.8 | 300.0021 | 6 | 18 | 3.684374 | 0 | 2.919409 | 2.915958 | 12.62598 | 10.25305
2018-01-31 12:32 | 214013.8 | 0.0028 | 7 | 19 | 3.684475 | 0 | 0 | 0 | 0 | 0
2018-01-31 12:34 | 214133.9 | 120.0016 | 2 | 19 | 4.200033 | 4.597586 | 0.1603677 | 0 | 0.6683222 | 0
2018-01-31 12:36 | 214253.9 | 240.0013 | 2 | 19 | 4.19985 | 4.119087 | 0.3054098 | 0 | 1.277505 | 0
2018-01-31 12:38 | 214373.9 | 360.0002 | 2 | 19 | 4.20025 | 3.754976 | 0.4364366 | 0 | 1.827841 | 0
2018-01-31 12:40 | 214493.9 | 480.0001 | 2 | 19 | 4.200252 | 3.491159 | 0.5570837 | 0 | 2.33459 | 0
2018-01-31 12:41 | 214610.4 | 596.4891 | 2 | 19 | 4.200251 | 3.259998 | 0.6662897 | 0 | 2.793284 | 0
2018-01-31 12:43 | 214730.4 | 120.0007 | 3 | 19 | 4.221973 | 3.260069 | 0.7745767 | 0 | 3.249203 | 0
2018-01-31 12:45 | 214850.4 | 240.0013 | 3 | 19 | 4.24656 | 3.260168 | 0.883234 | 0 | 3.709268 | 0
2018-01-31 12:47 | 214970.4 | 360.0011 | 3 | 19 | 4.272922 | 3.260046 | 0.991906 | 0 | 4.172169 | 0
2018-01-31 12:49 | 215090.4 | 480.0001 | 3 | 19 | 4.301568 | 3.26008 | 1.100564 | 0 | 4.637985 | 0
2018-01-31 12:51 | 215210.4 | 600.0015 | 3 | 19 | 4.331674 | 3.260117 | 1.209236 | 0 | 5.107066 | 0
2018-01-31 12:53 | 215330.4 | 720.0012 | 3 | 19 | 4.363139 | 3.260099 | 1.317899 | 0 | 5.579452 | 0
2018-01-31 12:55 | 215450.4 | 840.0003 | 3 | 19 | 4.396139 | 3.26009 | 1.426556 | 0 | 6.055317 | 0
2018-01-31 12:57 | 215570.4 | 960.0007 | 3 | 19 | 4.400159 | 2.977499 | 1.530793 | 0 | 6.513962 | 0
2018-01-31 12:59 | 215690.4 | 1080.0013 | 3 | 19 | 4.400023 | 2.728306 | 1.625733 | 0 | 6.931708 | 0
2018-01-31 13:01 | 215810.4 | 1200.0003 | 3 | 19 | 4.40005 | 2.526676 | 1.713302 | 0 | 7.317015 | 0
2018-01-31 13:03 | 215930.4 | 1320.0001 | 3 | 19 | 4.400238 | 2.312979 | 1.793371 | 0 | 7.669329 | 0
2018-01-31 13:05 | 216050.4 | 1440.0007 | 3 | 19 | 4.40023 | 2.14678 | 1.867648 | 0 | 7.996167 | 0
2018-01-31 13:07 | 216170.4 | 1560.0013 | 3 | 19 | 4.40025 | 1.999615 | 1.936682 | 0 | 8.299932 | 0
2018-01-31 13:09 | 216290.4 | 1680.0009 | 3 | 19 | 4.400224 | 1.865913 | 2.001072 | 0 | 8.583262 | 0
2018-01-31 13:11 | 216410.4 | 1800.0007 | 3 | 19 | 4.400193 | 1.745553 | 2.061212 | 0 | 8.84789 | 0
2018-01-31 13:13 | 216530.4 | 1920.0014 | 3 | 19 | 4.400258 | 1.635549 | 2.117542 | 0 | 9.095752 | 0
2018-01-31 13:15 | 216650.4 | 2040.0012 | 3 | 19 | 4.40021 | 1.531603 | 2.170303 | 0 | 9.327906 | 0
2018-01-31 13:17 | 216770.4 | 2160.0009 | 3 | 19 | 4.400069 | 1.432422 | 2.219719 | 0 | 9.545343 | 0
2018-01-31 13:19 | 216890.4 | 2280.0007 | 3 | 19 | 4.400193 | 1.341548 | 2.265969 | 0 | 9.748851 | 0
2018-01-31 13:21 | 217010.4 | 2400.0014 | 3 | 19 | 4.400186 | 1.255492 | 2.309234 | 0 | 9.939224 | 0
2018-01-31 13:23 | 217130.4 | 2520.001 | 3 | 19 | 4.399993 | 1.177033 | 2.349752 | 0 | 10.11751 | 0
2018-01-31 13:25 | 217250.4 | 2640.0009 | 3 | 19 | 4.399995 | 1.104021 | 2.387761 | 0 | 10.28475 | 0
2018-01-31 13:27 | 217370.4 | 2760.0014 | 3 | 19 | 4.40001 | 1.031304 | 2.423338 | 0 | 10.44129 | 0
2018-01-31 13:29 | 217490.4 | 2880.0004 | 3 | 19 | 4.400009 | 0.966116 | 2.456614 | 0 | 10.5877 | 0
2018-01-31 13:31 | 217610.4 | 3000.0002 | 3 | 19 | 4.400023 | 0.9017668 | 2.487723 | 0 | 10.72458 | 0
2018-01-31 13:33 | 217730.4 | 3120.0016 | 3 | 19 | 4.400045 | 0.8426771 | 2.516771 | 0 | 10.8524 | 0
2018-01-31 13:35 | 217850.4 | 3240.0013 | 3 | 19 | 4.400038 | 0.7862692 | 2.543922 | 0 | 10.97186 | 0
2018-01-31 13:37 | 217970.4 | 3360.0004 | 3 | 19 | 4.400017 | 0.7337446 | 2.569246 | 0 | 11.08329 | 0
2018-01-31 13:39 | 218090.4 | 3480.0001 | 3 | 19 | 4.400014 | 0.6840839 | 2.592866 | 0 | 11.18722 | 0
2018-01-31 13:41 | 218210.4 | 3600.0014 | 3 | 19 | 4.40001 | 0.6383152 | 2.614897 | 0 | 11.28415 | 0
2018-01-31 13:43 | 218330.4 | 3720.0011 | 3 | 19 | 4.400024 | 0.5940762 | 2.635447 | 0 | 11.37457 | 0
2018-01-31 13:45 | 218450.4 | 3840.001 | 3 | 19 | 4.400157 | 0.5549002 | 2.654618 | 0 | 11.45893 | 0
2018-01-31 13:47 | 218570.4 | 3960.0001 | 3 | 19 | 4.400182 | 0.5172243 | 2.672478 | 0 | 11.53752 | 0
2018-01-31 13:49 | 218690.4 | 4080.0015 | 3 | 19 | 4.400166 | 0.4816856 | 2.689112 | 0 | 11.61071 | 0
2018-01-31 13:51 | 218810.4 | 4200.0004 | 3 | 19 | 4.400167 | 0.4494352 | 2.704615 | 0 | 11.67893 | 0
2018-01-31 13:53 | 218930.4 | 4320.0026 | 3 | 19 | 4.400137 | 0.4195833 | 2.719094 | 0 | 11.74263 | 0
2018-01-31 13:55 | 219050.4 | 4440.0007 | 3 | 19 | 4.400106 | 0.3919859 | 2.732619 | 0 | 11.80215 | 0
2018-01-31 13:57 | 219170.4 | 4560.0014 | 3 | 19 | 4.400152 | 0.3671112 | 2.745272 | 0 | 11.85782 | 0
2018-01-31 13:59 | 219290.4 | 4680.002 | 3 | 19 | 4.400168 | 0.3438101 | 2.757115 | 0 | 11.90993 | 0
2018-01-31 14:01 | 219410.4 | 4800.0016 | 3 | 19 | 4.400151 | 0.3222675 | 2.76821 | 0 | 11.95875 | 0
2018-01-31 14:03 | 219530.4 | 4920.0007 | 3 | 19 | 4.400121 | 0.3023748 | 2.77862 | 0 | 12.00456 | 0
2018-01-31 14:05 | 219650.4 | 5040.0005 | 3 | 19 | 4.400182 | 0.2845955 | 2.788388 | 0 | 12.04754 | 0
2018-01-31 14:07 | 219770.4 | 5160.001 | 3 | 19 | 4.400095 | 0.2669783 | 2.797572 | 0 | 12.08795 | 0
2018-01-31 14:09 | 219890.4 | 5280.0017 | 3 | 19 | 4.400151 | 0.2518816 | 2.80622 | 0 | 12.126 | 0
2018-01-31 14:11 | 220010.4 | 5400.0015 | 3 | 19 | 4.400113 | 0.2372303 | 2.814366 | 0 | 12.16185 | 0
2018-01-31 14:13 | 220130.4 | 5520.0021 | 3 | 19 | 4.400147 | 0.2242651 | 2.822059 | 0 | 12.1957 | 0
2018-01-31 14:15 | 220250.4 | 5640.0017 | 3 | 19 | 4.400119 | 0.2123137 | 2.829334 | 0 | 12.22771 | 0
2018-01-31 14:17 | 220370.4 | 5760.0015 | 3 | 19 | 4.400126 | 0.2008429 | 2.83622 | 0 | 12.258 | 0
2018-01-31 14:19 | 220490.4 | 5880.0004 | 3 | 19 | 4.400152 | 0.1904469 | 2.842736 | 0 | 12.28667 | 0
2018-01-31 14:21 | 220610.4 | 6000.0019 | 3 | 19 | 4.400154 | 0.1808071 | 2.84891 | 0 | 12.31384 | 0
2018-01-31 14:23 | 220730.4 | 6120.0008 | 3 | 19 | 4.40014 | 0.1715412 | 2.854766 | 0 | 12.33961 | 0
2018-01-31 14:25 | 220850.4 | 6240.0014 | 3 | 19 | 4.400105 | 0.1624622 | 2.860323 | 0 | 12.36406 | 0
2018-01-31 14:27 | 220970.4 | 6360.002 | 3 | 19 | 4.400107 | 0.1542339 | 2.865607 | 0 | 12.38731 | 0
2018-01-31 14:29 | 221090.4 | 6480.0018 | 3 | 19 | 4.400072 | 0.1467886 | 2.870628 | 0 | 12.4094 | 0
2018-01-31 14:31 | 221210.4 | 6600.0026 | 3 | 19 | 4.400139 | 0.1398306 | 2.875407 | 0 | 12.43043 | 0
2018-01-31 14:33 | 221330.4 | 6720.0022 | 3 | 19 | 4.400113 | 0.1330452 | 2.879951 | 0 | 12.45043 | 0
2018-01-31 14:35 | 221450.4 | 6840.0003 | 3 | 19 | 4.40009 | 0.1266565 | 2.884276 | 0 | 12.46946 | 0
2018-01-31 14:37 | 221570.4 | 6960.001 | 3 | 19 | 4.400087 | 0.120512 | 2.888397 | 0 | 12.48759 | 0
2018-01-31 14:39 | 221690.4 | 7080.0016 | 3 | 19 | 4.400111 | 0.1150665 | 2.892321 | 0 | 12.50486 | 0
2018-01-31 14:41 | 221810.4 | 7200.002 | 3 | 19 | 4.400116 | 0.1100464 | 2.896063 | 0 | 12.52132 | 0
2018-01-31 14:43 | 221930.4 | 7320.0002 | 3 | 19 | 4.400126 | 0.1050034 | 2.899643 | 0 | 12.53707 | 0
2018-01-31 14:45 | 222050.4 | 7440.0008 | 3 | 19 | 4.400154 | 0.1007166 | 2.903056 | 0 | 12.55209 | 0
2018-01-31 14:47 | 222170.4 | 7560.0014 | 3 | 19 | 4.400086 | 0.09574127 | 2.906318 | 0 | 12.56644 | 0
2018-01-31 14:49 | 222290.4 | 7680.0003 | 3 | 19 | 4.400128 | 0.09176064 | 2.909444 | 0 | 12.5802 | 0
2018-01-31 14:51 | 222410.4 | 7800.0001 | 3 | 19 | 4.400078 | 0.08744526 | 2.912434 | 0 | 12.59336 | 0
2018-01-31 14:53 | 222530.4 | 7920.0013 | 3 | 19 | 4.40007 | 0.08380604 | 2.915289 | 0 | 12.60592 | 0
2018-01-31 14:55 | 222609.6 | 7999.2171 | 3 | 19 | 4.400074 | 0.0814991 | 2.917111 | 0 | 12.61393 | 0
2018-01-31 14:57 | 222729.7 | 120.0007 | 4 | 19 | 4.387856 | 0 | 2.917111 | 0 | 12.61393 | 0
2018-01-31 14:59 | 222849.7 | 240.0021 | 4 | 19 | 4.386262 | 0 | 2.917111 | 0 | 12.61393 | 0
2018-01-31 15:00 | 222909.7 | 300.0022 | 4 | 19 | 4.385687 | 0 | 2.917111 | 0 | 12.61393 | 0
2018-01-31 15:02 | 223029.8 | 120.0008 | 5 | 19 | 3.950565 | -3.259991 | 2.917111 | 0.1086423 | 12.61393 | 0.4347485
2018-01-31 15:04 | 223149.8 | 240.0006 | 5 | 19 | 3.90527 | -3.25996 | 2.917111 | 0.2173044 | 12.61393 | 0.8614694
2018-01-31 15:06 | 223269.8 | 360.0002 | 5 | 19 | 3.862331 | -3.259984 | 2.917111 | 0.3259636 | 12.61393 | 1.283481
2018-01-31 15:08 | 223389.8 | 480.0017 | 5 | 19 | 3.820208 | -3.259965 | 2.917111 | 0.4346477 | 12.61393 | 1.700962
2018-01-31 15:10 | 223509.8 | 600.0014 | 5 | 19 | 3.778941 | -3.259995 | 2.917111 | 0.5433086 | 12.61393 | 2.113827
2018-01-31 15:12 | 223629.8 | 720.0012 | 5 | 19 | 3.738757 | -3.259953 | 2.917111 | 0.6519629 | 12.61393 | 2.522237
2018-01-31 15:14 | 223749.8 | 840.001 | 5 | 19 | 3.699458 | -3.26002 | 2.917111 | 0.760631 | 12.61393 | 2.926383
2018-01-31 15:16 | 223869.8 | 960.0015 | 5 | 19 | 3.661325 | -3.259916 | 2.917111 | 0.8692849 | 12.61393 | 3.326263
2018-01-31 15:18 | 223989.8 | 1080.0012 | 5 | 19 | 3.62496 | -3.259902 | 2.917111 | 0.9779577 | 12.61393 | 3.722153
2018-01-31 15:20 | 224109.8 | 1200.0011 | 5 | 19 | 3.591383 | -3.259892 | 2.917111 | 1.086619 | 12.61393 | 4.114204
2018-01-31 15:22 | 224229.8 | 1320.0001 | 5 | 19 | 3.560276 | -3.259916 | 2.917111 | 1.195267 | 12.61393 | 4.502688
2018-01-31 15:24 | 224349.8 | 1440.0024 | 5 | 19 | 3.531459 | -3.259969 | 2.917111 | 1.303937 | 12.61393 | 4.887993
2018-01-31 15:26 | 224469.8 | 1560.0012 | 5 | 19 | 3.505139 | -3.259892 | 2.917111 | 1.412605 | 12.61393 | 5.270298
2018-01-31 15:28 | 224589.8 | 1680.0001 | 5 | 19 | 3.480441 | -3.260024 | 2.917111 | 1.521255 | 12.61393 | 5.649776
2018-01-31 15:30 | 224709.8 | 1800.0015 | 5 | 19 | 3.456714 | -3.259964 | 2.917111 | 1.629916 | 12.61393 | 6.026664
2018-01-31 15:32 | 224829.8 | 1920.0013 | 5 | 19 | 3.434238 | -3.259989 | 2.917111 | 1.738585 | 12.61393 | 6.40107
2018-01-31 15:34 | 224949.8 | 2040.0003 | 5 | 19 | 3.411888 | -3.259918 | 2.917111 | 1.847236 | 12.61393 | 6.772992
2018-01-31 15:36 | 225069.8 | 2160.0008 | 5 | 19 | 3.389052 | -3.259907 | 2.917111 | 1.955897 | 12.61393 | 7.142486
2018-01-31 15:38 | 225189.8 | 2280.0006 | 5 | 19 | 3.364951 | -3.259858 | 2.917111 | 2.064557 | 12.61393 | 7.509444
2018-01-31 15:40 | 225309.8 | 2400.0012 | 5 | 19 | 3.339781 | -3.259958 | 2.917111 | 2.173218 | 12.61393 | 7.873734
2018-01-31 15:42 | 225429.8 | 2520.0002 | 5 | 19 | 3.311737 | -3.259889 | 2.917111 | 2.281883 | 12.61393 | 8.235154
2018-01-31 15:44 | 225549.8 | 2640.0007 | 5 | 19 | 3.280781 | -3.259916 | 2.917111 | 2.390539 | 12.61393 | 8.593336
2018-01-31 15:46 | 225669.8 | 2760.0005 | 5 | 19 | 3.245377 | -3.259893 | 2.917111 | 2.499201 | 12.61393 | 8.947957
2018-01-31 15:48 | 225789.8 | 2880.0001 | 5 | 19 | 3.203624 | -3.25994 | 2.917111 | 2.607857 | 12.61393 | 9.298383
2018-01-31 15:50 | 225909.8 | 3000.0007 | 5 | 19 | 3.151812 | -3.25992 | 2.917111 | 2.716523 | 12.61393 | 9.643805
2018-01-31 15:52 | 226029.8 | 3120.0013 | 5 | 19 | 3.084236 | -3.259978 | 2.917111 | 2.82518 | 12.61393 | 9.982792
2018-01-31 15:54 | 226135.4 | 3225.6318 | 5 | 19 | 2.999997 | -3.259991 | 2.917111 | 2.920831 | 12.61393 | 10.27404
2018-01-31 15:56 | 226255.4 | 120.0014 | 6 | 19 | 3.629414 | 0 | 2.917111 | 2.920831 | 12.61393 | 10.27404
2018-01-31 15:58 | 226375.4 | 240.0003 | 6 | 19 | 3.673568 | 0 | 2.917111 | 2.920831 | 12.61393 | 10.27404
2018-01-31 15:59 | 226435.4 | 300.0021 | 6 | 19 | 3.68323 | 0 | 2.917111 | 2.920831 | 12.61393 | 10.27404
2018-01-31 15:59 | 226435.4 | 0.0028 | 7 | 20 | 3.68326 | 0 | 0 | 0 | 0 | 0
2018-01-31 16:01 | 226555.5 | 120.0007 | 2 | 20 | 4.200319 | 4.60738 | 0.1604606 | 0 | 0.6686615 | 0
2018-01-31 16:03 | 226675.5 | 240.0013 | 2 | 20 | 4.200283 | 4.103926 | 0.3051383 | 0 | 1.276351 | 0
2018-01-31 16:05 | 226795.5 | 360.0003 | 2 | 20 | 4.200285 | 3.762653 | 0.435899 | 0 | 1.825582 | 0
2018-01-31 16:07 | 226915.5 | 480.0018 | 2 | 20 | 4.20024 | 3.496857 | 0.5567524 | 0 | 2.333198 | 0
2018-01-31 16:09 | 227033 | 597.5157 | 2 | 20 | 4.200268 | 3.259996 | 0.667003 | 0 | 2.796278 | 0
2018-01-31 16:11 | 227153.1 | 120 | 3 | 20 | 4.222175 | 3.260073 | 0.775283 | 0 | 3.252172 | 0
2018-01-31 16:13 | 227273.1 | 240.0006 | 3 | 20 | 4.246772 | 3.260012 | 0.883956 | 0 | 3.71233 | 0
2018-01-31 16:15 | 227393.1 | 360.0005 | 3 | 20 | 4.273042 | 3.260069 | 0.9926124 | 0 | 4.175175 | 0
2018-01-31 16:17 | 227513.1 | 480.0001 | 3 | 20 | 4.301334 | 3.26008 | 1.101273 | 0 | 4.641005 | 0
2018-01-31 16:19 | 227633.1 | 600.0007 | 3 | 20 | 4.331288 | 3.260124 | 1.20995 | 0 | 5.110078 | 0
2018-01-31 16:21 | 227753.1 | 720.0005 | 3 | 20 | 4.362941 | 3.26008 | 1.318611 | 0 | 5.582431 | 0
2018-01-31 16:23 | 227873.1 | 840.0011 | 3 | 20 | 4.395977 | 3.260099 | 1.427269 | 0 | 6.058282 | 0
2018-01-31 16:25 | 227993.1 | 960.0002 | 3 | 20 | 4.400255 | 2.981646 | 1.531588 | 0 | 6.517283 | 0
2018-01-31 16:27 | 228113.1 | 1080.0015 | 3 | 20 | 4.400286 | 2.726645 | 1.626602 | 0 | 6.935367 | 0
2018-01-31 16:29 | 228233.1 | 1200.0005 | 3 | 20 | 4.40023 | 2.506361 | 1.713703 | 0 | 7.318635 | 0
2018-01-31 16:31 | 228353.1 | 1320.0004 | 3 | 20 | 4.400248 | 2.316793 | 1.794019 | 0 | 7.672046 | 0
2018-01-31 16:33 | 228473.1 | 1440 | 3 | 20 | 4.400269 | 2.14897 | 1.868387 | 0 | 7.999282 | 0
2018-01-31 16:35 | 228593.1 | 1560.0014 | 3 | 20 | 4.400216 | 1.998531 | 1.937458 | 0 | 8.303211 | 0
2018-01-31 16:37 | 228713.1 | 1680.0005 | 3 | 20 | 4.400244 | 1.865796 | 2.001823 | 0 | 8.586431 | 0
2018-01-31 16:39 | 228833.1 | 1800.0002 | 3 | 20 | 4.400209 | 1.745121 | 2.061963 | 0 | 8.851059 | 0
2018-01-31 16:41 | 228953.1 | 1920.0016 | 3 | 20 | 4.400211 | 1.634536 | 2.118263 | 0 | 9.098789 | 0
2018-01-31 16:43 | 229073.1 | 2040.0013 | 3 | 20 | 4.40021 | 1.532555 | 2.171031 | 0 | 9.33098 | 0
2018-01-31 16:45 | 229193.1 | 2160.0011 | 3 | 20 | 4.400146 | 1.435326 | 2.220505 | 0 | 9.548676 | 0
2018-01-31 16:47 | 229313.1 | 2280.0001 | 3 | 20 | 4.400225 | 1.344711 | 2.266847 | 0 | 9.752592 | 0
2018-01-31 16:49 | 229433.1 | 2400.0014 | 3 | 20 | 4.400167 | 1.256969 | 2.310197 | 0 | 9.943338 | 0
2018-01-31 16:51 | 229553.1 | 2520.0012 | 3 | 20 | 4.400207 | 1.177164 | 2.35075 | 0 | 10.12178 | 0
2018-01-31 16:53 | 229673.1 | 2640.0003 | 3 | 20 | 4.400185 | 1.103487 | 2.388738 | 0 | 10.28893 | 0
2018-01-31 16:55 | 229793.1 | 2760.0008 | 3 | 20 | 4.400166 | 1.034238 | 2.424362 | 0 | 10.44569 | 0
2018-01-31 16:57 | 229913.1 | 2880.0014 | 3 | 20 | 4.400232 | 0.9690933 | 2.457734 | 0 | 10.59253 | 0
2018-01-31 16:59 | 230033.1 | 3000.0004 | 3 | 20 | 4.400174 | 0.9044933 | 2.488937 | 0 | 10.72983 | 0
2018-01-31 17:01 | 230153.1 | 3120.0003 | 3 | 20 | 4.400199 | 0.8456068 | 2.518099 | 0 | 10.85815 | 0
2018-01-31 17:03 | 230273.1 | 3240.0007 | 3 | 20 | 4.400152 | 0.7889109 | 2.54532 | 0 | 10.97793 | 0
2018-01-31 17:05 | 230393.1 | 3360.0005 | 3 | 20 | 4.400179 | 0.7366037 | 2.570745 | 0 | 11.0898 | 0
2018-01-31 17:07 | 230513.1 | 3480.002 | 3 | 20 | 4.400156 | 0.6869221 | 2.594466 | 0 | 11.19418 | 0
2018-01-31 17:09 | 230633.1 | 3600.0001 | 3 | 20 | 4.400194 | 0.6408262 | 2.616591 | 0 | 11.29153 | 0
2018-01-31 17:11 | 230753.1 | 3720.0015 | 3 | 20 | 4.400207 | 0.5986347 | 2.637236 | 0 | 11.38237 | 0
2018-01-31 17:13 | 230873.1 | 3840.0004 | 3 | 20 | 4.400162 | 0.5581408 | 2.656501 | 0 | 11.46714 | 0
2018-01-31 17:15 | 230993.1 | 3960.0011 | 3 | 20 | 4.400221 | 0.521245 | 2.674473 | 0 | 11.54622 | 0
2018-01-31 17:17 | 231113.1 | 4080.001 | 3 | 20 | 4.400105 | 0.4852505 | 2.691235 | 0 | 11.61998 | 0
2018-01-31 17:19 | 231233.1 | 4200.0014 | 3 | 20 | 4.400123 | 0.4532871 | 2.706884 | 0 | 11.68884 | 0
2018-01-31 17:21 | 231353.1 | 4320.0005 | 3 | 20 | 4.400198 | 0.4241886 | 2.721501 | 0 | 11.75315 | 0
2018-01-31 17:23 | 231473.1 | 4440.0011 | 3 | 20 | 4.40015 | 0.3958054 | 2.735155 | 0 | 11.81323 | 0
2018-01-31 17:25 | 231593.1 | 4560 | 3 | 20 | 4.400152 | 0.370368 | 2.747919 | 0 | 11.8694 | 0
2018-01-31 17:27 | 231713.1 | 4680.0014 | 3 | 20 | 4.400175 | 0.3470707 | 2.759864 | 0 | 11.92196 | 0
2018-01-31 17:29 | 231833.1 | 4800.0003 | 3 | 20 | 4.400154 | 0.3252373 | 2.77105 | 0 | 11.97118 | 0
2018-01-31 17:31 | 231953.1 | 4920.0001 | 3 | 20 | 4.400216 | 0.3060122 | 2.781552 | 0 | 12.01739 | 0
2018-01-31 17:33 | 232073.1 | 5040.0013 | 3 | 20 | 4.400078 | 0.2861128 | 2.791416 | 0 | 12.06079 | 0
2018-01-31 17:35 | 232193.1 | 5160.0005 | 3 | 20 | 4.40012 | 0.2697554 | 2.800691 | 0 | 12.1016 | 0
2018-01-31 17:37 | 232313.1 | 5280.0011 | 3 | 20 | 4.400087 | 0.253727 | 2.809421 | 0 | 12.14001 | 0
2018-01-31 17:39 | 232433.1 | 5400.0016 | 3 | 20 | 4.400143 | 0.2397223 | 2.817649 | 0 | 12.17622 | 0
2018-01-31 17:41 | 232553.1 | 5520.0015 | 3 | 20 | 4.400179 | 0.2266903 | 2.82541 | 0 | 12.21037 | 0
2018-01-31 17:43 | 232673.1 | 5640.0005 | 3 | 20 | 4.400132 | 0.2137671 | 2.832737 | 0 | 12.24261 | 0
2018-01-31 17:45 | 232793.1 | 5760.0026 | 3 | 20 | 4.400101 | 0.2015848 | 2.839664 | 0 | 12.27309 | 0
2018-01-31 17:47 | 232913.1 | 5880.0016 | 3 | 20 | 4.400148 | 0.1915245 | 2.846218 | 0 | 12.30193 | 0
2018-01-31 17:49 | 233033.1 | 6000.0021 | 3 | 20 | 4.400131 | 0.1814775 | 2.852423 | 0 | 12.32923 | 0
2018-01-31 17:51 | 233153.1 | 6120.0019 | 3 | 20 | 4.400151 | 0.1722565 | 2.858304 | 0 | 12.35511 | 0
2018-01-31 17:53 | 233273.1 | 6240.0009 | 3 | 20 | 4.400134 | 0.1631203 | 2.863879 | 0 | 12.37964 | 0
2018-01-31 17:55 | 233393.1 | 6360.0023 | 3 | 20 | 4.400131 | 0.1549616 | 2.869176 | 0 | 12.40294 | 0
2018-01-31 17:57 | 233513.1 | 6480.0003 | 3 | 20 | 4.400067 | 0.1469383 | 2.874203 | 0 | 12.42506 | 0
2018-01-31 17:59 | 233633.1 | 6600.0002 | 3 | 20 | 4.400167 | 0.1409664 | 2.879001 | 0 | 12.44618 | 0
2018-01-31 18:01 | 233753.1 | 6720.0007 | 3 | 20 | 4.400063 | 0.1333447 | 2.883567 | 0 | 12.46627 | 0
2018-01-31 18:03 | 233873.1 | 6840.0022 | 3 | 20 | 4.400112 | 0.1276798 | 2.88792 | 0 | 12.48542 | 0
2018-01-31 18:05 | 233993.1 | 6960.0004 | 3 | 20 | 4.400045 | 0.1211891 | 2.892069 | 0 | 12.50368 | 0
2018-01-31 18:07 | 234113.1 | 7080.0002 | 3 | 20 | 4.400043 | 0.1157398 | 2.896029 | 0 | 12.5211 | 0
2018-01-31 18:09 | 234233.1 | 7200.0015 | 3 | 20 | 4.40012 | 0.1111393 | 2.89981 | 0 | 12.53774 | 0
2018-01-31 18:11 | 234353.1 | 7320.0005 | 3 | 20 | 4.400129 | 0.1064386 | 2.903425 | 0 | 12.55364 | 0
2018-01-31 18:13 | 234473.1 | 7440.0019 | 3 | 20 | 4.400088 | 0.1014004 | 2.906883 | 0 | 12.56886 | 0
2018-01-31 18:15 | 234593.1 | 7560.0008 | 3 | 20 | 4.400101 | 0.09704971 | 2.910185 | 0 | 12.58339 | 0
2018-01-31 18:17 | 234713.1 | 7680.0006 | 3 | 20 | 4.400089 | 0.09281254 | 2.913344 | 0 | 12.59729 | 0
2018-01-31 18:19 | 234833.1 | 7800.0003 | 3 | 20 | 4.400084 | 0.08846378 | 2.916363 | 0 | 12.61057 | 0
2018-01-31 18:21 | 234953.1 | 7920.0001 | 3 | 20 | 4.40003 | 0.08417606 | 2.91925 | 0 | 12.62327 | 0
2018-01-31 18:22 | 235060.8 | 8027.7947 | 3 | 20 | 4.400072 | 0.0814991 | 2.921741 | 0 | 12.63424 | 0
2018-01-31 18:24 | 235180.9 | 120.0016 | 4 | 20 | 4.387889 | 0 | 2.921741 | 0 | 12.63424 | 0
2018-01-31 18:26 | 235300.9 | 240.0006 | 4 | 20 | 4.386287 | 0 | 2.921741 | 0 | 12.63424 | 0
2018-01-31 18:27 | 235360.9 | 300.0021 | 4 | 20 | 4.385716 | 0 | 2.921741 | 0 | 12.63424 | 0
2018-01-31 18:29 | 235481 | 120.0001 | 5 | 20 | 3.951702 | -3.260034 | 2.921741 | 0.1086496 | 12.63424 | 0.4348883
2018-01-31 18:31 | 235601 | 240.0024 | 5 | 20 | 3.906309 | -3.260015 | 2.921741 | 0.2173265 | 12.63424 | 0.8617882
2018-01-31 18:33 | 235721 | 360.0013 | 5 | 20 | 3.863953 | -3.260062 | 2.921741 | 0.3259757 | 12.63424 | 1.283914
2018-01-31 18:35 | 235841 | 480.0003 | 5 | 20 | 3.821959 | -3.259952 | 2.921741 | 0.4346489 | 12.63424 | 1.701529
2018-01-31 18:37 | 235961 | 600 | 5 | 20 | 3.781022 | -3.260054 | 2.921741 | 0.5433164 | 12.63424 | 2.114621
2018-01-31 18:39 | 236081 | 720.0015 | 5 | 20 | 3.741297 | -3.260017 | 2.921741 | 0.6519712 | 12.63424 | 2.523288
2018-01-31 18:41 | 236201 | 840.0012 | 5 | 20 | 3.702146 | -3.25996 | 2.921741 | 0.7606329 | 12.63424 | 2.927689
2018-01-31 18:43 | 236321 | 960.0002 | 5 | 20 | 3.664253 | -3.259965 | 2.921741 | 0.8692969 | 12.63424 | 3.32791
2018-01-31 18:45 | 236441 | 1080.0007 | 5 | 20 | 3.628193 | -3.259915 | 2.921741 | 0.9779716 | 12.63424 | 3.724139
2018-01-31 18:47 | 236561 | 1200.0005 | 5 | 20 | 3.594311 | -3.259987 | 2.921741 | 1.08662 | 12.63424 | 4.116478
2018-01-31 18:49 | 236681 | 1320.0002 | 5 | 20 | 3.562831 | -3.259905 | 2.921741 | 1.195281 | 12.63424 | 4.505308
2018-01-31 18:51 | 236801 | 1440.0009 | 5 | 20 | 3.533554 | -3.259907 | 2.921741 | 1.303945 | 12.63424 | 4.890851
2018-01-31 18:53 | 236921 | 1560.0007 | 5 | 20 | 3.506597 | -3.259865 | 2.921741 | 1.412604 | 12.63424 | 5.273315
2018-01-31 18:55 | 237041 | 1680.0004 | 5 | 20 | 3.481838 | -3.259952 | 2.921741 | 1.521266 | 12.63424 | 5.652987
2018-01-31 18:57 | 237161 | 1800.0001 | 5 | 20 | 3.458653 | -3.259885 | 2.921741 | 1.629928 | 12.63424 | 6.030073
2018-01-31 18:59 | 237281 | 1920.0007 | 5 | 20 | 3.436023 | -3.259851 | 2.921741 | 1.738583 | 12.63424 | 6.404642
2018-01-31 19:01 | 237401 | 2040.0012 | 5 | 20 | 3.412928 | -3.25992 | 2.921741 | 1.847245 | 12.63424 | 6.776754
2018-01-31 19:03 | 237521 | 2160.001 | 5 | 20 | 3.389738 | -3.259957 | 2.921741 | 1.955907 | 12.63424 | 7.14635
2018-01-31 19:05 | 237641 | 2280.0008 | 5 | 20 | 3.365834 | -3.259927 | 2.921741 | 2.06456 | 12.63424 | 7.513367
2018-01-31 19:07 | 237761 | 2400.0005 | 5 | 20 | 3.340877 | -3.2599 | 2.921741 | 2.173223 | 12.63424 | 7.877774
2018-01-31 19:09 | 237881 | 2520.0003 | 5 | 20 | 3.31362 | -3.259929 | 2.921741 | 2.281879 | 12.63424 | 8.239328
2018-01-31 19:11 | 238001 | 2640.0009 | 5 | 20 | 3.283085 | -3.259898 | 2.921741 | 2.390534 | 12.63424 | 8.597758
2018-01-31 19:13 | 238121 | 2760.0006 | 5 | 20 | 3.24747 | -3.259847 | 2.921741 | 2.499201 | 12.63424 | 8.952621
2018-01-31 19:15 | 238241 | 2880.0013 | 5 | 20 | 3.205596 | -3.259962 | 2.921741 | 2.607858 | 12.63424 | 9.30329
2018-01-31 19:17 | 238361 | 3000.0009 | 5 | 20 | 3.15332 | -3.259895 | 2.921741 | 2.716522 | 12.63424 | 9.648887
2018-01-31 19:19 | 238481 | 3120.0015 | 5 | 20 | 3.085599 | -3.259923 | 2.921741 | 2.825176 | 12.63424 | 9.988018
2018-01-31 19:21 | 238587.5 | 3226.5624 | 5 | 20 | 2.999998 | -3.25994 | 2.921741 | 2.921661 | 12.63424 | 10.28188
2018-01-31 19:23 | 238707.6 | 120.0012 | 6 | 20 | 3.629124 | 0 | 2.921741 | 2.921661 | 12.63424 | 10.28188
2018-01-31 19:25 | 238827.6 | 240.0002 | 6 | 20 | 3.673238 | 0 | 2.921741 | 2.921661 | 12.63424 | 10.28188
2018-01-31 19:26 | 238887.6 | 300.0035 | 6 | 20 | 3.682949 | 0 | 2.921741 | 2.921661 | 12.63424 | 10.28188
2018-01-31 19:26 | 238887.6 | 0.0028 | 7 | 21 | 3.683115 | 0 | 0 | 0 | 0 | 0
2018-01-31 19:28 | 239007.7 | 120.0008 | 2 | 21 | 4.200318 | 4.600567 | 0.1603823 | 1.502e-09 | 0.6683726 | 5.53e-09
2018-01-31 19:30 | 239127.7 | 240.0013 | 2 | 21 | 4.200263 | 4.091297 | 0.3047317 | 1.502e-09 | 1.274683 | 5.53e-09
2018-01-31 19:32 | 239247.7 | 360.0011 | 2 | 21 | 4.200251 | 3.747927 | 0.4350451 | 1.502e-09 | 1.822035 | 5.53e-09
2018-01-31 19:34 | 239367.7 | 480.0008 | 2 | 21 | 4.200272 | 3.485256 | 0.555464 | 1.502e-09 | 2.327825 | 5.53e-09
2018-01-31 19:36 | 239482.4 | 594.7218 | 2 | 21 | 4.200246 | 3.259983 | 0.6629122 | 1.502e-09 | 2.779135 | 5.53e-09
2018-01-31 19:38 | 239602.4 | 120 | 3 | 21 | 4.221995 | 3.259909 | 0.771195 | 1.502e-09 | 3.235038 | 5.53e-09
2018-01-31 19:40 | 239722.4 | 240.0006 | 3 | 21 | 4.24659 | 3.259853 | 0.8798528 | 1.502e-09 | 3.695117 | 5.53e-09
2018-01-31 19:42 | 239842.4 | 360.0012 | 3 | 21 | 4.272911 | 3.259962 | 0.9885179 | 1.502e-09 | 4.157987 | 5.53e-09
2018-01-31 19:44 | 239962.4 | 480.001 | 3 | 21 | 4.301323 | 3.259956 | 1.09718 | 1.502e-09 | 4.623815 | 5.53e-09
2018-01-31 19:46 | 240082.4 | 600.0016 | 3 | 21 | 4.331392 | 3.25992 | 1.205835 | 1.502e-09 | 5.092802 | 5.53e-09
2018-01-31 19:48 | 240202.4 | 720.0006 | 3 | 21 | 4.362988 | 3.259922 | 1.314499 | 1.502e-09 | 5.565168 | 5.53e-09
2018-01-31 19:50 | 240322.4 | 840.0004 | 3 | 21 | 4.395801 | 3.259922 | 1.42316 | 1.502e-09 | 6.041021 | 5.53e-09
2018-01-31 19:52 | 240442.4 | 960.0002 | 3 | 21 | 4.400287 | 2.985189 | 1.527549 | 1.502e-09 | 6.500328 | 5.53e-09
2018-01-31 19:54 | 240562.4 | 1080.0007 | 3 | 21 | 4.400219 | 2.730198 | 1.622697 | 1.502e-09 | 6.919005 | 5.53e-09
2018-01-31 19:56 | 240682.4 | 1200.0005 | 3 | 21 | 4.400243 | 2.509628 | 1.709936 | 1.502e-09 | 7.30288 | 5.53e-09
2018-01-31 19:58 | 240802.4 | 1320.0003 | 3 | 21 | 4.400211 | 2.319372 | 1.790351 | 1.502e-09 | 7.656723 | 5.53e-09
2018-01-31 20:00 | 240922.4 | 1440 | 3 | 21 | 4.400213 | 2.151455 | 1.864803 | 1.502e-09 | 7.984332 | 5.53e-09
2018-01-31 20:02 | 241042.4 | 1560.0007 | 3 | 21 | 4.400232 | 2.002935 | 1.933998 | 1.502e-09 | 8.288802 | 5.53e-09
2018-01-31 20:04 | 241162.4 | 1680.0013 | 3 | 21 | 4.400211 | 1.868608 | 1.998499 | 1.502e-09 | 8.572621 | 5.53e-09
2018-01-31 20:06 | 241282.4 | 1800.0003 | 3 | 21 | 4.400196 | 1.748382 | 2.058748 | 1.502e-09 | 8.837732 | 5.53e-09
2018-01-31 20:08 | 241402.4 | 1920 | 3 | 21 | 4.400193 | 1.638025 | 2.115184 | 1.502e-09 | 9.086061 | 5.53e-09
2018-01-31 20:10 | 241522.4 | 2040.0006 | 3 | 21 | 4.400198 | 1.534495 | 2.168047 | 1.502e-09 | 9.318669 | 5.53e-09
2018-01-31 20:12 | 241642.4 | 2160.0013 | 3 | 21 | 4.400232 | 1.438826 | 2.21759 | 1.502e-09 | 9.536671 | 5.53e-09
2018-01-31 20:14 | 241762.4 | 2280.0009 | 3 | 21 | 4.400181 | 1.348721 | 2.264029 | 1.502e-09 | 9.741008 | 5.53e-09
2018-01-31 20:16 | 241882.4 | 2400.0007 | 3 | 21 | 4.400136 | 1.263597 | 2.307568 | 1.502e-09 | 9.932589 | 5.53e-09
2018-01-31 20:18 | 242002.4 | 2520.0012 | 3 | 21 | 4.400261 | 1.183506 | 2.34834 | 1.502e-09 | 10.11199 | 5.53e-09
2018-01-31 20:20 | 242122.4 | 2640.0003 | 3 | 21 | 4.400176 | 1.106413 | 2.386483 | 1.502e-09 | 10.27983 | 5.53e-09
2018-01-31 20:22 | 242242.4 | 2760 | 3 | 21 | 4.400211 | 1.036458 | 2.422189 | 1.502e-09 | 10.43695 | 5.53e-09
2018-01-31 20:24 | 242362.4 | 2880.0006 | 3 | 21 | 4.40014 | 0.9692621 | 2.455624 | 1.502e-09 | 10.58406 | 5.53e-09
2018-01-31 20:26 | 242482.4 | 3000.0004 | 3 | 21 | 4.4002 | 0.9071655 | 2.486892 | 1.502e-09 | 10.72165 | 5.53e-09
2018-01-31 20:28 | 242602.4 | 3120.0019 | 3 | 21 | 4.400192 | 0.8474169 | 2.516124 | 1.502e-09 | 10.85028 | 5.53e-09
2018-01-31 20:30 | 242722.4 | 3240.0008 | 3 | 21 | 4.400219 | 0.7913752 | 2.543416 | 1.502e-09 | 10.97037 | 5.53e-09
2018-01-31 20:32 | 242842.4 | 3360.0014 | 3 | 21 | 4.400195 | 0.7383537 | 2.568892 | 1.502e-09 | 11.08247 | 5.53e-09
2018-01-31 20:34 | 242962.4 | 3480.0012 | 3 | 21 | 4.400153 | 0.6891041 | 2.592677 | 1.502e-09 | 11.18712 | 5.53e-09
2018-01-31 20:36 | 243082.4 | 3600.0011 | 3 | 21 | 4.400185 | 0.6437159 | 2.614883 | 1.502e-09 | 11.28483 | 5.53e-09
2018-01-31 20:38 | 243202.4 | 3720.0007 | 3 | 21 | 4.400171 | 0.6007862 | 2.635618 | 1.502e-09 | 11.37607 | 5.53e-09
2018-01-31 20:40 | 243322.4 | 3840.0005 | 3 | 21 | 4.400183 | 0.5616436 | 2.654982 | 1.502e-09 | 11.46128 | 5.53e-09
2018-01-31 20:42 | 243442.4 | 3960.0003 | 3 | 21 | 4.400146 | 0.5240622 | 2.673079 | 1.502e-09 | 11.54091 | 5.53e-09
2018-01-31 20:44 | 243562.4 | 4080.0009 | 3 | 21 | 4.400217 | 0.4902849 | 2.689975 | 1.502e-09 | 11.61525 | 5.53e-09
2018-01-31 20:46 | 243682.4 | 4200.0023 | 3 | 21 | 4.400182 | 0.4582911 | 2.705768 | 1.502e-09 | 11.68474 | 5.53e-09
2018-01-31 20:48 | 243802.4 | 4320.0004 | 3 | 21 | 4.4001 | 0.4278212 | 2.720536 | 1.502e-09 | 11.74972 | 5.53e-09
2018-01-31 20:50 | 243922.4 | 4440.0002 | 3 | 21 | 4.400182 | 0.4011774 | 2.734348 | 1.502e-09 | 11.8105 | 5.53e-09
2018-01-31 20:52 | 244042.4 | 4560.0001 | 3 | 21 | 4.400165 | 0.3755398 | 2.747282 | 1.502e-09 | 11.86741 | 5.53e-09
2018-01-31 20:54 | 244162.4 | 4680.0006 | 3 | 21 | 4.400158 | 0.3515835 | 2.75939 | 1.502e-09 | 11.92069 | 5.53e-09
2018-01-31 20:56 | 244282.4 | 4800.0012 | 3 | 21 | 4.400165 | 0.3297482 | 2.770738 | 1.502e-09 | 11.97062 | 5.53e-09
2018-01-31 20:58 | 244402.4 | 4920.001 | 3 | 21 | 4.400137 | 0.3090382 | 2.781374 | 1.502e-09 | 12.01742 | 5.53e-09
2018-01-31 21:00 | 244522.4 | 5040.0001 | 3 | 21 | 4.400185 | 0.290309 | 2.791351 | 1.502e-09 | 12.06132 | 5.53e-09
2018-01-31 21:02 | 244642.4 | 5160.0006 | 3 | 21 | 4.400128 | 0.2720861 | 2.800713 | 1.502e-09 | 12.10252 | 5.53e-09
2018-01-31 21:04 | 244762.4 | 5280.0003 | 3 | 21 | 4.400135 | 0.2558403 | 2.809505 | 1.502e-09 | 12.1412 | 5.53e-09
2018-01-31 21:06 | 244882.4 | 5400.0001 | 3 | 21 | 4.400092 | 0.2407684 | 2.817781 | 1.502e-09 | 12.17762 | 5.53e-09
2018-01-31 21:08 | 245002.4 | 5520.0023 | 3 | 21 | 4.4001 | 0.227109 | 2.825583 | 1.502e-09 | 12.21195 | 5.53e-09
2018-01-31 21:10 | 245122.4 | 5640.0012 | 3 | 21 | 4.4001 | 0.2145176 | 2.832945 | 1.502e-09 | 12.24434 | 5.53e-09
2018-01-31 21:12 | 245242.4 | 5760.0001 | 3 | 21 | 4.400126 | 0.2030582 | 2.839901 | 1.502e-09 | 12.27495 | 5.53e-09
2018-01-31 21:14 | 245362.4 | 5880.0024 | 3 | 21 | 4.400159 | 0.1926365 | 2.846487 | 1.502e-09 | 12.30393 | 5.53e-09
2018-01-31 21:16 | 245482.4 | 6000.0006 | 3 | 21 | 4.400168 | 0.1829576 | 2.852727 | 1.502e-09 | 12.33138 | 5.53e-09
2018-01-31 21:18 | 245602.4 | 6120.0011 | 3 | 21 | 4.400107 | 0.1729832 | 2.85865 | 1.502e-09 | 12.35744 | 5.53e-09
2018-01-31 21:20 | 245722.4 | 6240.001 | 3 | 21 | 4.400088 | 0.164259 | 2.864271 | 1.502e-09 | 12.38218 | 5.53e-09
2018-01-31 21:22 | 245842.4 | 6360.0007 | 3 | 21 | 4.400109 | 0.156333 | 2.869611 | 1.502e-09 | 12.40568 | 5.53e-09
2018-01-31 21:24 | 245962.4 | 6480.0005 | 3 | 21 | 4.400086 | 0.1484232 | 2.874693 | 1.502e-09 | 12.42804 | 5.53e-09
2018-01-31 21:26 | 246082.4 | 6600.0003 | 3 | 21 | 4.400117 | 0.1416712 | 2.879525 | 1.502e-09 | 12.4493 | 5.53e-09
2018-01-31 21:28 | 246202.4 | 6720.0017 | 3 | 21 | 4.400097 | 0.1345673 | 2.884126 | 1.502e-09 | 12.46955 | 5.53e-09
2018-01-31 21:30 | 246322.4 | 6840.0015 | 3 | 21 | 4.400101 | 0.128355 | 2.888501 | 1.502e-09 | 12.48879 | 5.53e-09
2018-01-31 21:32 | 246442.4 | 6960.0005 | 3 | 21 | 4.400067 | 0.1218977 | 2.892675 | 1.502e-09 | 12.50716 | 5.53e-09
2018-01-31 21:34 | 246562.4 | 7080.0002 | 3 | 21 | 4.400127 | 0.1168079 | 2.896651 | 1.502e-09 | 12.52465 | 5.53e-09
2018-01-31 21:36 | 246682.4 | 7200.0015 | 3 | 21 | 4.400112 | 0.1109524 | 2.900441 | 1.502e-09 | 12.54133 | 5.53e-09
2018-01-31 21:38 | 246802.4 | 7320.0006 | 3 | 21 | 4.400135 | 0.105752 | 2.904047 | 1.502e-09 | 12.5572 | 5.53e-09
2018-01-31 21:40 | 246922.4 | 7440.0002 | 3 | 21 | 4.400104 | 0.1010218 | 2.907487 | 1.502e-09 | 12.57233 | 5.53e-09
2018-01-31 21:42 | 247042.4 | 7560.0009 | 3 | 21 | 4.400096 | 0.09639263 | 2.910775 | 1.502e-09 | 12.5868 | 5.53e-09
2018-01-31 21:44 | 247162.4 | 7680.0007 | 3 | 21 | 4.400096 | 0.09250069 | 2.913916 | 1.502e-09 | 12.60062 | 5.53e-09
2018-01-31 21:46 | 247282.4 | 7800.0001 | 3 | 21 | 4.400089 | 0.08844376 | 2.916928 | 1.502e-09 | 12.61387 | 5.53e-09
2018-01-31 21:48 | 247402.4 | 7920.001 | 3 | 21 | 4.400087 | 0.08461189 | 2.919817 | 1.502e-09 | 12.62659 | 5.53e-09
2018-01-31 21:50 | 247522.2 | 8039.7574 | 3 | 21 | 4.400119 | 0.08149719 | 2.922577 | 1.502e-09 | 12.63873 | 5.53e-09
2018-01-31 21:52 | 247642.2 | 120.0014 | 4 | 21 | 4.38797 | 0 | 2.922577 | 1.502e-09 | 12.63873 | 5.53e-09
2018-01-31 21:54 | 247762.2 | 240.0003 | 4 | 21 | 4.386363 | 0 | 2.922577 | 1.502e-09 | 12.63873 | 5.53e-09
2018-01-31 21:55 | 247822.2 | 300.0029 | 4 | 21 | 4.385768 | 0 | 2.922577 | 1.502e-09 | 12.63873 | 5.53e-09
2018-01-31 21:57 | 247942.3 | 120.0007 | 5 | 21 | 3.952799 | -3.259967 | 2.922577 | 0.1086438 | 12.63873 | 0.434973
2018-01-31 21:59 | 248062.3 | 240.0004 | 5 | 21 | 3.907239 | -3.259942 | 2.922577 | 0.217312 | 12.63873 | 0.8619488
2018-01-31 22:01 | 248182.3 | 360.001 | 5 | 21 | 3.864487 | -3.259949 | 2.922577 | 0.3259738 | 12.63873 | 1.284194
2018-01-31 22:03 | 248302.3 | 480.0009 | 5 | 21 | 3.822166 | -3.259971 | 2.922577 | 0.4346454 | 12.63873 | 1.701847
2018-01-31 22:05 | 248422.3 | 600.0014 | 5 | 21 | 3.780757 | -3.25988 | 2.922577 | 0.5432948 | 12.63873 | 2.114863
2018-01-31 22:07 | 248542.3 | 720.0004 | 5 | 21 | 3.740291 | -3.259831 | 2.922577 | 0.6519613 | 12.63873 | 2.523502
2018-01-31 22:09 | 248662.3 | 840.0008 | 5 | 21 | 3.700505 | -3.259957 | 2.922577 | 0.760631 | 12.63873 | 2.927789
2018-01-31 22:11 | 248782.3 | 960.0015 | 5 | 21 | 3.662065 | -3.259903 | 2.922577 | 0.8692837 | 12.63873 | 3.32776
2018-01-31 22:13 | 248902.3 | 1080.0005 | 5 | 21 | 3.625607 | -3.259935 | 2.922577 | 0.9779477 | 12.63873 | 3.723696
2018-01-31 22:15 | 249022.3 | 1200.0003 | 5 | 21 | 3.591851 | -3.259935 | 2.922577 | 1.086608 | 12.63873 | 4.115802
2018-01-31 22:17 | 249142.3 | 1320.0008 | 5 | 21 | 3.560513 | -3.25993 | 2.922577 | 1.195264 | 12.63873 | 4.504357
2018-01-31 22:19 | 249262.3 | 1440.0006 | 5 | 21 | 3.531953 | -3.259922 | 2.922577 | 1.303932 | 12.63873 | 4.88969
2018-01-31 22:21 | 249382.3 | 1560.0004 | 5 | 21 | 3.505405 | -3.259913 | 2.922577 | 1.412595 | 12.63873 | 5.272023
2018-01-31 22:23 | 249502.3 | 1680.0009 | 5 | 21 | 3.48071 | -3.260046 | 2.922577 | 1.521247 | 12.63873 | 5.651544
2018-01-31 22:25 | 249622.3 | 1800.0016 | 5 | 21 | 3.457009 | -3.259935 | 2.922577 | 1.629904 | 12.63873 | 6.028453
2018-01-31 22:27 | 249742.3 | 1920.0013 | 5 | 21 | 3.43425 | -3.259847 | 2.922577 | 1.738577 | 12.63873 | 6.402898
2018-01-31 22:29 | 249862.3 | 2040.0011 | 5 | 21 | 3.411789 | -3.259949 | 2.922577 | 1.847232 | 12.63873 | 6.774819
2018-01-31 22:31 | 249982.3 | 2160.0008 | 5 | 21 | 3.389221 | -3.259958 | 2.922577 | 1.955896 | 12.63873 | 7.144337
2018-01-31 22:33 | 250102.3 | 2280.0014 | 5 | 21 | 3.365195 | -3.259915 | 2.922577 | 2.064559 | 12.63873 | 7.511327
2018-01-31 22:35 | 250222.3 | 2400.0003 | 5 | 21 | 3.340142 | -3.259943 | 2.922577 | 2.173209 | 12.63873 | 7.875607
2018-01-31 22:37 | 250342.3 | 2520.0001 | 5 | 21 | 3.312902 | -3.259992 | 2.922577 | 2.281869 | 12.63873 | 8.237084
2018-01-31 22:39 | 250462.3 | 2640.0015 | 5 | 21 | 3.282323 | -3.260033 | 2.922577 | 2.390539 | 12.63873 | 8.595474
2018-01-31 22:41 | 250582.3 | 2760.0013 | 5 | 21 | 3.246447 | -3.260027 | 2.922577 | 2.499202 | 12.63873 | 8.950235
2018-01-31 22:43 | 250702.3 | 2880.0003 | 5 | 21 | 3.204409 | -3.259978 | 2.922577 | 2.607864 | 12.63873 | 9.300783
2018-01-31 22:45 | 250822.3 | 3000.0001 | 5 | 21 | 3.151949 | -3.259947 | 2.922577 | 2.716527 | 12.63873 | 9.646238
2018-01-31 22:47 | 250942.3 | 3120.0015 | 5 | 21 | 3.08365 | -3.25991 | 2.922577 | 2.825186 | 12.63873 | 9.985197
2018-01-31 22:49 | 251046.2 | 3223.9335 | 5 | 21 | 2.999997 | -3.259967 | 2.922577 | 2.919294 | 12.63873 | 10.27171
2018-01-31 22:51 | 251166.3 | 120.0007 | 6 | 21 | 3.629519 | 0 | 2.922577 | 2.919306 | 12.63873 | 10.27175
2018-01-31 22:53 | 251286.3 | 240.0014 | 6 | 21 | 3.67363 | 0 | 2.922577 | 2.919306 | 12.63873 | 10.27175
2018-01-31 22:54 | 251346.3 | 300.0022 | 6 | 21 | 3.683208 | 0 | 2.922577 | 2.919306 | 12.63873 | 10.27175
2018-01-31 22:54 | 251346.3 | 0.0027 | 7 | 22 | 3.683334 | 0 | 0 | 0 | 0 | 0
2018-01-31 22:56 | 251466.4 | 120.0015 | 2 | 22 | 4.200285 | 4.603848 | 0.160453 | 6.36e-10 | 0.6686546 | 2.344e-09
2018-01-31 22:58 | 251586.4 | 240.0012 | 2 | 22 | 4.200281 | 4.100805 | 0.3050294 | 6.36e-10 | 1.275918 | 2.344e-09
2018-01-31 23:00 | 251706.4 | 360.0002 | 2 | 22 | 4.200291 | 3.757906 | 0.4356724 | 6.36e-10 | 1.824655 | 2.344e-09
2018-01-31 23:02 | 251826.4 | 480.0008 | 2 | 22 | 4.200226 | 3.492506 | 0.5564259 | 6.36e-10 | 2.331851 | 2.344e-09
2018-01-31 23:04 | 251941.9 | 595.5844 | 2 | 22 | 4.200266 | 3.259981 | 0.6647599 | 6.36e-10 | 2.786881 | 2.344e-09
2018-01-31 23:06 | 252061.9 | 120.0008 | 3 | 22 | 4.221994 | 3.259932 | 0.7730517 | 6.36e-10 | 3.242824 | 2.344e-09
2018-01-31 23:08 | 252181.9 | 240.0013 | 3 | 22 | 4.246823 | 3.259892 | 0.8817145 | 6.36e-10 | 3.702933 | 2.344e-09
2018-01-31 23:10 | 252301.9 | 360.0011 | 3 | 22 | 4.273488 | 3.259914 | 0.9903649 | 6.36e-10 | 4.165787 | 2.344e-09
2018-01-31 23:12 | 252421.9 | 480.0001 | 3 | 22 | 4.301985 | 3.259956 | 1.099024 | 6.36e-10 | 4.631676 | 2.344e-09
2018-01-31 23:14 | 252541.9 | 600.0007 | 3 | 22 | 4.332302 | 3.259935 | 1.20769 | 6.36e-10 | 5.100793 | 2.344e-09
2018-01-31 23:16 | 252661.9 | 720.0004 | 3 | 22 | 4.36379 | 3.259953 | 1.316355 | 6.36e-10 | 5.57326 | 2.344e-09
2018-01-31 23:18 | 252781.9 | 840.0001 | 3 | 22 | 4.396845 | 3.259956 | 1.425012 | 6.36e-10 | 6.049191 | 2.344e-09
2018-01-31 23:20 | 252901.9 | 960.0008 | 3 | 22 | 4.400255 | 2.971954 | 1.529024 | 6.36e-10 | 6.506855 | 2.344e-09
2018-01-31 23:22 | 253021.9 | 1080.0013 | 3 | 22 | 4.400225 | 2.72176 | 1.623814 | 6.36e-10 | 6.923956 | 2.344e-09
2018-01-31 23:24 | 253141.9 | 1200.001 | 3 | 22 | 4.400247 | 2.508926 | 1.710878 | 6.36e-10 | 7.307057 | 2.344e-09
2018-01-31 23:26 | 253261.9 | 1320.0003 | 3 | 22 | 4.400275 | 2.321247 | 1.791313 | 6.36e-10 | 7.660991 | 2.344e-09
2018-01-31 23:28 | 253381.9 | 1440.0002 | 3 | 22 | 4.400225 | 2.156845 | 1.865877 | 6.36e-10 | 7.989089 | 2.344e-09
2018-01-31 23:30 | 253501.9 | 1560.0013 | 3 | 22 | 4.400231 | 2.009661 | 1.93527 | 6.36e-10 | 8.294435 | 2.344e-09
2018-01-31 23:32 | 253621.9 | 1680.0013 | 3 | 22 | 4.400199 | 1.876986 | 2.000015 | 6.36e-10 | 8.579329 | 2.344e-09
2018-01-31 23:34 | 253741.9 | 1800.0015 | 3 | 22 | 4.400184 | 1.755962 | 2.060544 | 6.36e-10 | 8.845666 | 2.344e-09
2018-01-31 23:36 | 253861.9 | 1920.0003 | 3 | 22 | 4.400199 | 1.643552 | 2.117182 | 6.36e-10 | 9.094891 | 2.344e-09
2018-01-31 23:38 | 253981.9 | 2040.0003 | 3 | 22 | 4.400218 | 1.539375 | 2.170212 | 6.36e-10 | 9.32823 | 2.344e-09
2018-01-31 23:40 | 254101.9 | 2160.0006 | 3 | 22 | 4.400194 | 1.44103 | 2.219865 | 6.36e-10 | 9.546712 | 2.344e-09
2018-01-31 23:42 | 254221.9 | 2280.0028 | 3 | 22 | 4.400197 | 1.349268 | 2.266352 | 6.36e-10 | 9.751266 | 2.344e-09
2018-01-31 23:44 | 254341.9 | 2400.0001 | 3 | 22 | 4.400222 | 1.26196 | 2.309851 | 6.36e-10 | 9.942674 | 2.344e-09
2018-01-31 23:46 | 254461.9 | 2520.0008 | 3 | 22 | 4.400185 | 1.178701 | 2.350516 | 6.36e-10 | 10.1216 | 2.344e-09
2018-01-31 23:48 | 254581.9 | 2640.0013 | 3 | 22 | 4.400204 | 1.101948 | 2.388509 | 6.36e-10 | 10.28878 | 2.344e-09
2018-01-31 23:50 | 254701.9 | 2760.001 | 3 | 22 | 4.40017 | 1.031401 | 2.424041 | 6.36e-10 | 10.44513 | 2.344e-09
2018-01-31 23:52 | 254821.9 | 2880.0009 | 3 | 22 | 4.400194 | 0.9672546 | 2.457361 | 6.36e-10 | 10.59174 | 2.344e-09
2018-01-31 23:54 | 254941.9 | 3000.0014 | 3 | 22 | 4.400166 | 0.9048433 | 2.488556 | 6.36e-10 | 10.72901 | 2.344e-09
2018-01-31 23:56 | 255061.9 | 3120.0021 | 3 | 22 | 4.400211 | 0.8457117 | 2.517719 | 6.36e-10 | 10.85733 | 2.344e-09
2018-01-31 23:58 | 255181.9 | 3240.001 | 3 | 22 | 4.400195 | 0.7899742 | 2.544963 | 6.36e-10 | 10.97721 | 2.344e-09
2018-02-01 | 255301.9 | 3360.0007 | 3 | 22 | 4.400181 | 0.737483 | 2.570404 | 6.36e-10 | 11.08915 | 2.344e-09
2018-02-01 00:02 | 255421.9 | 3480.0013 | 3 | 22 | 4.400121 | 0.6874132 | 2.594154 | 6.36e-10 | 11.19366 | 2.344e-09
2018-02-01 00:04 | 255541.9 | 3600.002 | 3 | 22 | 4.400163 | 0.6414175 | 2.616301 | 6.36e-10 | 11.29111 | 2.344e-09
2018-02-01 00:06 | 255661.9 | 3720.0001 | 3 | 22 | 4.400158 | 0.5979595 | 2.636942 | 6.36e-10 | 11.38193 | 2.344e-09
2018-02-01 00:08 | 255781.9 | 3840.0007 | 3 | 22 | 4.400129 | 0.5573301 | 2.656205 | 6.36e-10 | 11.46669 | 2.344e-09
2018-02-01 00:10 | 255901.9 | 3960.0005 | 3 | 22 | 4.400207 | 0.5214443 | 2.674177 | 6.36e-10 | 11.54577 | 2.344e-09
2018-02-01 00:12 | 256021.9 | 4080.001 | 3 | 22 | 4.40016 | 0.4856997 | 2.690947 | 6.36e-10 | 11.61956 | 2.344e-09
2018-02-01 00:14 | 256141.9 | 4200.0001 | 3 | 22 | 4.400142 | 0.4522619 | 2.706576 | 6.36e-10 | 11.68833 | 2.344e-09
2018-02-01 00:16 | 256261.9 | 4320.0022 | 3 | 22 | 4.400134 | 0.4220524 | 2.721144 | 6.36e-10 | 11.75244 | 2.344e-09
2018-02-01 00:18 | 256381.9 | 4440.0011 | 3 | 22 | 4.400143 | 0.3940125 | 2.734742 | 6.36e-10 | 11.81227 | 2.344e-09
2018-02-01 00:20 | 256501.9 | 4560.0009 | 3 | 22 | 4.400185 | 0.3688345 | 2.747444 | 6.36e-10 | 11.86816 | 2.344e-09
2018-02-01 00:22 | 256621.9 | 4680.0008 | 3 | 22 | 4.400153 | 0.3448162 | 2.759325 | 6.36e-10 | 11.92044 | 2.344e-09
2018-02-01 00:24 | 256741.9 | 4800.0004 | 3 | 22 | 4.400086 | 0.3222694 | 2.770446 | 6.36e-10 | 11.96937 | 2.344e-09
2018-02-01 00:26 | 256861.9 | 4920.0003 | 3 | 22 | 4.400154 | 0.3031235 | 2.78087 | 6.36e-10 | 12.01524 | 2.344e-09
2018-02-01 00:28 | 256981.9 | 5040.0017 | 3 | 22 | 4.400117 | 0.2845907 | 2.790662 | 6.36e-10 | 12.05832 | 2.344e-09
2018-02-01 00:30 | 257101.9 | 5160.0007 | 3 | 22 | 4.400107 | 0.2677374 | 2.799868 | 6.36e-10 | 12.09883 | 2.344e-09
2018-02-01 00:32 | 257221.9 | 5280.0012 | 3 | 22 | 4.400115 | 0.2518368 | 2.80853 | 6.36e-10 | 12.13694 | 2.344e-09
2018-02-01 00:34 | 257341.9 | 5400.0003 | 3 | 22 | 4.40013 | 0.2375402 | 2.816686 | 6.36e-10 | 12.17283 | 2.344e-09
2018-02-01 00:36 | 257461.9 | 5520.0016 | 3 | 22 | 4.400086 | 0.2238569 | 2.824375 | 6.36e-10 | 12.20667 | 2.344e-09
2018-02-01 00:38 | 257581.9 | 5640.0005 | 3 | 22 | 4.400098 | 0.211237 | 2.831642 | 6.36e-10 | 12.23864 | 2.344e-09
2018-02-01 00:40 | 257701.9 | 5760.002 | 3 | 22 | 4.400095 | 0.1997805 | 2.838504 | 6.36e-10 | 12.26884 | 2.344e-09
2018-02-01 00:42 | 257821.9 | 5880.0002 | 3 | 22 | 4.400075 | 0.1890583 | 2.845001 | 6.36e-10 | 12.29742 | 2.344e-09
2018-02-01 00:44 | 257941.9 | 6000.0015 | 3 | 22 | 4.400083 | 0.1794119 | 2.851152 | 6.36e-10 | 12.32449 | 2.344e-09
2018-02-01 00:46 | 258061.9 | 6120.0005 | 3 | 22 | 4.400101 | 0.1703243 | 2.856985 | 6.36e-10 | 12.35015 | 2.344e-09
2018-02-01 00:48 | 258181.9 | 6240.0011 | 3 | 22 | 4.400079 | 0.1614485 | 2.862519 | 6.36e-10 | 12.3745 | 2.344e-09
2018-02-01 00:50 | 258301.9 | 6360.0008 | 3 | 22 | 4.400061 | 0.1530771 | 2.867771 | 6.36e-10 | 12.39761 | 2.344e-09
2018-02-01 00:52 | 258421.9 | 6480.0014 | 3 | 22 | 4.400116 | 0.145834 | 2.872764 | 6.36e-10 | 12.41958 | 2.344e-09
2018-02-01 00:54 | 258541.9 | 6600.0019 | 3 | 22 | 4.400086 | 0.1383972 | 2.877506 | 6.36e-10 | 12.44045 | 2.344e-09
2018-02-01 00:56 | 258661.9 | 6720.0018 | 3 | 22 | 4.400103 | 0.1322784 | 2.882015 | 6.36e-10 | 12.46029 | 2.344e-09
2018-02-01 00:58 | 258781.9 | 6840.0001 | 3 | 22 | 4.400067 | 0.1258793 | 2.886325 | 6.36e-10 | 12.47925 | 2.344e-09
2018-02-01 01:00 | 258901.9 | 6960.0028 | 3 | 22 | 4.400116 | 0.1207218 | 2.890434 | 6.36e-10 | 12.49733 | 2.344e-09
2018-02-01 01:02 | 259021.9 | 7080.0023 | 3 | 22 | 4.400163 | 0.1158247 | 2.894366 | 6.36e-10 | 12.51463 | 2.344e-09
2018-02-01 01:04 | 259141.9 | 7200.0023 | 3 | 22 | 4.40014 | 0.1104364 | 2.898116 | 6.36e-10 | 12.53113 | 2.344e-09
2018-02-01 01:06 | 259261.9 | 7320.0008 | 3 | 22 | 4.400014 | 0.1042938 | 2.901702 | 6.36e-10 | 12.54691 | 2.344e-09
2018-02-01 01:08 | 259381.9 | 7440.0006 | 3 | 22 | 4.400126 | 0.1010485 | 2.90513 | 6.36e-10 | 12.562 | 2.344e-09
2018-02-01 01:10 | 259501.9 | 7560.0007 | 3 | 22 | 4.400086 | 0.09637451 | 2.90841 | 6.36e-10 | 12.57643 | 2.344e-09
2018-02-01 01:12 | 259621.9 | 7680.0007 | 3 | 22 | 4.400093 | 0.09248734 | 2.911554 | 6.36e-10 | 12.59026 | 2.344e-09
2018-02-01 01:14 | 259741.9 | 7800.0013 | 3 | 22 | 4.400059 | 0.08808327 | 2.914558 | 6.36e-10 | 12.60348 | 2.344e-09
2018-02-01 01:16 | 259861.9 | 7920.0006 | 3 | 22 | 4.400009 | 0.08388996 | 2.917438 | 6.36e-10 | 12.61615 | 2.344e-09
2018-02-01 01:17 | 259965 | 8023.0946 | 3 | 22 | 4.400084 | 0.08149529 | 2.919824 | 6.36e-10 | 12.62665 | 2.344e-09
2018-02-01 01:19 | 260085.1 | 120.0013 | 4 | 22 | 4.38795 | 0 | 2.919825 | 6.36e-10 | 12.62665 | 2.344e-09
2018-02-01 01:21 | 260205.1 | 240.0008 | 4 | 22 | 4.386335 | 0 | 2.919825 | 6.36e-10 | 12.62665 | 2.344e-09
2018-02-01 01:22 | 260265.1 | 300.0047 | 4 | 22 | 4.385768 | 0 | 2.919825 | 6.36e-10 | 12.62665 | 2.344e-09
2018-02-01 01:24 | 260385.1649 | 120.0004 | 5 | 22 | 3.952977 | -3.26018 | 2.919825 | 0.1086624 | 12.62665 | 0.4350637
2018-02-01 01:26 | 260505.1659 | 240.0014 | 5 | 22 | 3.907647 | -3.259765625 | 2.919825 | 0.2173236 | 12.62665 | 0.8620403
2018-02-01 01:28 | 260625.1656 | 360.0011 | 5 | 22 | 3.865111 | -3.259805 | 2.919825 | 0.3259952 | 12.62665 | 1.284383
2018-02-01 01:30 | 260745.1661 | 480.0016 | 5 | 22 | 3.822795 | -3.260124 | 2.919825 | 0.4346597 | 12.62665 | 1.70208
2018-02-01 01:32 | 260865.1651 | 600.0006 | 5 | 22 | 3.781622 | -3.260064 | 2.919825 | 0.5433248 | 12.62665 | 2.115233
2018-02-01 01:34 | 260985.1656 | 720.0011 | 5 | 22 | 3.741753 | -3.260122 | 2.919825 | 0.6519998 | 12.62665 | 2.524033
2018-02-01 01:36 | 261105.1654 | 840.0009 | 5 | 22 | 3.702387 | -3.260195 | 2.919825 | 0.7606571 | 12.62665 | 2.928461
2018-02-01 01:38 | 261225.1659 | 960.0014 | 5 | 22 | 3.663922 | -3.260162 | 2.919825 | 0.8693357 | 12.62665 | 3.328725
2018-02-01 01:40 | 261345.1649 | 1080.0004 | 5 | 22 | 3.627477 | -3.260153 | 2.919825 | 0.977994 | 12.62665 | 3.724836
2018-02-01 01:42 | 261465.1645 | 1200 | 5 | 22 | 3.593596 | -3.26018 | 2.919825 | 1.086669 | 12.62665 | 4.117186
2018-02-01 01:44 | 261585.1651 | 1320.0006 | 5 | 22 | 3.562023 | -3.260113 | 2.919825 | 1.195336 | 12.62665 | 4.505956
2018-02-01 01:46 | 261705.1665 | 1440.002 | 5 | 22 | 3.532987 | -3.260082 | 2.919825 | 1.303998 | 12.62665 | 4.891416
2018-02-01 01:48 | 261825.1654 | 1560.0009 | 5 | 22 | 3.506392 | -3.260096 | 2.919825 | 1.412655 | 12.62665 | 5.273839
2018-02-01 01:50 | 261945.166 | 1680.0015 | 5 | 22 | 3.48144 | -3.260076 | 2.919825 | 1.521326 | 12.62665 | 5.653513
2018-02-01 01:52 | 262065.1659 | 1800.0014 | 5 | 22 | 3.457788 | -3.260029 | 2.919825 | 1.629995 | 12.62665 | 6.03054
2018-02-01 01:54 | 262185.1647 | 1920.0002 | 5 | 22 | 3.435202 | -3.260074 | 2.919825 | 1.738657 | 12.62665 | 6.405039
2018-02-01 01:56 | 262305.1654 | 2040.0009 | 5 | 22 | 3.412675 | -3.260076 | 2.919825 | 1.847318 | 12.62665 | 6.777088
2018-02-01 01:58 | 262425.1658 | 2160.0013 | 5 | 22 | 3.390094 | -3.260139 | 2.919825 | 1.955982 | 12.62665 | 7.146702
2018-02-01 02:00 | 262545.1648 | 2280.0003 | 5 | 22 | 3.3666 | -3.260049 | 2.919825 | 2.064643 | 12.62665 | 7.513807
2018-02-01 02:02 | 262665.1645 | 2400 | 5 | 22 | 3.341312 | -3.260053 | 2.919825 | 2.173313 | 12.62665 | 7.878295
2018-02-01 02:04 | 262785.1658 | 2520.0013 | 5 | 22 | 3.31464 | -3.260101 | 2.919825 | 2.281973 | 12.62665 | 8.239934
2018-02-01 02:06 | 262905.1655 | 2640.001 | 5 | 22 | 3.284696 | -3.260047 | 2.919825 | 2.390647 | 12.62665 | 8.598556
2018-02-01 02:08 | 263025.1646 | 2760.0001 | 5 | 22 | 3.249912 | -3.25998 | 2.919825 | 2.499303 | 12.62665 | 8.953625
2018-02-01 02:10 | 263145.1658 | 2880.0013 | 5 | 22 | 3.208248 | -3.26008 | 2.919825 | 2.607967 | 12.62665 | 9.304585
2018-02-01 02:12 | 263265.1647 | 3000.0002 | 5 | 22 | 3.156816 | -3.260056 | 2.919825 | 2.716633 | 12.62665 | 9.650526
2018-02-01 02:14 | 263385.1654 | 3120.0009 | 5 | 22 | 3.089321 | -3.26 | 2.919825 | 2.825293 | 12.62665 | 9.990072
2018-02-01 02:16 | 263495.0582 | 3229.8937 | 5 | 22 | 2.999996 | -3.260031 | 2.919825 | 2.924814 | 12.62665 | 10.29338
2018-02-01 02:18 | 263615.1 | 120 | 6 | 22 | 3.628036 | 0 | 2.919825 | 2.924814 | 12.62665 | 10.29338
2018-02-01 02:20 | 263735.1 | 240.0012 | 6 | 22 | 3.672053 | 0 | 2.919825 | 2.924814 | 12.62665 | 10.29338
2018-02-01 02:21 | 263795.1 | 300.002 | 6 | 22 | 3.681791 | 0 | 2.919825 | 2.924814 | 12.62665 | 10.29338
2018-02-01 02:21 | 263795.1 | 0.0027 | 7 | 23 | 3.681957 | 0 | 0 | 0 | 0 | 0
2018-02-01 02:23 | 263915.2 | 120.0007 | 2 | 23 | 4.20034 | 4.620588 | 0.1606473 | 0 | 0.6693345 | 0
2018-02-01 02:25 | 264035.2 | 240.0011 | 2 | 23 | 4.200271 | 4.109337 | 0.3056389 | 0 | 1.278342 | 0
2018-02-01 02:27 | 264155.2 | 360.0006 | 2 | 23 | 4.200277 | 3.764709 | 0.4365345 | 0 | 1.828139 | 0
2018-02-01 02:29 | 264275.2 | 480.0003 | 2 | 23 | 4.200262 | 3.495823 | 0.5574222 | 0 | 2.335899 | 0
2018-02-01 02:31 | 264393.4 | 598.2179 | 2 | 23 | 4.200286 | 3.259991 | 0.6683023 | 0 | 2.801623 | 0
2018-02-01 02:33 | 264513.4 | 120.0015 | 3 | 23 | 4.222025 | 3.260143 | 0.77657 | 0 | 3.257463 | 0
2018-02-01 02:35 | 264633.4 | 240.0011 | 3 | 23 | 4.246205 | 3.260084 | 0.8852474 | 0 | 3.717605 | 0
2018-02-01 02:37 | 264753.4 | 360.0015 | 3 | 23 | 4.272272 | 3.260149 | 0.9939119 | 0 | 4.180414 | 0
2018-02-01 02:39 | 264873.4 | 480.0004 | 3 | 23 | 4.300722 | 3.260141 | 1.102576 | 0 | 4.646184 | 0
2018-02-01 02:41 | 264993.4 | 600.0009 | 3 | 23 | 4.330491 | 3.260117 | 1.211249 | 0 | 5.115167 | 0
2018-02-01 02:43 | 265113.4 | 720.0015 | 3 | 23 | 4.361647 | 3.260168 | 1.319906 | 0 | 5.587388 | 0
2018-02-01 02:45 | 265233.4 | 840.0013 | 3 | 23 | 4.394459 | 3.260094 | 1.428578 | 0 | 6.063147 | 0
2018-02-01 02:47 | 265353.4 | 960.0003 | 3 | 23 | 4.400273 | 2.988358 | 1.533167 | 0 | 6.523308 | 0
2018-02-01 02:49 | 265473.4 | 1080.0001 | 3 | 23 | 4.400237 | 2.733059 | 1.628414 | 0 | 6.94242 | 0
2018-02-01 02:51 | 265593.4 | 1200.0016 | 3 | 23 | 4.400244 | 2.515596 | 1.715798 | 0 | 7.326931 | 0
2018-02-01 02:53 | 265713.4 | 1320.0013 | 3 | 23 | 4.400222 | 2.325052 | 1.796398 | 0 | 7.681592 | 0
2018-02-01 02:55 | 265833.4 | 1440.0011 | 3 | 23 | 4.400239 | 2.158108 | 1.87106 | 0 | 8.010122 | 0
2018-02-01 02:57 | 265953.4 | 1560 | 3 | 23 | 4.400259 | 2.007774 | 1.940444 | 0 | 8.31543 | 0
2018-02-01 02:59 | 266073.4 | 1680.0005 | 3 | 23 | 4.400178 | 1.871346 | 2.00505 | 0 | 8.59971 | 0
2018-02-01 03:01 | 266193.4 | 1800.0002 | 3 | 23 | 4.400191 | 1.750637 | 2.065386 | 0 | 8.865201 | 0
2018-02-01 03:03 | 266313.4 | 1920.0009 | 3 | 23 | 4.400213 | 1.639784 | 2.121888 | 0 | 9.113821 | 0
2018-02-01 03:05 | 266433.4 | 2040.0014 | 3 | 23 | 4.400241 | 1.53759 | 2.174817 | 0 | 9.346719 | 0
2018-02-01 03:07 | 266553.4 | 2160.0003 | 3 | 23 | 4.40016 | 1.438988 | 2.224404 | 0 | 9.564915 | 0
2018-02-01 03:09 | 266673.4 | 2280.0015 | 3 | 23 | 4.400168 | 1.348273 | 2.27086 | 0 | 9.769329 | 0
2018-02-01 03:11 | 266793.4 | 2400.0012 | 3 | 23 | 4.400229 | 1.26488 | 2.314407 | 0 | 9.960944 | 0
2018-02-01 03:13 | 266913.4 | 2520.0008 | 3 | 23 | 4.400228 | 1.184629 | 2.35521 | 0 | 10.14049 | 0
2018-02-01 03:15 | 267033.4 | 2640.0012 | 3 | 23 | 4.400225 | 1.106878 | 2.393375 | 0 | 10.30842 | 0
2018-02-01 03:17 | 267153.4 | 2760.0015 | 3 | 23 | 4.400229 | 1.034076 | 2.429041 | 0 | 10.46536 | 0
2018-02-01 03:19 | 267273.4 | 2880.0001 | 3 | 23 | 4.400128 | 0.9661074 | 2.46236 | 0 | 10.61197 | 0
2018-02-01 03:21 | 267393.4 | 3000.0023 | 3 | 23 | 4.400193 | 0.9048347 | 2.493535 | 0 | 10.74914 | 0
2018-02-01 03:23 | 267513.4 | 3120.0007 | 3 | 23 | 4.400161 | 0.8446569 | 2.522688 | 0 | 10.87742 | 0
2018-02-01 03:25 | 267633.4 | 3240.0012 | 3 | 23 | 4.400178 | 0.7889519 | 2.549907 | 0 | 10.99719 | 0
2018-02-01 03:27 | 267753.4 | 3360.0021 | 3 | 23 | 4.400203 | 0.7363625 | 2.575318 | 0 | 11.109 | 0
2018-02-01 03:29 | 267873.4 | 3480.0012 | 3 | 23 | 4.400172 | 0.6864271 | 2.599023 | 0 | 11.21331 | 0
2018-02-01 03:31 | 267993.4 | 3600.0011 | 3 | 23 | 4.400143 | 0.6394014 | 2.621127 | 0 | 11.31057 | 0
2018-02-01 03:33 | 268113.4 | 3720.0004 | 3 | 23 | 4.400189 | 0.59622 | 2.641716 | 0 | 11.40116 | 0
2018-02-01 03:35 | 268233.4 | 3840.0003 | 3 | 23 | 4.400195 | 0.5559216 | 2.660895 | 0 | 11.48555 | 0
2018-02-01 03:37 | 268353.4 | 3960.0004 | 3 | 23 | 4.40011 | 0.518117 | 2.678781 | 0 | 11.56426 | 0
2018-02-01 03:39 | 268473.4 | 4080.0004 | 3 | 23 | 4.400168 | 0.4848356 | 2.695488 | 0 | 11.63777 | 0
2018-02-01 03:41 | 268593.4 | 4200.0012 | 3 | 23 | 4.400208 | 0.453908 | 2.711117 | 0 | 11.70654 | 0
2018-02-01 03:43 | 268713.4 | 4320.0004 | 3 | 23 | 4.400159 | 0.4237938 | 2.725724 | 0 | 11.77081 | 0
2018-02-01 03:45 | 268833.4 | 4440.0007 | 3 | 23 | 4.400133 | 0.3961792 | 2.739387 | 0 | 11.83093 | 0
2018-02-01 03:47 | 268953.4 | 4560.0014 | 3 | 23 | 4.400147 | 0.3709345 | 2.752169 | 0 | 11.88718 | 0
2018-02-01 03:49 | 269073.4 | 4680.0005 | 3 | 23 | 4.400186 | 0.3473625 | 2.764135 | 0 | 11.93983 | 0
2018-02-01 03:51 | 269193.4 | 4800.0009 | 3 | 23 | 4.400101 | 0.3248119 | 2.775342 | 0 | 11.98914 | 0
2018-02-01 03:53 | 269313.4 | 4920.0016 | 3 | 23 | 4.400126 | 0.3049793 | 2.785845 | 0 | 12.03535 | 0
2018-02-01 03:55 | 269433.4 | 5040.0002 | 3 | 23 | 4.400177 | 0.2874355 | 2.795713 | 0 | 12.07877 | 0
2018-02-01 03:57 | 269553.4 | 5160.001 | 3 | 23 | 4.400157 | 0.270155 | 2.804994 | 0 | 12.11961 | 0
2018-02-01 03:59 | 269673.4 | 5280.0015 | 3 | 23 | 4.400117 | 0.2537355 | 2.81373 | 0 | 12.15805 | 0
2018-02-01 04:01 | 269793.4 | 5400.0003 | 3 | 23 | 4.400143 | 0.2393904 | 2.821946 | 0 | 12.19421 | 0
2018-02-01 04:03 | 269913.4 | 5520.0019 | 3 | 23 | 4.400171 | 0.2260437 | 2.829688 | 0 | 12.22827 | 0
2018-02-01 04:05 | 270033.4 | 5640.0009 | 3 | 23 | 4.400106 | 0.2126884 | 2.836983 | 0 | 12.26037 | 0
2018-02-01 04:07 | 270153.4 | 5760.0024 | 3 | 23 | 4.400105 | 0.2007685 | 2.843871 | 0 | 12.29068 | 0
2018-02-01 04:09 | 270273.4 | 5880.0003 | 3 | 23 | 4.400148 | 0.1904469 | 2.850379 | 0 | 12.31931 | 0
2018-02-01 04:11 | 270393.4 | 6000.001 | 3 | 23 | 4.400072 | 0.1797352 | 2.856548 | 0 | 12.34646 | 0
2018-02-01 04:13 | 270513.4 | 6120.001 | 3 | 23 | 4.400093 | 0.1707096 | 2.862394 | 0 | 12.37218 | 0
2018-02-01 04:15 | 270633.4 | 6240.0008 | 3 | 23 | 4.400105 | 0.1621523 | 2.867942 | 0 | 12.39659 | 0
2018-02-01 04:17 | 270753.4 | 6360.0002 | 3 | 23 | 4.400138 | 0.1545343 | 2.873206 | 0 | 12.41975 | 0
2018-02-01 04:19 | 270873.4 | 6480.0019 | 3 | 23 | 4.400072 | 0.1459713 | 2.878216 | 0 | 12.4418 | 0
2018-02-01 04:21 | 270993.4 | 6600.0011 | 3 | 23 | 4.400096 | 0.139185 | 2.882973 | 0 | 12.46273 | 0
2018-02-01 04:23 | 271113.4 | 6720.0021 | 3 | 23 | 4.400101 | 0.1325693 | 2.887504 | 0 | 12.48267 | 0
2018-02-01 04:25 | 271233.4 | 6840.0023 | 3 | 23 | 4.400104 | 0.1266012 | 2.891816 | 0 | 12.50164 | 0
2018-02-01 04:27 | 271353.4 | 6960.0011 | 3 | 23 | 4.400126 | 0.1204538 | 2.895928 | 0 | 12.51973 | 0
2018-02-01 04:29 | 271473.4 | 7080.0006 | 3 | 23 | 4.400051 | 0.1143398 | 2.899842 | 0 | 12.53695 | 0
2018-02-01 04:31 | 271593.4 | 7200 | 3 | 23 | 4.400101 | 0.109642 | 2.90358 | 0 | 12.5534 | 0
2018-02-01 04:33 | 271713.4 | 7320.0012 | 3 | 23 | 4.400038 | 0.1042719 | 2.907143 | 0 | 12.56908 | 0
2018-02-01 04:35 | 271833.4 | 7440.0011 | 3 | 23 | 4.400027 | 0.09951973 | 2.91055 | 0 | 12.58407 | 0
2018-02-01 04:37 | 271953.4 | 7560.0007 | 3 | 23 | 4.400118 | 0.09605789 | 2.913811 | 0 | 12.59842 | 0
2018-02-01 04:39 | 272073.4 | 7680.0013 | 3 | 23 | 4.400121 | 0.09212399 | 2.916937 | 0 | 12.61217 | 0
2018-02-01 04:41 | 272193.4 | 7800.0002 | 3 | 23 | 4.400049 | 0.087286 | 2.919926 | 0 | 12.62533 | 0
2018-02-01 04:43 | 272313.4 | 7920.0014 | 3 | 23 | 4.400037 | 0.08382511 | 2.922782 | 0 | 12.63789 | 0
2018-02-01 04:45 | 272407.2 | 8013.7765 | 3 | 23 | 4.400079 | 0.08149052 | 2.924942 | 0 | 12.6474 | 0
2018-02-01 04:47 | 272527.3 | 120.0014 | 4 | 23 | 4.387933 | 0 | 2.924942 | 0 | 12.6474 | 0
2018-02-01 04:49 | 272647.2 | 240.0004 | 4 | 23 | 4.386353 | 0 | 2.924942 | 0 | 12.6474 | 0
2018-02-01 04:50 | 272707.3 | 300.0027 | 4 | 23 | 4.385763 | 0 | 2.924942 | 0 | 12.6474 | 0
2018-02-01 04:52 | 272827.3 | 120.0008 | 5 | 23 | 3.954065 | -3.260108 | 2.924942 | 0.1086551 | 12.6474 | 0.4351386
2018-02-01 04:54 | 272947.3 | 240.0023 | 5 | 23 | 3.908737 | -3.260042 | 2.924942 | 0.2173135 | 12.6474 | 0.8622236
2018-02-01 04:56 | 273067.3 | 360.001 | 5 | 23 | 3.865995 | -3.260138 | 2.924942 | 0.3259894 | 12.6474 | 1.284694
2018-02-01 04:58 | 273187.3 | 480.0014 | 5 | 23 | 3.823983 | -3.260101 | 2.924942 | 0.4346581 | 12.6474 | 1.702516
2018-02-01 05:00 | 273307.3 | 600.0012 | 5 | 23 | 3.782686 | -3.260093 | 2.924942 | 0.5433312 | 12.6474 | 2.115834
2018-02-01 05:02 | 273427.3 | 720.0016 | 5 | 23 | 3.742316 | -3.260111 | 2.924942 | 0.6519882 | 12.6474 | 2.524644
2018-02-01 05:04 | 273547.3 | 840.0006 | 5 | 23 | 3.702787 | -3.260012 | 2.924942 | 0.7606623 | 12.6474 | 2.929182
2018-02-01 05:06 | 273667.3 | 960.0003 | 5 | 23 | 3.664772 | -3.260093 | 2.924942 | 0.8693203 | 12.6474 | 3.329435
2018-02-01 05:08 | 273787.3 | 1080.0008 | 5 | 23 | 3.628856 | -3.260087 | 2.924942 | 0.9779902 | 12.6474 | 3.725717
2018-02-01 05:10 | 273907.3 | 1200.0004 | 5 | 23 | 3.594959 | -3.260056 | 2.924942 | 1.08666 | 12.6474 | 4.118204
2018-02-01 05:12 | 274027.3 | 1320.0001 | 5 | 23 | 3.563416 | -3.260069 | 2.924942 | 1.195325 | 12.6474 | 4.507112
2018-02-01 05:14 | 274147.3 | 1440.0006 | 5 | 23 | 3.534309 | -3.260084 | 2.924942 | 1.303984 | 12.6474 | 4.89271
2018-02-01 05:16 | 274267.3 | 1560.0012 | 5 | 23 | 3.50764 | -3.260024 | 2.924942 | 1.412639 | 12.6474 | 5.275269
2018-02-01 05:18 | 274387.3 | 1680.0008 | 5 | 23 | 3.483077 | -3.260005 | 2.924942 | 1.521313 | 12.6474 | 5.65511
2018-02-01 05:20 | 274507.3 | 1800.0005 | 5 | 23 | 3.459432 | -3.26006 | 2.924942 | 1.629969 | 12.6474 | 6.032272
2018-02-01 05:22 | 274627.3 | 1920.0003 | 5 | 23 | 3.436756 | -3.260002 | 2.924942 | 1.738641 | 12.6474 | 6.406978
2018-02-01 05:24 | 274747.3 | 2040 | 5 | 23 | 3.414685 | -3.260066 | 2.924942 | 1.847299 | 12.6474 | 6.779211
2018-02-01 05:26 | 274867.3 | 2160.0013 | 5 | 23 | 3.392106 | -3.260027 | 2.924942 | 1.955965 | 12.6474 | 7.149049
2018-02-01 05:28 | 274987.3 | 2280.0002 | 5 | 23 | 3.368124 | -3.260034 | 2.924942 | 2.064612 | 12.6474 | 7.516307
2018-02-01 05:30 | 275107.3 | 2400.0008 | 5 | 23 | 3.342541 | -3.260074 | 2.924942 | 2.173292 | 12.6474 | 7.880977
2018-02-01 05:32 | 275227.3 | 2520.0012 | 5 | 23 | 3.315137 | -3.26002 | 2.924942 | 2.28195 | 12.6474 | 8.242701
2018-02-01 05:34 | 275347.3 | 2640.0002 | 5 | 23 | 3.28462 | -3.260039 | 2.924942 | 2.390609 | 12.6474 | 8.6013
2018-02-01 05:36 | 275467.3 | 2760.0007 | 5 | 23 | 3.249869 | -3.260033 | 2.924942 | 2.49927 | 12.6474 | 8.956374
2018-02-01 05:38 | 275587.3 | 2880.0005 | 5 | 23 | 3.208109 | -3.260089 | 2.924942 | 2.607933 | 12.6474 | 9.307303
2018-02-01 05:40 | 275707.3 | 3000.0012 | 5 | 23 | 3.15687 | -3.260015 | 2.924942 | 2.716602 | 12.6474 | 9.653254
2018-02-01 05:42 | 275827.3 | 3120 | 5 | 23 | 3.089931 | -3.259974 | 2.924942 | 2.825269 | 12.6474 | 9.992856
2018-02-01 05:44 | 275937.5 | 3230.145 | 5 | 23 | 2.999999 | -3.259997 | 2.924942 | 2.925 | 12.6474 | 10.29683
2018-02-01 05:46 | 276057.5 | 120.0004 | 6 | 23 | 3.627866 | 0 | 2.924942 | 2.925013 | 12.6474 | 10.29687
2018-02-01 05:48 | 276177.5 | 240.0007 | 6 | 23 | 3.671813 | 0 | 2.924942 | 2.925013 | 12.6474 | 10.29687
2018-02-01 05:49 | 276237.5 | 300.0033 | 6 | 23 | 3.681528 | 0 | 2.924942 | 2.925013 | 12.6474 | 10.29687
2018-02-01 05:49 | 276237.5192 | 0.0027 | 7 | 24 | 3.681726 | 0 | 0 | 0 | 0 | 0
2018-02-01 05:51 | 276357.6 | 120.0013 | 2 | 24 | 4.200305 | 4.610909 | 0.1605142 | 0 | 0.6688681 | 0
2018-02-01 05:53 | 276477.6 | 240.0002 | 2 | 24 | 4.200264 | 4.108086 | 0.3053274 | 0 | 1.277127 | 0
2018-02-01 05:55 | 276597.6 | 360.0007 | 2 | 24 | 4.200263 | 3.763882 | 0.4361994 | 0 | 1.826825 | 0
2018-02-01 05:57 | 276717.6 | 480.0002 | 2 | 24 | 4.20024 | 3.491791 | 0.5570074 | 0 | 2.33425 | 0
2018-02-01 05:58 | 276831.3 | 593.6633 | 2 | 24 | 4.200295 | 3.259991 | 0.6635405 | 0 | 2.781716 | 0
2018-02-01 06:00 | 276951.3 | 120.0015 | 3 | 24 | 4.221901 | 3.260065 | 0.7718158 | 0 | 3.237575 | 0
2018-02-01 06:02 | 277071.3 | 240.0002 | 3 | 24 | 4.246555 | 3.260078 | 0.8804848 | 0 | 3.697683 | 0
2018-02-01 06:04 | 277191.3 | 360.0008 | 3 | 24 | 4.272939 | 3.260065 | 0.9891479 | 0 | 4.160539 | 0
2018-02-01 06:06 | 277311.3 | 480.0021 | 3 | 24 | 4.301293 | 3.260042 | 1.097819 | 0 | 4.626408 | 0
2018-02-01 06:08 | 277431.3 | 600.0015 | 3 | 24 | 4.33101 | 3.260086 | 1.206489 | 0 | 5.095426 | 0
2018-02-01 06:10 | 277551.3 | 720.0013 | 3 | 24 | 4.362252 | 3.260111 | 1.315154 | 0 | 5.567736 | 0
2018-02-01 06:12 | 277671.3 | 840.0001 | 3 | 24 | 4.395419 | 3.260029 | 1.423818 | 0 | 6.043539 | 0
2018-02-01 06:14 | 277791.3 | 960.0013 | 3 | 24 | 4.40028 | 2.979767 | 1.528128 | 0 | 6.502496 | 0
2018-02-01 06:16 | 277911.3 | 1080.0007 | 3 | 24 | 4.400216 | 2.729553 | 1.623144 | 0 | 6.920589 | 0
2018-02-01 06:18 | 278031.3 | 1200.0002 | 3 | 24 | 4.40022 | 2.514399 | 1.710477 | 0 | 7.304875 | 0
2018-02-01 06:20 | 278151.3 | 1320.001 | 3 | 24 | 4.400256 | 2.329613 | 1.791124 | 0 | 7.659744 | 0
2018-02-01 06:22 | 278271.3 | 1440.0004 | 3 | 24 | 4.400234 | 2.163145 | 1.865936 | 0 | 7.988932 | 0
2018-02-01 06:24 | 278391.3 | 1560.0009 | 3 | 24 | 4.400225 | 2.013844 | 1.935536 | 0 | 8.295189 | 0
2018-02-01 06:26 | 278511.3 | 1680.0007 | 3 | 24 | 4.400268 | 1.878952 | 2.000358 | 0 | 8.580421 | 0
2018-02-01 06:28 | 278631.3 | 1800.0005 | 3 | 24 | 4.400229 | 1.758197 | 2.060939 | 0 | 8.846988 | 0
2018-02-01 06:30 | 278751.3 | 1920.0001 | 3 | 24 | 4.400186 | 1.646708 | 2.117661 | 0 | 9.096581 | 0
2018-02-01 06:32 | 278871.3 | 2040.0007 | 3 | 24 | 4.400188 | 1.54488 | 2.170854 | 0 | 9.330639 | 0
2018-02-01 06:34 | 278991.3 | 2160.0003 | 3 | 24 | 4.400226 | 1.449884 | 2.220734 | 0 | 9.550122 | 0
2018-02-01 06:36 | 279111.3 | 2280.0015 | 3 | 24 | 4.400197 | 1.35845 | 2.267523 | 0 | 9.756002 | 0
2018-02-01 06:38 | 279231.3 | 2400.0005 | 3 | 24 | 4.400234 | 1.272735 | 2.311353 | 0 | 9.948864 | 0
2018-02-01 06:40 | 279351.3 | 2520.0009 | 3 | 24 | 4.400134 | 1.190458 | 2.352393 | 0 | 10.12945 | 0
2018-02-01 06:42 | 279471.3 | 2640.0015 | 3 | 24 | 4.400229 | 1.114009 | 2.390804 | 0 | 10.29846 | 0
2018-02-01 06:44 | 279591.3 | 2760.001 | 3 | 24 | 4.400202 | 1.038613 | 2.426646 | 0 | 10.45618 | 0
2018-02-01 06:46 | 279711.3 | 2880.0009 | 3 | 24 | 4.400211 | 0.969512 | 2.460088 | 0 | 10.60333 | 0
2018-02-01 06:48 | 279831.3 | 3000.0006 | 3 | 24 | 4.400186 | 0.9056215 | 2.491317 | 0 | 10.74074 | 0
2018-02-01 06:50 | 279951.3 | 3120.0004 | 3 | 24 | 4.400216 | 0.8475218 | 2.520525 | 0 | 10.86926 | 0
2018-02-01 06:52 | 280071.3 | 3240.0002 | 3 | 24 | 4.400187 | 0.7917824 | 2.547821 | 0 | 10.98937 | 0
2018-02-01 06:54 | 280191.3 | 3360.0024 | 3 | 24 | 4.400204 | 0.7392139 | 2.573319 | 0 | 11.1015625 | 0
2018-02-01 06:56 | 280311.3 | 3480.0014 | 3 | 24 | 4.400192 | 0.6895494 | 2.597106 | 0 | 11.20623 | 0
2018-02-01 06:58 | 280431.3 | 3600.0012 | 3 | 24 | 4.400208 | 0.6438389 | 2.619305 | 0 | 11.30391 | 0
2018-02-01 07:00 | 280551.3 | 3720.001 | 3 | 24 | 4.400176 | 0.5997429 | 2.640015 | 0 | 11.39504 | 0
2018-02-01 07:02 | 280671.3 | 3840.0013 | 3 | 24 | 4.400168 | 0.5591908 | 2.659324 | 0 | 11.48 | 0
2018-02-01 07:04 | 280791.3 | 3960.001 | 3 | 24 | 4.40014 | 0.5218058 | 2.677334 | 0 | 11.55925 | 0
2018-02-01 07:06 | 280911.3 | 4080.0007 | 3 | 24 | 4.40016 | 0.4874382 | 2.69415 | 0 | 11.63324 | 0
2018-02-01 07:08 | 281031.3 | 4200.0005 | 3 | 24 | 4.400174 | 0.4558125 | 2.709863 | 0 | 11.70238 | 0
2018-02-01 07:10 | 281151.3 | 4320.0002 | 3 | 24 | 4.400131 | 0.4257965 | 2.724553 | 0 | 11.76702 | 0
2018-02-01 07:12 | 281271.3 | 4440.0006 | 3 | 24 | 4.400158 | 0.3981581 | 2.738283 | 0 | 11.82743 | 0
2018-02-01 07:14 | 281391.3 | 4560.001 | 3 | 24 | 4.400122 | 0.3725166 | 2.751121 | 0 | 11.88392 | 0
2018-02-01 07:16 | 281511.3 | 4680.0017 | 3 | 24 | 4.400151 | 0.349206 | 2.763145 | 0 | 11.93683 | 0
2018-02-01 07:18 | 281631.3 | 4800.0018 | 3 | 24 | 4.400113 | 0.3269682 | 2.774413 | 0 | 11.98641 | 0
2018-02-01 07:20 | 281751.3 | 4920.0006 | 3 | 24 | 4.400125 | 0.3068581 | 2.784982 | 0 | 12.03292 | 0
2018-02-01 07:22 | 281871.3 | 5040.0007 | 3 | 24 | 4.4001 | 0.2878513 | 2.794898 | 0 | 12.07655 | 0
2018-02-01 07:24 | 281991.3 | 5160.0001 | 3 | 24 | 4.400146 | 0.2711277 | 2.804218 | 0 | 12.11755 | 0
2018-02-01 07:26 | 282111.3 | 5280.0026 | 3 | 24 | 4.400092 | 0.2548828125 | 2.812993 | 0 | 12.15617 | 0
2018-02-01 07:28 | 282231.3 | 5400.0002 | 3 | 24 | 4.400091 | 0.2404203 | 2.821254 | 0 | 12.19252 | 0
2018-02-01 07:30 | 282351.3 | 5520.0026 | 3 | 24 | 4.400059 | 0.2261391 | 2.829038 | 0 | 12.22677 | 0
2018-02-01 07:32 | 282471.3 | 5640.001 | 3 | 24 | 4.400105 | 0.2141294 | 2.836385 | 0 | 12.25909 | 0
2018-02-01 07:34 | 282591.3 | 5760.0009 | 3 | 24 | 4.400142 | 0.2026329 | 2.843325 | 0 | 12.28963 | 0
2018-02-01 07:36 | 282711.3 | 5880.001 | 3 | 24 | 4.400119 | 0.1915665 | 2.849888 | 0 | 12.31851 | 0
2018-02-01 07:38 | 282831.3 | 6000.0005 | 3 | 24 | 4.400098 | 0.1814671 | 2.856097 | 0 | 12.34583 | 0
2018-02-01 07:40 | 282951.3 | 6120.0015 | 3 | 24 | 4.400089 | 0.1721163 | 2.861983 | 0 | 12.37173 | 0
2018-02-01 07:42 | 283071.3 | 6240.0008 | 3 | 24 | 4.400144 | 0.1638603 | 2.867585 | 0 | 12.39638 | 0
2018-02-01 07:44 | 283191.3 | 6360.0007 | 3 | 24 | 4.400134 | 0.1553431 | 2.872897 | 0 | 12.41975 | 0
2018-02-01 07:46 | 283311.3 | 6480.0005 | 3 | 24 | 4.400147 | 0.1480169 | 2.877946 | 0 | 12.44197 | 0
2018-02-01 07:48 | 283431.3 | 6600.0016 | 3 | 24 | 4.400047 | 0.1401997 | 2.882746 | 0 | 12.46309 | 0
2018-02-01 07:50 | 283551.3 | 6720.0025 | 3 | 24 | 4.400154 | 0.1343431 | 2.887321 | 0 | 12.48322 | 0
2018-02-01 07:52 | 283671.3 | 6840.0019 | 3 | 24 | 4.400108 | 0.127737 | 2.89168 | 0 | 12.5024 | 0
2018-02-01 07:54 | 283791.3 | 6960.0014 | 3 | 24 | 4.400137 | 0.1219358 | 2.895828 | 0 | 12.52065 | 0
2018-02-01 07:56 | 283911.3 | 7080.0006 | 3 | 24 | 4.400084 | 0.115715 | 2.89978 | 0 | 12.53804 | 0
2018-02-01 07:58 | 284031.3 | 7200.0016 | 3 | 24 | 4.400159 | 0.111207 | 2.903552 | 0 | 12.55464 | 0
2018-02-01 08:00 | 284151.3 | 7320.0005 | 3 | 24 | 4.400093 | 0.1057158 | 2.907151 | 0 | 12.57047 | 0
2018-02-01 08:02 | 284271.3 | 7440.0005 | 3 | 24 | 4.400084 | 0.1006317 | 2.91059 | 0 | 12.58561 | 0
2018-02-01 08:04 | 284391.3 | 7560.0012 | 3 | 24 | 4.40005 | 0.09605789 | 2.913871 | 0 | 12.60004 | 0
2018-02-01 08:06 | 284511.3 | 7680.0003 | 3 | 24 | 4.400059 | 0.09211254 | 2.917006 | 0 | 12.61383 | 0
2018-02-01 08:08 | 284631.3 | 7800.0006 | 3 | 24 | 4.400078 | 0.08846664 | 2.920011 | 0 | 12.62706 | 0
2018-02-01 08:10 | 284751.3 | 7920.0001 | 3 | 24 | 4.400064 | 0.08464527 | 2.922891 | 0 | 12.63973 | 0
2018-02-01 08:12 | 284842.5 | 8011.2759 | 3 | 24 | 4.40003 | 0.08149052 | 2.925007 | 0 | 12.64904 | 0
2018-02-01 08:14 | 284962.6 | 120.0014 | 4 | 24 | 4.387903 | 0 | 2.925007 | 0 | 12.64904 | 0
2018-02-01 08:16 | 285082.6 | 240.0011 | 4 | 24 | 4.386262 | 0 | 2.925007 | 0 | 12.64904 | 0
2018-02-01 08:17 | 285142.6 | 300.0037 | 4 | 24 | 4.385714 | 0 | 2.925007 | 0 | 12.64904 | 0
2018-02-01 08:19 | 285262.7 | 120.0014 | 5 | 24 | 3.954232 | -3.260155 | 2.925007 | 0.1086578 | 12.64904 | 0.4351657
2018-02-01 08:21 | 285382.7 | 240.0004 | 5 | 24 | 3.908751 | -3.260064 | 2.925007 | 0.2173289 | 12.64904 | 0.8623229
2018-02-01 08:23 | 285502.7 | 360.0001 | 5 | 24 | 3.866167 | -3.260066 | 2.925007 | 0.3259951 | 12.64904 | 1.284758
2018-02-01 08:25 | 285622.7 | 480 | 5 | 24 | 3.823941 | -3.260109 | 2.925007 | 0.4346556 | 12.64904 | 1.702553
2018-02-01 08:27 | 285742.7 | 600.0022 | 5 | 24 | 3.782698 | -3.260069 | 2.925007 | 0.5433314 | 12.64904 | 2.115877
2018-02-01 08:29 | 285862.7 | 720.0019 | 5 | 24 | 3.742184 | -3.260079 | 2.925007 | 0.6519964 | 12.64904 | 2.524723
2018-02-01 08:31 | 285982.7 | 840 | 5 | 24 | 3.702348 | -3.260093 | 2.925007 | 0.7606641 | 12.64904 | 2.929204
2018-02-01 08:33 | 286102.7 | 960.0005 | 5 | 24 | 3.663847 | -3.260026 | 2.925007 | 0.8693314 | 12.64904 | 3.329424
2018-02-01 08:35 | 286222.7 | 1080.0011 | 5 | 24 | 3.627399 | -3.260004 | 2.925007 | 0.9779827 | 12.64904 | 3.725504
2018-02-01 08:37 | 286342.7 | 1200.0008 | 5 | 24 | 3.593641 | -3.260056 | 2.925007 | 1.086663 | 12.64904 | 4.117872
2018-02-01 08:39 | 286462.7 | 1320.0013 | 5 | 24 | 3.561888 | -3.26 | 2.925007 | 1.195326 | 12.64904 | 4.506622
2018-02-01 08:41 | 286582.7 | 1440.0011 | 5 | 24 | 3.532706 | -3.259964 | 2.925007 | 1.303979 | 12.64904 | 4.892021
2018-02-01 08:43 | 286702.7 | 1560.0001 | 5 | 24 | 3.506013 | -3.260018 | 2.925007 | 1.41265 | 12.64904 | 5.274458
2018-02-01 08:45 | 286822.7 | 1680.0005 | 5 | 24 | 3.481313 | -3.259933 | 2.925007 | 1.521306 | 12.64904 | 5.65405
2018-02-01 08:47 | 286942.7 | 1800.001 | 5 | 24 | 3.457952 | -3.259932 | 2.925007 | 1.629966 | 12.64904 | 6.031049
2018-02-01 08:49 | 287062.7 | 1920.0006 | 5 | 24 | 3.435207 | -3.259984 | 2.925007 | 1.738636 | 12.64904 | 6.405586
2018-02-01 08:51 | 287182.7 | 2040.0003 | 5 | 24 | 3.412932 | -3.260029 | 2.925007 | 1.847301 | 12.64904 | 6.777659
2018-02-01 08:53 | 287302.7 | 2160.0014 | 5 | 24 | 3.39035 | -3.260044 | 2.925007 | 1.955968 | 12.64904 | 7.147315
2018-02-01 08:55 | 287422.7 | 2280.0007 | 5 | 24 | 3.366794 | -3.25998 | 2.925007 | 2.06462 | 12.64904 | 7.514412
2018-02-01 08:57 | 287542.7 | 2400.0011 | 5 | 24 | 3.341477 | -3.25995 | 2.925007 | 2.17329 | 12.64904 | 7.878923
2018-02-01 08:59 | 287662.7 | 2520.0003 | 5 | 24 | 3.313821 | -3.260017 | 2.925007 | 2.28195 | 12.64904 | 8.24052
2018-02-01 09:01 | 287782.7 | 2640.0015 | 5 | 24 | 3.283544 | -3.259985 | 2.925007 | 2.390609 | 12.64904 | 8.598989
2018-02-01 09:03 | 287902.7 | 2760.0009 | 5 | 24 | 3.248287 | -3.259982 | 2.925007 | 2.499265 | 12.64904 | 8.953903
2018-02-01 09:05 | 288022.7 | 2880.0008 | 5 | 24 | 3.207054 | -3.259918 | 2.925007 | 2.607931 | 12.64904 | 9.304705
2018-02-01 09:07 | 288142.7 | 3000.0014 | 5 | 24 | 3.156113 | -3.259977 | 2.925007 | 2.716588 | 12.64904 | 9.650503
2018-02-01 09:09 | 288262.7 | 3120.001 | 5 | 24 | 3.089087 | -3.259949 | 2.925007 | 2.82525 | 12.64904 | 9.990028
2018-02-01 09:11 | 288372 | 3229.2868 | 5 | 24 | 2.999997 | -3.259947 | 2.925007 | 2.924216 | 12.64904 | 10.29164
2018-02-01 09:13 | 288492 | 120.0011 | 6 | 24 | 3.627909 | 0 | 2.925007 | 2.924216 | 12.64904 | 10.29164
2018-02-01 09:15 | 288612 | 240.0006 | 6 | 24 | 3.67175 | 0 | 2.925007 | 2.924216 | 12.64904 | 10.29164
2018-02-01 09:16 | 288672 | 300.0006 | 6 | 24 | 3.68146 | 0 | 2.925007 | 2.924216 | 12.64904 | 10.29164
2018-02-01 09:16 | 288672 | 0.0027 | 7 | 25 | 3.681317 | 0 | 0 | 0 | 0 | 0
2018-02-01 09:18 | 288792.1 | 120.0007 | 2 | 25 | 4.200313 | 4.612637 | 0.1605366 | 1.675e-09 | 0.6689271 | 6.168e-09
2018-02-01 09:20 | 288912.1 | 240.0011 | 2 | 25 | 4.200294 | 4.108473 | 0.3054062 | 1.675e-09 | 1.277422 | 6.168e-09
2018-02-01 09:22 | 289032.1 | 360.0003 | 2 | 25 | 4.200277 | 3.76627 | 0.4363091 | 1.675e-09 | 1.82725 | 6.168e-09
2018-02-01 09:24 | 289152.1 | 480.0013 | 2 | 25 | 4.200259 | 3.496716 | 0.5572693 | 1.675e-09 | 2.335314 | 6.168e-09
2018-02-01 09:26 | 289269.5 | 597.3641 | 2 | 25 | 4.200259 | 3.259995 | 0.66734 | 1.675e-09 | 2.797639 | 6.168e-09
2018-02-01 09:28 | 289389.5 | 120.0007 | 3 | 25 | 4.221876 | 3.260149 | 0.7756135 | 1.675e-09 | 3.253484 | 6.168e-09
2018-02-01 09:30 | 289509.5 | 240.0013 | 3 | 25 | 4.246622 | 3.259817 | 0.884284 | 1.675e-09 | 3.713614 | 6.168e-09
2018-02-01 09:32 | 289629.5 | 360.0007 | 3 | 25 | 4.273251 | 3.259844 | 0.9929438 | 1.675e-09 | 4.176479 | 6.168e-09
2018-02-01 09:34 | 289749.5 | 480.0005 | 3 | 25 | 4.301542 | 3.259829 | 1.101596 | 1.675e-09 | 4.642301 | 6.168e-09
2018-02-01 09:36 | 289869.5 | 600.0013 | 3 | 25 | 4.331968 | 3.259785 | 1.21026 | 1.675e-09 | 5.111356 | 6.168e-09
2018-02-01 09:38 | 289989.5 | 720.0017 | 3 | 25 | 4.363503 | 3.260157 | 1.31892 | 1.675e-09 | 5.583774 | 6.168e-09
2018-02-01 09:40 | 290109.5 | 840.0011 | 3 | 25 | 4.396384 | 3.259798 | 1.427583 | 1.675e-09 | 6.059705 | 6.168e-09
2018-02-01 09:42 | 290229.5 | 960.0006 | 3 | 25 | 4.400227 | 2.975502 | 1.53172 | 1.675e-09 | 6.517914 | 6.168e-09
2018-02-01 09:44 | 290349.5 | 1080.0011 | 3 | 25 | 4.400245 | 2.724209 | 1.626601 | 1.675e-09 | 6.935412 | 6.168e-09
2018-02-01 09:46 | 290469.5 | 1200.0009 | 3 | 25 | 4.400229 | 2.511623 | 1.713768 | 1.675e-09 | 7.318971 | 6.168e-09
2018-02-01 09:48 | 290589.5 | 1320.0014 | 3 | 25 | 4.400213 | 2.32432 | 1.794297 | 1.675e-09 | 7.673316 | 6.168e-09
2018-02-01 09:50 | 290709.5 | 1440.0003 | 3 | 25 | 4.400229 | 2.159962 | 1.868997 | 1.675e-09 | 8.002012 | 6.168e-09
2018-02-01 09:52 | 290829.5 | 1560.0009 | 3 | 25 | 4.400235 | 2.010666 | 1.93847 | 1.675e-09 | 8.307714 | 6.168e-09
2018-02-01 09:54 | 290949.5 | 1680.0008 | 3 | 25 | 4.400234 | 1.877178 | 2.00321 | 1.675e-09 | 8.592582 | 6.168e-09
2018-02-01 09:56 | 291069.5 | 1800.0013 | 3 | 25 | 4.400229 | 1.756166 | 2.063716 | 1.675e-09 | 8.858821 | 6.168e-09
2018-02-01 09:58 | 291189.5 | 1920.0011 | 3 | 25 | 4.400241 | 1.644923 | 2.120362 | 1.675e-09 | 9.108076 | 6.168e-09
2018-02-01 10:00 | 291309.5 | 2040.0017 | 3 | 25 | 4.400168 | 1.540554 | 2.173424 | 1.675e-09 | 9.341562 | 6.168e-09
2018-02-01 10:02 | 291429.5 | 2160.0007 | 3 | 25 | 4.400213 | 1.443699 | 2.223153 | 1.675e-09 | 9.560377 | 6.168e-09
2018-02-01 10:04 | 291549.5 | 2280.0005 | 3 | 25 | 4.400165 | 1.352274 | 2.269751 | 1.675e-09 | 9.76542 | 6.168e-09
2018-02-01 10:06 | 291669.5 | 2400.0003 | 3 | 25 | 4.400199 | 1.26647 | 2.313388 | 1.675e-09 | 9.957432 | 6.168e-09
2018-02-01 10:08 | 291789.5 | 2520.0009 | 3 | 25 | 4.4002 | 1.184632 | 2.354214 | 1.675e-09 | 10.13707 | 6.168e-09
2018-02-01 10:10 | 291909.5 | 2640.0015 | 3 | 25 | 4.400122 | 1.106739 | 2.392411 | 1.675e-09 | 10.30515 | 6.168e-09
2018-02-01 10:12 | 292029.5 | 2760.0009 | 3 | 25 | 4.400162 | 1.034923 | 2.428107 | 1.675e-09 | 10.46222 | 6.168e-09
2018-02-01 10:14 | 292149.5 | 2880.0015 | 3 | 25 | 4.400247 | 0.9673414 | 2.461452 | 1.675e-09 | 10.60894 | 6.168e-09
2018-02-01 10:16 | 292269.5 | 3000.0005 | 3 | 25 | 4.400187 | 0.9034462 | 2.492601 | 1.675e-09 | 10.746 | 6.168e-09
2018-02-01 10:18 | 292389.5 | 3120.0003 | 3 | 25 | 4.400207 | 0.846097 | 2.521746 | 1.675e-09 | 10.87425 | 6.168e-09
2018-02-01 10:20 | 292509.5 | 3240.0009 | 3 | 25 | 4.400182 | 0.7915459 | 2.549024 | 1.675e-09 | 10.99428 | 6.168e-09
2018-02-01 10:22 | 292629.5 | 3360.0005 | 3 | 25 | 4.400162 | 0.7397518 | 2.574539 | 1.675e-09 | 11.10655 | 6.168e-09
2018-02-01 10:24 | 292749.5 | 3480.0021 | 3 | 25 | 4.400155 | 0.6906185 | 2.598376 | 1.675e-09 | 11.21143 | 6.168e-09
2018-02-01 10:26 | 292869.5 | 3600.001 | 3 | 25 | 4.400137 | 0.6439447 | 2.620616 | 1.675e-09 | 11.30929 | 6.168e-09
2018-02-01 10:28 | 292989.5 | 3720.0014 | 3 | 25 | 4.400199 | 0.6011553 | 2.641357 | 1.675e-09 | 11.40056 | 6.168e-09
2018-02-01 10:30 | 293109.5 | 3840.0007 | 3 | 25 | 4.400195 | 0.560647 | 2.660711 | 1.675e-09 | 11.48572 | 6.168e-09
2018-02-01 10:32 | 293229.5 | 3960.0006 | 3 | 25 | 4.400176 | 0.5234156 | 2.678767 | 1.675e-09 | 11.56517 | 6.168e-09
2018-02-01 10:34 | 293349.5 | 4080.0014 | 3 | 25 | 4.400176 | 0.4885092 | 2.695617 | 1.675e-09 | 11.63931 | 6.168e-09
2018-02-01 10:36 | 293469.5 | 4200.0003 | 3 | 25 | 4.400137 | 0.4556065 | 2.711347 | 1.675e-09 | 11.70852 | 6.168e-09
2018-02-01 10:38 | 293589.5 | 4320.0017 | 3 | 25 | 4.400171 | 0.4252653 | 2.726024 | 1.675e-09 | 11.77311 | 6.168e-09
2018-02-01 10:40 | 293709.5 | 4440.0006 | 3 | 25 | 4.400084 | 0.3961172 | 2.739721 | 1.675e-09 | 11.83338 | 6.168e-09
2018-02-01 10:42 | 293829.5 | 4560.0005 | 3 | 25 | 4.400188 | 0.3712826 | 2.752511 | 1.675e-09 | 11.88965 | 6.168e-09
2018-02-01 10:44 | 293949.5 | 4680.0015 | 3 | 25 | 4.400102 | 0.3466454 | 2.76447 | 1.675e-09 | 11.94227 | 6.168e-09
2018-02-01 10:46 | 294069.5 | 4800.0004 | 3 | 25 | 4.400147 | 0.3252487 | 2.775666 | 1.675e-09 | 11.99154 | 6.168e-09
2018-02-01 10:48 | 294189.5 | 4920.0002 | 3 | 25 | 4.400099 | 0.3039522 | 2.78615 | 1.675e-09 | 12.03767 | 6.168e-09
2018-02-01 10:50 | 294309.5 | 5040.0021 | 3 | 25 | 4.400121 | 0.2856693 | 2.795981 | 1.675e-09 | 12.08092 | 6.168e-09
2018-02-01 10:52 | 294429.5 | 5160.0024 | 3 | 25 | 4.40011 | 0.2684221 | 2.805216 | 1.675e-09 | 12.12156 | 6.168e-09
2018-02-01 10:54 | 294549.5 | 5280.0003 | 3 | 25 | 4.400174 | 0.2533684 | 2.813905 | 1.675e-09 | 12.15979 | 6.168e-09
2018-02-01 10:56 | 294669.5 | 5400.0009 | 3 | 25 | 4.400146 | 0.2383022 | 2.822083 | 1.675e-09 | 12.19578 | 6.168e-09
2018-02-01 10:58 | 294789.5 | 5520.0022 | 3 | 25 | 4.400105 | 0.2245808 | 2.829795 | 1.675e-09 | 12.22971 | 6.168e-09
2018-02-01 11:00 | 294909.5 | 5640.0013 | 3 | 25 | 4.400101 | 0.211977 | 2.837074 | 1.675e-09 | 12.26174 | 6.168e-09
2018-02-01 11:02 | 295029.5 | 5760.0018 | 3 | 25 | 4.400104 | 0.2005377 | 2.843954 | 1.675e-09 | 12.29201 | 6.168e-09
2018-02-01 11:04 | 295149.5 | 5880.0024 | 3 | 25 | 4.400101 | 0.1897097 | 2.850461 | 1.675e-09 | 12.32064 | 6.168e-09
2018-02-01 11:06 | 295269.5 | 6000.0022 | 3 | 25 | 4.400119 | 0.1801558 | 2.856623 | 1.675e-09 | 12.34776 | 6.168e-09
2018-02-01 11:08 | 295389.5 | 6120.0003 | 3 | 25 | 4.400103 | 0.1703815 | 2.862457 | 1.675e-09 | 12.37343 | 6.168e-09
2018-02-01 11:10 | 295509.5 | 6240.0009 | 3 | 25 | 4.400058 | 0.1610918 | 2.867989 | 1.675e-09 | 12.39777 | 6.168e-09
2018-02-01 11:12 | 295629.5 | 6360.0007 | 3 | 25 | 4.40017 | 0.1538286 | 2.873236 | 1.675e-09 | 12.42086 | 6.168e-09
2018-02-01 11:14 | 295749.5 | 6480.0005 | 3 | 25 | 4.400149 | 0.1459637 | 2.878214 | 1.675e-09 | 12.44276 | 6.168e-09
2018-02-01 11:16 | 295869.5 | 6600.0003 | 3 | 25 | 4.400101 | 0.1384096 | 2.882947 | 1.675e-09 | 12.46359 | 6.168e-09
2018-02-01 11:18 | 295989.5 | 6720.0008 | 3 | 25 | 4.40012 | 0.1318645 | 2.88745 | 1.675e-09 | 12.4834 | 6.168e-09
2018-02-01 11:20 | 296109.5 | 6840.0006 | 3 | 25 | 4.400059 | 0.1254864 | 2.891739 | 1.675e-09 | 12.50227 | 6.168e-09
2018-02-01 11:22 | 296229.5 | 6960.0004 | 3 | 25 | 4.40014 | 0.1202164 | 2.89583 | 1.675e-09 | 12.52027 | 6.168e-09
2018-02-01 11:24 | 296349.5 | 7080.0016 | 3 | 25 | 4.400067 | 0.1143017 | 2.89973 | 1.675e-09 | 12.53744 | 6.168e-09
2018-02-01 11:26 | 296469.5 | 7200.0006 | 3 | 25 | 4.400057 | 0.1089678 | 2.903456 | 1.675e-09 | 12.55383 | 6.168e-09
2018-02-01 11:28 | 296589.5 | 7320.0012 | 3 | 25 | 4.400086 | 0.1046305 | 2.90702 | 1.675e-09 | 12.56951 | 6.168e-09
2018-02-01 11:30 | 296709.5 | 7440.0002 | 3 | 25 | 4.400067 | 0.09996796 | 2.910422 | 1.675e-09 | 12.58448 | 6.168e-09
2018-02-01 11:32 | 296829.5 | 7560.0008 | 3 | 25 | 4.400114 | 0.09602737 | 2.913685 | 1.675e-09 | 12.59884 | 6.168e-09
2018-02-01 11:34 | 296949.5 | 7680.0013 | 3 | 25 | 4.400089 | 0.09175205 | 2.916803 | 1.675e-09 | 12.61256 | 6.168e-09
2018-02-01 11:36 | 297069.5 | 7800.001 | 3 | 25 | 4.400098 | 0.08773136 | 2.919799 | 1.675e-09 | 12.62574 | 6.168e-09
2018-02-01 11:38 | 297189.5 | 7920.0015 | 3 | 25 | 4.400081 | 0.08424473 | 2.922664 | 1.675e-09 | 12.63835 | 6.168e-09
2018-02-01 11:39 | 297289.5 | 8020.0151 | 3 | 25 | 4.40011 | 0.0814991 | 2.924957 | 1.675e-09 | 12.64844 | 6.168e-09
2018-02-01 11:41 | 297409.5 | 120.0012 | 4 | 25 | 4.387983 | 0 | 2.924957 | 1.675e-09 | 12.64844 | 6.168e-09
2018-02-01 11:43 | 297529.5 | 240.0012 | 4 | 25 | 4.386386 | 0 | 2.924957 | 1.675e-09 | 12.64844 | 6.168e-09
2018-02-01 11:44 | 297589.5 | 300.0018 | 4 | 25 | 4.38582 | 0 | 2.924957 | 1.675e-09 | 12.64844 | 6.168e-09
2018-02-01 11:46 | 297709.6 | 120.0009 | 5 | 25 | 3.953901 | -3.260164 | 2.924957 | 0.1086595 | 12.64844 | 0.4351375
2018-02-01 11:48 | 297829.6 | 240.0011 | 5 | 25 | 3.90884 | -3.2602 | 2.924957 | 0.2173253 | 12.64844 | 0.8622504
2018-02-01 11:50 | 297949.6 | 360.0013 | 5 | 25 | 3.866151 | -3.260168 | 2.924957 | 0.3259754 | 12.64844 | 1.28463
2018-02-01 11:52 | 298069.6 | 480.0015 | 5 | 25 | 3.823799 | -3.260094 | 2.924957 | 0.4346628 | 12.64844 | 1.70253
2018-02-01 11:54 | 298189.6 | 600.0005 | 5 | 25 | 3.782574 | -3.260129 | 2.924957 | 0.5433267 | 12.64844 | 2.115786
2018-02-01 11:56 | 298309.6 | 720.0005 | 5 | 25 | 3.742512 | -3.26006 | 2.924957 | 0.6519887 | 12.64844 | 2.524628
2018-02-01 11:58 | 298429.6 | 840.0013 | 5 | 25 | 3.703412 | -3.260067 | 2.924957 | 0.7606608 | 12.64844 | 2.929203
2018-02-01 12:00 | 298549.6 | 960.0012 | 5 | 25 | 3.665196 | -3.260073 | 2.924957 | 0.8693322 | 12.64844 | 3.329565
2018-02-01 12:02 | 298669.6 | 1080.0003 | 5 | 25 | 3.628565 | -3.260151 | 2.924957 | 0.977995 | 12.64844 | 3.725831
2018-02-01 12:04 | 298789.6 | 1200.0005 | 5 | 25 | 3.59437 | -3.259873 | 2.924957 | 1.086653 | 12.64844 | 4.118222
2018-02-01 12:06 | 298909.6 | 1320.001 | 5 | 25 | 3.562654 | -3.259883 | 2.924957 | 1.195315 | 12.64844 | 4.507044
2018-02-01 12:08 | 299029.6 | 1440.0017 | 5 | 25 | 3.53335 | -3.259913 | 2.924957 | 1.303977 | 12.64844 | 4.892552
2018-02-01 12:10 | 299149.6 | 1560.0005 | 5 | 25 | 3.506457 | -3.25991 | 2.924957 | 1.412634 | 12.64844 | 5.274993
2018-02-01 12:12 | 299269.6 | 1680.0012 | 5 | 25 | 3.481808 | -3.25986 | 2.924957 | 1.521285 | 12.64844 | 5.65462
2018-02-01 12:14 | 299389.6 | 1800.0002 | 5 | 25 | 3.458257 | -3.25987 | 2.924957 | 1.629951 | 12.64844 | 6.031685
2018-02-01 12:16 | 299509.6 | 1920.0007 | 5 | 25 | 3.435427 | -3.260173 | 2.924957 | 1.738605 | 12.64844 | 6.406196
2018-02-01 12:18 | 299629.6 | 2040.0004 | 5 | 25 | 3.413147 | -3.259831 | 2.924957 | 1.847267 | 12.64844 | 6.778287
2018-02-01 12:20 | 299749.6 | 2160.0002 | 5 | 25 | 3.390423 | -3.259905 | 2.924957 | 1.955926 | 12.64844 | 7.14792
2018-02-01 12:22 | 299869.6 | 2280.0008 | 5 | 25 | 3.36691 | -3.259861 | 2.924957 | 2.064585 | 12.64844 | 7.515053
2018-02-01 12:24 | 299989.6 | 2400.0014 | 5 | 25 | 3.342045 | -3.259856 | 2.924957 | 2.173249 | 12.64844 | 7.879582
2018-02-01 12:26 | 300109.6 | 2520.0003 | 5 | 25 | 3.314922 | -3.25985 | 2.924957 | 2.281897 | 12.64844 | 8.241241
2018-02-01 12:28 | 300229.6 | 2640.0001 | 5 | 25 | 3.284514 | -3.25991 | 2.924957 | 2.39056 | 12.64844 | 8.599839
2018-02-01 12:30 | 300349.6 | 2760.0007 | 5 | 25 | 3.249759 | -3.259876 | 2.924957 | 2.499211 | 12.64844 | 8.954865
2018-02-01 12:32 | 300469.6 | 2880.0005 | 5 | 25 | 3.208543 | -3.259936 | 2.924957 | 2.607883 | 12.64844 | 9.305859
2018-02-01 12:34 | 300589.6 | 3000.0011 | 5 | 25 | 3.157516 | -3.260215 | 2.924957 | 2.716546 | 12.64844 | 9.651852
2018-02-01 12:36 | 300709.6 | 3120.0008 | 5 | 25 | 3.089655 | -3.259938 | 2.924957 | 2.825202 | 12.64844 | 9.991449
2018-02-01 12:38 | 300819.4 | 3229.7771 | 5 | 25 | 2.999996 | -3.25988 | 2.924957 | 2.924609 | 12.64844 | 10.29443
2018-02-01 12:40 | 300939.4 | 120.0005 | 6 | 25 | 3.627786 | 0 | 2.924957 | 2.924609 | 12.64844 | 10.29443
2018-02-01 12:42 | 301059.4 | 240.0003 | 6 | 25 | 3.67165 | 0 | 2.924957 | 2.924609 | 12.64844 | 10.29443
2018-02-01 12:43 | 301119.4 | 300.002 | 6 | 25 | 3.681353 | 0 | 2.924957 | 2.924609 | 12.64844 | 10.29443
2018-02-01 12:43 | 301119.5 | 0.0026 | 7 | 26 | 3.681466 | 0 | 0 | 0 | 0 | 0
2018-02-01 12:45 | 301239.5 | 120.0009 | 2 | 26 | 4.200303 | 4.605366 | 0.1604594 | 2.283e-09 | 0.6686246 | 8.407e-09
2018-02-01 12:47 | 301359.5 | 240.0014 | 2 | 26 | 4.200293 | 4.102049 | 0.3050684 | 2.283e-09 | 1.276025 | 8.407e-09
2018-02-01 12:49 | 301479.5 | 360.0011 | 2 | 26 | 4.200275 | 3.758642 | 0.4357423 | 2.283e-09 | 1.824892 | 8.407e-09
2018-02-01 12:51 | 301599.5 | 480.0001 | 2 | 26 | 4.200262 | 3.490902 | 0.5564473 | 2.283e-09 | 2.331884 | 8.407e-09
2018-02-01 12:53 | 301714.4 | 594.9125 | 2 | 26 | 4.200261 | 3.259983 | 0.6641081 | 2.283e-09 | 2.784087 | 8.407e-09
2018-02-01 12:55 | 301834.5 | 120.0008 | 3 | 26 | 4.22195 | 3.25988 | 0.7724039 | 2.283e-09 | 3.240031 | 8.407e-09
2018-02-01 12:57 | 301954.5 | 240.0015 | 3 | 26 | 4.246246 | 3.259899 | 0.8810611 | 2.283e-09 | 3.700088 | 8.407e-09
2018-02-01 12:59 | 302074.5 | 360.0012 | 3 | 26 | 4.272352 | 3.259909 | 0.9897256 | 2.283e-09 | 4.162903 | 8.407e-09
2018-02-01 13:01 | 302194.5 | 480.0007 | 3 | 26 | 4.300467 | 3.259928 | 1.098373 | 2.283e-09 | 4.628595 | 8.407e-09
2018-02-01 13:03 | 302314.5 | 600.0011 | 3 | 26 | 4.330035 | 3.259861 | 1.207039 | 2.283e-09 | 5.097507 | 8.407e-09
2018-02-01 13:05 | 302434.5 | 720.0013 | 3 | 26 | 4.360593 | 3.259901 | 1.315694 | 2.283e-09 | 5.569633 | 8.407e-09
2018-02-01 13:07 | 302554.5 | 840.0011 | 3 | 26 | 4.393208 | 3.260187 | 1.424366 | 2.283e-09 | 6.045265 | 8.407e-09
2018-02-01 13:09 | 302674.5 | 960.0002 | 3 | 26 | 4.400255 | 2.999067 | 1.529303 | 2.283e-09 | 6.506934 | 8.407e-09
2018-02-01 13:11 | 302794.5 | 1080.0001 | 3 | 26 | 4.400257 | 2.747255 | 1.62495 | 2.283e-09 | 6.927804 | 8.407e-09
2018-02-01 13:13 | 302914.5 | 1200.0012 | 3 | 26 | 4.400234 | 2.530378 | 1.712822 | 2.283e-09 | 7.314463 | 8.407e-09
2018-02-01 13:15 | 303034.5 | 1320.0007 | 3 | 26 | 4.400281 | 2.340374 | 1.793924 | 2.283e-09 | 7.671332 | 8.407e-09
2018-02-01 13:17 | 303154.5 | 1440.0002 | 3 | 26 | 4.400229 | 2.170477 | 1.869048 | 2.283e-09 | 8.001897 | 8.407e-09
2018-02-01 13:19 | 303274.5 | 1560.0008 | 3 | 26 | 4.400252 | 2.017635 | 1.938803 | 2.283e-09 | 8.308835 | 8.407e-09
2018-02-01 13:21 | 303394.5 | 1680.0017 | 3 | 26 | 4.400157 | 1.879216 | 2.003716 | 2.283e-09 | 8.594466 | 8.407e-09
2018-02-01 13:23 | 303514.5 | 1800.0006 | 3 | 26 | 4.400261 | 1.758062 | 2.064293 | 2.283e-09 | 8.861017 | 8.407e-09
2018-02-01 13:25 | 303634.5 | 1920.0003 | 3 | 26 | 4.400238 | 1.645273 | 2.120973 | 2.283e-09 | 9.11042 | 8.407e-09
2018-02-01 13:27 | 303754.5 | 2040.0016 | 3 | 26 | 4.400166 | 1.540214 | 2.174039 | 2.283e-09 | 9.343922 | 8.407e-09
2018-02-01 13:29 | 303874.5 | 2160.0006 | 3 | 26 | 4.400225 | 1.443761 | 2.22376 | 2.283e-09 | 9.562708 | 8.407e-09
2018-02-01 13:31 | 303994.5 | 2280.0012 | 3 | 26 | 4.400193 | 1.350769 | 2.2703 | 2.283e-09 | 9.76749 | 8.407e-09
2018-02-01 13:33 | 304114.5 | 2400.001 | 3 | 26 | 4.400178 | 1.264157 | 2.313872 | 2.283e-09 | 9.959219 | 8.407e-09
2018-02-01 13:35 | 304234.5 | 2520.0007 | 3 | 26 | 4.400247 | 1.185987 | 2.354682 | 2.283e-09 | 10.13879 | 8.407e-09
2018-02-01 13:37 | 304354.5 | 2640.0013 | 3 | 26 | 4.400207 | 1.109388 | 2.392916 | 2.283e-09 | 10.30703 | 8.407e-09
2018-02-01 13:39 | 304474.5 | 2760.001 | 3 | 26 | 4.400177 | 1.037055 | 2.428672 | 2.283e-09 | 10.46436 | 8.407e-09
2018-02-01 13:41 | 304594.5 | 2880.0006 | 3 | 26 | 4.40016 | 0.968236 | 2.462093 | 2.283e-09 | 10.61142 | 8.407e-09
2018-02-01 13:43 | 304714.5 | 3000.0012 | 3 | 26 | 4.400208 | 0.9048834 | 2.493298 | 2.283e-09 | 10.74872 | 8.407e-09
2018-02-01 13:45 | 304834.5 | 3120.0016 | 3 | 26 | 4.400185 | 0.8446674 | 2.522432 | 2.283e-09 | 10.87692 | 8.407e-09
2018-02-01 13:47 | 304954.5 | 3240.0003 | 3 | 26 | 4.400166 | 0.7889652 | 2.549657 | 2.283e-09 | 10.99672 | 8.407e-09
2018-02-01 13:49 | 305074.5 | 3360.0023 | 3 | 26 | 4.400132 | 0.7359037 | 2.575068 | 2.283e-09 | 11.10853 | 8.407e-09
2018-02-01 13:51 | 305194.5 | 3480.0017 | 3 | 26 | 4.4002 | 0.6869946 | 2.598768 | 2.283e-09 | 11.21281 | 8.407e-09
2018-02-01 13:53 | 305314.5 | 3600.0015 | 3 | 26 | 4.400148 | 0.6398115 | 2.620875 | 2.283e-09 | 11.31009 | 8.407e-09
2018-02-01 13:55 | 305434.5 | 3720.0014 | 3 | 26 | 4.400152 | 0.5968208 | 2.641476 | 2.283e-09 | 11.40073 | 8.407e-09
2018-02-01 13:57 | 305554.5 | 3840.0004 | 3 | 26 | 4.400138 | 0.5563908 | 2.660688 | 2.283e-09 | 11.48527 | 8.407e-09
2018-02-01 13:59 | 305674.5 | 3960.0012 | 3 | 26 | 4.400157 | 0.5194511 | 2.678618 | 2.283e-09 | 11.56417 | 8.407e-09
2018-02-01 14:01 | 305794.5 | 4080.0015 | 3 | 26 | 4.400144 | 0.4849024 | 2.695352 | 2.283e-09 | 11.6378 | 8.407e-09
2018-02-01 14:03 | 305914.5 | 4200.001 | 3 | 26 | 4.400204 | 0.4533176 | 2.710978 | 2.283e-09 | 11.70656 | 8.407e-09
2018-02-01 14:05 | 306034.5 | 4320.0015 | 3 | 26 | 4.400157 | 0.4231806 | 2.725573 | 2.283e-09 | 11.77078 | 8.407e-09
2018-02-01 14:07 | 306154.5 | 4440.0004 | 3 | 26 | 4.400128 | 0.3951073 | 2.73921 | 2.283e-09 | 11.83078 | 8.407e-09
2018-02-01 14:09 | 306274.5 | 4560.0012 | 3 | 26 | 4.400182 | 0.3704338 | 2.751965 | 2.283e-09 | 11.88691 | 8.407e-09
2018-02-01 14:11 | 306394.5 | 4680.0021 | 3 | 26 | 4.400087 | 0.3463421 | 2.763902 | 2.283e-09 | 11.93943 | 8.407e-09
2018-02-01 14:13 | 306514.5 | 4800.0024 | 3 | 26 | 4.400216 | 0.3262501 | 2.775099 | 2.283e-09 | 11.9887 | 8.407e-09
2018-02-01 14:15 | 306634.5 | 4920.0004 | 3 | 26 | 4.400148 | 0.3050194 | 2.785598 | 2.283e-09 | 12.0349 | 8.407e-09
2018-02-01 14:17 | 306754.5 | 5040.0003 | 3 | 26 | 4.400108 | 0.286128 | 2.795457 | 2.283e-09 | 12.07828 | 8.407e-09
2018-02-01 14:19 | 306874.5 | 5160.0017 | 3 | 26 | 4.400145 | 0.2690029 | 2.804714 | 2.283e-09 | 12.11901 | 8.407e-09
2018-02-01 14:21 | 306994.5 | 5280.0023 | 3 | 26 | 4.400075 | 0.252965 | 2.813411 | 2.283e-09 | 12.15728 | 8.407e-09
2018-02-01 14:23 | 307114.5 | 5400.0004 | 3 | 26 | 4.400121 | 0.2386322 | 2.821598 | 2.283e-09 | 12.1933 | 8.407e-09
2018-02-01 14:25 | 307234.5 | 5520.0001 | 3 | 26 | 4.400134 | 0.2253637 | 2.829324 | 2.283e-09 | 12.22729 | 8.407e-09
2018-02-01 14:27 | 307354.5 | 5640.0032 | 3 | 26 | 4.400156 | 0.2130804 | 2.836619 | 2.283e-09 | 12.25939 | 8.407e-09
2018-02-01 14:29 | 307474.5 | 5760.0006 | 3 | 26 | 4.400174 | 0.2019262 | 2.843518 | 2.283e-09 | 12.28975 | 8.407e-09
2018-02-01 14:31 | 307594.5 | 5880.002 | 3 | 26 | 4.400157 | 0.190877 | 2.850049 | 2.283e-09 | 12.31849 | 8.407e-09
2018-02-01 14:33 | 307714.5 | 6000.0001 | 3 | 26 | 4.400112 | 0.1804352 | 2.856232 | 2.283e-09 | 12.34569 | 8.407e-09
2018-02-01 14:35 | 307834.5 | 6120.0014 | 3 | 26 | 4.400117 | 0.171175 | 2.862086 | 2.283e-09 | 12.37145 | 8.407e-09
2018-02-01 14:37 | 307954.5 | 6240.0022 | 3 | 26 | 4.400123 | 0.1628265 | 2.867643 | 2.283e-09 | 12.3959 | 8.407e-09
2018-02-01 14:39 | 308074.5 | 6360.0003 | 3 | 26 | 4.400117 | 0.1546259 | 2.872925 | 2.283e-09 | 12.41914 | 8.407e-09
2018-02-01 14:41 | 308194.5 | 6480.0008 | 3 | 26 | 4.400104 | 0.1467257 | 2.877942 | 2.283e-09 | 12.44122 | 8.407e-09
2018-02-01 14:43 | 308314.5 | 6600.0005 | 3 | 26 | 4.400097 | 0.139245 | 2.882712 | 2.283e-09 | 12.46221 | 8.407e-09
2018-02-01 14:45 | 308434.5 | 6720.0015 | 3 | 26 | 4.400094 | 0.1326857 | 2.88724 | 2.283e-09 | 12.48213 | 8.407e-09
2018-02-01 14:47 | 308554.5 | 6840.0002 | 3 | 26 | 4.400057 | 0.1262331 | 2.891556 | 2.283e-09 | 12.50112 | 8.407e-09
2018-02-01 14:49 | 308674.5 | 6960.0015 | 3 | 26 | 4.400126 | 0.120594 | 2.895665 | 2.283e-09 | 12.51921 | 8.407e-09
2018-02-01 14:51 | 308794.5 | 7080.0013 | 3 | 26 | 4.400106 | 0.114686 | 2.899578 | 2.283e-09 | 12.53642 | 8.407e-09
2018-02-01 14:53 | 308914.5 | 7200.0011 | 3 | 26 | 4.400104 | 0.1154537 | 2.903446 | 2.283e-09 | 12.55344 | 8.407e-09
2018-02-01 14:55 | 309034.5 | 7320.0016 | 3 | 26 | 4.400091 | 0.1075525 | 2.90716 | 2.283e-09 | 12.56978 | 8.407e-09
2018-02-01 14:57 | 309154.5 | 7440.0014 | 3 | 26 | 4.400075 | 0.1010294 | 2.910639 | 2.283e-09 | 12.58509 | 8.407e-09
2018-02-01 14:59 | 309274.5 | 7560.0012 | 3 | 26 | 4.400086 | 0.09603786 | 2.913924 | 2.283e-09 | 12.59954 | 8.407e-09
2018-02-01 15:01 | 309394.5 | 7680.0002 | 3 | 26 | 4.400053 | 0.0911274 | 2.917043 | 2.283e-09 | 12.61327 | 8.407e-09
2018-02-01 15:03 | 309514.5 | 7800.0015 | 3 | 26 | 4.400085 | 0.08737469 | 2.920013 | 2.283e-09 | 12.62634 | 8.407e-09
2018-02-01 15:05 | 309634.5 | 7920.0004 | 3 | 26 | 4.400047 | 0.08313847 | 2.922864 | 2.283e-09 | 12.63888 | 8.407e-09
2018-02-01 15:06 | 309689.6 | 7975.1205 | 3 | 26 | 4.40004 | 0.08148575 | 2.924133 | 2.283e-09 | 12.64446 | 8.407e-09
2018-02-01 15:08 | 309809.6 | 120.0007 | 4 | 26 | 4.387872 | 0 | 2.924133 | 2.283e-09 | 12.64446 | 8.407e-09
2018-02-01 15:10 | 309929.6 | 240.0004 | 4 | 26 | 4.386243 | 0 | 2.924133 | 2.283e-09 | 12.64446 | 8.407e-09
2018-02-01 15:11 | 309989.6 | 300.0038 | 4 | 26 | 4.385679 | 0 | 2.924133 | 2.283e-09 | 12.64446 | 8.407e-09
2018-02-01 15:13 | 310109.7 | 120.0016 | 5 | 26 | 3.954501 | -3.25995 | 2.924133 | 0.1086586 | 12.64446 | 0.4351845
2018-02-01 15:15 | 310229.7 | 240.0006 | 5 | 26 | 3.909429 | -3.259978 | 2.924133 | 0.2173166 | 12.64446 | 0.8623445
2018-02-01 15:17 | 310349.7 | 360.0012 | 5 | 26 | 3.866904 | -3.25998 | 2.924133 | 0.3259794 | 12.64446 | 1.284845
2018-02-01 15:19 | 310469.7 | 480.0001 | 5 | 26 | 3.824593 | -3.259873 | 2.924133 | 0.4346424 | 12.64446 | 1.702739
2018-02-01 15:21 | 310589.7 | 600.0015 | 5 | 26 | 3.783663 | -3.260007 | 2.924133 | 0.5432934 | 12.64446 | 2.116055
2018-02-01 15:23 | 310709.7 | 720.0012 | 5 | 26 | 3.743533 | -3.259967 | 2.924133 | 0.6519586 | 12.64446 | 2.52502
2018-02-01 15:25 | 310829.7 | 840.0002 | 5 | 26 | 3.703798 | -3.259977 | 2.924133 | 0.7606221 | 12.64446 | 2.929644
2018-02-01 15:27 | 310949.7 | 960.0014 | 5 | 26 | 3.665178 | -3.259962 | 2.924133 | 0.8692851 | 12.64446 | 3.330007
2018-02-01 15:29 | 311069.7 | 1080.0004 | 5 | 26 | 3.628456 | -3.259965 | 2.924133 | 0.977952 | 12.64446 | 3.726268
2018-02-01 15:31 | 311189.7 | 1200.0009 | 5 | 26 | 3.594311 | -3.260047 | 2.924133 | 1.086612 | 12.64446 | 4.118657
2018-02-01 15:33 | 311309.7 | 1320.0007 | 5 | 26 | 3.563125 | -3.259989 | 2.924133 | 1.195286 | 12.64446 | 4.507549
2018-02-01 15:35 | 311429.7 | 1440.0004 | 5 | 26 | 3.534538 | -3.259962 | 2.924133 | 1.303946 | 12.64446 | 4.893143
2018-02-01 15:37 | 311549.7 | 1560.001 | 5 | 26 | 3.50799 | -3.260015 | 2.924133 | 1.412603 | 12.64446 | 5.275735
2018-02-01 15:39 | 311669.7 | 1680.0001 | 5 | 26 | 3.483109 | -3.25994 | 2.924133 | 1.521257 | 12.64446 | 5.655522
2018-02-01 15:41 | 311789.7 | 1800.0006 | 5 | 26 | 3.45968 | -3.25993 | 2.924133 | 1.629929 | 12.64446 | 6.032763
2018-02-01 15:43 | 311909.7 | 1920.0004 | 5 | 26 | 3.437438 | -3.259918 | 2.924133 | 1.738589 | 12.64446 | 6.407479
2018-02-01 15:45 | 312029.7 | 2040.001 | 5 | 26 | 3.415453 | -3.259905 | 2.924133 | 1.847244 | 12.64446 | 6.779777
2018-02-01 15:47 | 312149.7 | 2160 | 5 | 26 | 3.393192 | -3.259985 | 2.924133 | 1.955903 | 12.64446 | 7.149693
2018-02-01 15:49 | 312269.7 | 2280.0013 | 5 | 26 | 3.370071 | -3.26002 | 2.924133 | 2.064563 | 12.64446 | 7.517155
2018-02-01 15:51 | 312389.7 | 2400.0003 | 5 | 26 | 3.345147 | -3.259958 | 2.924133 | 2.173226 | 12.64446 | 7.882024
2018-02-01 15:53 | 312509.7 | 2520.0008 | 5 | 26 | 3.317779 | -3.259889 | 2.924133 | 2.281878 | 12.64446 | 8.244027
2018-02-01 15:55 | 312629.7 | 2640.0015 | 5 | 26 | 3.287138 | -3.259967 | 2.924133 | 2.390535 | 12.64446 | 8.602897
2018-02-01 15:57 | 312749.7 | 2760.0004 | 5 | 26 | 3.252131 | -3.259989 | 2.924133 | 2.499198 | 12.64446 | 8.958226
2018-02-01 15:59 | 312869.7 | 2880.0002 | 5 | 26 | 3.211273 | -3.259929 | 2.924133 | 2.607872 | 12.64446 | 9.309489
2018-02-01 16:01 | 312989.7 | 3000.0016 | 5 | 26 | 3.160936 | -3.259958 | 2.924133 | 2.716525 | 12.64446 | 9.655786
2018-02-01 16:03 | 313109.7 | 3120.0005 | 5 | 26 | 3.093453 | -3.259982 | 2.924133 | 2.825187 | 12.64446 | 9.995779
2018-02-01 16:05 | 313223.6 | 3233.8809 | 5 | 26 | 2.999997 | -3.259997 | 2.924133 | 2.928304 | 12.64446 | 10.31032
2018-02-01 16:07 | 313343.6 | 120.0016 | 6 | 26 | 3.626757 | 0 | 2.924133 | 2.928304 | 12.64446 | 10.31032
2018-02-01 16:09 | 313463.6 | 240.0013 | 6 | 26 | 3.670485 | 0 | 2.924133 | 2.928304 | 12.64446 | 10.31032
2018-02-01 16:10 | 313523.6 | 300.0031 | 6 | 26 | 3.680241 | 0 | 2.924133 | 2.928304 | 12.64446 | 10.31032
2018-02-01 16:10 | 313523.7 | 0.0026 | 7 | 27 | 3.680193 | 0 | 0 | 0 | 0 | 0
2018-02-01 16:12 | 313643.7 | 120.0008 | 2 | 27 | 4.200287 | 4.609787 | 0.1605151 | 1.986e-09 | 0.6688171 | 7.311e-09
2018-02-01 16:14 | 313763.7 | 240.0012 | 2 | 27 | 4.200251 | 4.103668 | 0.3052278 | 1.986e-09 | 1.276654 | 7.311e-09
2018-02-01 16:16 | 313883.7 | 360.0002 | 2 | 27 | 4.200265 | 3.763998 | 0.4360365 | 1.986e-09 | 1.826086 | 7.311e-09
2018-02-01 16:18 | 314003.7 | 480.0001 | 2 | 27 | 4.200232 | 3.499228 | 0.556986 | 1.986e-09 | 2.334105 | 7.311e-09
2018-02-01 16:20 | 314123.5 | 599.7453 | 2 | 27 | 4.200279 | 3.259983 | 0.6693434 | 1.986e-09 | 2.806035 | 7.311e-09
2018-02-01 16:22 | 314243.5 | 120.0015 | 3 | 27 | 4.221876 | 3.259977 | 0.7776254 | 1.986e-09 | 3.261917 | 7.311e-09
2018-02-01 16:24 | 314363.5 | 240.0005 | 3 | 27 | 4.246546 | 3.259949 | 0.8862827 | 1.986e-09 | 3.72198 | 7.311e-09
2018-02-01 16:26 | 314483.5 | 360.0003 | 3 | 27 | 4.272923 | 3.259911 | 0.9949464 | 1.986e-09 | 4.184844 | 7.311e-09
2018-02-01 16:28 | 314603.5 | 480.0001 | 3 | 27 | 4.301436 | 3.259947 | 1.103599 | 1.986e-09 | 4.650642 | 7.311e-09
2018-02-01 16:30 | 314723.5 | 600.0007 | 3 | 27 | 4.331571 | 3.259909 | 1.212264 | 1.986e-09 | 5.119692 | 7.311e-09
2018-02-01 16:32 | 314843.5 | 720.0013 | 3 | 27 | 4.36261 | 3.259848 | 1.320918 | 1.986e-09 | 5.59201 | 7.311e-09
2018-02-01 16:34 | 314963.5 | 840.0003 | 3 | 27 | 4.39516 | 3.259874 | 1.429576 | 1.986e-09 | 6.067795 | 7.311e-09
2018-02-01 16:36 | 315083.5 | 960.0009 | 3 | 27 | 4.400241 | 2.979876 | 1.533976 | 1.986e-09 | 6.527143 | 7.311e-09
2018-02-01 16:38 | 315203.5 | 1080.0015 | 3 | 27 | 4.400279 | 2.724007 | 1.628924 | 1.986e-09 | 6.944939 | 7.311e-09
2018-02-01 16:40 | 315323.5 | 1200.0012 | 3 | 27 | 4.400265 | 2.509779 | 1.716053 | 1.986e-09 | 7.328328 | 7.311e-09
2018-02-01 16:42 | 315443.5 | 1320.0008 | 3 | 27 | 4.40019 | 2.321543 | 1.796527 | 1.986e-09 | 7.682429 | 7.311e-09
2018-02-01 16:44 | 315563.5 | 1440.0004 | 3 | 27 | 4.400229 | 2.159693 | 1.87117 | 1.986e-09 | 8.01088 | 7.311e-09
2018-02-01 16:46 | 315683.5 | 1560.001 | 3 | 27 | 4.400255 | 2.012886 | 1.940668 | 1.986e-09 | 8.316685 | 7.311e-09
2018-02-01 16:48 | 315803.5 | 1680.0014 | 3 | 27 | 4.400262 | 1.880166 | 2.005504 | 1.986e-09 | 8.601978 | 7.311e-09
2018-02-01 16:50 | 315923.5 | 1800.0002 | 3 | 27 | 4.400243 | 1.758342 | 2.066104 | 1.986e-09 | 8.868633 | 7.311e-09
2018-02-01 16:52 | 316043.5 | 1920.0014 | 3 | 27 | 4.400227 | 1.646916 | 2.122822 | 1.986e-09 | 9.118205 | 7.311e-09
2018-02-01 16:54 | 316163.5 | 2040.0016 | 3 | 27 | 4.400226 | 1.544312 | 2.175992 | 1.986e-09 | 9.352164 | 7.311e-09
2018-02-01 16:56 | 316283.5 | 2160.0002 | 3 | 27 | 4.400224 | 1.447988 | 2.225846 | 1.986e-09 | 9.571528 | 7.311e-09
2018-02-01 16:58 | 316403.5 | 2280.0003 | 3 | 27 | 4.400172 | 1.355111 | 2.272549 | 1.986e-09 | 9.777036 | 7.311e-09
2018-02-01 17:00 | 316523.5 | 2400.0003 | 3 | 27 | 4.400219 | 1.269417 | 2.316271 | 1.986e-09 | 9.969421 | 7.311e-09
2018-02-01 17:02 | 316643.5 | 2520.0014 | 3 | 27 | 4.400226 | 1.18821 | 2.357209 | 1.986e-09 | 10.14956 | 7.311e-09
2018-02-01 17:04 | 316763.5 | 2640.001 | 3 | 27 | 4.400244 | 1.111683 | 2.395501 | 1.986e-09 | 10.31805 | 7.311e-09
2018-02-01 17:06 | 316883.5 | 2760.0004 | 3 | 27 | 4.400174 | 1.039585 | 2.431329 | 1.986e-09 | 10.4757 | 7.311e-09
2018-02-01 17:08 | 317003.5 | 2880.0002 | 3 | 27 | 4.400213 | 0.9724054 | 2.464855 | 1.986e-09 | 10.62322 | 7.311e-09
2018-02-01 17:10 | 317123.5 | 3000.0004 | 3 | 27 | 4.400216 | 0.908576 | 2.496187 | 1.986e-09 | 10.76109 | 7.311e-09
2018-02-01 17:12 | 317243.5 | 3120.0008 | 3 | 27 | 4.400171 | 0.847621 | 2.525445 | 1.986e-09 | 10.88982 | 7.311e-09
2018-02-01 17:14 | 317363.5 | 3240.0002 | 3 | 27 | 4.400224 | 0.7923183 | 2.552755 | 1.986e-09 | 11.00999 | 7.311e-09
2018-02-01 17:16 | 317483.5 | 3360.0011 | 3 | 27 | 4.400208 | 0.7404985 | 2.578284 | 1.986e-09 | 11.12233 | 7.311e-09
2018-02-01 17:18 | 317603.5 | 3480.0018 | 3 | 27 | 4.400161 | 0.6905928 | 2.602128 | 1.986e-09 | 11.22725 | 7.311e-09
2018-02-01 17:20 | 317723.5 | 3600.0012 | 3 | 27 | 4.40018 | 0.6437674 | 2.624363 | 1.986e-09 | 11.32508 | 7.311e-09
2018-02-01 17:22 | 317843.5 | 3720.0001 | 3 | 27 | 4.400122 | 0.5994263 | 2.645079 | 1.986e-09 | 11.41624 | 7.311e-09
2018-02-01 17:24 | 317963.5 | 3840.0017 | 3 | 27 | 4.400137 | 0.5585508 | 2.664386 | 1.986e-09 | 11.50119 | 7.311e-09
2018-02-01 17:26 | 318083.5 | 3960.0013 | 3 | 27 | 4.400092 | 0.5204744 | 2.682382 | 1.986e-09 | 11.58037 | 7.311e-09
2018-02-01 17:28 | 318203.5 | 4080.0014 | 3 | 27 | 4.400184 | 0.4863396 | 2.699165 | 1.986e-09 | 11.65422 | 7.311e-09
2018-02-01 17:30 | 318323.5 | 4200.0007 | 3 | 27 | 4.400148 | 0.4536123 | 2.714823 | 1.986e-09 | 11.72312 | 7.311e-09
2018-02-01 17:32 | 318443.5 | 4320.0008 | 3 | 27 | 4.400141 | 0.4239397 | 2.729443 | 1.986e-09 | 11.78745 | 7.311e-09
2018-02-01 17:34 | 318563.5 | 4440.001 | 3 | 27 | 4.400126 | 0.3962612 | 2.743108 | 1.986e-09 | 11.84758 | 7.311e-09
2018-02-01 17:36 | 318683.5 | 4560.0012 | 3 | 27 | 4.400143 | 0.371048 | 2.755894 | 1.986e-09 | 11.90384 | 7.311e-09
2018-02-01 17:38 | 318803.5 | 4680.0018 | 3 | 27 | 4.400115 | 0.3474274 | 2.767875 | 1.986e-09 | 11.95656 | 7.311e-09
2018-02-01 17:40 | 318923.5 | 4800.0016 | 3 | 27 | 4.400127 | 0.3258781 | 2.779099 | 1.986e-09 | 12.00595 | 7.311e-09
2018-02-01 17:42 | 319043.5 | 4920.0008 | 3 | 27 | 4.400146 | 0.3060694 | 2.789624 | 1.986e-09 | 12.05226 | 7.311e-09
2018-02-01 17:44 | 319163.5 | 5040.0021 | 3 | 27 | 4.400124 | 0.2874393 | 2.799517 | 1.986e-09 | 12.09579 | 7.311e-09
2018-02-01 17:46 | 319283.5 | 5160.0019 | 3 | 27 | 4.4001 | 0.2698336 | 2.808808 | 1.986e-09 | 12.13667 | 7.311e-09
2018-02-01 17:48 | 319403.5 | 5280.0008 | 3 | 27 | 4.400118 | 0.254097 | 2.81755 | 1.986e-09 | 12.17513 | 7.311e-09
2018-02-01 17:50 | 319523.5 | 5400.0022 | 3 | 27 | 4.400088 | 0.2394171 | 2.825782 | 1.986e-09 | 12.21136 | 7.311e-09
2018-02-01 17:52 | 319643.5 | 5520.0012 | 3 | 27 | 4.400128 | 0.2262144 | 2.833545 | 1.986e-09 | 12.24551 | 7.311e-09
2018-02-01 17:54 | 319763.5 | 5640.0001 | 3 | 27 | 4.400121 | 0.2133789 | 2.840871 | 1.986e-09 | 12.27775 | 7.311e-09
2018-02-01 17:56 | 319883.5 | 5760.0023 | 3 | 27 | 4.400086 | 0.201375 | 2.847792 | 1.986e-09 | 12.3082 | 7.311e-09
2018-02-01 17:58 | 320003.5 | 5880.0021 | 3 | 27 | 4.400137 | 0.1908083 | 2.854332 | 1.986e-09 | 12.33698 | 7.311e-09
2018-02-01 18:00 | 320123.5 | 6000.001 | 3 | 27 | 4.400077 | 0.1803417 | 2.860523 | 1.986e-09 | 12.36422 | 7.311e-09
2018-02-01 18:02 | 320243.5 | 6120.0015 | 3 | 27 | 4.400059 | 0.1711512 | 2.866384 | 1.986e-09 | 12.39001 | 7.311e-09
2018-02-01 18:04 | 320363.5 | 6240.0006 | 3 | 27 | 4.400118 | 0.1622105 | 2.871945 | 1.986e-09 | 12.41448 | 7.311e-09
2018-02-01 18:06 | 320483.5 | 6360.0011 | 3 | 27 | 4.400128 | 0.1542559 | 2.87721 | 1.986e-09 | 12.43765 | 7.311e-09
2018-02-01 18:08 | 320603.5 | 6480.0018 | 3 | 27 | 4.400072 | 0.1461058 | 2.882219 | 1.986e-09 | 12.45969 | 7.311e-09
2018-02-01 18:10 | 320723.5 | 6600.0016 | 3 | 27 | 4.400093 | 0.1394958 | 2.88698 | 1.986e-09 | 12.48063 | 7.311e-09
2018-02-01 18:12 | 320843.5 | 6720.0014 | 3 | 27 | 4.400136 | 0.1330452 | 2.89152 | 1.986e-09 | 12.50061 | 7.311e-09
2018-02-01 18:14 | 320963.5 | 6840.0003 | 3 | 27 | 4.400044 | 0.126092 | 2.895851 | 1.986e-09 | 12.51967 | 7.311e-09
2018-02-01 18:16 | 321083.5 | 6960.0016 | 3 | 27 | 4.400101 | 0.1207666 | 2.899975 | 1.986e-09 | 12.53782 | 7.311e-09
2018-02-01 18:18 | 321203.5 | 7080.0023 | 3 | 27 | 4.400058 | 0.1148977 | 2.903905 | 1.986e-09 | 12.55511 | 7.311e-09
2018-02-01 18:20 | 321323.5 | 7200.0004 | 3 | 27 | 4.400115 | 0.1101084 | 2.907653 | 1.986e-09 | 12.5716 | 7.311e-09
2018-02-01 18:22 | 321443.5 | 7320.0009 | 3 | 27 | 4.400095 | 0.1050386 | 2.911232 | 1.986e-09 | 12.58734 | 7.311e-09
2018-02-01 18:24 | 321563.5 | 7440.0006 | 3 | 27 | 4.400102 | 0.1007071 | 2.914661 | 1.986e-09 | 12.60244 | 7.311e-09
2018-02-01 18:26 | 321683.5 | 7560.0013 | 3 | 27 | 4.400095 | 0.09597588 | 2.917931 | 1.986e-09 | 12.61682 | 7.311e-09
2018-02-01 18:28 | 321803.5 | 7680.0011 | 3 | 27 | 4.400061 | 0.0918026 | 2.921066 | 1.986e-09 | 12.63062 | 7.311e-09
2018-02-01 18:30 | 321923.5 | 7800.0009 | 3 | 27 | 4.400067 | 0.08811188 | 2.924067 | 1.986e-09 | 12.64382 | 7.311e-09
2018-02-01 18:32 | 322043.5 | 7920.0015 | 3 | 27 | 4.400064 | 0.08422375 | 2.926947 | 1.986e-09 | 12.65649 | 7.311e-09
2018-02-01 18:34 | 322145.4 | 8021.8824 | 3 | 27 | 4.400098 | 0.0814991 | 2.929293 | 1.986e-09 | 12.66682 | 7.311e-09
2018-02-01 18:36 | 322265.4 | 120.0007 | 4 | 27 | 4.387965 | 0 | 2.929293 | 1.986e-09 | 12.66682 | 7.311e-09
2018-02-01 18:38 | 322385.4 | 240.0004 | 4 | 27 | 4.386382 | 0 | 2.929293 | 1.986e-09 | 12.66682 | 7.311e-09
2018-02-01 18:39 | 322445.4 | 300.0022 | 4 | 27 | 4.385853 | 0 | 2.929293 | 1.986e-09 | 12.66682 | 7.311e-09
2018-02-01 18:41 | 322565.5 | 120.0016 | 5 | 27 | 3.955047 | -3.259947 | 2.929293 | 0.1086454 | 12.66682 | 0.435192
2018-02-01 18:43 | 322685.5 | 240.0005 | 5 | 27 | 3.909965 | -3.259933 | 2.929293 | 0.217321 | 12.66682 | 0.8624694
2018-02-01 18:45 | 322805.5 | 360.001 | 5 | 27 | 3.867637 | -3.259947 | 2.929293 | 0.3259596 | 12.66682 | 1.284942
2018-02-01 18:47 | 322925.5 | 480.0001 | 5 | 27 | 3.82554 | -3.259865 | 2.929293 | 0.4346319 | 12.66682 | 1.702952
2018-02-01 18:49 | 323045.5 | 600.0007 | 5 | 27 | 3.784301 | -3.259889 | 2.929293 | 0.5432967 | 12.66682 | 2.116393
2018-02-01 18:51 | 323165.5 | 720.0008 | 5 | 27 | 3.744375 | -3.259836 | 2.929293 | 0.6519539 | 12.66682 | 2.525403
2018-02-01 18:53 | 323285.5 | 840.0009 | 5 | 27 | 3.704639 | -3.260126 | 2.929293 | 0.760619 | 12.66682 | 2.930128
2018-02-01 18:55 | 323405.5 | 960.0007 | 5 | 27 | 3.66573 | -3.259841 | 2.929293 | 0.8692803 | 12.66682 | 3.330552
2018-02-01 18:57 | 323525.5 | 1080.0005 | 5 | 27 | 3.62931 | -3.259805 | 2.929293 | 0.9779328 | 12.66682 | 3.726848
2018-02-01 18:59 | 323645.5 | 1200.0011 | 5 | 27 | 3.595089 | -3.260066 | 2.929293 | 1.086603 | 12.66682 | 4.119371
2018-02-01 19:01 | 323765.5 | 1320.0008 | 5 | 27 | 3.563626 | -3.259823 | 2.929293 | 1.19525 | 12.66682 | 4.50823
2018-02-01 19:03 | 323885.5 | 1440.0015 | 5 | 27 | 3.534586 | -3.259838 | 2.929293 | 1.303911 | 12.66682 | 4.893864
2018-02-01 19:05 | 324005.5 | 1560.0012 | 5 | 27 | 3.507749 | -3.25987 | 2.929293 | 1.412578 | 12.66682 | 5.276475
2018-02-01 19:07 | 324125.5 | 1680.001 | 5 | 27 | 3.482789 | -3.259827 | 2.929293 | 1.521242 | 12.66682 | 5.656268
2018-02-01 19:09 | 324245.5 | 1800.0016 | 5 | 27 | 3.459468 | -3.260122 | 2.929293 | 1.629901 | 12.66682 | 6.033431
2018-02-01 19:11 | 324365.5 | 1920.0005 | 5 | 27 | 3.436643 | -3.260156 | 2.929293 | 1.738562 | 12.66682 | 6.408099
2018-02-01 19:13 | 324485.5 | 2040.0011 | 5 | 27 | 3.414609 | -3.259825 | 2.929293 | 1.847224 | 12.66682 | 6.780331
2018-02-01 19:15 | 324605.5 | 2160 | 5 | 27 | 3.391879 | -3.259812 | 2.929293 | 1.955883 | 12.66682 | 7.150125
2018-02-01 19:17 | 324725.5 | 2280.0014 | 5 | 27 | 3.368153 | -3.260119 | 2.929293 | 2.064549 | 12.66682 | 7.517422
2018-02-01 19:19 | 324845.5 | 2400.0004 | 5 | 27 | 3.343059 | -3.260193 | 2.929293 | 2.173204 | 12.66682 | 7.882038
2018-02-01 19:21 | 324965.5 | 2520.0009 | 5 | 27 | 3.315724 | -3.259816 | 2.929293 | 2.281876 | 12.66682 | 8.243886
2018-02-01 19:23 | 325085.5 | 2640.0007 | 5 | 27 | 3.285378 | -3.260076 | 2.929293 | 2.390536 | 12.66682 | 8.602551
2018-02-01 19:25 | 325205.5 | 2760.0011 | 5 | 27 | 3.250782 | -3.260139 | 2.929293 | 2.499207 | 12.66682 | 8.957737
2018-02-01 19:27 | 325325.5 | 2880.0007 | 5 | 27 | 3.209988 | -3.260091 | 2.929293 | 2.607869 | 12.66682 | 9.308832
2018-02-01 19:29 | 325445.5 | 3000.0005 | 5 | 27 | 3.159836 | -3.260191 | 2.929293 | 2.716531 | 12.66682 | 9.655024
2018-02-01 19:31 | 325565.5 | 3120.0003 | 5 | 27 | 3.092234 | -3.259885 | 2.929293 | 2.825205 | 12.66682 | 9.994949
2018-02-01 19:33 | 325676.9 | 3231.4086 | 5 | 27 | 2.999994 | -3.260201 | 2.929293 | 2.926085 | 12.66682 | 10.30259
2018-02-01 19:35 | 325796.9 | 120.0011 | 6 | 27 | 3.627234 | 0 | 2.929293 | 2.926085 | 12.66682 | 10.30259
2018-02-01 19:37 | 325916.9 | 240.0001 | 6 | 27 | 3.670888 | 0 | 2.929293 | 2.926085 | 12.66682 | 10.30259
2018-02-01 19:38 | 325976.9 | 300.0042 | 6 | 27 | 3.680605 | 0 | 2.929293 | 2.926085 | 12.66682 | 10.30259
2018-02-01 19:38 | 325977 | 0.0027 | 7 | 28 | 3.680696 | 0 | 0 | 0 | 0 | 0
2018-02-01 19:40 | 326097 | 120.0014 | 2 | 28 | 4.200273 | 4.604948 | 0.1604776 | 1.41e-10 | 0.6687098 | 5.18e-10
2018-02-01 19:42 | 326217 | 240.0002 | 2 | 28 | 4.200305 | 4.100212 | 0.3050544 | 1.41e-10 | 1.275975 | 5.18e-10
2018-02-01 19:44 | 326337 | 360.0013 | 2 | 28 | 4.200274 | 3.757078 | 0.4356598 | 1.41e-10 | 1.824553 | 5.18e-10
2018-02-01 19:46 | 326457 | 480.0009 | 2 | 28 | 4.200242 | 3.494133 | 0.5563706 | 1.41e-10 | 2.33157 | 5.18e-10
2018-02-01 19:48 | 326574.6 | 597.5291 | 2 | 28 | 4.200252 | 3.259993 | 0.6665891 | 1.41e-10 | 2.794516 | 5.18e-10
2018-02-01 19:50 | 326694.6 | 120.0014 | 3 | 28 | 4.221718 | 3.259886 | 0.7748695 | 1.41e-10 | 3.250382 | 5.18e-10
2018-02-01 19:52 | 326814.6 | 240.0003 | 3 | 28 | 4.246106 | 3.260118 | 0.8835267 | 1.41e-10 | 3.710411 | 5.18e-10
2018-02-01 19:54 | 326934.6 | 360.001 | 3 | 28 | 4.272214 | 3.25983 | 0.9921811 | 1.41e-10 | 4.17317 | 5.18e-10
2018-02-01 19:56 | 327054.6 | 480.0016 | 3 | 28 | 4.300669 | 3.259855 | 1.100848 | 1.41e-10 | 4.638942 | 5.18e-10
2018-02-01 19:58 | 327174.6 | 600.0007 | 3 | 28 | 4.330757 | 3.259985 | 1.2095 | 1.41e-10 | 5.107846 | 5.18e-10
2018-02-01 20:00 | 327294.6 | 720.0014 | 3 | 28 | 4.362096 | 3.259789 | 1.318172 | 1.41e-10 | 5.58017 | 5.18e-10
2018-02-01 20:02 | 327414.6 | 840.0015 | 3 | 28 | 4.394807 | 3.260132 | 1.42684 | 1.41e-10 | 6.055948 | 5.18e-10
2018-02-01 20:04 | 327534.6 | 960.0001 | 3 | 28 | 4.400315 | 2.987158 | 1.531374 | 1.41e-10 | 6.515878 | 5.18e-10
2018-02-01 20:06 | 327654.6 | 1080.0013 | 3 | 28 | 4.400278 | 2.73288 | 1.626581 | 1.41e-10 | 6.93481 | 5.18e-10
2018-02-01 20:08 | 327774.6 | 1200.0008 | 3 | 28 | 4.400229 | 2.516888 | 1.71397 | 1.41e-10 | 7.319344 | 5.18e-10
2018-02-01 20:10 | 327894.6 | 1320.0012 | 3 | 28 | 4.400225 | 2.327877 | 1.794661 | 1.41e-10 | 7.674404 | 5.18e-10
2018-02-01 20:12 | 328014.6 | 1440.0015 | 3 | 28 | 4.40025 | 2.16186 | 1.869441 | 1.41e-10 | 8.003454 | 5.18e-10
2018-02-01 20:14 | 328134.6 | 1560.0003 | 3 | 28 | 4.400209 | 2.012877 | 1.938971 | 1.41e-10 | 8.309403 | 5.18e-10
2018-02-01 20:16 | 328254.6 | 1680.0001 | 3 | 28 | 4.400188 | 1.877379 | 2.003761 | 1.41e-10 | 8.594494 | 5.18e-10
2018-02-01 20:18 | 328374.6 | 1800.0007 | 3 | 28 | 4.400208 | 1.75586 | 2.064283 | 1.41e-10 | 8.860804 | 5.18e-10
2018-02-01 20:20 | 328494.6 | 1920.0021 | 3 | 28 | 4.40022 | 1.645349 | 2.120958 | 1.41e-10 | 9.110184 | 5.18e-10
2018-02-01 20:22 | 328614.6 | 2040.0002 | 3 | 28 | 4.400234 | 1.543593 | 2.174073 | 1.41e-10 | 9.343903 | 5.18e-10
2018-02-01 20:24 | 328734.6 | 2160 | 3 | 28 | 4.400182 | 1.448145 | 2.223909 | 1.41e-10 | 9.563192 | 5.18e-10
2018-02-01 20:26 | 328854.6 | 2280.0015 | 3 | 28 | 4.400163 | 1.356471 | 2.270655 | 1.41e-10 | 9.768885 | 5.18e-10
2018-02-01 20:28 | 328974.6 | 2400.0013 | 3 | 28 | 4.400226 | 1.271392 | 2.314449 | 1.41e-10 | 9.961586 | 5.18e-10
2018-02-01 20:30 | 329094.6 | 2520.0002 | 3 | 28 | 4.400199 | 1.189386 | 2.355448 | 1.41e-10 | 10.14199 | 5.18e-10
2018-02-01 20:32 | 329214.6 | 2640.0015 | 3 | 28 | 4.400187 | 1.113234 | 2.393826 | 1.41e-10 | 10.31086 | 5.18e-10
2018-02-01 20:34 | 329334.6 | 2760.0004 | 3 | 28 | 4.400191 | 1.04095 | 2.429712 | 1.41e-10 | 10.46877 | 5.18e-10
2018-02-01 20:36 | 329454.6 | 2880.0002 | 3 | 28 | 4.400234 | 0.9735861 | 2.463268 | 1.41e-10 | 10.61642 | 5.18e-10
2018-02-01 20:38 | 329574.6 | 3000.0016 | 3 | 28 | 4.400126 | 0.9089155 | 2.494641 | 1.41e-10 | 10.75447 | 5.18e-10
2018-02-01 20:40 | 329694.6 | 3120.0011 | 3 | 28 | 4.400164 | 0.8477802 | 2.523926 | 1.41e-10 | 10.88333 | 5.18e-10
2018-02-01 20:42 | 329814.6 | 3240.0006 | 3 | 28 | 4.400143 | 0.7885523 | 2.551199 | 1.41e-10 | 11.00333 | 5.18e-10
2018-02-01 20:44 | 329934.6 | 3360.0004 | 3 | 28 | 4.400188 | 0.7366571 | 2.576613 | 1.41e-10 | 11.11516 | 5.18e-10
2018-02-01 20:46 | 330054.6 | 3480.0007 | 3 | 28 | 4.400167 | 0.6877718 | 2.600338 | 1.41e-10 | 11.21955 | 5.18e-10
2018-02-01 20:48 | 330174.6 | 3600.001 | 3 | 28 | 4.40021 | 0.6424665 | 2.622497 | 1.41e-10 | 11.31705 | 5.18e-10
2018-02-01 20:50 | 330294.6 | 3720.0017 | 3 | 28 | 4.400176 | 0.5990934 | 2.643169 | 1.41e-10 | 11.40802 | 5.18e-10
2018-02-01 20:52 | 330414.6 | 3840.0008 | 3 | 28 | 4.400166 | 0.5581903 | 2.662451 | 1.41e-10 | 11.49286 | 5.18e-10
2018-02-01 20:54 | 330534.6 | 3960.0008 | 3 | 28 | 4.400136 | 0.5208797 | 2.680432 | 1.41e-10 | 11.57198 | 5.18e-10
2018-02-01 20:56 | 330654.6 | 4080.0007 | 3 | 28 | 4.400165 | 0.4862642 | 2.697217 | 1.41e-10 | 11.64584 | 5.18e-10
2018-02-01 20:58 | 330774.6 | 4200.0006 | 3 | 28 | 4.400182 | 0.4543743 | 2.712883 | 1.41e-10 | 11.71477 | 5.18e-10
2018-02-01 21:00 | 330894.6 | 4320.0013 | 3 | 28 | 4.400122 | 0.4239511 | 2.727515 | 1.41e-10 | 11.77915 | 5.18e-10
2018-02-01 21:02 | 331014.6 | 4440.0012 | 3 | 28 | 4.400167 | 0.3969994 | 2.741192 | 1.41e-10 | 11.83933 | 5.18e-10
2018-02-01 21:04 | 331134.6 | 4560.0004 | 3 | 28 | 4.400118 | 0.3707018 | 2.753991 | 1.41e-10 | 11.89565 | 5.18e-10
2018-02-01 21:06 | 331254.6 | 4680.0005 | 3 | 28 | 4.400143 | 0.3470201 | 2.765957 | 1.41e-10 | 11.9483 | 5.18e-10
2018-02-01 21:08 | 331374.6 | 4800.0005 | 3 | 28 | 4.400074 | 0.3241215 | 2.777153 | 1.41e-10 | 11.99757 | 5.18e-10
2018-02-01 21:10 | 331494.6 | 4920.0004 | 3 | 28 | 4.400133 | 0.3046036 | 2.787644 | 1.41e-10 | 12.04373 | 5.18e-10
2018-02-01 21:12 | 331614.6 | 5040.0014 | 3 | 28 | 4.400128 | 0.2860336 | 2.797488 | 1.41e-10 | 12.08704 | 5.18e-10
2018-02-01 21:14 | 331734.6 | 5160.002 | 3 | 28 | 4.400131 | 0.269186 | 2.806736 | 1.41e-10 | 12.12774 | 5.18e-10
2018-02-01 21:16 | 331854.6 | 5280.0016 | 3 | 28 | 4.400174 | 0.2533283 | 2.815434 | 1.41e-10 | 12.16601 | 5.18e-10
2018-02-01 21:18 | 331974.6 | 5400.0005 | 3 | 28 | 4.400125 | 0.238307 | 2.823618 | 1.41e-10 | 12.20202 | 5.18e-10
2018-02-01 21:20 | 332094.6 | 5520.0008 | 3 | 28 | 4.400108 | 0.2242708 | 2.831328 | 1.41e-10 | 12.23594 | 5.18e-10
2018-02-01 21:22 | 332214.6 | 5640.0012 | 3 | 28 | 4.40009 | 0.2119703 | 2.838609 | 1.41e-10 | 12.26798 | 5.18e-10
2018-02-01 21:24 | 332334.6 | 5760.0014 | 3 | 28 | 4.400171 | 0.2010202 | 2.845493 | 1.41e-10 | 12.29827 | 5.18e-10
2018-02-01 21:26 | 332454.6 | 5880.0015 | 3 | 28 | 4.400081 | 0.1897898 | 2.852005 | 1.41e-10 | 12.32692 | 5.18e-10
2018-02-01 21:28 | 332574.6 | 6000.0017 | 3 | 28 | 4.40013 | 0.1804142 | 2.858172 | 1.41e-10 | 12.35406 | 5.18e-10
2018-02-01 21:30 | 332694.6 | 6120.0013 | 3 | 28 | 4.400067 | 0.1703196 | 2.864017 | 1.41e-10 | 12.37978 | 5.18e-10
2018-02-01 21:32 | 332814.6 | 6240.0028 | 3 | 28 | 4.400078 | 0.1617231 | 2.869562 | 1.41e-10 | 12.40418 | 5.18e-10
2018-02-01 21:34 | 332934.6 | 6360.0014 | 3 | 28 | 4.400084 | 0.1535044 | 2.874822 | 1.41e-10 | 12.42732 | 5.18e-10
2018-02-01 21:36 | 333054.6 | 6480.0009 | 3 | 28 | 4.400037 | 0.1455631 | 2.879816 | 1.41e-10 | 12.4493 | 5.18e-10
2018-02-01 21:38 | 333174.6 | 6600.002 | 3 | 28 | 4.400107 | 0.1392031 | 2.884566 | 1.41e-10 | 12.4702 | 5.18e-10
2018-02-01 21:40 | 333294.6 | 6720.0015 | 3 | 28 | 4.400068 | 0.1319418 | 2.889082 | 1.41e-10 | 12.49007 | 5.18e-10
2018-02-01 21:42 | 333414.6 | 6840.001 | 3 | 28 | 4.400156 | 0.1261091 | 2.893384 | 1.41e-10 | 12.509 | 5.18e-10
2018-02-01 21:44 | 333534.6 | 6960.0007 | 3 | 28 | 4.400087 | 0.1200972 | 2.897481 | 1.41e-10 | 12.52702 | 5.18e-10
2018-02-01 21:46 | 333654.6 | 7080.0003 | 3 | 28 | 4.400127 | 0.1146717 | 2.901393 | 1.41e-10 | 12.54424 | 5.18e-10
2018-02-01 21:48 | 333774.6 | 7200.0013 | 3 | 28 | 4.400071 | 0.1089697 | 2.905129 | 1.41e-10 | 12.56068 | 5.18e-10
2018-02-01 21:50 | 333894.6 | 7320.0011 | 3 | 28 | 4.400146 | 0.1049824 | 2.908693 | 1.41e-10 | 12.57636 | 5.18e-10
2018-02-01 21:52 | 334014.6 | 7440.0006 | 3 | 28 | 4.40009 | 0.1000338 | 2.912105 | 1.41e-10 | 12.59137 | 5.18e-10
2018-02-01 21:54 | 334134.6 | 7560.0008 | 3 | 28 | 4.400102 | 0.09595203 | 2.915369 | 1.41e-10 | 12.60573 | 5.18e-10
2018-02-01 21:56 | 334254.6 | 7680.0008 | 3 | 28 | 4.400066 | 0.09139061 | 2.918501 | 1.41e-10 | 12.61952 | 5.18e-10
2018-02-01 21:58 | 334374.6 | 7800.0008 | 3 | 28 | 4.400053 | 0.08743 | 2.921489 | 1.41e-10 | 12.63266 | 5.18e-10
2018-02-01 22:00 | 334494.6 | 7920.0008 | 3 | 28 | 4.400084 | 0.08425713 | 2.924351 | 1.41e-10 | 12.64526 | 5.18e-10
2018-02-01 22:01 | 334586.9 | 8012.2859 | 3 | 28 | 4.400126 | 0.0814991 | 2.926478 | 1.41e-10 | 12.65461 | 5.18e-10
2018-02-01 22:03 | 334706.9 | 120.0015 | 4 | 28 | 4.38799 | 0 | 2.926478 | 1.41e-10 | 12.65461 | 5.18e-10
2018-02-01 22:05 | 334826.9 | 239.9999 | 4 | 28 | 4.386383 | 0 | 2.926478 | 1.41e-10 | 12.65461 | 5.18e-10
2018-02-01 22:06 | 334886.9 | 300.003 | 4 | 28 | 4.385815 | 0 | 2.926478 | 1.41e-10 | 12.65461 | 5.18e-10
2018-02-01 22:08 | 335007 | 120.001 | 5 | 28 | 3.954737 | -3.260164 | 2.926478 | 0.1086672 | 12.65461 | 0.4352372
2018-02-01 22:10 | 335127 | 240.0019 | 5 | 28 | 3.909591 | -3.260166 | 2.926478 | 0.2173352 | 12.65461 | 0.8624448
2018-02-01 22:12 | 335247 | 360.0005 | 5 | 28 | 3.867142 | -3.260135 | 2.926478 | 0.3259861 | 12.65461 | 1.284916
2018-02-01 22:14 | 335367 | 480.0006 | 5 | 28 | 3.824878 | -3.260101 | 2.926478 | 0.4346501 | 12.65461 | 1.702835
2018-02-01 22:16 | 335487 | 600.0014 | 5 | 28 | 3.783897 | -3.260128 | 2.926478 | 0.543329 | 12.65461 | 2.116281
2018-02-01 22:18 | 335607 | 720.0009 | 5 | 28 | 3.743965 | -3.260108 | 2.926478 | 0.6519989 | 12.65461 | 2.525305
2018-02-01 22:20 | 335727 | 840.0015 | 5 | 28 | 3.704375 | -3.260136 | 2.926478 | 0.7606605 | 12.65461 | 2.929974
2018-02-01 22:22 | 335847 | 960.0015 | 5 | 28 | 3.665829 | -3.260039 | 2.926478 | 0.8693242 | 12.65461 | 3.330397
2018-02-01 22:24 | 335967 | 1080.0007 | 5 | 28 | 3.629493 | -3.260111 | 2.926478 | 0.9779916 | 12.65461 | 3.726758
2018-02-01 22:26 | 336087 | 1200.0007 | 5 | 28 | 3.59553 | -3.259997 | 2.926478 | 1.086672 | 12.65461 | 4.11934
2018-02-01 22:28 | 336207 | 1320.0013 | 5 | 28 | 3.564022 | -3.260086 | 2.926478 | 1.195334 | 12.65461 | 4.508305
2018-02-01 22:30 | 336327 | 1440 | 5 | 28 | 3.535025 | -3.260053 | 2.926478 | 1.303993 | 12.65461 | 4.893969
2018-02-01 22:32 | 336447 | 1560.0002 | 5 | 28 | 3.508347 | -3.26008 | 2.926478 | 1.412658 | 12.65461 | 5.276635
2018-02-01 22:34 | 336567 | 1680.0011 | 5 | 28 | 3.483698 | -3.260093 | 2.926478 | 1.521318 | 12.65461 | 5.656494
2018-02-01 22:36 | 336687 | 1800.001 | 5 | 28 | 3.460483 | -3.260049 | 2.926478 | 1.629984 | 12.65461 | 6.033777
2018-02-01 22:38 | 336807 | 1920.0002 | 5 | 28 | 3.437591 | -3.260022 | 2.926478 | 1.738647 | 12.65461 | 6.408555
2018-02-01 22:40 | 336927 | 2040.0003 | 5 | 28 | 3.415202 | -3.260031 | 2.926478 | 1.847323 | 12.65461 | 6.780921
2018-02-01 22:42 | 337047 | 2160.0013 | 5 | 28 | 3.392478 | -3.260113 | 2.926478 | 1.95599 | 12.65461 | 7.150809
2018-02-01 22:44 | 337167 | 2280.001 | 5 | 28 | 3.368949 | -3.260077 | 2.926478 | 2.064655 | 12.65461 | 7.51819
2018-02-01 22:46 | 337287 | 2400.0015 | 5 | 28 | 3.343965 | -3.260087 | 2.926478 | 2.17331 | 12.65461 | 7.882907
2018-02-01 22:48 | 337407 | 2520.001 | 5 | 28 | 3.317029 | -3.260104 | 2.926478 | 2.281983 | 12.65461 | 8.244867
2018-02-01 22:50 | 337527 | 2640.0013 | 5 | 28 | 3.286832 | -3.260104 | 2.926478 | 2.390649 | 12.65461 | 8.603711
2018-02-01 22:52 | 337647 | 2760 | 5 | 28 | 3.251626 | -3.260057 | 2.926478 | 2.499302 | 12.65461 | 8.95898
2018-02-01 22:54 | 337767 | 2880.0006 | 5 | 28 | 3.210501 | -3.259989 | 2.926478 | 2.60797 | 12.65461 | 9.310145
2018-02-01 22:56 | 337887 | 3000.0011 | 5 | 28 | 3.1593 | -3.260017 | 2.926478 | 2.716641 | 12.65461 | 9.656374
2018-02-01 22:58 | 338007 | 3120.0009 | 5 | 28 | 3.091794 | -3.259972 | 2.926478 | 2.825301 | 12.65461 | 9.996184
2018-02-01 23:00 | 338118.3 | 3231.3331 | 5 | 28 | 2.999994 | -3.260018 | 2.926478 | 2.926118 | 12.65461 | 10.30361
2018-02-01 23:02 | 338238.4 | 120.0003 | 6 | 28 | 3.627061 | 0 | 2.926478 | 2.926118 | 12.65461 | 10.30361
2018-02-01 23:04 | 338358.4 | 240.0009 | 6 | 28 | 3.670632 | 0 | 2.926478 | 2.926118 | 12.65461 | 10.30361
2018-02-01 23:05 | 338418.4 | 300.0027 | 6 | 28 | 3.680349 | 0 | 2.926478 | 2.926118 | 12.65461 | 10.30361
2018-02-01 23:05 | 338418.4 | 0.0026 | 7 | 29 | 3.680362 | 0 | 0 | 0 | 0 | 0
2018-02-01 23:07 | 338538.5 | 120.003 | 2 | 29 | 4.200323 | 4.61478 | 0.1605569 | 0 | 0.6689828 | 0
2018-02-01 23:09 | 338658.5 | 240.0011 | 2 | 29 | 4.20028 | 4.111364 | 0.3054893 | 0 | 1.277742 | 0
2018-02-01 23:11 | 338778.5 | 360.0013 | 2 | 29 | 4.200268 | 3.769295 | 0.4364659 | 0 | 1.827879 | 0
2018-02-01 23:13 | 338898.5 | 480.0002 | 2 | 29 | 4.200219 | 3.502693 | 0.5575567 | 0 | 2.336492 | 0
2018-02-01 23:15 | 339018.5 | 600.0011 | 2 | 29 | 4.200233 | 3.264107 | 0.670311 | 0 | 2.810089 | 0
2018-02-01 23:15 | 339020.8 | 602.3138 | 2 | 29 | 4.200277 | 3.259987 | 0.6724109 | 0 | 2.818909 | 0
2018-02-01 23:17 | 339140.8 | 120.0008 | 3 | 29 | 4.222019 | 3.260027 | 0.7806969 | 0 | 3.274819 | 0
2018-02-01 23:19 | 339260.8 | 240.0014 | 3 | 29 | 4.246635 | 3.260015 | 0.889351 | 0 | 3.734883 | 0
2018-02-01 23:21 | 339380.8 | 360.0001 | 3 | 29 | 4.272866 | 3.259859 | 0.9980165 | 0 | 4.197751 | 0
2018-02-01 23:23 | 339500.8 | 480.0011 | 3 | 29 | 4.301031 | 3.25983 | 1.106675 | 0 | 4.663548 | 0
2018-02-01 23:25 | 339620.8 | 600.0012 | 3 | 29 | 4.331367 | 3.260136 | 1.215336 | 0 | 5.132539 | 0
2018-02-01 23:27 | 339740.8 | 720.0012 | 3 | 29 | 4.362895 | 3.25985 | 1.324004 | 0 | 5.604925 | 0
2018-02-01 23:29 | 339860.8 | 840.0007 | 3 | 29 | 4.395836 | 3.260015 | 1.432669 | 0 | 6.080789 | 0
2018-02-01 23:31 | 339980.8 | 960.0001 | 3 | 29 | 4.400275 | 2.977541 | 1.53692 | 0 | 6.539492 | 0
2018-02-01 23:33 | 340100.8 | 1080.0008 | 3 | 29 | 4.400267 | 2.724937 | 1.631818 | 0 | 6.957066 | 0
2018-02-01 23:35 | 340220.8 | 1200.0006 | 3 | 29 | 4.400261 | 2.511084 | 1.718986 | 0 | 7.340627 | 0
2018-02-01 23:37 | 340340.8 | 1320.0004 | 3 | 29 | 4.400186 | 2.323879 | 1.799496 | 0 | 7.694892 | 0
2018-02-01 23:39 | 340460.8 | 1440.001 | 3 | 29 | 4.400224 | 2.159206 | 1.874172 | 0 | 8.023485 | 0
2018-02-01 23:41 | 340580.8 | 1560.0007 | 3 | 29 | 4.400239 | 2.010056 | 1.943619 | 0 | 8.329065 | 0
2018-02-01 23:43 | 340700.8 | 1680.0012 | 3 | 29 | 4.400233 | 1.873972 | 2.00832 | 0 | 8.613768 | 0
2018-02-01 23:45 | 340820.8 | 1800.0011 | 3 | 29 | 4.400217 | 1.750572 | 2.068705 | 0 | 8.879471 | 0
2018-02-01 23:47 | 340940.8 | 1920.0001 | 3 | 29 | 4.400249 | 1.639173 | 2.12516 | 0 | 9.127887 | 0
2018-02-01 23:49 | 341060.8 | 2040.0015 | 3 | 29 | 4.400241 | 1.534383 | 2.17802 | 0 | 9.360482 | 0
2018-02-01 23:51 | 341180.8 | 2160.0011 | 3 | 29 | 4.400187 | 1.43701 | 2.227513 | 0 | 9.57826 | 0
2018-02-01 23:53 | 341300.8 | 2280.0009 | 3 | 29 | 4.400233 | 1.346206 | 2.273886 | 0 | 9.782314 | 0
2018-02-01 23:55 | 341420.8 | 2400.0016 | 3 | 29 | 4.400196 | 1.259727 | 2.317293 | 0 | 9.973311 | 0
2018-02-01 23:57 | 341540.8 | 2520.0014 | 3 | 29 | 4.400179 | 1.179783 | 2.357936 | 0 | 10.15215 | 0
2018-02-01 23:59 | 341660.8 | 2640.0004 | 3 | 29 | 4.40022 | 1.104602 | 2.39599 | 0 | 10.31959 | 0
2018-02-02 00:01 | 341780.8 | 2760.0012 | 3 | 29 | 4.400182 | 1.033121 | 2.431607 | 0 | 10.47631 | 0
2018-02-02 00:03 | 341900.8 | 2880.0004 | 3 | 29 | 4.400195 | 0.9655752 | 2.464905 | 0 | 10.62283 | 0
2018-02-02 00:05 | 342020.8 | 3000 | 3 | 29 | 4.400196 | 0.9018574 | 2.496015 | 0 | 10.75972 | 0
2018-02-02 00:07 | 342140.8 | 3120.001 | 3 | 29 | 4.400193 | 0.8427191 | 2.525077 | 0 | 10.8876 | 0
2018-02-02 00:09 | 342260.8 | 3240.0003 | 3 | 29 | 4.400237 | 0.7870197 | 2.552219 | 0 | 11.00703 | 0
2018-02-02 00:11 | 342380.8 | 3360.0003 | 3 | 29 | 4.400187 | 0.7333412 | 2.577531 | 0 | 11.11841 | 0
2018-02-02 00:13 | 342500.8 | 3480.0004 | 3 | 29 | 4.400185 | 0.6848621 | 2.601151 | 0 | 11.22234 | 0
2018-02-02 00:15 | 342620.8 | 3600.0018 | 3 | 29 | 4.400207 | 0.6392241 | 2.623208 | 0 | 11.3194 | 0
2018-02-02 00:17 | 342740.8 | 3720.0018 | 3 | 29 | 4.400174 | 0.5961781 | 2.643784 | 0 | 11.40993 | 0
2018-02-02 00:19 | 342860.8 | 3840.0028 | 3 | 29 | 4.400097 | 0.555131 | 2.662971 | 0 | 11.49436 | 0
2018-02-02 00:21 | 342980.8 | 3960.0004 | 3 | 29 | 4.400118 | 0.5183125 | 2.68087 | 0 | 11.57312 | 0
2018-02-02 00:23 | 343100.8 | 4080.0012 | 3 | 29 | 4.400112 | 0.4837809 | 2.69758 | 0 | 11.64664 | 0
2018-02-02 00:25 | 343220.8 | 4200.0004 | 3 | 29 | 4.400168 | 0.4518757 | 2.71318 | 0 | 11.71529 | 0
2018-02-02 00:27 | 343340.8 | 4320.0012 | 3 | 29 | 4.400151 | 0.4221144 | 2.727739 | 0 | 11.77935 | 0
2018-02-02 00:29 | 343460.8 | 4440.0006 | 3 | 29 | 4.400148 | 0.3946924 | 2.741346 | 0 | 11.83922 | 0
2018-02-02 00:31 | 343580.8 | 4560.0007 | 3 | 29 | 4.400194 | 0.3700113 | 2.754078 | 0 | 11.89524 | 0
2018-02-02 00:33 | 343700.8 | 4680.0009 | 3 | 29 | 4.400123 | 0.3460207 | 2.765999 | 0 | 11.9477 | 0
2018-02-02 00:35 | 343820.8 | 4800.0013 | 3 | 29 | 4.400104 | 0.3244905 | 2.777177 | 0 | 11.99688 | 0
2018-02-02 00:37 | 343940.8 | 4920.0024 | 3 | 29 | 4.400097 | 0.3043146 | 2.787665 | 0 | 12.04303 | 0
2018-02-02 00:39 | 344060.8 | 5040.0003 | 3 | 29 | 4.400148 | 0.2863121 | 2.797509 | 0 | 12.08635 | 0
2018-02-02 00:41 | 344180.8 | 5160.0015 | 3 | 29 | 4.400151 | 0.2691908 | 2.80676 | 0 | 12.12705 | 0
2018-02-02 00:43 | 344300.8 | 5280.001 | 3 | 29 | 4.400146 | 0.252985 | 2.815457 | 0 | 12.16532 | 0
2018-02-02 00:45 | 344420.8 | 5400.0005 | 3 | 29 | 4.400121 | 0.2382803 | 2.82364 | 0 | 12.20133 | 0
2018-02-02 00:47 | 344540.8 | 5520.0016 | 3 | 29 | 4.400162 | 0.2250443 | 2.83136 | 0 | 12.23529 | 0
2018-02-02 00:49 | 344660.8 | 5640.0022 | 3 | 29 | 4.400049 | 0.2119522 | 2.838648 | 0 | 12.26736 | 0
2018-02-02 00:51 | 344780.8 | 5760.001 | 3 | 29 | 4.400124 | 0.200839 | 2.845533 | 0 | 12.29766 | 0
2018-02-02 00:53 | 344900.8 | 5880.0023 | 3 | 29 | 4.400117 | 0.1898136 | 2.852041 | 0 | 12.32629 | 0
2018-02-02 00:55 | 345020.8 | 6000.0021 | 3 | 29 | 4.400148 | 0.1803865 | 2.858201 | 0 | 12.3534 | 0
2018-02-02 00:57 | 345140.8 | 6120.0004 | 3 | 29 | 4.400115 | 0.1704617 | 2.864038 | 0 | 12.37908 | 0
2018-02-02 00:59 | 345260.8 | 6240.0016 | 3 | 29 | 4.400079 | 0.1618052 | 2.86958 | 0 | 12.40347 | 0
2018-02-02 01:01 | 345380.8 | 6360.0012 | 3 | 29 | 4.400111 | 0.1539164 | 2.874839 | 0 | 12.42661 | 0
2018-02-02 01:03 | 345500.8 | 6480.0011 | 3 | 29 | 4.400113 | 0.1460218 | 2.87984 | 0 | 12.44861 | 0
2018-02-02 01:05 | 345620.8 | 6600.0017 | 3 | 29 | 4.400148 | 0.1395683 | 2.884593 | 0 | 12.46953 | 0
2018-02-02 01:07 | 345740.8 | 6720.0007 | 3 | 29 | 4.400153 | 0.1330223 | 2.889123 | 0 | 12.48946 | 0
2018-02-02 01:09 | 345860.8 | 6840.0003 | 3 | 29 | 4.400075 | 0.1259317 | 2.89343 | 0 | 12.50841 | 0
2018-02-02 01:11 | 345980.8 | 6960.0016 | 3 | 29 | 4.400076 | 0.1201258 | 2.897533 | 0 | 12.52646 | 0
2018-02-02 01:13 | 346100.8 | 7080.0004 | 3 | 29 | 4.400131 | 0.1150084 | 2.901455 | 0 | 12.54372 | 0
2018-02-02 01:15 | 346220.8 | 7200.0003 | 3 | 29 | 4.400113 | 0.1097593 | 2.905199 | 0 | 12.56019 | 0
2018-02-02 01:17 | 346340.8 | 7320.0007 | 3 | 29 | 4.400115 | 0.105052 | 2.908778 | 0 | 12.57594 | 0
2018-02-02 01:19 | 346460.8 | 7440.0002 | 3 | 29 | 4.40009 | 0.1002998 | 2.912199 | 0 | 12.591 | 0
2018-02-02 01:21 | 346580.8 | 7560.0015 | 3 | 29 | 4.400056 | 0.0957613 | 2.915471 | 0 | 12.60539 | 0
2018-02-02 01:23 | 346700.8 | 7680.0011 | 3 | 29 | 4.400109 | 0.09211063 | 2.918605 | 0 | 12.61918 | 0
2018-02-02 01:25 | 346820.8 | 7800.0014 | 3 | 29 | 4.400134 | 0.08850193 | 2.921609 | 0 | 12.6324 | 0
2018-02-02 01:27 | 346940.8 | 7920.0002 | 3 | 29 | 4.400056 | 0.08391476 | 2.924482 | 0 | 12.64504 | 0
2018-02-02 01:29 | 347037.5 | 8016.7105 | 3 | 29 | 4.400056 | 0.08149052 | 2.926713 | 0 | 12.65486 | 0
2018-02-02 01:31 | 347157.5 | 120.0016 | 4 | 29 | 4.387961 | 0 | 2.926713 | 0 | 12.65486 | 0
2018-02-02 01:33 | 347277.5 | 240.0004 | 4 | 29 | 4.38638 | 0 | 2.926713 | 0 | 12.65486 | 0
2018-02-02 01:34 | 347337.5 | 300.0021 | 4 | 29 | 4.385838 | 0 | 2.926713 | 0 | 12.65486 | 0
2018-02-02 01:36 | 347457.6 | 120.0014 | 5 | 29 | 3.954679 | -3.260141 | 2.926713 | 0.1086663 | 12.65486 | 0.4352511
2018-02-02 01:38 | 347577.6 | 240.0012 | 5 | 29 | 3.909723 | -3.260102 | 2.926713 | 0.2173338 | 12.65486 | 0.8624477
2018-02-02 01:40 | 347697.6 | 360.0015 | 5 | 29 | 3.867346 | -3.260109 | 2.926713 | 0.3259887 | 12.65486 | 1.28496
2018-02-02 01:42 | 347817.6 | 480.0004 | 5 | 29 | 3.825278 | -3.260056 | 2.926713 | 0.434662 | 12.65486 | 1.702939
2018-02-02 01:44 | 347937.6 | 600.0009 | 5 | 29 | 3.784481 | -3.260046 | 2.926713 | 0.5433266 | 12.65486 | 2.116386
2018-02-02 01:46 | 348057.6 | 720.0006 | 5 | 29 | 3.744767 | -3.260124 | 2.926713 | 0.6519963 | 12.65486 | 2.525481
2018-02-02 01:48 | 348177.6 | 840.0002 | 5 | 29 | 3.705428 | -3.260067 | 2.926713 | 0.7606455 | 12.65486 | 2.930207
2018-02-02 01:50 | 348297.6 | 960.0009 | 5 | 29 | 3.667001 | -3.260031 | 2.926713 | 0.8693271 | 12.65486 | 3.330816
2018-02-02 01:52 | 348417.6 | 1080.0007 | 5 | 29 | 3.630892 | -3.260108 | 2.926713 | 0.9779871 | 12.65486 | 3.727286
2018-02-02 01:54 | 348537.6 | 1200.0004 | 5 | 29 | 3.596977 | -3.260012 | 2.926713 | 1.086661 | 12.65486 | 4.120001
2018-02-02 01:56 | 348657.6 | 1320.0009 | 5 | 29 | 3.565589 | -3.260067 | 2.926713 | 1.195324 | 12.65486 | 4.509128
2018-02-02 01:58 | 348777.6 | 1440.0008 | 5 | 29 | 3.536618 | -3.260059 | 2.926713 | 1.303988 | 12.65486 | 4.894987
2018-02-02 02:00 | 348897.6 | 1560.0011 | 5 | 29 | 3.509805 | -3.260099 | 2.926713 | 1.412644 | 12.65486 | 5.277787
2018-02-02 02:02 | 349017.6 | 1680.0012 | 5 | 29 | 3.485143 | -3.260029 | 2.926713 | 1.521315 | 12.65486 | 5.657844
2018-02-02 02:04 | 349137.6 | 1800.0012 | 5 | 29 | 3.461793 | -3.260074 | 2.926713 | 1.629977 | 12.65486 | 6.03527
2018-02-02 02:06 | 349257.6 | 1920.0003 | 5 | 29 | 3.43909 | -3.260082 | 2.926713 | 1.738651 | 12.65486 | 6.41024
2018-02-02 02:08 | 349377.6 | 2040.0005 | 5 | 29 | 3.417016 | -3.260077 | 2.926713 | 1.84731 | 12.65486 | 6.782719
2018-02-02 02:10 | 349497.6 | 2160.0013 | 5 | 29 | 3.394558 | -3.260168 | 2.926713 | 1.95598 | 12.65486 | 7.15283
2018-02-02 02:12 | 349617.6 | 2280.0007 | 5 | 29 | 3.371032 | -3.260146 | 2.926713 | 2.064646 | 12.65486 | 7.52045
2018-02-02 02:14 | 349737.6 | 2400.0002 | 5 | 29 | 3.345611 | -3.260121 | 2.926713 | 2.173301 | 12.65486 | 7.885359
2018-02-02 02:16 | 349857.6 | 2520 | 5 | 29 | 3.318604 | -3.260142 | 2.926713 | 2.281975 | 12.65486 | 8.247487
2018-02-02 02:18 | 349977.6 | 2640.0012 | 5 | 29 | 3.288342 | -3.260135 | 2.926713 | 2.39064 | 12.65486 | 8.606498
2018-02-02 02:20 | 350097.6 | 2760.001 | 5 | 29 | 3.253325 | -3.259865 | 2.926713 | 2.499312 | 12.65486 | 8.961987
2018-02-02 02:22 | 350217.6 | 2880.0012 | 5 | 29 | 3.211872 | -3.260101 | 2.926713 | 2.607975 | 12.65486 | 9.313316
2018-02-02 02:24 | 350337.6 | 3000.0004 | 5 | 29 | 3.161196 | -3.26006 | 2.926713 | 2.716643 | 12.65486 | 9.659697
2018-02-02 02:26 | 350457.6 | 3120.0002 | 5 | 29 | 3.094552 | -3.260079 | 2.926713 | 2.82531 | 12.65486 | 9.999791
2018-02-02 02:27 | 350571.1 | 3233.4297 | 5 | 29 | 2.999995 | -3.260128 | 2.926713 | 2.928021 | 12.65486 | 10.31314
2018-02-02 02:29 | 350691.1 | 120.0011 | 6 | 29 | 3.626504 | 0 | 2.926713 | 2.928021 | 12.65486 | 10.31314
2018-02-02 02:31 | 350811.1 | 240.0001 | 6 | 29 | 3.669991 | 0 | 2.926713 | 2.928021 | 12.65486 | 10.31314
2018-02-02 02:32 | 350871.1 | 300.0025 | 6 | 29 | 3.679737 | 0 | 2.926713 | 2.928021 | 12.65486 | 10.31314
2018-02-02 02:32 | 350871.1 | 0.0027 | 7 | 30 | 3.679757 | 0 | 0 | 0 | 0 | 0
2018-02-02 02:34 | 350991.2 | 120.0009 | 2 | 30 | 4.20031 | 4.607204 | 0.1604729 | 0 | 0.6686596 | 0
2018-02-02 02:36 | 351111.2 | 240.0001 | 2 | 30 | 4.200276 | 4.103834 | 0.3051973 | 0 | 1.276545 | 0
2018-02-02 02:38 | 351231.2 | 360.0009 | 2 | 30 | 4.200282 | 3.755516 | 0.4358427 | 0 | 1.825291 | 0
2018-02-02 02:40 | 351351.2 | 480.0001 | 2 | 30 | 4.200271 | 3.487587 | 0.5564331 | 0 | 2.331802 | 0
2018-02-02 02:42 | 351467.2 | 595.9591 | 2 | 30 | 4.200229 | 3.259993 | 0.6650599 | 0 | 2.788062 | 0
2018-02-02 02:44 | 351587.1 | 120.0014 | 3 | 30 | 4.22184 | 3.259871 | 0.7733373 | 0 | 3.243924 | 0
2018-02-02 02:46 | 351707.1 | 240.0009 | 3 | 30 | 4.246407 | 3.259829 | 0.8819878 | 0 | 3.703951 | 0
2018-02-02 02:48 | 351827.1 | 360.0005 | 3 | 30 | 4.272803 | 3.25984 | 0.9906491 | 0 | 4.166788 | 0
2018-02-02 02:50 | 351947.1 | 480.001 | 3 | 30 | 4.300899 | 3.259932 | 1.099316 | 0 | 4.632609 | 0
2018-02-02 02:52 | 352067.1 | 600.0009 | 3 | 30 | 4.330548 | 3.259855 | 1.207976 | 0 | 5.101544 | 0
2018-02-02 02:54 | 352187.1 | 720.0014 | 3 | 30 | 4.361778 | 3.259804 | 1.316641 | 0 | 5.573812 | 0
2018-02-02 02:56 | 352307.1 | 840.0003 | 3 | 30 | 4.394677 | 3.259846 | 1.425297 | 0 | 6.049515 | 0
2018-02-02 02:58 | 352427.1 | 960.0001 | 3 | 30 | 4.400235 | 2.98522 | 1.529828 | 0 | 6.509429 | 0
2018-02-02 03:00 | 352547.1 | 1080.0007 | 3 | 30 | 4.400296 | 2.73307 | 1.625005 | 0 | 6.928231 | 0
2018-02-02 03:02 | 352667.1 | 1200.0014 | 3 | 30 | 4.400258 | 2.518259 | 1.712395 | 0 | 7.312769 | 0
2018-02-02 03:04 | 352787.1 | 1320.0012 | 3 | 30 | 4.400261 | 2.33279 | 1.793174 | 0 | 7.668214 | 0
2018-02-02 03:06 | 352907.1 | 1440.0007 | 3 | 30 | 4.400271 | 2.169315 | 1.868151 | 0 | 7.998133 | 0
2018-02-02 03:08 | 353027.1 | 1560.0011 | 3 | 30 | 4.400247 | 2.020851 | 1.937935 | 0 | 8.305199 | 0
2018-02-02 03:10 | 353147.1 | 1680.0005 | 3 | 30 | 4.400178 | 1.884135 | 2.002981 | 0 | 8.591414 | 0
2018-02-02 03:12 | 353267.1 | 1800.0013 | 3 | 30 | 4.400244 | 1.761451 | 2.063715 | 0 | 8.858657 | 0
2018-02-02 03:14 | 353387.1 | 1920.0003 | 3 | 30 | 4.400191 | 1.649205 | 2.120525 | 0 | 9.108636 | 0
2018-02-02 03:16 | 353507.1 | 2040.0003 | 3 | 30 | 4.400222 | 1.546989 | 2.173772 | 0 | 9.342932 | 0
2018-02-02 03:18 | 353627.1 | 2160.0012 | 3 | 30 | 4.400202 | 1.451109 | 2.223721 | 0 | 9.562717 | 0
2018-02-02 03:20 | 353747.1 | 2280.0014 | 3 | 30 | 4.40022 | 1.359763 | 2.270552 | 0 | 9.768785 | 0
2018-02-02 03:22 | 353867.1 | 2400.0015 | 3 | 30 | 4.400203 | 1.271082 | 2.314377 | 0 | 9.961624 | 0
2018-02-02 03:24 | 353987.1 | 2520.0014 | 3 | 30 | 4.400135 | 1.187268 | 2.355341 | 0 | 10.14188 | 0
2018-02-02 03:26 | 354107.1 | 2640.0016 | 3 | 30 | 4.400222 | 1.111845 | 2.393647 | 0 | 10.31043 | 0
2018-02-02 03:28 | 354227.1 | 2760.0008 | 3 | 30 | 4.400147 | 1.039515 | 2.4295 | 0 | 10.46819 | 0
2018-02-02 03:30 | 354347.1 | 2880.0004 | 3 | 30 | 4.40019 | 0.9724627 | 2.463023 | 0 | 10.61569 | 0
2018-02-02 03:32 | 354467.1 | 3000.0004 | 3 | 30 | 4.4002 | 0.9090366 | 2.494366 | 0 | 10.75361 | 0
2018-02-02 03:34 | 354587.1 | 3120 | 3 | 30 | 4.40018 | 0.848423 | 2.523641 | 0 | 10.88243 | 0
2018-02-02 03:36 | 354707.1 | 3240.0006 | 3 | 30 | 4.400204 | 0.7915316 | 2.550968 | 0 | 11.00267 | 0
2018-02-02 03:38 | 354827.1 | 3360.0011 | 3 | 30 | 4.400187 | 0.7384071 | 2.576452 | 0 | 11.1148 | 0
2018-02-02 03:40 | 354947.1 | 3480.0008 | 3 | 30 | 4.400154 | 0.6886539 | 2.600229 | 0 | 11.21943 | 0
2018-02-02 03:42 | 355067.1 | 3600.0008 | 3 | 30 | 4.400209 | 0.6442795 | 2.622427 | 0 | 11.3171 | 0
2018-02-02 03:44 | 355187.1 | 3720.0012 | 3 | 30 | 4.40014 | 0.60042 | 2.643155 | 0 | 11.40831 | 0
2018-02-02 03:46 | 355307.1 | 3840.0013 | 3 | 30 | 4.400121 | 0.5603161 | 2.662505 | 0 | 11.49345 | 0
2018-02-02 03:48 | 355427.1 | 3960.0007 | 3 | 30 | 4.400194 | 0.5237265 | 2.680565 | 0 | 11.57292 | 0
2018-02-02 03:50 | 355547.1 | 4080.0004 | 3 | 30 | 4.400135 | 0.4878836 | 2.697415 | 0 | 11.64706 | 0
2018-02-02 03:52 | 355667.1 | 4200 | 3 | 30 | 4.400136 | 0.4553957 | 2.713136 | 0 | 11.71624 | 0
2018-02-02 03:54 | 355787.1 | 4320.0014 | 3 | 30 | 4.400179 | 0.4258566 | 2.727818 | 0 | 11.78084 | 0
2018-02-02 03:56 | 355907.1 | 4440.0006 | 3 | 30 | 4.40017 | 0.3980007 | 2.741536 | 0 | 11.8412 | 0
2018-02-02 03:58 | 356027.1 | 4560.001 | 3 | 30 | 4.400169 | 0.3729038 | 2.754366 | 0 | 11.89765 | 0
2018-02-02 04:00 | 356147.1 | 4680.0015 | 3 | 30 | 4.400109 | 0.3484678 | 2.766382 | 0 | 11.95053 | 0
2018-02-02 04:02 | 356267.1 | 4800.0002 | 3 | 30 | 4.400115 | 0.3270273 | 2.777646 | 0 | 12.00009 | 0
2018-02-02 04:04 | 356387.1 | 4920.0001 | 3 | 30 | 4.400117 | 0.3067923 | 2.788224 | 0 | 12.04663 | 0
2018-02-02 04:06 | 356507.1 | 5040.0007 | 3 | 30 | 4.400134 | 0.2883253 | 2.798145 | 0 | 12.09029 | 0
2018-02-02 04:08 | 356627.1 | 5160.0013 | 3 | 30 | 4.400102 | 0.2709255 | 2.807465 | 0 | 12.1313 | 0
2018-02-02 04:10 | 356747.1 | 5280.0009 | 3 | 30 | 4.400122 | 0.2550802 | 2.816233 | 0 | 12.16988 | 0
2018-02-02 04:12 | 356867.1 | 5400.0014 | 3 | 30 | 4.400125 | 0.240159 | 2.824489 | 0 | 12.20621 | 0
2018-02-02 04:14 | 356987.1 | 5520.0004 | 3 | 30 | 4.400075 | 0.2256517 | 2.832262 | 0 | 12.24041 | 0
2018-02-02 04:16 | 357107.1 | 5640.0008 | 3 | 30 | 4.400127 | 0.2134895 | 2.839592 | 0 | 12.27266 | 0
2018-02-02 04:18 | 357227.1 | 5760.0031 | 3 | 30 | 4.400117 | 0.2019949 | 2.846514 | 0 | 12.30311 | 0
2018-02-02 04:20 | 357347.1 | 5880.0005 | 3 | 30 | 4.400128 | 0.1912384 | 2.85306 | 0 | 12.33192 | 0
2018-02-02 04:22 | 357467.1 | 6000.001 | 3 | 30 | 4.400126 | 0.1810484 | 2.859258 | 0 | 12.35919 | 0
2018-02-02 04:24 | 357587.1 | 6120.0016 | 3 | 30 | 4.400139 | 0.1721659 | 2.865135 | 0 | 12.38505 | 0
2018-02-02 04:26 | 357707.1 | 6240.0014 | 3 | 30 | 4.400049 | 0.1623945 | 2.870713 | 0 | 12.4096 | 0
2018-02-02 04:28 | 357827.1 | 6360.002 | 3 | 30 | 4.400103 | 0.1549244 | 2.876009 | 0 | 12.4329 | 0
2018-02-02 04:30 | 357947.1 | 6480.0001 | 3 | 30 | 4.400137 | 0.1477823 | 2.881043 | 0 | 12.45505 | 0
2018-02-02 04:32 | 358067.1 | 6600.0007 | 3 | 30 | 4.400149 | 0.1410179 | 2.885835 | 0 | 12.47613 | 0
2018-02-02 04:34 | 358187.1 | 6720.0003 | 3 | 30 | 4.400085 | 0.133749 | 2.890407 | 0 | 12.49625 | 0
2018-02-02 04:36 | 358307.1 | 6840.0008 | 3 | 30 | 4.400118 | 0.1280298 | 2.894771 | 0 | 12.51545 | 0
2018-02-02 04:38 | 358427.1 | 6960.0014 | 3 | 30 | 4.400191 | 0.1227779 | 2.898937 | 0 | 12.53378 | 0
2018-02-02 04:40 | 358547.1 | 7080.0004 | 3 | 30 | 4.400098 | 0.1161966 | 2.902911 | 0 | 12.55127 | 0
2018-02-02 04:42 | 358667.1 | 7200.0001 | 3 | 30 | 4.400061 | 0.1108465 | 2.906695 | 0 | 12.56792 | 0
2018-02-02 04:44 | 358787.1 | 7320.0016 | 3 | 30 | 4.400023 | 0.105382 | 2.910307 | 0 | 12.58381 | 0
2018-02-02 04:46 | 358907.1 | 7440.0013 | 3 | 30 | 4.400053 | 0.1011171 | 2.913764 | 0 | 12.59902 | 0
2018-02-02 04:48 | 359027.1 | 7560.0019 | 3 | 30 | 4.400036 | 0.09638786 | 2.917071 | 0 | 12.61357 | 0
2018-02-02 04:50 | 359147.1 | 7680.0008 | 3 | 30 | 4.40008 | 0.09291649 | 2.920224 | 0 | 12.62745 | 0
2018-02-02 04:52 | 359267.1 | 7800.0014 | 3 | 30 | 4.400062 | 0.08848 | 2.923247 | 0 | 12.64075 | 0
2018-02-02 04:54 | 359387.1 | 7920.001 | 3 | 30 | 4.400095 | 0.08498669 | 2.926134 | 0 | 12.65346 | 0
2018-02-02 04:56 | 359502.6 | 8035.503 | 3 | 30 | 4.400134 | 0.08149338 | 2.928801 | 0 | 12.66519 | 0
2018-02-02 04:58 | 359622.7 | 120.0006 | 4 | 30 | 4.388044 | 0 | 2.928801 | 0 | 12.66519 | 0
2018-02-02 05:00 | 359742.7 | 240.0009 | 4 | 30 | 4.386472 | 0 | 2.928801 | 0 | 12.66519 | 0
2018-02-02 05:01 | 359802.7 | 300.0027 | 4 | 30 | 4.3859 | 0 | 2.928801 | 0 | 12.66519 | 0
2018-02-02 05:03 | 359922.8 | 120.0009 | 5 | 30 | 3.955106 | -3.260073 | 2.928801 | 0.1086663 | 12.66519 | 0.4352668
2018-02-02 05:05 | 360042.8 | 240.0022 | 5 | 30 | 3.910177 | -3.260037 | 2.928801 | 0.2173329 | 12.66519 | 0.8625213
2018-02-02 05:07 | 360162.8 | 360.001 | 5 | 30 | 3.867589 | -3.260071 | 2.928801 | 0.3259811 | 12.66519 | 1.285051
2018-02-02 05:09 | 360282.8 | 480.0015 | 5 | 30 | 3.825364 | -3.260067 | 2.928801 | 0.4346573 | 12.66519 | 1.703056
2018-02-02 05:11 | 360402.8 | 600.0014 | 5 | 30 | 3.784261 | -3.259945 | 2.928801 | 0.5433176 | 12.66519 | 2.116474
2018-02-02 05:13 | 360522.8 | 720.0003 | 5 | 30 | 3.744191 | -3.260034 | 2.928801 | 0.6519741 | 12.66519 | 2.525476
2018-02-02 05:15 | 360642.8 | 840.0008 | 5 | 30 | 3.704605 | -3.260022 | 2.928801 | 0.7606428 | 12.66519 | 2.930197
2018-02-02 05:17 | 360762.8 | 960.0014 | 5 | 30 | 3.66602 | -3.260026 | 2.928801 | 0.8693215 | 12.66519 | 3.330698
2018-02-02 05:19 | 360882.8 | 1080.0011 | 5 | 30 | 3.629777 | -3.259997 | 2.928801 | 0.9779758 | 12.66519 | 3.727028
2018-02-02 05:21 | 361002.8 | 1200.0008 | 5 | 30 | 3.59573 | -3.260009 | 2.928801 | 1.086635 | 12.66519 | 4.11956
2018-02-02 05:23 | 361122.8 | 1320.0014 | 5 | 30 | 3.563831 | -3.260022 | 2.928801 | 1.195307 | 12.66519 | 4.508569
2018-02-02 05:25 | 361242.8 | 1440.0012 | 5 | 30 | 3.534376 | -3.260089 | 2.928801 | 1.303973 | 12.66519 | 4.894209
2018-02-02 05:27 | 361362.8 | 1560.0003 | 5 | 30 | 3.507667 | -3.260005 | 2.928801 | 1.412628 | 12.66519 | 5.276771
2018-02-02 05:29 | 361482.8 | 1680 | 5 | 30 | 3.482923 | -3.259927 | 2.928801 | 1.521299 | 12.66519 | 5.656594
2018-02-02 05:31 | 361602.8 | 1800.0005 | 5 | 30 | 3.45976 | -3.260027 | 2.928801 | 1.629958 | 12.66519 | 6.033776
2018-02-02 05:33 | 361722.8 | 1920.0002 | 5 | 30 | 3.43733 | -3.259958 | 2.928801 | 1.738616 | 12.66519 | 6.408483
2018-02-02 05:35 | 361842.8 | 2040.0004 | 5 | 30 | 3.415277 | -3.259918 | 2.928801 | 1.847281 | 12.66519 | 6.780807
2018-02-02 05:37 | 361962.8 | 2160.0009 | 5 | 30 | 3.392324 | -3.259962 | 2.928801 | 1.955944 | 12.66519 | 7.150683
2018-02-02 05:39 | 362082.8 | 2280.0002 | 5 | 30 | 3.368826 | -3.259955 | 2.928801 | 2.064603 | 12.66519 | 7.51803
2018-02-02 05:41 | 362202.8 | 2400.0013 | 5 | 30 | 3.343656 | -3.260014 | 2.928801 | 2.173268 | 12.66519 | 7.882749
2018-02-02 05:43 | 362322.8 | 2520.0015 | 5 | 30 | 3.316958 | -3.260005 | 2.928801 | 2.281932 | 12.66519 | 8.244653
2018-02-02 05:45 | 362442.8 | 2640.0008 | 5 | 30 | 3.287232 | -3.259952 | 2.928801 | 2.390589 | 12.66519 | 8.603482
2018-02-02 05:47 | 362562.8 | 2760.0015 | 5 | 30 | 3.252808 | -3.260042 | 2.928801 | 2.499252 | 12.66519 | 8.958871
2018-02-02 05:49 | 362682.8 | 2880.0005 | 5 | 30 | 3.212039 | -3.260067 | 2.928801 | 2.607917 | 12.66519 | 9.310174
2018-02-02 05:51 | 362802.8 | 3000.0002 | 5 | 30 | 3.161735 | -3.26004 | 2.928801 | 2.716581 | 12.66519 | 9.656591
2018-02-02 05:53 | 362922.8 | 3120.0024 | 5 | 30 | 3.094172 | -3.260027 | 2.928801 | 2.825248 | 12.66519 | 9.996705
2018-02-02 05:55 | 363036.1 | 3233.3626 | 5 | 30 | 2.999996 | -3.260086 | 2.928801 | 2.927903 | 12.66519 | 10.30987
2018-02-02 05:57 | 363156.2 | 120.0002 | 6 | 30 | 3.626546 | 0 | 2.928801 | 2.927903 | 12.66519 | 10.30987
2018-02-02 05:59 | 363276.2 | 240.001 | 6 | 30 | 3.670002 | 0 | 2.928801 | 2.927903 | 12.66519 | 10.30987
2018-02-02 06:00 | 363336.2 | 300.0025 | 6 | 30 | 3.679754 | 0 | 2.928801 | 2.927903 | 12.66519 | 10.30987
2018-02-02 06:00 | 363336.2 | 0.0026 | 7 | 31 | 3.679708 | 0 | 0 | 0 | 0 | 0
2018-02-02 06:02 | 363456.3 | 120.0013 | 2 | 31 | 4.200316 | 4.610258 | 0.1605349 | 7.15e-10 | 0.6688838 | 2.632e-09
2018-02-02 06:04 | 363576.3 | 240.0018 | 2 | 31 | 4.200276 | 4.103764 | 0.3052636 | 7.15e-10 | 1.276787 | 2.632e-09
2018-02-02 06:06 | 363696.3 | 360.0008 | 2 | 31 | 4.200248 | 3.757044 | 0.4359 | 7.15e-10 | 1.825496 | 2.632e-09
2018-02-02 06:08 | 363816.3 | 480.0005 | 2 | 31 | 4.200243 | 3.491426 | 0.5565837 | 7.15e-10 | 2.332399 | 2.632e-09
2018-02-02 06:10 | 363932 | 595.7111 | 2 | 31 | 4.200296 | 3.259987 | 0.6650271 | 7.15e-10 | 2.787889 | 2.632e-09
2018-02-02 06:12 | 364052 | 120.0008 | 3 | 31 | 4.222079 | 3.259871 | 0.7733008 | 7.15e-10 | 3.243752 | 2.632e-09
2018-02-02 06:14 | 364172 | 240.0015 | 3 | 31 | 4.246356 | 3.259922 | 0.8819554 | 7.15e-10 | 3.703804 | 2.632e-09
2018-02-02 06:16 | 364292 | 360.0011 | 3 | 31 | 4.272379 | 3.25984 | 0.990621 | 7.15e-10 | 4.166626 | 2.632e-09
2018-02-02 06:18 | 364412 | 480.0016 | 3 | 31 | 4.300577 | 3.259853 | 1.099276 | 7.15e-10 | 4.632354 | 2.632e-09
2018-02-02 06:20 | 364532 | 600.0012 | 3 | 31 | 4.330566 | 3.259844 | 1.207936 | 7.15e-10 | 5.101274 | 2.632e-09
2018-02-02 06:22 | 364652 | 720.0012 | 3 | 31 | 4.361661 | 3.260189 | 1.316597 | 7.15e-10 | 5.573517 | 2.632e-09
2018-02-02 06:24 | 364772 | 840.0003 | 3 | 31 | 4.394567 | 3.260183 | 1.425263 | 7.15e-10 | 6.049252 | 2.632e-09
2018-02-02 06:26 | 364892 | 960.0012 | 3 | 31 | 4.400251 | 2.988255 | 1.529868 | 7.15e-10 | 6.509488 | 2.632e-09
2018-02-02 06:28 | 365012 | 1080.0011 | 3 | 31 | 4.400261 | 2.735477 | 1.625153 | 7.15e-10 | 6.928767 | 2.632e-09
2018-02-02 06:30 | 365132 | 1200.0014 | 3 | 31 | 4.40022 | 2.519239 | 1.712652 | 7.15e-10 | 7.313783 | 2.632e-09
2018-02-02 06:32 | 365252 | 1320.0007 | 3 | 31 | 4.400229 | 2.331453 | 1.793425 | 7.15e-10 | 7.669203 | 2.632e-09
2018-02-02 06:34 | 365372 | 1440.0002 | 3 | 31 | 4.400214 | 2.166838 | 1.868356 | 7.15e-10 | 7.99892 | 2.632e-09
2018-02-02 06:36 | 365492 | 1560.0011 | 3 | 31 | 4.400203 | 2.019764 | 1.938092 | 7.15e-10 | 8.305775 | 2.632e-09
2018-02-02 06:38 | 365612 | 1680.0001 | 3 | 31 | 4.400199 | 1.884577 | 2.003147 | 7.15e-10 | 8.592029 | 2.632e-09
2018-02-02 06:40 | 365732 | 1800.0011 | 3 | 31 | 4.400253 | 1.763711 | 2.063908 | 7.15e-10 | 8.859392 | 2.632e-09
2018-02-02 06:42 | 365852 | 1920.0014 | 3 | 31 | 4.400208 | 1.651303 | 2.120806 | 7.15e-10 | 9.109752 | 2.632e-09
2018-02-02 06:44 | 365972 | 2040.0004 | 3 | 31 | 4.400213 | 1.54811 | 2.174103 | 7.15e-10 | 9.344275 | 2.632e-09
2018-02-02 06:46 | 366092 | 2160.0002 | 3 | 31 | 4.400225 | 1.450378 | 2.224062 | 7.15e-10 | 9.564101 | 2.632e-09
2018-02-02 06:48 | 366212 | 2280.0015 | 3 | 31 | 4.400228 | 1.358057 | 2.270845 | 7.15e-10 | 9.769958 | 2.632e-09
2018-02-02 06:50 | 366332 | 2400.0013 | 3 | 31 | 4.400154 | 1.271182 | 2.31467 | 7.15e-10 | 9.962794 | 2.632e-09
2018-02-02 06:52 | 366452 | 2520.0003 | 3 | 31 | 4.40019 | 1.190409 | 2.355693 | 7.15e-10 | 10.14331 | 2.632e-09
2018-02-02 06:54 | 366572 | 2640.0024 | 3 | 31 | 4.400217 | 1.113369 | 2.394073 | 7.15e-10 | 10.31219 | 2.632e-09
2018-02-02 06:56 | 366692 | 2760.0013 | 3 | 31 | 4.400163 | 1.040339 | 2.429946 | 7.15e-10 | 10.47003 | 2.632e-09
2018-02-02 06:58 | 366812 | 2880.0011 | 3 | 31 | 4.400187 | 0.9724865 | 2.463489 | 7.15e-10 | 10.61763 | 2.632e-09
2018-02-02 07:00 | 366932 | 3000.0007 | 3 | 31 | 4.40021 | 0.9089956 | 2.494829 | 7.15e-10 | 10.75553 | 2.632e-09
2018-02-02 07:02 | 367052 | 3120.0004 | 3 | 31 | 4.400176 | 0.8482876 | 2.524104 | 7.15e-10 | 10.88435 | 2.632e-09
2018-02-02 07:04 | 367172 | 3240.0013 | 3 | 31 | 4.400185 | 0.7907724 | 2.551415 | 7.15e-10 | 11.00452 | 2.632e-09
2018-02-02 07:06 | 367292 | 3360.0007 | 3 | 31 | 4.400219 | 0.7376719 | 2.576866 | 7.15e-10 | 11.11651 | 2.632e-09
2018-02-02 07:08 | 367412 | 3480.0011 | 3 | 31 | 4.400205 | 0.6870928 | 2.600578 | 7.15e-10 | 11.22085 | 2.632e-09
2018-02-02 07:10 | 367532 | 3600.0002 | 3 | 31 | 4.400186 | 0.6418686 | 2.622709 | 7.15e-10 | 11.31822 | 2.632e-09
2018-02-02 07:12 | 367652 | 3720.0008 | 3 | 31 | 4.400228 | 0.6001902 | 2.643386 | 7.15e-10 | 11.40921 | 2.632e-09
2018-02-02 07:14 | 367772 | 3840.0006 | 3 | 31 | 4.400182 | 0.5600147 | 2.662697 | 7.15e-10 | 11.49418 | 2.632e-09
2018-02-02 07:16 | 367892 | 3960.0019 | 3 | 31 | 4.400145 | 0.5219431 | 2.680718 | 7.15e-10 | 11.57347 | 2.632e-09
2018-02-02 07:18 | 368012 | 4080.0016 | 3 | 31 | 4.40011 | 0.4867344 | 2.697532 | 7.15e-10 | 11.64746 | 2.632e-09
2018-02-02 07:20 | 368132 | 4200.0014 | 3 | 31 | 4.400189 | 0.4547939 | 2.713219 | 7.15e-10 | 11.71649 | 2.632e-09
2018-02-02 07:22 | 368252 | 4320.0004 | 3 | 31 | 4.400118 | 0.4238777 | 2.727861 | 7.15e-10 | 11.78091 | 2.632e-09
2018-02-02 07:24 | 368372 | 4440.0009 | 3 | 31 | 4.400174 | 0.3971386 | 2.741544 | 7.15e-10 | 11.84112 | 2.632e-09
2018-02-02 07:26 | 368492 | 4560.0008 | 3 | 31 | 4.400223 | 0.37216 | 2.754344 | 7.15e-10 | 11.89744 | 2.632e-09
2018-02-02 07:28 | 368612 | 4680.0014 | 3 | 31 | 4.400183 | 0.3480272 | 2.766329 | 7.15e-10 | 11.95018 | 2.632e-09
2018-02-02 07:30 | 368732 | 4800.0011 | 3 | 31 | 4.400119 | 0.3259859 | 2.777551 | 7.15e-10 | 11.99956 | 2.632e-09
2018-02-02 07:32 | 368852 | 4920.0017 | 3 | 31 | 4.40013 | 0.3057394 | 2.788079 | 7.15e-10 | 12.04588 | 2.632e-09
2018-02-02 07:34 | 368972 | 5040.0023 | 3 | 31 | 4.400075 | 0.2864323 | 2.797961 | 7.15e-10 | 12.08936 | 2.632e-09
2018-02-02 07:36 | 369092 | 5160.0017 | 3 | 31 | 4.400179 | 0.2702942 | 2.807235 | 7.15e-10 | 12.13017 | 2.632e-09
2018-02-02 07:38 | 369212 | 5280.0008 | 3 | 31 | 4.400133 | 0.2541628 | 2.815956 | 7.15e-10 | 12.16854 | 2.632e-09
2018-02-02 07:40 | 369332 | 5400.0022 | 3 | 31 | 4.40014 | 0.2390795 | 2.824164 | 7.15e-10 | 12.20466 | 2.632e-09
2018-02-02 07:42 | 369452 | 5520.0014 | 3 | 31 | 4.400148 | 0.2257128 | 2.831903 | 7.15e-10 | 12.23871 | 2.632e-09
2018-02-02 07:44 | 369572 | 5640.0007 | 3 | 31 | 4.400145 | 0.2131615 | 2.839201 | 7.15e-10 | 12.27083 | 2.632e-09
2018-02-02 07:46 | 369692 | 5760.0013 | 3 | 31 | 4.400084 | 0.2005615 | 2.846098 | 7.15e-10 | 12.30117 | 2.632e-09
2018-02-02 07:48 | 369812 | 5880.0011 | 3 | 31 | 4.40016 | 0.1905222 | 2.852613 | 7.15e-10 | 12.32984 | 2.632e-09
2018-02-02 07:50 | 369932 | 6000.0009 | 3 | 31 | 4.400109 | 0.1801872 | 2.858775 | 7.15e-10 | 12.35695 | 2.632e-09
2018-02-02 07:52 | 370052 | 6120.0009 | 3 | 31 | 4.400106 | 0.1707029 | 2.86462 | 7.15e-10 | 12.38267 | 2.632e-09
2018-02-02 07:54 | 370172 | 6240.0001 | 3 | 31 | 4.400142 | 0.1622286 | 2.870163 | 7.15e-10 | 12.40706 | 2.632e-09
2018-02-02 07:56 | 370292 | 6360.001 | 3 | 31 | 4.4001 | 0.1538763 | 2.875428 | 7.15e-10 | 12.43023 | 2.632e-09
2018-02-02 07:58 | 370412 | 6480.0001 | 3 | 31 | 4.400104 | 0.1463671 | 2.880427 | 7.15e-10 | 12.45222 | 2.632e-09
2018-02-02 08:00 | 370532 | 6600.0017 | 3 | 31 | 4.400123 | 0.139575 | 2.885185 | 7.15e-10 | 12.47316 | 2.632e-09
2018-02-02 08:02 | 370652 | 6720.0016 | 3 | 31 | 4.400095 | 0.1326103 | 2.88971 | 7.15e-10 | 12.49307 | 2.632e-09
2018-02-02 08:04 | 370772 | 6840.0015 | 3 | 31 | 4.400113 | 0.1262197 | 2.894027 | 7.15e-10 | 12.51207 | 2.632e-09
2018-02-02 08:06 | 370892 | 6960.0017 | 3 | 31 | 4.400136 | 0.1208944 | 2.898134 | 7.15e-10 | 12.53014 | 2.632e-09
2018-02-02 08:08 | 371012 | 7080.001 | 3 | 31 | 4.400095 | 0.1152258 | 2.902057 | 7.15e-10 | 12.5474 | 2.632e-09
2018-02-02 08:10 | 371132 | 7200.0011 | 3 | 31 | 4.400125 | 0.1103745 | 2.905809 | 7.15e-10 | 12.56391 | 2.632e-09
2018-02-02 08:12 | 371252 | 7320.001 | 3 | 31 | 4.400119 | 0.1054325 | 2.909388 | 7.15e-10 | 12.57966 | 2.632e-09
2018-02-02 08:14 | 371372 | 7440.0005 | 3 | 31 | 4.400131 | 0.1010199 | 2.912823 | 7.15e-10 | 12.59477 | 2.632e-09
2018-02-02 08:16 | 371492 | 7560.0013 | 3 | 31 | 4.400081 | 0.09629917 | 2.916101 | 7.15e-10 | 12.60919 | 2.632e-09
2018-02-02 08:18 | 371612 | 7680.0008 | 3 | 31 | 4.400101 | 0.09254074 | 2.919239 | 7.15e-10 | 12.623 | 2.632e-09
2018-02-02 08:20 | 371732 | 7800.0008 | 3 | 31 | 4.40006 | 0.08817387 | 2.922256 | 7.15e-10 | 12.63627 | 2.632e-09
2018-02-02 08:22 | 371852 | 7920.0005 | 3 | 31 | 4.400121 | 0.08498001 | 2.925145 | 7.15e-10 | 12.64899 | 2.632e-09
2018-02-02 08:24 | 371955.6 | 8023.6211 | 3 | 31 | 4.400053 | 0.08149242 | 2.927532 | 7.15e-10 | 12.65949 | 2.632e-09
2018-02-02 08:26 | 372075.7 | 120.0009 | 4 | 31 | 4.387917 | 0 | 2.927532 | 7.15e-10 | 12.65949 | 2.632e-09
2018-02-02 08:28 | 372195.7 | 240.0001 | 4 | 31 | 4.386303 | 0 | 2.927532 | 7.15e-10 | 12.65949 | 2.632e-09
2018-02-02 08:29 | 372255.7 | 300.003 | 4 | 31 | 4.385759 | 0 | 2.927532 | 7.15e-10 | 12.65949 | 2.632e-09
2018-02-02 08:31 | 372375.8 | 120.0013 | 5 | 31 | 3.955365 | -3.260161 | 2.927532 | 0.108659 | 12.65949 | 0.4352621
2018-02-02 08:33 | 372495.8 | 240.0001 | 5 | 31 | 3.910365 | -3.260089 | 2.927532 | 0.2173245 | 12.65949 | 0.8625354
2018-02-02 08:35 | 372615.8 | 360.0013 | 5 | 31 | 3.868002 | -3.260115 | 2.927532 | 0.3259925 | 12.65949 | 1.285169
2018-02-02 08:37 | 372735.8 | 480.0007 | 5 | 31 | 3.82596 | -3.260082 | 2.927532 | 0.4346651 | 12.65949 | 1.703218
2018-02-02 08:39 | 372855.8 | 600.0002 | 5 | 31 | 3.784695 | -3.260094 | 2.927532 | 0.5433218 | 12.65949 | 2.11668
2018-02-02 08:41 | 372975.8 | 720.0008 | 5 | 31 | 3.744382 | -3.260094 | 2.927532 | 0.6519883 | 12.65949 | 2.525754
2018-02-02 08:43 | 373095.8 | 840.0012 | 5 | 31 | 3.704893 | -3.260029 | 2.927532 | 0.7606544 | 12.65949 | 2.930491
2018-02-02 08:45 | 373215.8 | 960.0015 | 5 | 31 | 3.666044 | -3.260079 | 2.927532 | 0.8693178 | 12.65949 | 3.330957
2018-02-02 08:47 | 373335.8 | 1080.0005 | 5 | 31 | 3.629614 | -3.260047 | 2.927532 | 0.97799 | 12.65949 | 3.727354
2018-02-02 08:49 | 373455.8 | 1200.0008 | 5 | 31 | 3.595531 | -3.260074 | 2.927532 | 1.086647 | 12.65949 | 4.119867
2018-02-02 08:51 | 373575.8 | 1320.0013 | 5 | 31 | 3.563891 | -3.260138 | 2.927532 | 1.195324 | 12.65949 | 4.508883
2018-02-02 08:53 | 373695.8 | 1440.0003 | 5 | 31 | 3.534606 | -3.260155 | 2.927532 | 1.303988 | 12.65949 | 4.894529
2018-02-02 08:55 | 373815.8 | 1560.0001 | 5 | 31 | 3.507919 | -3.260002 | 2.927532 | 1.41265 | 12.65949 | 5.277137
2018-02-02 08:57 | 373935.8 | 1680.0007 | 5 | 31 | 3.483153 | -3.260067 | 2.927532 | 1.52131 | 12.65949 | 5.656943
2018-02-02 08:59 | 374055.8 | 1800.0014 | 5 | 31 | 3.459855 | -3.260101 | 2.927532 | 1.629973 | 12.65949 | 6.034158
2018-02-02 09:01 | 374175.8 | 1920.0013 | 5 | 31 | 3.437463 | -3.260102 | 2.927532 | 1.738647 | 12.65949 | 6.408937
2018-02-02 09:03 | 374295.8 | 2040.0001 | 5 | 31 | 3.414891 | -3.26022 | 2.927532 | 1.847318 | 12.65949 | 6.781267
2018-02-02 09:05 | 374415.8 | 2160.0014 | 5 | 31 | 3.392016 | -3.260155 | 2.927532 | 1.955986 | 12.65949 | 7.151118
2018-02-02 09:07 | 374535.8 | 2280.0004 | 5 | 31 | 3.368715 | -3.260148 | 2.927532 | 2.064644 | 12.65949 | 7.51843
2018-02-02 09:09 | 374655.8 | 2400.0002 | 5 | 31 | 3.344262 | -3.260146 | 2.927532 | 2.173311 | 12.65949 | 7.883189
2018-02-02 09:11 | 374775.8 | 2520 | 5 | 31 | 3.31765 | -3.260156 | 2.927532 | 2.281981 | 12.65949 | 8.245192
2018-02-02 09:13 | 374895.8 | 2640.0014 | 5 | 31 | 3.28767 | -3.260099 | 2.927532 | 2.390645 | 12.65949 | 8.604105
2018-02-02 09:15 | 375015.8 | 2760.0004 | 5 | 31 | 3.252763 | -3.26017 | 2.927532 | 2.499298 | 12.65949 | 8.959463
2018-02-02 09:17 | 375135.8 | 2880.0009 | 5 | 31 | 3.211792 | -3.259853 | 2.927532 | 2.607965 | 12.65949 | 9.310776
2018-02-02 09:19 | 375255.8 | 3000.0015 | 5 | 31 | 3.160527 | -3.260069 | 2.927532 | 2.716629 | 12.65949 | 9.657111
2018-02-02 09:21 | 375375.8 | 3120.0005 | 5 | 31 | 3.092295 | -3.259929 | 2.927532 | 2.825284 | 12.65949 | 9.997036
2018-02-02 09:23 | 375486.7 | 3230.9448 | 5 | 31 | 2.999998 | -3.259905 | 2.927532 | 2.925748 | 12.65949 | 10.3034
2018-02-02 09:25 | 375606.7 | 120.0013 | 6 | 31 | 3.626866 | 0 | 2.927532 | 2.925748 | 12.65949 | 10.3034
2018-02-02 09:27 | 375726.7 | 240.0011 | 6 | 31 | 3.670259 | 0 | 2.927532 | 2.925748 | 12.65949 | 10.3034
2018-02-02 09:28 | 375786.7 | 300.0021 | 6 | 31 | 3.679954 | 0 | 2.927532 | 2.925748 | 12.65949 | 10.3034
2018-02-02 09:28 | 375786.8 | 0.0026 | 7 | 32 | 3.680026 | 0 | 0 | 0 | 0 | 0
2018-02-02 09:30 | 375906.8 | 120.0016 | 2 | 32 | 4.200301 | 4.596197 | 0.1603468 | 0 | 0.6682203 | 0
2018-02-02 09:32 | 376026.8 | 240.0013 | 2 | 32 | 4.200274 | 4.093882 | 0.3046686 | 0 | 1.274415 | 0
2018-02-02 09:34 | 376146.8 | 360.001 | 2 | 32 | 4.200249 | 3.752611 | 0.4350951 | 0 | 1.822242 | 0
2018-02-02 09:36 | 376266.8 | 480.0008 | 2 | 32 | 4.200254 | 3.484392 | 0.5555767 | 0 | 2.328295 | 0
2018-02-02 09:38 | 376378.6 | 591.7914 | 2 | 32 | 4.200223 | 3.259998 | 0.6602495 | 0 | 2.767948 | 0
2018-02-02 09:40 | 376498.6 | 120.0017 | 3 | 32 | 4.221921 | 3.260061 | 0.7685254 | 0 | 3.223812 | 0
2018-02-02 09:42 | 376618.6 | 240.0014 | 3 | 32 | 4.246307 | 3.26008 | 0.8771898 | 0 | 3.683901 | 0
2018-02-02 09:44 | 376738.6 | 360.0011 | 3 | 32 | 4.272512 | 3.260056 | 0.9858649 | 0 | 4.146776 | 0
2018-02-02 09:46 | 376858.6 | 480.0009 | 3 | 32 | 4.300953 | 3.260118 | 1.094528 | 0 | 4.612569 | 0
2018-02-02 09:48 | 376978.6 | 600.0016 | 3 | 32 | 4.331064 | 3.260086 | 1.203185 | 0 | 5.081522 | 0
2018-02-02 09:50 | 377098.6 | 720.0005 | 3 | 32 | 4.362041 | 3.260044 | 1.311861 | 0 | 5.553878 | 0
2018-02-02 09:52 | 377218.6 | 840.001 | 3 | 32 | 4.394925 | 3.259951 | 1.420522 | 0 | 6.02963 | 0
2018-02-02 09:54 | 377338.6 | 960.0016 | 3 | 32 | 4.400262 | 2.986891 | 1.525073 | 0 | 6.489638 | 0
2018-02-02 09:56 | 377458.6 | 1080.0006 | 3 | 32 | 4.400227 | 2.73246 | 1.620279 | 0 | 6.908567 | 0
2018-02-02 09:58 | 377578.6 | 1200.0011 | 3 | 32 | 4.400259 | 2.517817 | 1.707703 | 0 | 7.293255 | 0
2018-02-02 10:00 | 377698.6 | 1320.001 | 3 | 32 | 4.400241 | 2.332083 | 1.788457 | 0 | 7.648592 | 0
2018-02-02 10:02 | 377818.6 | 1440.0008 | 3 | 32 | 4.40019 | 2.166906 | 1.863386 | 0 | 7.9783 | 0
2018-02-02 10:04 | 377938.6 | 1560.0006 | 3 | 32 | 4.400271 | 2.019766 | 1.933122 | 0 | 8.285153 | 0
2018-02-02 10:06 | 378058.6 | 1680.0011 | 3 | 32 | 4.400218 | 1.885073 | 1.998154 | 0 | 8.571309 | 0
2018-02-02 10:08 | 378178.6 | 1800.0008 | 3 | 32 | 4.400236 | 1.763844 | 2.058924 | 0 | 8.838711 | 0
2018-02-02 10:10 | 378298.6 | 1920.0007 | 3 | 32 | 4.400229 | 1.653826 | 2.11586 | 0 | 9.089241 | 0
2018-02-02 10:12 | 378418.6 | 2040.0004 | 3 | 32 | 4.400233 | 1.550356 | 2.169231 | 0 | 9.324086 | 0
2018-02-02 10:14 | 378538.6 | 2160.0002 | 3 | 32 | 4.400171 | 1.452048 | 2.219265 | 0 | 9.544244 | 0
2018-02-02 10:16 | 378658.6 | 2280.0007 | 3 | 32 | 4.400216 | 1.360475 | 2.266131 | 0 | 9.750463 | 0
2018-02-02 10:18 | 378778.6 | 2400.0013 | 3 | 32 | 4.400228 | 1.273574 | 2.310007 | 0 | 9.943528 | 0
2018-02-02 10:20 | 378898.6 | 2520.0002 | 3 | 32 | 4.400221 | 1.192746 | 2.351081 | 0 | 10.12426 | 0
2018-02-02 10:22 | 379018.6 | 2640.0017 | 3 | 32 | 4.400182 | 1.115396 | 2.389544 | 0 | 10.2935 | 0
2018-02-02 10:24 | 379138.6 | 2760.0008 | 3 | 32 | 4.400212 | 1.043634 | 2.425515 | 0 | 10.45179 | 0
2018-02-02 10:26 | 379258.6 | 2880.0012 | 3 | 32 | 4.400232 | 0.9755354 | 2.459143 | 0 | 10.59975 | 0
2018-02-02 10:28 | 379378.6 | 3000.001 | 3 | 32 | 4.400192 | 0.9117794 | 2.490581 | 0 | 10.73809 | 0
2018-02-02 10:30 | 379498.6 | 3120.0017 | 3 | 32 | 4.400194 | 0.8510962 | 2.51995 | 0 | 10.86732 | 0
2018-02-02 10:32 | 379618.6 | 3240.0007 | 3 | 32 | 4.400197 | 0.7937698 | 2.547351 | 0 | 10.98789 | 0
2018-02-02 10:34 | 379738.6 | 3360.0004 | 3 | 32 | 4.400176 | 0.7394438 | 2.572896 | 0 | 11.10029 | 0
2018-02-02 10:36 | 379858.6 | 3480.0002 | 3 | 32 | 4.400134 | 0.6888933 | 2.596699 | 0 | 11.20503 | 0
2018-02-02 10:38 | 379978.6 | 3600.0025 | 3 | 32 | 4.400159 | 0.6436539 | 2.618913 | 0 | 11.30277 | 0
2018-02-02 10:40 | 380098.6 | 3720.0031 | 3 | 32 | 4.400171 | 0.6015682 | 2.639663 | 0 | 11.39408 | 0
2018-02-02 10:42 | 380218.6 | 3840.0004 | 3 | 32 | 4.400156 | 0.5613756 | 2.659039 | 0 | 11.47933 | 0
2018-02-02 10:44 | 380338.6 | 3960.001 | 3 | 32 | 4.400199 | 0.5245342 | 2.677122 | 0 | 11.5589 | 0
2018-02-02 10:46 | 380458.6 | 4080.0016 | 3 | 32 | 4.400157 | 0.4888105 | 2.693994 | 0 | 11.63314 | 0
2018-02-02 10:48 | 380578.6 | 4200.0005 | 3 | 32 | 4.400205 | 0.4568806 | 2.709749 | 0 | 11.70247 | 0
2018-02-02 10:50 | 380698.6 | 4320.001 | 3 | 32 | 4.400168 | 0.4268579 | 2.724461 | 0 | 11.7672 | 0
2018-02-02 10:52 | 380818.6 | 4440.0009 | 3 | 32 | 4.400163 | 0.3987446 | 2.738206 | 0 | 11.82768 | 0
2018-02-02 10:54 | 380938.6 | 4560.0007 | 3 | 32 | 4.400089 | 0.3725471 | 2.751068 | 0 | 11.88428 | 0
2018-02-02 10:56 | 381058.6 | 4680.0012 | 3 | 32 | 4.400158 | 0.3499241 | 2.763113 | 0 | 11.93728 | 0
2018-02-02 10:58 | 381178.6 | 4800.0002 | 3 | 32 | 4.400114 | 0.3279247 | 2.774406 | 0 | 11.98697 | 0
2018-02-02 11:00 | 381298.6 | 4920.0007 | 3 | 32 | 4.400106 | 0.3076553 | 2.785012 | 0 | 12.03364 | 0
2018-02-02 11:02 | 381418.6 | 5040.0023 | 3 | 32 | 4.400104 | 0.2893095 | 2.794972 | 0 | 12.07746 | 0
2018-02-02 11:04 | 381538.6 | 5160.002 | 3 | 32 | 4.400162 | 0.2727194 | 2.804332 | 0 | 12.11865 | 0
2018-02-02 11:06 | 381658.6 | 5280.0018 | 3 | 32 | 4.400085 | 0.2558556 | 2.813139 | 0 | 12.1574 | 0
2018-02-02 11:08 | 381778.6 | 5400.0008 | 3 | 32 | 4.40016 | 0.2418308 | 2.821427 | 0 | 12.19387 | 0
2018-02-02 11:10 | 381898.6 | 5520.0014 | 3 | 32 | 4.400146 | 0.2281456 | 2.829247 | 0 | 12.22828 | 0
2018-02-02 11:12 | 382018.6 | 5640.0012 | 3 | 32 | 4.400151 | 0.2151995 | 2.836631 | 0 | 12.26077 | 0
2018-02-02 11:14 | 382138.6 | 5760.0004 | 3 | 32 | 4.400163 | 0.2037716 | 2.843605 | 0 | 12.29145 | 0
2018-02-02 11:16 | 382258.6 | 5880.0016 | 3 | 32 | 4.400107 | 0.1922789 | 2.850193 | 0 | 12.32044 | 0
2018-02-02 11:18 | 382378.6 | 6000.0005 | 3 | 32 | 4.400125 | 0.1818171 | 2.856427 | 0 | 12.34787 | 0
2018-02-02 11:20 | 382498.6 | 6120.0019 | 3 | 32 | 4.400134 | 0.1725464 | 2.862323 | 0 | 12.37381 | 0
2018-02-02 11:22 | 382618.6 | 6240.0009 | 3 | 32 | 4.400147 | 0.1635303 | 2.867913 | 0 | 12.39841 | 0
2018-02-02 11:24 | 382738.6 | 6360.0015 | 3 | 32 | 4.400084 | 0.1548738 | 2.87322 | 0 | 12.42176 | 0
2018-02-02 11:26 | 382858.6 | 6480.002 | 3 | 32 | 4.400098 | 0.1473684 | 2.878258 | 0 | 12.44393 | 0
2018-02-02 11:28 | 382978.6 | 6600.0008 | 3 | 32 | 4.400094 | 0.1402092 | 2.883042 | 0 | 12.46498 | 0
2018-02-02 11:30 | 383098.6 | 6720.0015 | 3 | 32 | 4.400132 | 0.133688 | 2.887602 | 0 | 12.48504 | 0
2018-02-02 11:32 | 383218.6 | 6840.0012 | 3 | 32 | 4.400054 | 0.1266403 | 2.891946 | 0 | 12.50416 | 0
2018-02-02 11:34 | 383338.6 | 6960.0009 | 3 | 32 | 4.400078 | 0.120739 | 2.896084 | 0 | 12.52236 | 0
2018-02-02 11:36 | 383458.6 | 7080.0016 | 3 | 32 | 4.400084 | 0.1157331 | 2.900025 | 0 | 12.53971 | 0
2018-02-02 11:38 | 383578.6 | 7200.002 | 3 | 32 | 4.400089 | 0.1108131 | 2.903795 | 0 | 12.5563 | 0
2018-02-02 11:40 | 383698.6 | 7320.0017 | 3 | 32 | 4.400116 | 0.10602 | 2.907406 | 0 | 12.57218 | 0
2018-02-02 11:42 | 383818.6 | 7440.0009 | 3 | 32 | 4.400113 | 0.1013746 | 2.91086 | 0 | 12.58738 | 0
2018-02-02 11:44 | 383938.6 | 7560.0001 | 3 | 32 | 4.400091 | 0.09707451 | 2.914164 | 0 | 12.60192 | 0
2018-02-02 11:46 | 384058.6 | 7680.0015 | 3 | 32 | 4.400055 | 0.09244251 | 2.917327 | 0 | 12.61584 | 0
2018-02-02 11:48 | 384178.6 | 7800.0012 | 3 | 32 | 4.399992 | 0.08814049 | 2.920353 | 0 | 12.62915 | 0
2018-02-02 11:50 | 384298.6 | 7920.0017 | 3 | 32 | 4.400098 | 0.08533669 | 2.923254 | 0 | 12.64192 | 0
2018-02-02 11:52 | 384418.6 | 8040.0014 | 3 | 32 | 4.40007 | 0.08169842 | 2.926035 | 0 | 12.65415 | 0
2018-02-02 11:52 | 384438 | 8059.4224 | 3 | 32 | 4.400114 | 0.08149242 | 2.926476 | 0 | 12.65609 | 0
2018-02-02 11:54 | 384558.1 | 120.0013 | 4 | 32 | 4.387999 | 0 | 2.926476 | 0 | 12.65609 | 0
2018-02-02 11:56 | 384678.1 | 240.0008 | 4 | 32 | 4.386414 | 0 | 2.926476 | 0 | 12.65609 | 0
2018-02-02 11:57 | 384738.1 | 300.0023 | 4 | 32 | 4.385852 | 0 | 2.926476 | 0 | 12.65609 | 0
2018-02-02 11:59 | 384858.2 | 120.0008 | 5 | 32 | 3.954623 | -3.260139 | 2.926476 | 0.1086604 | 12.65609 | 0.4351968
2018-02-02 12:01 | 384978.2 | 240.0004 | 5 | 32 | 3.909139 | -3.259949 | 2.926476 | 0.2173211 | 12.65609 | 0.8623458
2018-02-02 12:03 | 385098.2 | 360.0008 | 5 | 32 | 3.866541 | -3.260131 | 2.926476 | 0.3259804 | 12.65609 | 1.284797
2018-02-02 12:05 | 385218.2 | 480.0014 | 5 | 32 | 3.824276 | -3.260082 | 2.926476 | 0.4346565 | 12.65609 | 1.702692
2018-02-02 12:07 | 385338.2 | 600.0011 | 5 | 32 | 3.78317 | -3.260002 | 2.926476 | 0.5433152 | 12.65609 | 2.115992
2018-02-02 12:09 | 385458.2 | 720.0001 | 5 | 32 | 3.742842 | -3.25998 | 2.926476 | 0.6519892 | 12.65609 | 2.524924
2018-02-02 12:11 | 385578.2 | 840.0007 | 5 | 32 | 3.703223 | -3.26002 | 2.926476 | 0.7606506 | 12.65609 | 2.929464
2018-02-02 12:13 | 385698.2 | 960.0012 | 5 | 32 | 3.66472 | -3.259969 | 2.926476 | 0.8693044 | 12.65609 | 3.329731
2018-02-02 12:15 | 385818.2 | 1080.0002 | 5 | 32 | 3.628284 | -3.260009 | 2.926476 | 0.9779832 | 12.65609 | 3.726004
2018-02-02 12:17 | 385938.2 | 1200.0008 | 5 | 32 | 3.594266 | -3.259947 | 2.926476 | 1.086638 | 12.65609 | 4.118368
2018-02-02 12:19 | 386058.2 | 1320.0015 | 5 | 32 | 3.562606 | -3.2599 | 2.926476 | 1.195308 | 12.65609 | 4.507212
2018-02-02 12:21 | 386178.2 | 1440.0011 | 5 | 32 | 3.533697 | -3.259918 | 2.926476 | 1.303967 | 12.65609 | 4.892728
2018-02-02 12:23 | 386298.2 | 1560.0009 | 5 | 32 | 3.506931 | -3.2599 | 2.926476 | 1.412614 | 12.65609 | 5.275179
2018-02-02 12:25 | 386418.2 | 1680.0007 | 5 | 32 | 3.482072 | -3.259905 | 2.926476 | 1.521286 | 12.65609 | 5.654919
2018-02-02 12:27 | 386538.2 | 1800.0005 | 5 | 32 | 3.458452 | -3.259873 | 2.926476 | 1.629943 | 12.65609 | 6.031979
2018-02-02 12:29 | 386658.2 | 1920.0002 | 5 | 32 | 3.435656 | -3.25991 | 2.926476 | 1.738601 | 12.65609 | 6.406521
2018-02-02 12:31 | 386778.2 | 2040.0001 | 5 | 32 | 3.413326 | -3.259923 | 2.926476 | 1.84726 | 12.65609 | 6.778621
2018-02-02 12:33 | 386898.2 | 2160.0014 | 5 | 32 | 3.390542 | -3.259998 | 2.926476 | 1.955918 | 12.65609 | 7.14827
2018-02-02 12:35 | 387018.2 | 2280.0004 | 5 | 32 | 3.366975 | -3.259916 | 2.926476 | 2.064577 | 12.65609 | 7.515418
2018-02-02 12:37 | 387138.2 | 2400.001 | 5 | 32 | 3.34209 | -3.259972 | 2.926476 | 2.173242 | 12.65609 | 7.879952
2018-02-02 12:39 | 387258.2 | 2520 | 5 | 32 | 3.31531 | -3.260005 | 2.926476 | 2.281902 | 12.65609 | 8.241673
2018-02-02 12:41 | 387378.2 | 2640.0015 | 5 | 32 | 3.285336 | -3.260026 | 2.926476 | 2.390557 | 12.65609 | 8.600307
2018-02-02 12:43 | 387498.2 | 2760.0003 | 5 | 32 | 3.250976 | -3.25998 | 2.926476 | 2.499229 | 12.65609 | 8.955515
2018-02-02 12:45 | 387618.2 | 2880.0001 | 5 | 32 | 3.209263 | -3.259995 | 2.926476 | 2.607879 | 12.65609 | 9.306536
2018-02-02 12:47 | 387738.2 | 3000.0007 | 5 | 32 | 3.157928 | -3.260024 | 2.926476 | 2.71655 | 12.65609 | 9.652611
2018-02-02 12:49 | 387858.2 | 3120.0005 | 5 | 32 | 3.088774 | -3.260037 | 2.926476 | 2.825212 | 12.65609 | 9.992196
2018-02-02 12:51 | 387966.1 | 3227.9447 | 5 | 32 | 2.999999 | -3.26004 | 2.926476 | 2.922951 | 12.65609 | 10.29004
2018-02-02 12:53 | 388086.2 | 120.0005 | 6 | 32 | 3.627501 | 0 | 2.926476 | 2.922951 | 12.65609 | 10.29004
2018-02-02 12:55 | 388206.2 | 240.0011 | 6 | 32 | 3.670829 | 0 | 2.926476 | 2.922951 | 12.65609 | 10.29004
2018-02-02 12:56 | 388266.2 | 300.0019 | 6 | 32 | 3.680478 | 0 | 2.926476 | 2.922951 | 12.65609 | 10.29004
2018-02-02 12:56 | 388266.2 | 0.0026 | 7 | 33 | 3.680414 | 0 | 0 | 0 | 0 | 0
2018-02-02 12:58 | 388386.3 | 120.0015 | 2 | 33 | 4.20033 | 4.587395 | 0.1602233 | 1.565e-09 | 0.6677687 | 5.759e-09
2018-02-02 13:00 | 388506.3 | 240.0005 | 2 | 33 | 4.200279 | 4.083 | 0.3042087 | 1.565e-09 | 1.27255 | 5.759e-09
2018-02-02 13:02 | 388626.3 | 360.0002 | 2 | 33 | 4.200271 | 3.74139 | 0.4342746 | 1.565e-09 | 1.818863 | 5.759e-09
2018-02-02 13:04 | 388746.3 | 480.0017 | 2 | 33 | 4.200257 | 3.47846 | 0.5544667 | 1.565e-09 | 2.323702 | 5.759e-09
2018-02-02 13:06 | 388855.3 | 589.0826 | 2 | 33 | 4.200262 | 3.259991 | 0.6565142 | 1.565e-09 | 2.752328 | 5.759e-09
2018-02-02 13:08 | 388975.3 | 120.0014 | 3 | 33 | 4.221728 | 3.26001 | 0.7647972 | 1.565e-09 | 3.208207 | 5.759e-09
2018-02-02 13:10 | 389095.3 | 240.0012 | 3 | 33 | 4.246016 | 3.260056 | 0.8734745 | 1.565e-09 | 3.668318 | 5.759e-09
2018-02-02 13:12 | 389215.3 | 360.001 | 3 | 33 | 4.272174 | 3.26017 | 0.9821323 | 1.565e-09 | 4.131081 | 5.759e-09
2018-02-02 13:14 | 389335.3 | 480.0008 | 3 | 33 | 4.300363 | 3.260115 | 1.090795 | 1.565e-09 | 4.596821 | 5.759e-09
2018-02-02 13:16 | 389455.3 | 600.0014 | 3 | 33 | 4.330436 | 3.260118 | 1.199462 | 1.565e-09 | 5.065745 | 5.759e-09
2018-02-02 13:18 | 389575.3 | 720.0013 | 3 | 33 | 4.361532 | 3.260071 | 1.308131 | 1.565e-09 | 5.538001 | 5.759e-09
2018-02-02 13:20 | 389695.3 | 840.001 | 3 | 33 | 4.394488 | 3.26009 | 1.416795 | 1.565e-09 | 6.013712 | 5.759e-09
2018-02-02 13:22 | 389815.3 | 960.0008 | 3 | 33 | 4.400307 | 2.989489 | 1.521437 | 1.565e-09 | 6.474113 | 5.759e-09
2018-02-02 13:24 | 389935.3 | 1080.0013 | 3 | 33 | 4.400262 | 2.73502 | 1.616692 | 1.565e-09 | 6.893257 | 5.759e-09
2018-02-02 13:26 | 390055.3 | 1200.0011 | 3 | 33 | 4.40021 | 2.51812 | 1.704157 | 1.565e-09 | 7.278129 | 5.759e-09
2018-02-02 13:28 | 390175.3 | 1320.001 | 3 | 33 | 4.400258 | 2.331696 | 1.784929 | 1.565e-09 | 7.633543 | 5.759e-09
2018-02-02 13:30 | 390295.3 | 1440.0007 | 3 | 33 | 4.400241 | 2.1654 | 1.859818 | 1.565e-09 | 7.963071 | 5.759e-09
2018-02-02 13:32 | 390415.3 | 1560.0012 | 3 | 33 | 4.400265 | 2.017551 | 1.929479 | 1.565e-09 | 8.269595 | 5.759e-09
2018-02-02 13:34 | 390535.3 | 1680.0003 | 3 | 33 | 4.400239 | 1.883313 | 1.994451 | 1.565e-09 | 8.555487 | 5.759e-09
2018-02-02 13:36 | 390655.3 | 1800.0009 | 3 | 33 | 4.400225 | 1.762194 | 2.055167 | 1.565e-09 | 8.822652 | 5.759e-09
2018-02-02 13:38 | 390775.3 | 1920.0014 | 3 | 33 | 4.40016 | 1.650567 | 2.112035 | 1.565e-09 | 9.072884 | 5.759e-09
2018-02-02 13:40 | 390895.3 | 2040.0013 | 3 | 33 | 4.400225 | 1.547678 | 2.165331 | 1.565e-09 | 9.307397 | 5.759e-09
2018-02-02 13:42 | 391015.3 | 2160.0011 | 3 | 33 | 4.400184 | 1.450744 | 2.215279 | 1.565e-09 | 9.527178 | 5.759e-09
2018-02-02 13:44 | 391135.3 | 2280.0008 | 3 | 33 | 4.400229 | 1.36051 | 2.262122 | 1.565e-09 | 9.733298 | 5.759e-09
2018-02-02 13:46 | 391255.3 | 2400.0006 | 3 | 33 | 4.400204 | 1.273973 | 2.306012 | 1.565e-09 | 9.926423 | 5.759e-09
2018-02-02 13:48 | 391375.3 | 2520.0003 | 3 | 33 | 4.400218 | 1.192749 | 2.347109 | 1.565e-09 | 10.10726 | 5.759e-09
2018-02-02 13:50 | 391495.3 | 2640.0001 | 3 | 33 | 4.400159 | 1.115402 | 2.385561 | 1.565e-09 | 10.27645 | 5.759e-09
2018-02-02 13:52 | 391615.3 | 2760.0008 | 3 | 33 | 4.400165 | 1.043159 | 2.421543 | 1.565e-09 | 10.43478 | 5.759e-09
2018-02-02 13:54 | 391735.3 | 2880.0005 | 3 | 33 | 4.400149 | 0.9750614 | 2.455181 | 1.565e-09 | 10.5828 | 5.759e-09
2018-02-02 13:56 | 391855.3 | 3000.0003 | 3 | 33 | 4.400203 | 0.9121675 | 2.486622 | 1.565e-09 | 10.72114 | 5.759e-09
2018-02-02 13:58 | 391975.3 | 3120.0009 | 3 | 33 | 4.400218 | 0.8514576 | 2.515994 | 1.565e-09 | 10.85039 | 5.759e-09
2018-02-02 14:00 | 392095.3 | 3240.0005 | 3 | 33 | 4.40016 | 0.794055 | 2.543406 | 1.565e-09 | 10.971 | 5.759e-09
2018-02-02 14:02 | 392215.3 | 3360.0004 | 3 | 33 | 4.400126 | 0.7400904 | 2.568978 | 1.565e-09 | 11.08352 | 5.759e-09
2018-02-02 14:04 | 392335.3 | 3480.0002 | 3 | 33 | 4.400168 | 0.6909046 | 2.592829 | 1.565e-09 | 11.18847 | 5.759e-09
2018-02-02 14:06 | 392455.3 | 3600.0007 | 3 | 33 | 4.400199 | 0.6453381 | 2.615094 | 1.565e-09 | 11.28644 | 5.759e-09
2018-02-02 14:08 | 392575.3 | 3720.0022 | 3 | 33 | 4.400218 | 0.6030836 | 2.635882 | 1.565e-09 | 11.37791 | 5.759e-09
2018-02-02 14:10 | 392695.3 | 3840.0012 | 3 | 33 | 4.400202 | 0.5632315 | 2.655299 | 1.565e-09 | 11.46335 | 5.759e-09
2018-02-02 14:12 | 392815.3 | 3960.001 | 3 | 33 | 4.400199 | 0.5258017 | 2.673429 | 1.565e-09 | 11.54313 | 5.759e-09
2018-02-02 14:14 | 392935.3 | 4080.001 | 3 | 33 | 4.400163 | 0.4907551 | 2.690349 | 1.565e-09 | 11.61758 | 5.759e-09
2018-02-02 14:16 | 393055.3 | 4200.0012 | 3 | 33 | 4.400128 | 0.4578438 | 2.706146 | 1.565e-09 | 11.68709 | 5.759e-09
2018-02-02 14:18 | 393175.3 | 4320.0002 | 3 | 33 | 4.400137 | 0.4278011 | 2.720909 | 1.565e-09 | 11.75205 | 5.759e-09
2018-02-02 14:20 | 393295.3 | 4440.0009 | 3 | 33 | 4.400137 | 0.3998184 | 2.734703 | 1.565e-09 | 11.81274 | 5.759e-09
2018-02-02 14:22 | 393415.3 | 4560.0013 | 3 | 33 | 4.400096 | 0.3740473 | 2.747612 | 1.565e-09 | 11.86954 | 5.759e-09
2018-02-02 14:24 | 393535.3 | 4680.0011 | 3 | 33 | 4.40014 | 0.3510466 | 2.759702 | 1.565e-09 | 11.92274 | 5.759e-09
2018-02-02 14:26 | 393655.3 | 4800.0009 | 3 | 33 | 4.400126 | 0.3290834 | 2.771032 | 1.565e-09 | 11.9726 | 5.759e-09
2018-02-02 14:28 | 393775.3 | 4920.0007 | 3 | 33 | 4.400169 | 0.3094387 | 2.781659 | 1.565e-09 | 12.01936 | 5.759e-09
2018-02-02 14:30 | 393895.3 | 5040.0008 | 3 | 33 | 4.400146 | 0.2902946 | 2.791641 | 1.565e-09 | 12.06328 | 5.759e-09
2018-02-02 14:32 | 394015.3 | 5160.001 | 3 | 33 | 4.40016 | 0.2730474 | 2.801023 | 1.565e-09 | 12.10456 | 5.759e-09
2018-02-02 14:34 | 394135.3 | 5280.0009 | 3 | 33 | 4.40016 | 0.2569523 | 2.809843 | 1.565e-09 | 12.14337 | 5.759e-09
2018-02-02 14:36 | 394255.3 | 5400.0023 | 3 | 33 | 4.400156 | 0.241889 | 2.818147 | 1.565e-09 | 12.17991 | 5.759e-09
2018-02-02 14:38 | 394375.3 | 5520.0013 | 3 | 33 | 4.400116 | 0.2277508 | 2.825966 | 1.565e-09 | 12.21431 | 5.759e-09
2018-02-02 14:40 | 394495.3 | 5640.0003 | 3 | 33 | 4.40009 | 0.2148628 | 2.833349 | 1.565e-09 | 12.2468 | 5.759e-09
2018-02-02 14:42 | 394615.3 | 5760.0008 | 3 | 33 | 4.400081 | 0.2026758 | 2.840314 | 1.565e-09 | 12.27745 | 5.759e-09
2018-02-02 14:44 | 394735.3 | 5880.0005 | 3 | 33 | 4.400139 | 0.1923409 | 2.846902 | 1.565e-09 | 12.30643 | 5.759e-09
2018-02-02 14:46 | 394855.3 | 6000.0012 | 3 | 33 | 4.40014 | 0.1824951 | 2.853142 | 1.565e-09 | 12.33389 | 5.759e-09
2018-02-02 14:48 | 394975.3 | 6120.0017 | 3 | 33 | 4.400123 | 0.1725464 | 2.859051 | 1.565e-09 | 12.35989 | 5.759e-09
2018-02-02 14:50 | 395095.3 | 6240.0015 | 3 | 33 | 4.400113 | 0.1634912 | 2.864656 | 1.565e-09 | 12.38455 | 5.759e-09
2018-02-02 14:52 | 395215.3 | 6360.0021 | 3 | 33 | 4.400119 | 0.1556911 | 2.869975 | 1.565e-09 | 12.40796 | 5.759e-09
2018-02-02 14:54 | 395335.3 | 6480.0002 | 3 | 33 | 4.400078 | 0.1477032 | 2.875027 | 1.565e-09 | 12.43019 | 5.759e-09
2018-02-02 14:56 | 395455.3 | 6600.0008 | 3 | 33 | 4.400119 | 0.1408939 | 2.879833 | 1.565e-09 | 12.45133 | 5.759e-09
2018-02-02 14:58 | 395575.3 | 6720.0013 | 3 | 33 | 4.400108 | 0.1340437 | 2.884411 | 1.565e-09 | 12.47148 | 5.759e-09
2018-02-02 15:00 | 395695.3 | 6840.0012 | 3 | 33 | 4.400104 | 0.1276779 | 2.888769 | 1.565e-09 | 12.49065 | 5.759e-09
2018-02-02 15:02 | 395815.3 | 6960.0018 | 3 | 33 | 4.400097 | 0.1218987 | 2.892923 | 1.565e-09 | 12.50893 | 5.759e-09
2018-02-02 15:04 | 395935.3 | 7080.0007 | 3 | 33 | 4.400087 | 0.1158333 | 2.896892 | 1.565e-09 | 12.52639 | 5.759e-09
2018-02-02 15:06 | 396055.3 | 7200.0005 | 3 | 33 | 4.4001 | 0.1113873 | 2.900674 | 1.565e-09 | 12.54303 | 5.759e-09
2018-02-02 15:08 | 396175.3 | 7320.0003 | 3 | 33 | 4.40012 | 0.1063766 | 2.904293 | 1.565e-09 | 12.55896 | 5.759e-09
2018-02-02 15:10 | 396295.3 | 7440.0016 | 3 | 33 | 4.400128 | 0.1014318 | 2.907756 | 1.565e-09 | 12.5742 | 5.759e-09
2018-02-02 15:12 | 396415.3 | 7560.0014 | 3 | 33 | 4.40005 | 0.0964365 | 2.911058 | 1.565e-09 | 12.58873 | 5.759e-09
2018-02-02 15:14 | 396535.3 | 7680.0012 | 3 | 33 | 4.400107 | 0.09289932 | 2.914223 | 1.565e-09 | 12.60265 | 5.759e-09
2018-02-02 15:16 | 396655.3 | 7800.0002 | 3 | 33 | 4.400072 | 0.0888319 | 2.917254 | 1.565e-09 | 12.61599 | 5.759e-09
2018-02-02 15:18 | 396775.3 | 7920.0016 | 3 | 33 | 4.400055 | 0.08490181 | 2.920148 | 1.565e-09 | 12.62873 | 5.759e-09
2018-02-02 15:20 | 396894.5 | 8039.13 | 3 | 33 | 4.400075 | 0.08149242 | 2.922906 | 1.565e-09 | 12.64086 | 5.759e-09
2018-02-02 15:22 | 397014.5 | 120.0016 | 4 | 33 | 4.387895 | 0 | 2.922906 | 1.565e-09 | 12.64086 | 5.759e-09
2018-02-02 15:24 | 397134.5 | 240.0005 | 4 | 33 | 4.386312 | 0 | 2.922906 | 1.565e-09 | 12.64086 | 5.759e-09
2018-02-02 15:25 | 397194.5 | 300.0021 | 4 | 33 | 4.385731 | 0 | 2.922906 | 1.565e-09 | 12.64086 | 5.759e-09
2018-02-02 15:27 | 397314.6 | 120 | 5 | 33 | 3.953126 | -3.260115 | 2.922906 | 0.1086645 | 12.64086 | 0.4350585
2018-02-02 15:29 | 397434.6 | 240.0007 | 5 | 33 | 3.908313 | -3.260126 | 2.922906 | 0.2173225 | 12.64086 | 0.8620699
2018-02-02 15:31 | 397554.6 | 360.0005 | 5 | 33 | 3.866059 | -3.260089 | 2.922906 | 0.3259854 | 12.64086 | 1.284468
2018-02-02 15:33 | 397674.6 | 480.0002 | 5 | 33 | 3.823801 | -3.260059 | 2.922906 | 0.434648 | 12.64086 | 1.702261
2018-02-02 15:35 | 397794.6 | 600.0015 | 5 | 33 | 3.782733 | -3.260082 | 2.922906 | 0.5433156 | 12.64086 | 2.11554
2018-02-02 15:37 | 397914.6 | 720.0006 | 5 | 33 | 3.742516 | -3.260004 | 2.922906 | 0.6519948 | 12.64086 | 2.524454
2018-02-02 15:39 | 398034.6 | 840.0012 | 5 | 33 | 3.702841 | -3.260128 | 2.922906 | 0.7606516 | 12.64086 | 2.92894
2018-02-02 15:41 | 398154.6 | 960.001 | 5 | 33 | 3.66446 | -3.260135 | 2.922906 | 0.8693215 | 12.64086 | 3.329225
2018-02-02 15:43 | 398274.6 | 1080.0007 | 5 | 33 | 3.627927 | -3.260034 | 2.922906 | 0.9779827 | 12.64086 | 3.725401
2018-02-02 15:45 | 398394.6 | 1200.0012 | 5 | 33 | 3.593938 | -3.260056 | 2.922906 | 1.086654 | 12.64086 | 4.117778
2018-02-02 15:47 | 398514.6 | 1320.0002 | 5 | 33 | 3.562343 | -3.260066 | 2.922906 | 1.195314 | 12.64086 | 4.506562
2018-02-02 15:49 | 398634.6 | 1440.0008 | 5 | 33 | 3.533012 | -3.260007 | 2.922906 | 1.303982 | 12.64086 | 4.892056
2018-02-02 15:51 | 398754.6 | 1560.0014 | 5 | 33 | 3.506256 | -3.259977 | 2.922906 | 1.412652 | 12.64086 | 5.274516
2018-02-02 15:53 | 398874.6 | 1680.0012 | 5 | 33 | 3.481476 | -3.259922 | 2.922906 | 1.521308 | 12.64086 | 5.654135
2018-02-02 15:55 | 398994.6 | 1800.001 | 5 | 33 | 3.45788 | -3.259878 | 2.922906 | 1.629971 | 12.64086 | 6.031152
2018-02-02 15:57 | 399114.6 | 1920.0015 | 5 | 33 | 3.435281 | -3.259929 | 2.922906 | 1.738631 | 12.64086 | 6.405647
2018-02-02 15:59 | 399234.6 | 2040.0005 | 5 | 33 | 3.412885 | -3.259912 | 2.922906 | 1.847283 | 12.64086 | 6.777684
2018-02-02 16:01 | 399354.6 | 2160.0011 | 5 | 33 | 3.390282 | -3.259967 | 2.922906 | 1.955948 | 12.64086 | 7.147325
2018-02-02 16:03 | 399474.6 | 2280.0001 | 5 | 33 | 3.366916 | -3.259905 | 2.922906 | 2.064607 | 12.64086 | 7.514455
2018-02-02 16:05 | 399594.6 | 2400.0007 | 5 | 33 | 3.341969 | -3.259878 | 2.922906 | 2.17327 | 12.64086 | 7.878971
2018-02-02 16:07 | 399714.6 | 2520.0004 | 5 | 33 | 3.314696 | -3.259905 | 2.922906 | 2.281923 | 12.64086 | 8.240644
2018-02-02 16:09 | 399834.6 | 2640.0001 | 5 | 33 | 3.284944 | -3.25993 | 2.922906 | 2.390579 | 12.64086 | 8.599224
2018-02-02 16:11 | 399954.6 | 2760.0007 | 5 | 33 | 3.249996 | -3.259833 | 2.922906 | 2.499238 | 12.64086 | 8.954324
2018-02-02 16:13 | 400074.6 | 2880.0006 | 5 | 33 | 3.208402 | -3.259933 | 2.922906 | 2.607903 | 12.64086 | 9.305304
2018-02-02 16:15 | 400194.6 | 3000.0003 | 5 | 33 | 3.157316 | -3.259892 | 2.922906 | 2.716567 | 12.64086 | 9.651275
2018-02-02 16:17 | 400314.6 | 3120.0001 | 5 | 33 | 3.088747 | -3.260017 | 2.922906 | 2.825225 | 12.64086 | 9.990836
2018-02-02 16:18 | 400421.9 | 3227.2835 | 5 | 33 | 2.999997 | -3.259982 | 2.922906 | 2.922367 | 12.64086 | 10.28688
2018-02-02 16:20 | 400541.9 | 120.0006 | 6 | 33 | 3.627284 | 0 | 2.922906 | 2.922367 | 12.64086 | 10.28688
2018-02-02 16:22 | 400661.9 | 240.0004 | 6 | 33 | 3.6706 | 0 | 2.922906 | 2.922367 | 12.64086 | 10.28688
2018-02-02 16:23 | 400721.9 | 300.0022 | 6 | 33 | 3.680246 | 0 | 2.922906 | 2.922367 | 12.64086 | 10.28688
2018-02-02 16:23 | 400721.9 | 0.0028 | 7 | 34 | 3.680322 | 0 | 0 | 0 | 0 | 0
2018-02-02 16:25 | 400842 | 120.0015 | 2 | 34 | 4.200307 | 4.58251 | 0.1601562 | 4.412e-09 | 0.6675221 | 1.6237e-08
2018-02-02 16:27 | 400962 | 240.0005 | 2 | 34 | 4.200288 | 4.081059 | 0.3040196 | 4.412e-09 | 1.271791 | 1.6237e-08
2018-02-02 16:29 | 401082 | 360.001 | 2 | 34 | 4.20029 | 3.741777 | 0.4340537 | 4.412e-09 | 1.817971 | 1.6237e-08
2018-02-02 16:31 | 401202 | 480.0008 | 2 | 34 | 4.200267 | 3.477043 | 0.5542595 | 4.412e-09 | 2.322867 | 1.6237e-08
2018-02-02 16:33 | 401311.2 | 589.1281 | 2 | 34 | 4.200273 | 3.259995 | 0.6563331 | 4.412e-09 | 2.751603 | 1.6237e-08
2018-02-02 16:35 | 401431.2 | 120 | 3 | 34 | 4.221848 | 3.260008 | 0.7646133 | 4.412e-09 | 3.207481 | 1.6237e-08
2018-02-02 16:37 | 401551.2 | 240.0007 | 3 | 34 | 4.246272 | 3.260082 | 0.8732659 | 4.412e-09 | 3.667507 | 1.6237e-08
2018-02-02 16:39 | 401671.2 | 360.0012 | 3 | 34 | 4.272364 | 3.260014 | 0.9819408 | 4.412e-09 | 4.130373 | 1.6237e-08
2018-02-02 16:41 | 401791.2 | 480.0001 | 3 | 34 | 4.30026 | 3.259985 | 1.090594 | 4.412e-09 | 4.596071 | 1.6237e-08
2018-02-02 16:43 | 401911.2 | 600.0015 | 3 | 34 | 4.330131 | 3.259991 | 1.199267 | 4.412e-09 | 5.064996 | 1.6237e-08
2018-02-02 16:45 | 402031.2 | 720.0013 | 3 | 34 | 4.361249 | 3.260023 | 1.307925 | 4.412e-09 | 5.537178 | 1.6237e-08
2018-02-02 16:47 | 402151.2 | 840.0004 | 3 | 34 | 4.394056 | 3.259983 | 1.416588 | 4.412e-09 | 6.012847 | 1.6237e-08
2018-02-02 16:49 | 402271.2 | 960.001 | 3 | 34 | 4.400303 | 2.990742 | 1.521284 | 4.412e-09 | 6.473473 | 1.6237e-08
2018-02-02 16:51 | 402391.2 | 1080.0008 | 3 | 34 | 4.400278 | 2.735365 | 1.616592 | 4.412e-09 | 6.892856 | 1.6237e-08
2018-02-02 16:53 | 402511.2 | 1200.0005 | 3 | 34 | 4.400261 | 2.519426 | 1.704085 | 4.412e-09 | 7.277844 | 1.6237e-08
2018-02-02 16:55 | 402631.2 | 1320.0002 | 3 | 34 | 4.400271 | 2.331652 | 1.784863 | 4.412e-09 | 7.633288 | 1.6237e-08
2018-02-02 16:57 | 402751.2 | 1440.0008 | 3 | 34 | 4.400199 | 2.164883 | 1.859753 | 4.412e-09 | 7.962823 | 1.6237e-08
2018-02-02 16:59 | 402871.2 | 1560.0007 | 3 | 34 | 4.400213 | 2.016745 | 1.929399 | 4.412e-09 | 8.269283 | 1.6237e-08
2018-02-02 17:01 | 402991.2 | 1680.0005 | 3 | 34 | 4.400233 | 1.883227 | 1.99436 | 4.412e-09 | 8.555127 | 1.6237e-08
2018-02-02 17:03 | 403111.2 | 1800.0002 | 3 | 34 | 4.400243 | 1.761474 | 2.055068 | 4.412e-09 | 8.822253 | 1.6237e-08
2018-02-02 17:05 | 403231.2 | 1920.0017 | 3 | 34 | 4.400247 | 1.651762 | 2.111921 | 4.412e-09 | 9.072418 | 1.6237e-08
2018-02-02 17:07 | 403351.2 | 2040.0014 | 3 | 34 | 4.400243 | 1.549196 | 2.165232 | 4.412e-09 | 9.307 | 1.6237e-08
2018-02-02 17:09 | 403471.2 | 2160.0004 | 3 | 34 | 4.400178 | 1.451517 | 2.215237 | 4.412e-09 | 9.527031 | 1.6237e-08
2018-02-02 17:11 | 403591.2 | 2280.0009 | 3 | 34 | 4.400226 | 1.361212 | 2.262091 | 4.412e-09 | 9.733201 | 1.6237e-08
2018-02-02 17:13 | 403711.2 | 2400.0016 | 3 | 34 | 4.400181 | 1.274624 | 2.306006 | 4.412e-09 | 9.926435 | 1.6237e-08
2018-02-02 17:15 | 403831.2 | 2520.0006 | 3 | 34 | 4.400225 | 1.194463 | 2.347142 | 4.412e-09 | 10.10744 | 1.6237e-08
2018-02-02 17:17 | 403951.2 | 2640.001 | 3 | 34 | 4.400148 | 1.117148 | 2.385656 | 4.412e-09 | 10.27691 | 1.6237e-08
2018-02-02 17:19 | 404071.2 | 2760.0009 | 3 | 34 | 4.400219 | 1.045177 | 2.421696 | 4.412e-09 | 10.43549 | 1.6237e-08
2018-02-02 17:21 | 404191.2 | 2880.0007 | 3 | 34 | 4.400196 | 0.9769201 | 2.455385 | 4.412e-09 | 10.58373 | 1.6237e-08
2018-02-02 17:23 | 404311.2 | 3000.0004 | 3 | 34 | 4.400205 | 0.912426 | 2.486861 | 4.412e-09 | 10.72223 | 1.6237e-08
2018-02-02 17:25 | 404431.2 | 3120.0008 | 3 | 34 | 4.400128 | 0.8511057 | 2.516251 | 4.412e-09 | 10.85156 | 1.6237e-08
2018-02-02 17:27 | 404551.2 | 3240.0016 | 3 | 34 | 4.400193 | 0.7953997 | 2.543687 | 4.412e-09 | 10.97228 | 1.6237e-08
2018-02-02 17:29 | 404671.2 | 3360.0012 | 3 | 34 | 4.400208 | 0.7420025 | 2.56929 | 4.412e-09 | 11.08493 | 1.6237e-08
2018-02-02 17:31 | 404791.2 | 3480.0009 | 3 | 34 | 4.400151 | 0.6910439 | 2.593166 | 4.412e-09 | 11.19 | 1.6237e-08
2018-02-02 17:33 | 404911.2 | 3600.0014 | 3 | 34 | 4.400199 | 0.6447687 | 2.615414 | 4.412e-09 | 11.28789 | 1.6237e-08
2018-02-02 17:35 | 405031.2 | 3720.0003 | 3 | 34 | 4.40021 | 0.6024113 | 2.636182 | 4.412e-09 | 11.37927 | 1.6237e-08
2018-02-02 17:37 | 405151.2 | 3840 | 3 | 34 | 4.400154 | 0.5621023 | 2.655583 | 4.412e-09 | 11.46464 | 1.6237e-08
2018-02-02 17:39 | 405271.2 | 3960.0004 | 3 | 34 | 4.400197 | 0.5255108 | 2.673699 | 4.412e-09 | 11.54435 | 1.6237e-08
2018-02-02 17:41 | 405391.2 | 4080.0023 | 3 | 34 | 4.400151 | 0.4900045 | 2.690607 | 4.412e-09 | 11.61875 | 1.6237e-08
2018-02-02 17:43 | 405511.2 | 4200.0012 | 3 | 34 | 4.400154 | 0.4574366 | 2.706393 | 4.412e-09 | 11.68821 | 1.6237e-08
2018-02-02 17:45 | 405631.2 | 4320.0015 | 3 | 34 | 4.400201 | 0.4277973 | 2.721137 | 4.412e-09 | 11.75309 | 1.6237e-08
2018-02-02 17:47 | 405751.2 | 4440.0005 | 3 | 34 | 4.400172 | 0.3998184 | 2.734911 | 4.412e-09 | 11.8137 | 1.6237e-08
2018-02-02 17:49 | 405871.2 | 4560.001 | 3 | 34 | 4.400205 | 0.3745995 | 2.747802 | 4.412e-09 | 11.87042 | 1.6237e-08
2018-02-02 17:51 | 405991.2 | 4680.0015 | 3 | 34 | 4.400225 | 0.351078 | 2.759869 | 4.412e-09 | 11.92352 | 1.6237e-08
2018-02-02 17:53 | 406111.2 | 4800.0012 | 3 | 34 | 4.400115 | 0.3280973 | 2.771173 | 4.412e-09 | 11.97326 | 1.6237e-08
2018-02-02 17:55 | 406231.2 | 4920.0002 | 3 | 34 | 4.400131 | 0.3079548 | 2.781779 | 4.412e-09 | 12.01992 | 1.6237e-08
2018-02-02 17:57 | 406351.2 | 5040.0015 | 3 | 34 | 4.400166 | 0.2895441 | 2.791735 | 4.412e-09 | 12.06373 | 1.6237e-08
2018-02-02 17:59 | 406471.2 | 5160.0021 | 3 | 34 | 4.400133 | 0.2720861 | 2.801087 | 4.412e-09 | 12.10488 | 1.6237e-08
2018-02-02 18:01 | 406591.2 | 5280.0002 | 3 | 34 | 4.400107 | 0.2558727 | 2.809884 | 4.412e-09 | 12.14359 | 1.6237e-08
2018-02-02 18:03 | 406711.2 | 5400.0012 | 3 | 34 | 4.400116 | 0.2409296 | 2.818172 | 4.412e-09 | 12.18006 | 1.6237e-08
2018-02-02 18:05 | 406831.2 | 5520.0003 | 3 | 34 | 4.400128 | 0.2274561 | 2.825986 | 4.412e-09 | 12.21444 | 1.6237e-08
2018-02-02 18:07 | 406951.2 | 5640.0006 | 3 | 34 | 4.400109 | 0.2147989 | 2.833354 | 4.412e-09 | 12.24686 | 1.6237e-08
2018-02-02 18:09 | 407071.2 | 5760.0009 | 3 | 34 | 4.400118 | 0.2030497 | 2.840323 | 4.412e-09 | 12.27752 | 1.6237e-08
2018-02-02 18:11 | 407191.2 | 5880.001 | 3 | 34 | 4.400145 | 0.1923018 | 2.846901 | 4.412e-09 | 12.30647 | 1.6237e-08
2018-02-02 18:13 | 407311.2 | 6000.0023 | 3 | 34 | 4.400131 | 0.1818991 | 2.85313 | 4.412e-09 | 12.33388 | 1.6237e-08
2018-02-02 18:15 | 407431.2 | 6120.0019 | 3 | 34 | 4.400164 | 0.1727343 | 2.859031 | 4.412e-09 | 12.35984 | 1.6237e-08
2018-02-02 18:17 | 407551.2 | 6240.0013 | 3 | 34 | 4.400151 | 0.1638565 | 2.864629 | 4.412e-09 | 12.38447 | 1.6237e-08
2018-02-02 18:19 | 407671.2 | 6360.0006 | 3 | 34 | 4.400148 | 0.1559992 | 2.869944 | 4.412e-09 | 12.40786 | 1.6237e-08
2018-02-02 18:21 | 407791.2 | 6480.0003 | 3 | 34 | 4.400069 | 0.1471176 | 2.874992 | 4.412e-09 | 12.43007 | 1.6237e-08
2018-02-02 18:23 | 407911.2 | 6600.0008 | 3 | 34 | 4.399949 | 0.1484518 | 2.879844 | 4.412e-09 | 12.45142 | 1.6237e-08
2018-02-02 18:25 | 408031.2 | 6720.0009 | 3 | 34 | 4.400019 | 0.1492643 | 2.884836 | 4.412e-09 | 12.47338 | 1.6237e-08
2018-02-02 18:27 | 408151.2 | 6840.0006 | 3 | 34 | 4.399957 | 0.1516685 | 2.889842 | 4.412e-09 | 12.49541 | 1.6237e-08
2018-02-02 18:29 | 408271.2 | 6960.0005 | 3 | 34 | 4.400152 | 0.1360893 | 2.894685 | 4.412e-09 | 12.51672 | 1.6237e-08
2018-02-02 18:31 | 408391.2 | 7080.001 | 3 | 34 | 4.400106 | 0.1215305 | 2.898966 | 4.412e-09 | 12.53556 | 1.6237e-08
2018-02-02 18:33 | 408511.2 | 7200.0008 | 3 | 34 | 4.400127 | 0.1117373 | 2.902849 | 4.412e-09 | 12.55265 | 1.6237e-08
2018-02-02 18:35 | 408631.2 | 7320.0005 | 3 | 34 | 4.400119 | 0.1042891 | 2.906437 | 4.412e-09 | 12.56843 | 1.6237e-08
2018-02-02 18:37 | 408751.2 | 7440.002 | 3 | 34 | 4.400115 | 0.09862328 | 2.909808 | 4.412e-09 | 12.58326 | 1.6237e-08
2018-02-02 18:39 | 408871.2 | 7560.0009 | 3 | 34 | 4.400139 | 0.09458065 | 2.91301 | 4.412e-09 | 12.59735 | 1.6237e-08
2018-02-02 18:41 | 408991.2 | 7680.0015 | 3 | 34 | 4.400067 | 0.09027195 | 2.916075 | 4.412e-09 | 12.61084 | 1.6237e-08
2018-02-02 18:43 | 409111.2 | 7800.0007 | 3 | 34 | 4.400096 | 0.08709908 | 2.919029 | 4.412e-09 | 12.62384 | 1.6237e-08
2018-02-02 18:45 | 409231.2 | 7920.0012 | 3 | 34 | 4.400098 | 0.08345604 | 2.921862 | 4.412e-09 | 12.6363 | 1.6237e-08
2018-02-02 18:46 | 409307 | 7995.7902 | 3 | 34 | 4.400143 | 0.08149052 | 2.923596 | 4.412e-09 | 12.64393 | 1.6237e-08
2018-02-02 18:48 | 409427 | 120.0013 | 4 | 34 | 4.387919 | 0 | 2.923596 | 4.412e-09 | 12.64393 | 1.6237e-08
2018-02-02 18:50 | 409547 | 240.0012 | 4 | 34 | 4.386378 | 0 | 2.923596 | 4.412e-09 | 12.64393 | 1.6237e-08
2018-02-02 18:51 | 409607 | 300.0005 | 4 | 34 | 4.385809 | 0 | 2.923596 | 4.412e-09 | 12.64393 | 1.6237e-08
2018-02-02 18:53 | 409727.1 | 120.0016 | 5 | 34 | 3.954066 | -3.260102 | 2.923596 | 0.10865 | 12.64393 | 0.4350665
2018-02-02 18:55 | 409847.1 | 240.0014 | 5 | 34 | 3.909228 | -3.26008 | 2.923596 | 0.2173277 | 12.64393 | 0.8622576
2018-02-02 18:57 | 409967.1 | 360.0011 | 5 | 34 | 3.866989 | -3.260195 | 2.923596 | 0.325991 | 12.64393 | 1.284756
2018-02-02 18:59 | 410087.1 | 480.0017 | 5 | 34 | 3.824801 | -3.260071 | 2.923596 | 0.4346627 | 12.64393 | 1.702687
2018-02-02 19:01 | 410207.1 | 600.0014 | 5 | 34 | 3.783639 | -3.260139 | 2.923596 | 0.5433167 | 12.64393 | 2.116021
2018-02-02 19:03 | 410327.1 | 720.0012 | 5 | 34 | 3.743421 | -3.26002 | 2.923596 | 0.6519923 | 12.64393 | 2.525018
2018-02-02 19:05 | 410447.1 | 840.0002 | 5 | 34 | 3.703779 | -3.260024 | 2.923596 | 0.7606519 | 12.64393 | 2.929621
2018-02-02 19:07 | 410567.1 | 960.0015 | 5 | 34 | 3.665246 | -3.259997 | 2.923596 | 0.8693099 | 12.64393 | 3.329951
2018-02-02 19:09 | 410687.1 | 1080.0005 | 5 | 34 | 3.628901 | -3.260004 | 2.923596 | 0.9779818 | 12.64393 | 3.726268
2018-02-02 19:11 | 410807.1 | 1200.0011 | 5 | 34 | 3.594734 | -3.259989 | 2.923596 | 1.086649 | 12.64393 | 4.118731
2018-02-02 19:13 | 410927.1 | 1320.0009 | 5 | 34 | 3.563033 | -3.259927 | 2.923596 | 1.195303 | 12.64393 | 4.507565
2018-02-02 19:15 | 411047.1 | 1440.0005 | 5 | 34 | 3.533906 | -3.259945 | 2.923596 | 1.30397 | 12.64393 | 4.893147
2018-02-02 19:17 | 411167.1 | 1560.0011 | 5 | 34 | 3.506911 | -3.259834 | 2.923596 | 1.412627 | 12.64393 | 5.275653
2018-02-02 19:19 | 411287.1 | 1680.001 | 5 | 34 | 3.482271 | -3.259938 | 2.923596 | 1.52129 | 12.64393 | 5.655364
2018-02-02 19:21 | 411407.1 | 1800.0007 | 5 | 34 | 3.459132 | -3.259903 | 2.923596 | 1.629955 | 12.64393 | 6.032501
2018-02-02 19:23 | 411527.1 | 1920.0004 | 5 | 34 | 3.436307 | -3.259933 | 2.923596 | 1.738608 | 12.64393 | 6.407098
2018-02-02 19:25 | 411647.1 | 2040.001 | 5 | 34 | 3.413869 | -3.259925 | 2.923596 | 1.847273 | 12.64393 | 6.779291
2018-02-02 19:27 | 411767.1 | 2160 | 5 | 34 | 3.391268 | -3.25992 | 2.923596 | 1.955926 | 12.64393 | 7.148994
2018-02-02 19:29 | 411887.1 | 2280.0006 | 5 | 34 | 3.367935 | -3.259967 | 2.923596 | 2.064595 | 12.64393 | 7.516262
2018-02-02 19:31 | 412007.1 | 2400.0012 | 5 | 34 | 3.343265 | -3.259997 | 2.923596 | 2.173255 | 12.64393 | 7.8809
2018-02-02 19:33 | 412127.1 | 2520.0001 | 5 | 34 | 3.316434 | -3.259962 | 2.923596 | 2.281925 | 12.64393 | 8.242762
2018-02-02 19:35 | 412247.1 | 2640.0007 | 5 | 34 | 3.286947 | -3.259929 | 2.923596 | 2.390576 | 12.64393 | 8.601514
2018-02-02 19:37 | 412367.1 | 2760.0013 | 5 | 34 | 3.254001 | -3.259962 | 2.923596 | 2.499247 | 12.64393 | 8.956979
2018-02-02 19:39 | 412487.1 | 2880.0002 | 5 | 34 | 3.214543 | -3.259985 | 2.923596 | 2.607907 | 12.64393 | 9.308481
2018-02-02 19:41 | 412607.1 | 3000.0015 | 5 | 34 | 3.165358 | -3.260011 | 2.923596 | 2.716563 | 12.64393 | 9.655193
2018-02-02 19:43 | 412727.1 | 3120.0013 | 5 | 34 | 3.098312 | -3.260004 | 2.923596 | 2.825239 | 12.64393 | 9.995744
2018-02-02 19:45 | 412845.2 | 3238.1664 | 5 | 34 | 2.999999 | -3.260051 | 2.923596 | 2.932235 | 12.64393 | 10.32244
2018-02-02 19:47 | 412965.3 | 120.0006 | 6 | 34 | 3.624949 | 0 | 2.923596 | 2.932235 | 12.64393 | 10.32244
2018-02-02 19:49 | 413085.3 | 240.0013 | 6 | 34 | 3.668158 | 0 | 2.923596 | 2.932235 | 12.64393 | 10.32244
2018-02-02 19:50 | 413145.3 | 300.0021 | 6 | 34 | 3.677939 | 0 | 2.923596 | 2.932235 | 12.64393 | 10.32244
2018-02-02 19:50 | 413145.3 | 0.0026 | 7 | 35 | 3.677958 | 0 | 0 | 0 | 0 | 0
2018-02-02 19:52 | 413265.4 | 120.0009 | 2 | 35 | 4.200307 | 4.635147 | 0.1608253 | 0 | 0.6699256 | 0
2018-02-02 19:54 | 413385.4 | 240.0006 | 2 | 35 | 4.200234 | 4.12929 | 0.3063775 | 0 | 1.281288 | 0
2018-02-02 19:56 | 413505.4 | 360.0012 | 2 | 35 | 4.200273 | 3.785816 | 0.437952 | 0 | 1.833936 | 0
2018-02-02 19:58 | 413625.4 | 480.0002 | 2 | 35 | 4.200307 | 3.515783 | 0.5595389 | 0 | 2.344633 | 0
2018-02-02 20:00 | 413745.4 | 600.0016 | 2 | 35 | 4.200261 | 3.269104 | 0.6725445 | 0 | 2.819285 | 0
2018-02-02 20:00 | 413750.2 | 604.7902 | 2 | 35 | 4.200265 | 3.259998 | 0.6768886 | 0 | 2.837532 | 0
2018-02-02 20:02 | 413870.2 | 120 | 3 | 35 | 4.22209 | 3.260061 | 0.7851725 | 0 | 3.293442 | 0
2018-02-02 20:04 | 413990.2 | 240.0014 | 3 | 35 | 4.246588 | 3.260122 | 0.8938411 | 0 | 3.753564 | 0
2018-02-02 20:06 | 414110.2 | 360.0003 | 3 | 35 | 4.272904 | 3.260084 | 1.002507 | 0 | 4.216437 | 0
2018-02-02 20:08 | 414230.2 | 480.001 | 3 | 35 | 4.301231 | 3.260059 | 1.111172 | 0 | 4.682276 | 0
2018-02-02 20:10 | 414350.2 | 600.0007 | 3 | 35 | 4.33105 | 3.260166 | 1.219839 | 0 | 5.151276 | 0
2018-02-02 20:12 | 414470.2 | 720.0005 | 3 | 35 | 4.362135 | 3.260098 | 1.328503 | 0 | 5.623576 | 0
2018-02-02 20:14 | 414590.2 | 840.0003 | 3 | 35 | 4.395442 | 3.260115 | 1.437174 | 0 | 6.099408 | 0
2018-02-02 20:16 | 414710.2 | 960.001 | 3 | 35 | 4.400231 | 2.977457 | 1.541481 | 0 | 6.558352 | 0
2018-02-02 20:18 | 414830.2 | 1080.0015 | 3 | 35 | 4.40024 | 2.724083 | 1.636369 | 0 | 6.975884 | 0
2018-02-02 20:20 | 414950.2 | 1200.0005 | 3 | 35 | 4.400232 | 2.510437 | 1.723525 | 0 | 7.35939 | 0
2018-02-02 20:22 | 415070.2 | 1320.0011 | 3 | 35 | 4.400205 | 2.321941 | 1.803973 | 0 | 7.71338 | 0
2018-02-02 20:24 | 415190.2 | 1440.0008 | 3 | 35 | 4.400268 | 2.156296 | 1.878558 | 0 | 8.041572 | 0
2018-02-02 20:26 | 415310.2 | 1560.0007 | 3 | 35 | 4.400245 | 2.007986 | 1.947912 | 0 | 8.346747 | 0
2018-02-02 20:28 | 415430.2 | 1680.0012 | 3 | 35 | 4.400167 | 1.873465 | 2.012563 | 0 | 8.631224 | 0
2018-02-02 20:30 | 415550.2 | 1800.0002 | 3 | 35 | 4.400235 | 1.753618 | 2.072994 | 0 | 8.897137 | 0
2018-02-02 20:32 | 415670.2 | 1920.0007 | 3 | 35 | 4.400172 | 1.642223 | 2.129561 | 0 | 9.146044 | 0
2018-02-02 20:34 | 415790.2 | 2040.0005 | 3 | 35 | 4.400229 | 1.539382 | 2.182565 | 0 | 9.379271 | 0
2018-02-02 20:36 | 415910.2 | 2160.0004 | 3 | 35 | 4.400168 | 1.441754 | 2.23223 | 0 | 9.597806 | 0
2018-02-02 20:38 | 416030.2 | 2280.0002 | 3 | 35 | 4.400186 | 1.351564 | 2.278787 | 0 | 9.802668 | 0
2018-02-02 20:40 | 416150.2 | 2400.0008 | 3 | 35 | 4.400213 | 1.266016 | 2.322389 | 0 | 9.994526 | 0
2018-02-02 20:42 | 416270.2 | 2520.0012 | 3 | 35 | 4.400211 | 1.185091 | 2.363224 | 0 | 10.17421 | 0
2018-02-02 20:44 | 416390.2 | 2640.0011 | 3 | 35 | 4.400234 | 1.108635 | 2.401431 | 0 | 10.34233 | 0
2018-02-02 20:46 | 416510.2 | 2760.0009 | 3 | 35 | 4.400205 | 1.035844 | 2.437147 | 0 | 10.49948 | 0
2018-02-02 20:48 | 416630.2 | 2880.0015 | 3 | 35 | 4.400189 | 0.9689341 | 2.470558 | 0 | 10.6465 | 0
2018-02-02 20:50 | 416750.2 | 3000.0004 | 3 | 35 | 4.400203 | 0.9045935 | 2.501779 | 0 | 10.78388 | 0
2018-02-02 20:52 | 416870.2 | 3120.0002 | 3 | 35 | 4.400194 | 0.8443108 | 2.53092 | 0 | 10.9121 | 0
2018-02-02 20:54 | 416990.2 | 3240.0016 | 3 | 35 | 4.400166 | 0.7868357 | 2.558088 | 0 | 11.03165 | 0
2018-02-02 20:56 | 417110.2 | 3360.0014 | 3 | 35 | 4.400181 | 0.7346525 | 2.583434 | 0 | 11.14317 | 0
2018-02-02 20:58 | 417230.2 | 3480.0004 | 3 | 35 | 4.40014 | 0.688076 | 2.607148 | 0 | 11.24752 | 0
2018-02-02 21:00 | 417350.2 | 3600.001 | 3 | 35 | 4.40019 | 0.6459179 | 2.629374 | 0 | 11.34532 | 0
2018-02-02 21:02 | 417470.2 | 3720.0008 | 3 | 35 | 4.400184 | 0.6051989 | 2.650212 | 0 | 11.43701 | 0
2018-02-02 21:04 | 417590.2 | 3840.0005 | 3 | 35 | 4.400178 | 0.5674715 | 2.669748 | 0 | 11.52297 | 0
2018-02-02 21:06 | 417710.2 | 3960.0006 | 3 | 35 | 4.400174 | 0.5313282 | 2.688055 | 0 | 11.60352 | 0
2018-02-02 21:08 | 417830.2 | 4080.0001 | 3 | 35 | 4.400126 | 0.4964476 | 2.705172 | 0 | 11.67884 | 0
2018-02-02 21:10 | 417950.2 | 4200.0024 | 3 | 35 | 4.400186 | 0.4638405 | 2.721171 | 0 | 11.74924 | 0
2018-02-02 21:12 | 418070.2 | 4320.0004 | 3 | 35 | 4.400208 | 0.433486 | 2.736103 | 0 | 11.81494 | 0
2018-02-02 21:14 | 418190.2 | 4440.0002 | 3 | 35 | 4.400126 | 0.403574 | 2.750034 | 0 | 11.87624 | 0
2018-02-02 21:16 | 418310.2 | 4560.0006 | 3 | 35 | 4.40015 | 0.375742 | 2.763021 | 0 | 11.93338 | 0
2018-02-02 21:18 | 418430.2 | 4680.0005 | 3 | 35 | 4.400125 | 0.3492432 | 2.775097 | 0 | 11.98652 | 0
2018-02-02 21:20 | 418550.2 | 4800.0011 | 3 | 35 | 4.400106 | 0.3255835 | 2.78634 | 0 | 12.03599 | 0
2018-02-02 21:22 | 418670.2 | 4920.0001 | 3 | 35 | 4.400199 | 0.3050261 | 2.796839 | 0 | 12.08219 | 0
2018-02-02 21:24 | 418790.2 | 5040.0007 | 3 | 35 | 4.400141 | 0.2852821 | 2.806669 | 0 | 12.12544 | 0
2018-02-02 21:26 | 418910.2 | 5160.0006 | 3 | 35 | 4.400111 | 0.2681141 | 2.815889 | 0 | 12.16601 | 0
2018-02-02 21:28 | 419030.2 | 5280.0003 | 3 | 35 | 4.40014 | 0.2519388 | 2.824546 | 0 | 12.2041 | 0
2018-02-02 21:30 | 419150.2 | 5400.0025 | 3 | 35 | 4.400167 | 0.2371635 | 2.832689 | 0 | 12.23994 | 0
2018-02-02 21:32 | 419270.2 | 5520.0015 | 3 | 35 | 4.400065 | 0.2226496 | 2.84035 | 0 | 12.27364 | 0
2018-02-02 21:34 | 419390.2 | 5640.0021 | 3 | 35 | 4.400138 | 0.2105684 | 2.847572 | 0 | 12.30542 | 0
2018-02-02 21:36 | 419510.2 | 5760.0011 | 3 | 35 | 4.40014 | 0.199069 | 2.854389 | 0 | 12.33542 | 0
2018-02-02 21:38 | 419630.2 | 5880.0008 | 3 | 35 | 4.400185 | 0.1882648 | 2.860836 | 0 | 12.36378 | 0
2018-02-02 21:40 | 419750.2 | 6000.0014 | 3 | 35 | 4.400118 | 0.1777725 | 2.866929 | 0 | 12.39059 | 0
2018-02-02 21:42 | 419870.2 | 6120.0004 | 3 | 35 | 4.400117 | 0.1685286 | 2.872696 | 0 | 12.41597 | 0
2018-02-02 21:44 | 419990.2 | 6240.0018 | 3 | 35 | 4.400089 | 0.1593084 | 2.878164 | 0 | 12.44003 | 0
2018-02-02 21:46 | 420110.2 | 6360.0015 | 3 | 35 | 4.400108 | 0.151001 | 2.883335 | 0 | 12.46278 | 0
2018-02-02 21:48 | 420230.2 | 6480.0005 | 3 | 35 | 4.400162 | 0.1438332 | 2.888243 | 0 | 12.48438 | 0
2018-02-02 21:50 | 420350.2 | 6600.0003 | 3 | 35 | 4.400124 | 0.1365919 | 2.892905 | 0 | 12.50489 | 0
2018-02-02 21:52 | 420470.2 | 6720.0007 | 3 | 35 | 4.40014 | 0.1304626 | 2.897344 | 0 | 12.52442 | 0
2018-02-02 21:54 | 420590.2 | 6840.0014 | 3 | 35 | 4.400108 | 0.1240845 | 2.901572 | 0 | 12.54303 | 0
2018-02-02 21:56 | 420710.2 | 6960.0004 | 3 | 35 | 4.400118 | 0.118268 | 2.905601 | 0 | 12.56075 | 0
2018-02-02 21:58 | 420830.2 | 7080.0002 | 3 | 35 | 4.40013 | 0.1132545 | 2.909449 | 0 | 12.57768 | 0
2018-02-02 22:00 | 420950.2 | 7200.0023 | 3 | 35 | 4.400073 | 0.107502 | 2.913116 | 0 | 12.59382 | 0
2018-02-02 22:02 | 421070.2 | 7320.0012 | 3 | 35 | 4.400084 | 0.1032238 | 2.916631 | 0 | 12.60929 | 0
2018-02-02 22:04 | 421190.2 | 7440.0001 | 3 | 35 | 4.400076 | 0.09855175 | 2.919995 | 0 | 12.62409 | 0
2018-02-02 22:06 | 421310.2 | 7560.0009 | 3 | 35 | 4.400117 | 0.09464455 | 2.923207 | 0 | 12.63822 | 0
2018-02-02 22:08 | 421430.2 | 7680.0006 | 3 | 35 | 4.40008 | 0.09030724 | 2.92628 | 0 | 12.65174 | 0
2018-02-02 22:10 | 421550.2 | 7800.0003 | 3 | 35 | 4.400096 | 0.08668137 | 2.929225 | 0 | 12.6647 | 0
2018-02-02 22:12 | 421670.2 | 7920.0002 | 3 | 35 | 4.400086 | 0.08281517 | 2.932046 | 0 | 12.67711 | 0
2018-02-02 22:13 | 421714.3 | 7964.0879 | 3 | 35 | 4.400092 | 0.0814991 | 2.933055 | 0 | 12.68155 | 0
2018-02-02 22:15 | 421834.3 | 120.0013 | 4 | 35 | 4.387939 | 0 | 2.933055 | 0 | 12.68155 | 0
2018-02-02 22:17 | 421954.3 | 240.0009 | 4 | 35 | 4.386377 | 0 | 2.933055 | 0 | 12.68155 | 0
2018-02-02 22:18 | 422014.3 | 300.0024 | 4 | 35 | 4.385799 | 0 | 2.933055 | 0 | 12.68155 | 0
2018-02-02 22:20 | 422134.4 | 120.0007 | 5 | 35 | 3.957231 | -3.260233 | 2.933055 | 0.1086481 | 12.68155 | 0.4353403
2018-02-02 22:22 | 422254.4 | 240.0004 | 5 | 35 | 3.913669 | -3.259984 | 2.933055 | 0.2173127 | 12.68155 | 0.862891
2018-02-02 22:24 | 422374.4 | 360.001 | 5 | 35 | 3.872528 | -3.259929 | 2.933055 | 0.3259846 | 12.68155 | 1.285967
2018-02-02 22:26 | 422494.4 | 480.0024 | 5 | 35 | 3.831367 | -3.260094 | 2.933055 | 0.4346451 | 12.68155 | 1.704516
2018-02-02 22:28 | 422614.4 | 600.0013 | 5 | 35 | 3.791358 | -3.259909 | 2.933055 | 0.5433044 | 12.68155 | 2.118641
2018-02-02 22:30 | 422734.4 | 720.0003 | 5 | 35 | 3.752452 | -3.259865 | 2.933055 | 0.6519478 | 12.68155 | 2.528434
2018-02-02 22:32 | 422854.4 | 840.0016 | 5 | 35 | 3.713687 | -3.259823 | 2.933055 | 0.7606205 | 12.68155 | 2.934119
2018-02-02 22:34 | 422974.4 | 960.0014 | 5 | 35 | 3.675244 | -3.25992 | 2.933055 | 0.8692663 | 12.68155 | 3.335496
2018-02-02 22:36 | 423094.4 | 1080.0012 | 5 | 35 | 3.638288 | -3.259892 | 2.933055 | 0.9779465 | 12.68155 | 3.732902
2018-02-02 22:38 | 423214.4 | 1200.001 | 5 | 35 | 3.603353 | -3.25983 | 2.933055 | 1.086601 | 12.68155 | 4.126301
2018-02-02 22:40 | 423334.4 | 1320.0016 | 5 | 35 | 3.570859 | -3.259912 | 2.933055 | 1.195253 | 12.68155 | 4.516022
2018-02-02 22:42 | 423454.4 | 1440.0005 | 5 | 35 | 3.540747 | -3.259811 | 2.933055 | 1.303926 | 12.68155 | 4.902422
2018-02-02 22:44 | 423574.4 | 1560.001 | 5 | 35 | 3.512842 | -3.260175 | 2.933055 | 1.412582 | 12.68155 | 5.285603
2018-02-02 22:46 | 423694.4 | 1680.0007 | 5 | 35 | 3.487205 | -3.260153 | 2.933055 | 1.521249 | 12.68155 | 5.665927
2018-02-02 22:48 | 423814.4 | 1800.0012 | 5 | 35 | 3.463111 | -3.260217 | 2.933055 | 1.629914 | 12.68155 | 6.04354
2018-02-02 22:50 | 423934.4 | 1920.0002 | 5 | 35 | 3.440305 | -3.260181 | 2.933055 | 1.738573 | 12.68155 | 6.418598
2018-02-02 22:52 | 424054.4 | 2040.0016 | 5 | 35 | 3.417954 | -3.259834 | 2.933055 | 1.847243 | 12.68155 | 6.791247
2018-02-02 22:54 | 424174.4 | 2160.0012 | 5 | 35 | 3.395542 | -3.259848 | 2.933055 | 1.955902 | 12.68155 | 7.161419
2018-02-02 22:56 | 424294.4 | 2280.0009 | 5 | 35 | 3.372456 | -3.259883 | 2.933055 | 2.064568 | 12.68155 | 7.529154
2018-02-02 22:58 | 424414.4 | 2400.0016 | 5 | 35 | 3.347832 | -3.26017 | 2.933055 | 2.173222 | 12.68155 | 7.894265
2018-02-02 23:00 | 424534.4 | 2520.0029 | 5 | 35 | 3.321096 | -3.260156 | 2.933055 | 2.281893 | 12.68155 | 8.256654
2018-02-02 23:02 | 424654.4 | 2640.002 | 5 | 35 | 3.291409 | -3.259818 | 2.933055 | 2.390553 | 12.68155 | 8.615943
2018-02-02 23:04 | 424774.4 | 2760.0001 | 5 | 35 | 3.257182 | -3.259947 | 2.933055 | 2.499203 | 12.68155 | 8.971745
2018-02-02 23:06 | 424894.4 | 2880.0007 | 5 | 35 | 3.216475 | -3.259827 | 2.933055 | 2.607871 | 12.68155 | 9.323554
2018-02-02 23:08 | 425014.4 | 3000.0005 | 5 | 35 | 3.165457 | -3.260156 | 2.933055 | 2.716535 | 12.68155 | 9.670421
2018-02-02 23:10 | 425134.4 | 3120.0002 | 5 | 35 | 3.098446 | -3.259853 | 2.933055 | 2.8252 | 12.68155 | 10.01095
2018-02-02 23:12 | 425251.9 | 3237.4902 | 5 | 35 | 2.999997 | -3.260136 | 2.933055 | 2.931584 | 12.68155 | 10.33575
2018-02-02 23:14 | 425371.9 | 120.0006 | 6 | 35 | 3.62498 | 0 | 2.933055 | 2.931584 | 12.68155 | 10.33575
2018-02-02 23:16 | 425491.9 | 240.0007 | 6 | 35 | 3.668088 | 0 | 2.933055 | 2.931584 | 12.68155 | 10.33575
2018-02-02 23:17 | 425551.9 | 300.002 | 6 | 35 | 3.677833 | 0 | 2.933055 | 2.931584 | 12.68155 | 10.33575
2018-02-02 23:17 | 425551.9 | 0.0028 | 7 | 36 | 3.678104 | 0 | 0 | 0 | 0 | 0
2018-02-02 23:19 | 425672 | 120.0008 | 2 | 36 | 4.200311 | 4.616774 | 0.1605638 | 0 | 0.6689716 | 0
2018-02-02 23:21 | 425792 | 240.0014 | 2 | 36 | 4.200278 | 4.110123 | 0.305542 | 0 | 1.277923 | 0
2018-02-02 23:23 | 425912 | 360.0006 | 2 | 36 | 4.200257 | 3.76726 | 0.4364614 | 0 | 1.82782 | 0
2018-02-02 23:25 | 426032 | 480.0005 | 2 | 36 | 4.200246 | 3.49737 | 0.557409 | 0 | 2.335832 | 0
2018-02-02 23:27 | 426149.2 | 597.2072 | 2 | 36 | 4.200239 | 3.259991 | 0.6673853 | 0 | 2.79776 | 0
2018-02-02 23:29 | 426269.2 | 120.0007 | 3 | 36 | 4.222156 | 3.25988 | 0.775663 | 0 | 3.253643 | 0
2018-02-02 23:31 | 426389.3 | 240.0016 | 3 | 36 | 4.246792 | 3.259882 | 0.8843212 | 0 | 3.713744 | 0
2018-02-02 23:33 | 426509.2 | 360.0012 | 3 | 36 | 4.273098 | 3.259912 | 0.9929755 | 0 | 4.176591 | 0
2018-02-02 23:35 | 426629.2 | 480.0009 | 3 | 36 | 4.300838 | 3.259895 | 1.101631 | 0 | 4.642384 | 0
2018-02-02 23:37 | 426749.2 | 600.0005 | 3 | 36 | 4.330558 | 3.259865 | 1.210295 | 0 | 5.111333 | 0
2018-02-02 23:39 | 426869.2 | 720.0001 | 3 | 36 | 4.361004 | 3.25984 | 1.318955 | 0 | 5.583535 | 0
2018-02-02 23:41 | 426989.3 | 840.0014 | 3 | 36 | 4.392801 | 3.259928 | 1.427615 | 0 | 6.059126 | 0
2018-02-02 23:43 | 427109.2 | 960.0011 | 3 | 36 | 4.400267 | 3.013758 | 1.532856 | 0 | 6.522123 | 0
2018-02-02 23:45 | 427229.2 | 1080.0001 | 3 | 36 | 4.400224 | 2.763731 | 1.629018 | 0 | 6.94526 | 0
2018-02-02 23:47 | 427349.3 | 1200.0014 | 3 | 36 | 4.400202 | 2.548824 | 1.717495 | 0 | 7.334579 | 0
2018-02-02 23:49 | 427469.2 | 1320.0007 | 3 | 36 | 4.400251 | 2.365267 | 1.799343 | 0 | 7.694729 | 0
2018-02-02 23:51 | 427589.2 | 1440.0004 | 3 | 36 | 4.400217 | 2.20104 | 1.875409 | 0 | 8.029438 | 0
2018-02-02 23:53 | 427709.3 | 1560.0015 | 3 | 36 | 4.400229 | 2.051601 | 1.94624 | 0 | 8.341113 | 0
2018-02-02 23:55 | 427829.2 | 1680.0011 | 3 | 36 | 4.400187 | 1.913356 | 2.012295 | 0 | 8.631768 | 0
2018-02-02 23:57 | 427949.2 | 1800.0009 | 3 | 36 | 4.400216 | 1.789269 | 2.073979 | 0 | 8.903191 | 0
2018-02-02 23:59 | 428069.2 | 1920.0005 | 3 | 36 | 4.400192 | 1.676096 | 2.131723 | 0 | 9.157279 | 0
2018-02-03 00:01 | 428189.2 | 2040.0011 | 3 | 36 | 4.400158 | 1.566718 | 2.185774 | 0 | 9.395111 | 0
2018-02-03 00:03 | 428309.3 | 2160.0016 | 3 | 36 | 4.400171 | 1.462318 | 2.236266 | 0 | 9.617288 | 0
2018-02-03 00:05 | 428429.2 | 2280.0005 | 3 | 36 | 4.400239 | 1.366287 | 2.283389 | 0 | 9.824639 | 0
2018-02-03 00:07 | 428549.2 | 2400.0009 | 3 | 36 | 4.400203 | 1.27542 | 2.327391 | 0 | 10.01826 | 0
2018-02-03 00:09 | 428669.2 | 2520.0005 | 3 | 36 | 4.400196 | 1.191115 | 2.368491 | 0 | 10.19911 | 0
2018-02-03 00:11 | 428789.3 | 2640.0013 | 3 | 36 | 4.400225 | 1.111854 | 2.40685 | 0 | 10.36789 | 0
2018-02-03 00:13 | 428909.2 | 2760.0004 | 3 | 36 | 4.400195 | 1.036807 | 2.442647 | 0 | 10.5254 | 0
2018-02-03 00:15 | 429029.2 | 2880.0004 | 3 | 36 | 4.400209 | 0.9670906 | 2.476015 | 0 | 10.67223 | 0
2018-02-03 00:17 | 429149.2 | 3000.0007 | 3 | 36 | 4.400207 | 0.9017668 | 2.507145 | 0 | 10.80921 | 0
2018-02-03 00:19 | 429269.3 | 3120.0016 | 3 | 36 | 4.400182 | 0.8396177 | 2.536149 | 0 | 10.93683 | 0
2018-02-03 00:21 | 429389.2 | 3240.0011 | 3 | 36 | 4.400199 | 0.7824802 | 2.563157 | 0 | 11.05567 | 0
2018-02-03 00:23 | 429509.2 | 3360.0004 | 3 | 36 | 4.400154 | 0.7283707 | 2.58833 | 0 | 11.16644 | 0
2018-02-03 00:25 | 429629.2 | 3480.0007 | 3 | 36 | 4.400129 | 0.6777353 | 2.611768 | 0 | 11.26957 | 0
2018-02-03 00:27 | 429749.3 | 3600.0013 | 3 | 36 | 4.400202 | 0.6317501 | 2.63358 | 0 | 11.36555 | 0
2018-02-03 00:29 | 429869.2 | 3720.0009 | 3 | 36 | 4.400164 | 0.5879517 | 2.653876 | 0 | 11.45485 | 0
2018-02-03 00:31 | 429989.2 | 3840.0006 | 3 | 36 | 4.400176 | 0.5488243 | 2.672816 | 0 | 11.53819 | 0
2018-02-03 00:33 | 430109.2 | 3960.0009 | 3 | 36 | 4.400123 | 0.5115089 | 2.690476 | 0 | 11.6159 | 0
2018-02-03 00:35 | 430229.2 | 4080 | 3 | 36 | 4.400164 | 0.4777565 | 2.706958 | 0 | 11.68842 | 0
2018-02-03 00:37 | 430349.3 | 4200.0019 | 3 | 36 | 4.400137 | 0.4457884 | 2.722348 | 0 | 11.75614 | 0
2018-02-03 00:39 | 430469.2 | 4320.0008 | 3 | 36 | 4.400146 | 0.4159546 | 2.736706 | 0 | 11.81932 | 0
2018-02-03 00:41 | 430589.2 | 4440 | 3 | 36 | 4.400129 | 0.3882599 | 2.75011 | 0 | 11.87829 | 0
2018-02-03 00:43 | 430709.2 | 4560.001 | 3 | 36 | 4.400166 | 0.3637247 | 2.762639 | 0 | 11.93343 | 0
2018-02-03 00:45 | 430829.2 | 4680.0008 | 3 | 36 | 4.400152 | 0.3405886 | 2.774369 | 0 | 11.98504 | 0
2018-02-03 00:47 | 430949.3 | 4800.0014 | 3 | 36 | 4.400183 | 0.3195496 | 2.785353 | 0 | 12.03337 | 0
2018-02-03 00:49 | 431069.2 | 4920.0012 | 3 | 36 | 4.400115 | 0.2989674 | 2.795651 | 0 | 12.07868 | 0
2018-02-03 00:51 | 431189.2 | 5040.0008 | 3 | 36 | 4.400119 | 0.2809887 | 2.805317 | 0 | 12.12122 | 0
2018-02-03 00:53 | 431309.2 | 5160.0008 | 3 | 36 | 4.400109 | 0.2641487 | 2.814408 | 0 | 12.16122 | 0
2018-02-03 00:55 | 431429.2 | 5280.0012 | 3 | 36 | 4.400132 | 0.249033 | 2.822963 | 0 | 12.19886 | 0
2018-02-03 00:57 | 431549.2 | 5400.0005 | 3 | 36 | 4.400154 | 0.2353697 | 2.83103 | 0 | 12.23435 | 0
2018-02-03 00:59 | 431669.2 | 5520.0008 | 3 | 36 | 4.400141 | 0.2220078 | 2.838645 | 0 | 12.26786 | 0
2018-02-03 01:01 | 431789.3 | 5640.0022 | 3 | 36 | 4.40016 | 0.2103176 | 2.845845 | 0 | 12.29954 | 0
2018-02-03 01:03 | 431909.2 | 5760.0011 | 3 | 36 | 4.400175 | 0.1994572 | 2.852647 | 0 | 12.32947 | 0
2018-02-03 01:05 | 432029.2 | 5880.0002 | 3 | 36 | 4.400138 | 0.1887636 | 2.859102 | 0 | 12.35788 | 0
2018-02-03 01:07 | 432149.3 | 6000.0015 | 3 | 36 | 4.400092 | 0.1790104 | 2.865231 | 0 | 12.38484 | 0
2018-02-03 01:09 | 432269.2 | 6120.0012 | 3 | 36 | 4.399982 | 0.169323 | 2.871058 | 0 | 12.41049 | 0
2018-02-03 01:11 | 432389.2 | 6240.0002 | 3 | 36 | 4.400095 | 0.1624231 | 2.876612 | 0 | 12.43492 | 0
2018-02-03 01:13 | 432509.3 | 6360.0015 | 3 | 36 | 4.4001 | 0.1542292 | 2.881885 | 0 | 12.45812 | 0
2018-02-03 01:15 | 432629.2 | 6480.0012 | 3 | 36 | 4.400084 | 0.1463785 | 2.886905 | 0 | 12.48021 | 0
2018-02-03 01:17 | 432749.2 | 6600.0009 | 3 | 36 | 4.400102 | 0.1395245 | 2.89168 | 0 | 12.50122 | 0
2018-02-03 01:19 | 432869.3 | 6720.0016 | 3 | 36 | 4.400112 | 0.1330805 | 2.896222 | 0 | 12.52121 | 0
2018-02-03 01:21 | 432989.3 | 6840.0014 | 3 | 36 | 4.400121 | 0.1266127 | 2.900542 | 0 | 12.54022 | 0
2018-02-03 01:23 | 433109.2 | 6960.0004 | 3 | 36 | 4.400084 | 0.1204739 | 2.904658 | 0 | 12.55833 | 0
2018-02-03 01:25 | 433229.2 | 7080.0005 | 3 | 36 | 4.400139 | 0.1153193 | 2.908581 | 0 | 12.57559 | 0
2018-02-03 01:27 | 433349.3 | 7200.0015 | 3 | 36 | 4.40008 | 0.109746 | 2.912323 | 0 | 12.59205 | 0
2018-02-03 01:29 | 433469.3 | 7320.0013 | 3 | 36 | 4.400109 | 0.1049347 | 2.915897 | 0 | 12.60778 | 0
2018-02-03 01:31 | 433589.2 | 7440.0003 | 3 | 36 | 4.400104 | 0.1003733 | 2.919303 | 0 | 12.62277 | 0
2018-02-03 01:33 | 433709.2 | 7560.0001 | 3 | 36 | 4.400146 | 0.09605312 | 2.92255 | 0 | 12.63705 | 0
2018-02-03 01:35 | 433829.2 | 7680.0006 | 3 | 36 | 4.400123 | 0.09186268 | 2.925656 | 0 | 12.65072 | 0
2018-02-03 01:37 | 433949.2 | 7800.0004 | 3 | 36 | 4.400075 | 0.08740807 | 2.928627 | 0 | 12.66379 | 0
2018-02-03 01:39 | 434069.2 | 7920.0009 | 3 | 36 | 4.400046 | 0.08319378 | 2.931478 | 0 | 12.67634 | 0
2018-02-03 01:40 | 434130.1 | 7980.8044 | 3 | 36 | 4.400033 | 0.08149719 | 2.932873 | 0 | 12.68247 | 0
2018-02-03 01:42 | 434250.1 | 120.0007 | 4 | 36 | 4.388064 | 0 | 2.932873 | 0 | 12.68248 | 0
2018-02-03 01:44 | 434370.1 | 240.0005 | 4 | 36 | 4.386484 | 0 | 2.932873 | 0 | 12.68248 | 0
2018-02-03 01:45 | 434430.1 | 300.0046 | 4 | 36 | 4.385933 | 0 | 2.932873 | 0 | 12.68248 | 0
2018-02-03 01:47 | 434550.2 | 120.0007 | 5 | 36 | 3.958293 | -3.25995 | 2.932873 | 0.108641 | 12.68248 | 0.4354644
2018-02-03 01:49 | 434670.2 | 240.0005 | 5 | 36 | 3.913519 | -3.259887 | 2.932873 | 0.2173062 | 12.68248 | 0.8630707
2018-02-03 01:51 | 434790.2 | 360.0004 | 5 | 36 | 3.870835 | -3.259902 | 2.932873 | 0.3259659 | 12.68248 | 1.286002
2018-02-03 01:53 | 434910.2 | 480.0001 | 5 | 36 | 3.828203 | -3.259848 | 2.932873 | 0.4346337 | 12.68248 | 1.704315
2018-02-03 01:55 | 435030.2 | 600.0015 | 5 | 36 | 3.78661 | -3.259831 | 2.932873 | 0.5433011 | 12.68248 | 2.118042
2018-02-03 01:57 | 435150.2 | 720.0012 | 5 | 36 | 3.746119 | -3.259915 | 2.932873 | 0.6519598 | 12.68248 | 2.527291
2018-02-03 01:59 | 435270.2 | 840.001 | 5 | 36 | 3.706443 | -3.259892 | 2.932873 | 0.7606207 | 12.68248 | 2.932178
2018-02-03 02:01 | 435390.2 | 960.0016 | 5 | 36 | 3.667949 | -3.259905 | 2.932873 | 0.8692673 | 12.68248 | 3.33277
2018-02-03 02:03 | 435510.2 | 1080.0005 | 5 | 36 | 3.631427 | -3.259885 | 2.932873 | 0.9779387 | 12.68248 | 3.729368
2018-02-03 02:05 | 435630.2 | 1200.0011 | 5 | 36 | 3.597292 | -3.25988 | 2.932873 | 1.086592 | 12.68248 | 4.122062
2018-02-03 02:07 | 435750.2 | 1320.0009 | 5 | 36 | 3.565428 | -3.259843 | 2.932873 | 1.195255 | 12.68248 | 4.511204
2018-02-03 02:09 | 435870.2 | 1440.0007 | 5 | 36 | 3.536083 | -3.259854 | 2.932873 | 1.303913 | 12.68248 | 4.896998
2018-02-03 02:11 | 435990.2 | 1560.0005 | 5 | 36 | 3.509057 | -3.259982 | 2.932873 | 1.412583 | 12.68248 | 5.279775
2018-02-03 02:13 | 436110.2 | 1680.0003 | 5 | 36 | 3.483947 | -3.260158 | 2.932873 | 1.521239 | 12.68248 | 5.659675
2018-02-03 02:15 | 436230.2 | 1800 | 5 | 36 | 3.460781 | -3.259974 | 2.932873 | 1.629913 | 12.68248 | 6.037011
2018-02-03 02:17 | 436350.2 | 1920.0004 | 5 | 36 | 3.438622 | -3.260124 | 2.932873 | 1.738575 | 12.68248 | 6.411857
2018-02-03 02:19 | 436470.2 | 2040.0015 | 5 | 36 | 3.416823 | -3.260099 | 2.932873 | 1.847244 | 12.68248 | 6.784339
2018-02-03 02:21 | 436590.2 | 2160.0006 | 5 | 36 | 3.394976 | -3.260138 | 2.932873 | 1.955904 | 12.68248 | 7.15442
2018-02-03 02:23 | 436710.2 | 2280.0013 | 5 | 36 | 3.372726 | -3.260104 | 2.932873 | 2.064574 | 12.68248 | 7.522157
2018-02-03 02:25 | 436830.2 | 2400.0005 | 5 | 36 | 3.348845 | -3.260175 | 2.932873 | 2.173242 | 12.68248 | 7.887384
2018-02-03 02:27 | 436950.2 | 2520.0009 | 5 | 36 | 3.323058 | -3.260188 | 2.932873 | 2.281902 | 12.68248 | 8.24989
2018-02-03 02:29 | 437070.2 | 2640.0011 | 5 | 36 | 3.294833 | -3.260131 | 2.932873 | 2.39057 | 12.68248 | 8.609493
2018-02-03 02:31 | 437190.2 | 2760.0013 | 5 | 36 | 3.26148 | -3.260096 | 2.932873 | 2.499242 | 12.68248 | 8.965787
2018-02-03 02:33 | 437310.2 | 2880.0002 | 5 | 36 | 3.220994 | -3.259834 | 2.932873 | 2.607907 | 12.68248 | 9.318068
2018-02-03 02:35 | 437430.2 | 3000.0005 | 5 | 36 | 3.170484 | -3.259923 | 2.932873 | 2.716561 | 12.68248 | 9.665397
2018-02-03 02:37 | 437550.2 | 3120.001 | 5 | 36 | 3.104389 | -3.25982 | 2.932873 | 2.825223 | 12.68248 | 10.00649
2018-02-03 02:39 | 437670.2 | 3240.0014 | 5 | 36 | 3.005229 | -3.259876 | 2.932873 | 2.933881 | 12.68248 | 10.33887
2018-02-03 02:39 | 437675 | 3244.8237 | 5 | 36 | 2.999995 | -3.25984 | 2.932873 | 2.938255 | 12.68248 | 10.35201
2018-02-03 02:41 | 437795 | 120.0016 | 6 | 36 | 3.623523 | 0 | 2.932873 | 2.938255 | 12.68248 | 10.35201
2018-02-03 02:43 | 437915 | 240.0006 | 6 | 36 | 3.6665 | 0 | 2.932873 | 2.938255 | 12.68248 | 10.35201
2018-02-03 02:44 | 437975 | 300.0023 | 6 | 36 | 3.676302 | 0 | 2.932873 | 2.938255 | 12.68248 | 10.35201
2018-02-03 02:44 | 437975.1 | 0.0027 | 7 | 37 | 3.67631 | 0 | 0 | 0 | 0 | 0
2018-02-03 02:46 | 438095.1 | 120.0007 | 2 | 37 | 4.200304 | 4.659124 | 0.161099 | 0 | 0.6708242 | 0
2018-02-03 02:48 | 438215.1 | 240.0004 | 2 | 37 | 4.200302 | 4.148155 | 0.307413 | 0 | 1.285386 | 0
2018-02-03 02:50 | 438335.1 | 360.001 | 2 | 37 | 4.200274 | 3.795774 | 0.4394485 | 0 | 1.839971 | 0
2018-02-03 02:52 | 438455.1 | 480.0016 | 2 | 37 | 4.200249 | 3.521399 | 0.5612943 | 0 | 2.351755 | 0
2018-02-03 02:54 | 438575.1 | 600.0005 | 2 | 37 | 4.200213 | 3.272802 | 0.6744697 | 0 | 2.82712 | 0
2018-02-03 02:54 | 438581.5 | 606.382 | 2 | 37 | 4.200237 | 3.259998 | 0.6802578 | 0 | 2.851432 | 0
2018-02-03 02:56 | 438701.5 | 120.0009 | 3 | 37 | 4.222014 | 3.259918 | 0.7885513 | 0 | 3.307369 | 0
2018-02-03 02:58 | 438821.5 | 240.0007 | 3 | 37 | 4.246699 | 3.259932 | 0.897202 | 0 | 3.767421 | 0
2018-02-03 03:00 | 438941.5 | 360.0004 | 3 | 37 | 4.272934 | 3.259922 | 1.005863 | 0 | 4.230285 | 0
2018-02-03 03:02 | 439061.5 | 480.0003 | 3 | 37 | 4.301046 | 3.259958 | 1.114527 | 0 | 4.696111 | 0
2018-02-03 03:04 | 439181.5 | 600 | 3 | 37 | 4.330727 | 3.25989 | 1.223187 | 0 | 5.165061 | 0
2018-02-03 03:06 | 439301.5 | 720.0023 | 3 | 37 | 4.361934 | 3.25988 | 1.331849 | 0 | 5.637333 | 0
2018-02-03 03:08 | 439421.5 | 840.0011 | 3 | 37 | 4.394956 | 3.260023 | 1.440507 | 0 | 6.113073 | 0
2018-02-03 03:10 | 439541.5 | 960.0002 | 3 | 37 | 4.400246 | 2.982872 | 1.544955 | 0 | 6.572627 | 0
2018-02-03 03:12 | 439661.5 | 1080.0016 | 3 | 37 | 4.400256 | 2.728439 | 1.640025 | 0 | 6.990958 | 0
2018-02-03 03:14 | 439781.5 | 1200.0011 | 3 | 37 | 4.400208 | 2.51317 | 1.727282 | 0 | 7.37491 | 0
2018-02-03 03:16 | 439901.5 | 1320.0012 | 3 | 37 | 4.400241 | 2.326031 | 1.807883 | 0 | 7.729573 | 0
2018-02-03 03:18 | 440021.5 | 1440.0005 | 3 | 37 | 4.400225 | 2.160408 | 1.882601 | 0 | 8.058352 | 0
2018-02-03 03:20 | 440141.5 | 1560.0005 | 3 | 37 | 4.40027 | 2.012707 | 1.952099 | 0 | 8.36416 | 0
2018-02-03 03:22 | 440261.5 | 1680.0014 | 3 | 37 | 4.40021 | 1.878203 | 2.016906 | 0 | 8.649323 | 0
2018-02-03 03:24 | 440381.5 | 1800.0013 | 3 | 37 | 4.400241 | 1.757894 | 2.077473 | 0 | 8.915833 | 0
2018-02-03 03:26 | 440501.5 | 1920.0004 | 3 | 37 | 4.400202 | 1.646352 | 2.134184 | 0 | 9.165375 | 0
2018-02-03 03:28 | 440621.5 | 2040.0011 | 3 | 37 | 4.400171 | 1.542107 | 2.187317 | 0 | 9.399169 | 0
2018-02-03 03:30 | 440741.5 | 2160.0002 | 3 | 37 | 4.400219 | 1.445336 | 2.23708 | 0 | 9.618137 | 0
2018-02-03 03:32 | 440861.5 | 2280.0003 | 3 | 37 | 4.400242 | 1.353246 | 2.2837 | 0 | 9.823277 | 0
2018-02-03 03:34 | 440981.5 | 2400.0012 | 3 | 37 | 4.400241 | 1.267172 | 2.327344 | 0 | 10.01532 | 0
2018-02-03 03:36 | 441101.5 | 2520.0004 | 3 | 37 | 4.400222 | 1.187409 | 2.368232 | 0 | 10.19523 | 0
2018-02-03 03:38 | 441221.5 | 2640.001 | 3 | 37 | 4.400199 | 1.112521 | 2.406537 | 0 | 10.36378 | 0
2018-02-03 03:40 | 441341.5 | 2760 | 3 | 37 | 4.400181 | 1.040978 | 2.442413 | 0 | 10.52164 | 0
2018-02-03 03:42 | 441461.5 | 2880.0014 | 3 | 37 | 4.400159 | 0.9737692 | 2.475996 | 0 | 10.66942 | 0
2018-02-03 03:44 | 441581.5 | 3000.0012 | 3 | 37 | 4.400199 | 0.9108496 | 2.507396 | 0 | 10.80758 | 0
2018-02-03 03:46 | 441701.5 | 3120.0002 | 3 | 37 | 4.400132 | 0.8499889 | 2.536745 | 0 | 10.93672 | 0
2018-02-03 03:48 | 441821.5 | 3240.0016 | 3 | 37 | 4.400109 | 0.7930632 | 2.564146 | 0 | 11.05729 | 0
2018-02-03 03:50 | 441941.5 | 3360.0006 | 3 | 37 | 4.400192 | 0.7410812 | 2.589724 | 0 | 11.16984 | 0
2018-02-03 03:52 | 442061.5 | 3480.0003 | 3 | 37 | 4.400152 | 0.6904659 | 2.613576 | 0 | 11.27479 | 0
2018-02-03 03:54 | 442181.5 | 3600 | 3 | 37 | 4.400219 | 0.6432829 | 2.635795 | 0 | 11.37256 | 0
2018-02-03 03:56 | 442301.5 | 3720.0005 | 3 | 37 | 4.400111 | 0.5980816 | 2.656483 | 0 | 11.46359 | 0
2018-02-03 03:58 | 442421.5 | 3840.0004 | 3 | 37 | 4.40018 | 0.5591602 | 2.675766 | 0 | 11.54844 | 0
2018-02-03 04:00 | 442541.5 | 3960.0006 | 3 | 37 | 4.400171 | 0.5215902 | 2.693765 | 0 | 11.62764 | 0
2018-02-03 04:02 | 442661.5 | 4080.0009 | 3 | 37 | 4.400148 | 0.4863892 | 2.710556 | 0 | 11.70152 | 0
2018-02-03 04:04 | 442781.5 | 4200.0014 | 3 | 37 | 4.400165 | 0.4543743 | 2.726228 | 0 | 11.77048 | 0
2018-02-03 04:06 | 442901.5 | 4320.0013 | 3 | 37 | 4.400185 | 0.4246817 | 2.740863 | 0 | 11.83488 | 0
2018-02-03 04:08 | 443021.5 | 4440.0009 | 3 | 37 | 4.400178 | 0.3966198 | 2.75453 | 0 | 11.89502 | 0
2018-02-03 04:10 | 443141.5 | 4560.0015 | 3 | 37 | 4.400146 | 0.369626 | 2.76729 | 0 | 11.95116 | 0
2018-02-03 04:12 | 443261.5 | 4680.0013 | 3 | 37 | 4.40015 | 0.3463001 | 2.779222 | 0 | 12.00366 | 0
2018-02-03 04:14 | 443381.5 | 4800.0003 | 3 | 37 | 4.400123 | 0.3240595 | 2.790388 | 0 | 12.05279 | 0
2018-02-03 04:16 | 443501.5 | 4920.0015 | 3 | 37 | 4.400184 | 0.3040028 | 2.800844 | 0 | 12.0988 | 0
2018-02-03 04:18 | 443621.5 | 5040.0013 | 3 | 37 | 4.400098 | 0.2845554 | 2.810647 | 0 | 12.14194 | 0
2018-02-03 04:20 | 443741.5 | 5160.0003 | 3 | 37 | 4.40014 | 0.2677202 | 2.819852 | 0 | 12.18244 | 0
2018-02-03 04:22 | 443861.5 | 5280.0001 | 3 | 37 | 4.400148 | 0.2519188 | 2.828504 | 0 | 12.22051 | 0
2018-02-03 04:24 | 443981.5 | 5400.0024 | 3 | 37 | 4.400165 | 0.2375288 | 2.836648 | 0 | 12.25634 | 0
2018-02-03 04:26 | 444101.5 | 5520.0006 | 3 | 37 | 4.400158 | 0.2243376 | 2.844324 | 0 | 12.29012 | 0
2018-02-03 04:28 | 444221.5 | 5640.0004 | 3 | 37 | 4.400103 | 0.2108803 | 2.851573 | 0 | 12.32201 | 0
2018-02-03 04:30 | 444341.5 | 5760.0001 | 3 | 37 | 4.400123 | 0.1994524 | 2.858419 | 0 | 12.35214 | 0
2018-02-03 04:32 | 444461.5 | 5880.0024 | 3 | 37 | 4.400135 | 0.1891098 | 2.864887 | 0 | 12.3806 | 0
2018-02-03 04:34 | 444581.5 | 6000.0004 | 3 | 37 | 4.400167 | 0.1790342 | 2.871005 | 0 | 12.40752 | 0
2018-02-03 04:36 | 444701.5 | 6120.0003 | 3 | 37 | 4.400118 | 0.1693649 | 2.876798 | 0 | 12.43301 | 0
2018-02-03 04:38 | 444821.5 | 6240.0008 | 3 | 37 | 4.400089 | 0.1599598 | 2.882286 | 0 | 12.45716 | 0
2018-02-03 04:40 | 444941.5 | 6360.0023 | 3 | 37 | 4.400115 | 0.1520557 | 2.887488 | 0 | 12.48005 | 0
2018-02-03 04:42 | 445061.5 | 6480.002 | 3 | 37 | 4.400128 | 0.1445179 | 2.892424 | 0 | 12.50177 | 0
2018-02-03 04:44 | 445181.5 | 6600.0009 | 3 | 37 | 4.400118 | 0.1373205 | 2.897118 | 0 | 12.52242 | 0
2018-02-03 04:46 | 445301.5 | 6720.0007 | 3 | 37 | 4.400082 | 0.130785 | 2.901583 | 0 | 12.54207 | 0
2018-02-03 04:48 | 445421.5 | 6840.0005 | 3 | 37 | 4.400131 | 0.1248112 | 2.905836 | 0 | 12.56078 | 0
2018-02-03 04:50 | 445541.5 | 6960.0011 | 3 | 37 | 4.400131 | 0.1190405 | 2.90989 | 0 | 12.57862 | 0
2018-02-03 04:52 | 445661.5 | 7080.0001 | 3 | 37 | 4.400044 | 0.112916 | 2.913755 | 0 | 12.59562 | 0
2018-02-03 04:54 | 445781.5 | 7200.001 | 3 | 37 | 4.400084 | 0.1082478 | 2.917449 | 0 | 12.61188 | 0
2018-02-03 04:56 | 445901.5 | 7320.0016 | 3 | 37 | 4.400058 | 0.1035967 | 2.920983 | 0 | 12.62743 | 0
2018-02-03 04:58 | 446021.5 | 7440.001 | 3 | 37 | 4.400049 | 0.09926128 | 2.924366 | 0 | 12.64231 | 0
2018-02-03 05:00 | 446141.5 | 7560.0001 | 3 | 37 | 4.400106 | 0.09537792 | 2.927616 | 0 | 12.65661 | 0
2018-02-03 05:02 | 446261.5 | 7680.0015 | 3 | 37 | 4.400081 | 0.09133911 | 2.93073 | 0 | 12.67031 | 0
2018-02-03 05:04 | 446381.5 | 7800.0008 | 3 | 37 | 4.40007 | 0.08742332 | 2.933712 | 0 | 12.68343 | 0
2018-02-03 05:06 | 446501.5 | 7920.0014 | 3 | 37 | 4.400069 | 0.08387661 | 2.936578 | 0 | 12.69605 | 0
2018-02-03 05:08 | 446573.8 | 7992.2766 | 3 | 37 | 4.400019 | 0.08148384 | 2.938246 | 0 | 12.70338 | 0
2018-02-03 05:10 | 446693.8 | 120.0012 | 4 | 37 | 4.38798 | 0 | 2.938246 | 0 | 12.70338 | 0
2018-02-03 05:12 | 446813.8 | 240.001 | 4 | 37 | 4.386374 | 0 | 2.938246 | 0 | 12.70338 | 0
2018-02-03 05:13 | 446873.8 | 300.0025 | 4 | 37 | 4.385833 | 0 | 2.938246 | 0 | 12.70338 | 0
2018-02-03 05:15 | 446993.9 | 120.0016 | 5 | 37 | 3.959097 | -3.259972 | 2.938246 | 0.1086625 | 12.70338 | 0.4356246
2018-02-03 05:17 | 447113.9 | 240.0007 | 5 | 37 | 3.914448 | -3.260193 | 2.938246 | 0.217325 | 12.70338 | 0.8633134
2018-02-03 05:19 | 447233.9 | 360.0001 | 5 | 37 | 3.872148 | -3.259843 | 2.938246 | 0.3259816 | 12.70338 | 1.286351
2018-02-03 05:21 | 447353.9 | 480.0006 | 5 | 37 | 3.830053 | -3.259885 | 2.938246 | 0.4346496 | 12.70338 | 1.704842
2018-02-03 05:23 | 447473.9 | 600.0004 | 5 | 37 | 3.789133 | -3.25993 | 2.938246 | 0.5433113 | 12.70338 | 2.118786
2018-02-03 05:25 | 447593.9 | 720.0002 | 5 | 37 | 3.749572 | -3.259873 | 2.938246 | 0.6519599 | 12.70338 | 2.528312
2018-02-03 05:27 | 447713.9 | 840.0016 | 5 | 37 | 3.710261 | -3.259878 | 2.938246 | 0.7606297 | 12.70338 | 2.933643
2018-02-03 05:29 | 447833.9 | 960.0006 | 5 | 37 | 3.671446 | -3.259853 | 2.938246 | 0.8692837 | 12.70338 | 3.334654
2018-02-03 05:31 | 447953.9 | 1080.0011 | 5 | 37 | 3.634987 | -3.259936 | 2.938246 | 0.9779545 | 12.70338 | 3.731632
2018-02-03 05:33 | 448073.9 | 1200.0001 | 5 | 37 | 3.60078 | -3.259806 | 2.938246 | 1.086603 | 12.70338 | 4.124685
2018-02-03 05:35 | 448193.9 | 1320.0005 | 5 | 37 | 3.568878 | -3.259871 | 2.938246 | 1.195268 | 12.70338 | 4.514205
2018-02-03 05:37 | 448313.9 | 1440.0004 | 5 | 37 | 3.539329 | -3.259841 | 2.938246 | 1.303934 | 12.70338 | 4.900394
2018-02-03 05:39 | 448433.9 | 1560.0001 | 5 | 37 | 3.512074 | -3.259786 | 2.938246 | 1.412594 | 12.70338 | 5.283469
2018-02-03 05:41 | 448553.9 | 1680.0015 | 5 | 37 | 3.486713 | -3.259834 | 2.938246 | 1.521253 | 12.70338 | 5.66369
2018-02-03 05:43 | 448673.9 | 1800.0005 | 5 | 37 | 3.46286 | -3.259958 | 2.938246 | 1.629917 | 12.70338 | 6.041258
2018-02-03 05:45 | 448793.9 | 1920.0011 | 5 | 37 | 3.440695 | -3.260149 | 2.938246 | 1.738585 | 12.70338 | 6.416344
2018-02-03 05:47 | 448913.9 | 2040.0008 | 5 | 37 | 3.418712 | -3.260183 | 2.938246 | 1.847239 | 12.70338 | 6.789006
2018-02-03 05:49 | 449033.9 | 2160.0006 | 5 | 37 | 3.39654 | -3.260158 | 2.938246 | 1.955902 | 12.70338 | 7.159289
2018-02-03 05:51 | 449153.9 | 2280.0012 | 5 | 37 | 3.373635 | -3.260142 | 2.938246 | 2.064579 | 12.70338 | 7.527181
2018-02-03 05:53 | 449273.9 | 2400.0002 | 5 | 37 | 3.349472 | -3.260042 | 2.938246 | 2.173243 | 12.70338 | 7.892478
2018-02-03 05:55 | 449393.9 | 2520.0007 | 5 | 37 | 3.322723 | -3.259812 | 2.938246 | 2.281896 | 12.70338 | 8.254977
2018-02-03 05:57 | 449513.9 | 2640.0005 | 5 | 37 | 3.293053 | -3.260142 | 2.938246 | 2.390571 | 12.70338 | 8.614502
2018-02-03 05:59 | 449633.9 | 2760.001 | 5 | 37 | 3.259054 | -3.260181 | 2.938246 | 2.499233 | 12.70338 | 8.970526
2018-02-03 06:01 | 449753.9 | 2880.0015 | 5 | 37 | 3.218315 | -3.260184 | 2.938246 | 2.607895 | 12.70338 | 9.322509
2018-02-03 06:03 | 449873.9 | 3000.0013 | 5 | 37 | 3.16783 | -3.260178 | 2.938246 | 2.716558 | 12.70338 | 9.669603
2018-02-03 06:05 | 449993.9 | 3120.0006 | 5 | 37 | 3.100527 | -3.26021 | 2.938246 | 2.825231 | 12.70338 | 10.01041
2018-02-03 06:07 | 450112.9 | 3238.9273 | 5 | 37 | 3 | -3.260094 | 2.938246 | 2.932913 | 12.70338 | 10.33931
2018-02-03 06:09 | 450232.9 | 120.0006 | 6 | 37 | 3.624734 | 0 | 2.938246 | 2.932913 | 12.70338 | 10.33931
2018-02-03 06:11 | 450352.9 | 240.0015 | 6 | 37 | 3.667597 | 0 | 2.938246 | 2.932913 | 12.70338 | 10.33931
2018-02-03 06:12 | 450412.9 | 300.0028 | 6 | 37 | 3.6773 | 0 | 2.938246 | 2.932913 | 12.70338 | 10.33931
2018-02-03 06:12 | 450412.9 | 0.0027 | 7 | 38 | 3.677349 | 0 | 0 | 0 | 0 | 0
2018-02-03 06:14 | 450533 | 120.0013 | 2 | 38 | 4.200305 | 4.621454 | 0.1606229 | 0 | 0.6691957 | 0
2018-02-03 06:16 | 450653 | 240.0011 | 2 | 38 | 4.200276 | 4.125866 | 0.3059611 | 0 | 1.279658 | 0
2018-02-03 06:18 | 450773 | 360.001 | 2 | 38 | 4.200217 | 3.784937 | 0.4375005 | 0 | 1.83216 | 0
2018-02-03 06:20 | 450893 | 480.0019 | 2 | 38 | 4.200237 | 3.522104 | 0.559208 | 0 | 2.343362 | 0
2018-02-03 06:22 | 451013 | 600.0002 | 2 | 38 | 4.200238 | 3.278294 | 0.6725097 | 0 | 2.819258 | 0
2018-02-03 06:22 | 451022.4 | 609.3761 | 2 | 38 | 4.200274 | 3.259983 | 0.6810333 | 0 | 2.85506 | 0
2018-02-03 06:24 | 451142.4 | 120.0004 | 3 | 38 | 4.222092 | 3.259897 | 0.7893078 | 0 | 3.310922 | 0
2018-02-03 06:26 | 451262.4 | 240.0013 | 3 | 38 | 4.246819 | 3.25993 | 0.8979743 | 0 | 3.771053 | 0
2018-02-03 06:28 | 451382.4 | 360.0009 | 3 | 38 | 4.273143 | 3.259893 | 1.006625 | 0 | 4.233888 | 0
2018-02-03 06:30 | 451502.4 | 480.0006 | 3 | 38 | 4.301044 | 3.259949 | 1.115284 | 0 | 4.699702 | 0
2018-02-03 06:32 | 451622.4 | 600.0012 | 3 | 38 | 4.331041 | 3.259991 | 1.223958 | 0 | 5.16874 | 0
2018-02-03 06:34 | 451742.4 | 720.001 | 3 | 38 | 4.362431 | 3.259924 | 1.332617 | 0 | 5.641034 | 0
2018-02-03 06:36 | 451862.4 | 840.0007 | 3 | 38 | 4.394948 | 3.259991 | 1.441274 | 0 | 6.116792 | 0
2018-02-03 06:38 | 451982.4 | 960.0013 | 3 | 38 | 4.40025 | 2.985304 | 1.54577 | 0 | 6.576559 | 0
2018-02-03 06:40 | 452102.4 | 1080.0003 | 3 | 38 | 4.400244 | 2.729626 | 1.640907 | 0 | 6.995184 | 0
2018-02-03 06:42 | 452222.4 | 1200.0001 | 3 | 38 | 4.40027 | 2.515886 | 1.728238 | 0 | 7.379464 | 0
2018-02-03 06:44 | 452342.4 | 1320.0006 | 3 | 38 | 4.4002 | 2.328529 | 1.808913 | 0 | 7.734455 | 0
2018-02-03 06:46 | 452462.4 | 1440.0005 | 3 | 38 | 4.400228 | 2.164474 | 1.883758 | 0 | 8.063789 | 0
2018-02-03 06:48 | 452582.4 | 1560.0002 | 3 | 38 | 4.400185 | 2.015217 | 1.953382 | 0 | 8.370151 | 0
2018-02-03 06:50 | 452702.4 | 1680.0001 | 3 | 38 | 4.400255 | 1.882671 | 2.018312 | 0 | 8.655858 | 0
2018-02-03 06:52 | 452822.4 | 1800.0014 | 3 | 38 | 4.400242 | 1.76057 | 2.079005 | 0 | 8.922917 | 0
2018-02-03 06:54 | 452942.4 | 1920.0012 | 3 | 38 | 4.400217 | 1.647681 | 2.13577 | 0 | 9.172697 | 0
2018-02-03 06:56 | 453062.4 | 2040.001 | 3 | 38 | 4.400246 | 1.542871 | 2.188931 | 0 | 9.406615 | 0
2018-02-03 06:58 | 453182.4 | 2160.0008 | 3 | 38 | 4.40023 | 1.442933 | 2.238657 | 0 | 9.625422 | 0
2018-02-03 07:00 | 453302.4 | 2280.0013 | 3 | 38 | 4.400229 | 1.350191 | 2.285199 | 0 | 9.830216 | 0
2018-02-03 07:02 | 453422.4 | 2400.0011 | 3 | 38 | 4.400267 | 1.263103 | 2.328727 | 0 | 10.02175 | 0
2018-02-03 07:04 | 453542.4 | 2520 | 3 | 38 | 4.400183 | 1.17946 | 2.369409 | 0 | 10.20076 | 0
2018-02-03 07:06 | 453662.4 | 2640.0007 | 3 | 38 | 4.400192 | 1.10175 | 2.407419 | 0 | 10.36801 | 0
2018-02-03 07:08 | 453782.4 | 2760.0005 | 3 | 38 | 4.400176 | 1.029431 | 2.442943 | 0 | 10.52432 | 0
2018-02-03 07:10 | 453902.4 | 2880.0003 | 3 | 38 | 4.400193 | 0.961792 | 2.476125 | 0 | 10.67033 | 0
2018-02-03 07:12 | 454022.4 | 3000.0001 | 3 | 38 | 4.400229 | 0.8988361 | 2.507111 | 0 | 10.80667 | 0
2018-02-03 07:14 | 454142.4 | 3120.0014 | 3 | 38 | 4.400191 | 0.8382177 | 2.536049 | 0 | 10.93401 | 0
2018-02-03 07:16 | 454262.4 | 3240.001 | 3 | 38 | 4.400229 | 0.7822542 | 2.563033 | 0 | 11.05274 | 0
2018-02-03 07:18 | 454382.4 | 3360.0012 | 3 | 38 | 4.400155 | 0.7285099 | 2.588197 | 0 | 11.16347 | 0
2018-02-03 07:20 | 454502.4 | 3480.0005 | 3 | 38 | 4.400187 | 0.6790028 | 2.611643 | 0 | 11.26663 | 0
2018-02-03 07:22 | 454622.4 | 3600.0014 | 3 | 38 | 4.400095 | 0.6314135 | 2.633484 | 0 | 11.36274 | 0
2018-02-03 07:24 | 454742.4 | 3720.0007 | 3 | 38 | 4.400167 | 0.5891523 | 2.65382 | 0 | 11.45222 | 0
2018-02-03 07:26 | 454862.4 | 3840.0013 | 3 | 38 | 4.400142 | 0.5498123 | 2.672792 | 0 | 11.5357 | 0
2018-02-03 07:28 | 454982.4 | 3960.0011 | 3 | 38 | 4.400173 | 0.5130072 | 2.690497 | 0 | 11.6136 | 0
2018-02-03 07:30 | 455102.4 | 4080.0009 | 3 | 38 | 4.400196 | 0.4791889 | 2.707017 | 0 | 11.68629 | 0
2018-02-03 07:32 | 455222.4 | 4200.0016 | 3 | 38 | 4.400187 | 0.447587 | 2.722441 | 0 | 11.75416 | 0
2018-02-03 07:34 | 455342.4 | 4320.0021 | 3 | 38 | 4.400156 | 0.4186392 | 2.736861 | 0 | 11.81761 | 0
2018-02-03 07:36 | 455462.4 | 4440.001 | 3 | 38 | 4.400185 | 0.3921814 | 2.750361 | 0 | 11.87702 | 0
2018-02-03 07:38 | 455582.4 | 4560.0016 | 3 | 38 | 4.400147 | 0.3670692 | 2.763009 | 0 | 11.93267 | 0
2018-02-03 07:40 | 455702.4 | 4680.0006 | 3 | 38 | 4.400146 | 0.3441238 | 2.774858 | 0 | 11.9848 | 0
2018-02-03 07:42 | 455822.4 | 4800.001 | 3 | 38 | 4.400185 | 0.3229828 | 2.785963 | 0 | 12.03367 | 0
2018-02-03 07:44 | 455942.4 | 4920 | 3 | 38 | 4.400148 | 0.3029547 | 2.796379 | 0 | 12.0795 | 0
2018-02-03 07:46 | 456062.4 | 5040.0006 | 3 | 38 | 4.40013 | 0.284647 | 2.806169 | 0 | 12.12258 | 0
2018-02-03 07:48 | 456182.4 | 5160.0012 | 3 | 38 | 4.400168 | 0.2680788 | 2.815368 | 0 | 12.16305 | 0
2018-02-03 07:50 | 456302.4 | 5280.0005 | 3 | 38 | 4.40011 | 0.2512283 | 2.824018 | 0 | 12.20111 | 0
2018-02-03 07:52 | 456422.4 | 5400.0017 | 3 | 38 | 4.400176 | 0.2368507 | 2.832145 | 0 | 12.23687 | 0
2018-02-03 07:54 | 456542.4 | 5520.0023 | 3 | 38 | 4.400109 | 0.2228222 | 2.839791 | 0 | 12.27052 | 0
2018-02-03 07:56 | 456662.4 | 5640.0004 | 3 | 38 | 4.400148 | 0.2106171 | 2.847006 | 0 | 12.30226 | 0
2018-02-03 07:58 | 456782.4 | 5760.001 | 3 | 38 | 4.400067 | 0.1983109 | 2.853821 | 0 | 12.33225 | 0
2018-02-03 08:00 | 456902.4 | 5880.0016 | 3 | 38 | 4.400148 | 0.1883783 | 2.86027 | 0 | 12.36063 | 0
2018-02-03 08:02 | 457022.4 | 6000.0004 | 3 | 38 | 4.400141 | 0.1786718 | 2.866374 | 0 | 12.38749 | 0
2018-02-03 08:04 | 457142.4 | 6120.0011 | 3 | 38 | 4.400085 | 0.1687317 | 2.872161 | 0 | 12.41295 | 0
2018-02-03 08:06 | 457262.4 | 6240.0001 | 3 | 38 | 4.400128 | 0.1607018 | 2.877656 | 0 | 12.43713 | 0
2018-02-03 08:08 | 457382.4 | 6360.0005 | 3 | 38 | 4.400122 | 0.1527205 | 2.882873 | 0 | 12.46009 | 0
2018-02-03 08:10 | 457502.4 | 6480.0005 | 3 | 38 | 4.400068 | 0.1448164 | 2.887832 | 0 | 12.48191 | 0
2018-02-03 08:12 | 457622.4 | 6600.0027 | 3 | 38 | 4.400115 | 0.137908 | 2.89255 | 0 | 12.50267 | 0
2018-02-03 08:14 | 457742.4 | 6720.0011 | 3 | 38 | 4.400062 | 0.1308479 | 2.897039 | 0 | 12.52242 | 0
2018-02-03 08:16 | 457862.4 | 6840.0005 | 3 | 38 | 4.400122 | 0.1252413 | 2.901309 | 0 | 12.5412 | 0
2018-02-03 08:18 | 457982.4 | 6960.0002 | 3 | 38 | 4.400085 | 0.1190491 | 2.905377 | 0 | 12.5591 | 0
2018-02-03 08:20 | 458102.4 | 7080.0015 | 3 | 38 | 4.400031 | 0.1128445 | 2.909255 | 0 | 12.57617 | 0
2018-02-03 08:22 | 458222.4 | 7200.0013 | 3 | 38 | 4.400131 | 0.109004 | 2.912963 | 0 | 12.59248 | 0
2018-02-03 08:24 | 458342.4 | 7320.0009 | 3 | 38 | 4.400072 | 0.1035719 | 2.916501 | 0 | 12.60805 | 0
2018-02-03 08:26 | 458462.4 | 7440.0008 | 3 | 38 | 4.400104 | 0.09930992 | 2.919884 | 0 | 12.62294 | 0
2018-02-03 08:28 | 458582.4 | 7560.0014 | 3 | 38 | 4.40008 | 0.09458923 | 2.923113 | 0 | 12.63714 | 0
2018-02-03 08:30 | 458702.4 | 7680.0003 | 3 | 38 | 4.400006 | 0.08990192 | 2.926192 | 0 | 12.65069 | 0
2018-02-03 08:32 | 458822.4 | 7800.0001 | 3 | 38 | 4.400054 | 0.0867033 | 2.929142 | 0 | 12.66367 | 0
2018-02-03 08:34 | 458942.4 | 7920.0007 | 3 | 38 | 4.400064 | 0.08317184 | 2.931976 | 0 | 12.67614 | 0
2018-02-03 08:34 | 458978.1 | 7955.7019 | 3 | 38 | 4.400042 | 0.08149719 | 2.932794 | 0 | 12.67974 | 0
2018-02-03 08:36 | 459098.1 | 120.0007 | 4 | 38 | 4.387938 | 0 | 2.932794 | 0 | 12.67974 | 0
2018-02-03 08:38 | 459218.1 | 240.0005 | 4 | 38 | 4.386395 | 0 | 2.932794 | 0 | 12.67974 | 0
2018-02-03 08:39 | 459278.1 | 300.0046 | 4 | 38 | 4.385827 | 0 | 2.932794 | 0 | 12.67974 | 0
2018-02-03 08:41 | 459398.2 | 120.0007 | 5 | 38 | 3.957975 | -3.260073 | 2.932794 | 0.1086488 | 12.67974 | 0.4354603
2018-02-03 08:43 | 459518.2 | 240.0012 | 5 | 38 | 3.912992 | -3.260062 | 2.932794 | 0.2173359 | 12.67974 | 0.863108
2018-02-03 08:45 | 459638.2 | 360.0001 | 5 | 38 | 3.870434 | -3.260133 | 2.932794 | 0.3259974 | 12.67974 | 1.285988
2018-02-03 08:47 | 459758.2 | 480.0008 | 5 | 38 | 3.828132 | -3.260037 | 2.932794 | 0.4346672 | 12.67974 | 1.704277
2018-02-03 08:49 | 459878.2 | 600.0006 | 5 | 38 | 3.786958 | -3.260102 | 2.932794 | 0.5433282 | 12.67974 | 2.117999
2018-02-03 08:51 | 459998.2 | 720.0001 | 5 | 38 | 3.747026 | -3.260128 | 2.932794 | 0.6519956 | 12.67974 | 2.527338
2018-02-03 08:53 | 460118.2 | 840.0016 | 5 | 38 | 3.707543 | -3.260059 | 2.932794 | 0.760655 | 12.67974 | 2.932342
2018-02-03 08:55 | 460238.2 | 960.0014 | 5 | 38 | 3.669106 | -3.260098 | 2.932794 | 0.8693305 | 12.67974 | 3.333155
2018-02-03 08:57 | 460358.2 | 1080.0012 | 5 | 38 | 3.632868 | -3.260077 | 2.932794 | 0.9779985 | 12.67974 | 3.729876
2018-02-03 08:59 | 460478.2 | 1200.0001 | 5 | 38 | 3.598977 | -3.260014 | 2.932794 | 1.086656 | 12.67974 | 4.122758
2018-02-03 09:01 | 460598.2 | 1320.0006 | 5 | 38 | 3.567466 | -3.260057 | 2.932794 | 1.19532 | 12.67974 | 4.512108
2018-02-03 09:03 | 460718.2 | 1440.0004 | 5 | 38 | 3.53852 | -3.25993 | 2.932794 | 1.30399 | 12.67974 | 4.89819
2018-02-03 09:05 | 460838.2 | 1560.0002 | 5 | 38 | 3.511763 | -3.259945 | 2.932794 | 1.412641 | 12.67974 | 5.281186
2018-02-03 09:07 | 460958.2 | 1680.0016 | 5 | 38 | 3.486517 | -3.259929 | 2.932794 | 1.521304 | 12.67974 | 5.661391
2018-02-03 09:09 | 461078.2 | 1800.0005 | 5 | 38 | 3.462516 | -3.259887 | 2.932794 | 1.629957 | 12.67974 | 6.038898
2018-02-03 09:11 | 461198.2 | 1920.0011 | 5 | 38 | 3.439858 | -3.259878 | 2.932794 | 1.73862 | 12.67974 | 6.413911
2018-02-03 09:13 | 461318.2 | 2040.0008 | 5 | 38 | 3.417533 | -3.259821 | 2.932794 | 1.847274 | 12.67974 | 6.78645
2018-02-03 09:15 | 461438.2 | 2160.0006 | 5 | 38 | 3.395217 | -3.259858 | 2.932794 | 1.955934 | 12.67974 | 7.156585
2018-02-03 09:17 | 461558.2 | 2280.0013 | 5 | 38 | 3.372262 | -3.25987 | 2.932794 | 2.0646 | 12.67974 | 7.524302
2018-02-03 09:19 | 461678.2 | 2400.0002 | 5 | 38 | 3.348212 | -3.259818 | 2.932794 | 2.173259 | 12.67974 | 7.88944
2018-02-03 09:21 | 461798.2 | 2520.0008 | 5 | 38 | 3.322025 | -3.260177 | 2.932794 | 2.281929 | 12.67974 | 8.251895
2018-02-03 09:23 | 461918.2 | 2640.0006 | 5 | 38 | 3.292875 | -3.259909 | 2.932794 | 2.390583 | 12.67974 | 8.611303
2018-02-03 09:25 | 462038.2 | 2760.0003 | 5 | 38 | 3.258148 | -3.259811 | 2.932794 | 2.499244 | 12.67974 | 8.967273
2018-02-03 09:27 | 462158.2 | 2880.0001 | 5 | 38 | 3.217284 | -3.259916 | 2.932794 | 2.607897 | 12.67974 | 9.31913
2018-02-03 09:29 | 462278.2 | 3000.0015 | 5 | 38 | 3.16718 | -3.259943 | 2.932794 | 2.716568 | 12.67974 | 9.666148
2018-02-03 09:31 | 462398.2 | 3120.0005 | 5 | 38 | 3.101377 | -3.25992 | 2.932794 | 2.825233 | 12.67974 | 10.00693
2018-02-03 09:33 | 462518.2 | 3240.001 | 5 | 38 | 3.000319 | -3.259964 | 2.932794 | 2.933889 | 12.67974 | 10.33889
2018-02-03 09:33 | 462518.5 | 3240.317 | 5 | 38 | 2.999994 | -3.259938 | 2.932794 | 2.93417 | 12.67974 | 10.33973
2018-02-03 09:35 | 462638.6 | 120.0008 | 6 | 38 | 3.624294 | 0 | 2.932794 | 2.93417 | 12.67974 | 10.33973
2018-02-03 09:37 | 462758.6 | 240.0006 | 6 | 38 | 3.667122 | 0 | 2.932794 | 2.93417 | 12.67974 | 10.33973
2018-02-03 09:38 | 462818.6 | 300.003 | 6 | 38 | 3.67686 | 0 | 2.932794 | 2.93417 | 12.67974 | 10.33973
2018-02-03 09:38 | 462818.6 | 0.0027 | 7 | 39 | 3.67702 | 0 | 0 | 0 | 0 | 0
2018-02-03 09:40 | 462938.6 | 120.0016 | 2 | 39 | 4.200318 | 4.641703 | 0.1609197 | 0 | 0.6702282 | 0
2018-02-03 09:42 | 463058.6 | 240.0013 | 2 | 39 | 4.200285 | 4.135551 | 0.3067052 | 0 | 1.282571 | 0
2018-02-03 09:44 | 463178.6 | 360.001 | 2 | 39 | 4.200285 | 3.790449 | 0.4384281 | 0 | 1.835843 | 0
2018-02-03 09:46 | 463298.6 | 480.0007 | 2 | 39 | 4.200288 | 3.518904 | 0.5601473 | 0 | 2.347095 | 0
2018-02-03 09:48 | 463418.6 | 600.0006 | 2 | 39 | 4.200231 | 3.268492 | 0.6732479 | 0 | 2.822147 | 0
2018-02-03 09:48 | 463423.4 | 604.7125 | 2 | 39 | 4.200288 | 3.259998 | 0.6775303 | 0 | 2.840134 | 0
2018-02-03 09:50 | 463543.4 | 120.0016 | 3 | 39 | 4.222342 | 3.260073 | 0.7858278 | 0 | 3.296112 | 0
2018-02-03 09:52 | 463663.4 | 240.0005 | 3 | 39 | 4.24732 | 3.260117 | 0.8944842 | 0 | 3.756237 | 0
2018-02-03 09:54 | 463783.4 | 360.0003 | 3 | 39 | 4.273737 | 3.260036 | 1.003156 | 0 | 4.219226 | 0
2018-02-03 09:56 | 463903.4 | 480.0001 | 3 | 39 | 4.301865 | 3.260075 | 1.111807 | 0 | 4.685085 | 0
2018-02-03 09:58 | 464023.4 | 600.0014 | 3 | 39 | 4.331614 | 3.26001 | 1.220477 | 0 | 5.15417 | 0
2018-02-03 10:00 | 464143.4 | 720.0013 | 3 | 39 | 4.362567 | 3.259985 | 1.329148 | 0 | 5.626556 | 0
2018-02-03 10:02 | 464263.4 | 840.0003 | 3 | 39 | 4.394917 | 3.260004 | 1.437809 | 0 | 6.102343 | 0
2018-02-03 10:04 | 464383.4 | 960 | 3 | 39 | 4.400225 | 2.98592 | 1.542326 | 0 | 6.562201 | 0
2018-02-03 10:06 | 464503.4 | 1080.0006 | 3 | 39 | 4.400283 | 2.73172 | 1.637493 | 0 | 6.980956 | 0
2018-02-03 10:08 | 464623.4 | 1200.0003 | 3 | 39 | 4.400215 | 2.516809 | 1.724858 | 0 | 7.365386 | 0
2018-02-03 10:10 | 464743.4 | 1320.0002 | 3 | 39 | 4.400237 | 2.334198 | 1.805666 | 0 | 7.720961 | 0
2018-02-03 10:12 | 464863.4 | 1440.0016 | 3 | 39 | 4.400248 | 2.172003 | 1.8807 | 0 | 8.051127 | 0
2018-02-03 10:14 | 464983.4 | 1560.0006 | 3 | 39 | 4.400198 | 2.025238 | 1.950621 | 0 | 8.358797 | 0
2018-02-03 10:16 | 465103.4 | 1680.0003 | 3 | 39 | 4.400226 | 1.894576 | 2.015928 | 0 | 8.64616 | 0
2018-02-03 10:18 | 465223.4 | 1800.0008 | 3 | 39 | 4.400275 | 1.772652 | 2.077008 | 0 | 8.914926 | 0
2018-02-03 10:20 | 465343.4 | 1920.0006 | 3 | 39 | 4.400237 | 1.658156 | 2.13414 | 0 | 9.166319 | 0
2018-02-03 10:22 | 465463.4 | 2040.0013 | 3 | 39 | 4.40023 | 1.552226 | 2.187634 | 0 | 9.401703 | 0
2018-02-03 10:24 | 465583.4 | 2160.0003 | 3 | 39 | 4.400158 | 1.452128 | 2.237694 | 0 | 9.621978 | 0
2018-02-03 10:26 | 465703.4 | 2280.0008 | 3 | 39 | 4.400232 | 1.358137 | 2.284524 | 0 | 9.828041 | 0
2018-02-03 10:28 | 465823.4 | 2400.0014 | 3 | 39 | 4.400238 | 1.269091 | 2.328276 | 0 | 10.02056 | 0
2018-02-03 10:30 | 465943.4 | 2520.0004 | 3 | 39 | 4.400187 | 1.185438 | 2.369161 | 0 | 10.20046 | 0
2018-02-03 10:32 | 466063.4 | 2640.0009 | 3 | 39 | 4.400208 | 1.107764 | 2.407378 | 0 | 10.36862 | 0
2018-02-03 10:34 | 466183.4 | 2760.0016 | 3 | 39 | 4.400247 | 1.034978 | 2.443066 | 0 | 10.52566 | 0
2018-02-03 10:36 | 466303.4 | 2880.0014 | 3 | 39 | 4.400159 | 0.9648895 | 2.476374 | 0 | 10.67222 | 0
2018-02-03 10:38 | 466423.4 | 3000.0003 | 3 | 39 | 4.400162 | 0.9008036 | 2.507453 | 0 | 10.80897 | 0
2018-02-03 10:40 | 466543.4 | 3120.0001 | 3 | 39 | 4.400119 | 0.8401623 | 2.536472 | 0 | 10.93666 | 0
2018-02-03 10:42 | 466663.4 | 3240.0006 | 3 | 39 | 4.400218 | 0.7851238 | 2.563561 | 0 | 11.05586 | 0
2018-02-03 10:44 | 466783.4 | 3360.0013 | 3 | 39 | 4.400166 | 0.7318144 | 2.588833 | 0 | 11.16706 | 0
2018-02-03 10:46 | 466903.4 | 3480.0011 | 3 | 39 | 4.400189 | 0.682868 | 2.612407 | 0 | 11.27079 | 0
2018-02-03 10:48 | 467023.4 | 3600.0008 | 3 | 39 | 4.400177 | 0.6367559 | 2.63439 | 0 | 11.36752 | 0
2018-02-03 10:50 | 467143.4 | 3720.0006 | 3 | 39 | 4.400193 | 0.5930262 | 2.654866 | 0 | 11.45762 | 0
2018-02-03 10:52 | 467263.4 | 3840.0011 | 3 | 39 | 4.400172 | 0.5525036 | 2.673944 | 0 | 11.54156 | 0
2018-02-03 10:54 | 467383.4 | 3960.0018 | 3 | 39 | 4.400177 | 0.5161238 | 2.691744 | 0 | 11.61988 | 0
2018-02-03 10:56 | 467503.4 | 4080.0007 | 3 | 39 | 4.400154 | 0.4811869 | 2.708363 | 0 | 11.69301 | 0
2018-02-03 10:58 | 467623.4 | 4200.0022 | 3 | 39 | 4.400166 | 0.4493771 | 2.723876 | 0 | 11.76127 | 0
2018-02-03 11:00 | 467743.4 | 4320.0011 | 3 | 39 | 4.400198 | 0.4197397 | 2.738344 | 0 | 11.82493 | 0
2018-02-03 11:02 | 467863.4 | 4440.0002 | 3 | 39 | 4.400229 | 0.3930006 | 2.751868 | 0 | 11.88444 | 0
2018-02-03 11:04 | 467983.4 | 4560.0016 | 3 | 39 | 4.400144 | 0.3667793 | 2.764512 | 0 | 11.94008 | 0
2018-02-03 11:06 | 468103.4 | 4680.0012 | 3 | 39 | 4.400122 | 0.3437767 | 2.776353 | 0 | 11.99218 | 0
2018-02-03 11:08 | 468223.4 | 4800.0002 | 3 | 39 | 4.400154 | 0.3225927 | 2.787451 | 0 | 12.04101 | 0
2018-02-03 11:10 | 468343.4 | 4920 | 3 | 39 | 4.400103 | 0.3018923 | 2.797857 | 0 | 12.0868 | 0
2018-02-03 11:12 | 468463.4 | 5040.0006 | 3 | 39 | 4.400141 | 0.283864 | 2.807615 | 0 | 12.12973 | 0
2018-02-03 11:14 | 468583.4 | 5160.0003 | 3 | 39 | 4.400154 | 0.266593 | 2.816784 | 0 | 12.17008 | 0
2018-02-03 11:16 | 468703.4 | 5280.0009 | 3 | 39 | 4.400123 | 0.2504501 | 2.825399 | 0 | 12.20799 | 0
2018-02-03 11:18 | 468823.4 | 5400 | 3 | 39 | 4.400101 | 0.236167 | 2.833506 | 0 | 12.24366 | 0
2018-02-03 11:20 | 468943.4 | 5520.0022 | 3 | 39 | 4.400054 | 0.2224617 | 2.841147 | 0 | 12.27728 | 0
2018-02-03 11:22 | 469063.4 | 5640.0004 | 3 | 39 | 4.400102 | 0.2099323 | 2.848358 | 0 | 12.30901 | 0
2018-02-03 11:24 | 469183.4 | 5760.0001 | 3 | 39 | 4.400088 | 0.1986675 | 2.855169 | 0 | 12.33898 | 0
2018-02-03 11:26 | 469303.4 | 5880.0007 | 3 | 39 | 4.40017 | 0.1886578 | 2.86162 | 0 | 12.36736 | 0
2018-02-03 11:28 | 469423.4 | 6000.0012 | 3 | 39 | 4.400162 | 0.1790304 | 2.867728 | 0 | 12.39424 | 0
2018-02-03 11:30 | 469543.4 | 6120.0001 | 3 | 39 | 4.400084 | 0.1693316 | 2.873528 | 0 | 12.41976 | 0
2018-02-03 11:32 | 469663.4 | 6240.0016 | 3 | 39 | 4.400075 | 0.1607323 | 2.879036 | 0 | 12.444 | 0
2018-02-03 11:34 | 469783.4 | 6360.0014 | 3 | 39 | 4.400105 | 0.1530886 | 2.884276 | 0 | 12.46706 | 0
2018-02-03 11:36 | 469903.4 | 6480.0003 | 3 | 39 | 4.400075 | 0.1456013 | 2.889265 | 0 | 12.48901 | 0
2018-02-03 11:38 | 470023.4 | 6600.0001 | 3 | 39 | 4.400085 | 0.1387777 | 2.894014 | 0 | 12.5099 | 0
2018-02-03 11:40 | 470143.4 | 6720.0005 | 3 | 39 | 4.400084 | 0.132268 | 2.898533 | 0 | 12.52978 | 0
2018-02-03 11:42 | 470263.4 | 6840.0021 | 3 | 39 | 4.400059 | 0.1256332 | 2.902841 | 0 | 12.54874 | 0
2018-02-03 11:44 | 470383.4 | 6960.0001 | 3 | 39 | 4.400123 | 0.1204491 | 2.906945 | 0 | 12.5668 | 0
2018-02-03 11:46 | 470503.4 | 7080.0006 | 3 | 39 | 4.400031 | 0.113966 | 2.910861 | 0 | 12.58403 | 0
2018-02-03 11:48 | 470623.4 | 7200.0005 | 3 | 39 | 4.400093 | 0.1090345 | 2.914585 | 0 | 12.60042 | 0
2018-02-03 11:50 | 470743.4 | 7320.0019 | 3 | 39 | 4.40012 | 0.1043167 | 2.918135 | 0 | 12.61604 | 0
2018-02-03 11:52 | 470863.4 | 7440.0009 | 3 | 39 | 4.400116 | 0.099576 | 2.921528 | 0 | 12.63097 | 0
2018-02-03 11:54 | 470983.4 | 7560.0014 | 3 | 39 | 4.400099 | 0.09543991 | 2.924773 | 0 | 12.64524 | 0
2018-02-03 11:56 | 471103.4 | 7680.0005 | 3 | 39 | 4.400048 | 0.09073067 | 2.927867 | 0 | 12.65886 | 0
2018-02-03 11:58 | 471223.4 | 7800.001 | 3 | 39 | 4.400063 | 0.08658409 | 2.930827 | 0 | 12.67188 | 0
2018-02-03 12:00 | 471343.4 | 7920.0008 | 3 | 39 | 4.400053 | 0.08315468 | 2.933669 | 0 | 12.68439 | 0
2018-02-03 12:02 | 471413.9 | 7990.4659 | 3 | 39 | 4.400104 | 0.08149529 | 2.935285 | 0 | 12.6915 | 0
2018-02-03 12:04 | 471533.9 | 120.0008 | 4 | 39 | 4.388063 | 0 | 2.935285 | 0 | 12.6915 | 0
2018-02-03 12:06 | 471653.9 | 240.0013 | 4 | 39 | 4.386485 | 0 | 2.935285 | 0 | 12.6915 | 0
2018-02-03 12:07 | 471713.9 | 300.003 | 4 | 39 | 4.385909 | 0 | 2.935285 | 0 | 12.6915 | 0
2018-02-03 12:09 | 471834 | 120.0007 | 5 | 39 | 3.958918 | -3.260089 | 2.935285 | 0.1086586 | 12.6915 | 0.4355853
2018-02-03 12:11 | 471954 | 240.0005 | 5 | 39 | 3.914239 | -3.260056 | 2.935285 | 0.217324 | 12.6915 | 0.8632661
2018-02-03 12:13 | 472074 | 360.0004 | 5 | 39 | 3.871969 | -3.26002 | 2.935285 | 0.3259774 | 12.6915 | 1.286268
2018-02-03 12:15 | 472194 | 480.0002 | 5 | 39 | 3.829432 | -3.259972 | 2.935285 | 0.4346535 | 12.6915 | 1.704736
2018-02-03 12:17 | 472314 | 600.0001 | 5 | 39 | 3.788132 | -3.260069 | 2.935285 | 0.5433191 | 12.6915 | 2.118608
2018-02-03 12:19 | 472434 | 720.0005 | 5 | 39 | 3.748026 | -3.259972 | 2.935285 | 0.6519868 | 12.6915 | 2.528078
2018-02-03 12:21 | 472554 | 840.001 | 5 | 39 | 3.708605 | -3.260073 | 2.935285 | 0.7606408 | 12.6915 | 2.933164
2018-02-03 12:23 | 472674 | 960.0008 | 5 | 39 | 3.669921875 | -3.260022 | 2.935285 | 0.8693027 | 12.6915 | 3.334029
2018-02-03 12:25 | 472794 | 1080.0014 | 5 | 39 | 3.633453 | -3.260051 | 2.935285 | 0.9779735 | 12.6915 | 3.730845
2018-02-03 12:27 | 472914 | 1200.0003 | 5 | 39 | 3.599168 | -3.260029 | 2.935285 | 1.086633 | 12.6915 | 4.123773
2018-02-03 12:29 | 473034 | 1320.0002 | 5 | 39 | 3.567277 | -3.260037 | 2.935285 | 1.195308 | 12.6915 | 4.513147
2018-02-03 12:31 | 473154 | 1440.0007 | 5 | 39 | 3.538339 | -3.259982 | 2.935285 | 1.303968 | 12.6915 | 4.899172
2018-02-03 12:33 | 473274 | 1560.0013 | 5 | 39 | 3.511469 | -3.259998 | 2.935285 | 1.412627 | 12.6915 | 5.282166
2018-02-03 12:35 | 473394 | 1680.0011 | 5 | 39 | 3.485969 | -3.260018 | 2.935285 | 1.521285 | 12.6915 | 5.662318
2018-02-03 12:37 | 473514 | 1800.0009 | 5 | 39 | 3.462383 | -3.259978 | 2.935285 | 1.629943 | 12.6915 | 6.039799
2018-02-03 12:39 | 473634 | 1920.0014 | 5 | 39 | 3.439766 | -3.259952 | 2.935285 | 1.738605 | 12.6915 | 6.414799
2018-02-03 12:41 | 473754 | 2040.0004 | 5 | 39 | 3.417632 | -3.259903 | 2.935285 | 1.847271 | 12.6915 | 6.787381
2018-02-03 12:43 | 473874 | 2160.001 | 5 | 39 | 3.395384 | -3.259922 | 2.935285 | 1.955927 | 12.6915 | 7.157519
2018-02-03 12:45 | 473994 | 2280.0015 | 5 | 39 | 3.37264 | -3.260015 | 2.935285 | 2.064586 | 12.6915 | 7.525227
2018-02-03 12:47 | 474114 | 2400.0013 | 5 | 39 | 3.34899 | -3.259975 | 2.935285 | 2.173255 | 12.6915 | 7.890463
2018-02-03 12:49 | 474234 | 2520.0011 | 5 | 39 | 3.322875 | -3.260039 | 2.935285 | 2.281911 | 12.6915 | 8.25295
2018-02-03 12:51 | 474354 | 2640.0001 | 5 | 39 | 3.293591 | -3.259938 | 2.935285 | 2.390576 | 12.6915 | 8.612465
2018-02-03 12:53 | 474474 | 2760.0006 | 5 | 39 | 3.260448 | -3.259974 | 2.935285 | 2.499228 | 12.6915 | 8.968567
2018-02-03 12:55 | 474594 | 2880.0012 | 5 | 39 | 3.22078 | -3.259945 | 2.935285 | 2.607893 | 12.6915 | 9.320784
2018-02-03 12:57 | 474714 | 3000.0002 | 5 | 39 | 3.171597 | -3.259927 | 2.935285 | 2.716553 | 12.6915 | 9.668196
2018-02-03 12:59 | 474834 | 3120.0018 | 5 | 39 | 3.104648 | -3.259977 | 2.935285 | 2.825219 | 12.6915 | 10.00939
2018-02-03 13:01 | 474954 | 3240.0012 | 5 | 39 | 3.004024 | -3.259913 | 2.935285 | 2.933874 | 12.6915 | 10.34171
2018-02-03 13:01 | 474957.6 | 3243.6635 | 5 | 39 | 2.999996 | -3.259892 | 2.935285 | 2.937197 | 12.6915 | 10.35169
2018-02-03 13:03 | 475077.7 | 120.0005 | 6 | 39 | 3.623443 | 0 | 2.935285 | 2.937197 | 12.6915 | 10.35169
2018-02-03 13:05 | 475197.7 | 240.0011 | 6 | 39 | 3.666222 | 0 | 2.935285 | 2.937197 | 12.6915 | 10.35169
2018-02-03 13:06 | 475257.7 | 300.0036 | 6 | 39 | 3.675963 | 0 | 2.935285 | 2.937197 | 12.6915 | 10.35169
2018-02-03 13:06 | 475257.7 | 0.0026 | 7 | 40 | 3.676038 | 0 | 0 | 0 | 0 | 0
2018-02-03 13:08 | 475377.8 | 120.0015 | 2 | 40 | 4.200326 | 4.642086 | 0.1608968 | 0 | 0.6701216 | 0
2018-02-03 13:10 | 475497.8 | 240.0005 | 2 | 40 | 4.200269 | 4.132048 | 0.306631 | 0 | 1.282248 | 0
2018-02-03 13:12 | 475617.8 | 360.0011 | 2 | 40 | 4.200287 | 3.784502 | 0.4382344 | 0 | 1.835019 | 0
2018-02-03 13:14 | 475737.8 | 480.0009 | 2 | 40 | 4.200249 | 3.510818 | 0.5597179 | 0 | 2.345281 | 0
2018-02-03 13:16 | 475857.8 | 600.0013 | 2 | 40 | 4.200271 | 3.26395 | 0.6725702 | 0 | 2.819289 | 0
2018-02-03 13:16 | 475859.7 | 601.9653 | 2 | 40 | 4.200254 | 3.259991 | 0.6743498 | 0 | 2.826764 | 0
2018-02-03 13:18 | 475979.7 | 120.0008 | 3 | 40 | 4.222208 | 3.259949 | 0.7826283 | 0 | 3.282648 | 0
2018-02-03 13:20 | 476099.7 | 240.0012 | 3 | 40 | 4.247226 | 3.259937 | 0.891287 | 0 | 3.742771 | 0
2018-02-03 13:22 | 476219.7 | 360.0011 | 3 | 40 | 4.273446 | 3.259964 | 0.9999463 | 0 | 4.205682 | 0
2018-02-03 13:24 | 476339.7 | 480.0007 | 3 | 40 | 4.301171 | 3.260004 | 1.108609 | 0 | 4.671536 | 0
2018-02-03 13:26 | 476459.7 | 600.0005 | 3 | 40 | 4.330277 | 3.259998 | 1.217272 | 0 | 5.140486 | 0
2018-02-03 13:28 | 476579.7 | 720.001 | 3 | 40 | 4.361041 | 3.26001 | 1.325944 | 0 | 5.61272 | 0
2018-02-03 13:30 | 476699.7 | 840.0008 | 3 | 40 | 4.393036 | 3.259964 | 1.434605 | 0 | 6.088324 | 0
2018-02-03 13:32 | 476819.7 | 960.0015 | 3 | 40 | 4.400228 | 3.002405 | 1.539619 | 0 | 6.550328 | 0
2018-02-03 13:34 | 476939.7 | 1080.0012 | 3 | 40 | 4.400272 | 2.746437 | 1.635342 | 0 | 6.971532 | 0
2018-02-03 13:36 | 477059.7 | 1200.0002 | 3 | 40 | 4.400257 | 2.52644 | 1.723121 | 0 | 7.357784 | 0
2018-02-03 13:38 | 477179.7 | 1320.0007 | 3 | 40 | 4.400211 | 2.338169 | 1.804107 | 0 | 7.714139 | 0
2018-02-03 13:40 | 477299.7 | 1440.0014 | 3 | 40 | 4.400193 | 2.171127 | 1.879215 | 0 | 8.044636 | 0
2018-02-03 13:42 | 477419.7 | 1560.0011 | 3 | 40 | 4.400235 | 2.023073 | 1.949092 | 0 | 8.352108 | 0
2018-02-03 13:44 | 477539.7 | 1680.001 | 3 | 40 | 4.400223 | 1.890546 | 2.014271 | 0 | 8.638908 | 0
2018-02-03 13:46 | 477659.7 | 1800.0007 | 3 | 40 | 4.400232 | 1.770941 | 2.075269 | 0 | 8.907317 | 0
2018-02-03 13:48 | 477779.7 | 1920.0004 | 3 | 40 | 4.400249 | 1.658391 | 2.132378 | 0 | 9.158608 | 0
2018-02-03 13:50 | 477899.7 | 2040.0011 | 3 | 40 | 4.400224 | 1.552802 | 2.185879 | 0 | 9.394023 | 0
2018-02-03 13:52 | 478019.7 | 2160.0009 | 3 | 40 | 4.400144 | 1.453559 | 2.235976 | 0 | 9.614458 | 0
2018-02-03 13:54 | 478139.7 | 2280.0006 | 3 | 40 | 4.400259 | 1.363678 | 2.282919 | 0 | 9.821021 | 0
2018-02-03 13:56 | 478259.7 | 2400.0004 | 3 | 40 | 4.400223 | 1.275482 | 2.326876 | 0 | 10.01444 | 0
2018-02-03 13:58 | 478379.7 | 2520.0018 | 3 | 40 | 4.400222 | 1.191897 | 2.367988 | 0 | 10.19534 | 0
2018-02-03 14:00 | 478499.7 | 2640.0007 | 3 | 40 | 4.400181 | 1.114674 | 2.406412 | 0 | 10.36441 | 0
2018-02-03 14:02 | 478619.7 | 2760.0004 | 3 | 40 | 4.400168 | 1.040974 | 2.442327 | 0 | 10.52245 | 0
2018-02-03 14:04 | 478739.7 | 2880.0003 | 3 | 40 | 4.400181 | 0.9720392 | 2.475857 | 0 | 10.66998 | 0
2018-02-03 14:06 | 478859.7 | 3000.0009 | 3 | 40 | 4.400213 | 0.9083576 | 2.50718 | 0 | 10.80781 | 0
2018-02-03 14:08 | 478979.7 | 3120.0014 | 3 | 40 | 4.400179 | 0.8483963 | 2.536444 | 0 | 10.93658 | 0
2018-02-03 14:10 | 479099.7 | 3240.0013 | 3 | 40 | 4.400192 | 0.792737 | 2.563781 | 0 | 11.05687 | 0
2018-02-03 14:12 | 479219.7 | 3360.0003 | 3 | 40 | 4.400153 | 0.7392759 | 2.589304 | 0 | 11.16917 | 0
2018-02-03 14:14 | 479339.7 | 3480.0001 | 3 | 40 | 4.400168 | 0.6896391 | 2.61312 | 0 | 11.27397 | 0
2018-02-03 14:16 | 479459.7 | 3600.0014 | 3 | 40 | 4.400182 | 0.6437168 | 2.635327 | 0 | 11.37168 | 0
2018-02-03 14:18 | 479579.7 | 3720.0011 | 3 | 40 | 4.400154 | 0.5998087 | 2.656044 | 0 | 11.46284 | 0
2018-02-03 14:20 | 479699.7 | 3840.0009 | 3 | 40 | 4.400126 | 0.5585527 | 2.675351 | 0 | 11.5478 | 0
2018-02-03 14:22 | 479819.7 | 3960.0008 | 3 | 40 | 4.400151 | 0.5208864 | 2.693335 | 0 | 11.62693 | 0
2018-02-03 14:24 | 479939.7 | 4080.0014 | 3 | 40 | 4.400126 | 0.4852657 | 2.710103 | 0 | 11.70071 | 0
2018-02-03 14:26 | 480059.7 | 4200.0004 | 3 | 40 | 4.40019 | 0.453289 | 2.725735 | 0 | 11.76949 | 0
2018-02-03 14:28 | 480179.7 | 4320.0018 | 3 | 40 | 4.400155 | 0.4224977 | 2.740319 | 0 | 11.83366 | 0
2018-02-03 14:30 | 480299.7 | 4440.0008 | 3 | 40 | 4.400157 | 0.3944139 | 2.753926 | 0 | 11.89354 | 0
2018-02-03 14:32 | 480419.7 | 4560.0004 | 3 | 40 | 4.400186 | 0.3686085 | 2.766633 | 0 | 11.94945 | 0
2018-02-03 14:34 | 480539.7 | 4680.0003 | 3 | 40 | 4.400188 | 0.3448687 | 2.778504 | 0 | 12.00168 | 0
2018-02-03 14:36 | 480659.7 | 4800.0001 | 3 | 40 | 4.400123 | 0.3215847 | 2.789604 | 0 | 12.05053 | 0
2018-02-03 14:38 | 480779.7 | 4920.0006 | 3 | 40 | 4.400186 | 0.3022842 | 2.799995 | 0 | 12.09625 | 0
2018-02-03 14:40 | 480899.7 | 5040.0004 | 3 | 40 | 4.400169 | 0.2835693 | 2.809745 | 0 | 12.13915 | 0
2018-02-03 14:42 | 481019.7 | 5160.0009 | 3 | 40 | 4.400079 | 0.2658968 | 2.818898 | 0 | 12.17943 | 0
2018-02-03 14:44 | 481139.7 | 5280.0008 | 3 | 40 | 4.400126 | 0.2512875 | 2.827514 | 0 | 12.21733 | 0
2018-02-03 14:46 | 481259.7 | 5400.0014 | 3 | 40 | 4.400109 | 0.2366171 | 2.835639 | 0 | 12.25309 | 0
2018-02-03 14:48 | 481379.7 | 5520.0004 | 3 | 40 | 4.400097 | 0.2232676 | 2.843301 | 0 | 12.2868 | 0
2018-02-03 14:50 | 481499.7 | 5640.0002 | 3 | 40 | 4.40014 | 0.211257 | 2.850537 | 0 | 12.31864 | 0
2018-02-03 14:52 | 481619.7 | 5760.0016 | 3 | 40 | 4.400102 | 0.1994057 | 2.857377 | 0 | 12.34873 | 0
2018-02-03 14:54 | 481739.7 | 5880.0005 | 3 | 40 | 4.400162 | 0.1891785 | 2.863847 | 0 | 12.3772 | 0
2018-02-03 14:56 | 481859.7 | 6000.0004 | 3 | 40 | 4.400101 | 0.1785717 | 2.869972 | 0 | 12.40415 | 0
2018-02-03 14:58 | 481979.7 | 6120.0018 | 3 | 40 | 4.400112 | 0.1692476 | 2.875774 | 0 | 12.42969 | 0
2018-02-03 15:00 | 482099.7 | 6240.0014 | 3 | 40 | 4.400124 | 0.1606398 | 2.881271 | 0 | 12.45387 | 0
2018-02-03 15:02 | 482219.7 | 6360.0004 | 3 | 40 | 4.400061 | 0.1516809 | 2.886482 | 0 | 12.4768 | 0
2018-02-03 15:04 | 482339.7 | 6480.001 | 3 | 40 | 4.400131 | 0.1447659 | 2.891427 | 0 | 12.49856 | 0
2018-02-03 15:06 | 482459.7 | 6600.0008 | 3 | 40 | 4.400123 | 0.137888 | 2.896129 | 0 | 12.51925 | 0
2018-02-03 15:08 | 482579.7 | 6720.0004 | 3 | 40 | 4.40014 | 0.1314564 | 2.900609 | 0 | 12.53896 | 0
2018-02-03 15:10 | 482699.7 | 6840.0011 | 3 | 40 | 4.400151 | 0.1253052 | 2.904881 | 0 | 12.55776 | 0
2018-02-03 15:12 | 482819.7 | 6960.0009 | 3 | 40 | 4.39994 | 0.1237659 | 2.908971 | 0 | 12.57576 | 0
2018-02-03 15:14 | 482939.7 | 7080.0007 | 3 | 40 | 4.400151 | 0.1211853 | 2.913113 | 0 | 12.59398 | 0
2018-02-03 15:16 | 483059.7 | 7200.0013 | 3 | 40 | 4.400118 | 0.1122198 | 2.916992 | 0 | 12.61105 | 0
2018-02-03 15:18 | 483179.7 | 7320.001 | 3 | 40 | 4.400118 | 0.1053238 | 2.920614 | 0 | 12.62699 | 0
2018-02-03 15:20 | 483299.7 | 7440.0001 | 3 | 40 | 4.400091 | 0.09887791 | 2.924013 | 0 | 12.64194 | 0
2018-02-03 15:22 | 483419.7 | 7560.0006 | 3 | 40 | 4.400084 | 0.09384251 | 2.927226 | 0 | 12.65608 | 0
2018-02-03 15:24 | 483539.7 | 7680.0003 | 3 | 40 | 4.400072 | 0.08957195 | 2.930282 | 0 | 12.66953 | 0
2018-02-03 15:26 | 483659.7 | 7800.001 | 3 | 40 | 4.400112 | 0.08633327 | 2.933211 | 0 | 12.68241 | 0
2018-02-03 15:28 | 483779.7 | 7920.0008 | 3 | 40 | 4.400097 | 0.08276463 | 2.936027 | 0 | 12.6948 | 0
2018-02-03 15:28 | 483814.6 | 7954.8476 | 3 | 40 | 4.400051 | 0.08149338 | 2.936821 | 0 | 12.6983 | 0
2018-02-03 15:30 | 483934.7 | 120 | 4 | 40 | 4.387967 | 0 | 2.936821 | 0 | 12.6983 | 0
2018-02-03 15:32 | 484054.7 | 240.0007 | 4 | 40 | 4.386388 | 0 | 2.936821 | 0 | 12.6983 | 0
2018-02-03 15:33 | 484114.7 | 300.0016 | 4 | 40 | 4.385809 | 0 | 2.936821 | 0 | 12.6983 | 0
2018-02-03 15:35 | 484234.7 | 120.0007 | 5 | 40 | 3.957456 | -3.260115 | 2.936821 | 0.108664 | 12.6983 | 0.4354532
2018-02-03 15:37 | 484354.7 | 240.0005 | 5 | 40 | 3.912929 | -3.260096 | 2.936821 | 0.2173236 | 12.6983 | 0.8629658
2018-02-03 15:39 | 484474.7 | 360.0003 | 5 | 40 | 3.870687 | -3.26006 | 2.936821 | 0.3259855 | 12.6983 | 1.285855
2018-02-03 15:41 | 484594.7 | 480 | 5 | 40 | 3.828162 | -3.260066 | 2.936821 | 0.434646 | 12.6983 | 1.704133
2018-02-03 15:43 | 484714.7 | 600.0007 | 5 | 40 | 3.786723 | -3.260089 | 2.936821 | 0.5433158 | 12.6983 | 2.117874
2018-02-03 15:45 | 484834.7 | 720.0004 | 5 | 40 | 3.746425 | -3.260111 | 2.936821 | 0.6519984 | 12.6983 | 2.527224
2018-02-03 15:47 | 484954.7 | 840.0009 | 5 | 40 | 3.706778 | -3.260079 | 2.936821 | 0.7606643 | 12.6983 | 2.93217
2018-02-03 15:49 | 485074.7 | 960.0008 | 5 | 40 | 3.668211 | -3.260089 | 2.936821 | 0.8693324 | 12.6983 | 3.33287
2018-02-03 15:51 | 485194.7 | 1080.0014 | 5 | 40 | 3.631303 | -3.26008 | 2.936821 | 0.9779891 | 12.6983 | 3.729419
2018-02-03 15:53 | 485314.7 | 1200.0012 | 5 | 40 | 3.596893 | -3.260011 | 2.936821 | 1.086664 | 12.6983 | 4.122159
2018-02-03 15:55 | 485434.7 | 1320.0009 | 5 | 40 | 3.564812 | -3.260066 | 2.936821 | 1.195324 | 12.6983 | 4.511232
2018-02-03 15:57 | 485554.7 | 1440.0015 | 5 | 40 | 3.535378 | -3.260047 | 2.936821 | 1.303993 | 12.6983 | 4.896998
2018-02-03 15:59 | 485674.7 | 1560.0012 | 5 | 40 | 3.508352 | -3.260046 | 2.936821 | 1.412648 | 12.6983 | 5.27965
2018-02-03 16:01 | 485794.7 | 1680.0002 | 5 | 40 | 3.483148 | -3.259977 | 2.936821 | 1.521318 | 12.6983 | 5.659516
2018-02-03 16:03 | 485914.7 | 1800.0008 | 5 | 40 | 3.459646 | -3.260053 | 2.936821 | 1.629974 | 12.6983 | 6.03669
2018-02-03 16:05 | 486034.7 | 1920.0014 | 5 | 40 | 3.437531 | -3.259913 | 2.936821 | 1.738639 | 12.6983 | 6.411425
2018-02-03 16:07 | 486154.7 | 2040.0003 | 5 | 40 | 3.415686 | -3.259995 | 2.936821 | 1.847294 | 12.6983 | 6.783744
2018-02-03 16:09 | 486274.7 | 2160.0001 | 5 | 40 | 3.393901 | -3.260015 | 2.936821 | 1.955961 | 12.6983 | 7.153736
2018-02-03 16:11 | 486394.7 | 2280.0016 | 5 | 40 | 3.370583 | -3.26002 | 2.936821 | 2.064621 | 12.6983 | 7.52127
2018-02-03 16:13 | 486514.7 | 2400.0013 | 5 | 40 | 3.34635 | -3.260074 | 2.936821 | 2.173287 | 12.6983 | 7.886236
2018-02-03 16:15 | 486634.7 | 2520.0011 | 5 | 40 | 3.320078 | -3.260077 | 2.936821 | 2.281947 | 12.6983 | 8.248449
2018-02-03 16:17 | 486754.7 | 2640.0001 | 5 | 40 | 3.29039 | -3.260067 | 2.936821 | 2.390607 | 12.6983 | 8.607628
2018-02-03 16:19 | 486874.7 | 2760.0007 | 5 | 40 | 3.256173 | -3.260053 | 2.936821 | 2.499268 | 12.6983 | 8.963345
2018-02-03 16:21 | 486994.7 | 2880.0012 | 5 | 40 | 3.216246 | -3.260036 | 2.936821 | 2.607931 | 12.6983 | 9.31508
2018-02-03 16:23 | 487114.7 | 3000.0011 | 5 | 40 | 3.165496 | -3.260059 | 2.936821 | 2.716604 | 12.6983 | 9.661951
2018-02-03 16:25 | 487234.7 | 3120 | 5 | 40 | 3.097526 | -3.260033 | 2.936821 | 2.825261 | 12.6983 | 10.00242
2018-02-03 16:27 | 487349.8 | 3235.1156 | 5 | 40 | 3 | -3.260074 | 2.936821 | 2.929505 | 12.6983 | 10.32064
2018-02-03 16:29 | 487469.9 | 120.0006 | 6 | 40 | 3.625394 | 0 | 2.936821 | 2.929505 | 12.6983 | 10.32064
2018-02-03 16:31 | 487589.9 | 240.0004 | 6 | 40 | 3.668081 | 0 | 2.936821 | 2.929505 | 12.6983 | 10.32064
2018-02-03 16:32 | 487649.9 | 300.0028 | 6 | 40 | 3.677739 | 0 | 2.936821 | 2.929505 | 12.6983 | 10.32064
2018-02-03 16:32 | 487649.9 | 0.0027 | 7 | 41 | 3.677897 | 0 | 0 | 0 | 0 | 0
2018-02-03 16:34 | 487770 | 120.0007 | 2 | 41 | 4.200318 | 4.635616 | 0.1608503 | 6.96e-10 | 0.6699946 | 2.56e-09
2018-02-03 16:36 | 487890 | 240.0013 | 2 | 41 | 4.200285 | 4.12875 | 0.3064035 | 6.96e-10 | 1.281361 | 2.56e-09
2018-02-03 16:38 | 488010 | 360.0012 | 2 | 41 | 4.200268 | 3.783762 | 0.4379568 | 6.96e-10 | 1.833921 | 2.56e-09
2018-02-03 16:40 | 488130 | 480.0002 | 2 | 41 | 4.200252 | 3.512486 | 0.5594459 | 6.96e-10 | 2.344207 | 2.56e-09
2018-02-03 16:42 | 488250 | 600.0007 | 2 | 41 | 4.200238 | 3.270458 | 0.6724724 | 6.96e-10 | 2.818947 | 2.56e-09
2018-02-03 16:42 | 488255.7 | 605.7142 | 2 | 41 | 4.200249 | 3.259987 | 0.6776541 | 6.96e-10 | 2.840711 | 2.56e-09
2018-02-03 16:44 | 488375.7 | 120.0007 | 3 | 41 | 4.22168 | 3.259922 | 0.7859326 | 6.96e-10 | 3.296567 | 2.56e-09
2018-02-03 16:46 | 488495.7 | 240.0004 | 3 | 41 | 4.24621 | 3.259922 | 0.8945982 | 6.96e-10 | 3.756639 | 2.56e-09
2018-02-03 16:48 | 488615.7 | 360.001 | 3 | 41 | 4.27275 | 3.260014 | 1.003263 | 6.96e-10 | 4.219477 | 2.56e-09
2018-02-03 16:50 | 488735.7 | 480.0008 | 3 | 41 | 4.30074 | 3.259865 | 1.111916 | 6.96e-10 | 4.685235 | 2.56e-09
2018-02-03 16:52 | 488855.7 | 600.0006 | 3 | 41 | 4.330449 | 3.259893 | 1.220579 | 6.96e-10 | 5.154169 | 2.56e-09
2018-02-03 16:54 | 488975.7 | 720.0003 | 3 | 41 | 4.361553 | 3.259905 | 1.329228 | 6.96e-10 | 5.626342 | 2.56e-09
2018-02-03 16:56 | 489095.7 | 840.0001 | 3 | 41 | 4.393785 | 3.259922 | 1.437894 | 6.96e-10 | 6.102027 | 2.56e-09
2018-02-03 16:58 | 489215.7 | 960 | 3 | 41 | 4.400232 | 2.995621 | 1.542733 | 6.96e-10 | 6.563282 | 2.56e-09
2018-02-03 17:00 | 489335.7 | 1080.0005 | 3 | 41 | 4.400232 | 2.737196 | 1.638181 | 6.96e-10 | 6.983275 | 2.56e-09
2018-02-03 17:02 | 489455.7 | 1200.0003 | 3 | 41 | 4.400231 | 2.515526 | 1.725628 | 6.96e-10 | 7.368067 | 2.56e-09
2018-02-03 17:04 | 489575.7 | 1320.0009 | 3 | 41 | 4.400255 | 2.328382 | 1.806282 | 6.96e-10 | 7.722962 | 2.56e-09
2018-02-03 17:06 | 489695.7 | 1440.0016 | 3 | 41 | 4.400238 | 2.163359 | 1.88108 | 6.96e-10 | 8.05209 | 2.56e-09
2018-02-03 17:08 | 489815.7 | 1560.0013 | 3 | 41 | 4.400228 | 2.015074 | 1.95068 | 6.96e-10 | 8.358344 | 2.56e-09
2018-02-03 17:10 | 489935.7 | 1680.0002 | 3 | 41 | 4.40024 | 1.880466 | 2.015569 | 6.96e-10 | 8.64387 | 2.56e-09
2018-02-03 17:12 | 490055.7 | 1800.0015 | 3 | 41 | 4.40021 | 1.756048 | 2.076137 | 6.96e-10 | 8.910381 | 2.56e-09
2018-02-03 17:14 | 490175.7 | 1920.0013 | 3 | 41 | 4.400217 | 1.6418 | 2.13274 | 6.96e-10 | 9.159447 | 2.56e-09
2018-02-03 17:16 | 490295.7 | 2040.0003 | 3 | 41 | 4.40019 | 1.535224 | 2.185665 | 6.96e-10 | 9.392331 | 2.56e-09
2018-02-03 17:18 | 490415.7 | 2160.0002 | 3 | 41 | 4.400219 | 1.436923 | 2.235173 | 6.96e-10 | 9.610174 | 2.56e-09
2018-02-03 17:20 | 490535.7 | 2280.0006 | 3 | 41 | 4.400181 | 1.342766 | 2.281474 | 6.96e-10 | 9.813909 | 2.56e-09
2018-02-03 17:22 | 490655.7 | 2400.0028 | 3 | 41 | 4.400205 | 1.25683 | 2.324778 | 6.96e-10 | 10.00446 | 2.56e-09
2018-02-03 17:24 | 490775.7 | 2520.0002 | 3 | 41 | 4.400133 | 1.175494 | 2.365306 | 6.96e-10 | 10.18279 | 2.56e-09
2018-02-03 17:26 | 490895.7 | 2640.0017 | 3 | 41 | 4.400189 | 1.100071 | 2.403235 | 6.96e-10 | 10.34968 | 2.56e-09
2018-02-03 17:28 | 491015.7 | 2760.0007 | 3 | 41 | 4.400195 | 1.028913 | 2.438705 | 6.96e-10 | 10.50576 | 2.56e-09
2018-02-03 17:30 | 491135.7 | 2880.0005 | 3 | 41 | 4.400179 | 0.9616213 | 2.471864 | 6.96e-10 | 10.65166 | 2.56e-09
2018-02-03 17:32 | 491255.7 | 3000.001 | 3 | 41 | 4.400179 | 0.8984175 | 2.502854 | 6.96e-10 | 10.78802 | 2.56e-09
2018-02-03 17:34 | 491375.7 | 3120.0015 | 3 | 41 | 4.400217 | 0.8391495 | 2.531799 | 6.96e-10 | 10.91539 | 2.56e-09
2018-02-03 17:36 | 491495.7 | 3240.0013 | 3 | 41 | 4.400182 | 0.7826576 | 2.558805 | 6.96e-10 | 11.03422 | 2.56e-09
2018-02-03 17:38 | 491615.7 | 3360.0002 | 3 | 41 | 4.400178 | 0.7298117 | 2.583996 | 6.96e-10 | 11.14507 | 2.56e-09
2018-02-03 17:40 | 491735.7 | 3480.0009 | 3 | 41 | 4.400173 | 0.6800499 | 2.607491 | 6.96e-10 | 11.24845 | 2.56e-09
2018-02-03 17:42 | 491855.7 | 3600.0014 | 3 | 41 | 4.400152 | 0.6332073 | 2.629377 | 6.96e-10 | 11.34475 | 2.56e-09
2018-02-03 17:44 | 491975.7 | 3720.0028 | 3 | 41 | 4.400196 | 0.5902214 | 2.649769 | 6.96e-10 | 11.43448 | 2.56e-09
2018-02-03 17:46 | 492095.7 | 3840.0001 | 3 | 41 | 4.400204 | 0.5498447 | 2.668747 | 6.96e-10 | 11.51798 | 2.56e-09
2018-02-03 17:48 | 492215.7 | 3960.0016 | 3 | 41 | 4.400137 | 0.5117245 | 2.686427 | 6.96e-10 | 11.59578 | 2.56e-09
2018-02-03 17:50 | 492335.7 | 4080.0006 | 3 | 41 | 4.400118 | 0.478159 | 2.702926 | 6.96e-10 | 11.66838 | 2.56e-09
2018-02-03 17:52 | 492455.7 | 4200.0012 | 3 | 41 | 4.400146 | 0.4476738 | 2.718358 | 6.96e-10 | 11.73628 | 2.56e-09
2018-02-03 17:54 | 492575.7 | 4320.0001 | 3 | 41 | 4.40014 | 0.4191093 | 2.7328 | 6.96e-10 | 11.79983 | 2.56e-09
2018-02-03 17:56 | 492695.7 | 4440.0006 | 3 | 41 | 4.400134 | 0.3922825 | 2.746325 | 6.96e-10 | 11.85934 | 2.56e-09
2018-02-03 17:58 | 492815.7 | 4560.0004 | 3 | 41 | 4.400159 | 0.3674088 | 2.758988 | 6.96e-10 | 11.91506 | 2.56e-09
2018-02-03 18:00 | 492935.7 | 4680.001 | 3 | 41 | 4.400154 | 0.3444633 | 2.770847 | 6.96e-10 | 11.96724 | 2.56e-09
2018-02-03 18:02 | 493055.7 | 4800 | 3 | 41 | 4.40015 | 0.3233986 | 2.781975 | 6.96e-10 | 12.01621 | 2.56e-09
2018-02-03 18:04 | 493175.7 | 4920.0006 | 3 | 41 | 4.400158 | 0.3043222 | 2.792428 | 6.96e-10 | 12.0622 | 2.56e-09
2018-02-03 18:06 | 493295.7 | 5040.0011 | 3 | 41 | 4.400134 | 0.2857056 | 2.802262 | 6.96e-10 | 12.10547 | 2.56e-09
2018-02-03 18:08 | 493415.7 | 5160.0008 | 3 | 41 | 4.400129 | 0.2687483 | 2.811509 | 6.96e-10 | 12.14616 | 2.56e-09
2018-02-03 18:10 | 493535.7 | 5280.0006 | 3 | 41 | 4.400144 | 0.2527208 | 2.820203 | 6.96e-10 | 12.18441 | 2.56e-09
2018-02-03 18:12 | 493655.7 | 5400.0005 | 3 | 41 | 4.400097 | 0.2375822 | 2.828385 | 6.96e-10 | 12.22041 | 2.56e-09
2018-02-03 18:14 | 493775.7 | 5520.0011 | 3 | 41 | 4.400115 | 0.2245989 | 2.836094 | 6.96e-10 | 12.25434 | 2.56e-09
2018-02-03 18:16 | 493895.7 | 5640.0007 | 3 | 41 | 4.400155 | 0.2121563 | 2.843373 | 6.96e-10 | 12.28636 | 2.56e-09
2018-02-03 18:18 | 494015.7 | 5760.0005 | 3 | 41 | 4.400143 | 0.2008791 | 2.850244 | 6.96e-10 | 12.3166 | 2.56e-09
2018-02-03 18:20 | 494135.7 | 5880.0002 | 3 | 41 | 4.400145 | 0.1897516 | 2.856742 | 6.96e-10 | 12.34519 | 2.56e-09
2018-02-03 18:22 | 494255.7 | 6000 | 3 | 41 | 4.400146 | 0.1793671 | 2.862884 | 6.96e-10 | 12.37221 | 2.56e-09
2018-02-03 18:24 | 494375.7 | 6120.0007 | 3 | 41 | 4.400116 | 0.1699829 | 2.868696 | 6.96e-10 | 12.39779 | 2.56e-09
2018-02-03 18:26 | 494495.7 | 6240.0005 | 3 | 41 | 4.400063 | 0.1606398 | 2.874207 | 6.96e-10 | 12.42204 | 2.56e-09
2018-02-03 18:28 | 494615.7 | 6360.0003 | 3 | 41 | 4.400059 | 0.1523743 | 2.87944 | 6.96e-10 | 12.44506 | 2.56e-09
2018-02-03 18:30 | 494735.7 | 6480.0008 | 3 | 41 | 4.400023 | 0.1444864 | 2.884415 | 6.96e-10 | 12.46695 | 2.56e-09
2018-02-03 18:32 | 494855.7 | 6600.0014 | 3 | 41 | 4.400051 | 0.1376543 | 2.88914 | 6.96e-10 | 12.48774 | 2.56e-09
2018-02-03 18:34 | 494975.7 | 6720.0012 | 3 | 41 | 4.400105 | 0.1319065 | 2.893639 | 6.96e-10 | 12.50754 | 2.56e-09
2018-02-03 18:36 | 495095.7 | 6840.001 | 3 | 41 | 4.400146 | 0.1255531 | 2.897925 | 6.96e-10 | 12.5264 | 2.56e-09
2018-02-03 18:38 | 495215.7 | 6960.0015 | 3 | 41 | 4.400122 | 0.119689 | 2.901998 | 6.96e-10 | 12.54432 | 2.56e-09
2018-02-03 18:40 | 495335.7 | 7080.0004 | 3 | 41 | 4.400134 | 0.1139784 | 2.905883 | 6.96e-10 | 12.56141 | 2.56e-09
2018-02-03 18:42 | 495455.7 | 7200.0009 | 3 | 41 | 4.400143 | 0.1089697 | 2.909579 | 6.96e-10 | 12.57768 | 2.56e-09
2018-02-03 18:44 | 495575.7 | 7320.0007 | 3 | 41 | 4.400084 | 0.1032324 | 2.913109 | 6.96e-10 | 12.59321 | 2.56e-09
2018-02-03 18:46 | 495695.7 | 7440.0005 | 3 | 41 | 4.400086 | 0.09885406 | 2.916476 | 6.96e-10 | 12.60803 | 2.56e-09
2018-02-03 18:48 | 495815.7 | 7560.0016 | 3 | 41 | 4.400026 | 0.0942831 | 2.919699 | 6.96e-10 | 12.6222 | 2.56e-09
2018-02-03 18:50 | 495935.7 | 7680.0005 | 3 | 41 | 4.40006 | 0.09070587 | 2.92279 | 6.96e-10 | 12.63581 | 2.56e-09
2018-02-03 18:52 | 496055.7 | 7800.0009 | 3 | 41 | 4.400098 | 0.08741379 | 2.925746 | 6.96e-10 | 12.64882 | 2.56e-09
2018-02-03 18:54 | 496175.7 | 7920.0015 | 3 | 41 | 4.400089 | 0.083848 | 2.928595 | 6.96e-10 | 12.66135 | 2.56e-09
2018-02-03 18:56 | 496258.9 | 8003.2027 | 3 | 41 | 4.400109 | 0.0814991 | 2.930503 | 6.96e-10 | 12.66974 | 2.56e-09
2018-02-03 18:58 | 496379 | 119.9999 | 4 | 41 | 4.388049 | 0 | 2.930503 | 6.96e-10 | 12.66974 | 2.56e-09
2018-02-03 19:00 | 496499 | 240.0003 | 4 | 41 | 4.386448 | 0 | 2.930503 | 6.96e-10 | 12.66974 | 2.56e-09
2018-02-03 19:01 | 496559 | 300.002 | 4 | 41 | 4.385877 | 0 | 2.930503 | 6.96e-10 | 12.66974 | 2.56e-09
2018-02-03 19:03 | 496679 | 120.0007 | 5 | 41 | 3.962533 | -3.260115 | 2.930503 | 0.1086539 | 12.66974 | 0.4358739
2018-02-03 19:05 | 496799 | 240.0013 | 5 | 41 | 3.918559 | -3.260098 | 2.930503 | 0.2173181 | 12.66974 | 0.8639891
2018-02-03 19:07 | 496919 | 360.002 | 5 | 41 | 3.876518 | -3.260094 | 2.930503 | 0.3259863 | 12.66974 | 1.287531
2018-02-03 19:09 | 497039 | 480.0009 | 5 | 41 | 3.834466 | -3.260009 | 2.930503 | 0.4346527 | 12.66974 | 1.706486
2018-02-03 19:11 | 497159 | 600.0006 | 5 | 41 | 3.793693 | -3.26002 | 2.930503 | 0.543309 | 12.66974 | 2.120897
2018-02-03 19:13 | 497279 | 720.0013 | 5 | 41 | 3.753979 | -3.259978 | 2.930503 | 0.6519691 | 12.66974 | 2.530955
2018-02-03 19:15 | 497399 | 840.001 | 5 | 41 | 3.714797 | -3.26 | 2.930503 | 0.7606254 | 12.66974 | 2.936722
2018-02-03 19:17 | 497519 | 960 | 5 | 41 | 3.676191 | -3.259982 | 2.930503 | 0.8692912 | 12.66974 | 3.338282
2018-02-03 19:19 | 497639 | 1080.0013 | 5 | 41 | 3.639207 | -3.25991 | 2.930503 | 0.9779478 | 12.66974 | 3.735704
2018-02-03 19:21 | 497759 | 1200.0004 | 5 | 41 | 3.604367 | -3.259881 | 2.930503 | 1.086602 | 12.66974 | 4.129201
2018-02-03 19:23 | 497879 | 1320.0001 | 5 | 41 | 3.572096 | -3.259853 | 2.930503 | 1.195261 | 12.66974 | 4.519078
2018-02-03 19:25 | 497999 | 1440.0007 | 5 | 41 | 3.54216 | -3.260204 | 2.930503 | 1.303914 | 12.66974 | 4.90555
2018-02-03 19:27 | 498119 | 1560.0005 | 5 | 41 | 3.514686 | -3.259836 | 2.930503 | 1.412565 | 12.66974 | 5.288903
2018-02-03 19:29 | 498239 | 1680.0003 | 5 | 41 | 3.489491 | -3.259831 | 2.930503 | 1.521223 | 12.66974 | 5.669419
2018-02-03 19:31 | 498359 | 1800.0001 | 5 | 41 | 3.465671 | -3.260109 | 2.930503 | 1.629878 | 12.66974 | 6.047272
2018-02-03 19:33 | 498479 | 1920.0006 | 5 | 41 | 3.44272 | -3.259871 | 2.930503 | 1.738546 | 12.66974 | 6.422627
2018-02-03 19:35 | 498599 | 2040.0004 | 5 | 41 | 3.420672 | -3.260155 | 2.930503 | 1.847205 | 12.66974 | 6.79551
2018-02-03 19:37 | 498719 | 2160.0002 | 5 | 41 | 3.398448 | -3.259827 | 2.930503 | 1.955855 | 12.66974 | 7.165962
2018-02-03 19:39 | 498839 | 2280.0008 | 5 | 41 | 3.374852 | -3.25983 | 2.930503 | 2.064515 | 12.66974 | 7.53397
2018-02-03 19:41 | 498959 | 2400.0013 | 5 | 41 | 3.349326 | -3.25988 | 2.930503 | 2.173177 | 12.66974 | 7.899314
2018-02-03 19:43 | 499079 | 2520.0003 | 5 | 41 | 3.322085 | -3.2599 | 2.930503 | 2.281833 | 12.66974 | 8.261783
2018-02-03 19:45 | 499199 | 2640.0009 | 5 | 41 | 3.292508 | -3.259838 | 2.930503 | 2.390493 | 12.66974 | 8.621183
2018-02-03 19:47 | 499319 | 2760.0015 | 5 | 41 | 3.258392 | -3.259972 | 2.930503 | 2.499145 | 12.66974 | 8.977118
2018-02-03 19:49 | 499439 | 2880.0005 | 5 | 41 | 3.217797 | -3.25991 | 2.930503 | 2.607807 | 12.66974 | 9.329051
2018-02-03 19:51 | 499559 | 3000.0011 | 5 | 41 | 3.167149 | -3.259947 | 2.930503 | 2.716468 | 12.66974 | 9.676072
2018-02-03 19:53 | 499679 | 3120.0001 | 5 | 41 | 3.099477 | -3.259949 | 2.930503 | 2.825123 | 12.66974 | 10.01674
2018-02-03 19:55 | 499795.3 | 3236.2268 | 5 | 41 | 2.999997 | -3.25998 | 2.930503 | 2.930376 | 12.66974 | 10.33815
2018-02-03 19:57 | 499915.3 | 120.003 | 6 | 41 | 3.62483 | 0 | 2.930503 | 2.930376 | 12.66974 | 10.33815
2018-02-03 19:59 | 500035.3 | 240.0012 | 6 | 41 | 3.6675 | 0 | 2.930503 | 2.930376 | 12.66974 | 10.33815
2018-02-03 20:00 | 500095.3 | 300.0014 | 6 | 41 | 3.677151 | 0 | 2.930503 | 2.930376 | 12.66974 | 10.33815
2018-02-03 20:00 | 500095.3 | 0.0026 | 7 | 42 | 3.677202 | 0 | 0 | 0 | 0 | 0
2018-02-03 20:02 | 500215.4 | 120 | 2 | 42 | 4.200306 | 4.609043 | 0.1605055 | 0 | 0.6687223 | 0
2018-02-03 20:04 | 500335.4 | 240.0006 | 2 | 42 | 4.200243 | 4.097862 | 0.3051218 | 0 | 1.276154 | 0
2018-02-03 20:06 | 500455.4 | 360.0012 | 2 | 42 | 4.200302 | 3.750895 | 0.4355693 | 0 | 1.824069 | 0
2018-02-03 20:08 | 500575.4 | 480.001 | 2 | 42 | 4.200232 | 3.484629 | 0.5560237 | 0 | 2.330008 | 0
2018-02-03 20:09 | 500687.9 | 592.4925 | 2 | 42 | 4.200276 | 3.259993 | 0.661362 | 0 | 2.772456 | 0
2018-02-03 20:11 | 500807.9 | 120.0015 | 3 | 42 | 4.221627 | 3.260086 | 0.7696406 | 0 | 3.228313 | 0
2018-02-03 20:13 | 500927.9 | 240.0004 | 3 | 42 | 4.246034 | 3.26012 | 0.8783089 | 0 | 3.688376 | 0
2018-02-03 20:15 | 501047.9 | 360.0002 | 3 | 42 | 4.272193 | 3.260115 | 0.9869754 | 0 | 4.151184 | 0
2018-02-03 20:17 | 501167.9 | 480.0008 | 3 | 42 | 4.300322 | 3.260109 | 1.095642 | 0 | 4.616946 | 0
2018-02-03 20:19 | 501287.9 | 600.0006 | 3 | 42 | 4.329889 | 3.260117 | 1.2043 | 0 | 5.085803 | 0
2018-02-03 20:21 | 501407.9 | 720.0003 | 3 | 42 | 4.360676 | 3.260075 | 1.312971 | 0 | 5.557995 | 0
2018-02-03 20:23 | 501527.9 | 840.0001 | 3 | 42 | 4.393314 | 3.260145 | 1.421628 | 0 | 6.033565 | 0
2018-02-03 20:25 | 501647.9 | 960.0015 | 3 | 42 | 4.400275 | 3.001759 | 1.52663 | 0 | 6.495523 | 0
2018-02-03 20:27 | 501767.9 | 1080.0004 | 3 | 42 | 4.400291 | 2.740919 | 1.62221 | 0 | 6.916101 | 0
2018-02-03 20:29 | 501887.9 | 1200.0016 | 3 | 42 | 4.400256 | 2.518234 | 1.709757 | 0 | 7.30133 | 0
2018-02-03 20:31 | 502007.9 | 1320.0013 | 3 | 42 | 4.400232 | 2.329102 | 1.790452 | 0 | 7.656407 | 0
2018-02-03 20:33 | 502127.9 | 1440.0002 | 3 | 42 | 4.400232 | 2.166069 | 1.865315 | 0 | 7.985821 | 0
2018-02-03 20:35 | 502247.9 | 1560.0007 | 3 | 42 | 4.400248 | 2.0207 | 1.93504 | 0 | 8.292629 | 0
2018-02-03 20:37 | 502367.9 | 1680.0011 | 3 | 42 | 4.400203 | 1.890033 | 2.000168 | 0 | 8.579206 | 0
2018-02-03 20:39 | 502487.9 | 1800.0001 | 3 | 42 | 4.400159 | 1.771482 | 2.061184 | 0 | 8.847691 | 0
2018-02-03 20:41 | 502607.9 | 1920.0015 | 3 | 42 | 4.400216 | 1.664394 | 2.118436 | 0 | 9.099611 | 0
2018-02-03 20:43 | 502727.9 | 2040.0005 | 3 | 42 | 4.400182 | 1.562409 | 2.172199 | 0 | 9.33618 | 0
2018-02-03 20:45 | 502847.9 | 2160.0004 | 3 | 42 | 4.400213 | 1.466152 | 2.222665 | 0 | 9.558242 | 0
2018-02-03 20:47 | 502967.9 | 2280.0017 | 3 | 42 | 4.400254 | 1.375008 | 2.269988 | 0 | 9.76647 | 0
2018-02-03 20:49 | 503087.9 | 2400.0005 | 3 | 42 | 4.400249 | 1.289076 | 2.314353 | 0 | 9.961686 | 0
2018-02-03 20:51 | 503207.9 | 2520.0001 | 3 | 42 | 4.400168 | 1.206274 | 2.355917 | 0 | 10.14458 | 0
2018-02-03 20:53 | 503327.9 | 2640.0007 | 3 | 42 | 4.40021 | 1.128722 | 2.394841 | 0 | 10.31585 | 0
2018-02-03 20:55 | 503447.9 | 2760.0011 | 3 | 42 | 4.400194 | 1.054238 | 2.431211 | 0 | 10.47589 | 0
2018-02-03 20:57 | 503567.9 | 2880.0013 | 3 | 42 | 4.400166 | 0.9824667 | 2.465142 | 0 | 10.62519 | 0
2018-02-03 20:59 | 503687.9 | 3000.001 | 3 | 42 | 4.400175 | 0.9154348 | 2.49677 | 0 | 10.76436 | 0
2018-02-03 21:01 | 503807.9 | 3120.0011 | 3 | 42 | 4.400174 | 0.8529797 | 2.526232 | 0 | 10.894 | 0
2018-02-03 21:03 | 503927.9 | 3240.0004 | 3 | 42 | 4.400211 | 0.7949924 | 2.553686 | 0 | 11.0148 | 0
2018-02-03 21:05 | 504047.9 | 3360.0006 | 3 | 42 | 4.400222 | 0.7416105 | 2.579273 | 0 | 11.12739 | 0
2018-02-03 21:07 | 504167.9 | 3480.0005 | 3 | 42 | 4.400181 | 0.6914654 | 2.603139 | 0 | 11.2324 | 0
2018-02-03 21:09 | 504287.9 | 3600.0004 | 3 | 42 | 4.400131 | 0.644434 | 2.625402 | 0 | 11.33036 | 0
2018-02-03 21:11 | 504407.9 | 3720.0004 | 3 | 42 | 4.40017 | 0.6013775 | 2.646166 | 0 | 11.42173 | 0
2018-02-03 21:13 | 504527.9 | 3840.0005 | 3 | 42 | 4.400152 | 0.5599508 | 2.665521 | 0 | 11.50689 | 0
2018-02-03 21:15 | 504647.9 | 3960.0014 | 3 | 42 | 4.400141 | 0.521719 | 2.683553 | 0 | 11.58624 | 0
2018-02-03 21:17 | 504767.9 | 4080.0005 | 3 | 42 | 4.400139 | 0.4875345 | 2.700374 | 0 | 11.66025 | 0
2018-02-03 21:19 | 504887.9 | 4200.0012 | 3 | 42 | 4.400199 | 0.4561558 | 2.716095 | 0 | 11.72943 | 0
2018-02-03 21:21 | 505007.9 | 4320.0011 | 3 | 42 | 4.40018 | 0.426651 | 2.730788 | 0 | 11.79408 | 0
2018-02-03 21:23 | 505127.9 | 4440.0003 | 3 | 42 | 4.400163 | 0.3980694 | 2.744513 | 0 | 11.85447 | 0
2018-02-03 21:25 | 505247.9 | 4560.0003 | 3 | 42 | 4.40013 | 0.3713741 | 2.757333 | 0 | 11.91088 | 0
2018-02-03 21:27 | 505367.9 | 4680.0011 | 3 | 42 | 4.400151 | 0.3478041 | 2.769317 | 0 | 11.96361 | 0
2018-02-03 21:29 | 505487.9 | 4800.0009 | 3 | 42 | 4.400092 | 0.324852 | 2.780533 | 0 | 12.01296 | 0
2018-02-03 21:31 | 505607.9 | 4920.0006 | 3 | 42 | 4.400105 | 0.3053713 | 2.791047 | 0 | 12.05923 | 0
2018-02-03 21:33 | 505727.9 | 5040.0012 | 3 | 42 | 4.40018 | 0.2881508 | 2.800932 | 0 | 12.10272 | 0
2018-02-03 21:35 | 505847.9 | 5160.0009 | 3 | 42 | 4.40016 | 0.2713594 | 2.810237 | 0 | 12.14366 | 0
2018-02-03 21:37 | 505967.9 | 5280.0015 | 3 | 42 | 4.400051 | 0.254859 | 2.819007 | 0 | 12.18225 | 0
2018-02-03 21:39 | 506087.9 | 5400.0013 | 3 | 42 | 4.400141 | 0.2414522 | 2.827293 | 0 | 12.21872 | 0
2018-02-03 21:41 | 506207.9 | 5520.0011 | 3 | 42 | 4.400128 | 0.228857 | 2.835123 | 0 | 12.25317 | 0
2018-02-03 21:43 | 506327.9 | 5640.0009 | 3 | 42 | 4.400128 | 0.2166691 | 2.842541 | 0 | 12.2858 | 0
2018-02-03 21:45 | 506447.9 | 5760.0013 | 3 | 42 | 4.400081 | 0.2045317 | 2.849558 | 0 | 12.31668 | 0
2018-02-03 21:47 | 506567.9 | 5880.0005 | 3 | 42 | 4.400131 | 0.1941309 | 2.856209 | 0 | 12.34595 | 0
2018-02-03 21:49 | 506687.9 | 6000.0002 | 3 | 42 | 4.400123 | 0.1840038 | 2.862504 | 0 | 12.37365 | 0
2018-02-03 21:51 | 506807.9 | 6120.0007 | 3 | 42 | 4.400107 | 0.1743679 | 2.868475 | 0 | 12.39992 | 0
2018-02-03 21:53 | 506927.9 | 6240.0012 | 3 | 42 | 4.400144 | 0.166029 | 2.87414 | 0 | 12.42484 | 0
2018-02-03 21:55 | 507047.9 | 6360.0002 | 3 | 42 | 4.400174 | 0.1575365 | 2.879518 | 0 | 12.44851 | 0
2018-02-03 21:57 | 507167.9 | 6480.0008 | 3 | 42 | 4.400141 | 0.1495056 | 2.884617 | 0 | 12.47095 | 0
2018-02-03 21:59 | 507287.9 | 6600.0007 | 3 | 42 | 4.40014 | 0.1423845 | 2.889466 | 0 | 12.49228 | 0
2018-02-03 22:01 | 507407.9 | 6720.0005 | 3 | 42 | 4.400146 | 0.1359138 | 2.894089 | 0 | 12.51262 | 0
2018-02-03 22:03 | 507527.9 | 6840.001 | 3 | 42 | 4.400071 | 0.1293917 | 2.898501 | 0 | 12.53204 | 0
2018-02-03 22:05 | 507647.9 | 6960.0016 | 3 | 42 | 4.400053 | 0.1230307 | 2.902709 | 0 | 12.55055 | 0
2018-02-03 22:07 | 507767.9 | 7080.0006 | 3 | 42 | 4.400059 | 0.1172199 | 2.906723 | 0 | 12.56822 | 0
2018-02-03 22:09 | 507887.9 | 7200.0003 | 3 | 42 | 4.400075 | 0.112154 | 2.910554 | 0 | 12.58507 | 0
2018-02-03 22:11 | 508007.9 | 7320.0008 | 3 | 42 | 4.400018 | 0.1064072 | 2.914205 | 0 | 12.60114 | 0
2018-02-03 22:13 | 508127.9 | 7440.0014 | 3 | 42 | 4.400061 | 0.1021185 | 2.917695 | 0 | 12.61649 | 0
2018-02-03 22:15 | 508247.9 | 7560.0003 | 3 | 42 | 4.400121 | 0.09815788 | 2.921035 | 0 | 12.63119 | 0
2018-02-03 22:17 | 508367.9 | 7680.0009 | 3 | 42 | 4.400089 | 0.09309578 | 2.924221 | 0 | 12.6452 | 0
2018-02-03 22:19 | 508487.9 | 7800.0007 | 3 | 42 | 4.400116 | 0.08917713 | 2.927258 | 0 | 12.65857 | 0
2018-02-03 22:21 | 508607.9 | 7920.0006 | 3 | 42 | 4.40011 | 0.08499527 | 2.930148 | 0 | 12.67129 | 0
2018-02-03 22:23 | 508704.1 | 8016.2197 | 3 | 42 | 4.400085 | 0.08149719 | 2.932365 | 0 | 12.68104 | 0
2018-02-03 22:25 | 508824.2 | 120.0016 | 4 | 42 | 4.388166 | 0 | 2.932365 | 0 | 12.68104 | 0
2018-02-03 22:27 | 508944.2 | 240.0006 | 4 | 42 | 4.38663 | 0 | 2.932365 | 0 | 12.68104 | 0
2018-02-03 22:28 | 509004.2 | 300.0016 | 4 | 42 | 4.386085 | 0 | 2.932365 | 0 | 12.68104 | 0
2018-02-03 22:30 | 509124.3 | 120.0006 | 5 | 42 | 3.959947 | -3.260009 | 2.932365 | 0.1086559 | 12.68104 | 0.4356885
2018-02-03 22:32 | 509244.3 | 240.0004 | 5 | 42 | 3.914638 | -3.260054 | 2.932365 | 0.2173171 | 12.68104 | 0.8634303
2018-02-03 22:34 | 509364.3 | 360.001 | 5 | 42 | 3.871728 | -3.260066 | 2.932365 | 0.3259803 | 12.68104 | 1.28648
2018-02-03 22:36 | 509484.3 | 480.0016 | 5 | 42 | 3.829437 | -3.25994 | 2.932365 | 0.4346378 | 12.68104 | 1.704869
2018-02-03 22:38 | 509604.3 | 600.0006 | 5 | 42 | 3.788266 | -3.260004 | 2.932365 | 0.5432966 | 12.68104 | 2.118717
2018-02-03 22:40 | 509724.3 | 720.0012 | 5 | 42 | 3.747726 | -3.259947 | 2.932365 | 0.6519583 | 12.68104 | 2.528145
2018-02-03 22:42 | 509844.3 | 840.0002 | 5 | 42 | 3.707848 | -3.259938 | 2.932365 | 0.7606121 | 12.68104 | 2.933168
2018-02-03 22:44 | 509964.3 | 960.0015 | 5 | 42 | 3.668995 | -3.259902 | 2.932365 | 0.8692653 | 12.68104 | 3.33391
2018-02-03 22:46 | 510084.3 | 1080.0013 | 5 | 42 | 3.632482 | -3.259851 | 2.932365 | 0.9779262 | 12.68104 | 3.730579
2018-02-03 22:48 | 510204.3 | 1200.0003 | 5 | 42 | 3.597897 | -3.259902 | 2.932365 | 1.08658 | 12.68104 | 4.12336
2018-02-03 22:50 | 510324.3 | 1320.0001 | 5 | 42 | 3.565613 | -3.259896 | 2.932365 | 1.195233 | 12.68104 | 4.512508
2018-02-03 22:52 | 510444.3 | 1440.0013 | 5 | 42 | 3.535917 | -3.259887 | 2.932365 | 1.303879 | 12.68104 | 4.898259
2018-02-03 22:54 | 510564.3 | 1560.0011 | 5 | 42 | 3.508968 | -3.259848 | 2.932365 | 1.412525 | 12.68104 | 5.280945
2018-02-03 22:56 | 510684.3 | 1680.0008 | 5 | 42 | 3.483622 | -3.259809 | 2.932365 | 1.521174 | 12.68104 | 5.660792
2018-02-03 22:58 | 510804.3 | 1800.0006 | 5 | 42 | 3.460138 | -3.260191 | 2.932365 | 1.629835 | 12.68104 | 6.038033
2018-02-03 23:00 | 510924.3 | 1920.0003 | 5 | 42 | 3.438057 | -3.259806 | 2.932365 | 1.738493 | 12.68104 | 6.412802
2018-02-03 23:02 | 511044.3 | 2040.0009 | 5 | 42 | 3.41569 | -3.259867 | 2.932365 | 1.847154 | 12.68104 | 6.785174
2018-02-03 23:04 | 511164.3 | 2160.0007 | 5 | 42 | 3.393444 | -3.259907 | 2.932365 | 1.955811 | 12.68104 | 7.155108
2018-02-03 23:06 | 511284.3 | 2280.0013 | 5 | 42 | 3.370197 | -3.259834 | 2.932365 | 2.064469 | 12.68104 | 7.52259
2018-02-03 23:08 | 511404.3 | 2400.001 | 5 | 42 | 3.345345 | -3.259816 | 2.932365 | 2.173119 | 12.68104 | 7.887428
2018-02-03 23:10 | 511524.3 | 2520.0007 | 5 | 42 | 3.317979 | -3.259871 | 2.932365 | 2.281775 | 12.68104 | 8.249474
2018-02-03 23:12 | 511644.3 | 2640.0014 | 5 | 42 | 3.287021 | -3.259925 | 2.932365 | 2.390433 | 12.68104 | 8.608355
2018-02-03 23:14 | 511764.3 | 2760.0004 | 5 | 42 | 3.251838 | -3.259994 | 2.932365 | 2.49909 | 12.68104 | 8.963646
2018-02-03 23:16 | 511884.3 | 2880.0002 | 5 | 42 | 3.210284 | -3.25998 | 2.932365 | 2.607744 | 12.68104 | 9.314795
2018-02-03 23:18 | 512004.3 | 3000.0016 | 5 | 42 | 3.158598 | -3.259998 | 2.932365 | 2.716408 | 12.68104 | 9.660923
2018-02-03 23:20 | 512124.3 | 3120.0013 | 5 | 42 | 3.090882 | -3.260014 | 2.932365 | 2.825066 | 12.68104 | 10.00065
2018-02-03 23:22 | 512232.5 | 3228.2095 | 5 | 42 | 2.999999 | -3.260004 | 2.932365 | 2.923049 | 12.68104 | 10.29938
2018-02-03 23:24 | 512352.5 | 120.0015 | 6 | 42 | 3.627027 | 0 | 2.932365 | 2.923049 | 12.68104 | 10.29938
2018-02-03 23:26 | 512472.5 | 240.0012 | 6 | 42 | 3.669671 | 0 | 2.932365 | 2.923049 | 12.68104 | 10.29938
2018-02-03 23:27 | 512532.5 | 300.0015 | 6 | 42 | 3.6792 | 0 | 2.932365 | 2.923049 | 12.68104 | 10.29938
2018-02-03 23:27 | 512532.5 | 0.0027 | 7 | 43 | 3.679298 | 0 | 0 | 0 | 0 | 0
2018-02-03 23:29 | 512652.6 | 120.0015 | 2 | 43 | 4.2003 | 4.606979 | 0.160482 | 0 | 0.668695 | 0
2018-02-03 23:31 | 512772.6 | 240.0013 | 2 | 43 | 4.200271 | 4.105345 | 0.3051932 | 0 | 1.276525 | 0
2018-02-03 23:33 | 512892.6 | 360.0003 | 2 | 43 | 4.200288 | 3.768126 | 0.4360906 | 0 | 1.82633 | 0
2018-02-03 23:35 | 513012.6 | 480.0008 | 2 | 43 | 4.200274 | 3.503489 | 0.5571773 | 0 | 2.334925 | 0
2018-02-03 23:37 | 513132.6 | 600.0006 | 2 | 43 | 4.200296 | 3.261591 | 0.6698652 | 0 | 2.808244 | 0
2018-02-03 23:37 | 513133.3 | 600.7356 | 2 | 43 | 4.200292 | 3.259998 | 0.6705312 | 0 | 2.811041 | 0
2018-02-03 23:39 | 513253.3 | 120.0007 | 3 | 43 | 4.222531 | 3.26001 | 0.7788175 | 0 | 3.266976 | 0
2018-02-03 23:41 | 513373.3 | 240.0004 | 3 | 43 | 4.247696 | 3.26005 | 0.8874741 | 0 | 3.727135 | 0
2018-02-03 23:43 | 513493.3 | 360.0009 | 3 | 43 | 4.274772 | 3.260042 | 0.9961351 | 0 | 4.190146 | 0
2018-02-03 23:45 | 513613.3 | 480.0016 | 3 | 43 | 4.303538 | 3.260036 | 1.104794 | 0 | 4.656184 | 0
2018-02-03 23:47 | 513733.3 | 600.0014 | 3 | 43 | 4.333582 | 3.260031 | 1.213456 | 0 | 5.125436 | 0
2018-02-03 23:49 | 513853.3 | 720.0004 | 3 | 43 | 4.365153 | 3.260017 | 1.322112 | 0 | 5.598007 | 0
2018-02-03 23:51 | 513973.3 | 840.0001 | 3 | 43 | 4.398278 | 3.260031 | 1.430769 | 0 | 6.074098 | 0
2018-02-03 23:53 | 514093.3 | 960.0006 | 3 | 43 | 4.400297 | 2.957907 | 1.534297 | 0 | 6.529643 | 0
2018-02-03 23:55 | 514213.3 | 1080.0005 | 3 | 43 | 4.400297 | 2.707348 | 1.62859 | 0 | 6.944553 | 0
2018-02-03 23:57 | 514333.3 | 1200.0011 | 3 | 43 | 4.400251 | 2.492105 | 1.71512 | 0 | 7.325309 | 0
2018-02-03 23:59 | 514453.3 | 1320.0007 | 3 | 43 | 4.400232 | 2.308567 | 1.795056 | 0 | 7.677044 | 0
2018-02-04 00:01 | 514573.3 | 1440.0013 | 3 | 43 | 4.400238 | 2.148338 | 1.86928 | 0 | 8.003649 | 0
2018-02-04 00:03 | 514693.3 | 1560.001 | 3 | 43 | 4.400237 | 2.004004 | 1.938439 | 0 | 8.307964 | 0
2018-02-04 00:05 | 514813.3 | 1680.0016 | 3 | 43 | 4.400249 | 1.873089 | 2.003001 | 0 | 8.592049 | 0
2018-02-04 00:07 | 514933.3 | 1800.0014 | 3 | 43 | 4.40023 | 1.751332 | 2.063374 | 0 | 8.857705 | 0
2018-02-04 00:09 | 515053.3 | 1920.0004 | 3 | 43 | 4.400247 | 1.640038 | 2.119858 | 0 | 9.106247 | 0
2018-02-04 00:11 | 515173.3 | 2040.0009 | 3 | 43 | 4.400226 | 1.537642 | 2.172783 | 0 | 9.339129 | 0
2018-02-04 00:13 | 515293.3 | 2160.0015 | 3 | 43 | 4.400226 | 1.442946 | 2.222429 | 0 | 9.557581 | 0
2018-02-04 00:15 | 515413.3 | 2280.0004 | 3 | 43 | 4.400193 | 1.353609 | 2.269019 | 0 | 9.762584 | 0
2018-02-04 00:17 | 515533.3 | 2400.0011 | 3 | 43 | 4.400208 | 1.270192 | 2.312733 | 0 | 9.954935 | 0
2018-02-04 00:19 | 515653.3 | 2520.0016 | 3 | 43 | 4.400175 | 1.19101 | 2.353744 | 0 | 10.13539 | 0
2018-02-04 00:21 | 515773.3 | 2640.0015 | 3 | 43 | 4.400153 | 1.1161 | 2.392209 | 0 | 10.30465 | 0
2018-02-04 00:23 | 515893.3 | 2760.0028 | 3 | 43 | 4.40018 | 1.044396 | 2.428217 | 0 | 10.46309 | 0
2018-02-04 00:25 | 516013.3 | 2880.0009 | 3 | 43 | 4.400192 | 0.9771986 | 2.461894 | 0 | 10.61127 | 0
2018-02-04 00:27 | 516133.3 | 3000.0016 | 3 | 43 | 4.400185 | 0.9129276 | 2.493381 | 0 | 10.74982 | 0
2018-02-04 00:29 | 516253.3 | 3120.0006 | 3 | 43 | 4.40015 | 0.8517303 | 2.522789 | 0 | 10.87922 | 0
2018-02-04 00:31 | 516373.3 | 3240.0013 | 3 | 43 | 4.400148 | 0.7941122 | 2.550228 | 0 | 10.99996 | 0
2018-02-04 00:33 | 516493.3 | 3360.0001 | 3 | 43 | 4.40017 | 0.7394552 | 2.57579 | 0 | 11.11244 | 0
2018-02-04 00:35 | 516613.3 | 3480.0015 | 3 | 43 | 4.400199 | 0.6882553 | 2.599564 | 0 | 11.21705 | 0
2018-02-04 00:37 | 516733.3 | 3600.0013 | 3 | 43 | 4.400203 | 0.6411982 | 2.621693 | 0 | 11.31442 | 0
2018-02-04 00:39 | 516853.3 | 3720.0003 | 3 | 43 | 4.400175 | 0.5976143 | 2.642318 | 0 | 11.40517 | 0
2018-02-04 00:41 | 516973.3 | 3840.0008 | 3 | 43 | 4.400135 | 0.5564156 | 2.66154 | 0 | 11.48975 | 0
2018-02-04 00:43 | 517093.3 | 3960.0015 | 3 | 43 | 4.400151 | 0.5191431 | 2.679465 | 0 | 11.56862 | 0
2018-02-04 00:45 | 517213.3 | 4080.0011 | 3 | 43 | 4.400099 | 0.4852962 | 2.696209 | 0 | 11.6423 | 0
2018-02-04 00:47 | 517333.3 | 4200.0001 | 3 | 43 | 4.400177 | 0.4558105 | 2.711891 | 0 | 11.7113 | 0
2018-02-04 00:49 | 517453.3 | 4320.0015 | 3 | 43 | 4.400139 | 0.4267139 | 2.726586 | 0 | 11.77596 | 0
2018-02-04 00:51 | 517573.3 | 4440.0013 | 3 | 43 | 4.400157 | 0.3998127 | 2.740359 | 0 | 11.83657 | 0
2018-02-04 00:53 | 517693.3 | 4560.0003 | 3 | 43 | 4.400112 | 0.3739805 | 2.753253 | 0 | 11.8933 | 0
2018-02-04 00:55 | 517813.3 | 4680.0001 | 3 | 43 | 4.400101 | 0.3495722 | 2.765329 | 0 | 11.94644 | 0
2018-02-04 00:57 | 517933.3 | 4800.0015 | 3 | 43 | 4.400187 | 0.3280306 | 2.776626 | 0 | 11.99615 | 0
2018-02-04 00:59 | 518053.3 | 4920.0004 | 3 | 43 | 4.400108 | 0.3065548 | 2.787193 | 0 | 12.04264 | 0
2018-02-04 01:01 | 518173.3 | 5040.0002 | 3 | 43 | 4.400063 | 0.2867174 | 2.797087 | 0 | 12.08618 | 0
2018-02-04 01:03 | 518293.3 | 5160.0008 | 3 | 43 | 4.40013 | 0.2698793 | 2.806367 | 0 | 12.12701 | 0
2018-02-04 01:05 | 518413.3 | 5280.0006 | 3 | 43 | 4.400115 | 0.2529564 | 2.815077 | 0 | 12.16534 | 0
2018-02-04 01:07 | 518533.3 | 5400.0003 | 3 | 43 | 4.400104 | 0.2371798 | 2.823252 | 0 | 12.20131 | 0
2018-02-04 01:09 | 518653.3 | 5520.0009 | 3 | 43 | 4.400088 | 0.2224016 | 2.830917 | 0 | 12.23503 | 0
2018-02-04 01:11 | 518773.3 | 5640.0015 | 3 | 43 | 4.400142 | 0.2095728 | 2.838119 | 0 | 12.26672 | 0
2018-02-04 01:13 | 518893.3 | 5760.0005 | 3 | 43 | 4.400104 | 0.1972036 | 2.844898 | 0 | 12.29655 | 0
2018-02-04 01:15 | 519013.3 | 5880.0011 | 3 | 43 | 4.400081 | 0.1859732 | 2.851291 | 0 | 12.32468 | 0
2018-02-04 01:17 | 519133.3 | 6000.0001 | 3 | 43 | 4.400126 | 0.1765051 | 2.857326 | 0 | 12.35124 | 0
2018-02-04 01:19 | 519253.3 | 6120.0015 | 3 | 43 | 4.400168 | 0.1674452 | 2.863047 | 0 | 12.37641 | 0
2018-02-04 01:21 | 519373.3 | 6240.0007 | 3 | 43 | 4.400138 | 0.1585732 | 2.86846 | 0 | 12.40023 | 0
2018-02-04 01:23 | 519493.3 | 6360.0009 | 3 | 43 | 4.400078 | 0.1498232 | 2.873593 | 0 | 12.42281 | 0
2018-02-04 01:25 | 519613.3 | 6480.0013 | 3 | 43 | 4.400036 | 0.1419916 | 2.878465 | 0 | 12.44425 | 0
2018-02-04 01:27 | 519733.3 | 6600.0019 | 3 | 43 | 4.400055 | 0.1351767 | 2.883101 | 0 | 12.46465 | 0
2018-02-04 01:29 | 519853.3 | 6720.0009 | 3 | 43 | 4.400146 | 0.1293612 | 2.887518 | 0 | 12.48409 | 0
2018-02-04 01:31 | 519973.3 | 6840.0007 | 3 | 43 | 4.400115 | 0.1231966 | 2.891719 | 0 | 12.50257 | 0
2018-02-04 01:33 | 520093.3 | 6960.0001 | 3 | 43 | 4.400053 | 0.1168299 | 2.895725 | 0 | 12.5202 | 0
2018-02-04 01:35 | 520213.3 | 7080.0007 | 3 | 43 | 4.400069 | 0.1118078 | 2.899544 | 0 | 12.537 | 0
2018-02-04 01:37 | 520333.3 | 7200.0008 | 3 | 43 | 4.40016 | 0.1075592 | 2.903195 | 0 | 12.55307 | 0
2018-02-04 01:39 | 520453.3 | 7320.0006 | 3 | 43 | 4.400108 | 0.1021433 | 2.906674 | 0 | 12.56837 | 0
2018-02-04 01:41 | 520573.3 | 7440.0015 | 3 | 43 | 4.400087 | 0.09737587 | 2.910007 | 0 | 12.58304 | 0
2018-02-04 01:43 | 520693.3 | 7560.0013 | 3 | 43 | 4.400049 | 0.09316063 | 2.913187 | 0 | 12.59703 | 0
2018-02-04 01:45 | 520813.3 | 7680.0003 | 3 | 43 | 4.400067 | 0.08947659 | 2.916234 | 0 | 12.61044 | 0
2018-02-04 01:47 | 520933.3 | 7800.0024 | 3 | 43 | 4.400112 | 0.08591175 | 2.919148 | 0 | 12.62326 | 0
2018-02-04 01:49 | 521053.3 | 7920.001 | 3 | 43 | 4.400093 | 0.08198643 | 2.921943 | 0 | 12.63556 | 0
2018-02-04 01:49 | 521072.6 | 7939.2492 | 3 | 43 | 4.400074 | 0.0814991 | 2.922381 | 0 | 12.63749 | 0
2018-02-04 01:51 | 521192.6401 | 120.0002 | 4 | 43 | 4.387998 | 0 | 2.922381 | 0 | 12.63749 | 0
2018-02-04 01:53 | 521312.64 | 240.0001 | 4 | 43 | 4.386429 | 0 | 2.922381 | 0 | 12.63749 | 0
2018-02-04 01:54 | 521372.6413 | 300.0014 | 4 | 43 | 4.385902 | 0 | 2.922381 | 0 | 12.63749 | 0
2018-02-04 01:56 | 521492.7 | 120.0007 | 5 | 43 | 3.955303 | -3.259896 | 2.922381 | 0.1086463 | 12.63749 | 0.4351937
2018-02-04 01:58 | 521612.7 | 240.0008 | 5 | 43 | 3.910296 | -3.259912 | 2.922381 | 0.2172984 | 12.63749 | 0.8624012
2018-02-04 02:00 | 521732.7 | 360.0003 | 5 | 43 | 3.868303 | -3.25998 | 2.922381 | 0.325952 | 12.63749 | 1.284993
2018-02-04 02:02 | 521852.7 | 480.0004 | 5 | 43 | 3.826404 | -3.259967 | 2.922381 | 0.4346027 | 12.63749 | 1.703011
2018-02-04 02:04 | 521972.7 | 600.0014 | 5 | 43 | 3.785028 | -3.260022 | 2.922381 | 0.5432574 | 12.63749 | 2.116505
2018-02-04 02:06 | 522092.7 | 720.0004 | 5 | 43 | 3.744844 | -3.260066 | 2.922381 | 0.6519109 | 12.63749 | 2.525576
2018-02-04 02:08 | 522212.7 | 840.0006 | 5 | 43 | 3.705525 | -3.260018 | 2.922381 | 0.7605698 | 12.63749 | 2.930345
2018-02-04 02:10 | 522332.7 | 960.0012 | 5 | 43 | 3.667624 | -3.260042 | 2.922381 | 0.869225 | 12.63749 | 3.330902
2018-02-04 02:12 | 522452.7 | 1080.0009 | 5 | 43 | 3.631736 | -3.260015 | 2.922381 | 0.9778786 | 12.63749 | 3.727433
2018-02-04 02:14 | 522572.7 | 1200.0017 | 5 | 43 | 3.597851 | -3.259975 | 2.922381 | 1.086532 | 12.63749 | 4.120171
2018-02-04 02:16 | 522692.7 | 1320.0007 | 5 | 43 | 3.566208 | -3.259942 | 2.922381 | 1.195178 | 12.63749 | 4.509332
2018-02-04 02:18 | 522812.7 | 1440.0003 | 5 | 43 | 3.536833 | -3.259923 | 2.922381 | 1.303828 | 12.63749 | 4.895183
2018-02-04 02:20 | 522932.7 | 1560.0001 | 5 | 43 | 3.509748 | -3.259823 | 2.922381 | 1.412448 | 12.63749 | 5.277855
2018-02-04 02:22 | 523052.7 | 1680.0011 | 5 | 43 | 3.48487 | -3.259893 | 2.922381 | 1.521063 | 12.63749 | 5.657714
2018-02-04 02:24 | 523172.7 | 1800.0004 | 5 | 43 | 3.460885 | -3.259865 | 2.922381 | 1.629675 | 12.63749 | 6.034903
2018-02-04 02:26 | 523292.7 | 1920.0011 | 5 | 43 | 3.437757 | -3.25982 | 2.922381 | 1.738289 | 12.63749 | 6.409547
2018-02-04 02:28 | 523412.7 | 2040.0018 | 5 | 43 | 3.414899 | -3.259823 | 2.922381 | 1.846906 | 12.63749 | 6.781711
2018-02-04 02:30 | 523532.7 | 2160.0014 | 5 | 43 | 3.392058 | -3.259821 | 2.922381 | 1.955521 | 12.63749 | 7.151385
2018-02-04 02:32 | 523652.7 | 2280.0011 | 5 | 43 | 3.368196 | -3.2599 | 2.922381 | 2.064133 | 12.63749 | 7.518523
2018-02-04 02:34 | 523772.7 | 2400.0006 | 5 | 43 | 3.342945 | -3.259853 | 2.922381 | 2.17275 | 12.63749 | 7.883014
2018-02-04 02:36 | 523892.7 | 2520.0012 | 5 | 43 | 3.315068 | -3.259856 | 2.922381 | 2.281364 | 12.63749 | 8.244618
2018-02-04 02:38 | 524012.7 | 2640.0013 | 5 | 43 | 3.284108 | -3.259883 | 2.922381 | 2.389976 | 12.63749 | 8.603027
2018-02-04 02:40 | 524132.7 | 2760.0007 | 5 | 43 | 3.249444 | -3.259853 | 2.922381 | 2.498588 | 12.63749 | 8.957893
2018-02-04 02:42 | 524252.7 | 2880.0006 | 5 | 43 | 3.208097 | -3.259861 | 2.922381 | 2.607202 | 12.63749 | 9.308664
2018-02-04 02:44 | 524372.7 | 3000.0003 | 5 | 43 | 3.156206 | -3.260217 | 2.922381 | 2.715811 | 12.63749 | 9.654394
2018-02-04 02:46 | 524492.7 | 3120.0012 | 5 | 43 | 3.086951 | -3.25991 | 2.922381 | 2.824428 | 12.63749 | 9.993667
2018-02-04 02:48 | 524595.9 | 3223.1742 | 5 | 43 | 2.999997 | -3.25991 | 2.922381 | 2.917811 | 12.63749 | 10.27816
2018-02-04 02:50 | 524716 | 120.0006 | 6 | 43 | 3.627609 | 0 | 2.922381 | 2.917815 | 12.63749 | 10.27818
2018-02-04 02:52 | 524836 | 240.0004 | 6 | 43 | 3.670187 | 0 | 2.922381 | 2.917815 | 12.63749 | 10.27818
2018-02-04 02:53 | 524896 | 300.003 | 6 | 43 | 3.679722 | 0 | 2.922381 | 2.917815 | 12.63749 | 10.27818
2018-02-04 02:53 | 524895.9 | 0.0027 | 7 | 44 | 3.679728 | 0 | 0 | 0 | 0 | 0
2018-02-04 02:55 | 525016 | 120.0002 | 2 | 44 | 4.200313 | 4.582283 | 0.1600775 | 0 | 0.6672072 | 0
2018-02-04 02:57 | 525136 | 240.0005 | 2 | 44 | 4.200282 | 4.088272 | 0.304024 | 0 | 1.271825 | 0
2018-02-04 02:59 | 525256 | 360.0002 | 2 | 44 | 4.200288 | 3.752375 | 0.4343153 | 0 | 1.819084 | 0
2018-02-04 03:01 | 525376 | 480.0008 | 2 | 44 | 4.200285 | 3.489853 | 0.5548707 | 0 | 2.325449 | 0
2018-02-04 03:03 | 525491.5 | 595.5301 | 2 | 44 | 4.200246 | 3.259975 | 0.66308 | 0 | 2.779956 | 0
2018-02-04 03:05 | 525611.6 | 120.0001 | 3 | 44 | 4.221997 | 3.260033 | 0.7713133 | 0 | 3.235637 | 0
2018-02-04 03:07 | 525731.6 | 240.0007 | 3 | 44 | 4.246249 | 3.25997 | 0.8799338 | 0 | 3.695537 | 0
2018-02-04 03:09 | 525851.6 | 360.0009 | 3 | 44 | 4.27259 | 3.260004 | 0.9885479 | 0 | 4.15815 | 0
2018-02-04 03:11 | 525971.6 | 480.0006 | 3 | 44 | 4.301224 | 3.260004 | 1.097152 | 0 | 4.623709 | 0
2018-02-04 03:13 | 526091.6 | 600.0004 | 3 | 44 | 4.331732 | 3.260059 | 1.205752 | 0 | 5.09246 | 0
2018-02-04 03:15 | 526211.6 | 720.0002 | 3 | 44 | 4.363748 | 3.260004 | 1.314354 | 0 | 5.564618 | 0
2018-02-04 03:17 | 526331.6 | 840.0008 | 3 | 44 | 4.397246 | 3.260054 | 1.422956 | 0 | 6.040338 | 0
2018-02-04 03:19 | 526451.6 | 960.0005 | 3 | 44 | 4.400237 | 2.970598 | 1.526816 | 0 | 6.497335 | 0
2018-02-04 03:21 | 526571.6 | 1080.0011 | 3 | 44 | 4.400263 | 2.721586 | 1.621533 | 0 | 6.914113 | 0
2018-02-04 03:23 | 526691.6 | 1200.0002 | 3 | 44 | 4.400241 | 2.507767 | 1.708566 | 0 | 7.297081 | 0
2018-02-04 03:25 | 526811.6 | 1320.0002 | 3 | 44 | 4.400258 | 2.323185 | 1.788945 | 0 | 7.650768 | 0
2018-02-04 03:27 | 526931.6 | 1440.0014 | 3 | 44 | 4.400214 | 2.159958 | 1.863553 | 0 | 7.979062 | 0
2018-02-04 03:29 | 527051.6 | 1560.0019 | 3 | 44 | 4.400232 | 2.013538 | 1.933013 | 0 | 8.284698 | 0
2018-02-04 03:31 | 527171.6 | 1680.0005 | 3 | 44 | 4.400264 | 1.882661 | 1.997863 | 0 | 8.570056 | 0
2018-02-04 03:33 | 527291.6 | 1800.0006 | 3 | 44 | 4.400241 | 1.763168 | 2.058534 | 0 | 8.837021 | 0
2018-02-04 03:35 | 527411.6 | 1920.0004 | 3 | 44 | 4.400265 | 1.653911 | 2.115409 | 0 | 9.087285 | 0
2018-02-04 03:37 | 527531.6 | 2040.0005 | 3 | 44 | 4.400193 | 1.550651 | 2.16876 | 0 | 9.322039 | 0
2018-02-04 03:39 | 527651.6 | 2160 | 3 | 44 | 4.400229 | 1.453947 | 2.218796 | 0 | 9.54221 | 0
2018-02-04 03:41 | 527771.6 | 2280.0005 | 3 | 44 | 4.400255 | 1.364435 | 2.26572 | 0 | 9.748684 | 0
2018-02-04 03:43 | 527891.6 | 2400.0011 | 3 | 44 | 4.400193 | 1.277431 | 2.309702 | 0 | 9.942211 | 0
2018-02-04 03:45 | 528011.6 | 2520.0017 | 3 | 44 | 4.400263 | 1.195573 | 2.350867 | 0 | 10.12334 | 0
2018-02-04 03:47 | 528131.6 | 2640.0011 | 3 | 44 | 4.400243 | 1.117215 | 2.389356 | 0 | 10.29271 | 0
2018-02-04 03:49 | 528251.6 | 2760.0014 | 3 | 44 | 4.400205 | 1.042093 | 2.425297 | 0 | 10.45085 | 0
2018-02-04 03:51 | 528371.6 | 2880.0011 | 3 | 44 | 4.400157 | 0.9714766 | 2.458838 | 0 | 10.59844 | 0
2018-02-04 03:53 | 528491.6 | 3000.0009 | 3 | 44 | 4.400191 | 0.9064827 | 2.490122 | 0 | 10.7361 | 0
2018-02-04 03:55 | 528611.6 | 3120.0014 | 3 | 44 | 4.400167 | 0.8442488 | 2.519277 | 0 | 10.86438 | 0
2018-02-04 03:57 | 528731.6 | 3240.0012 | 3 | 44 | 4.400232 | 0.7873211 | 2.546429 | 0 | 10.98386 | 0
2018-02-04 03:59 | 528851.6 | 3360.0011 | 3 | 44 | 4.400155 | 0.731987 | 2.571721 | 0 | 11.09515 | 0
2018-02-04 04:01 | 528971.6 | 3480.0008 | 3 | 44 | 4.400216 | 0.6815615 | 2.595257 | 0 | 11.19871 | 0
2018-02-04 04:03 | 529091.6 | 3600.0013 | 3 | 44 | 4.400216 | 0.6339293 | 2.617142 | 0 | 11.295 | 0
2018-02-04 04:05 | 529211.6 | 3720.0011 | 3 | 44 | 4.400161 | 0.5901976 | 2.637516 | 0 | 11.38466 | 0
2018-02-04 04:07 | 529331.6 | 3840.0013 | 3 | 44 | 4.400182 | 0.5505943 | 2.65651 | 0 | 11.46823 | 0
2018-02-04 04:09 | 529451.6 | 3960.0016 | 3 | 44 | 4.40016 | 0.5133762 | 2.674224 | 0 | 11.54618 | 0
2018-02-04 04:11 | 529571.6 | 4080.0014 | 3 | 44 | 4.400157 | 0.4790792 | 2.690758 | 0 | 11.61893 | 0
2018-02-04 04:13 | 529691.6 | 4200.0011 | 3 | 44 | 4.400126 | 0.4472399 | 2.706189 | 0 | 11.68683 | 0
2018-02-04 04:15 | 529811.6 | 4320.0006 | 3 | 44 | 4.400189 | 0.4184351 | 2.72061 | 0 | 11.75028 | 0
2018-02-04 04:17 | 529931.6 | 4440.0001 | 3 | 44 | 4.400176 | 0.3919353 | 2.734095 | 0 | 11.80962 | 0
2018-02-04 04:19 | 530051.6 | 4560.0011 | 3 | 44 | 4.400185 | 0.3671312 | 2.746725 | 0 | 11.86519 | 0
2018-02-04 04:21 | 530171.6 | 4680.0004 | 3 | 44 | 4.400161 | 0.3438473 | 2.758558 | 0 | 11.91726 | 0
2018-02-04 04:23 | 530291.6 | 4800.0008 | 3 | 44 | 4.400135 | 0.3220606 | 2.769653 | 0 | 11.96608 | 0
2018-02-04 04:25 | 530411.6 | 4920 | 3 | 44 | 4.40015 | 0.3028488 | 2.780059 | 0 | 12.01187 | 0
2018-02-04 04:27 | 530531.6 | 5040.0014 | 3 | 44 | 4.400195 | 0.2848654 | 2.78983 | 0 | 12.05486 | 0
2018-02-04 04:29 | 530651.6 | 5160.0003 | 3 | 44 | 4.400109 | 0.2673054 | 2.799008 | 0 | 12.09525 | 0
2018-02-04 04:31 | 530771.6 | 5280.0001 | 3 | 44 | 4.400083 | 0.2508783 | 2.807648 | 0 | 12.13326 | 0
2018-02-04 04:33 | 530891.6 | 5400.0008 | 3 | 44 | 4.400151 | 0.2368031 | 2.815779 | 0 | 12.16904 | 0
2018-02-04 04:35 | 531011.6 | 5520.0001 | 3 | 44 | 4.400123 | 0.2229662 | 2.823434 | 0 | 12.20272 | 0
2018-02-04 04:37 | 531131.6 | 5640.0018 | 3 | 44 | 4.400101 | 0.2103004 | 2.830654 | 0 | 12.23449 | 0
2018-02-04 04:39 | 531251.6 | 5760.0008 | 3 | 44 | 4.400105 | 0.1991177 | 2.837476 | 0 | 12.26451 | 0
2018-02-04 04:41 | 531371.6 | 5880.0001 | 3 | 44 | 4.400127 | 0.1893425 | 2.843934 | 0 | 12.29293 | 0
2018-02-04 04:43 | 531491.6 | 6000.001 | 3 | 44 | 4.400091 | 0.1786165 | 2.850059 | 0 | 12.31987 | 0
2018-02-04 04:45 | 531611.6 | 6120.001 | 3 | 44 | 4.400113 | 0.1697025 | 2.855865 | 0 | 12.34542 | 0
2018-02-04 04:47 | 531731.6 | 6240 | 3 | 44 | 4.400127 | 0.1612139 | 2.861379 | 0 | 12.36969 | 0
2018-02-04 04:49 | 531851.6 | 6360.0006 | 3 | 44 | 4.400075 | 0.1527691 | 2.866618 | 0 | 12.39274 | 0
2018-02-04 04:51 | 531971.6 | 6480.0003 | 3 | 44 | 4.40014 | 0.1459646 | 2.871599 | 0 | 12.41466 | 0
2018-02-04 04:53 | 532091.6 | 6600.001 | 3 | 44 | 4.400137 | 0.1395311 | 2.876343 | 0 | 12.43553 | 0
2018-02-04 04:55 | 532211.6 | 6720.0008 | 3 | 44 | 4.400104 | 0.1323051 | 2.880861 | 0 | 12.45541 | 0
2018-02-04 04:57 | 532331.6 | 6840.0013 | 3 | 44 | 4.400126 | 0.1263132 | 2.885153 | 0 | 12.47429 | 0
2018-02-04 04:59 | 532451.6 | 6960.0002 | 3 | 44 | 4.400092 | 0.1201639 | 2.889241 | 0 | 12.49228 | 0
2018-02-04 05:01 | 532571.6 | 7080.0013 | 3 | 44 | 4.400093 | 0.1142712 | 2.893149 | 0 | 12.50948 | 0
2018-02-04 05:03 | 532691.6 | 7200.0015 | 3 | 44 | 4.400081 | 0.1092424 | 2.896877 | 0 | 12.52588 | 0
2018-02-04 05:05 | 532811.6 | 7320.0011 | 3 | 44 | 4.400022 | 0.1040277 | 2.900438 | 0 | 12.54155 | 0
2018-02-04 05:07 | 532931.6 | 7440.0011 | 3 | 44 | 4.400106 | 0.1000166 | 2.903839 | 0 | 12.55651 | 0
2018-02-04 05:09 | 533051.6 | 7560 | 3 | 44 | 4.400122 | 0.09580708 | 2.907096 | 0 | 12.57084 | 0
2018-02-04 05:11 | 533171.6 | 7680.0004 | 3 | 44 | 4.400076 | 0.09107113 | 2.910205 | 0 | 12.58452 | 0
2018-02-04 05:13 | 533291.6 | 7800.0009 | 3 | 44 | 4.400073 | 0.08744335 | 2.913172 | 0 | 12.59758 | 0
2018-02-04 05:15 | 533411.6 | 7920.001 | 3 | 44 | 4.400039 | 0.08311272 | 2.916017 | 0 | 12.6101 | 0
2018-02-04 05:16 | 533467.3 | 7975.7691 | 3 | 44 | 4.400084 | 0.08149242 | 2.917297 | 0 | 12.61573 | 0
2018-02-04 05:18 | 533587.4 | 120.0005 | 4 | 44 | 4.387959 | 0 | 2.917297 | 0 | 12.61573 | 0
2018-02-04 05:20 | 533707.4 | 240.0008 | 4 | 44 | 4.386362 | 0 | 2.917297 | 0 | 12.61573 | 0
2018-02-04 05:21 | 533767.4 | 300.0028 | 4 | 44 | 4.385839 | 0 | 2.917297 | 0 | 12.61573 | 0
2018-02-04 05:23 | 533887.4 | 120.0007 | 5 | 44 | 3.955657 | -3.259909 | 2.917297 | 0.1085966 | 12.61573 | 0.4350444
2018-02-04 05:25 | 534007.4 | 240.0003 | 5 | 44 | 3.910645 | -3.2599 | 2.917297 | 0.2171961 | 12.61573 | 0.8620833
2018-02-04 05:27 | 534127.4 | 360.0007 | 5 | 44 | 3.868477 | -3.259955 | 2.917297 | 0.3257916 | 12.61573 | 1.284473
2018-02-04 05:29 | 534247.4 | 480.0015 | 5 | 44 | 3.826751 | -3.259935 | 2.917297 | 0.4343817 | 12.61573 | 1.702283
2018-02-04 05:31 | 534367.4 | 600.0001 | 5 | 44 | 3.786198 | -3.25989 | 2.917297 | 0.5429728 | 12.61573 | 2.115624
2018-02-04 05:33 | 534487.4 | 720.0007 | 5 | 44 | 3.746296 | -3.259848 | 2.917297 | 0.6515646 | 12.61573 | 2.524602
2018-02-04 05:35 | 534607.4 | 840.0001 | 5 | 44 | 3.707013 | -3.259896 | 2.917297 | 0.7601616 | 12.61573 | 2.929304
2018-02-04 05:37 | 534727.4 | 960 | 5 | 44 | 3.668942 | -3.260218 | 2.917297 | 0.8687506 | 12.61573 | 3.329764
2018-02-04 05:39 | 534847.4 | 1080.0001 | 5 | 44 | 3.632862 | -3.259848 | 2.917297 | 0.977345 | 12.61573 | 3.726219
2018-02-04 05:41 | 534967.4 | 1200.0014 | 5 | 44 | 3.599017 | -3.259853 | 2.917297 | 1.085941 | 12.61573 | 4.118874
2018-02-04 05:43 | 535087.4 | 1320.0008 | 5 | 44 | 3.567749 | -3.259889 | 2.917297 | 1.194535 | 12.61573 | 4.507986
2018-02-04 05:45 | 535207.4 | 1440.0013 | 5 | 44 | 3.538777 | -3.26 | 2.917297 | 1.303136 | 12.61573 | 4.893858
2018-02-04 05:47 | 535327.4 | 1560.0011 | 5 | 44 | 3.511539 | -3.259915 | 2.917297 | 1.411731 | 12.61573 | 5.276653
2018-02-04 05:49 | 535447.4 | 1680.0004 | 5 | 44 | 3.486064 | -3.259902 | 2.917297 | 1.520327 | 12.61573 | 5.656597
2018-02-04 05:51 | 535567.4 | 1800.0006 | 5 | 44 | 3.462223 | -3.259863 | 2.917297 | 1.628927 | 12.61573 | 6.033874
2018-02-04 05:53 | 535687.4 | 1920.0011 | 5 | 44 | 3.439167 | -3.259856 | 2.917297 | 1.737519 | 12.61573 | 6.408584
2018-02-04 05:55 | 535807.4 | 2040.001 | 5 | 44 | 3.416755 | -3.259867 | 2.917297 | 1.846112 | 12.61573 | 6.780832
2018-02-04 05:57 | 535927.4 | 2160.0017 | 5 | 44 | 3.394119 | -3.259868 | 2.917297 | 1.954707 | 12.61573 | 7.150652
2018-02-04 05:59 | 536047.4 | 2280.0002 | 5 | 44 | 3.370484 | -3.259858 | 2.917297 | 2.063296 | 12.61573 | 7.51794
2018-02-04 06:01 | 536167.4 | 2400.002 | 5 | 44 | 3.345997 | -3.259861 | 2.917297 | 2.171893 | 12.61573 | 7.882645
2018-02-04 06:03 | 536287.4 | 2520.0009 | 5 | 44 | 3.319404 | -3.259873 | 2.917297 | 2.280488 | 12.61573 | 8.244583
2018-02-04 06:05 | 536407.4 | 2640.0007 | 5 | 44 | 3.289747 | -3.25996 | 2.917297 | 2.389082 | 12.61573 | 8.603477
2018-02-04 06:07 | 536527.4 | 2760.0013 | 5 | 44 | 3.255642 | -3.2602 | 2.917297 | 2.497673 | 12.61573 | 8.95892
2018-02-04 06:09 | 536647.4 | 2880.0008 | 5 | 44 | 3.214674 | -3.25989 | 2.917297 | 2.606266 | 12.61573 | 9.310306
2018-02-04 06:11 | 536767.4 | 3000.0009 | 5 | 44 | 3.164046 | -3.259922 | 2.917297 | 2.71486 | 12.61573 | 9.656754
2018-02-04 06:13 | 536887.4 | 3120.0014 | 5 | 44 | 3.096293 | -3.259952 | 2.917297 | 2.823455 | 12.61573 | 9.996887
2018-02-04 06:15 | 536999 | 3231.5986 | 5 | 44 | 2.999997 | -3.259885 | 2.917297 | 2.924441 | 12.61573 | 10.30508
2018-02-04 06:17 | 537119.1 | 120.0013 | 6 | 44 | 3.625289 | 0 | 2.917297 | 2.924443 | 12.61573 | 10.30509
2018-02-04 06:19 | 537239.1 | 240.0006 | 6 | 44 | 3.667849 | 0 | 2.917297 | 2.924443 | 12.61573 | 10.30509
2018-02-04 06:20 | 537299.1 | 300.003 | 6 | 44 | 3.677492 | 0 | 2.917297 | 2.924443 | 12.61573 | 10.30509
2018-02-04 06:20 | 537299.1 | 0.0026 | 7 | 45 | 3.677588 | 0 | 0 | 0 | 0 | 0
2018-02-04 06:22 | 537419.2 | 120.0007 | 2 | 45 | 4.200313 | 4.597425 | 0.1602579 | 0 | 0.6677875 | 0
2018-02-04 06:24 | 537539.2 | 240.0019 | 2 | 45 | 4.200286 | 4.099075 | 0.3046099 | 0 | 1.274108 | 0
2018-02-04 06:26 | 537659.2 | 360.0009 | 2 | 45 | 4.200274 | 3.762152 | 0.4351981 | 0 | 1.822615 | 0
2018-02-04 06:28 | 537779.2 | 480.0012 | 2 | 45 | 4.200279 | 3.501289 | 0.5560778 | 0 | 2.330341 | 0
2018-02-04 06:30 | 537899.2 | 600.0013 | 2 | 45 | 4.200221 | 3.261871 | 0.6686866 | 0 | 2.803326 | 0
2018-02-04 06:30 | 537900.6 | 601.4485 | 2 | 45 | 4.200282 | 3.259996 | 0.669996 | 0 | 2.808826 | 0
2018-02-04 06:32 | 538020.6 | 120.0014 | 3 | 45 | 4.221616 | 3.260056 | 0.7782152 | 0 | 3.264429 | 0
2018-02-04 06:34 | 538140.6 | 240.0004 | 3 | 45 | 4.246311 | 3.259956 | 0.8868192 | 0 | 3.724235 | 0
2018-02-04 06:36 | 538260.6 | 360.0007 | 3 | 45 | 4.272942 | 3.260004 | 0.9954172 | 0 | 4.186806 | 0
2018-02-04 06:38 | 538380.6 | 480.0007 | 3 | 45 | 4.301292 | 3.259914 | 1.104014 | 0 | 4.652359 | 0
2018-02-04 06:40 | 538500.6 | 600.0013 | 3 | 45 | 4.331332 | 3.259867 | 1.212616 | 0 | 5.121105 | 0
2018-02-04 06:42 | 538620.6 | 720.0003 | 3 | 45 | 4.362995 | 3.259918 | 1.321212 | 0 | 5.593178 | 0
2018-02-04 06:44 | 538740.6 | 840.0009 | 3 | 45 | 4.396213 | 3.259937 | 1.429811 | 0 | 6.068786 | 0
2018-02-04 06:46 | 538860.6 | 960.0015 | 3 | 45 | 4.400283 | 2.979109 | 1.533973 | 0 | 6.527101 | 0
2018-02-04 06:48 | 538980.6 | 1080.0005 | 3 | 45 | 4.400241 | 2.720818 | 1.628807 | 0 | 6.944395 | 0
2018-02-04 06:50 | 539100.6 | 1200.0002 | 3 | 45 | 4.400275 | 2.495781 | 1.7156 | 0 | 7.326304 | 0
2018-02-04 06:52 | 539220.6 | 1320.0008 | 3 | 45 | 4.40027 | 2.30369 | 1.795455 | 0 | 7.677685 | 0
2018-02-04 06:54 | 539340.6 | 1440.0015 | 3 | 45 | 4.400241 | 2.13998 | 1.869408 | 0 | 8.003098 | 0
2018-02-04 06:56 | 539460.6 | 1560.0005 | 3 | 45 | 4.400241 | 1.996634 | 1.938251 | 0 | 8.306019 | 0
2018-02-04 06:58 | 539580.6 | 1680.0013 | 3 | 45 | 4.400178 | 1.865508 | 2.002548 | 0 | 8.588943 | 0
2018-02-04 07:00 | 539700.6 | 1800.0007 | 3 | 45 | 4.400233 | 1.748847 | 2.062743 | 0 | 8.853814 | 0
2018-02-04 07:02 | 539820.6 | 1920.0013 | 3 | 45 | 4.40023 | 1.641873 | 2.119208 | 0 | 9.102269 | 0
2018-02-04 07:04 | 539940.6 | 2040.0012 | 3 | 45 | 4.400208 | 1.54076 | 2.172197 | 0 | 9.335434 | 0
2018-02-04 07:06 | 540060.6 | 2160.0008 | 3 | 45 | 4.400214 | 1.44579 | 2.221924 | 0 | 9.55424 | 0
2018-02-04 07:08 | 540180.6 | 2280.0006 | 3 | 45 | 4.400203 | 1.356171 | 2.268588 | 0 | 9.759574 | 0
2018-02-04 07:10 | 540300.6 | 2400.0013 | 3 | 45 | 4.400185 | 1.270887 | 2.312331 | 0 | 9.952052 | 0
2018-02-04 07:12 | 540420.6 | 2520.0002 | 3 | 45 | 4.40019 | 1.190748 | 2.353317 | 0 | 10.1324 | 0
2018-02-04 07:14 | 540540.6 | 2640.0013 | 3 | 45 | 4.400179 | 1.113692 | 2.391701 | 0 | 10.30129 | 0
2018-02-04 07:16 | 540660.6 | 2760.0007 | 3 | 45 | 4.400228 | 1.04139 | 2.427586 | 0 | 10.4592 | 0
2018-02-04 07:18 | 540780.6 | 2880.0012 | 3 | 45 | 4.400219 | 0.9719706 | 2.461098 | 0 | 10.60666 | 0
2018-02-04 07:20 | 540900.6 | 3000.0009 | 3 | 45 | 4.400168 | 0.9067888 | 2.492381 | 0 | 10.74431 | 0
2018-02-04 07:22 | 541020.6 | 3120.0004 | 3 | 45 | 4.400193 | 0.8471022 | 2.521583 | 0 | 10.8728 | 0
2018-02-04 07:24 | 541140.6 | 3240.0002 | 3 | 45 | 4.4002 | 0.7915678 | 2.548868 | 0 | 10.99286 | 0
2018-02-04 07:26 | 541260.6 | 3360.0011 | 3 | 45 | 4.400176 | 0.7388191 | 2.574354 | 0 | 11.105 | 0
2018-02-04 07:28 | 541380.6 | 3480.0006 | 3 | 45 | 4.400179 | 0.6895905 | 2.598142 | 0 | 11.20967 | 0
2018-02-04 07:30 | 541500.6 | 3600.0014 | 3 | 45 | 4.400174 | 0.6428747 | 2.620331 | 0 | 11.30731 | 0
2018-02-04 07:32 | 541620.6 | 3720.0005 | 3 | 45 | 4.400174 | 0.5994568 | 2.641016 | 0 | 11.39833 | 0
2018-02-04 07:34 | 541740.6 | 3840.0002 | 3 | 45 | 4.400176 | 0.5588541 | 2.660298 | 0 | 11.48317 | 0
2018-02-04 07:36 | 541860.6 | 3960 | 3 | 45 | 4.400073 | 0.5205603 | 2.678284 | 0 | 11.56231 | 0
2018-02-04 07:38 | 541980.6 | 4080.0006 | 3 | 45 | 4.400195 | 0.4868536 | 2.695063 | 0 | 11.63614 | 0
2018-02-04 07:40 | 542100.6 | 4200.0004 | 3 | 45 | 4.400115 | 0.4533844 | 2.710711 | 0 | 11.705 | 0
2018-02-04 07:42 | 542220.6 | 4320.0009 | 3 | 45 | 4.400168 | 0.4238987 | 2.725322 | 0 | 11.76929 | 0
2018-02-04 07:44 | 542340.6 | 4440.001 | 3 | 45 | 4.400153 | 0.3961878 | 2.738975 | 0 | 11.82936 | 0
2018-02-04 07:46 | 542460.6 | 4560.0009 | 3 | 45 | 4.40016 | 0.3710699 | 2.751746 | 0 | 11.88556 | 0
2018-02-04 07:48 | 542580.6 | 4680.0002 | 3 | 45 | 4.400165 | 0.3477287 | 2.763711 | 0 | 11.93821 | 0
2018-02-04 07:50 | 542700.6 | 4800.0016 | 3 | 45 | 4.400142 | 0.3259201 | 2.774928 | 0 | 11.98756 | 0
2018-02-04 07:52 | 542820.6 | 4920.0003 | 3 | 45 | 4.400125 | 0.3058853 | 2.785453 | 0 | 12.03387 | 0
2018-02-04 07:54 | 542940.6 | 5040.0011 | 3 | 45 | 4.400079 | 0.2867947 | 2.795332 | 0 | 12.07734 | 0
2018-02-04 07:56 | 543060.6 | 5160.0009 | 3 | 45 | 4.40019 | 0.2705956 | 2.804616 | 0 | 12.11819 | 0
2018-02-04 07:58 | 543180.6 | 5280.0003 | 3 | 45 | 4.400148 | 0.2540789 | 2.813342 | 0 | 12.15659 | 0
2018-02-04 08:00 | 543300.6 | 5400.0009 | 3 | 45 | 4.400134 | 0.2391424 | 2.82156 | 0 | 12.19275 | 0
2018-02-04 08:02 | 543420.6 | 5520.0011 | 3 | 45 | 4.400171 | 0.2260571 | 2.829301 | 0 | 12.22681 | 0
2018-02-04 08:04 | 543540.6 | 5640.0006 | 3 | 45 | 4.40014 | 0.2133951 | 2.836611 | 0 | 12.25897 | 0
2018-02-04 08:06 | 543660.6 | 5760.0014 | 3 | 45 | 4.400093 | 0.2015295 | 2.843516 | 0 | 12.28936 | 0
2018-02-04 08:08 | 543780.6 | 5880.0004 | 3 | 45 | 4.400084 | 0.1905422 | 2.850055 | 0 | 12.31813 | 0
2018-02-04 08:10 | 543900.6 | 6000.0011 | 3 | 45 | 4.4001 | 0.1811018 | 2.856253 | 0 | 12.3454 | 0
2018-02-04 08:12 | 544020.6 | 6120.0016 | 3 | 45 | 4.400104 | 0.1715403 | 2.862131 | 0 | 12.37127 | 0
2018-02-04 08:14 | 544140.6 | 6240.0001 | 3 | 45 | 4.400086 | 0.1627579 | 2.867708 | 0 | 12.39581 | 0
2018-02-04 08:16 | 544260.6 | 6360.0003 | 3 | 45 | 4.400077 | 0.1545897 | 2.873002 | 0 | 12.4191 | 0
2018-02-04 08:18 | 544380.6 | 6480.0006 | 3 | 45 | 4.400062 | 0.1470079 | 2.878033 | 0 | 12.44124 | 0
2018-02-04 08:20 | 544500.6 | 6600.0007 | 3 | 45 | 4.400106 | 0.1404886 | 2.882816 | 0 | 12.46228 | 0
2018-02-04 08:22 | 544620.6 | 6720.0014 | 3 | 45 | 4.400079 | 0.1336784 | 2.887381 | 0 | 12.48237 | 0
2018-02-04 08:24 | 544740.6 | 6840.0004 | 3 | 45 | 4.400083 | 0.127697 | 2.891731 | 0 | 12.50151 | 0
2018-02-04 08:26 | 544860.6 | 6960.0008 | 3 | 45 | 4.400098 | 0.1218691 | 2.895887 | 0 | 12.51979 | 0
2018-02-04 08:28 | 544980.6 | 7080.0014 | 3 | 45 | 4.400069 | 0.1156931 | 2.899848 | 0 | 12.53722 | 0
2018-02-04 08:30 | 545100.6 | 7200.0009 | 3 | 45 | 4.400146 | 0.1113873 | 2.903627 | 0 | 12.55385 | 0
2018-02-04 08:32 | 545220.6 | 7320.0002 | 3 | 45 | 4.400115 | 0.106039 | 2.907235 | 0 | 12.56973 | 0
2018-02-04 08:34 | 545340.6 | 7440.0008 | 3 | 45 | 4.400131 | 0.1017904 | 2.910694 | 0 | 12.58495 | 0
2018-02-04 08:36 | 545460.6 | 7560.0013 | 3 | 45 | 4.400065 | 0.09677315 | 2.913996 | 0 | 12.59948 | 0
2018-02-04 08:38 | 545580.6 | 7680.0019 | 3 | 45 | 4.400075 | 0.09276009 | 2.91716 | 0 | 12.6134 | 0
2018-02-04 08:40 | 545700.6 | 7800.0016 | 3 | 45 | 4.400054 | 0.08889866 | 2.920186 | 0 | 12.62671 | 0
2018-02-04 08:42 | 545820.6 | 7920.0001 | 3 | 45 | 4.400109 | 0.08551979 | 2.923087 | 0 | 12.63948 | 0
2018-02-04 08:44 | 545940.6 | 8040.0005 | 3 | 45 | 4.400063 | 0.08169174 | 2.925874 | 0 | 12.65174 | 0
2018-02-04 08:44 | 545941.5 | 8040.8924 | 3 | 45 | 4.40006 | 0.08149719 | 2.925894 | 0 | 12.65183 | 0
2018-02-04 08:46 | 546061.6 | 120.0006 | 4 | 45 | 4.388068 | 0 | 2.925894 | 0 | 12.65183 | 0
2018-02-04 08:48 | 546181.6 | 240.0004 | 4 | 45 | 4.386522 | 0 | 2.925894 | 0 | 12.65183 | 0
2018-02-04 08:49 | 546241.6 | 300.0022 | 4 | 45 | 4.385958 | 0 | 2.925894 | 0 | 12.65183 | 0
2018-02-04 08:51 | 546361.7 | 120.0005 | 5 | 45 | 3.96091 | -3.260049 | 2.925894 | 0.1085916 | 12.65183 | 0.4355157
2018-02-04 08:53 | 546481.7 | 240.0011 | 5 | 45 | 3.91568 | -3.26004 | 2.925894 | 0.2171892 | 12.65183 | 0.8631186
2018-02-04 08:55 | 546601.7 | 360.0009 | 5 | 45 | 3.87279 | -3.260121 | 2.925894 | 0.3257901 | 12.65183 | 1.286048
2018-02-04 08:57 | 546721.7 | 480.0014 | 5 | 45 | 3.830033 | -3.260144 | 2.925894 | 0.4343904 | 12.65183 | 1.704306
2018-02-04 08:59 | 546841.7 | 600.0012 | 5 | 45 | 3.788133 | -3.260067 | 2.925894 | 0.5429911 | 12.65183 | 2.117965
2018-02-04 09:01 | 546961.7 | 720.001 | 5 | 45 | 3.747672 | -3.260104 | 2.925894 | 0.6515888 | 12.65183 | 2.527145
2018-02-04 09:03 | 547081.7 | 840.0011 | 5 | 45 | 3.707913 | -3.260102 | 2.925894 | 0.7601872 | 12.65183 | 2.931968
2018-02-04 09:05 | 547201.7 | 960.0014 | 5 | 45 | 3.669434 | -3.260099 | 2.925894 | 0.8687865 | 12.65183 | 3.332541
2018-02-04 09:07 | 547321.7 | 1080 | 5 | 45 | 3.632913 | -3.260084 | 2.925894 | 0.9773878 | 12.65183 | 3.729048
2018-02-04 09:09 | 547441.7 | 1200.0001 | 5 | 45 | 3.599019 | -3.260073 | 2.925894 | 1.085985 | 12.65183 | 4.121712
2018-02-04 09:11 | 547561.7 | 1320.0002 | 5 | 45 | 3.56781 | -3.260138 | 2.925894 | 1.194584 | 12.65183 | 4.510839
2018-02-04 09:13 | 547681.7 | 1440.0004 | 5 | 45 | 3.539078 | -3.260142 | 2.925894 | 1.303186 | 12.65183 | 4.896734
2018-02-04 09:15 | 547801.7 | 1560.0008 | 5 | 45 | 3.512568 | -3.260136 | 2.925894 | 1.41179 | 12.65183 | 5.279622
2018-02-04 09:17 | 547921.7 | 1680.0008 | 5 | 45 | 3.487931 | -3.260031 | 2.925894 | 1.520393 | 12.65183 | 5.659743
2018-02-04 09:19 | 548041.7 | 1800.0013 | 5 | 45 | 3.464272 | -3.260106 | 2.925894 | 1.628996 | 12.65183 | 6.037251
2018-02-04 09:21 | 548161.7 | 1920.0006 | 5 | 45 | 3.441476 | -3.260178 | 2.925894 | 1.737589 | 12.65183 | 6.412205
2018-02-04 09:23 | 548281.7 | 2040 | 5 | 45 | 3.41903 | -3.260079 | 2.925894 | 1.846188 | 12.65183 | 6.784721
2018-02-04 09:25 | 548401.7 | 2160.0026 | 5 | 45 | 3.396613 | -3.259987 | 2.925894 | 1.954792 | 12.65183 | 7.154834
2018-02-04 09:27 | 548521.7 | 2280.0001 | 5 | 45 | 3.373018 | -3.260076 | 2.925894 | 2.063389 | 12.65183 | 7.522424
2018-02-04 09:29 | 548641.7 | 2400.0005 | 5 | 45 | 3.347862 | -3.259965 | 2.925894 | 2.171988 | 12.65183 | 7.887386
2018-02-04 09:31 | 548761.7 | 2520.0027 | 5 | 45 | 3.320145 | -3.259947 | 2.925894 | 2.28059 | 12.65183 | 8.249492
2018-02-04 09:33 | 548881.7 | 2640.0008 | 5 | 45 | 3.289701 | -3.259873 | 2.925894 | 2.389185 | 12.65183 | 8.608421
2018-02-04 09:35 | 549001.7 | 2760.0012 | 5 | 45 | 3.254322 | -3.25988 | 2.925894 | 2.497782 | 12.65183 | 8.963795
2018-02-04 09:37 | 549121.7 | 2880.0028 | 5 | 45 | 3.21202 | -3.259885 | 2.925894 | 2.606379 | 12.65183 | 9.314978
2018-02-04 09:39 | 549241.7 | 3000.0011 | 5 | 45 | 3.159749 | -3.259907 | 2.925894 | 2.714969 | 12.65183 | 9.661034
2018-02-04 09:41 | 549361.7 | 3120.0009 | 5 | 45 | 3.090246 | -3.259805 | 2.925894 | 2.823567 | 12.65183 | 10.00062
2018-02-04 09:42 | 549467.6 | 3225.9248 | 5 | 45 | 3 | -3.259867 | 2.925894 | 2.919424 | 12.65183 | 10.29283
2018-02-04 09:44 | 549587.6 | 120.0004 | 6 | 45 | 3.626639 | 0 | 2.925894 | 2.919426 | 12.65183 | 10.29284
2018-02-04 09:46 | 549707.6 | 240.0002 | 6 | 45 | 3.669199 | 0 | 2.925894 | 2.919426 | 12.65183 | 10.29284
2018-02-04 09:47 | 549767.6 | 300.0021 | 6 | 45 | 3.678741 | 0 | 2.925894 | 2.919426 | 12.65183 | 10.29284
2018-02-04 09:47 | 549767.6 | 0.0028 | 7 | 46 | 3.678783 | 0 | 0 | 0 | 0 | 0
2018-02-04 09:49 | 549887.7 | 120.0002 | 2 | 46 | 4.200295 | 4.58287 | 0.1600523 | 8.64e-10 | 0.6670875 | 3.177e-09
2018-02-04 09:51 | 550007.7 | 240.0012 | 2 | 46 | 4.200267 | 4.085285 | 0.303936 | 8.64e-10 | 1.271441 | 3.177e-09
2018-02-04 09:53 | 550127.7 | 360.001 | 2 | 46 | 4.200243 | 3.749678 | 0.4341174 | 8.64e-10 | 1.818238 | 3.177e-09
2018-02-04 09:55 | 550247.7 | 480.0007 | 2 | 46 | 4.200246 | 3.486053 | 0.5545527 | 8.64e-10 | 2.324097 | 3.177e-09
2018-02-04 09:57 | 550361 | 593.2676 | 2 | 46 | 4.200243 | 3.259985 | 0.6605787 | 8.64e-10 | 2.769433 | 3.177e-09
2018-02-04 09:59 | 550481 | 120.0012 | 3 | 46 | 4.221715 | 3.259968 | 0.7687935 | 8.64e-10 | 3.225029 | 3.177e-09
2018-02-04 10:01 | 550601 | 240.0013 | 3 | 46 | 4.246275 | 3.259912 | 0.8773913 | 8.64e-10 | 3.684813 | 3.177e-09
2018-02-04 10:03 | 550721 | 360.0014 | 3 | 46 | 4.272761 | 3.259905 | 0.9859861 | 8.64e-10 | 4.147355 | 3.177e-09
2018-02-04 10:05 | 550841 | 480.0007 | 3 | 46 | 4.301186 | 3.259996 | 1.094584 | 8.64e-10 | 4.612886 | 3.177e-09
2018-02-04 10:07 | 550961 | 600.0008 | 3 | 46 | 4.331347 | 3.259899 | 1.203181 | 8.64e-10 | 5.081608 | 3.177e-09
2018-02-04 10:09 | 551081 | 720.0003 | 3 | 46 | 4.36295 | 3.259899 | 1.311774 | 8.64e-10 | 5.553668 | 3.177e-09
2018-02-04 10:11 | 551201 | 840.0001 | 3 | 46 | 4.396086 | 3.259895 | 1.42037 | 8.64e-10 | 6.02926 | 3.177e-09
2018-02-04 10:13 | 551321 | 960.0007 | 3 | 46 | 4.400289 | 2.979837 | 1.524578 | 8.64e-10 | 6.487774 | 3.177e-09
2018-02-04 10:15 | 551441 | 1080.0004 | 3 | 46 | 4.400299 | 2.722898 | 1.619465 | 8.64e-10 | 6.9053 | 3.177e-09
2018-02-04 10:17 | 551561 | 1200.0002 | 3 | 46 | 4.400279 | 2.501329 | 1.70637 | 8.64e-10 | 7.287705 | 3.177e-09
2018-02-04 10:19 | 551681 | 1320 | 3 | 46 | 4.400228 | 2.309628 | 1.786443 | 8.64e-10 | 7.640047 | 3.177e-09
2018-02-04 10:21 | 551801 | 1440.0002 | 3 | 46 | 4.400252 | 2.144392 | 1.860577 | 8.64e-10 | 7.966251 | 3.177e-09
2018-02-04 10:23 | 551921 | 1560.0006 | 3 | 46 | 4.400261 | 1.998417 | 1.929522 | 8.64e-10 | 8.269626 | 3.177e-09
2018-02-04 10:25 | 552041 | 1680.0001 | 3 | 46 | 4.400176 | 1.867502 | 1.993873 | 8.64e-10 | 8.552784 | 3.177e-09
2018-02-04 10:27 | 552161 | 1800.0012 | 3 | 46 | 4.400219 | 1.748849 | 2.054094 | 8.64e-10 | 8.817771 | 3.177e-09
2018-02-04 10:29 | 552281 | 1920.0013 | 3 | 46 | 4.400179 | 1.639563 | 2.110517 | 8.64e-10 | 9.066042 | 3.177e-09
2018-02-04 10:31 | 552401 | 2040.0012 | 3 | 46 | 4.400206 | 1.539276 | 2.16345 | 8.64e-10 | 9.298957 | 3.177e-09
2018-02-04 10:33 | 552521 | 2160.0001 | 3 | 46 | 4.400208 | 1.444586 | 2.213141 | 8.64e-10 | 9.517611 | 3.177e-09
2018-02-04 10:35 | 552641 | 2280.0013 | 3 | 46 | 4.400174 | 1.354347 | 2.259758 | 8.64e-10 | 9.722733 | 3.177e-09
2018-02-04 10:37 | 552761 | 2400.0001 | 3 | 46 | 4.400195 | 1.270847 | 2.30348 | 8.64e-10 | 9.915119 | 3.177e-09
2018-02-04 10:39 | 552881 | 2520.0003 | 3 | 46 | 4.400141 | 1.190852 | 2.344484 | 8.64e-10 | 10.09555 | 3.177e-09
2018-02-04 10:41 | 553001 | 2640.001 | 3 | 46 | 4.400194 | 1.11573 | 2.382899 | 8.64e-10 | 10.26458 | 3.177e-09
2018-02-04 10:43 | 553121 | 2760.0001 | 3 | 46 | 4.400197 | 1.044994 | 2.41888 | 8.64e-10 | 10.4229 | 3.177e-09
2018-02-04 10:45 | 553241 | 2880.0006 | 3 | 46 | 4.40021 | 0.9775248 | 2.452562 | 8.64e-10 | 10.57111 | 3.177e-09
2018-02-04 10:47 | 553361 | 3000.0001 | 3 | 46 | 4.40019 | 0.9131994 | 2.484042 | 8.64e-10 | 10.70963 | 3.177e-09
2018-02-04 10:49 | 553481 | 3120.001 | 3 | 46 | 4.400212 | 0.8522196 | 2.513436 | 8.64e-10 | 10.83897 | 3.177e-09
2018-02-04 10:51 | 553601 | 3240 | 3 | 46 | 4.400201 | 0.7954683 | 2.540865 | 8.64e-10 | 10.95966 | 3.177e-09
2018-02-04 10:53 | 553721 | 3360.001 | 3 | 46 | 4.400199 | 0.7426987 | 2.566465 | 8.64e-10 | 11.0723 | 3.177e-09
2018-02-04 10:55 | 553841 | 3480.0013 | 3 | 46 | 4.400149 | 0.6920385 | 2.590367 | 8.64e-10 | 11.17747 | 3.177e-09
2018-02-04 10:57 | 553961 | 3600.0007 | 3 | 46 | 4.400167 | 0.6449547 | 2.612644 | 8.64e-10 | 11.2755 | 3.177e-09
2018-02-04 10:59 | 554081 | 3720.0014 | 3 | 46 | 4.400197 | 0.60147 | 2.633394 | 8.64e-10 | 11.36681 | 3.177e-09
2018-02-04 11:01 | 554201 | 3840.0004 | 3 | 46 | 4.400164 | 0.5606642 | 2.65274 | 8.64e-10 | 11.45193 | 3.177e-09
2018-02-04 11:03 | 554321 | 3960.0003 | 3 | 46 | 4.400199 | 0.5237265 | 2.670789 | 8.64e-10 | 11.53135 | 3.177e-09
2018-02-04 11:05 | 554441 | 4080.0015 | 3 | 46 | 4.400187 | 0.4888792 | 2.68764 | 8.64e-10 | 11.60549 | 3.177e-09
2018-02-04 11:07 | 554561 | 4200.0013 | 3 | 46 | 4.400163 | 0.4568672 | 2.703374 | 8.64e-10 | 11.67473 | 3.177e-09
2018-02-04 11:09 | 554681 | 4320.0019 | 3 | 46 | 4.400203 | 0.4271164 | 2.718085 | 8.64e-10 | 11.73946 | 3.177e-09
2018-02-04 11:11 | 554801 | 4440.0018 | 3 | 46 | 4.400135 | 0.3994093 | 2.731845 | 8.64e-10 | 11.8 | 3.177e-09
2018-02-04 11:13 | 554921 | 4560.0011 | 3 | 46 | 4.400143 | 0.3743114 | 2.744732 | 8.64e-10 | 11.85671 | 3.177e-09
2018-02-04 11:15 | 555041 | 4680.0012 | 3 | 46 | 4.40012 | 0.3510427 | 2.75682 | 8.64e-10 | 11.9099 | 3.177e-09
2018-02-04 11:17 | 555161 | 4800.0009 | 3 | 46 | 4.400145 | 0.3301659 | 2.768169 | 8.64e-10 | 11.95983 | 3.177e-09
2018-02-04 11:19 | 555281 | 4920.0007 | 3 | 46 | 4.400167 | 0.3104715 | 2.778829 | 8.64e-10 | 12.00674 | 3.177e-09
2018-02-04 11:21 | 555401 | 5040.0004 | 3 | 46 | 4.400146 | 0.2918873 | 2.788851 | 8.64e-10 | 12.05084 | 3.177e-09
2018-02-04 11:23 | 555521 | 5160.0011 | 3 | 46 | 4.400163 | 0.2744675 | 2.798277 | 8.64e-10 | 12.09231 | 3.177e-09
2018-02-04 11:25 | 555641 | 5280.0005 | 3 | 46 | 4.400132 | 0.2579994 | 2.807139 | 8.64e-10 | 12.13131 | 3.177e-09
2018-02-04 11:27 | 555761 | 5400.0011 | 3 | 46 | 4.400111 | 0.2425241 | 2.815479 | 8.64e-10 | 12.16801 | 3.177e-09
2018-02-04 11:29 | 555881 | 5520.0001 | 3 | 46 | 4.400095 | 0.2284489 | 2.823341 | 8.64e-10 | 12.2026 | 3.177e-09
2018-02-04 11:31 | 556001 | 5640.0002 | 3 | 46 | 4.400141 | 0.2167044 | 2.83075 | 8.64e-10 | 12.2352 | 3.177e-09
2018-02-04 11:33 | 556121 | 5760.0008 | 3 | 46 | 4.400106 | 0.2040882 | 2.837753 | 8.64e-10 | 12.26601 | 3.177e-09
2018-02-04 11:35 | 556241 | 5880.0014 | 3 | 46 | 4.40016 | 0.1934071 | 2.844364 | 8.64e-10 | 12.2951 | 3.177e-09
2018-02-04 11:37 | 556361 | 6000.0011 | 3 | 46 | 4.400073 | 0.1811876 | 2.850601 | 8.64e-10 | 12.32255 | 3.177e-09
2018-02-04 11:39 | 556481 | 6120.0011 | 3 | 46 | 4.400109 | 0.1718082 | 2.856488 | 8.64e-10 | 12.34845 | 3.177e-09
2018-02-04 11:41 | 556601 | 6240.0012 | 3 | 46 | 4.400114 | 0.1628017 | 2.862068 | 8.64e-10 | 12.373 | 3.177e-09
2018-02-04 11:43 | 556721 | 6360.0001 | 3 | 46 | 4.400128 | 0.1548719 | 2.867347 | 8.64e-10 | 12.39623 | 3.177e-09
2018-02-04 11:45 | 556841 | 6480.0001 | 3 | 46 | 4.400091 | 0.1467819 | 2.872354 | 8.64e-10 | 12.41826 | 3.177e-09
2018-02-04 11:47 | 556961 | 6600.0011 | 3 | 46 | 4.400098 | 0.1398592 | 2.877126 | 8.64e-10 | 12.43926 | 3.177e-09
2018-02-04 11:49 | 557081 | 6720.001 | 3 | 46 | 4.400111 | 0.1333036 | 2.881671 | 8.64e-10 | 12.45926 | 3.177e-09
2018-02-04 11:51 | 557201 | 6840.0006 | 3 | 46 | 4.40008 | 0.1265764 | 2.885996 | 8.64e-10 | 12.47829 | 3.177e-09
2018-02-04 11:53 | 557321 | 6960.0015 | 3 | 46 | 4.400112 | 0.1211557 | 2.890123 | 8.64e-10 | 12.49645 | 3.177e-09
2018-02-04 11:55 | 557441 | 7080.0013 | 3 | 46 | 4.400084 | 0.115696 | 2.89407 | 8.64e-10 | 12.51381 | 3.177e-09
2018-02-04 11:57 | 557561 | 7200 | 3 | 46 | 4.400106 | 0.1111965 | 2.897849 | 8.64e-10 | 12.53044 | 3.177e-09
2018-02-04 11:59 | 557681 | 7320.0002 | 3 | 46 | 4.400089 | 0.1064253 | 2.901466 | 8.64e-10 | 12.54636 | 3.177e-09
2018-02-04 12:01 | 557801 | 7440.0009 | 3 | 46 | 4.400059 | 0.1014204 | 2.904927 | 8.64e-10 | 12.56159 | 3.177e-09
2018-02-04 12:03 | 557921 | 7560.0014 | 3 | 46 | 4.400064 | 0.0971117 | 2.908247 | 8.64e-10 | 12.57619 | 3.177e-09
2018-02-04 12:05 | 558041 | 7680.001 | 3 | 46 | 4.400077 | 0.092906 | 2.911417 | 8.64e-10 | 12.59014 | 3.177e-09
2018-02-04 12:07 | 558161 | 7800.0001 | 3 | 46 | 4.400067 | 0.08890057 | 2.914446 | 8.64e-10 | 12.60347 | 3.177e-09
2018-02-04 12:09 | 558281 | 7920.0002 | 3 | 46 | 4.400084 | 0.08532524 | 2.917345 | 8.64e-10 | 12.61622 | 3.177e-09
2018-02-04 12:11 | 558396.2 | 8035.1883 | 3 | 46 | 4.400089 | 0.08149719 | 2.920007 | 8.64e-10 | 12.62794 | 3.177e-09
2018-02-04 12:13 | 558516.3 | 120.0003 | 4 | 46 | 4.388055 | 0 | 2.920007 | 8.64e-10 | 12.62794 | 3.177e-09
2018-02-04 12:15 | 558636.3 | 240 | 4 | 46 | 4.386501 | 0 | 2.920007 | 8.64e-10 | 12.62794 | 3.177e-09
2018-02-04 12:16 | 558696.3 | 300.0021 | 4 | 46 | 4.38599 | 0 | 2.920007 | 8.64e-10 | 12.62794 | 3.177e-09
2018-02-04 12:18 | 558816.3 | 120.0004 | 5 | 46 | 3.958736 | -3.259971 | 2.920007 | 0.1085919 | 12.62794 | 0.4353271
2018-02-04 12:20 | 558936.3 | 240.0011 | 5 | 46 | 3.913362 | -3.259995 | 2.920007 | 0.2171891 | 12.62794 | 0.8626903
2018-02-04 12:22 | 559056.3 | 360.001 | 5 | 46 | 3.870482 | -3.25984 | 2.920007 | 0.3257842 | 12.62794 | 1.285342
2018-02-04 12:24 | 559176.3 | 480.0013 | 5 | 46 | 3.82785 | -3.260148 | 2.920007 | 0.4343811 | 12.62794 | 1.703344
2018-02-04 12:26 | 559296.3 | 600.0011 | 5 | 46 | 3.786745 | -3.26019 | 2.920007 | 0.5429853 | 12.62794 | 2.116817
2018-02-04 12:28 | 559416.3 | 720.0014 | 5 | 46 | 3.746944 | -3.26017 | 2.920007 | 0.6515831 | 12.62794 | 2.525885
2018-02-04 12:30 | 559536.3 | 840.0002 | 5 | 46 | 3.707581 | -3.260138 | 2.920007 | 0.7601823 | 12.62794 | 2.930661
2018-02-04 12:32 | 559656.3 | 960.0013 | 5 | 46 | 3.669015 | -3.259798 | 2.920007 | 0.8687807 | 12.62794 | 3.331188
2018-02-04 12:34 | 559776.3 | 1080.0007 | 5 | 46 | 3.63244 | -3.260166 | 2.920007 | 0.9773757 | 12.62794 | 3.727614
2018-02-04 12:36 | 559896.3 | 1200.0011 | 5 | 46 | 3.598545 | -3.259868 | 2.920007 | 1.085978 | 12.62794 | 4.120246
2018-02-04 12:38 | 560016.3 | 1320.0008 | 5 | 46 | 3.56663 | -3.260124 | 2.920007 | 1.194577 | 12.62794 | 4.509289
2018-02-04 12:40 | 560136.3 | 1440.0012 | 5 | 46 | 3.537522 | -3.260195 | 2.920007 | 1.303181 | 12.62794 | 4.89503
2018-02-04 12:42 | 560256.3 | 1560.0013 | 5 | 46 | 3.510919 | -3.259827 | 2.920007 | 1.411781 | 12.62794 | 5.27774
2018-02-04 12:44 | 560376.3 | 1680.0001 | 5 | 46 | 3.485863 | -3.259851 | 2.920007 | 1.520376 | 12.62794 | 5.657642
2018-02-04 12:46 | 560496.3 | 1800.001 | 5 | 46 | 3.461867 | -3.260133 | 2.920007 | 1.628974 | 12.62794 | 6.034883
2018-02-04 12:48 | 560616.3 | 1920.0011 | 5 | 46 | 3.439226 | -3.260124 | 2.920007 | 1.737571 | 12.62794 | 6.409593
2018-02-04 12:50 | 560736.3 | 2040.0004 | 5 | 46 | 3.41681 | -3.259945 | 2.920007 | 1.846171 | 12.62794 | 6.781869
2018-02-04 12:52 | 560856.3 | 2160.0004 | 5 | 46 | 3.394272 | -3.260188 | 2.920007 | 1.954773 | 12.62794 | 7.151725
2018-02-04 12:54 | 560976.3 | 2280.0007 | 5 | 46 | 3.370626 | -3.260057 | 2.920007 | 2.063372 | 12.62794 | 7.519063
2018-02-04 12:56 | 561096.3 | 2400.0013 | 5 | 46 | 3.345945 | -3.259847 | 2.920007 | 2.171973 | 12.62794 | 7.883791
2018-02-04 12:58 | 561216.3 | 2520.0004 | 5 | 46 | 3.318275 | -3.260076 | 2.920007 | 2.280573 | 12.62794 | 8.245677
2018-02-04 13:00 | 561336.3 | 2640.0014 | 5 | 46 | 3.28745 | -3.260183 | 2.920007 | 2.389176 | 12.62794 | 8.604413
2018-02-04 13:02 | 561456.3 | 2760.0001 | 5 | 46 | 3.252532 | -3.260136 | 2.920007 | 2.497779 | 12.62794 | 8.95959
2018-02-04 13:04 | 561576.3 | 2880 | 5 | 46 | 3.210657 | -3.260171 | 2.920007 | 2.606377 | 12.62794 | 9.310609
2018-02-04 13:06 | 561696.3 | 3000.0009 | 5 | 46 | 3.159095 | -3.260159 | 2.920007 | 2.714977 | 12.62794 | 9.656613
2018-02-04 13:08 | 561816.3 | 3120 | 5 | 46 | 3.08922 | -3.259987 | 2.920007 | 2.823572 | 12.62794 | 9.996099
2018-02-04 13:10 | 561920.7 | 3224.4312 | 5 | 46 | 2.999992 | -3.259801 | 2.920007 | 2.918079 | 12.62794 | 10.28414
2018-02-04 13:12 | 562040.8 | 120.0016 | 6 | 46 | 3.626847 | 0 | 2.920007 | 2.918079 | 12.62794 | 10.28414
2018-02-04 13:14 | 562160.8 | 240.0008 | 6 | 46 | 3.669327 | 0 | 2.920007 | 2.918079 | 12.62794 | 10.28414
2018-02-04 13:15 | 562220.8 | 300.0024 | 6 | 46 | 3.678842 | 0 | 2.920007 | 2.918079 | 12.62794 | 10.28414
2018-02-04 13:15 | 562220.8 | 0.0026 | 7 | 47 | 3.678647 | 0 | 0 | 0 | 0 | 0
2018-02-04 13:17 | 562340.9 | 120.0009 | 2 | 47 | 4.200334 | 4.583229 | 0.1600609 | 0 | 0.6671219 | 0
2018-02-04 13:19 | 562460.9 | 240.0007 | 2 | 47 | 4.200303 | 4.089743 | 0.3039947 | 0 | 1.271686 | 0
2018-02-04 13:21 | 562580.9 | 360.0003 | 2 | 47 | 4.200234 | 3.753023 | 0.4342771 | 0 | 1.818907 | 0
2018-02-04 13:23 | 562700.9 | 480.0002 | 2 | 47 | 4.200234 | 3.491705 | 0.5548525 | 0 | 2.325355 | 0
2018-02-04 13:25 | 562816.5 | 595.604 | 2 | 47 | 4.200278 | 3.259983 | 0.6631505 | 0 | 2.780235 | 0
2018-02-04 13:27 | 562936.5 | 120.0004 | 3 | 47 | 4.221921 | 3.259819 | 0.7713668 | 0 | 3.235839 | 0
2018-02-04 13:29 | 563056.5 | 240.0013 | 3 | 47 | 4.246854 | 3.260117 | 0.8799716 | 0 | 3.695698 | 0
2018-02-04 13:31 | 563176.5 | 360.0003 | 3 | 47 | 4.27325 | 3.260176 | 0.988569 | 0 | 4.158311 | 0
2018-02-04 13:33 | 563296.5 | 480.0013 | 3 | 47 | 4.301834 | 3.259909 | 1.097169 | 0 | 4.623923 | 0
2018-02-04 13:35 | 563416.5 | 600.0002 | 3 | 47 | 4.332259 | 3.260166 | 1.205771 | 0 | 5.092744 | 0
2018-02-04 13:37 | 563536.5 | 720.0013 | 3 | 47 | 4.364073 | 3.260063 | 1.314369 | 0 | 5.564936 | 0
2018-02-04 13:39 | 563656.5 | 840.0003 | 3 | 47 | 4.397557 | 3.259958 | 1.42297 | 0 | 6.040681 | 0
2018-02-04 13:41 | 563776.5 | 960.0002 | 3 | 47 | 4.400247 | 2.961834 | 1.526605 | 0 | 6.496694 | 0
2018-02-04 13:43 | 563896.5 | 1080.0001 | 3 | 47 | 4.400239 | 2.709705 | 1.620986 | 0 | 6.911995 | 0
2018-02-04 13:45 | 564016.5 | 1200.0016 | 3 | 47 | 4.400274 | 2.496033 | 1.7076 | 0 | 7.293116 | 0
2018-02-04 13:47 | 564136.5 | 1320.0008 | 3 | 47 | 4.400208 | 2.309813 | 1.787581 | 0 | 7.645053 | 0
2018-02-04 13:49 | 564256.5 | 1440.0008 | 3 | 47 | 4.400233 | 2.146942 | 1.861771 | 0 | 7.971506 | 0
2018-02-04 13:51 | 564376.5 | 1560.0014 | 3 | 47 | 4.400225 | 2.003891 | 1.930867 | 0 | 8.275543 | 0
2018-02-04 13:53 | 564496.5 | 1680.0013 | 3 | 47 | 4.400225 | 1.876616 | 1.995466 | 0 | 8.559794 | 0
2018-02-04 13:55 | 564616.5 | 1800.0011 | 3 | 47 | 4.400202 | 1.760089 | 2.056006 | 0 | 8.826181 | 0
2018-02-04 13:57 | 564736.5 | 1920.0002 | 3 | 47 | 4.400179 | 1.650403 | 2.112795 | 0 | 9.076065 | 0
2018-02-04 13:59 | 564856.5 | 2040.0005 | 3 | 47 | 4.400208 | 1.548339 | 2.166072 | 0 | 9.310496 | 0
2018-02-04 14:01 | 564976.5 | 2160.0005 | 3 | 47 | 4.400204 | 1.452184 | 2.216024 | 0 | 9.530293 | 0
2018-02-04 14:03 | 565096.5 | 2280.0003 | 3 | 47 | 4.400174 | 1.360393 | 2.262856 | 0 | 9.736364 | 0
2018-02-04 14:05 | 565216.5 | 2400.0005 | 3 | 47 | 4.40019 | 1.272874 | 2.306709 | 0 | 9.929326 | 0
2018-02-04 14:07 | 565336.5 | 2520.0001 | 3 | 47 | 4.400167 | 1.190214 | 2.34773 | 0 | 10.10983 | 0
2018-02-04 14:09 | 565456.5 | 2640.0013 | 3 | 47 | 4.400191 | 1.114322 | 2.386114 | 0 | 10.27872 | 0
2018-02-04 14:11 | 565576.5 | 2760.0001 | 3 | 47 | 4.400204 | 1.043177 | 2.422036 | 0 | 10.43679 | 0
2018-02-04 14:13 | 565696.5 | 2880.0013 | 3 | 47 | 4.400179 | 0.9739027 | 2.455621 | 0 | 10.58457 | 0
2018-02-04 14:15 | 565816.5 | 3000.0011 | 3 | 47 | 4.400132 | 0.9080515 | 2.486971 | 0 | 10.72252 | 0
2018-02-04 14:17 | 565936.5 | 3120.0005 | 3 | 47 | 4.400159 | 0.8468189 | 2.516205 | 0 | 10.85115 | 0
2018-02-04 14:19 | 566056.5 | 3240.0013 | 3 | 47 | 4.400204 | 0.7896404 | 2.543456 | 0 | 10.97106 | 0
2018-02-04 14:21 | 566176.5 | 3360.0006 | 3 | 47 | 4.400193 | 0.7359438 | 2.568854 | 0 | 11.08281 | 0
2018-02-04 14:23 | 566296.5 | 3480 | 3 | 47 | 4.400128 | 0.6849012 | 2.592524 | 0 | 11.18697 | 0
2018-02-04 14:25 | 566416.5 | 3600.0014 | 3 | 47 | 4.400178 | 0.6390266 | 2.614576 | 0 | 11.284 | 0
2018-02-04 14:27 | 566536.5 | 3720.001 | 3 | 47 | 4.400165 | 0.5955076 | 2.63513 | 0 | 11.37444 | 0
2018-02-04 14:29 | 566656.5 | 3840.0016 | 3 | 47 | 4.400104 | 0.5545063 | 2.654288 | 0 | 11.45874 | 0
2018-02-04 14:31 | 566776.5 | 3960.0006 | 3 | 47 | 4.400162 | 0.5176382 | 2.672157 | 0 | 11.53736 | 0
2018-02-04 14:33 | 566896.5 | 4080.0013 | 3 | 47 | 4.400151 | 0.4834251 | 2.688826 | 0 | 11.61071 | 0
2018-02-04 14:35 | 567016.5 | 4200.0002 | 3 | 47 | 4.400179 | 0.4515457 | 2.704387 | 0 | 11.67918 | 0
2018-02-04 14:37 | 567136.5 | 4320.0012 | 3 | 47 | 4.400179 | 0.423028 | 2.718934 | 0 | 11.74319 | 0
2018-02-04 14:39 | 567256.5 | 4440.0004 | 3 | 47 | 4.400177 | 0.3959665 | 2.732555 | 0 | 11.80313 | 0
2018-02-04 14:41 | 567376.5 | 4560.0006 | 3 | 47 | 4.400179 | 0.371088 | 2.745317 | 0 | 11.85928 | 0
2018-02-04 14:43 | 567496.5 | 4680.0008 | 3 | 47 | 4.400134 | 0.3473835 | 2.757277 | 0 | 11.91191 | 0
2018-02-04 14:45 | 567616.5 | 4800.0003 | 3 | 47 | 4.400129 | 0.3262405 | 2.768499 | 0 | 11.96128 | 0
2018-02-04 14:47 | 567736.5 | 4920.0004 | 3 | 47 | 4.400207 | 0.3071775 | 2.779041 | 0 | 12.00767 | 0
2018-02-04 14:49 | 567856.5 | 5040.0015 | 3 | 47 | 4.400089 | 0.2871208 | 2.788939 | 0 | 12.05122 | 0
2018-02-04 14:51 | 567976.5 | 5160.0015 | 3 | 47 | 4.400115 | 0.2705908 | 2.798238 | 0 | 12.09214 | 0
2018-02-04 14:53 | 568096.5 | 5280.0003 | 3 | 47 | 4.400163 | 0.2548161 | 2.806989 | 0 | 12.13065 | 0
2018-02-04 14:55 | 568216.5 | 5400.0025 | 3 | 47 | 4.400088 | 0.2393484 | 2.815224 | 0 | 12.16688 | 0
2018-02-04 14:57 | 568336.5 | 5520.0013 | 3 | 47 | 4.400166 | 0.2263231 | 2.822974 | 0 | 12.20098 | 0
2018-02-04 14:59 | 568456.5 | 5640.0006 | 3 | 47 | 4.400112 | 0.2126837 | 2.830283 | 0 | 12.23314 | 0
2018-02-04 15:01 | 568576.5 | 5760.0003 | 3 | 47 | 4.400154 | 0.201601 | 2.837176 | 0 | 12.26347 | 0
2018-02-04 15:03 | 568696.5 | 5880.0016 | 3 | 47 | 4.400101 | 0.1899395 | 2.843693 | 0 | 12.29215 | 0
2018-02-04 15:05 | 568816.5 | 6000.0005 | 3 | 47 | 4.400123 | 0.1800585 | 2.849854 | 0 | 12.31926 | 0
2018-02-04 15:07 | 568936.5 | 6120.0002 | 3 | 47 | 4.400111 | 0.1707745 | 2.855697 | 0 | 12.34497 | 0
2018-02-04 15:09 | 569056.5 | 6240.0004 | 3 | 47 | 4.400095 | 0.1621103 | 2.861243 | 0 | 12.36937 | 0
2018-02-04 15:11 | 569176.5 | 6360.0002 | 3 | 47 | 4.400062 | 0.1538057 | 2.866511 | 0 | 12.39255 | 0
2018-02-04 15:13 | 569296.5 | 6480.0015 | 3 | 47 | 4.400112 | 0.1469765 | 2.871523 | 0 | 12.41461 | 0
2018-02-04 15:15 | 569416.5 | 6600.0003 | 3 | 47 | 4.400109 | 0.139883 | 2.876295 | 0 | 12.4356 | 0
2018-02-04 15:17 | 569536.5 | 6720.0001 | 3 | 47 | 4.400146 | 0.1336231 | 2.880839 | 0 | 12.4556 | 0
2018-02-04 15:19 | 569656.5 | 6840.0018 | 3 | 47 | 4.400109 | 0.1269665 | 2.885164 | 0 | 12.47463 | 0
2018-02-04 15:21 | 569776.5 | 6960.0006 | 3 | 47 | 4.400029 | 0.1201305 | 2.889285 | 0 | 12.49276 | 0
2018-02-04 15:23 | 569896.5 | 7080.0001 | 3 | 47 | 4.400047 | 0.1146746 | 2.893209 | 0 | 12.51002 | 0
2018-02-04 15:25 | 570016.5 | 7200.0023 | 3 | 47 | 4.400101 | 0.1100407 | 2.896953 | 0 | 12.5265 | 0
2018-02-04 15:27 | 570136.5 | 7320.0007 | 3 | 47 | 4.400084 | 0.1047907 | 2.900533 | 0 | 12.54225 | 0
2018-02-04 15:29 | 570256.5 | 7440.0017 | 3 | 47 | 4.400059 | 0.09995461 | 2.903948 | 0 | 12.55728 | 0
2018-02-04 15:31 | 570376.5 | 7560.0011 | 3 | 47 | 4.400098 | 0.09579468 | 2.907213 | 0 | 12.57164 | 0
2018-02-04 15:33 | 570496.5 | 7680.0001 | 3 | 47 | 4.400104 | 0.09136105 | 2.910333 | 0 | 12.58537 | 0
2018-02-04 15:35 | 570616.5 | 7800.0011 | 3 | 47 | 4.400094 | 0.08727455 | 2.913316 | 0 | 12.5985 | 0
2018-02-04 15:37 | 570736.5 | 7920.0017 | 3 | 47 | 4.400065 | 0.08346844 | 2.916167 | 0 | 12.61104 | 0
2018-02-04 15:38 | 570816.4 | 7999.9082 | 3 | 47 | 4.400092 | 0.08149719 | 2.917993 | 0 | 12.61907 | 0
2018-02-04 15:40 | 570936.5 | 120.0008 | 4 | 47 | 4.388021 | 0 | 2.917993 | 0 | 12.61907 | 0
2018-02-04 15:42 | 571056.5 | 240.0014 | 4 | 47 | 4.386477 | 0 | 2.917993 | 0 | 12.61907 | 0
2018-02-04 15:43 | 571116.5 | 300.0007 | 4 | 47 | 4.385936 | 0 | 2.917993 | 0 | 12.61907 | 0
2018-02-04 15:45 | 571236.5 | 120.0004 | 5 | 47 | 3.957095 | -3.260175 | 2.917993 | 0.1085932 | 12.61907 | 0.4351673
2018-02-04 15:47 | 571356.5 | 240.0002 | 5 | 47 | 3.912307 | -3.259836 | 2.917993 | 0.2171952 | 12.61907 | 0.8623891
2018-02-04 15:49 | 571476.5 | 360.001 | 5 | 47 | 3.870041 | -3.259885 | 2.917993 | 0.3257946 | 12.61907 | 1.284969
2018-02-04 15:51 | 571596.5 | 480.0002 | 5 | 47 | 3.827854 | -3.260175 | 2.917993 | 0.4343973 | 12.61907 | 1.702964
2018-02-04 15:53 | 571716.5 | 600.0002 | 5 | 47 | 3.786298 | -3.260122 | 2.917993 | 0.5429985 | 12.61907 | 2.116406
2018-02-04 15:55 | 571836.5 | 720.0003 | 5 | 47 | 3.746185 | -3.260129 | 2.917993 | 0.6515955 | 12.61907 | 2.525401
2018-02-04 15:57 | 571956.5 | 840.001 | 5 | 47 | 3.706675 | -3.260119 | 2.917993 | 0.7601952 | 12.61907 | 2.930085
2018-02-04 15:59 | 572076.5 | 960.0001 | 5 | 47 | 3.668616 | -3.260089 | 2.917993 | 0.8687938 | 12.61907 | 3.330541
2018-02-04 16:01 | 572196.5 | 1080.0003 | 5 | 47 | 3.632529 | -3.260091 | 2.917993 | 0.977394 | 12.61907 | 3.726971
2018-02-04 16:03 | 572316.5 | 1200.0006 | 5 | 47 | 3.598731 | -3.260149 | 2.917993 | 1.085999 | 12.61907 | 4.119628
2018-02-04 16:05 | 572436.5 | 1320.0008 | 5 | 47 | 3.567231 | -3.260126 | 2.917993 | 1.1946 | 12.61907 | 4.508711
2018-02-04 16:07 | 572556.5 | 1440.0009 | 5 | 47 | 3.538129 | -3.260141 | 2.917993 | 1.3032 | 12.61907 | 4.894517
2018-02-04 16:09 | 572676.5 | 1560.0002 | 5 | 47 | 3.511269 | -3.260067 | 2.917993 | 1.411799 | 12.61907 | 5.277279
2018-02-04 16:11 | 572796.5 | 1680.0002 | 5 | 47 | 3.485857 | -3.260102 | 2.917993 | 1.520403 | 12.61907 | 5.657218
2018-02-04 16:13 | 572916.5 | 1800.0011 | 5 | 47 | 3.461945 | -3.260099 | 2.917993 | 1.62901 | 12.61907 | 6.034497
2018-02-04 16:15 | 573036.5 | 1920.0011 | 5 | 47 | 3.438892 | -3.260119 | 2.917993 | 1.73761 | 12.61907 | 6.409201
2018-02-04 16:17 | 573156.5 | 2040.0012 | 5 | 47 | 3.415847 | -3.260096 | 2.917993 | 1.846211 | 12.61907 | 6.781407
2018-02-04 16:19 | 573276.5 | 2160.0014 | 5 | 47 | 3.392335 | -3.260108 | 2.917993 | 1.954809 | 12.61907 | 7.151084
2018-02-04 16:21 | 573396.5 | 2280.0011 | 5 | 47 | 3.368464 | -3.260121 | 2.917993 | 2.063411 | 12.61907 | 7.518205
2018-02-04 16:23 | 573516.5 | 2400.0002 | 5 | 47 | 3.343822 | -3.260098 | 2.917993 | 2.172013 | 12.61907 | 7.882699
2018-02-04 16:25 | 573636.5 | 2520.0008 | 5 | 47 | 3.316882 | -3.260139 | 2.917993 | 2.280617 | 12.61907 | 8.244419
2018-02-04 16:27 | 573756.5 | 2640.0012 | 5 | 47 | 3.286883 | -3.260106 | 2.917993 | 2.389217 | 12.61907 | 8.603036
2018-02-04 16:29 | 573876.5 | 2760.0004 | 5 | 47 | 3.252568 | -3.260079 | 2.917993 | 2.497816 | 12.61907 | 8.958187
2018-02-04 16:31 | 573996.5 | 2880.0003 | 5 | 47 | 3.211547 | -3.260141 | 2.917993 | 2.606417 | 12.61907 | 9.309258
2018-02-04 16:33 | 574116.5 | 3000.0011 | 5 | 47 | 3.160912 | -3.260135 | 2.917993 | 2.715016 | 12.61907 | 9.655413
2018-02-04 16:35 | 574236.5 | 3120.001 | 5 | 47 | 3.09304 | -3.260168 | 2.917993 | 2.823611 | 12.61907 | 9.995194
2018-02-04 16:37 | 574345.4 | 3228.9078 | 5 | 47 | 2.999998 | -3.260104 | 2.917993 | 2.92217 | 12.61907 | 10.29582
2018-02-04 16:39 | 574465.5 | 120.0002 | 6 | 47 | 3.62566 | 0 | 2.917993 | 2.92217 | 12.61907 | 10.29582
2018-02-04 16:41 | 574585.5 | 240.0009 | 6 | 47 | 3.668056 | 0 | 2.917993 | 2.92217 | 12.61907 | 10.29582
2018-02-04 16:42 | 574645.5 | 300.0027 | 6 | 47 | 3.677633 | 0 | 2.917993 | 2.92217 | 12.61907 | 10.29582
2018-02-04 16:42 | 574645.5 | 0.0028 | 7 | 48 | 3.677755 | 0 | 0 | 0 | 0 | 0
2018-02-04 16:44 | 574765.5 | 120.0015 | 2 | 48 | 4.200302 | 4.605999 | 0.1603933 | 1.56e-10 | 0.6683037 | 5.73e-10
2018-02-04 16:46 | 574885.5 | 240.001 | 2 | 48 | 4.200266 | 4.099493 | 0.3048787 | 1.56e-10 | 1.275185 | 5.73e-10
2018-02-04 16:48 | 575005.5 | 360.0012 | 2 | 48 | 4.200285 | 3.756388 | 0.4353787 | 1.56e-10 | 1.82332 | 5.73e-10
2018-02-04 16:50 | 575125.5 | 480.0011 | 2 | 48 | 4.200262 | 3.485104 | 0.5558817 | 1.56e-10 | 2.329464 | 5.73e-10
2018-02-04 16:52 | 575235.3 | 589.7169 | 2 | 48 | 4.200195 | 3.259987 | 0.6585975 | 1.56e-10 | 2.760897 | 5.73e-10
2018-02-04 16:54 | 575355.3 | 120.0015 | 3 | 48 | 4.222485 | 3.260201 | 0.766819 | 1.56e-10 | 3.216552 | 5.73e-10
2018-02-04 16:56 | 575475.3 | 240.0012 | 3 | 48 | 4.247267 | 3.260157 | 0.875426 | 1.56e-10 | 3.676477 | 5.73e-10
2018-02-04 16:58 | 575595.3 | 360.0013 | 3 | 48 | 4.273643 | 3.259836 | 0.9840308 | 1.56e-10 | 4.139166 | 5.73e-10
2018-02-04 17:00 | 575715.3 | 480.0006 | 3 | 48 | 4.302128 | 3.260189 | 1.092635 | 1.56e-10 | 4.604832 | 5.73e-10
2018-02-04 17:02 | 575835.3 | 600.0003 | 3 | 48 | 4.332123 | 3.260168 | 1.201236 | 1.56e-10 | 5.073662 | 5.73e-10
2018-02-04 17:04 | 575955.3 | 720.0018 | 3 | 48 | 4.363522 | 3.2598 | 1.309839 | 1.56e-10 | 5.545843 | 5.73e-10
2018-02-04 17:06 | 576075.3 | 840.0003 | 3 | 48 | 4.396393 | 3.260145 | 1.418442 | 1.56e-10 | 6.021505 | 5.73e-10
2018-02-04 17:08 | 576195.3 | 960.0002 | 3 | 48 | 4.40029 | 2.980156 | 1.522609 | 1.56e-10 | 6.479843 | 5.73e-10
2018-02-04 17:10 | 576315.3 | 1080.0006 | 3 | 48 | 4.400236 | 2.727207 | 1.617596 | 1.56e-10 | 6.897808 | 5.73e-10
2018-02-04 17:12 | 576435.3 | 1200.0007 | 3 | 48 | 4.400208 | 2.509174 | 1.704748 | 1.56e-10 | 7.281299 | 5.73e-10
2018-02-04 17:14 | 576555.3 | 1320.0017 | 3 | 48 | 4.400204 | 2.322718 | 1.785186 | 1.56e-10 | 7.635246 | 5.73e-10
2018-02-04 17:16 | 576675.3 | 1440.0013 | 3 | 48 | 4.400214 | 2.15959 | 1.859812 | 1.56e-10 | 7.963616 | 5.73e-10
2018-02-04 17:18 | 576795.3 | 1560.0011 | 3 | 48 | 4.400185 | 2.014942 | 1.929305 | 1.56e-10 | 8.269402 | 5.73e-10
2018-02-04 17:20 | 576915.3 | 1680.0008 | 3 | 48 | 4.400239 | 1.88443 | 1.994218 | 1.56e-10 | 8.555032 | 5.73e-10
2018-02-04 17:22 | 577035.3 | 1800.001 | 3 | 48 | 4.400173 | 1.764923 | 2.054989 | 1.56e-10 | 8.822441 | 5.73e-10
2018-02-04 17:24 | 577155.3 | 1920.0004 | 3 | 48 | 4.400234 | 1.656046 | 2.111953 | 1.56e-10 | 9.073094 | 5.73e-10
2018-02-04 17:26 | 577275.3 | 2040.0008 | 3 | 48 | 4.400238 | 1.554969 | 2.165416 | 1.56e-10 | 9.308343 | 5.73e-10
2018-02-04 17:28 | 577395.3 | 2160.0014 | 3 | 48 | 4.400222 | 1.460103 | 2.215621 | 1.56e-10 | 9.529254 | 5.73e-10
2018-02-04 17:30 | 577515.3 | 2280.0015 | 3 | 48 | 4.400252 | 1.370755 | 2.262747 | 1.56e-10 | 9.736617 | 5.73e-10
2018-02-04 17:32 | 577635.3 | 2400.0011 | 3 | 48 | 4.400197 | 1.284535 | 2.306957 | 1.56e-10 | 9.931152 | 5.73e-10
2018-02-04 17:34 | 577755.3 | 2520.0004 | 3 | 48 | 4.400167 | 1.201859 | 2.348356 | 1.56e-10 | 10.11332 | 5.73e-10
2018-02-04 17:36 | 577875.3 | 2640.0004 | 3 | 48 | 4.400187 | 1.124064 | 2.387086 | 1.56e-10 | 10.28374 | 5.73e-10
2018-02-04 17:38 | 577995.3 | 2760.0004 | 3 | 48 | 4.400193 | 1.050974 | 2.423312 | 1.56e-10 | 10.44314 | 5.73e-10
2018-02-04 17:40 | 578115.3 | 2880.0009 | 3 | 48 | 4.400218 | 0.9817047 | 2.457147 | 1.56e-10 | 10.59202 | 5.73e-10
2018-02-04 17:42 | 578235.3 | 3000.0007 | 3 | 48 | 4.400223 | 0.916015625 | 2.488729 | 1.56e-10 | 10.73099 | 5.73e-10
2018-02-04 17:44 | 578355.3 | 3120.001 | 3 | 48 | 4.400215 | 0.855175 | 2.518206 | 1.56e-10 | 10.86069 | 5.73e-10
2018-02-04 17:46 | 578475.3 | 3240.0007 | 3 | 48 | 4.400137 | 0.797575 | 2.545728 | 1.56e-10 | 10.98179 | 5.73e-10
2018-02-04 17:48 | 578595.3 | 3360.0011 | 3 | 48 | 4.400185 | 0.7448025 | 2.571415 | 1.56e-10 | 11.09482 | 5.73e-10
2018-02-04 17:50 | 578715.3 | 3480.001 | 3 | 48 | 4.400164 | 0.6951017 | 2.595387 | 1.56e-10 | 11.2003 | 5.73e-10
2018-02-04 17:52 | 578835.3 | 3600.001 | 3 | 48 | 4.400205 | 0.6496286 | 2.617769 | 1.56e-10 | 11.29878 | 5.73e-10
2018-02-04 17:54 | 578955.3 | 3720.0018 | 3 | 48 | 4.40021 | 0.6060696 | 2.638664 | 1.56e-10 | 11.39073 | 5.73e-10
2018-02-04 17:56 | 579075.3 | 3840 | 3 | 48 | 4.400178 | 0.564539 | 2.658144 | 1.56e-10 | 11.47644 | 5.73e-10
2018-02-04 17:58 | 579195.3 | 3960.0008 | 3 | 48 | 4.400154 | 0.5258102 | 2.676297 | 1.56e-10 | 11.55632 | 5.73e-10
2018-02-04 18:00 | 579315.3 | 4080.0015 | 3 | 48 | 4.400092 | 0.4889164 | 2.693211 | 1.56e-10 | 11.63074 | 5.73e-10
2018-02-04 18:02 | 579435.3 | 4200.0009 | 3 | 48 | 4.400161 | 0.4568291 | 2.708968 | 1.56e-10 | 11.70007 | 5.73e-10
2018-02-04 18:04 | 579555.3 | 4320.0003 | 3 | 48 | 4.40015 | 0.4256392 | 2.723663 | 1.56e-10 | 11.76473 | 5.73e-10
2018-02-04 18:06 | 579675.3 | 4440.0012 | 3 | 48 | 4.40015 | 0.3976879 | 2.737376 | 1.56e-10 | 11.82508 | 5.73e-10
2018-02-04 18:08 | 579795.3 | 4560.0009 | 3 | 48 | 4.400163 | 0.3718452 | 2.750192 | 1.56e-10 | 11.88146 | 5.73e-10
2018-02-04 18:10 | 579915.3 | 4680.0005 | 3 | 48 | 4.400095 | 0.3470526 | 2.762172 | 1.56e-10 | 11.93418 | 5.73e-10
2018-02-04 18:12 | 580035.3 | 4800.0008 | 3 | 48 | 4.400113 | 0.324852 | 2.773376 | 1.56e-10 | 11.98348 | 5.73e-10
2018-02-04 18:14 | 580155.3 | 4920.0006 | 3 | 48 | 4.400188 | 0.3050461 | 2.783858 | 1.56e-10 | 12.0296 | 5.73e-10
2018-02-04 18:16 | 580275.3 | 5040.001 | 3 | 48 | 4.400101 | 0.2848549 | 2.793674 | 1.56e-10 | 12.07279 | 5.73e-10
2018-02-04 18:18 | 580395.3 | 5160.0005 | 3 | 48 | 4.400135 | 0.2680321 | 2.80288 | 1.56e-10 | 12.1133 | 5.73e-10
2018-02-04 18:20 | 580515.3 | 5280.0006 | 3 | 48 | 4.400145 | 0.252347 | 2.811535 | 1.56e-10 | 12.15138 | 5.73e-10
2018-02-04 18:22 | 580635.3 | 5400.0003 | 3 | 48 | 4.400059 | 0.2364454 | 2.819679 | 1.56e-10 | 12.18722 | 5.73e-10
2018-02-04 18:24 | 580755.3 | 5520.0001 | 3 | 48 | 4.400112 | 0.223897 | 2.827361 | 1.56e-10 | 12.22102 | 5.73e-10
2018-02-04 18:26 | 580875.3 | 5640.0024 | 3 | 48 | 4.400126 | 0.2119637 | 2.834613 | 1.56e-10 | 12.25293 | 5.73e-10
2018-02-04 18:28 | 580995.3 | 5760.0008 | 3 | 48 | 4.400134 | 0.2008009 | 2.841472 | 1.56e-10 | 12.28311 | 5.73e-10
2018-02-04 18:30 | 581115.3 | 5880.0006 | 3 | 48 | 4.400165 | 0.1904964 | 2.847969 | 1.56e-10 | 12.3117 | 5.73e-10
2018-02-04 18:32 | 581235.3 | 6000.0008 | 3 | 48 | 4.40015 | 0.1801224 | 2.854126 | 1.56e-10 | 12.33879 | 5.73e-10
2018-02-04 18:34 | 581355.3 | 6120.0003 | 3 | 48 | 4.400118 | 0.1710491 | 2.859967 | 1.56e-10 | 12.36449 | 5.73e-10
2018-02-04 18:36 | 581475.3 | 6240.0007 | 3 | 48 | 4.400101 | 0.1621351 | 2.865513 | 1.56e-10 | 12.38889 | 5.73e-10
2018-02-04 18:38 | 581595.3 | 6360.0016 | 3 | 48 | 4.400085 | 0.1537838 | 2.870783 | 1.56e-10 | 12.41208 | 5.73e-10
2018-02-04 18:40 | 581715.3 | 6480.0013 | 3 | 48 | 4.400075 | 0.1463633 | 2.875789 | 1.56e-10 | 12.43411 | 5.73e-10
2018-02-04 18:42 | 581835.3 | 6600.0014 | 3 | 48 | 4.400157 | 0.1398363 | 2.880553 | 1.56e-10 | 12.45507 | 5.73e-10
2018-02-04 18:44 | 581955.3 | 6720.0009 | 3 | 48 | 4.400055 | 0.1322651 | 2.885084 | 1.56e-10 | 12.47501 | 5.73e-10
2018-02-04 18:46 | 582075.3 | 6840.0009 | 3 | 48 | 4.400101 | 0.1265898 | 2.889403 | 1.56e-10 | 12.49401 | 5.73e-10
2018-02-04 18:48 | 582195.3 | 6960.0009 | 3 | 48 | 4.400068 | 0.1204252 | 2.893512 | 1.56e-10 | 12.51209 | 5.73e-10
2018-02-04 18:50 | 582315.3 | 7080.0014 | 3 | 48 | 4.400081 | 0.1150513 | 2.897434 | 1.56e-10 | 12.52935 | 5.73e-10
2018-02-04 18:52 | 582435.3 | 7200 | 3 | 48 | 4.400098 | 0.1100492 | 2.90118 | 1.56e-10 | 12.54583 | 5.73e-10
2018-02-04 18:54 | 582555.3 | 7320.0008 | 3 | 48 | 4.400104 | 0.1049824 | 2.904757 | 1.56e-10 | 12.56157 | 5.73e-10
2018-02-04 18:56 | 582675.3 | 7440.001 | 3 | 48 | 4.400104 | 0.1003199 | 2.908173 | 1.56e-10 | 12.5766 | 5.73e-10
2018-02-04 18:58 | 582795.3 | 7560.0018 | 3 | 48 | 4.400067 | 0.09569263 | 2.911438 | 1.56e-10 | 12.59097 | 5.73e-10
2018-02-04 19:00 | 582915.3 | 7680.0016 | 3 | 48 | 4.400097 | 0.09136772 | 2.914553 | 1.56e-10 | 12.60467 | 5.73e-10
2018-02-04 19:02 | 583035.3 | 7800.0008 | 3 | 48 | 4.400113 | 0.08770847 | 2.917533 | 1.56e-10 | 12.61779 | 5.73e-10
2018-02-04 19:04 | 583155.3 | 7920.0009 | 3 | 48 | 4.400064 | 0.08377934 | 2.920383 | 1.56e-10 | 12.63033 | 5.73e-10
2018-02-04 19:05 | 583232.4 | 7997.0826 | 3 | 48 | 4.400092 | 0.08147907 | 2.922156 | 1.56e-10 | 12.63813 | 5.73e-10
2018-02-04 19:07 | 583352.5 | 120.0012 | 4 | 48 | 4.387966 | 0 | 2.922156 | 1.56e-10 | 12.63813 | 5.73e-10
2018-02-04 19:09 | 583472.5 | 240.0012 | 4 | 48 | 4.386383 | 0 | 2.922156 | 1.56e-10 | 12.63813 | 5.73e-10
2018-02-04 19:10 | 583532.5 | 300.003 | 4 | 48 | 4.385832 | 0 | 2.922156 | 1.56e-10 | 12.63813 | 5.73e-10
2018-02-04 19:12 | 583652.5 | 120.0007 | 5 | 48 | 3.958055 | -3.260109 | 2.922156 | 0.108598 | 12.63813 | 0.4352335
2018-02-04 19:14 | 583772.5 | 240.0002 | 5 | 48 | 3.913616 | -3.259952 | 2.922156 | 0.2171966 | 12.63813 | 0.8625737
2018-02-04 19:16 | 583892.5 | 360.001 | 5 | 48 | 3.871274 | -3.260144 | 2.922156 | 0.3257971 | 12.63813 | 1.285293
2018-02-04 19:18 | 584012.5 | 480.0009 | 5 | 48 | 3.829177 | -3.260104 | 2.922156 | 0.4343943 | 12.63813 | 1.70341
2018-02-04 19:20 | 584132.5 | 600.0016 | 5 | 48 | 3.788085 | -3.260162 | 2.922156 | 0.5429957 | 12.63813 | 2.117023
2018-02-04 19:22 | 584252.5 | 720.0003 | 5 | 48 | 3.748158 | -3.26018 | 2.922156 | 0.6515921 | 12.63813 | 2.526218
2018-02-04 19:24 | 584372.5 | 840.0006 | 5 | 48 | 3.708452 | -3.259798 | 2.922156 | 0.7601968 | 12.63813 | 2.931121
2018-02-04 19:26 | 584492.5 | 960.0007 | 5 | 48 | 3.670034 | -3.259805 | 2.922156 | 0.8687984 | 12.63813 | 3.331765
2018-02-04 19:28 | 584612.5 | 1080.0003 | 5 | 48 | 3.633447 | -3.260138 | 2.922156 | 0.9773991 | 12.63813 | 3.728327
2018-02-04 19:30 | 584732.5 | 1200.001 | 5 | 48 | 3.598722 | -3.259905 | 2.922156 | 1.086003 | 12.63813 | 4.121027
2018-02-04 19:32 | 584852.5 | 1320.0008 | 5 | 48 | 3.566405 | -3.260158 | 2.922156 | 1.194601 | 12.63813 | 4.510072
2018-02-04 19:34 | 584972.5 | 1440.0011 | 5 | 48 | 3.536418 | -3.260139 | 2.922156 | 1.3032 | 12.63813 | 4.895732
2018-02-04 19:36 | 585092.5 | 1560.0002 | 5 | 48 | 3.509031 | -3.260166 | 2.922156 | 1.411794 | 12.63813 | 5.278255
2018-02-04 19:38 | 585212.5 | 1680.0012 | 5 | 48 | 3.483839 | -3.260109 | 2.922156 | 1.520398 | 12.63813 | 5.657969
2018-02-04 19:40 | 585332.5 | 1800.0004 | 5 | 48 | 3.459831 | -3.260208 | 2.922156 | 1.628998 | 12.63813 | 6.034992
2018-02-04 19:42 | 585452.5 | 1920.0005 | 5 | 48 | 3.436522 | -3.260193 | 2.922156 | 1.737598 | 12.63813 | 6.409452
2018-02-04 19:44 | 585572.5 | 2040.0005 | 5 | 48 | 3.413858 | -3.260141 | 2.922156 | 1.846199 | 12.63813 | 6.781434
2018-02-04 19:46 | 585692.5 | 2160.0002 | 5 | 48 | 3.391332 | -3.260037 | 2.922156 | 1.9548 | 12.63813 | 7.150961
2018-02-04 19:48 | 585812.5 | 2280.0003 | 5 | 48 | 3.368115 | -3.259845 | 2.922156 | 2.063398 | 12.63813 | 7.518006
2018-02-04 19:50 | 585932.5 | 2400.0009 | 5 | 48 | 3.343198 | -3.260086 | 2.922156 | 2.171999 | 12.63813 | 7.882456
2018-02-04 19:52 | 586052.5 | 2520.0011 | 5 | 48 | 3.315837 | -3.260136 | 2.922156 | 2.280604 | 12.63813 | 8.244078
2018-02-04 19:54 | 586172.5 | 2640.001 | 5 | 48 | 3.285798 | -3.25983 | 2.922156 | 2.389202 | 12.63813 | 8.602571
2018-02-04 19:56 | 586292.5 | 2760.0002 | 5 | 48 | 3.251071 | -3.259809 | 2.922156 | 2.497804 | 12.63813 | 8.957563
2018-02-04 19:58 | 586412.5 | 2880.0012 | 5 | 48 | 3.209861 | -3.260155 | 2.922156 | 2.606405 | 12.63813 | 9.308471
2018-02-04 20:00 | 586532.5 | 3000.0004 | 5 | 48 | 3.158638 | -3.260148 | 2.922156 | 2.715 | 12.63813 | 9.654377
2018-02-04 20:02 | 586652.5 | 3120.0001 | 5 | 48 | 3.08952 | -3.260142 | 2.922156 | 2.8236 | 12.63813 | 9.993876
2018-02-04 20:04 | 586757.2 | 3224.7146 | 5 | 48 | 3 | -3.260079 | 2.922156 | 2.918363 | 12.63813 | 10.28272
2018-02-04 20:06 | 586877.2 | 120.0003 | 6 | 48 | 3.626462 | 0 | 2.922156 | 2.918365 | 12.63813 | 10.28272
2018-02-04 20:08 | 586997.2 | 240.0005 | 6 | 48 | 3.668825 | 0 | 2.922156 | 2.918365 | 12.63813 | 10.28272
2018-02-04 20:09 | 587057.2 | 300.0017 | 6 | 48 | 3.67835 | 0 | 2.922156 | 2.918365 | 12.63813 | 10.28272
2018-02-04 20:09 | 587057.3 | 0.0026 | 7 | 49 | 3.678186 | 0 | 0 | 0 | 0 | 0
2018-02-04 20:11 | 587177.4 | 120.0009 | 2 | 49 | 4.200294 | 4.592043 | 0.1601976 | 1.321e-09 | 0.667577 | 4.86e-09
2018-02-04 20:13 | 587297.4 | 240.0005 | 2 | 49 | 4.200288 | 4.091356 | 0.3043096 | 1.321e-09 | 1.27289 | 4.86e-09
2018-02-04 20:15 | 587417.4 | 360.0021 | 2 | 49 | 4.200272 | 3.750135 | 0.4345884 | 1.321e-09 | 1.820096 | 4.86e-09
2018-02-04 20:17 | 587537.4 | 480.0003 | 2 | 49 | 4.200284 | 3.483242 | 0.5549834 | 1.321e-09 | 2.325787 | 4.86e-09
2018-02-04 20:19 | 587650.3 | 592.9175 | 2 | 49 | 4.200252 | 3.259996 | 0.6606211 | 1.321e-09 | 2.769492 | 4.86e-09
2018-02-04 20:21 | 587770.3 | 120.0013 | 3 | 49 | 4.221448 | 3.259829 | 0.768834 | 1.321e-09 | 3.225064 | 4.86e-09
2018-02-04 20:23 | 587890.3 | 240.0007 | 3 | 49 | 4.245974 | 3.260143 | 0.8774395 | 1.321e-09 | 3.684853 | 4.86e-09
2018-02-04 20:25 | 588010.3 | 360.0003 | 3 | 49 | 4.272269 | 3.259949 | 0.9860414 | 1.321e-09 | 4.147388 | 4.86e-09
2018-02-04 20:27 | 588130.3 | 480.0012 | 3 | 49 | 4.300371 | 3.260191 | 1.09464 | 1.321e-09 | 4.612857 | 4.86e-09
2018-02-04 20:29 | 588250.3 | 600.0004 | 3 | 49 | 4.330091 | 3.259829 | 1.203238 | 1.321e-09 | 5.081468 | 4.86e-09
2018-02-04 20:31 | 588370.3 | 720.0004 | 3 | 49 | 4.360841 | 3.259789 | 1.311842 | 1.321e-09 | 5.553401 | 4.86e-09
2018-02-04 20:33 | 588490.3 | 840.0003 | 3 | 49 | 4.393122 | 3.260092 | 1.42044 | 1.321e-09 | 6.028721 | 4.86e-09
2018-02-04 20:35 | 588610.3 | 960.001 | 3 | 49 | 4.400247 | 3.005587 | 1.525458 | 1.321e-09 | 6.490741 | 4.86e-09
2018-02-04 20:37 | 588730.3 | 1080.0003 | 3 | 49 | 4.400286 | 2.750834 | 1.621223 | 1.321e-09 | 6.912135 | 4.86e-09
2018-02-04 20:39 | 588850.3 | 1200.0011 | 3 | 49 | 4.400237 | 2.527811 | 1.709057 | 1.321e-09 | 7.298627 | 4.86e-09
2018-02-04 20:41 | 588970.3 | 1320.0008 | 3 | 49 | 4.400258 | 2.335297 | 1.789996 | 1.321e-09 | 7.654776 | 4.86e-09
2018-02-04 20:43 | 589090.3 | 1440.0003 | 3 | 49 | 4.400175 | 2.162331 | 1.864869 | 1.321e-09 | 7.984236 | 4.86e-09
2018-02-04 20:45 | 589210.3 | 1560.0009 | 3 | 49 | 4.400254 | 2.014986 | 1.934412 | 1.321e-09 | 8.290242 | 4.86e-09
2018-02-04 20:47 | 589330.3 | 1680.001 | 3 | 49 | 4.400188 | 1.882051 | 1.999282 | 1.321e-09 | 8.575685 | 4.86e-09
2018-02-04 20:49 | 589450.3 | 1800.0014 | 3 | 49 | 4.400246 | 1.760036 | 2.059935 | 1.321e-09 | 8.84257 | 4.86e-09
2018-02-04 20:51 | 589570.3 | 1920.0012 | 3 | 49 | 4.400179 | 1.644523 | 2.116624 | 1.321e-09 | 9.092012 | 4.86e-09
2018-02-04 20:53 | 589690.3 | 2040.0003 | 3 | 49 | 4.400219 | 1.537208 | 2.169605 | 1.321e-09 | 9.32514 | 4.86e-09
2018-02-04 20:55 | 589810.3 | 2160.0005 | 3 | 49 | 4.400187 | 1.438507 | 2.219153 | 1.321e-09 | 9.543163 | 4.86e-09
2018-02-04 20:57 | 589930.3 | 2280.0007 | 3 | 49 | 4.40016 | 1.346264 | 2.265535 | 1.321e-09 | 9.747252 | 4.86e-09
2018-02-04 20:59 | 590050.3 | 2400.0009 | 3 | 49 | 4.400167 | 1.260786 | 2.308958 | 1.321e-09 | 9.938321 | 4.86e-09
2018-02-04 21:01 | 590170.3 | 2520.0011 | 3 | 49 | 4.400202 | 1.181347 | 2.349626 | 1.321e-09 | 10.11727 | 4.86e-09
2018-02-04 21:03 | 590290.3 | 2640.0009 | 3 | 49 | 4.400227 | 1.105679 | 2.387701 | 1.321e-09 | 10.28481 | 4.86e-09
2018-02-04 21:05 | 590410.3 | 2760.0002 | 3 | 49 | 4.400142 | 1.033958 | 2.423331 | 1.321e-09 | 10.44159 | 4.86e-09
2018-02-04 21:07 | 590530.3 | 2880.0006 | 3 | 49 | 4.40016 | 0.966732 | 2.456658 | 1.321e-09 | 10.58823 | 4.86e-09
2018-02-04 21:09 | 590650.3 | 3000.0003 | 3 | 49 | 4.400137 | 0.9034233 | 2.487813 | 1.321e-09 | 10.72532 | 4.86e-09
2018-02-04 21:11 | 590770.3 | 3120.0009 | 3 | 49 | 4.400225 | 0.8464642 | 2.516954 | 1.321e-09 | 10.85354 | 4.86e-09
2018-02-04 21:13 | 590890.3 | 3240.0014 | 3 | 49 | 4.400143 | 0.7908258 | 2.544218 | 1.321e-09 | 10.97351 | 4.86e-09
2018-02-04 21:15 | 591010.3 | 3360.0014 | 3 | 49 | 4.400159 | 0.7379818 | 2.569683 | 1.321e-09 | 11.08556 | 4.86e-09
2018-02-04 21:17 | 591130.3 | 3480.0007 | 3 | 49 | 4.400187 | 0.6885204 | 2.593432 | 1.321e-09 | 11.19006 | 4.86e-09
2018-02-04 21:19 | 591250.3 | 3600.0001 | 3 | 49 | 4.400156 | 0.6422586 | 2.615588 | 1.321e-09 | 11.28755 | 4.86e-09
2018-02-04 21:21 | 591370.3 | 3720.0014 | 3 | 49 | 4.400195 | 0.5997229 | 2.636262 | 1.321e-09 | 11.37852 | 4.86e-09
2018-02-04 21:23 | 591490.3 | 3840.0005 | 3 | 49 | 4.400177 | 0.5581894 | 2.655531 | 1.321e-09 | 11.46331 | 4.86e-09
2018-02-04 21:25 | 591610.3 | 3960.0003 | 3 | 49 | 4.40018 | 0.5193758 | 2.67347 | 1.321e-09 | 11.54224 | 4.86e-09
2018-02-04 21:27 | 591730.3 | 4080.0015 | 3 | 49 | 4.400216 | 0.4852676 | 2.690183 | 1.321e-09 | 11.61578 | 4.86e-09
2018-02-04 21:29 | 591850.3 | 4200.0005 | 3 | 49 | 4.400185 | 0.4533072 | 2.705791 | 1.321e-09 | 11.68446 | 4.86e-09
2018-02-04 21:31 | 591970.3 | 4320.001 | 3 | 49 | 4.40018 | 0.4238052 | 2.720388 | 1.321e-09 | 11.74869 | 4.86e-09
2018-02-04 21:33 | 592090.3 | 4440.0008 | 3 | 49 | 4.40015 | 0.3954992 | 2.734021 | 1.321e-09 | 11.80868 | 4.86e-09
2018-02-04 21:35 | 592210.3 | 4560.0001 | 3 | 49 | 4.400109 | 0.3695641 | 2.746769 | 1.321e-09 | 11.86477 | 4.86e-09
2018-02-04 21:37 | 592330.3 | 4680.0006 | 3 | 49 | 4.40019 | 0.3467941 | 2.758697 | 1.321e-09 | 11.91725 | 4.86e-09
2018-02-04 21:39 | 592450.3 | 4800.0005 | 3 | 49 | 4.400084 | 0.3243761 | 2.769874 | 1.321e-09 | 11.96643 | 4.86e-09
2018-02-04 21:41 | 592570.3 | 4920.0013 | 3 | 49 | 4.400119 | 0.305006 | 2.780362 | 1.321e-09 | 12.01258 | 4.86e-09
2018-02-04 21:43 | 592690.3 | 5040.0015 | 3 | 49 | 4.400216 | 0.2872982 | 2.790216 | 1.321e-09 | 12.05594 | 4.86e-09
2018-02-04 21:45 | 592810.3 | 5160.001 | 3 | 49 | 4.400101 | 0.269145 | 2.799479 | 1.321e-09 | 12.0967 | 4.86e-09
2018-02-04 21:47 | 592930.3 | 5280.0008 | 3 | 49 | 4.400104 | 0.2533207 | 2.808189 | 1.321e-09 | 12.13502 | 4.86e-09
2018-02-04 21:49 | 593050.3 | 5400.0002 | 3 | 49 | 4.40008 | 0.2386103 | 2.816391 | 1.321e-09 | 12.17112 | 4.86e-09
2018-02-04 21:51 | 593170.3 | 5520.001 | 3 | 49 | 4.400095 | 0.2256889 | 2.824133 | 1.321e-09 | 12.20518 | 4.86e-09
2018-02-04 21:53 | 593290.3 | 5640.0009 | 3 | 49 | 4.400105 | 0.2137203 | 2.831456 | 1.321e-09 | 12.2374 | 4.86e-09
2018-02-04 21:55 | 593410.3 | 5760.0013 | 3 | 49 | 4.400168 | 0.2026663 | 2.83838 | 1.321e-09 | 12.26787 | 4.86e-09
2018-02-04 21:57 | 593530.3 | 5880.0011 | 3 | 49 | 4.400094 | 0.1908245 | 2.844925 | 1.321e-09 | 12.29667 | 4.86e-09
2018-02-04 21:59 | 593650.3 | 6000.001 | 3 | 49 | 4.400042 | 0.1801643 | 2.85112 | 1.321e-09 | 12.32392 | 4.86e-09
2018-02-04 22:01 | 593770.3 | 6120.0012 | 3 | 49 | 4.400106 | 0.1714964 | 2.856994 | 1.321e-09 | 12.34977 | 4.86e-09
2018-02-04 22:03 | 593890.3 | 6240.0009 | 3 | 49 | 4.400052 | 0.1624918 | 2.862563 | 1.321e-09 | 12.37428 | 4.86e-09
2018-02-04 22:05 | 594010.3 | 6360.0002 | 3 | 49 | 4.400146 | 0.1549463 | 2.867857 | 1.321e-09 | 12.39757 | 4.86e-09
2018-02-04 22:07 | 594130.3 | 6480.0009 | 3 | 49 | 4.400077 | 0.1469412 | 2.87288 | 1.321e-09 | 12.41967 | 4.86e-09
2018-02-04 22:09 | 594250.3 | 6600.0003 | 3 | 49 | 4.400138 | 0.1398525 | 2.877656 | 1.321e-09 | 12.44069 | 4.86e-09
2018-02-04 22:11 | 594370.3 | 6720.0007 | 3 | 49 | 4.400105 | 0.1326113 | 2.882186 | 1.321e-09 | 12.46062 | 4.86e-09
2018-02-04 22:13 | 594490.3 | 6840 | 3 | 49 | 4.400113 | 0.1262026 | 2.886498 | 1.321e-09 | 12.47959 | 4.86e-09
2018-02-04 22:15 | 594610.3 | 6960.0016 | 3 | 49 | 4.400131 | 0.1204252 | 2.890597 | 1.321e-09 | 12.49763 | 4.86e-09
2018-02-04 22:17 | 594730.3 | 7080.0014 | 3 | 49 | 4.400067 | 0.1142626 | 2.894507 | 1.321e-09 | 12.51483 | 4.86e-09
2018-02-04 22:19 | 594850.3 | 7200.0011 | 3 | 49 | 4.400025 | 0.1085911 | 2.898224 | 1.321e-09 | 12.53119 | 4.86e-09
2018-02-04 22:21 | 594970.3 | 7320.0003 | 3 | 49 | 4.400092 | 0.1035824 | 2.901772 | 1.321e-09 | 12.5468 | 4.86e-09
2018-02-04 22:23 | 595090.3 | 7440.0015 | 3 | 49 | 4.400073 | 0.09861374 | 2.905148 | 1.321e-09 | 12.56166 | 4.86e-09
2018-02-04 22:25 | 595210.3 | 7560.0006 | 3 | 49 | 4.400109 | 0.09497929 | 2.908379 | 1.321e-09 | 12.57587 | 4.86e-09
2018-02-04 22:27 | 595330.3 | 7680.0003 | 3 | 49 | 4.400082 | 0.09065914 | 2.911466 | 1.321e-09 | 12.58945 | 4.86e-09
2018-02-04 22:29 | 595450.3 | 7800.0015 | 3 | 49 | 4.400064 | 0.08659267 | 2.914423 | 1.321e-09 | 12.60247 | 4.86e-09
2018-02-04 22:31 | 595570.3 | 7920.0005 | 3 | 49 | 4.400092 | 0.08317661 | 2.917255 | 1.321e-09 | 12.61493 | 4.86e-09
2018-02-04 22:32 | 595623.9 | 7973.5923 | 3 | 49 | 4.400054 | 0.0814991 | 2.918476 | 1.321e-09 | 12.6203 | 4.86e-09
2018-02-04 22:34 | 595743.9364 | 120.0004 | 4 | 49 | 4.387939 | 0 | 2.918476 | 1.321e-09 | 12.6203 | 4.86e-09
2018-02-04 22:36 | 595863.9368 | 240.0008 | 4 | 49 | 4.386369 | 0 | 2.918476 | 1.321e-09 | 12.6203 | 4.86e-09
2018-02-04 22:37 | 595923.9372 | 300.0012 | 4 | 49 | 4.385829 | 0 | 2.918476 | 1.321e-09 | 12.6203 | 4.86e-09
2018-02-04 22:39 | 596044 | 120.0003 | 5 | 49 | 3.956683 | -3.260173 | 2.918476 | 0.1085971 | 12.6203 | 0.4351202
2018-02-04 22:41 | 596164 | 240.0008 | 5 | 49 | 3.912053 | -3.260142 | 2.918476 | 0.217197 | 12.6203 | 0.8623075
2018-02-04 22:43 | 596284 | 360.001 | 5 | 49 | 3.869508 | -3.260156 | 2.918476 | 0.3257976 | 12.6203 | 1.284857
2018-02-04 22:45 | 596404 | 480.001 | 5 | 49 | 3.827155 | -3.260139 | 2.918476 | 0.4343993 | 12.6203 | 1.702792
2018-02-04 22:47 | 596524 | 600.0001 | 5 | 49 | 3.785988 | -3.260148 | 2.918476 | 0.5429986 | 12.6203 | 2.116171
2018-02-04 22:49 | 596644 | 720.0002 | 5 | 49 | 3.745921 | -3.260128 | 2.918476 | 0.6516038 | 12.6203 | 2.525163
2018-02-04 22:51 | 596764 | 840.0011 | 5 | 49 | 3.706412 | -3.260093 | 2.918476 | 0.7602006 | 12.6203 | 2.929814
2018-02-04 22:53 | 596884 | 960.0004 | 5 | 49 | 3.667834 | -3.260162 | 2.918476 | 0.8688002 | 12.6203 | 3.330219
2018-02-04 22:55 | 597004 | 1080.0013 | 5 | 49 | 3.631289 | -3.2602 | 2.918476 | 0.977396 | 12.6203 | 3.726519
2018-02-04 22:57 | 597124 | 1200.0007 | 5 | 49 | 3.597809 | -3.259831 | 2.918476 | 1.085994 | 12.6203 | 4.119023
2018-02-04 22:59 | 597244 | 1320.0004 | 5 | 49 | 3.566583 | -3.260079 | 2.918476 | 1.194589 | 12.6203 | 4.508017
2018-02-04 23:01 | 597364 | 1440.0014 | 5 | 49 | 3.537532 | -3.260124 | 2.918476 | 1.303191 | 12.6203 | 4.893761
2018-02-04 23:03 | 597484 | 1560.0014 | 5 | 49 | 3.510589 | -3.260186 | 2.918476 | 1.411793 | 12.6203 | 5.276459
2018-02-04 23:05 | 597604 | 1680.0006 | 5 | 49 | 3.485716 | -3.259836 | 2.918476 | 1.520392 | 12.6203 | 5.656336
2018-02-04 23:07 | 597724 | 1800.0014 | 5 | 49 | 3.462193 | -3.259803 | 2.918476 | 1.628992 | 12.6203 | 6.033598
2018-02-04 23:09 | 597844 | 1920.0014 | 5 | 49 | 3.439342 | -3.260171 | 2.918476 | 1.737591 | 12.6203 | 6.408346
2018-02-04 23:11 | 597964 | 2040.0013 | 5 | 49 | 3.417446 | -3.260142 | 2.918476 | 1.846192 | 12.6203 | 6.780672
2018-02-04 23:13 | 598084 | 2160.0014 | 5 | 49 | 3.395333 | -3.260149 | 2.918476 | 1.954792 | 12.6203 | 7.150606
2018-02-04 23:15 | 598204 | 2280.0002 | 5 | 49 | 3.372545 | -3.260158 | 2.918476 | 2.063389 | 12.6203 | 7.518101
2018-02-04 23:17 | 598324 | 2400.0002 | 5 | 49 | 3.347964 | -3.260211 | 2.918476 | 2.171989 | 12.6203 | 7.883044
2018-02-04 23:19 | 598444 | 2520.001 | 5 | 49 | 3.32115 | -3.26004 | 2.918476 | 2.280586 | 12.6203 | 8.245196
2018-02-04 23:21 | 598564 | 2640.0007 | 5 | 49 | 3.291265 | -3.259984 | 2.918476 | 2.389183 | 12.6203 | 8.604267
2018-02-04 23:23 | 598684 | 2760.0006 | 5 | 49 | 3.256817 | -3.260119 | 2.918476 | 2.497781 | 12.6203 | 8.959882
2018-02-04 23:25 | 598804 | 2880 | 5 | 49 | 3.215609 | -3.260077 | 2.918476 | 2.606378 | 12.6203 | 9.311411
2018-02-04 23:27 | 598924 | 3000.0004 | 5 | 49 | 3.163673 | -3.260171 | 2.918476 | 2.714977 | 12.6203 | 9.657918
2018-02-04 23:29 | 599044 | 3120.001 | 5 | 49 | 3.093629 | -3.259821 | 2.918476 | 2.823582 | 12.6203 | 9.997943
2018-02-04 23:30 | 599151 | 3226.9278 | 5 | 49 | 3 | -3.260156 | 2.918476 | 2.920351 | 12.6203 | 10.29312
2018-02-04 23:32 | 599271 | 120.0002 | 6 | 49 | 3.625537 | 0 | 2.918476 | 2.920351 | 12.6203 | 10.29312
2018-02-04 23:34 | 599391 | 240.001 | 6 | 49 | 3.667854 | 0 | 2.918476 | 2.920351 | 12.6203 | 10.29312
2018-02-04 23:35 | 599451 | 300.0025 | 6 | 49 | 3.677417 | 0 | 2.918476 | 2.920351 | 12.6203 | 10.29312
2018-02-04 23:35 | 599451 | 0.0027 | 7 | 50 | 3.677499 | 0 | 0 | 0 | 0 | 0
2018-02-04 23:37 | 599571 | 120.0011 | 2 | 50 | 4.200328 | 4.573956 | 0.1599238 | 0 | 0.6665826 | 0
2018-02-04 23:39 | 599691 | 240.0008 | 2 | 50 | 4.200307 | 4.070297 | 0.3033899 | 0 | 1.269182 | 0
2018-02-04 23:41 | 599811 | 360 | 2 | 50 | 4.200253 | 3.731356 | 0.4329956 | 0 | 1.813561 | 0
2018-02-04 23:43 | 599931 | 480.0016 | 2 | 50 | 4.200257 | 3.468266 | 0.5528089 | 0 | 2.316808 | 0
2018-02-04 23:45 | 600037.6 | 586.5435 | 2 | 50 | 4.200211 | 3.259996 | 0.6522803 | 0 | 2.734613 | 0
2018-02-04 23:47 | 600157.7 | 120.0017 | 3 | 50 | 4.221679 | 3.260118 | 0.7604999 | 0 | 3.19022 | 0
2018-02-04 23:49 | 600277.7 | 240.0001 | 3 | 50 | 4.246289 | 3.260141 | 0.8690978 | 0 | 3.65001 | 0
2018-02-04 23:51 | 600397.7 | 360.001 | 3 | 50 | 4.272336 | 3.260157 | 0.977706 | 0 | 4.11259 | 0
2018-02-04 23:53 | 600517.7 | 480 | 3 | 50 | 4.30028 | 3.26016 | 1.086308 | 0 | 4.578068 | 0
2018-02-04 23:55 | 600637.7 | 600.0013 | 3 | 50 | 4.330032 | 3.259867 | 1.194908 | 0 | 5.046681 | 0
2018-02-04 23:57 | 600757.7 | 720.0007 | 3 | 50 | 4.361271 | 3.260159 | 1.303509 | 0 | 5.518603 | 0
2018-02-04 23:59 | 600877.7 | 840.0015 | 3 | 50 | 4.394073 | 3.259869 | 1.412112 | 0 | 5.994016 | 0
2018-02-05 00:01 | 600997.7 | 960.0001 | 3 | 50 | 4.400283 | 2.996201 | 1.516855 | 0 | 6.45485 | 0
2018-02-05 00:03 | 601117.7 | 1080 | 3 | 50 | 4.40025 | 2.740654 | 1.612285 | 0 | 6.874769 | 0
2018-02-05 00:05 | 601237.7 | 1200.0001 | 3 | 50 | 4.400255 | 2.521383 | 1.699839 | 0 | 7.260027 | 0
2018-02-05 00:07 | 601357.7 | 1320.0016 | 3 | 50 | 4.400269 | 2.332922 | 1.780637 | 0 | 7.615556 | 0
2018-02-05 00:09 | 601477.7 | 1440.0013 | 3 | 50 | 4.400231 | 2.164124 | 1.855483 | 0 | 7.944898 | 0
2018-02-05 00:11 | 601597.7 | 1560.0015 | 3 | 50 | 4.400182 | 2.016487 | 1.925082 | 0 | 8.251147 | 0
2018-02-05 00:13 | 601717.7 | 1680.0015 | 3 | 50 | 4.400193 | 1.884271 | 1.990022 | 0 | 8.536898 | 0
2018-02-05 00:15 | 601837.7 | 1800.0012 | 3 | 50 | 4.400261 | 1.766881 | 2.050802 | 0 | 8.804346 | 0
2018-02-05 00:17 | 601957.7 | 1920.001 | 3 | 50 | 4.400222 | 1.658744 | 2.107831 | 0 | 9.055282 | 0
2018-02-05 00:19 | 602077.7 | 2040.0013 | 3 | 50 | 4.400208 | 1.556116 | 2.161359 | 0 | 9.290818 | 0
2018-02-05 00:21 | 602197.7 | 2160.0015 | 3 | 50 | 4.40017 | 1.459072 | 2.211569 | 0 | 9.511751 | 0
2018-02-05 00:23 | 602317.7 | 2280.0009 | 3 | 50 | 4.400229 | 1.369648 | 2.258673 | 0 | 9.71902 | 0
2018-02-05 00:25 | 602437.7 | 2400.0007 | 3 | 50 | 4.400229 | 1.283193 | 2.302849 | 0 | 9.913403 | 0
2018-02-05 00:27 | 602557.7 | 2520.0012 | 3 | 50 | 4.400205 | 1.202127 | 2.34423 | 0 | 10.09549 | 0
2018-02-05 00:29 | 602677.7 | 2640.0012 | 3 | 50 | 4.400172 | 1.12491 | 2.382982 | 0 | 10.26601 | 0
2018-02-05 00:31 | 602797.7 | 2760.001 | 3 | 50 | 4.400229 | 1.05229 | 2.419234 | 0 | 10.42552 | 0
2018-02-05 00:33 | 602917.7 | 2880 | 3 | 50 | 4.40015 | 0.9833021 | 2.453133 | 0 | 10.57468 | 0
2018-02-05 00:35 | 603037.7 | 3000.0003 | 3 | 50 | 4.400106 | 0.9192886 | 2.484832 | 0 | 10.71416 | 0
2018-02-05 00:37 | 603157.7 | 3120.0001 | 3 | 50 | 4.400176 | 0.8593168 | 2.514461 | 0 | 10.84453 | 0
2018-02-05 00:39 | 603277.7 | 3240.0011 | 3 | 50 | 4.400182 | 0.8022852 | 2.542127 | 0 | 10.96627 | 0
2018-02-05 00:41 | 603397.7 | 3360.0015 | 3 | 50 | 4.400209 | 0.748415 | 2.567943 | 0 | 11.07987 | 0
2018-02-05 00:43 | 603517.7 | 3480.0005 | 3 | 50 | 4.400182 | 0.6978626 | 2.592018 | 0 | 11.1858 | 0
2018-02-05 00:45 | 603637.7 | 3600.0001 | 3 | 50 | 4.400172 | 0.6509094 | 2.614482 | 0 | 11.28465 | 0
2018-02-05 00:47 | 603757.7 | 3720.0027 | 3 | 50 | 4.400184 | 0.6066322 | 2.635422 | 0 | 11.37679 | 0
2018-02-05 00:49 | 603877.7 | 3840.0001 | 3 | 50 | 4.400163 | 0.5646496 | 2.654927 | 0 | 11.46261 | 0
2018-02-05 00:51 | 603997.7 | 3960.0008 | 3 | 50 | 4.40022 | 0.5268831 | 2.673095 | 0 | 11.54255 | 0
2018-02-05 00:53 | 604117.7 | 4080.0002 | 3 | 50 | 4.40013 | 0.4906864 | 2.690027 | 0 | 11.61705 | 0
2018-02-05 00:55 | 604237.7 | 4200.0009 | 3 | 50 | 4.400201 | 0.4581537 | 2.705823 | 0 | 11.68656 | 0
2018-02-05 00:57 | 604357.7 | 4320.0007 | 3 | 50 | 4.400202 | 0.4271698 | 2.720551 | 0 | 11.75137 | 0
2018-02-05 00:59 | 604477.7 | 4440.0011 | 3 | 50 | 4.400157 | 0.3986979 | 2.734296 | 0 | 11.81185 | 0
2018-02-05 01:01 | 604597.7 | 4560.0002 | 3 | 50 | 4.400141 | 0.3724585 | 2.747132 | 0 | 11.86833 | 0
2018-02-05 01:03 | 604717.7 | 4680.0006 | 3 | 50 | 4.400185 | 0.3488789 | 2.759141 | 0 | 11.92117 | 0
2018-02-05 01:05 | 604837.7 | 4800.0007 | 3 | 50 | 4.400109 | 0.3259754 | 2.770376 | 0 | 11.97061 | 0
2018-02-05 01:07 | 604957.7 | 4920.0002 | 3 | 50 | 4.400093 | 0.3053894 | 2.780901 | 0 | 12.01692 | 0
2018-02-05 01:09 | 605077.7 | 5040.0004 | 3 | 50 | 4.400161 | 0.2874622 | 2.790776 | 0 | 12.06037 | 0
2018-02-05 01:11 | 605197.7 | 5160.0018 | 3 | 50 | 4.400164 | 0.2698421 | 2.800047 | 0 | 12.10116 | 0
2018-02-05 01:13 | 605317.7 | 5280.0005 | 3 | 50 | 4.400139 | 0.2539082 | 2.808763 | 0 | 12.13951 | 0
2018-02-05 01:15 | 605437.7 | 5400.0013 | 3 | 50 | 4.400064 | 0.2388868 | 2.816973 | 0 | 12.17564 | 0
2018-02-05 01:17 | 605557.7 | 5520.0007 | 3 | 50 | 4.400126 | 0.2261515 | 2.82472 | 0 | 12.20973 | 0
2018-02-05 01:19 | 605677.7 | 5640.0013 | 3 | 50 | 4.400089 | 0.213439 | 2.832044 | 0 | 12.24195 | 0
2018-02-05 01:21 | 605797.7 | 5760.0004 | 3 | 50 | 4.400077 | 0.2019043 | 2.83897 | 0 | 12.27243 | 0
2018-02-05 01:23 | 605917.7 | 5880.001 | 3 | 50 | 4.400096 | 0.1914072 | 2.84553 | 0 | 12.30129 | 0
2018-02-05 01:25 | 606037.7 | 6000.0006 | 3 | 50 | 4.400126 | 0.1821251 | 2.851751 | 0 | 12.32867 | 0
2018-02-05 01:27 | 606157.7 | 6120.002 | 3 | 50 | 4.400103 | 0.1721659 | 2.857651 | 0 | 12.35462 | 0
2018-02-05 01:29 | 606277.7 | 6240.0012 | 3 | 50 | 4.400111 | 0.1636896 | 2.863242 | 0 | 12.37923 | 0
2018-02-05 01:31 | 606397.7 | 6360.0007 | 3 | 50 | 4.400086 | 0.1553259 | 2.868555 | 0 | 12.4026 | 0
2018-02-05 01:33 | 606517.7 | 6480.001 | 3 | 50 | 4.400108 | 0.1480646 | 2.873614 | 0 | 12.42486 | 0
2018-02-05 01:35 | 606637.7 | 6600 | 3 | 50 | 4.400081 | 0.1412725 | 2.878427 | 0 | 12.44604 | 0
2018-02-05 01:37 | 606757.7 | 6720.0003 | 3 | 50 | 4.400112 | 0.1344786 | 2.883016 | 0 | 12.46624 | 0
2018-02-05 01:39 | 606877.7 | 6840.001 | 3 | 50 | 4.400106 | 0.1279526 | 2.88739 | 0 | 12.48548 | 0
2018-02-05 01:41 | 606997.7 | 6960.0003 | 3 | 50 | 4.400098 | 0.1223078 | 2.891556 | 0 | 12.50381 | 0
2018-02-05 01:43 | 607117.7 | 7080.0011 | 3 | 50 | 4.40011 | 0.1168013 | 2.895534 | 0 | 12.52131 | 0
2018-02-05 01:45 | 607237.7 | 7200 | 3 | 50 | 4.400088 | 0.1117506 | 2.899338 | 0 | 12.53806 | 0
2018-02-05 01:47 | 607357.7 | 7320.0001 | 3 | 50 | 4.400035 | 0.1064672 | 2.902976 | 0 | 12.55406 | 0
2018-02-05 01:49 | 607477.7 | 7440.001 | 3 | 50 | 4.400137 | 0.102457 | 2.906452 | 0 | 12.56935 | 0
2018-02-05 01:51 | 607597.7 | 7560 | 3 | 50 | 4.400042 | 0.0974493 | 2.909772 | 0 | 12.58397 | 0
2018-02-05 01:53 | 607717.7 | 7680.0009 | 3 | 50 | 4.400098 | 0.09360981 | 2.912954 | 0 | 12.59797 | 0
2018-02-05 01:55 | 607837.7 | 7800.0011 | 3 | 50 | 4.400036 | 0.0892067 | 2.916007 | 0 | 12.6114 | 0
2018-02-05 01:57 | 607957.7 | 7920.0003 | 3 | 50 | 4.400051 | 0.08597469 | 2.918932 | 0 | 12.62427 | 0
2018-02-05 01:59 | 608077.7 | 8040.0004 | 3 | 50 | 4.400021 | 0.08208275 | 2.921733 | 0 | 12.63659 | 0
2018-02-05 02:00 | 608106 | 8068.3701 | 3 | 50 | 4.400072 | 0.0814991 | 2.922379 | 0 | 12.63944 | 0
2018-02-05 02:02 | 608226.1 | 120.0001 | 4 | 50 | 4.388125 | 0 | 2.922379 | 0 | 12.63944 | 0
2018-02-05 02:04 | 608346.1 | 240.0003 | 4 | 50 | 4.386586 | 0 | 2.922379 | 0 | 12.63944 | 0
2018-02-05 02:05 | 608406.1 | 300.0018 | 4 | 50 | 4.386063 | 0 | 2.922379 | 0 | 12.63944 | 0
2018-02-05 02:07 | 608526.1 | 120.0015 | 5 | 50 | 3.962095 | -3.260111 | 2.922379 | 0.1085947 | 12.63944 | 0.4356377
2018-02-05 02:09 | 608646.1 | 240.0005 | 5 | 50 | 3.916628 | -3.260076 | 2.922379 | 0.2171982 | 12.63944 | 0.8633922
2018-02-05 02:11 | 608766.1 | 360.0004 | 5 | 50 | 3.873096 | -3.260135 | 2.922379 | 0.3257971 | 12.63944 | 1.286368
2018-02-05 02:13 | 608886.1 | 480.0015 | 5 | 50 | 3.830323 | -3.260104 | 2.922379 | 0.4344008 | 12.63944 | 1.704661
2018-02-05 02:15 | 609006.1 | 600.0001 | 5 | 50 | 3.789052 | -3.260156 | 2.922379 | 0.5430003 | 12.63944 | 2.11838
2018-02-05 02:17 | 609126.1 | 720.0013 | 5 | 50 | 3.748414 | -3.260139 | 2.922379 | 0.6515975 | 12.63944 | 2.527647
2018-02-05 02:19 | 609246.1 | 840.0012 | 5 | 50 | 3.708008 | -3.260111 | 2.922379 | 0.7601995 | 12.63944 | 2.932529
2018-02-05 02:21 | 609366.1 | 960.001 | 5 | 50 | 3.669119 | -3.260109 | 2.922379 | 0.8687966 | 12.63944 | 3.333077
2018-02-05 02:23 | 609486.1 | 1080.0012 | 5 | 50 | 3.632295 | -3.260108 | 2.922379 | 0.9773974 | 12.63944 | 3.729527
2018-02-05 02:25 | 609606.1 | 1200.0001 | 5 | 50 | 3.597957 | -3.260094 | 2.922379 | 1.085999 | 12.63944 | 4.122114
2018-02-05 02:27 | 609726.1 | 1320 | 5 | 50 | 3.566296 | -3.260089 | 2.922379 | 1.194599 | 12.63944 | 4.511105
2018-02-05 02:29 | 609846.1 | 1440.001 | 5 | 50 | 3.536818 | -3.260141 | 2.922379 | 1.303208 | 12.63944 | 4.896815
2018-02-05 02:31 | 609966.1 | 1560.0009 | 5 | 50 | 3.5096 | -3.260181 | 2.922379 | 1.411808 | 12.63944 | 5.279421
2018-02-05 02:33 | 610086.1 | 1680.001 | 5 | 50 | 3.484704 | -3.260086 | 2.922379 | 1.520405 | 12.63944 | 5.659182
2018-02-05 02:35 | 610206.1 | 1800.0002 | 5 | 50 | 3.460928 | -3.260106 | 2.922379 | 1.62901 | 12.63944 | 6.036333
2018-02-05 02:37 | 610326.1 | 1920.0002 | 5 | 50 | 3.437991 | -3.260136 | 2.922379 | 1.73761 | 12.63944 | 6.410933
2018-02-05 02:39 | 610446.1 | 2040.0006 | 5 | 50 | 3.415243 | -3.260108 | 2.922379 | 1.846215 | 12.63944 | 6.783086
2018-02-05 02:41 | 610566.1 | 2160.0008 | 5 | 50 | 3.392773 | -3.260144 | 2.922379 | 1.954824 | 12.63944 | 7.152794
2018-02-05 02:43 | 610686.1 | 2280.0007 | 5 | 50 | 3.369163 | -3.260108 | 2.922379 | 2.063421 | 12.63944 | 7.519984
2018-02-05 02:45 | 610806.1 | 2400.0014 | 5 | 50 | 3.34416 | -3.259858 | 2.922379 | 2.172023 | 12.63944 | 7.884542
2018-02-05 02:47 | 610926.1 | 2520.0011 | 5 | 50 | 3.316555 | -3.260146 | 2.922379 | 2.280627 | 12.63944 | 8.246257
2018-02-05 02:49 | 611046.1 | 2640.0003 | 5 | 50 | 3.286139 | -3.259818 | 2.922379 | 2.389228 | 12.63944 | 8.604804
2018-02-05 02:51 | 611166.1 | 2760.0013 | 5 | 50 | 3.251394 | -3.260074 | 2.922379 | 2.497827 | 12.63944 | 8.959851
2018-02-05 02:53 | 611286.1 | 2880.0003 | 5 | 50 | 3.209388 | -3.260126 | 2.922379 | 2.606433 | 12.63944 | 9.310763
2018-02-05 02:55 | 611406.1 | 3000.0006 | 5 | 50 | 3.158005 | -3.260171 | 2.922379 | 2.71503 | 12.63944 | 9.656616
2018-02-05 02:57 | 611526.1 | 3120.0008 | 5 | 50 | 3.089094 | -3.260142 | 2.922379 | 2.82363 | 12.63944 | 9.996067
2018-02-05 02:58 | 611630.1 | 3223.9893 | 5 | 50 | 2.999995 | -3.260139 | 2.922379 | 2.91774 | 12.63944 | 10.2829
2018-02-05 03:00 | 611750.1 | 120.0001 | 6 | 50 | 3.62666 | 0 | 2.922379 | 2.91774 | 12.63944 | 10.2829
2018-02-05 03:02 | 611870.1 | 240.0002 | 6 | 50 | 3.668967 | 0 | 2.922379 | 2.91774 | 12.63944 | 10.2829
2018-02-05 03:03 | 611930.1 | 300.0021 | 6 | 50 | 3.678475 | 0 | 2.922379 | 2.91774 | 12.63944 | 10.2829
2018-02-05 03:03 | 611930.1 | 0.0026 | 7 | 51 | 3.678465 | 0 | 0 | 0 | 0 | 0
2018-02-05 03:05 | 612050.3 | 120.0011 | 8 | 51 | 4.200312 | 4.574816 | 0.1599693 | 0 | 0.6667463 | 0
2018-02-05 03:07 | 612170.3 | 240.0005 | 8 | 51 | 4.200312 | 4.0746 | 0.3035221 | 0 | 1.26971 | 0
2018-02-05 03:09 | 612290.3 | 360.0004 | 8 | 51 | 4.200257 | 3.734375 | 0.4332342 | 0 | 1.814537 | 0
2018-02-05 03:11 | 612410.3 | 480.0003 | 8 | 51 | 4.200282 | 3.472458 | 0.5531536 | 0 | 2.31823 | 0
2018-02-05 03:13 | 612517.2 | 586.9416 | 8 | 51 | 4.20025 | 3.259998 | 0.6530596 | 0 | 2.73786 | 0
2018-02-05 03:15 | 612637.2 | 120.0012 | 9 | 51 | 4.221716 | 3.260115 | 0.7612801 | 0 | 3.193478 | 0
2018-02-05 03:17 | 612757.2 | 240.0008 | 9 | 51 | 4.246053 | 3.260174 | 0.8698801 | 0 | 3.653264 | 0
2018-02-05 03:19 | 612877.2 | 360.0011 | 9 | 51 | 4.272168 | 3.259853 | 0.9784846 | 0 | 4.115807 | 0
2018-02-05 03:21 | 612997.2 | 480.0012 | 9 | 51 | 4.300285 | 3.260166 | 1.087088 | 0 | 4.581285 | 0
2018-02-05 03:23 | 613117.2 | 600.0006 | 9 | 51 | 4.330059 | 3.260162 | 1.195684 | 0 | 5.049883 | 0
2018-02-05 03:25 | 613237.2 | 720.0012 | 9 | 51 | 4.361546 | 3.260172 | 1.304287 | 0 | 5.521834 | 0
2018-02-05 03:27 | 613357.2 | 840.0015 | 9 | 51 | 4.394256 | 3.260183 | 1.412889 | 0 | 5.997266 | 0
2018-02-05 03:29 | 613477.2 | 960.0018 | 9 | 51 | 4.400275 | 2.994432 | 1.517588 | 0 | 6.457911 | 0
2018-02-05 03:31 | 613597.2 | 1080.0003 | 9 | 51 | 4.400261 | 2.73559 | 1.612906 | 0 | 6.877336 | 0
2018-02-05 03:33 | 613717.2 | 1200.0018 | 9 | 51 | 4.400245 | 2.514843 | 1.700257 | 0 | 7.261704 | 0
2018-02-05 03:35 | 613837.2 | 1320.0001 | 9 | 51 | 4.400275 | 2.324265 | 1.780796 | 0 | 7.616092 | 0
2018-02-05 03:37 | 613957.2 | 1440.0008 | 9 | 51 | 4.400244 | 2.157412 | 1.855377 | 0 | 7.944269 | 0
2018-02-05 03:39 | 614077.2 | 1560.0004 | 9 | 51 | 4.400211 | 2.009945 | 1.924747 | 0 | 8.249513 | 0
2018-02-05 03:41 | 614197.2 | 1680.0017 | 9 | 51 | 4.400228 | 1.876575 | 1.989444 | 0 | 8.534192 | 0
2018-02-05 03:43 | 614317.2 | 1800.001 | 9 | 51 | 4.400241 | 1.754117 | 2.049889 | 0 | 8.800165 | 0
2018-02-05 03:45 | 614437.2 | 1920.0013 | 9 | 51 | 4.400203 | 1.643528 | 2.106445 | 0 | 9.049022 | 0
2018-02-05 03:47 | 614557.2 | 2040.001 | 9 | 51 | 4.400225 | 1.54073 | 2.159451 | 0 | 9.28226 | 0
2018-02-05 03:49 | 614677.2 | 2160.0003 | 9 | 51 | 4.400239 | 1.443748 | 2.209135 | 0 | 9.500882 | 0
2018-02-05 03:51 | 614797.2 | 2280.0002 | 9 | 51 | 4.40021 | 1.352767 | 2.255698 | 0 | 9.70577 | 0
2018-02-05 03:53 | 614917.2 | 2400.0001 | 9 | 51 | 4.400166 | 1.266714 | 2.299319 | 0 | 9.897707 | 0
2018-02-05 03:55 | 615037.2 | 2520.0014 | 9 | 51 | 4.400224 | 1.186974 | 2.340183 | 0 | 10.07752 | 0
2018-02-05 03:57 | 615157.2 | 2640.0005 | 9 | 51 | 4.400208 | 1.111994 | 2.378458 | 0 | 10.24594 | 0
2018-02-05 03:59 | 615277.2 | 2760.0001 | 9 | 51 | 4.400222 | 1.042574 | 2.414332 | 0 | 10.40379 | 0
2018-02-05 04:01 | 615397.2 | 2880.0003 | 9 | 51 | 4.400148 | 0.976366 | 2.447952 | 0 | 10.55172 | 0
2018-02-05 04:03 | 615517.2 | 3000.0001 | 9 | 51 | 4.400148 | 0.9139795 | 2.479442 | 0 | 10.69029 | 0
2018-02-05 04:05 | 615637.2 | 3120.0001 | 9 | 51 | 4.400213 | 0.8555241 | 2.508909 | 0 | 10.81994 | 0
2018-02-05 04:07 | 615757.2 | 3240.0001 | 9 | 51 | 4.40016 | 0.799037 | 2.536457 | 0 | 10.94116 | 0
2018-02-05 04:09 | 615877.2 | 3360.0014 | 9 | 51 | 4.400173 | 0.746295 | 2.562198 | 0 | 11.05443 | 0
2018-02-05 04:11 | 615997.2 | 3480.0011 | 9 | 51 | 4.400144 | 0.6967459 | 2.586235 | 0 | 11.16019 | 0
2018-02-05 04:13 | 616117.2 | 3600.0007 | 9 | 51 | 4.400111 | 0.6504059 | 2.60868 | 0 | 11.25896 | 0
2018-02-05 04:15 | 616237.2 | 3720.0013 | 9 | 51 | 4.400146 | 0.6073208 | 2.629639 | 0 | 11.35118 | 0
2018-02-05 04:17 | 616357.2 | 3840.0005 | 9 | 51 | 4.400176 | 0.5672054 | 2.649198 | 0 | 11.43724 | 0
2018-02-05 04:19 | 616477.2 | 3960.0001 | 9 | 51 | 4.400163 | 0.5294409 | 2.667458 | 0 | 11.51759 | 0
2018-02-05 04:21 | 616597.2 | 4080.0012 | 9 | 51 | 4.400202 | 0.4942303 | 2.684497 | 0 | 11.59256 | 0
2018-02-05 04:23 | 616717.2 | 4200.0011 | 9 | 51 | 4.40018 | 0.461215 | 2.700407 | 0 | 11.66257 | 0
2018-02-05 04:25 | 616837.2 | 4320.0004 | 9 | 51 | 4.400104 | 0.4296579 | 2.71526 | 0 | 11.72792 | 0
2018-02-05 04:27 | 616957.2 | 4440.0008 | 9 | 51 | 4.400163 | 0.4023705 | 2.729131 | 0 | 11.78896 | 0
2018-02-05 04:29 | 617077.2 | 4560.0011 | 9 | 51 | 4.400145 | 0.3765993 | 2.742105 | 0 | 11.84605 | 0
2018-02-05 04:31 | 617197.2 | 4680.0009 | 9 | 51 | 4.400177 | 0.3535872 | 2.754256 | 0 | 11.89952 | 0
2018-02-05 04:33 | 617317.2 | 4800.002 | 9 | 51 | 4.400159 | 0.3316126 | 2.765657 | 0 | 11.94968 | 0
2018-02-05 04:35 | 617437.2 | 4920.0003 | 9 | 51 | 4.400146 | 0.3111496 | 2.776354 | 0 | 11.99675 | 0
2018-02-05 04:37 | 617557.2 | 5040.001 | 9 | 51 | 4.400149 | 0.292264 | 2.786392 | 0 | 12.04092 | 0
2018-02-05 04:39 | 617677.2 | 5160.0008 | 9 | 51 | 4.400118 | 0.2745428 | 2.795828 | 0 | 12.08244 | 0
2018-02-05 04:41 | 617797.2 | 5280.0004 | 9 | 51 | 4.400106 | 0.2583656 | 2.804709 | 0 | 12.12152 | 0
2018-02-05 04:43 | 617917.2 | 5400.0002 | 9 | 51 | 4.400157 | 0.2439327 | 2.813074 | 0 | 12.15832 | 0
2018-02-05 04:45 | 618037.2 | 5520.0015 | 9 | 51 | 4.40016 | 0.2303123 | 2.820959 | 0 | 12.19301 | 0
2018-02-05 04:47 | 618157.2 | 5640.001 | 9 | 51 | 4.400056 | 0.2159338 | 2.82839 | 0 | 12.22571 | 0
2018-02-05 04:49 | 618277.2 | 5760.0005 | 9 | 51 | 4.40011 | 0.2044601 | 2.835404 | 0 | 12.25657 | 0
2018-02-05 04:51 | 618397.2 | 5880.0009 | 9 | 51 | 4.400058 | 0.1926851 | 2.842022 | 0 | 12.2857 | 0
2018-02-05 04:53 | 618517.2 | 6000.0004 | 9 | 51 | 4.400072 | 0.1825542 | 2.848279 | 0 | 12.31323 | 0
2018-02-05 04:55 | 618637.2 | 6120.0003 | 9 | 51 | 4.400131 | 0.1733065 | 2.854209 | 0 | 12.33932 | 0
2018-02-05 04:57 | 618757.2 | 6240.0008 | 9 | 51 | 4.400053 | 0.1635284 | 2.859822 | 0 | 12.36402 | 0
2018-02-05 04:59 | 618877.2 | 6360.0006 | 9 | 51 | 4.400068 | 0.1553364 | 2.86514 | 0 | 12.38742 | 0
2018-02-05 05:01 | 618997.2 | 6480.0006 | 9 | 51 | 4.400098 | 0.1476765 | 2.870191 | 0 | 12.40964 | 0
2018-02-05 05:03 | 619117.2 | 6600.001 | 9 | 51 | 4.400067 | 0.1398611 | 2.874992 | 0 | 12.43077 | 0
2018-02-05 05:05 | 619237.2 | 6720.0008 | 9 | 51 | 4.400078 | 0.1334085 | 2.87955 | 0 | 12.45082 | 0
2018-02-05 05:07 | 619357.2 | 6840.0016 | 9 | 51 | 4.40009 | 0.126955 | 2.883891 | 0 | 12.46992 | 0
2018-02-05 05:09 | 619477.2 | 6960 | 9 | 51 | 4.400112 | 0.121109 | 2.888028 | 0 | 12.48813 | 0
2018-02-05 05:11 | 619597.2 | 7080.0011 | 9 | 51 | 4.400043 | 0.1146584 | 2.891957 | 0 | 12.50541 | 0
2018-02-05 05:13 | 619717.2 | 7200.0012 | 9 | 51 | 4.400083 | 0.1097298 | 2.895704 | 0 | 12.5219 | 0
2018-02-05 05:15 | 619837.2 | 7320.0008 | 9 | 51 | 4.400107 | 0.1050339 | 2.89928 | 0 | 12.53763 | 0
2018-02-05 05:17 | 619957.2 | 7440.0012 | 9 | 51 | 4.400119 | 0.09994507 | 2.902698 | 0 | 12.55268 | 0
2018-02-05 05:19 | 620077.2 | 7560.0001 | 9 | 51 | 4.400067 | 0.0953846 | 2.905951 | 0 | 12.56699 | 0
2018-02-05 05:21 | 620197.2 | 7680.0005 | 9 | 51 | 4.400056 | 0.09142876 | 2.909061 | 0 | 12.58067 | 0
2018-02-05 05:23 | 620317.2 | 7800.0016 | 9 | 51 | 4.400153 | 0.08813667 | 2.91205 | 0 | 12.59382 | 0
2018-02-05 05:25 | 620437.2 | 7920.0014 | 9 | 51 | 4.400104 | 0.08421993 | 2.914906 | 0 | 12.60639 | 0
2018-02-05 05:27 | 620514.2 | 7997.0338 | 9 | 51 | 4.400062 | 0.08149529 | 2.916676 | 0 | 12.61418 | 0

## Statistics_78
Date_Time | Test_Time(s) | Step_Time(s) | Step_Index | Cycle_Index | Voltage(V) | Current(A) | Charge_Capacity(Ah) | Discharge_Capacity(Ah) | Charge_Energy(Wh) | Discharge_Energy(Wh) | ACR(Ohm) | Internal Resistance(Ohm)
2018-01-27 20:34 | 17292 | 300.0029 | 6 | 1 | 3.700819 | 0 | 3.24641 | 2.861292 | 14.03136 | 9.906943
2018-01-28 00:05 | 29937.66 | 300.0027 | 6 | 2 | 3.697937 | 0 | 2.872608 | 2.883373 | 12.40681 | 10.05998
2018-01-28 03:31 | 42263.7 | 300.002 | 6 | 3 | 3.692977 | 0 | 2.886843 | 2.914228 | 12.48431 | 10.21553
2018-01-28 06:57 | 54661.76 | 300.0013 | 6 | 4 | 3.690438 | 0 | 2.915905 | 2.926103 | 12.60404 | 10.26984
2018-01-28 10:25 | 67131.30066 | 300.0022 | 6 | 5 | 3.689041 | 0 | 2.927939 | 2.929349 | 12.65711 | 10.29594
2018-01-28 13:52 | 79571.89 | 300.0028 | 6 | 6 | 3.686463 | 0 | 2.930308 | 2.939215 | 12.6704 | 10.33056
2018-01-28 17:20 | 92040.15 | 300.0025 | 6 | 7 | 3.684976 | 0 | 2.940543 | 2.943491 | 12.71307 | 10.34972
2018-01-28 20:48 | 104526.5 | 300.0036 | 6 | 8 | 3.682125 | 0 | 2.944137 | 2.953974 | 12.72797 | 10.38669
2018-01-29 00:26 | 117569.1 | 300.0017 | 6 | 9 | 3.682105 | 0 | 2.954687 | 2.951279 | 12.83968 | 10.38941
2018-01-29 03:56 | 130159.4 | 300.003 | 6 | 10 | 3.681307 | 0 | 2.951479 | 2.952073 | 12.87162 | 10.39059
2018-01-29 07:25 | 142726.1 | 300.0013 | 6 | 11 | 3.700543 | 0 | 2.953001 | 2.835226 | 12.71784 | 9.839014
2018-01-29 12:20 | 155062.4 | 300.0023 | 6 | 12 | 3.662209 | 0 | 2.8369 | 3.027889 | 12.26591 | 10.68351
2018-01-29 15:51 | 167722.6 | 300.0008 | 6 | 13 | 3.681007 | 0 | 3.028001 | 2.950227 | 13.0954 | 10.38344
2018-01-29 19:39 | 179720.2 | 300.0025 | 6 | 14 | 3.679015 | 0 | 2.951036 | 2.952776 | 12.75778 | 10.39721
2018-01-29 23:05 | 192110.3 | 300.0025 | 6 | 15 | 3.676245 | 0 | 2.953183 | 2.962228 | 12.76501 | 10.44024
2018-01-30 02:32 | 204513.4 | 300.0023 | 6 | 16 | 3.676386 | 0 | 2.962517 | 2.960308 | 12.8029 | 10.43222
2018-01-30 05:59 | 216956.5 | 300.0028 | 6 | 17 | 3.676098 | 0 | 2.961629 | 2.960297 | 12.7986 | 10.43699
2018-01-30 09:26 | 229355.2 | 300.0012 | 6 | 18 | 3.675843 | 0 | 2.960466 | 2.959335 | 12.79348 | 10.43095
2018-01-30 12:52 | 241752.7 | 300.0018 | 6 | 19 | 3.675581 | 0 | 2.959596 | 2.958352 | 12.7903 | 10.42908
2018-01-30 16:18 | 254113.5 | 300.0037 | 6 | 20 | 3.675312 | 0 | 2.95784 | 2.956357 | 12.78142 | 10.42815
2018-01-30 19:46 | 266578.7 | 300.0022 | 6 | 21 | 3.67513 | 0 | 2.957692 | 2.956558 | 12.78558 | 10.42302
2018-01-30 23:14 | 279051.1 | 300.0028 | 6 | 22 | 3.675441 | 0 | 2.957466 | 2.954191 | 12.78498 | 10.41619
2018-01-31 02:40 | 291427.2 | 300.0028 | 6 | 23 | 3.67329 | 0 | 2.952575 | 2.958549 | 12.76293 | 10.43402
2018-01-31 06:08 | 303891.4 | 300.0028 | 6 | 24 | 3.674428 | 0 | 2.960669 | 2.955152 | 12.79746 | 10.42403
2018-01-31 09:35 | 316309.4 | 300.0021 | 6 | 25 | 3.674711 | 0 | 2.954908 | 2.952074 | 12.77241 | 10.41227
2018-01-31 13:01 | 328688.7 | 300.0037 | 6 | 26 | 3.673332 | 0 | 2.951756 | 2.954958 | 12.76066 | 10.4191
2018-01-31 16:29 | 341127.5 | 300.0023 | 6 | 27 | 3.67314 | 0 | 2.956491 | 2.955433 | 12.77947 | 10.42545
2018-01-31 19:56 | 353580.6 | 300.0021 | 6 | 28 | 3.673169 | 0 | 2.956176 | 2.954204 | 12.77938 | 10.4209
2018-01-31 23:23 | 365983.1 | 300.0022 | 6 | 29 | 3.673435 | 0 | 2.953732 | 2.95086 | 12.76964 | 10.4082
2018-02-01 02:50 | 378396.0284 | 300.0031 | 6 | 30 | 3.671887 | 0 | 2.951447 | 2.955013 | 12.75838 | 10.42417
2018-02-01 06:17 | 390813.1 | 300.0023 | 6 | 31 | 3.672749 | 0 | 2.955098 | 2.950727 | 12.77417 | 10.4099
2018-02-01 09:44 | 403232.9 | 300.0015 | 6 | 32 | 3.672727 | 0 | 2.950924 | 2.949826 | 12.75659 | 10.40651
2018-02-01 13:11 | 415640.2 | 300.0019 | 6 | 33 | 3.671646 | 0 | 2.94974 | 2.952317 | 12.75218 | 10.41273
2018-02-01 16:38 | 428059.5 | 300.0023 | 6 | 34 | 3.6716 | 0 | 2.952631 | 2.951787 | 12.76412 | 10.41515
2018-02-01 20:05 | 440482.3784 | 300.004 | 6 | 35 | 3.67143 | 0 | 2.952053 | 2.951045 | 12.76185 | 10.41142
2018-02-01 23:32 | 452923 | 300.0006 | 6 | 36 | 3.670965 | 0 | 2.951803 | 2.951831 | 12.76073 | 10.41587
2018-02-02 02:59 | 465353.8 | 300.0021 | 6 | 37 | 3.671105 | 0 | 2.951998 | 2.950268 | 12.76209 | 10.41065
2018-02-02 06:26 | 477776.6 | 300.0029 | 6 | 38 | 3.671168 | 0 | 2.95033 | 2.948931 | 12.75471 | 10.405
2018-02-02 09:53 | 490208.8 | 300.0013 | 6 | 39 | 3.671895 | 0 | 2.948934 | 2.945306 | 12.74857 | 10.39213
2018-02-02 13:21 | 502654 | 300.0022 | 6 | 40 | 3.672027 | 0 | 2.945392 | 2.943657 | 12.73453 | 10.38267
2018-02-02 16:48 | 515099.8 | 300.0045 | 6 | 41 | 3.671656 | 0 | 2.94367 | 2.943285 | 12.72793 | 10.38047
2018-02-02 20:15 | 527504.1 | 300.0022 | 6 | 42 | 3.669557 | 0 | 2.944029 | 2.949658 | 12.72968 | 10.4083
2018-02-02 23:42 | 539931.6 | 300.002 | 6 | 43 | 3.670426 | 0 | 2.951519 | 2.947168 | 12.76118 | 10.40176
2018-02-03 03:08 | 552316.7 | 300.0013 | 6 | 44 | 3.669957 | 0 | 2.946327 | 2.947026 | 12.73553 | 10.39894
2018-02-03 06:36 | 564749.7 | 300.0015 | 6 | 45 | 3.669816 | 0 | 2.948027 | 2.947475 | 12.74696 | 10.39896
2018-02-03 10:03 | 577166.6 | 300.0022 | 6 | 46 | 3.669925 | 0 | 2.947259 | 2.945179 | 12.74171 | 10.39286
2018-02-03 13:30 | 589587.9 | 300.0019 | 6 | 47 | 3.66973 | 0 | 2.945981 | 2.945206 | 12.7349 | 10.39613
2018-02-03 16:56 | 601982.5 | 300.0029 | 6 | 48 | 3.668807 | 0 | 2.945039 | 2.946872 | 12.73211 | 10.39568
2018-02-03 20:25 | 614507.3 | 300.0029 | 6 | 49 | 3.670879 | 0 | 2.950186 | 2.941993 | 12.75545 | 10.38218
2018-02-03 23:51 | 626886.4212 | 300.0021 | 6 | 50 | 3.670962 | 0 | 2.94043 | 2.938269 | 12.71395 | 10.36412
2018-02-04 02:13 | 635413.1 | 7930.5701 | 9 | 51 | 4.400039 | 0.0814991 | 2.937831 | 3.455e-09 | 12.70431 | 1.2682e-08

## Channel_78_1
Date_Time | Test_Time(s) | Step_Time(s) | Step_Index | Cycle_Index | Voltage(V) | Current(A) | Charge_Capacity(Ah) | Discharge_Capacity(Ah) | Charge_Energy(Wh) | Discharge_Energy(Wh) | ACR(Ohm) | Internal Resistance(Ohm)
2018-01-27 15:48 | 120.0015 | 120.0013 | 1 | 1 | 3.417584 | 0 | 0 | 0 | 0 | 0
2018-01-27 15:50 | 240.0004 | 240.0002 | 1 | 1 | 3.418015 | 0 | 0 | 0 | 0 | 0
2018-01-27 15:52 | 360.001 | 360.0008 | 1 | 1 | 3.418314 | 0 | 0 | 0 | 0 | 0
2018-01-27 15:54 | 480.0008 | 480.0006 | 1 | 1 | 3.418493 | 0 | 0 | 0 | 0 | 0
2018-01-27 15:56 | 600.0006 | 600.0004 | 1 | 1 | 3.418681 | 0 | 0 | 0 | 0 | 0
2018-01-27 15:58 | 720.0012 | 720.001 | 1 | 1 | 3.418905 | 0 | 0 | 0 | 0 | 0
2018-01-27 16:00 | 840.001 | 840.0008 | 1 | 1 | 3.41907 | 0 | 0 | 0 | 0 | 0
2018-01-27 16:02 | 960 | 959.9998 | 1 | 1 | 3.419237 | 0 | 0 | 0 | 0 | 0
2018-01-27 16:04 | 1080.0005 | 1080.0003 | 1 | 1 | 3.419375 | 0 | 0 | 0 | 0 | 0
2018-01-27 16:06 | 1200.0011 | 1200.0009 | 1 | 1 | 3.41955 | 0 | 0 | 0 | 0 | 0
2018-01-27 16:08 | 1320.0009 | 1320.0007 | 1 | 1 | 3.41968 | 0 | 0 | 0 | 0 | 0
2018-01-27 16:10 | 1440.0007 | 1440.0005 | 1 | 1 | 3.419825 | 0 | 0 | 0 | 0 | 0
2018-01-27 16:12 | 1560.0011 | 1560.0009 | 1 | 1 | 3.420002 | 0 | 0 | 0 | 0 | 0
2018-01-27 16:14 | 1680.0002 | 1680 | 1 | 1 | 3.420166 | 0 | 0 | 0 | 0 | 0
2018-01-27 16:16 | 1800.0016 | 1800.0014 | 1 | 1 | 3.420334 | 0 | 0 | 0 | 0 | 0
2018-01-27 16:18 | 1920.0006 | 1920.0004 | 1 | 1 | 3.420489 | 0 | 0 | 0 | 0 | 0
2018-01-27 16:20 | 2040.0004 | 2040.0002 | 1 | 1 | 3.420651 | 0 | 0 | 0 | 0 | 0
2018-01-27 16:22 | 2160.0002 | 2160 | 1 | 1 | 3.420803 | 0 | 0 | 0 | 0 | 0
2018-01-27 16:24 | 2280.0007 | 2280.0005 | 1 | 1 | 3.420976 | 0 | 0 | 0 | 0 | 0
2018-01-27 16:26 | 2400.0005 | 2400.0003 | 1 | 1 | 3.421121 | 0 | 0 | 0 | 0 | 0
2018-01-27 16:28 | 2520.0003 | 2520.0001 | 1 | 1 | 3.421274 | 0 | 0 | 0 | 0 | 0
2018-01-27 16:30 | 2640.0009 | 2640.0007 | 1 | 1 | 3.421424 | 0 | 0 | 0 | 0 | 0
2018-01-27 16:32 | 2760.0007 | 2760.0005 | 1 | 1 | 3.421583 | 0 | 0 | 0 | 0 | 0
2018-01-27 16:34 | 2880.0012 | 2880.001 | 1 | 1 | 3.421728 | 0 | 0 | 0 | 0 | 0
2018-01-27 16:36 | 3000.001 | 3000.0008 | 1 | 1 | 3.421888 | 0 | 0 | 0 | 0 | 0
2018-01-27 16:38 | 3120.0008 | 3120.0006 | 1 | 1 | 3.422018 | 0 | 0 | 0 | 0 | 0
2018-01-27 16:40 | 3240.0014 | 3240.0012 | 1 | 1 | 3.422184 | 0 | 0 | 0 | 0 | 0
2018-01-27 16:42 | 3360.0012 | 3360.001 | 1 | 1 | 3.422334 | 0 | 0 | 0 | 0 | 0
2018-01-27 16:44 | 3480.0002 | 3480 | 1 | 1 | 3.422473 | 0 | 0 | 0 | 0 | 0
2018-01-27 16:46 | 3600.0014 | 3600.0012 | 1 | 1 | 3.422622 | 0 | 0 | 0 | 0 | 0
2018-01-27 16:47 | 3667.049816 | 66.964 | 2 | 1 | 4.224282 | 3.259555 | 0.08901436 | 0 | 0.3646289 | 0
2018-01-27 16:49 | 3787.064308 | 120.0007 | 3 | 1 | 4.128363 | 3.259999 | 0.1972509 | 0 | 0.8105314 | 0
2018-01-27 16:51 | 3907.064808 | 240.0012 | 3 | 1 | 4.145378 | 3.260007 | 0.3059293 | 0 | 1.259895 | 0
2018-01-27 16:53 | 4027.063908 | 360.0003 | 3 | 1 | 4.170529 | 3.260043 | 0.4145945 | 0 | 1.711571 | 0
2018-01-27 16:55 | 4147.063608 | 480 | 3 | 1 | 4.194939 | 3.260039 | 0.5232503 | 0 | 2.166007 | 0
2018-01-27 16:57 | 4267.064308 | 600.0007 | 3 | 1 | 4.214904 | 3.25999 | 0.6319213 | 0 | 2.623015 | 0
2018-01-27 16:59 | 4387.064008 | 720.0004 | 3 | 1 | 4.235387 | 3.260022 | 0.7405806 | 0 | 3.082169 | 0
2018-01-27 17:01 | 4507.063808 | 840.0002 | 3 | 1 | 4.252686 | 3.26006 | 0.8492418 | 0 | 3.543354 | 0
2018-01-27 17:03 | 4627.064408 | 960.0008 | 3 | 1 | 4.27061 | 3.259952 | 0.9579066 | 0 | 4.006548 | 0
2018-01-27 17:05 | 4747.064908 | 1080.0013 | 3 | 1 | 4.288744 | 3.25999 | 1.066568 | 0 | 4.471661 | 0
2018-01-27 17:07 | 4867.063808 | 1200.0002 | 3 | 1 | 4.307838 | 3.259976 | 1.175231 | 0 | 4.938801 | 0
2018-01-27 17:09 | 4987.064508 | 1320.0009 | 3 | 1 | 4.328165 | 3.260043 | 1.283899 | 0 | 5.40811 | 0
2018-01-27 17:11 | 5107.065108 | 1440.0015 | 3 | 1 | 4.35139 | 3.259992 | 1.392564 | 0 | 5.879716 | 0
2018-01-27 17:13 | 5227.064808 | 1560.0012 | 3 | 1 | 4.373471 | 3.260007 | 1.501222 | 0 | 6.353761 | 0
2018-01-27 17:15 | 5347.065508 | 1680.0019 | 3 | 1 | 4.398845 | 3.260022 | 1.609894 | 0 | 6.830496 | 0
2018-01-27 17:17 | 5467.063808 | 1800.0002 | 3 | 1 | 4.399709 | 3.01263 | 1.714081 | 0 | 7.288934 | 0
2018-01-27 17:19 | 5587.065208 | 1920.0016 | 3 | 1 | 4.400277 | 2.780484 | 1.810325 | 0 | 7.712421 | 0
2018-01-27 17:21 | 5707.066508 | 2040.0029 | 3 | 1 | 4.399628 | 2.579129 | 1.899259 | 0 | 8.10374 | 0
2018-01-27 17:23 | 5827.063808 | 2160.0002 | 3 | 1 | 4.399906 | 2.36383 | 1.981746 | 0 | 8.466695 | 0
2018-01-27 17:25 | 5947.064608 | 2280.001 | 3 | 1 | 4.40031 | 2.20935 | 2.05822 | 0 | 8.803188 | 0
2018-01-27 17:27 | 6067.065108 | 2400.0015 | 3 | 1 | 4.400245 | 2.051742 | 2.129615 | 0 | 9.117333 | 0
2018-01-27 17:29 | 6187.066408 | 2520.0028 | 3 | 1 | 4.399688 | 1.909607 | 2.195861 | 0 | 9.408823 | 0
2018-01-27 17:31 | 6307.063808 | 2640.0002 | 3 | 1 | 4.400201 | 1.789167 | 2.257613 | 0 | 9.680543 | 0
2018-01-27 17:33 | 6427.064408 | 2760.0008 | 3 | 1 | 4.400197 | 1.674725 | 2.315425 | 0 | 9.934925 | 0
2018-01-27 17:35 | 6547.065008 | 2880.0014 | 3 | 1 | 4.400332 | 1.583401 | 2.369955 | 0 | 10.17486 | 0
2018-01-27 17:37 | 6667.064808 | 3000.0012 | 3 | 1 | 4.399926 | 1.467599 | 2.421175 | 0 | 10.40023 | 0
2018-01-27 17:39 | 6787.065408 | 3120.0018 | 3 | 1 | 4.400099 | 1.392525 | 2.468912 | 0 | 10.61028 | 0
2018-01-27 17:41 | 6907.066008 | 3240.0024 | 3 | 1 | 4.400115 | 1.296206 | 2.513935 | 0 | 10.80839 | 0
2018-01-27 17:43 | 7027.064108 | 3360.0005 | 3 | 1 | 4.400251 | 1.224906 | 2.55604 | 0 | 10.99365 | 0
2018-01-27 17:45 | 7147.065508 | 3480.0019 | 3 | 1 | 4.399857 | 1.149042 | 2.595645 | 0 | 11.16792 | 0
2018-01-27 17:47 | 7267.065308 | 3600.0017 | 3 | 1 | 4.400028 | 1.076997 | 2.632891 | 0 | 11.33181 | 0
2018-01-27 17:49 | 7387.064308 | 3720.0007 | 3 | 1 | 4.40005 | 1.020718 | 2.667978 | 0 | 11.48619 | 0
2018-01-27 17:51 | 7507.065608 | 3840.002 | 3 | 1 | 4.399872 | 0.9710836 | 2.701024 | 0 | 11.6316 | 0
2018-01-27 17:53 | 7627.065408 | 3960.0018 | 3 | 1 | 4.399405 | 0.9354773 | 2.732053 | 0 | 11.76813 | 0
2018-01-27 17:55 | 7747.064408 | 4080.0008 | 3 | 1 | 4.40021 | 0.8666515 | 2.761438 | 0 | 11.89742 | 0
2018-01-27 17:57 | 7867.065808 | 4200.0022 | 3 | 1 | 4.400167 | 0.8119898 | 2.789178 | 0 | 12.01948 | 0
2018-01-27 17:59 | 7987.065508 | 4320.0019 | 3 | 1 | 4.400138 | 0.7634745 | 2.815457 | 0 | 12.13512 | 0
2018-01-27 18:01 | 8107.065308 | 4440.0017 | 3 | 1 | 4.400184 | 0.7129383 | 2.84006 | 0 | 12.24337 | 0
2018-01-27 18:03 | 8227.065908 | 4560.0023 | 3 | 1 | 4.399813 | 0.6634865 | 2.863068 | 0 | 12.34461 | 0
2018-01-27 18:05 | 8347.065708 | 4680.0021 | 3 | 1 | 4.400158 | 0.6366911 | 2.884689 | 0 | 12.43974 | 0
2018-01-27 18:07 | 8467.064708 | 4800.0011 | 3 | 1 | 4.400181 | 0.6025763 | 2.905328 | 0 | 12.53056 | 0
2018-01-27 18:09 | 8587.064408 | 4920.0008 | 3 | 1 | 4.400138 | 0.5681944 | 2.924813 | 0 | 12.61629 | 0
2018-01-27 18:11 | 8707.064208 | 5040.0006 | 3 | 1 | 4.400159 | 0.5395212 | 2.943274 | 0 | 12.69753 | 0
2018-01-27 18:13 | 8827.065608 | 5160.002 | 3 | 1 | 4.40017 | 0.5115414 | 2.960778 | 0 | 12.77455 | 0
2018-01-27 18:15 | 8947.065408 | 5280.0018 | 3 | 1 | 4.400108 | 0.4838905 | 2.977357 | 0 | 12.8475 | 0
2018-01-27 18:17 | 9067.065108 | 5400.0015 | 3 | 1 | 4.400141 | 0.4583673 | 2.993059 | 0 | 12.91659 | 0
2018-01-27 18:19 | 9187.064908 | 5520.0013 | 3 | 1 | 4.400176 | 0.4339275 | 3.007924 | 0 | 12.98199 | 0
2018-01-27 18:21 | 9307.063908 | 5640.0003 | 3 | 1 | 4.400113 | 0.4101963 | 3.021985 | 0 | 13.04386 | 0
2018-01-27 18:23 | 9427.064508 | 5760.0009 | 3 | 1 | 4.400069 | 0.3878002 | 3.035291 | 0 | 13.10241 | 0
2018-01-27 18:25 | 9547.066008 | 5880.0024 | 3 | 1 | 4.400166 | 0.3672533 | 3.047881 | 0 | 13.15781 | 0
2018-01-27 18:27 | 9667.065708 | 6000.0021 | 3 | 1 | 4.400099 | 0.3460293 | 3.059766 | 0 | 13.2101 | 0
2018-01-27 18:29 | 9787.065508 | 6120.0019 | 3 | 1 | 4.400177 | 0.3273211 | 3.070978 | 0 | 13.25944 | 0
2018-01-27 18:31 | 9907.066008 | 6240.0024 | 3 | 1 | 4.400164 | 0.3088255 | 3.081557 | 0 | 13.30599 | 0
2018-01-27 18:33 | 10027.07 | 6360.0014 | 3 | 1 | 4.400112 | 0.2918653 | 3.091556 | 0 | 13.34999 | 0
2018-01-27 18:35 | 10147.06 | 6480.0004 | 3 | 1 | 4.400188 | 0.2772789 | 3.101028 | 0 | 13.39166 | 0
2018-01-27 18:37 | 10267.07 | 6600.0018 | 3 | 1 | 4.400103 | 0.2626781 | 3.110014 | 0 | 13.43121 | 0
2018-01-27 18:39 | 10387.06 | 6720.0007 | 3 | 1 | 4.400099 | 0.2496557 | 3.118551 | 0 | 13.46877 | 0
2018-01-27 18:41 | 10507.07 | 6840.0021 | 3 | 1 | 4.400069 | 0.2374306 | 3.126671 | 0 | 13.5045 | 0
2018-01-27 18:43 | 10627.07 | 6960.0019 | 3 | 1 | 4.400088 | 0.2265921 | 3.134412 | 0 | 13.53856 | 0
2018-01-27 18:45 | 10747.06 | 7080.0009 | 3 | 1 | 4.400084 | 0.2162781 | 3.141797 | 0 | 13.57105 | 0
2018-01-27 18:47 | 10867.07 | 7200.0023 | 3 | 1 | 4.400084 | 0.2063799 | 3.148841 | 0 | 13.60205 | 0
2018-01-27 18:49 | 10987.07 | 7320.0021 | 3 | 1 | 4.400088 | 0.1972237 | 3.155569 | 0 | 13.63165 | 0
2018-01-27 18:51 | 11107.06 | 7440.0002 | 3 | 1 | 4.400131 | 0.189085 | 3.161998 | 0 | 13.65994 | 0
2018-01-27 18:53 | 11227.07 | 7560.0016 | 3 | 1 | 4.400116 | 0.1804686 | 3.168149 | 0 | 13.687 | 0
2018-01-27 18:55 | 11347.06 | 7680.0006 | 3 | 1 | 4.400134 | 0.1727009 | 3.174028 | 0 | 13.71287 | 0
2018-01-27 18:57 | 11467.07 | 7800.002 | 3 | 1 | 4.400056 | 0.1641989 | 3.179639 | 0 | 13.73756 | 0
2018-01-27 18:59 | 11587.06 | 7920.0002 | 3 | 1 | 4.400085 | 0.1568432 | 3.184991 | 0 | 13.76111 | 0
2018-01-27 19:01 | 11707.06 | 8040.0007 | 3 | 1 | 4.400038 | 0.1493216 | 3.190099 | 0 | 13.78358 | 0
2018-01-27 19:03 | 11827.06 | 8160.0013 | 3 | 1 | 4.40006 | 0.1433678 | 3.19498 | 0 | 13.80506 | 0
2018-01-27 19:05 | 11947.06 | 8280.0011 | 3 | 1 | 4.400095 | 0.1372366 | 3.199658 | 0 | 13.82565 | 0
2018-01-27 19:07 | 12067.07 | 8400.0016 | 3 | 1 | 4.400057 | 0.1311388 | 3.204141 | 0 | 13.84537 | 0
2018-01-27 19:09 | 12187.06 | 8520.0006 | 3 | 1 | 4.400099 | 0.1261902 | 3.208437 | 0 | 13.86427 | 0
2018-01-27 19:11 | 12307.06 | 8640.0012 | 3 | 1 | 4.400102 | 0.1213636 | 3.212551 | 0 | 13.88238 | 0
2018-01-27 19:13 | 12427.06 | 8760.001 | 3 | 1 | 4.400042 | 0.1160669 | 3.216498 | 0 | 13.89975 | 0
2018-01-27 19:15 | 12547.07 | 8880.0015 | 3 | 1 | 4.400074 | 0.1113482 | 3.220295 | 0 | 13.91645 | 0
2018-01-27 19:17 | 12667.06 | 9000.0005 | 3 | 1 | 4.400071 | 0.1075029 | 3.22394 | 0 | 13.93249 | 0
2018-01-27 19:19 | 12787.06 | 9120.0011 | 3 | 1 | 4.400115 | 0.1033363 | 3.227448 | 0 | 13.94792 | 0
2018-01-27 19:21 | 12907.06 | 9240.0009 | 3 | 1 | 4.400067 | 0.09898186 | 3.230819 | 0 | 13.96276 | 0
2018-01-27 19:23 | 13027.06 | 9360.0006 | 3 | 1 | 4.400111 | 0.09550667 | 3.234059 | 0 | 13.97701 | 0
2018-01-27 19:25 | 13147.06 | 9480.0004 | 3 | 1 | 4.400085 | 0.09205151 | 3.237172 | 0 | 13.99071 | 0
2018-01-27 19:27 | 13267.06 | 9600.0001 | 3 | 1 | 4.400025 | 0.08792591 | 3.240159 | 0 | 14.00386 | 0
2018-01-27 19:29 | 13387.07 | 9720.0016 | 3 | 1 | 4.400084 | 0.08522415 | 3.243052 | 0 | 14.01658 | 0
2018-01-27 19:31 | 13507.06 | 9840.0005 | 3 | 1 | 4.400112 | 0.08267784 | 3.24584 | 0 | 14.02885 | 0
2018-01-27 19:32 | 13531.99 | 9864.9296 | 3 | 1 | 4.400048 | 0.08149433 | 3.24641 | 0 | 14.03136 | 0
2018-01-27 19:34 | 13652.03692 | 119.9998 | 4 | 1 | 4.386011 | 0 | 3.24641 | 0 | 14.03136 | 0
2018-01-27 19:36 | 13772.03742 | 240.0003 | 4 | 1 | 4.384081 | 0 | 3.24641 | 0 | 14.03136 | 0
2018-01-27 19:37 | 13832.04152 | 300.0044 | 4 | 1 | 4.383404 | 0 | 3.24641 | 0 | 14.03136 | 0
2018-01-27 19:39 | 13952.12 | 120.0016 | 5 | 1 | 3.827149 | -3.260116 | 3.24641 | 0.1086533 | 14.03136 | 0.4239311
2018-01-27 19:41 | 14072.12 | 240.0012 | 5 | 1 | 3.775528 | -3.260098 | 3.24641 | 0.2173279 | 14.03136 | 0.8367229
2018-01-27 19:43 | 14192.12 | 360.001 | 5 | 1 | 3.739059 | -3.260119 | 3.24641 | 0.3259896 | 14.03136 | 1.244395
2018-01-27 19:45 | 14312.12 | 480.0015 | 5 | 1 | 3.70351 | -3.259822 | 3.24641 | 0.4346569 | 14.03136 | 1.648696
2018-01-27 19:47 | 14432.12 | 600.0012 | 5 | 1 | 3.670238 | -3.260098 | 3.24641 | 0.543316 | 14.03136 | 2.049286
2018-01-27 19:49 | 14552.12 | 720.0002 | 5 | 1 | 3.639156 | -3.260128 | 3.24641 | 0.6519824 | 14.03136 | 2.446405
2018-01-27 19:51 | 14672.12 | 840 | 5 | 1 | 3.610311 | -3.260156 | 3.24641 | 0.7606504 | 14.03136 | 2.84028
2018-01-27 19:53 | 14792.12 | 960.0013 | 5 | 1 | 3.583648 | -3.260149 | 3.24641 | 0.8693109 | 14.03136 | 3.231117
2018-01-27 19:55 | 14912.12 | 1080.0003 | 5 | 1 | 3.558548 | -3.259794 | 3.24641 | 0.9779809 | 14.03136 | 3.619172
2018-01-27 19:57 | 15032.12 | 1200 | 5 | 1 | 3.533758 | -3.260165 | 3.24641 | 1.086642 | 14.03136 | 4.004503
2018-01-27 19:59 | 15152.12 | 1320.0015 | 5 | 1 | 3.509398 | -3.260005 | 3.24641 | 1.195295 | 14.03136 | 4.38713
2018-01-27 20:01 | 15272.12 | 1440.0013 | 5 | 1 | 3.486225 | -3.259842 | 3.24641 | 1.303961 | 14.03136 | 4.767212
2018-01-27 20:03 | 15392.12 | 1560.0011 | 5 | 1 | 3.464025 | -3.259853 | 3.24641 | 1.412615 | 14.03136 | 5.144782
2018-01-27 20:05 | 15512.12 | 1680 | 5 | 1 | 3.442785 | -3.260201 | 3.24641 | 1.521285 | 14.03136 | 5.520057
2018-01-27 20:07 | 15632.12 | 1800.0022 | 5 | 1 | 3.42219 | -3.259881 | 3.24641 | 1.629945 | 14.03136 | 5.893034
2018-01-27 20:09 | 15752.12 | 1920.0012 | 5 | 1 | 3.400785 | -3.259851 | 3.24641 | 1.738606 | 14.03136 | 6.263745
2018-01-27 20:11 | 15872.12 | 2040.001 | 5 | 1 | 3.378653 | -3.259831 | 3.24641 | 1.847263 | 14.03136 | 6.632072
2018-01-27 20:13 | 15992.12 | 2160.0007 | 5 | 1 | 3.35502 | -3.259961 | 3.24641 | 1.955925 | 14.03136 | 6.997928
2018-01-27 20:15 | 16112.12 | 2280.0005 | 5 | 1 | 3.329559 | -3.259842 | 3.24641 | 2.06457 | 14.03136 | 7.361074
2018-01-27 20:17 | 16232.12 | 2400.001 | 5 | 1 | 3.301664 | -3.259845 | 3.24641 | 2.173239 | 14.03136 | 7.721389
2018-01-27 20:19 | 16352.12 | 2520.0015 | 5 | 1 | 3.270818 | -3.259851 | 3.24641 | 2.281908 | 14.03136 | 8.078547
2018-01-27 20:21 | 16472.12 | 2640.0005 | 5 | 1 | 3.235348 | -3.260002 | 3.24641 | 2.390559 | 14.03136 | 8.432042
2018-01-27 20:23 | 16592.12 | 2760.0003 | 5 | 1 | 3.195088 | -3.260205 | 3.24641 | 2.499229 | 14.03136 | 8.781495
2018-01-27 20:25 | 16712.12 | 2880.001 | 5 | 1 | 3.149157 | -3.259827 | 3.24641 | 2.607882 | 14.03136 | 9.126211
2018-01-27 20:27 | 16832.12 | 3000.0014 | 5 | 1 | 3.094182 | -3.260011 | 3.24641 | 2.716548 | 14.03136 | 9.465524
2018-01-27 20:29 | 16952.12 | 3120.0004 | 5 | 1 | 3.026524 | -3.260139 | 3.24641 | 2.825218 | 14.03136 | 9.798238
2018-01-27 20:29 | 16991.95 | 3159.8298 | 5 | 1 | 2.999996 | -3.260169 | 3.24641 | 2.861283 | 14.03136 | 9.906918
2018-01-27 20:31 | 17111.99 | 120.0006 | 6 | 1 | 3.665014 | 0 | 3.24641 | 2.861292 | 14.03136 | 9.906943
2018-01-27 20:33 | 17231.99 | 240.0011 | 6 | 1 | 3.695796 | 0 | 3.24641 | 2.861292 | 14.03136 | 9.906943
2018-01-27 20:34 | 17292 | 300.0029 | 6 | 1 | 3.700819 | 0 | 3.24641 | 2.861292 | 14.03136 | 9.906943
2018-01-27 20:34 | 17292.01 | 0.0026 | 7 | 2 | 3.700819 | 0 | 0 | 0 | 0 | 0
2018-01-27 20:34 | 17295.6 | 3.5096 | 2 | 2 | 4.210562 | 3.252276 | 0.004034418 | 0 | 0.0165657 | 0
2018-01-27 20:36 | 17415.61 | 120.0015 | 3 | 2 | 4.227723 | 3.260053 | 0.1111967 | 0 | 0.4759894 | 0
2018-01-27 20:38 | 17535.61 | 240.0013 | 3 | 2 | 4.125026 | 3.260024 | 0.2198654 | 0 | 0.9241341 | 0
2018-01-27 20:40 | 17655.61 | 360.0011 | 3 | 2 | 4.151094 | 3.260081 | 0.3285298 | 0 | 1.37379 | 0
2018-01-27 20:42 | 17775.61 | 480.0001 | 3 | 2 | 4.169802 | 3.259982 | 0.4371788 | 0 | 1.825839 | 0
2018-01-27 20:44 | 17895.61 | 600.0006 | 3 | 2 | 4.185114 | 3.259967 | 0.5458424 | 0 | 2.279776 | 0
2018-01-27 20:46 | 18015.61 | 720.0004 | 3 | 2 | 4.19986 | 3.259982 | 0.654506 | 0 | 2.735363 | 0
2018-01-27 20:48 | 18135.61 | 840.0002 | 3 | 2 | 4.219909 | 3.259994 | 0.7631688 | 0 | 3.192817 | 0
2018-01-27 20:50 | 18255.61 | 960.0016 | 3 | 2 | 4.241469 | 3.259929 | 0.871846 | 0 | 3.652517 | 0
2018-01-27 20:52 | 18375.61 | 1080.0005 | 3 | 2 | 4.266881 | 3.260051 | 0.9804998 | 0 | 4.114663 | 0
2018-01-27 20:54 | 18495.61 | 1200.0003 | 3 | 2 | 4.294647 | 3.260026 | 1.089166 | 0 | 4.579705 | 0
2018-01-27 20:56 | 18615.61 | 1320.0009 | 3 | 2 | 4.323329 | 3.260116 | 1.197839 | 0 | 5.047914 | 0
2018-01-27 20:58 | 18735.61 | 1440.0015 | 3 | 2 | 4.354835 | 3.260026 | 1.30649 | 0 | 5.519279 | 0
2018-01-27 21:00 | 18855.61 | 1560.0005 | 3 | 2 | 4.387294 | 3.260114 | 1.415154 | 0 | 5.994192 | 0
2018-01-27 21:02 | 18975.61 | 1680.002 | 3 | 2 | 4.400052 | 3.053758 | 1.521623 | 0 | 6.46235 | 0
2018-01-27 21:04 | 19095.61 | 1800.001 | 3 | 2 | 4.400236 | 2.767276 | 1.618953 | 0 | 6.890614 | 0
2018-01-27 21:06 | 19215.61 | 1920.0007 | 3 | 2 | 4.400021 | 2.53889 | 1.707723 | 0 | 7.281211 | 0
2018-01-27 21:08 | 19335.61 | 2040.0022 | 3 | 2 | 4.400169 | 2.341313 | 1.788993 | 0 | 7.638809 | 0
2018-01-27 21:10 | 19455.61 | 2160.0012 | 3 | 2 | 4.399914 | 2.149943 | 1.863619 | 0 | 7.967174 | 0
2018-01-27 21:12 | 19575.61 | 2280.0008 | 3 | 2 | 4.399825 | 1.983797 | 1.932423 | 0 | 8.269917 | 0
2018-01-27 21:14 | 19695.61 | 2400.0023 | 3 | 2 | 4.399939 | 1.825827 | 1.996011 | 0 | 8.549714 | 0
2018-01-27 21:16 | 19815.61 | 2520.0004 | 3 | 2 | 4.400317 | 1.696424 | 2.054801 | 0 | 8.808397 | 0
2018-01-27 21:18 | 19935.61 | 2640.0003 | 3 | 2 | 4.400361 | 1.575956 | 2.109348 | 0 | 9.048407 | 0
2018-01-27 21:20 | 20055.61 | 2760.0008 | 3 | 2 | 4.400232 | 1.495933 | 2.160107 | 0 | 9.271752 | 0
2018-01-27 21:22 | 20175.61 | 2880.0014 | 3 | 2 | 4.400061 | 1.367531 | 2.207234 | 0 | 9.479117 | 0
2018-01-27 21:24 | 20295.61 | 3000.002 | 3 | 2 | 4.40013 | 1.26531 | 2.251151 | 0 | 9.672356 | 0
2018-01-27 21:26 | 20415.61 | 3120.0007 | 3 | 2 | 4.400055 | 1.187422 | 2.292059 | 0 | 9.852354 | 0
2018-01-27 21:28 | 20535.61 | 3240.0012 | 3 | 2 | 4.399987 | 1.079993 | 2.330199 | 0 | 10.02018 | 0
2018-01-27 21:30 | 20655.61 | 3360.0022 | 3 | 2 | 4.400165 | 1.038827 | 2.365865 | 0 | 10.17711 | 0
2018-01-27 21:32 | 20775.61 | 3480.0011 | 3 | 2 | 4.400223 | 0.9670134 | 2.39922 | 0 | 10.32388 | 0
2018-01-27 21:34 | 20895.61 | 3600 | 3 | 2 | 4.400158 | 0.9015942 | 2.430197 | 0 | 10.46018 | 0
2018-01-27 21:36 | 21015.61 | 3720.0006 | 3 | 2 | 4.400178 | 0.8334694 | 2.459052 | 0 | 10.58714 | 0
2018-01-27 21:38 | 21135.61 | 3840.0011 | 3 | 2 | 4.39981 | 0.7832451 | 2.485772 | 0 | 10.70472 | 0
2018-01-27 21:40 | 21255.61 | 3960.0001 | 3 | 2 | 4.400178 | 0.7235527 | 2.510872 | 0 | 10.81516 | 0
2018-01-27 21:42 | 21375.61 | 4080.0007 | 3 | 2 | 4.399779 | 0.6713657 | 2.534163 | 0 | 10.91764 | 0
2018-01-27 21:44 | 21495.61 | 4200.0005 | 3 | 2 | 4.400114 | 0.6256866 | 2.55582 | 0 | 11.01293 | 0
2018-01-27 21:46 | 21615.61 | 4320.001 | 3 | 2 | 4.399898 | 0.5833778 | 2.575928 | 0 | 11.10141 | 0
2018-01-27 21:48 | 21735.61 | 4440.0008 | 3 | 2 | 4.400153 | 0.5607529 | 2.595 | 0 | 11.18532 | 0
2018-01-27 21:50 | 21855.61 | 4560.0015 | 3 | 2 | 4.400144 | 0.5227175 | 2.613066 | 0 | 11.26482 | 0
2018-01-27 21:52 | 21975.61 | 4680.0003 | 3 | 2 | 4.399799 | 0.4791517 | 2.629673 | 0 | 11.33789 | 0
2018-01-27 21:54 | 22095.61 | 4800.001 | 3 | 2 | 4.39997 | 0.4559031 | 2.645215 | 0 | 11.40627 | 0
2018-01-27 21:56 | 22215.61 | 4920.0008 | 3 | 2 | 4.399818 | 0.4225521 | 2.659626 | 0 | 11.46968 | 0
2018-01-27 21:58 | 22335.61 | 5040.0006 | 3 | 2 | 4.400121 | 0.4004459 | 2.673415 | 0 | 11.53035 | 0
2018-01-27 22:00 | 22455.61 | 5160.0011 | 3 | 2 | 4.400147 | 0.3704147 | 2.686256 | 0 | 11.58686 | 0
2018-01-27 22:02 | 22575.61 | 5280 | 3 | 2 | 4.400169 | 0.3479958 | 2.698094 | 0 | 11.63894 | 0
2018-01-27 22:04 | 22695.61 | 5400.0007 | 3 | 2 | 4.399882 | 0.3133831 | 2.709202 | 0 | 11.68782 | 0
2018-01-27 22:06 | 22815.61 | 5520.0005 | 3 | 2 | 4.399899 | 0.2919989 | 2.71929 | 0 | 11.7322 | 0
2018-01-27 22:08 | 22935.61 | 5640.001 | 3 | 2 | 4.399889 | 0.2587252 | 2.728654 | 0 | 11.77341 | 0
2018-01-27 22:10 | 23055.61 | 5760.0008 | 3 | 2 | 4.400195 | 0.2804518 | 2.737988 | 0 | 11.81448 | 0
2018-01-27 22:12 | 23175.61 | 5880.0014 | 3 | 2 | 4.400069 | 0.266572 | 2.74703 | 0 | 11.85427 | 0
2018-01-27 22:14 | 23295.61 | 6000.0012 | 3 | 2 | 4.400007 | 0.2108812 | 2.754967 | 0 | 11.88919 | 0
2018-01-27 22:16 | 23415.61 | 6120.001 | 3 | 2 | 4.400102 | 0.2285213 | 2.762683 | 0 | 11.92314 | 0
2018-01-27 22:18 | 23535.61 | 6240 | 3 | 2 | 4.400133 | 0.2347078 | 2.770542 | 0 | 11.95772 | 0
2018-01-27 22:20 | 23655.61 | 6360.0014 | 3 | 2 | 4.400158 | 0.2195339 | 2.778064 | 0 | 11.99082 | 0
2018-01-27 22:22 | 23775.61 | 6480.001 | 3 | 2 | 4.400133 | 0.2017422 | 2.784976 | 0 | 12.02123 | 0
2018-01-27 22:24 | 23895.61 | 6600.0008 | 3 | 2 | 4.400187 | 0.2028809 | 2.791435 | 0 | 12.04965 | 0
2018-01-27 22:26 | 24015.61 | 6720.0015 | 3 | 2 | 4.400145 | 0.1904402 | 2.797961 | 0 | 12.07836 | 0
2018-01-27 22:28 | 24135.61 | 6840.0005 | 3 | 2 | 4.400118 | 0.1797838 | 2.804129 | 0 | 12.1055 | 0
2018-01-27 22:30 | 24255.61 | 6960.001 | 3 | 2 | 4.400023 | 0.1698732 | 2.809952 | 0 | 12.13112 | 0
2018-01-27 22:32 | 24375.61 | 7080 | 3 | 2 | 4.400043 | 0.1613226 | 2.815488 | 0 | 12.15548 | 0
2018-01-27 22:34 | 24495.61 | 7200.0022 | 3 | 2 | 4.400064 | 0.1535473 | 2.820739 | 0 | 12.17859 | 0
2018-01-27 22:36 | 24615.61 | 7320.0013 | 3 | 2 | 4.400077 | 0.1460791 | 2.825728 | 0 | 12.20054 | 0
2018-01-27 22:38 | 24735.61 | 7440.0002 | 3 | 2 | 4.400069 | 0.1389055 | 2.830475 | 0 | 12.22143 | 0
2018-01-27 22:40 | 24855.61 | 7560 | 3 | 2 | 4.400094 | 0.1323166 | 2.834993 | 0 | 12.24131 | 0
2018-01-27 22:42 | 24975.61 | 7680.0003 | 3 | 2 | 4.400093 | 0.1259193 | 2.839291 | 0 | 12.26022 | 0
2018-01-27 22:44 | 25095.61 | 7800.0009 | 3 | 2 | 4.400085 | 0.1202888 | 2.843389 | 0 | 12.27825 | 0
2018-01-27 22:46 | 25215.61 | 7920.0015 | 3 | 2 | 4.400057 | 0.1146421 | 2.847304 | 0 | 12.29547 | 0
2018-01-27 22:48 | 25335.61 | 8040.0013 | 3 | 2 | 4.400067 | 0.1095324 | 2.851043 | 0 | 12.31193 | 0
2018-01-27 22:50 | 25455.61 | 8160.0011 | 3 | 2 | 4.400119 | 0.1053829 | 2.854622 | 0 | 12.32768 | 0
2018-01-27 22:52 | 25575.61 | 8280.0017 | 3 | 2 | 4.400132 | 0.1007738 | 2.858052 | 0 | 12.34277 | 0
2018-01-27 22:54 | 25695.61 | 8400.0013 | 3 | 2 | 4.400076 | 0.09648037 | 2.861327 | 0 | 12.35718 | 0
2018-01-27 22:56 | 25815.61 | 8520.0011 | 3 | 2 | 4.400018 | 0.09183502 | 2.864466 | 0 | 12.37099 | 0
2018-01-27 22:58 | 25935.61 | 8640.001 | 3 | 2 | 4.400099 | 0.08872414 | 2.867476 | 0 | 12.38423 | 0
2018-01-27 23:00 | 26055.61 | 8760.0007 | 3 | 2 | 4.400071 | 0.08442783 | 2.870355 | 0 | 12.3969 | 0
2018-01-27 23:02 | 26153.29 | 8857.6807 | 3 | 2 | 4.400054 | 0.08148956 | 2.872608 | 0 | 12.40681 | 0
2018-01-27 23:04 | 26273.34 | 120.0008 | 4 | 2 | 4.386444 | 0 | 2.872608 | 0 | 12.40681 | 0
2018-01-27 23:06 | 26393.34 | 240.0006 | 4 | 2 | 4.38486 | 0 | 2.872608 | 0 | 12.40681 | 0
2018-01-27 23:07 | 26453.34 | 300.0031 | 4 | 2 | 4.384277 | 0 | 2.872608 | 0 | 12.40681 | 0
2018-01-27 23:09 | 26573.42 | 120.0016 | 5 | 2 | 3.909768 | -3.260122 | 2.872608 | 0.1086543 | 12.40681 | 0.4312713
2018-01-27 23:11 | 26693.42 | 240.0013 | 5 | 2 | 3.861372 | -3.260182 | 2.872608 | 0.2173256 | 12.40681 | 0.8532694
2018-01-27 23:13 | 26813.42 | 360.0003 | 5 | 2 | 3.818355 | -3.260142 | 2.872608 | 0.3259875 | 12.40681 | 1.270482
2018-01-27 23:15 | 26933.42 | 480 | 5 | 2 | 3.775778 | -3.260136 | 2.872608 | 0.4346525 | 12.40681 | 1.683076
2018-01-27 23:17 | 27053.42 | 600.0005 | 5 | 2 | 3.734854 | -3.260131 | 2.872608 | 0.5433212 | 12.40681 | 2.091146
2018-01-27 23:19 | 27173.42 | 720.0003 | 5 | 2 | 3.695399 | -3.260108 | 2.872608 | 0.6519876 | 12.40681 | 2.494834
2018-01-27 23:21 | 27293.42 | 840.0009 | 5 | 2 | 3.65752 | -3.260154 | 2.872608 | 0.7606534 | 12.40681 | 2.894317
2018-01-27 23:23 | 27413.42 | 960.0015 | 5 | 2 | 3.623009 | -3.260065 | 2.872608 | 0.8693129 | 12.40681 | 3.289829
2018-01-27 23:25 | 27533.42 | 1080.0004 | 5 | 2 | 3.59017 | -3.26026 | 2.872608 | 0.9779872 | 12.40681 | 3.681732
2018-01-27 23:27 | 27653.42 | 1200.0001 | 5 | 2 | 3.55912 | -3.260118 | 2.872608 | 1.086656 | 12.40681 | 4.070164
2018-01-27 23:29 | 27773.42 | 1320.0016 | 5 | 2 | 3.531391 | -3.260171 | 2.872608 | 1.195309 | 12.40681 | 4.45537
2018-01-27 23:31 | 27893.42 | 1440.0012 | 5 | 2 | 3.504905 | -3.260098 | 2.872608 | 1.303975 | 12.40681 | 4.83765
2018-01-27 23:33 | 28013.42 | 1560.0002 | 5 | 2 | 3.480993 | -3.260164 | 2.872608 | 1.41264 | 12.40681 | 5.217238
2018-01-27 23:35 | 28133.42 | 1680.0008 | 5 | 2 | 3.458228 | -3.260176 | 2.872608 | 1.521315 | 12.40681 | 5.593421
2018-01-27 23:37 | 28253.42 | 1800.0006 | 5 | 2 | 3.135715 | -3.26002 | 2.872608 | 1.629979 | 12.40681 | 5.958303
2018-01-27 23:39 | 28373.42 | 1920.0012 | 5 | 2 | 3.414901 | -3.25981 | 2.872608 | 1.738636 | 12.40681 | 6.328009
2018-01-27 23:41 | 28493.42 | 2040.001 | 5 | 2 | 3.394233 | -3.259831 | 2.872608 | 1.847292 | 12.40681 | 6.697931
2018-01-27 23:43 | 28613.42 | 2160 | 5 | 2 | 3.37151 | -3.259939 | 2.872608 | 1.955951 | 12.40681 | 7.065522
2018-01-27 23:45 | 28733.42 | 2280.0006 | 5 | 2 | 3.347778 | -3.259838 | 2.872608 | 2.064616 | 12.40681 | 7.430615
2018-01-27 23:47 | 28853.42 | 2400.0011 | 5 | 2 | 3.321674 | -3.259831 | 2.872608 | 2.173281 | 12.40681 | 7.792975
2018-01-27 23:49 | 28973.42 | 2520.0001 | 5 | 2 | 3.292259 | -3.259819 | 2.872608 | 2.28194 | 12.40681 | 8.152306
2018-01-27 23:51 | 29093.42 | 2640.0007 | 5 | 2 | 3.260012 | -3.259795 | 2.872608 | 2.390606 | 12.40681 | 8.508327
2018-01-27 23:53 | 29213.42 | 2760.0013 | 5 | 2 | 3.220645 | -3.260156 | 2.872608 | 2.499266 | 12.40681 | 8.860468
2018-01-27 23:55 | 29333.42 | 2880.0011 | 5 | 2 | 3.170458 | -3.259924 | 2.872608 | 2.607934 | 12.40681 | 9.207774
2018-01-27 23:57 | 29453.42 | 3000.0016 | 5 | 2 | 3.115565 | -3.259827 | 2.872608 | 2.71659 | 12.40681 | 9.549441
2018-01-27 23:59 | 29573.42 | 3120.0013 | 5 | 2 | 3.044426 | -3.260099 | 2.872608 | 2.825254 | 12.40681 | 9.884294
2018-01-28 | 29637.61 | 3184.1943 | 5 | 2 | 2.999999 | -3.260066 | 2.872608 | 2.883373 | 12.40681 | 10.05998
2018-01-28 00:02 | 29757.65 | 120.0005 | 6 | 2 | 3.657462 | 0 | 2.872608 | 2.883373 | 12.40681 | 10.05998
2018-01-28 00:04 | 29877.65 | 240.0003 | 6 | 2 | 3.691949 | 0 | 2.872608 | 2.883373 | 12.40681 | 10.05998
2018-01-28 00:05 | 29937.66 | 300.0027 | 6 | 2 | 3.697937 | 0 | 2.872608 | 2.883373 | 12.40681 | 10.05998
2018-01-28 00:05 | 29937.6664 | 0.0028 | 7 | 3 | 3.697952 | 0 | 0 | 0 | 0 | 0
2018-01-28 00:07 | 30057.74562 | 120 | 2 | 3 | 4.19997 | 4.4814 | 0.1577015 | 0 | 0.6583936 | 0
2018-01-28 00:09 | 30177.74692 | 240.0013 | 2 | 3 | 4.200087 | 4.010287 | 0.298486 | 0 | 1.249719 | 0
2018-01-28 00:11 | 30297.74582 | 360.0002 | 2 | 3 | 4.200204 | 3.691501 | 0.4263786 | 0 | 1.786893 | 0
2018-01-28 00:13 | 30417.74562 | 480 | 2 | 3 | 4.200271 | 3.440578 | 0.544986 | 0 | 2.285065 | 0
2018-01-28 00:15 | 30515.37052 | 577.6249 | 2 | 3 | 4.200272 | 3.259988 | 0.6357618 | 0 | 2.666338 | 0
2018-01-28 00:17 | 30635.38 | 120.0017 | 3 | 3 | 4.219044 | 3.259999 | 0.7440604 | 0 | 3.122216 | 0
2018-01-28 00:19 | 30755.38 | 240.0015 | 3 | 3 | 4.243256 | 3.260036 | 0.8527218 | 0 | 3.582051 | 0
2018-01-28 00:21 | 30875.38 | 360.0005 | 3 | 3 | 4.267854 | 3.260011 | 0.9613793 | 0 | 4.044467 | 0
2018-01-28 00:23 | 30995.38 | 480.0009 | 3 | 3 | 4.296484 | 3.260036 | 1.07005 | 0 | 4.509809 | 0
2018-01-28 00:25 | 31115.38 | 600.0008 | 3 | 3 | 4.3257 | 3.26007 | 1.178708 | 0 | 4.978159 | 0
2018-01-28 00:27 | 31235.38 | 720.0014 | 3 | 3 | 4.355826 | 3.259986 | 1.287374 | 0 | 5.449833 | 0
2018-01-28 00:29 | 31355.38 | 840.0005 | 3 | 3 | 4.387435 | 3.259997 | 1.396046 | 0 | 5.924901 | 0
2018-01-28 00:31 | 31475.38 | 960.0001 | 3 | 3 | 4.400123 | 3.053309 | 1.50233 | 0 | 6.392294 | 0
2018-01-28 00:33 | 31595.38 | 1080.0008 | 3 | 3 | 4.399932 | 2.781312 | 1.59929 | 0 | 6.818932 | 0
2018-01-28 00:35 | 31715.38 | 1200.0005 | 3 | 3 | 4.400351 | 2.541276 | 1.687982 | 0 | 7.209191 | 0
2018-01-28 00:37 | 31835.38 | 1320.0011 | 3 | 3 | 4.400042 | 2.345021 | 1.769624 | 0 | 7.568423 | 0
2018-01-28 00:39 | 31955.38 | 1440.0016 | 3 | 3 | 4.40027 | 2.1794 | 1.845119 | 0 | 7.900609 | 0
2018-01-28 00:41 | 32075.38 | 1560.0007 | 3 | 3 | 4.399925 | 2.029832 | 1.915093 | 0 | 8.208504 | 0
2018-01-28 00:43 | 32195.38 | 1680.0013 | 3 | 3 | 4.400224 | 1.880733 | 1.980058 | 0 | 8.494358 | 0
2018-01-28 00:45 | 32315.38 | 1800.0002 | 3 | 3 | 4.400358 | 1.767987 | 2.040389 | 0 | 8.759823 | 0
2018-01-28 00:47 | 32435.38 | 1920.0015 | 3 | 3 | 4.399889 | 1.620209 | 2.096443 | 0 | 9.006464 | 0
2018-01-28 00:49 | 32555.38 | 2040.0013 | 3 | 3 | 4.399939 | 1.516674 | 2.148999 | 0 | 9.237712 | 0
2018-01-28 00:51 | 32675.38 | 2160.0012 | 3 | 3 | 4.400032 | 1.449429 | 2.198107 | 0 | 9.453792 | 0
2018-01-28 00:53 | 32795.38 | 2280.0017 | 3 | 3 | 4.400192 | 1.325226 | 2.244013 | 0 | 9.65578 | 0
2018-01-28 00:55 | 32915.38 | 2400.0015 | 3 | 3 | 4.399848 | 1.249306 | 2.286878 | 0 | 9.844389 | 0
2018-01-28 00:57 | 33035.38 | 2520.0014 | 3 | 3 | 4.400117 | 1.168926 | 2.327265 | 0 | 10.02209 | 0
2018-01-28 00:59 | 33155.38 | 2640.0012 | 3 | 3 | 4.400134 | 1.092763 | 2.364942 | 0 | 10.18788 | 0
2018-01-28 01:01 | 33275.38 | 2760.0016 | 3 | 3 | 4.399966 | 1.021533 | 2.400152 | 0 | 10.3428 | 0
2018-01-28 01:03 | 33395.38 | 2880.0006 | 3 | 3 | 4.400193 | 0.9565506 | 2.433105 | 0 | 10.4878 | 0
2018-01-28 01:05 | 33515.38 | 3000.0013 | 3 | 3 | 4.400127 | 0.8902769 | 2.463834 | 0 | 10.62301 | 0
2018-01-28 01:07 | 33635.38 | 3120.0002 | 3 | 3 | 4.400178 | 0.8341627 | 2.492524 | 0 | 10.74925 | 0
2018-01-28 01:09 | 33755.38 | 3240.0011 | 3 | 3 | 4.400167 | 0.7762299 | 2.519283 | 0 | 10.867 | 0
2018-01-28 01:11 | 33875.38 | 3360.0013 | 3 | 3 | 4.400176 | 0.7240524 | 2.544278 | 0 | 10.97698 | 0
2018-01-28 01:13 | 33995.38 | 3480.0003 | 3 | 3 | 4.400193 | 0.6744804 | 2.567566 | 0 | 11.07945 | 0
2018-01-28 01:15 | 34115.38 | 3600.0017 | 3 | 3 | 4.400156 | 0.6281404 | 2.589257 | 0 | 11.1749 | 0
2018-01-28 01:17 | 34235.38 | 3720.0015 | 3 | 3 | 4.400199 | 0.5865936 | 2.609478 | 0 | 11.26387 | 0
2018-01-28 01:19 | 34355.38 | 3840.0014 | 3 | 3 | 4.400136 | 0.5469713 | 2.628357 | 0 | 11.34694 | 0
2018-01-28 01:21 | 34475.38 | 3960.0011 | 3 | 3 | 4.400133 | 0.5107832 | 2.645982 | 0 | 11.42449 | 0
2018-01-28 01:23 | 34595.38 | 4080.0017 | 3 | 3 | 4.400177 | 0.4778976 | 2.662447 | 0 | 11.49694 | 0
2018-01-28 01:25 | 34715.38 | 4200.0006 | 3 | 3 | 4.400116 | 0.4459648 | 2.677833 | 0 | 11.56464 | 0
2018-01-28 01:27 | 34835.38 | 4320.0005 | 3 | 3 | 4.400161 | 0.4175711 | 2.692222 | 0 | 11.62796 | 0
2018-01-28 01:29 | 34955.38 | 4440.001 | 3 | 3 | 4.400167 | 0.3905497 | 2.705673 | 0 | 11.68714 | 0
2018-01-28 01:31 | 35075.38 | 4560.0015 | 3 | 3 | 4.400154 | 0.3655357 | 2.718263 | 0 | 11.74254 | 0
2018-01-28 01:33 | 35195.38 | 4680.0014 | 3 | 3 | 4.400102 | 0.3424292 | 2.730058 | 0 | 11.79444 | 0
2018-01-28 01:35 | 35315.38 | 4800.0004 | 3 | 3 | 4.400146 | 0.3218317 | 2.741128 | 0 | 11.84315 | 0
2018-01-28 01:37 | 35435.38 | 4920.001 | 3 | 3 | 4.400105 | 0.3020897 | 2.751527 | 0 | 11.88891 | 0
2018-01-28 01:39 | 35555.38 | 5040.0015 | 3 | 3 | 4.400117 | 0.2847223 | 2.761307 | 0 | 11.93194 | 0
2018-01-28 01:41 | 35675.38 | 5160.0013 | 3 | 3 | 4.400146 | 0.2684126 | 2.770523 | 0 | 11.97249 | 0
2018-01-28 01:43 | 35795.38 | 5280.0002 | 3 | 3 | 4.400077 | 0.2520428 | 2.779195 | 0 | 12.01065 | 0
2018-01-28 01:45 | 35915.38 | 5400.0017 | 3 | 3 | 4.400054 | 0.2372389 | 2.787368 | 0 | 12.04661 | 0
2018-01-28 01:47 | 36035.38 | 5520.0015 | 3 | 3 | 4.40015 | 0.2244635 | 2.795061 | 0 | 12.08046 | 0
2018-01-28 01:49 | 36155.38 | 5640.0005 | 3 | 3 | 4.4001 | 0.211298 | 2.802314 | 0 | 12.11237 | 0
2018-01-28 01:51 | 36275.38 | 5760.0002 | 3 | 3 | 4.400054 | 0.1993132 | 2.809161 | 0 | 12.1425 | 0
2018-01-28 01:53 | 36395.38 | 5880.0015 | 3 | 3 | 4.400105 | 0.1889877 | 2.815639 | 0 | 12.17101 | 0
2018-01-28 01:55 | 36515.38 | 6000.0005 | 3 | 3 | 4.400094 | 0.1786604 | 2.821763 | 0 | 12.19795 | 0
2018-01-28 01:57 | 36635.38 | 6120.0012 | 3 | 3 | 4.400057 | 0.1687946 | 2.827561 | 0 | 12.22346 | 0
2018-01-28 01:59 | 36755.38 | 6240.0009 | 3 | 3 | 4.400057 | 0.1598206 | 2.833042 | 0 | 12.24758 | 0
2018-01-28 02:01 | 36875.38 | 6360.0007 | 3 | 3 | 4.400126 | 0.1517448 | 2.838238 | 0 | 12.27044 | 0
2018-01-28 02:03 | 36995.38 | 6480.0012 | 3 | 3 | 4.400096 | 0.1436472 | 2.843159 | 0 | 12.2921 | 0
2018-01-28 02:05 | 37115.38 | 6600.0011 | 3 | 3 | 4.400126 | 0.1365891 | 2.847833 | 0 | 12.31266 | 0
2018-01-28 02:07 | 37235.38 | 6720.0009 | 3 | 3 | 4.400085 | 0.1294527 | 2.852262 | 0 | 12.33215 | 0
2018-01-28 02:09 | 37355.38 | 6840.0015 | 3 | 3 | 4.400156 | 0.1234789 | 2.856472 | 0 | 12.35068 | 0
2018-01-28 02:11 | 37475.38 | 6960.0013 | 3 | 3 | 4.400117 | 0.117445 | 2.86047 | 0 | 12.36827 | 0
2018-01-28 02:13 | 37595.38 | 7080.0002 | 3 | 3 | 4.40016 | 0.1120806 | 2.864282 | 0 | 12.38504 | 0
2018-01-28 02:15 | 37715.38 | 7200.0007 | 3 | 3 | 4.400129 | 0.1067142 | 2.867915 | 0 | 12.40103 | 0
2018-01-28 02:17 | 37835.38 | 7320.0014 | 3 | 3 | 4.400069 | 0.1018906 | 2.871386 | 0 | 12.4163 | 0
2018-01-28 02:19 | 37955.38 | 7440.0012 | 3 | 3 | 4.400044 | 0.0968504 | 2.874705 | 0 | 12.4309 | 0
2018-01-28 02:21 | 38075.38 | 7560.0009 | 3 | 3 | 4.400095 | 0.09362602 | 2.877881 | 0 | 12.44488 | 0
2018-01-28 02:23 | 38195.38 | 7680.0006 | 3 | 3 | 4.400118 | 0.08979893 | 2.880925 | 0 | 12.45827 | 0
2018-01-28 02:25 | 38315.38 | 7800.0004 | 3 | 3 | 4.400027 | 0.08484459 | 2.883832 | 0 | 12.47106 | 0
2018-01-28 02:27 | 38435.38 | 7920.001 | 3 | 3 | 4.400033 | 0.08161163 | 2.886619 | 0 | 12.48332 | 0
2018-01-28 02:27 | 38445.24 | 7929.8627 | 3 | 3 | 4.400069 | 0.08148575 | 2.886843 | 0 | 12.48431 | 0
2018-01-28 02:29 | 38565.29 | 120.0013 | 4 | 3 | 4.387331 | 0 | 2.886843 | 0 | 12.48431 | 0
2018-01-28 02:31 | 38685.29 | 240.0011 | 4 | 3 | 4.385672 | 0 | 2.886843 | 0 | 12.48431 | 0
2018-01-28 02:32 | 38745.29 | 300.0036 | 4 | 3 | 4.385117 | 0 | 2.886843 | 0 | 12.48431 | 0
2018-01-28 02:34 | 38865.37602 | 120.0015 | 5 | 3 | 3.926817 | -3.259845 | 2.886843 | 0.1086488 | 12.48431 | 0.4326801
2018-01-28 02:36 | 38985.37502 | 240.0005 | 5 | 3 | 3.880279 | -3.260196 | 2.886843 | 0.2173196 | 12.48431 | 0.856755
2018-01-28 02:38 | 39105.37482 | 360.0003 | 5 | 3 | 3.83791 | -3.260169 | 2.886843 | 0.325978 | 12.48431 | 1.276085
2018-01-28 02:40 | 39225.37552 | 480.001 | 5 | 3 | 3.796045 | -3.260126 | 2.886843 | 0.4346403 | 12.48431 | 1.690844
2018-01-28 02:42 | 39345.37532 | 600.0008 | 5 | 3 | 3.755209 | -3.260106 | 2.886843 | 0.5433123 | 12.48431 | 2.101143
2018-01-28 02:44 | 39465.37492 | 720.0004 | 5 | 3 | 3.715548 | -3.260091 | 2.886843 | 0.6519851 | 12.48431 | 2.507065
2018-01-28 02:46 | 39585.37472 | 840.0002 | 5 | 3 | 3.676718 | -3.260106 | 2.886843 | 0.7606426 | 12.48431 | 2.908668
2018-01-28 02:48 | 39705.37522 | 960.0007 | 5 | 3 | 3.640295 | -3.260106 | 2.886843 | 0.8693176 | 12.48431 | 3.306225
2018-01-28 02:50 | 39825.37662 | 1080.0021 | 5 | 3 | 3.606704 | -3.260081 | 2.886843 | 0.9779859 | 12.48431 | 3.699962
2018-01-28 02:52 | 39945.37562 | 1200.0011 | 5 | 3 | 3.575819 | -3.260101 | 2.886843 | 1.086647 | 12.48431 | 4.090173
2018-01-28 02:54 | 40065.37462 | 1320.0001 | 5 | 3 | 3.547108 | -3.259764 | 2.886843 | 1.195307 | 12.48431 | 4.477139
2018-01-28 02:56 | 40185.37512 | 1440.0006 | 5 | 3 | 3.520635 | -3.260085 | 2.886843 | 1.303976 | 12.48431 | 4.861143
2018-01-28 02:58 | 40305.37572 | 1560.0012 | 5 | 3 | 3.496124 | -3.260073 | 2.886843 | 1.412642 | 12.48431 | 5.242367
2018-01-28 03:00 | 40425.37552 | 1680.001 | 5 | 3 | 3.472926 | -3.260115 | 2.886843 | 1.52131 | 12.48431 | 5.621013
2018-01-28 03:02 | 40545.37452 | 1800 | 5 | 3 | 3.450478 | -3.260124 | 2.886843 | 1.629972 | 12.48431 | 5.997159
2018-01-28 03:04 | 40665.37552 | 1920.001 | 5 | 3 | 3.428431 | -3.260147 | 2.886843 | 1.738637 | 12.48431 | 6.370901
2018-01-28 03:06 | 40785.37492 | 2040.0004 | 5 | 3 | 3.406352 | -3.259917 | 2.886843 | 1.847291 | 12.48431 | 6.742217
2018-01-28 03:08 | 40905.37552 | 2160.001 | 5 | 3 | 3.383472 | -3.259845 | 2.886843 | 1.955958 | 12.48431 | 7.111136
2018-01-28 03:10 | 41025.37522 | 2280.0007 | 5 | 3 | 3.359669 | -3.260103 | 2.886843 | 2.064611 | 12.48431 | 7.47747
2018-01-28 03:12 | 41145.37582 | 2400.0013 | 5 | 3 | 3.334465 | -3.259837 | 2.886843 | 2.173277 | 12.48431 | 7.841207
2018-01-28 03:14 | 41265.37562 | 2520.0011 | 5 | 3 | 3.306344 | -3.25988 | 2.886843 | 2.281939 | 12.48431 | 8.202034
2018-01-28 03:16 | 41385.37462 | 2640.0001 | 5 | 3 | 3.274168 | -3.259842 | 2.886843 | 2.390597 | 12.48431 | 8.559576
2018-01-28 03:18 | 41505.37592 | 2760.0014 | 5 | 3 | 3.237505 | -3.259942 | 2.886843 | 2.499261 | 12.48431 | 8.913406
2018-01-28 03:20 | 41625.37572 | 2880.0012 | 5 | 3 | 3.194685 | -3.259901 | 2.886843 | 2.607918 | 12.48431 | 9.262927
2018-01-28 03:22 | 41745.37472 | 3000.0002 | 5 | 3 | 3.141588 | -3.260144 | 2.886843 | 2.71657 | 12.48431 | 9.607279
2018-01-28 03:24 | 41865.37452 | 3120 | 5 | 3 | 3.073587 | -3.259873 | 2.886843 | 2.82523 | 12.48431 | 9.945121
2018-01-28 03:26 | 41963.65632 | 3218.2818 | 5 | 3 | 2.999999 | -3.259871 | 2.886843 | 2.914217 | 12.48431 | 10.2155
2018-01-28 03:28 | 42083.7 | 120.0005 | 6 | 3 | 3.64852 | 0 | 2.886843 | 2.914228 | 12.48431 | 10.21553
2018-01-28 03:30 | 42203.7 | 240.0011 | 6 | 3 | 3.685858 | 0 | 2.886843 | 2.914228 | 12.48431 | 10.21553
2018-01-28 03:31 | 42263.7 | 300.002 | 6 | 3 | 3.692977 | 0 | 2.886843 | 2.914228 | 12.48431 | 10.21553
2018-01-28 03:31 | 42263.71 | 0.0027 | 7 | 4 | 3.692962 | 0 | 0 | 0 | 0 | 0
2018-01-28 03:33 | 42383.79 | 120.0012 | 2 | 4 | 4.200283 | 4.564631 | 0.1575341 | 0 | 0.6571273 | 0
2018-01-28 03:35 | 42503.79 | 240.0013 | 2 | 4 | 4.199926 | 4.06988 | 0.3007438 | 0 | 1.258639 | 0
2018-01-28 03:37 | 42623.79 | 360.0016 | 2 | 4 | 4.199908 | 3.747771 | 0.4308443 | 0 | 1.805085 | 0
2018-01-28 03:39 | 42743.79 | 480.0018 | 2 | 4 | 4.200176 | 3.499253 | 0.5515254 | 0 | 2.311966 | 0
2018-01-28 03:41 | 42863.79 | 600.0003 | 2 | 4 | 4.19979 | 3.287179 | 0.6645491 | 0 | 2.786678 | 0
2018-01-28 03:41 | 42869.35 | 605.5614 | 2 | 4 | 4.200251 | 3.25995 | 0.6696291 | 0 | 2.808015 | 0
2018-01-28 03:43 | 42989.36 | 120.0003 | 3 | 4 | 4.220046 | 3.260043 | 0.7779096 | 0 | 3.263738 | 0
2018-01-28 03:45 | 43109.36 | 240.0009 | 3 | 4 | 4.241452 | 3.260034 | 0.8865796 | 0 | 3.723519 | 0
2018-01-28 03:47 | 43229.36 | 360.0012 | 3 | 4 | 4.26649 | 3.260049 | 0.9952369 | 0 | 4.185884 | 0
2018-01-28 03:49 | 43349.36 | 480.0001 | 3 | 4 | 4.295747 | 3.260032 | 1.103894 | 0 | 4.651055 | 0
2018-01-28 03:51 | 43469.36 | 600.0011 | 3 | 4 | 4.322996 | 3.260024 | 1.212561 | 0 | 5.11931 | 0
2018-01-28 03:53 | 43589.37 | 720.0029 | 3 | 4 | 4.353441 | 3.260079 | 1.321219 | 0 | 5.590774 | 0
2018-01-28 03:55 | 43709.36 | 840.001 | 3 | 4 | 4.386281 | 3.260064 | 1.429885 | 0 | 6.065676 | 0
2018-01-28 03:57 | 43829.36 | 960.0017 | 3 | 4 | 4.400026 | 3.048282 | 1.53639 | 0 | 6.534004 | 0
2018-01-28 03:59 | 43949.36 | 1080.001 | 3 | 4 | 4.400192 | 2.799617 | 1.633471 | 0 | 6.961179 | 0
2018-01-28 04:01 | 44069.36 | 1200.0013 | 3 | 4 | 4.400249 | 2.571113 | 1.722231 | 0 | 7.351731 | 0
2018-01-28 04:03 | 44189.36 | 1320.001 | 3 | 4 | 4.400204 | 2.341231 | 1.80357 | 0 | 7.709632 | 0
2018-01-28 04:05 | 44309.36 | 1440.0004 | 3 | 4 | 4.400321 | 2.170749 | 1.878402 | 0 | 8.0389 | 0
2018-01-28 04:07 | 44429.36 | 1560.0005 | 3 | 4 | 4.3999 | 2.031771 | 1.947779 | 0 | 8.34417 | 0
2018-01-28 04:09 | 44549.36 | 1680.0003 | 3 | 4 | 4.399926 | 1.860636 | 2.012188 | 0 | 8.627575 | 0
2018-01-28 04:11 | 44669.36 | 1800.0009 | 3 | 4 | 4.400189 | 1.735245 | 2.072366 | 0 | 8.892361 | 0
2018-01-28 04:13 | 44789.36 | 1920.0007 | 3 | 4 | 4.399932 | 1.648695 | 2.128444 | 0 | 9.13911 | 0
2018-01-28 04:15 | 44909.36 | 2040.0006 | 3 | 4 | 4.400115 | 1.508626 | 2.180751 | 0 | 9.369264 | 0
2018-01-28 04:17 | 45029.36 | 2160.001 | 3 | 4 | 4.40013 | 1.411812 | 2.229558 | 0 | 9.584016 | 0
2018-01-28 04:19 | 45149.36 | 2280.0008 | 3 | 4 | 4.399992 | 1.314493 | 2.274867 | 0 | 9.783379 | 0
2018-01-28 04:21 | 45269.36 | 2400.0002 | 3 | 4 | 4.400176 | 1.241405 | 2.317708 | 0 | 9.971885 | 0
2018-01-28 04:23 | 45389.36 | 2520.0005 | 3 | 4 | 4.400216 | 1.155006 | 2.357563 | 0 | 10.14725 | 0
2018-01-28 04:25 | 45509.36 | 2640.0018 | 3 | 4 | 4.399945 | 1.058307 | 2.394733 | 0 | 10.31081 | 0
2018-01-28 04:27 | 45629.36 | 2760.0015 | 3 | 4 | 4.400226 | 1.011643 | 2.42964 | 0 | 10.4644 | 0
2018-01-28 04:29 | 45749.37 | 2880.0026 | 3 | 4 | 4.400178 | 0.9442043 | 2.462218 | 0 | 10.60775 | 0
2018-01-28 04:31 | 45869.36 | 3000.0003 | 3 | 4 | 4.400173 | 0.8819332 | 2.492653 | 0 | 10.74167 | 0
2018-01-28 04:33 | 45989.36 | 3120.0005 | 3 | 4 | 4.400159 | 0.8240709 | 2.521079 | 0 | 10.86675 | 0
2018-01-28 04:35 | 46109.36 | 3240.0003 | 3 | 4 | 4.400158 | 0.7699385 | 2.547655 | 0 | 10.98369 | 0
2018-01-28 04:37 | 46229.36 | 3360.0014 | 3 | 4 | 4.400137 | 0.7194195 | 2.572473 | 0 | 11.09289 | 0
2018-01-28 04:39 | 46349.36 | 3480.0003 | 3 | 4 | 4.400167 | 0.6716385 | 2.595651 | 0 | 11.19488 | 0
2018-01-28 04:41 | 46469.36 | 3600.0005 | 3 | 4 | 4.400158 | 0.6267195 | 2.617281 | 0 | 11.29006 | 0
2018-01-28 04:43 | 46589.37 | 3720.0031 | 3 | 4 | 4.400207 | 0.5852585 | 2.63747 | 0 | 11.37889 | 0
2018-01-28 04:45 | 46709.36 | 3840.0013 | 3 | 4 | 4.400163 | 0.5453405 | 2.656298 | 0 | 11.46174 | 0
2018-01-28 04:47 | 46829.36 | 3960.001 | 3 | 4 | 4.400145 | 0.5084991 | 2.673858 | 0 | 11.53901 | 0
2018-01-28 04:49 | 46949.36 | 4080.0015 | 3 | 4 | 4.400187 | 0.47505 | 2.690242 | 0 | 11.6111 | 0
2018-01-28 04:51 | 47069.36 | 4200.0001 | 3 | 4 | 4.400116 | 0.443038 | 2.705531 | 0 | 11.67837 | 0
2018-01-28 04:53 | 47189.36 | 4320.0012 | 3 | 4 | 4.400127 | 0.4136105 | 2.71981 | 0 | 11.7412 | 0
2018-01-28 04:55 | 47309.36 | 4440.0017 | 3 | 4 | 4.400166 | 0.387352 | 2.73316 | 0 | 11.79994 | 0
2018-01-28 04:57 | 47429.36 | 4560.0003 | 3 | 4 | 4.400097 | 0.3627453 | 2.745657 | 0 | 11.85493 | 0
2018-01-28 04:59 | 47549.36 | 4680.0014 | 3 | 4 | 4.400131 | 0.3410959 | 2.757385 | 0 | 11.90653 | 0
2018-01-28 05:01 | 47669.36 | 4800.0006 | 3 | 4 | 4.400137 | 0.3206778 | 2.768408 | 0 | 11.95504 | 0
2018-01-28 05:03 | 47789.36 | 4920.0007 | 3 | 4 | 4.400123 | 0.3020582 | 2.778785 | 0 | 12.0007 | 0
2018-01-28 05:05 | 47909.36 | 5040.0013 | 3 | 4 | 4.400108 | 0.2843246 | 2.788563 | 0 | 12.04372 | 0
2018-01-28 05:07 | 48029.36 | 5160.0003 | 3 | 4 | 4.400164 | 0.2688198 | 2.797779 | 0 | 12.08427 | 0
2018-01-28 05:09 | 48149.36 | 5280 | 3 | 4 | 4.400104 | 0.2526722 | 2.806462 | 0 | 12.12248 | 0
2018-01-28 05:11 | 48269.36 | 5400.0014 | 3 | 4 | 4.400119 | 0.2386694 | 2.81465 | 0 | 12.15851 | 0
2018-01-28 05:13 | 48389.37 | 5520.0029 | 3 | 4 | 4.400086 | 0.2248306 | 2.822373 | 0 | 12.19249 | 0
2018-01-28 05:15 | 48509.36 | 5640.0003 | 3 | 4 | 4.40015 | 0.213048 | 2.829668 | 0 | 12.22459 | 0
2018-01-28 05:17 | 48629.36 | 5760.0012 | 3 | 4 | 4.400141 | 0.2013245 | 2.836562 | 0 | 12.25492 | 0
2018-01-28 05:19 | 48749.36 | 5880.0013 | 3 | 4 | 4.400085 | 0.1897497 | 2.843073 | 0 | 12.28357 | 0
2018-01-28 05:21 | 48869.36 | 6000.0002 | 3 | 4 | 4.400094 | 0.1791363 | 2.849226 | 0 | 12.31064 | 0
2018-01-28 05:23 | 48989.36 | 6120 | 3 | 4 | 4.4001 | 0.1698618 | 2.855044 | 0 | 12.33625 | 0
2018-01-28 05:25 | 49109.36 | 6240.001 | 3 | 4 | 4.400123 | 0.1613111 | 2.860562 | 0 | 12.36053 | 0
2018-01-28 05:27 | 49229.36 | 6360.0004 | 3 | 4 | 4.400156 | 0.1536026 | 2.8658 | 0 | 12.38357 | 0
2018-01-28 05:29 | 49349.36 | 6480.0018 | 3 | 4 | 4.400095 | 0.1457453 | 2.870777 | 0 | 12.40547 | 0
2018-01-28 05:31 | 49469.36 | 6600.0015 | 3 | 4 | 4.400116 | 0.1388111 | 2.875511 | 0 | 12.4263 | 0
2018-01-28 05:33 | 49589.36 | 6720.0025 | 3 | 4 | 4.400148 | 0.1322756 | 2.880017 | 0 | 12.44613 | 0
2018-01-28 05:35 | 49709.36 | 6840.0011 | 3 | 4 | 4.400144 | 0.1262369 | 2.884312 | 0 | 12.46503 | 0
2018-01-28 05:37 | 49829.36 | 6960.0017 | 3 | 4 | 4.400091 | 0.1195326 | 2.888396 | 0 | 12.483 | 0
2018-01-28 05:39 | 49949.36 | 7080.0002 | 3 | 4 | 4.400044 | 0.1138573 | 2.892287 | 0 | 12.50012 | 0
2018-01-28 05:41 | 50069.36 | 7200.0004 | 3 | 4 | 4.400065 | 0.1088963 | 2.895995 | 0 | 12.51644 | 0
2018-01-28 05:43 | 50189.36 | 7320.0002 | 3 | 4 | 4.400141 | 0.1043215 | 2.899535 | 0 | 12.53201 | 0
2018-01-28 05:45 | 50309.36 | 7440.0011 | 3 | 4 | 4.400084 | 0.09899712 | 2.902914 | 0 | 12.54688 | 0
2018-01-28 05:47 | 50429.36 | 7560.0001 | 3 | 4 | 4.400037 | 0.09404087 | 2.906132 | 0 | 12.56104 | 0
2018-01-28 05:49 | 50549.36 | 7680.0006 | 3 | 4 | 4.400073 | 0.09007263 | 2.909209 | 0 | 12.57458 | 0
2018-01-28 05:51 | 50669.36 | 7800.0015 | 3 | 4 | 4.400115 | 0.08664417 | 2.912153 | 0 | 12.58753 | 0
2018-01-28 05:53 | 50789.36 | 7920.0005 | 3 | 4 | 4.400052 | 0.08266258 | 2.914971 | 0 | 12.59993 | 0
2018-01-28 05:53 | 50830.1 | 7960.7356 | 3 | 4 | 4.40006 | 0.08149242 | 2.915905 | 0 | 12.60404 | 0
2018-01-28 05:55 | 50950.14 | 120.0014 | 4 | 4 | 4.387519 | 0 | 2.915905 | 0 | 12.60404 | 0
2018-01-28 05:57 | 51070.14 | 240.0012 | 4 | 4 | 4.385858 | 0 | 2.915905 | 0 | 12.60404 | 0
2018-01-28 05:58 | 51130.14 | 300.0029 | 4 | 4 | 4.38528 | 0 | 2.915905 | 0 | 12.60404 | 0
2018-01-28 06:00 | 51250.22584 | 120.0014 | 5 | 4 | 3.933722 | -3.259853 | 2.915905 | 0.1086552 | 12.60404 | 0.4332773
2018-01-28 06:02 | 51370.22484 | 240.0004 | 5 | 4 | 3.888322 | -3.259819 | 2.915905 | 0.2173154 | 12.60404 | 0.8581259
2018-01-28 06:04 | 51490.22584 | 360.0014 | 5 | 4 | 3.846431 | -3.259878 | 2.915905 | 0.3259713 | 12.60404 | 1.278333
2018-01-28 06:06 | 51610.22564 | 480.0012 | 5 | 4 | 3.805001 | -3.260002 | 2.915905 | 0.4346301 | 12.60404 | 1.694028
2018-01-28 06:08 | 51730.22504 | 600.0006 | 5 | 4 | 3.763349 | -3.259917 | 2.915905 | 0.543291 | 12.60404 | 2.105214
2018-01-28 06:10 | 51850.22484 | 720.0004 | 5 | 4 | 3.722979 | -3.259794 | 2.915905 | 0.6519579 | 12.60404 | 2.511957
2018-01-28 06:12 | 51970.22464 | 840.0002 | 5 | 4 | 3.683815 | -3.259867 | 2.915905 | 0.7606183 | 12.60404 | 2.914356
2018-01-28 06:14 | 52090.22554 | 960.0011 | 5 | 4 | 3.64687 | -3.259869 | 2.915905 | 0.8692698 | 12.60404 | 3.312582
2018-01-28 06:16 | 52210.22464 | 1080.0002 | 5 | 4 | 3.612389 | -3.25984 | 2.915905 | 0.9779283 | 12.60404 | 3.70695
2018-01-28 06:18 | 52330.22524 | 1200.0008 | 5 | 4 | 3.580657 | -3.259856 | 2.915905 | 1.086599 | 12.60404 | 4.097755
2018-01-28 06:20 | 52450.22574 | 1320.0013 | 5 | 4 | 3.551675 | -3.259987 | 2.915905 | 1.195254 | 12.60404 | 4.485225
2018-01-28 06:22 | 52570.22584 | 1440.0014 | 5 | 4 | 3.525128 | -3.260219 | 2.915905 | 1.303912 | 12.60404 | 4.869683
2018-01-28 06:24 | 52690.22444 | 1560 | 5 | 4 | 3.50047 | -3.259824 | 2.915905 | 1.412573 | 12.60404 | 5.251369
2018-01-28 06:26 | 52810.22514 | 1680.0007 | 5 | 4 | 3.477219 | -3.26018 | 2.915905 | 1.521233 | 12.60404 | 5.630472
2018-01-28 06:28 | 52930.22604 | 1800.0016 | 5 | 4 | 3.454765 | -3.259858 | 2.915905 | 1.629888 | 12.60404 | 6.007062
2018-01-28 06:30 | 53050.22584 | 1920.0014 | 5 | 4 | 3.432992 | -3.259865 | 2.915905 | 1.738546 | 12.60404 | 6.381273
2018-01-28 06:32 | 53170.22564 | 2040.0012 | 5 | 4 | 3.411441 | -3.259813 | 2.915905 | 1.847208 | 12.60404 | 6.753135
2018-01-28 06:34 | 53290.22474 | 2160.0003 | 5 | 4 | 3.389333 | -3.260164 | 2.915905 | 1.955873 | 12.60404 | 7.122653
2018-01-28 06:36 | 53410.22594 | 2280.0015 | 5 | 4 | 3.365519 | -3.260153 | 2.915905 | 2.064526 | 12.60404 | 7.489629
2018-01-28 06:38 | 53530.22494 | 2400.0005 | 5 | 4 | 3.339875 | -3.259883 | 2.915905 | 2.173188 | 12.60404 | 7.853957
2018-01-28 06:40 | 53650.22514 | 2520.0007 | 5 | 4 | 3.311829 | -3.259833 | 2.915905 | 2.281852 | 12.60404 | 8.215389
2018-01-28 06:42 | 53770.22454 | 2640.0001 | 5 | 4 | 3.28015 | -3.259867 | 2.915905 | 2.390512 | 12.60404 | 8.57357
2018-01-28 06:44 | 53890.22584 | 2760.0014 | 5 | 4 | 3.243484 | -3.259827 | 2.915905 | 2.499165 | 12.60404 | 8.92797
2018-01-28 06:46 | 54010.22564 | 2880.0012 | 5 | 4 | 3.202086 | -3.26019 | 2.915905 | 2.607828 | 12.60404 | 9.278229
2018-01-28 06:48 | 54130.22464 | 3000.0002 | 5 | 4 | 3.151299 | -3.259835 | 2.915905 | 2.716482 | 12.60404 | 9.623467
2018-01-28 06:50 | 54250.22444 | 3120 | 5 | 4 | 3.085106 | -3.259905 | 2.915905 | 2.825137 | 12.60404 | 9.962388
2018-01-28 06:52 | 54361.71904 | 3231.4946 | 5 | 4 | 2.999994 | -3.260116 | 2.915905 | 2.926097 | 12.60404 | 10.26982
2018-01-28 06:54 | 54481.76 | 120.001 | 6 | 4 | 3.644723 | 0 | 2.915905 | 2.926103 | 12.60404 | 10.26984
2018-01-28 06:56 | 54601.76 | 240.0005 | 6 | 4 | 3.682889 | 0 | 2.915905 | 2.926103 | 12.60404 | 10.26984
2018-01-28 06:57 | 54661.76 | 300.0013 | 6 | 4 | 3.690438 | 0 | 2.915905 | 2.926103 | 12.60404 | 10.26984
2018-01-28 06:57 | 54661.77 | 0.0028 | 7 | 5 | 3.690573 | 0 | 0 | 0 | 0 | 0
2018-01-28 06:59 | 54781.85 | 120.0006 | 2 | 5 | 4.200284 | 4.594081 | 0.1602102 | 0 | 0.6681514 | 0
2018-01-28 07:01 | 54901.85 | 240.0012 | 2 | 5 | 4.200313 | 4.122827 | 0.3050471 | 0 | 1.276508 | 0
2018-01-28 07:03 | 55021.85 | 360.0007 | 2 | 5 | 4.200256 | 3.790807 | 0.4365932 | 0 | 1.829037 | 0
2018-01-28 07:05 | 55141.85 | 480.0012 | 2 | 5 | 4.200225 | 3.530572 | 0.5585096 | 0 | 2.341116 | 0
2018-01-28 07:07 | 55261.85 | 600.0014 | 2 | 5 | 4.200205 | 3.291053 | 0.6721815 | 0 | 2.818567 | 0
2018-01-28 07:07 | 55278.33 | 616.476 | 2 | 5 | 4.200242 | 3.259997 | 0.6871716 | 0 | 2.881529 | 0
2018-01-28 07:09 | 55398.34 | 120.0012 | 3 | 5 | 4.223817 | 3.260171 | 0.7954508 | 0 | 3.3376 | 0
2018-01-28 07:11 | 55518.34 | 240.0005 | 3 | 5 | 4.247197 | 3.260024 | 0.9041079 | 0 | 3.797811 | 0
2018-01-28 07:13 | 55638.34 | 360.0011 | 3 | 5 | 4.272583 | 3.260041 | 1.012776 | 0 | 4.260704 | 0
2018-01-28 07:15 | 55758.34 | 480.0002 | 3 | 5 | 4.299772 | 3.260016 | 1.121445 | 0 | 4.726481 | 0
2018-01-28 07:17 | 55878.34 | 600.0011 | 3 | 5 | 4.328912 | 3.26002 | 1.230109 | 0 | 5.195303 | 0
2018-01-28 07:19 | 55998.34 | 720.0005 | 3 | 5 | 4.360071 | 3.260131 | 1.338765 | 0 | 5.667349 | 0
2018-01-28 07:21 | 56118.34 | 840.0016 | 3 | 5 | 4.390944 | 3.259959 | 1.447435 | 0 | 6.14283 | 0
2018-01-28 07:23 | 56238.34 | 960.001 | 3 | 5 | 4.399806 | 3.025065 | 1.552878 | 0 | 6.606674 | 0
2018-01-28 07:25 | 56358.34 | 1080.0007 | 3 | 5 | 4.400206 | 2.756974 | 1.648973 | 0 | 7.029501 | 0
2018-01-28 07:27 | 56478.34 | 1200.0005 | 3 | 5 | 4.40035 | 2.511447 | 1.736967 | 0 | 7.416689 | 0
2018-01-28 07:29 | 56598.34 | 1320.001 | 3 | 5 | 4.399989 | 2.315595 | 1.817628 | 0 | 7.771604 | 0
2018-01-28 07:31 | 56718.34 | 1440.0017 | 3 | 5 | 4.399869 | 2.137298 | 1.892041 | 0 | 8.099029 | 0
2018-01-28 07:33 | 56838.34 | 1560.0006 | 3 | 5 | 4.400167 | 2.010187 | 1.961152 | 0 | 8.403127 | 0
2018-01-28 07:35 | 56958.34 | 1680.0004 | 3 | 5 | 4.400223 | 1.854861 | 2.025594 | 0 | 8.686687 | 0
2018-01-28 07:37 | 57078.34 | 1800.0016 | 3 | 5 | 4.39988 | 1.715194 | 2.085061 | 0 | 8.948344 | 0
2018-01-28 07:39 | 57198.34 | 1920.0014 | 3 | 5 | 4.40022 | 1.619868 | 2.140557 | 0 | 9.192531 | 0
2018-01-28 07:41 | 57318.34 | 2040.0012 | 3 | 5 | 4.400156 | 1.494947 | 2.192406 | 0 | 9.420676 | 0
2018-01-28 07:43 | 57438.34 | 2160.0018 | 3 | 5 | 4.400123 | 1.400878 | 2.240502 | 0 | 9.632302 | 0
2018-01-28 07:45 | 57558.34 | 2280.0007 | 3 | 5 | 4.399956 | 1.300754 | 2.285617 | 0 | 9.830809 | 0
2018-01-28 07:47 | 57678.34 | 2400 | 3 | 5 | 4.399805 | 1.224339 | 2.327358 | 0 | 10.01447 | 0
2018-01-28 07:49 | 57798.34 | 2520.001 | 3 | 5 | 4.400242 | 1.151769 | 2.366886 | 0 | 10.18839 | 0
2018-01-28 07:51 | 57918.34 | 2640.0012 | 3 | 5 | 4.400214 | 1.076946 | 2.403991 | 0 | 10.35167 | 0
2018-01-28 07:53 | 58038.34 | 2760.0015 | 3 | 5 | 4.4002 | 1.007329 | 2.438699 | 0 | 10.50438 | 0
2018-01-28 07:55 | 58158.34 | 2880.0009 | 3 | 5 | 4.40017 | 0.940341 | 2.471132 | 0 | 10.6471 | 0
2018-01-28 07:57 | 58278.34 | 3000.0002 | 3 | 5 | 4.400128 | 0.8789272 | 2.501448 | 0 | 10.78049 | 0
2018-01-28 07:59 | 58398.34 | 3120.001 | 3 | 5 | 4.400182 | 0.8216763 | 2.529786 | 0 | 10.90518 | 0
2018-01-28 08:01 | 58518.34 | 3240 | 3 | 5 | 4.400161 | 0.7666483 | 2.556248 | 0 | 11.02162 | 0
2018-01-28 08:03 | 58638.34 | 3360.0007 | 3 | 5 | 4.400138 | 0.7152834 | 2.580931 | 0 | 11.13023 | 0
2018-01-28 08:05 | 58758.34 | 3480.0005 | 3 | 5 | 4.400121 | 0.6674147 | 2.603973 | 0 | 11.23162 | 0
2018-01-28 08:07 | 58878.34 | 3600.0019 | 3 | 5 | 4.400229 | 0.6241789 | 2.625486 | 0 | 11.32628 | 0
2018-01-28 08:09 | 58998.34 | 3720.0008 | 3 | 5 | 4.400125 | 0.5827436 | 2.645586 | 0 | 11.41472 | 0
2018-01-28 08:11 | 59118.34 | 3840.0013 | 3 | 5 | 4.400113 | 0.5448227 | 2.664387 | 0 | 11.49745 | 0
2018-01-28 08:13 | 59238.34 | 3960.0008 | 3 | 5 | 4.400164 | 0.5104313 | 2.681974 | 0 | 11.57484 | 0
2018-01-28 08:15 | 59358.34 | 4080.0004 | 3 | 5 | 4.400236 | 0.4786863 | 2.698445 | 0 | 11.64731 | 0
2018-01-28 08:17 | 59478.34 | 4200.0015 | 3 | 5 | 4.400095 | 0.4468021 | 2.713862 | 0 | 11.71515 | 0
2018-01-28 08:19 | 59598.34 | 4320.0005 | 3 | 5 | 4.400135 | 0.4190435 | 2.728299 | 0 | 11.77867 | 0
2018-01-28 08:21 | 59718.34 | 4440.0002 | 3 | 5 | 4.40015 | 0.3932037 | 2.74182 | 0 | 11.83817 | 0
2018-01-28 08:23 | 59838.34 | 4560.0008 | 3 | 5 | 4.40015 | 0.3690281 | 2.754513 | 0 | 11.89402 | 0
2018-01-28 08:25 | 59958.34 | 4680.0004 | 3 | 5 | 4.400153 | 0.346447 | 2.766428 | 0 | 11.94645 | 0
2018-01-28 08:27 | 60078.34 | 4800.0007 | 3 | 5 | 4.400059 | 0.3240175 | 2.777606 | 0 | 11.99563 | 0
2018-01-28 08:29 | 60198.34 | 4920.0013 | 3 | 5 | 4.400151 | 0.304924 | 2.788089 | 0 | 12.04176 | 0
2018-01-28 08:31 | 60318.34 | 5040.0011 | 3 | 5 | 4.400114 | 0.2861471 | 2.79793 | 0 | 12.08506 | 0
2018-01-28 08:33 | 60438.34 | 5160.0015 | 3 | 5 | 4.400117 | 0.2695236 | 2.807184 | 0 | 12.12578 | 0
2018-01-28 08:35 | 60558.34 | 5280.0002 | 3 | 5 | 4.400097 | 0.2539978 | 2.815902 | 0 | 12.16414 | 0
2018-01-28 08:37 | 60678.34 | 5400.0012 | 3 | 5 | 4.400131 | 0.239747 | 2.824126 | 0 | 12.20032 | 0
2018-01-28 08:39 | 60798.34 | 5520.0007 | 3 | 5 | 4.400074 | 0.2259111 | 2.831884 | 0 | 12.23446 | 0
2018-01-28 08:41 | 60918.34 | 5640.0001 | 3 | 5 | 4.400094 | 0.2136545 | 2.839216 | 0 | 12.26672 | 0
2018-01-28 08:43 | 61038.34 | 5760.0011 | 3 | 5 | 4.400135 | 0.2021933 | 2.846141 | 0 | 12.2972 | 0
2018-01-28 08:45 | 61158.34 | 5880.0015 | 3 | 5 | 4.400045 | 0.1909161 | 2.852697 | 0 | 12.32604 | 0
2018-01-28 08:47 | 61278.34 | 6000.0018 | 3 | 5 | 4.400127 | 0.1819344 | 2.85891 | 0 | 12.35338 | 0
2018-01-28 08:49 | 61398.34 | 6120.0011 | 3 | 5 | 4.400104 | 0.1719093 | 2.864807 | 0 | 12.37933 | 0
2018-01-28 08:51 | 61518.34 | 6240.0006 | 3 | 5 | 4.400124 | 0.1634264 | 2.870395 | 0 | 12.40391 | 0
2018-01-28 08:53 | 61638.34 | 6360.0001 | 3 | 5 | 4.400114 | 0.1552696 | 2.875701 | 0 | 12.42726 | 0
2018-01-28 08:55 | 61758.34 | 6480.0004 | 3 | 5 | 4.400121 | 0.1478415 | 2.880744 | 0 | 12.44945 | 0
2018-01-28 08:57 | 61878.34 | 6600.0016 | 3 | 5 | 4.400111 | 0.140378 | 2.88554 | 0 | 12.47055 | 0
2018-01-28 08:59 | 61998.34 | 6720.0001 | 3 | 5 | 4.400111 | 0.1336699 | 2.890101 | 0 | 12.49062 | 0
2018-01-28 09:01 | 62118.34 | 6840.0002 | 3 | 5 | 4.400112 | 0.1272907 | 2.894446 | 0 | 12.50974 | 0
2018-01-28 09:03 | 62238.34 | 6960.0012 | 3 | 5 | 4.400132 | 0.1217041 | 2.898587 | 0 | 12.52796 | 0
2018-01-28 09:05 | 62358.34 | 7080.001 | 3 | 5 | 4.40008 | 0.115591 | 2.902532 | 0 | 12.54532 | 0
2018-01-28 09:07 | 62478.34 | 7200.0011 | 3 | 5 | 4.400067 | 0.1102724 | 2.906308 | 0 | 12.56193 | 0
2018-01-28 09:09 | 62598.34 | 7320.0002 | 3 | 5 | 4.400091 | 0.1057262 | 2.909909 | 0 | 12.57778 | 0
2018-01-28 09:11 | 62718.34 | 7440.0015 | 3 | 5 | 4.400046 | 0.1003666 | 2.913355 | 0 | 12.59294 | 0
2018-01-28 09:13 | 62838.34 | 7560.0008 | 3 | 5 | 4.400059 | 0.09651661 | 2.916652 | 0 | 12.60745 | 0
2018-01-28 09:15 | 62958.34 | 7680.0015 | 3 | 5 | 4.40015 | 0.09295559 | 2.919795 | 0 | 12.62128 | 0
2018-01-28 09:17 | 63078.34 | 7800.0004 | 3 | 5 | 4.40006 | 0.0879612 | 2.922803 | 0 | 12.63451 | 0
2018-01-28 09:19 | 63198.34 | 7920.0012 | 3 | 5 | 4.400048 | 0.0844326 | 2.925682 | 0 | 12.64718 | 0
2018-01-28 09:21 | 63296.02 | 8017.6825 | 3 | 5 | 4.400072 | 0.08149624 | 2.927939 | 0 | 12.65711 | 0
2018-01-28 09:23 | 63416.07 | 120.0005 | 4 | 5 | 4.387613 | 0 | 2.927939 | 0 | 12.65711 | 0
2018-01-28 09:25 | 63536.07 | 239.9998 | 4 | 5 | 4.386031 | 0 | 2.927939 | 0 | 12.65711 | 0
2018-01-28 09:26 | 63596.07 | 300.002 | 4 | 5 | 4.385452 | 0 | 2.927939 | 0 | 12.65711 | 0
2018-01-28 09:28 | 63716.15 | 120.0003 | 5 | 5 | 3.938596 | -3.259906 | 2.927939 | 0.1086513 | 12.65711 | 0.4337294
2018-01-28 09:30 | 63836.15 | 240.0013 | 5 | 5 | 3.893969 | -3.259887 | 2.927939 | 0.2173065 | 12.65711 | 0.859171
2018-01-28 09:32 | 63956.15 | 360.0003 | 5 | 5 | 3.853507 | -3.259869 | 2.927939 | 0.3259703 | 12.65711 | 1.280116
2018-01-28 09:34 | 64076.15 | 480.0009 | 5 | 5 | 3.811599 | -3.259894 | 2.927939 | 0.4346269 | 12.65711 | 1.696543
2018-01-28 09:36 | 64196.15 | 600.0007 | 5 | 5 | 3.771069 | -3.259871 | 2.927939 | 0.543283 | 12.65711 | 2.108487
2018-01-28 09:38 | 64316.15 | 720.0011 | 5 | 5 | 3.731727 | -3.260002 | 2.927939 | 0.6519465 | 12.65711 | 2.51612
2018-01-28 09:40 | 64436.15 | 840.0014 | 5 | 5 | 3.692867 | -3.259881 | 2.927939 | 0.7605967 | 12.65711 | 2.919454
2018-01-28 09:42 | 64556.15 | 960.0002 | 5 | 5 | 3.656224 | -3.259885 | 2.927939 | 0.8692556 | 12.65711 | 3.318706
2018-01-28 09:44 | 64676.15 | 1080.0012 | 5 | 5 | 3.621363 | -3.259898 | 2.927939 | 0.9779165 | 12.65711 | 3.714092
2018-01-28 09:46 | 64796.15 | 1200.0003 | 5 | 5 | 3.588923 | -3.259851 | 2.927939 | 1.086573 | 12.65711 | 4.105814
2018-01-28 09:48 | 64916.15 | 1320 | 5 | 5 | 3.559311 | -3.260104 | 2.927939 | 1.195233 | 12.65711 | 4.494164
2018-01-28 09:50 | 65036.15 | 1440.0006 | 5 | 5 | 3.531524 | -3.259835 | 2.927939 | 1.3039 | 12.65711 | 4.879412
2018-01-28 09:52 | 65156.15 | 1560.0004 | 5 | 5 | 3.505338 | -3.260185 | 2.927939 | 1.412557 | 12.65711 | 5.261698
2018-01-28 09:54 | 65276.15 | 1680.0006 | 5 | 5 | 3.481211 | -3.259827 | 2.927939 | 1.521216 | 12.65711 | 5.641269
2018-01-28 09:56 | 65396.15 | 1800.0004 | 5 | 5 | 3.45856 | -3.259865 | 2.927939 | 1.629875 | 12.65711 | 6.018296
2018-01-28 09:58 | 65516.15 | 1920.0013 | 5 | 5 | 3.436847 | -3.260072 | 2.927939 | 1.73854 | 12.65711 | 6.392941
2018-01-28 10:00 | 65636.15 | 2040.0011 | 5 | 5 | 3.415013 | -3.260081 | 2.927939 | 1.847205 | 12.65711 | 6.765224
2018-01-28 10:02 | 65756.15 | 2160.0009 | 5 | 5 | 3.392273 | -3.259813 | 2.927939 | 1.955858 | 12.65711 | 7.135054
2018-01-28 10:04 | 65876.15 | 2280.0015 | 5 | 5 | 3.368715 | -3.259786 | 2.927939 | 2.064517 | 12.65711 | 7.50238
2018-01-28 10:06 | 65996.15 | 2400.0013 | 5 | 5 | 3.343811 | -3.260032 | 2.927939 | 2.173181 | 12.65711 | 7.867107
2018-01-28 10:08 | 66116.15 | 2520 | 5 | 5 | 3.315834 | -3.259824 | 2.927939 | 2.281832 | 12.65711 | 8.228914
2018-01-28 10:10 | 66236.15 | 2640.0001 | 5 | 5 | 3.28475 | -3.259871 | 2.927939 | 2.390495 | 12.65711 | 8.587568
2018-01-28 10:12 | 66356.15 | 2760.0002 | 5 | 5 | 3.248769 | -3.25985 | 2.927939 | 2.499154 | 12.65711 | 8.942581
2018-01-28 10:14 | 66476.15 | 2880.0016 | 5 | 5 | 3.206491 | -3.259789 | 2.927939 | 2.607809 | 12.65711 | 9.293353
2018-01-28 10:16 | 66596.15 | 3000.001 | 5 | 5 | 3.154458 | -3.259817 | 2.927939 | 2.716467 | 12.65711 | 9.639038
2018-01-28 10:18 | 66716.15 | 3120.0016 | 5 | 5 | 3.088344 | -3.259873 | 2.927939 | 2.825125 | 12.65711 | 9.978371
2018-01-28 10:20 | 66831.25 | 3235.1067 | 5 | 5 | 2.999996 | -3.25993 | 2.927939 | 2.929349 | 12.65711 | 10.29594
2018-01-28 10:22 | 66951.29986 | 120.0014 | 6 | 5 | 3.642038 | 0 | 2.927939 | 2.929349 | 12.65711 | 10.29594
2018-01-28 10:24 | 67071.29976 | 240.0013 | 6 | 5 | 3.681145 | 0 | 2.927939 | 2.929349 | 12.65711 | 10.29594
2018-01-28 10:25 | 67131.30066 | 300.0022 | 6 | 5 | 3.689041 | 0 | 2.927939 | 2.929349 | 12.65711 | 10.29594
2018-01-28 10:25 | 67131.31 | 0.0027 | 7 | 6 | 3.689147 | 0 | 0 | 0 | 0 | 0
2018-01-28 10:27 | 67251.3922 | 120.0004 | 2 | 6 | 4.200309 | 4.537948 | 0.1593992 | 4.28e-10 | 0.6649234 | 1.58e-09
2018-01-28 10:29 | 67371.3933 | 240.0015 | 2 | 6 | 4.200219 | 4.068109 | 0.3024972 | 4.28e-10 | 1.265966 | 1.58e-09
2018-01-28 10:31 | 67491.3923 | 360.0005 | 2 | 6 | 4.200332 | 3.740546 | 0.4322247 | 4.28e-10 | 1.810843 | 1.58e-09
2018-01-28 10:33 | 67611.3935 | 480.0017 | 2 | 6 | 4.200281 | 3.482987 | 0.5525503 | 4.28e-10 | 2.316231 | 1.58e-09
2018-01-28 10:35 | 67727.5635 | 596.1717 | 2 | 6 | 4.200238 | 3.259999 | 0.6613461 | 4.28e-10 | 2.773186 | 1.58e-09
2018-01-28 10:37 | 67847.57 | 120.0008 | 3 | 6 | 4.220391 | 3.260076 | 0.7696254 | 4.28e-10 | 3.228957 | 1.58e-09
2018-01-28 10:39 | 67967.57 | 240.0014 | 3 | 6 | 4.243764 | 3.260079 | 0.878287 | 4.28e-10 | 3.688845 | 1.58e-09
2018-01-28 10:41 | 68087.57 | 360.0003 | 3 | 6 | 4.269331 | 3.260062 | 0.9869581 | 4.28e-10 | 4.151414 | 1.58e-09
2018-01-28 10:43 | 68207.57 | 480.001 | 3 | 6 | 4.296843 | 3.26003 | 1.095623 | 4.28e-10 | 4.616836 | 1.58e-09
2018-01-28 10:45 | 68327.57 | 600.0015 | 3 | 6 | 4.325904 | 3.260043 | 1.20429 | 4.28e-10 | 5.08534 | 1.58e-09
2018-01-28 10:47 | 68447.57 | 720.0013 | 3 | 6 | 4.357056 | 3.260098 | 1.312947 | 4.28e-10 | 5.557059 | 1.58e-09
2018-01-28 10:49 | 68567.57 | 840.001 | 3 | 6 | 4.388724 | 3.260095 | 1.421609 | 4.28e-10 | 6.03216 | 1.58e-09
2018-01-28 10:51 | 68687.57 | 960 | 3 | 6 | 4.399958 | 3.046424 | 1.527774 | 4.28e-10 | 6.499076 | 1.58e-09
2018-01-28 10:53 | 68807.57 | 1080.0007 | 3 | 6 | 4.400196 | 2.786912 | 1.624806 | 4.28e-10 | 6.926027 | 1.58e-09
2018-01-28 10:55 | 68927.57 | 1200.0012 | 3 | 6 | 4.400179 | 2.564984 | 1.713805 | 4.28e-10 | 7.317636 | 1.58e-09
2018-01-28 10:57 | 69047.57 | 1320.001 | 3 | 6 | 4.400043 | 2.365779 | 1.795861 | 4.28e-10 | 7.678692 | 1.58e-09
2018-01-28 10:59 | 69167.57 | 1440.0004 | 3 | 6 | 4.399926 | 2.195544 | 1.871731 | 4.28e-10 | 8.012527 | 1.58e-09
2018-01-28 11:01 | 69287.57 | 1560.0014 | 3 | 6 | 4.400065 | 2.035082 | 1.942161 | 4.28e-10 | 8.32243 | 1.58e-09
2018-01-28 11:03 | 69407.57 | 1680.0003 | 3 | 6 | 4.399659 | 1.896796 | 2.007699 | 4.28e-10 | 8.610801 | 1.58e-09
2018-01-28 11:05 | 69527.57 | 1800.001 | 3 | 6 | 4.400138 | 1.778551 | 2.068844 | 4.28e-10 | 8.879846 | 1.58e-09
2018-01-28 11:07 | 69647.57 | 1920.0004 | 3 | 6 | 4.399769 | 1.658558 | 2.126007 | 4.28e-10 | 9.13137 | 1.58e-09
2018-01-28 11:09 | 69767.57 | 2040.0005 | 3 | 6 | 4.400265 | 1.553895 | 2.179438 | 4.28e-10 | 9.366474 | 1.58e-09
2018-01-28 11:11 | 69887.57 | 2160.001 | 3 | 6 | 4.399949 | 1.450167 | 2.229265 | 4.28e-10 | 9.585717 | 1.58e-09
2018-01-28 11:13 | 70007.57 | 2280.001 | 3 | 6 | 4.400072 | 1.333301 | 2.275484 | 4.28e-10 | 9.789087 | 1.58e-09
2018-01-28 11:15 | 70127.57 | 2400.0013 | 3 | 6 | 4.399964 | 1.247074 | 2.318521 | 4.28e-10 | 9.978455 | 1.58e-09
2018-01-28 11:17 | 70247.57 | 2520.0018 | 3 | 6 | 4.399928 | 1.168913 | 2.358921 | 4.28e-10 | 10.15621 | 1.58e-09
2018-01-28 11:19 | 70367.57 | 2640.0001 | 3 | 6 | 4.400205 | 1.097579 | 2.396766 | 4.28e-10 | 10.32274 | 1.58e-09
2018-01-28 11:21 | 70487.57 | 2760.0013 | 3 | 6 | 4.40017 | 1.026278 | 2.432172 | 4.28e-10 | 10.47853 | 1.58e-09
2018-01-28 11:23 | 70607.57 | 2880.0008 | 3 | 6 | 4.400188 | 0.959836 | 2.465264 | 4.28e-10 | 10.62414 | 1.58e-09
2018-01-28 11:25 | 70727.57 | 3000.0006 | 3 | 6 | 4.400204 | 0.8977003 | 2.496198 | 4.28e-10 | 10.76026 | 1.58e-09
2018-01-28 11:27 | 70847.57 | 3120.0015 | 3 | 6 | 4.40017 | 0.8389902 | 2.525124 | 4.28e-10 | 10.88754 | 1.58e-09
2018-01-28 11:29 | 70967.57 | 3240.0013 | 3 | 6 | 4.40017 | 0.784256 | 2.552179 | 4.28e-10 | 11.00658 | 1.58e-09
2018-01-28 11:31 | 71087.57 | 3360.0003 | 3 | 6 | 4.400198 | 0.7340136 | 2.57747 | 4.28e-10 | 11.11787 | 1.58e-09
2018-01-28 11:33 | 71207.57 | 3480.0001 | 3 | 6 | 4.400169 | 0.6857319 | 2.601123 | 4.28e-10 | 11.22194 | 1.58e-09
2018-01-28 11:35 | 71327.57 | 3600.0006 | 3 | 6 | 4.400119 | 0.6402521 | 2.623219 | 4.28e-10 | 11.31917 | 1.58e-09
2018-01-28 11:37 | 71447.57 | 3720.0005 | 3 | 6 | 4.400147 | 0.598299 | 2.643868 | 4.28e-10 | 11.41003 | 1.58e-09
2018-01-28 11:39 | 71567.57 | 3840.0011 | 3 | 6 | 4.400164 | 0.5593081 | 2.663161 | 4.28e-10 | 11.49492 | 1.58e-09
2018-01-28 11:41 | 71687.57 | 3960 | 3 | 6 | 4.40014 | 0.5220947 | 2.681182 | 4.28e-10 | 11.57421875 | 1.58e-09
2018-01-28 11:43 | 71807.57 | 4080.0005 | 3 | 6 | 4.400156 | 0.488821 | 2.698027 | 4.28e-10 | 11.64834 | 1.58e-09
2018-01-28 11:45 | 71927.57 | 4200.0024 | 3 | 6 | 4.400141 | 0.4572506 | 2.713792 | 4.28e-10 | 11.7177 | 1.58e-09
2018-01-28 11:47 | 72047.57 | 4320.001 | 3 | 6 | 4.40017 | 0.4282885 | 2.728541 | 4.28e-10 | 11.78261 | 1.58e-09
2018-01-28 11:49 | 72167.57 | 4440.0024 | 3 | 6 | 4.400063 | 0.4002094 | 2.74235 | 4.28e-10 | 11.84337 | 1.58e-09
2018-01-28 11:51 | 72287.57 | 4560.0004 | 3 | 6 | 4.400123 | 0.3748302 | 2.755277 | 4.28e-10 | 11.90025 | 1.58e-09
2018-01-28 11:53 | 72407.57 | 4680.0011 | 3 | 6 | 4.400144 | 0.3523569 | 2.767397 | 4.28e-10 | 11.95358 | 1.58e-09
2018-01-28 11:55 | 72527.57 | 4800.0016 | 3 | 6 | 4.400102 | 0.3304148 | 2.778776 | 4.28e-10 | 12.00364 | 1.58e-09
2018-01-28 11:57 | 72647.57 | 4920.0014 | 3 | 6 | 4.400131 | 0.3106298 | 2.789455 | 4.28e-10 | 12.05064 | 1.58e-09
2018-01-28 11:59 | 72767.57 | 5040.0004 | 3 | 6 | 4.400119 | 0.2922182 | 2.799495 | 4.28e-10 | 12.09481 | 1.58e-09
2018-01-28 12:01 | 72887.57 | 5160.0015 | 3 | 6 | 4.400102 | 0.2748747 | 2.808943 | 4.28e-10 | 12.13638 | 1.58e-09
2018-01-28 12:03 | 73007.57 | 5280.0016 | 3 | 6 | 4.400087 | 0.2587852 | 2.817844 | 4.28e-10 | 12.17555 | 1.58e-09
2018-01-28 12:05 | 73127.57 | 5400.0013 | 3 | 6 | 4.400099 | 0.2439384 | 2.826224 | 4.28e-10 | 12.21242 | 1.58e-09
2018-01-28 12:07 | 73247.57 | 5520.0012 | 3 | 6 | 4.400074 | 0.2293835 | 2.834114 | 4.28e-10 | 12.24714 | 1.58e-09
2018-01-28 12:09 | 73367.57 | 5640.0001 | 3 | 6 | 4.400125 | 0.2165747 | 2.841552 | 4.28e-10 | 12.27987 | 1.58e-09
2018-01-28 12:11 | 73487.57 | 5760.0007 | 3 | 6 | 4.400068 | 0.203948 | 2.848567 | 4.28e-10 | 12.31074 | 1.58e-09
2018-01-28 12:13 | 73607.57 | 5880.0012 | 3 | 6 | 4.400137 | 0.1933241 | 2.855192 | 4.28e-10 | 12.33988 | 1.58e-09
2018-01-28 12:15 | 73727.57 | 6000.0027 | 3 | 6 | 4.400141 | 0.1829786 | 2.861455 | 4.28e-10 | 12.36744 | 1.58e-09
2018-01-28 12:17 | 73847.57 | 6120.0005 | 3 | 6 | 4.400073 | 0.1726398 | 2.867386 | 4.28e-10 | 12.39354 | 1.58e-09
2018-01-28 12:19 | 73967.57 | 6240.0006 | 3 | 6 | 4.40009 | 0.1645708 | 2.873003 | 4.28e-10 | 12.41825 | 1.58e-09
2018-01-28 12:21 | 74087.57 | 6360.0012 | 3 | 6 | 4.400074 | 0.1560888 | 2.878342 | 4.28e-10 | 12.44175 | 1.58e-09
2018-01-28 12:23 | 74207.57 | 6480.0001 | 3 | 6 | 4.400128 | 0.1489105 | 2.883415 | 4.28e-10 | 12.46407 | 1.58e-09
2018-01-28 12:25 | 74327.57 | 6600.0004 | 3 | 6 | 4.400062 | 0.1408377 | 2.888242 | 4.28e-10 | 12.48531 | 1.58e-09
2018-01-28 12:27 | 74447.57 | 6720.0009 | 3 | 6 | 4.400115 | 0.1344357 | 2.892836 | 4.28e-10 | 12.50552 | 1.58e-09
2018-01-28 12:29 | 74567.57 | 6840.0007 | 3 | 6 | 4.400082 | 0.1280165 | 2.897209 | 4.28e-10 | 12.52476 | 1.58e-09
2018-01-28 12:31 | 74687.57 | 6960.0008 | 3 | 6 | 4.40012 | 0.1224508 | 2.901382 | 4.28e-10 | 12.54313 | 1.58e-09
2018-01-28 12:33 | 74807.57 | 7080.0002 | 3 | 6 | 4.400094 | 0.1163607 | 2.905358 | 4.28e-10 | 12.56062 | 1.58e-09
2018-01-28 12:35 | 74927.57 | 7200.0004 | 3 | 6 | 4.400065 | 0.111084 | 2.909146 | 4.28e-10 | 12.57729 | 1.58e-09
2018-01-28 12:37 | 75047.57 | 7320.0002 | 3 | 6 | 4.400074 | 0.1058664 | 2.912763 | 4.28e-10 | 12.5932 | 1.58e-09
2018-01-28 12:39 | 75167.57 | 7440.0007 | 3 | 6 | 4.400088 | 0.1011639 | 2.916219 | 4.28e-10 | 12.60841 | 1.58e-09
2018-01-28 12:41 | 75287.57 | 7560.0009 | 3 | 6 | 4.400075 | 0.0965004 | 2.919511 | 4.28e-10 | 12.6229 | 1.58e-09
2018-01-28 12:43 | 75407.57 | 7680.0007 | 3 | 6 | 4.400057 | 0.09186935 | 2.922655 | 4.28e-10 | 12.63673 | 1.58e-09
2018-01-28 12:45 | 75527.57 | 7800.0005 | 3 | 6 | 4.400094 | 0.0879631 | 2.925651 | 4.28e-10 | 12.64991 | 1.58e-09
2018-01-28 12:47 | 75647.57 | 7920.0011 | 3 | 6 | 4.400074 | 0.08390713 | 2.928514 | 4.28e-10 | 12.66251 | 1.58e-09
2018-01-28 12:48 | 75725.69 | 7998.1211 | 3 | 6 | 4.400057 | 0.08149624 | 2.930308 | 4.28e-10 | 12.6704 | 1.58e-09
2018-01-28 12:50 | 75845.74258 | 120.0005 | 4 | 6 | 4.387688 | 0 | 2.930308 | 4.28e-10 | 12.6704 | 1.58e-09
2018-01-28 12:52 | 75965.74238 | 240.0003 | 4 | 6 | 4.386061 | 0 | 2.930308 | 4.28e-10 | 12.6704 | 1.58e-09
2018-01-28 12:53 | 76025.74498 | 300.0029 | 4 | 6 | 4.385518 | 0 | 2.930308 | 4.28e-10 | 12.6704 | 1.58e-09
2018-01-28 12:55 | 76145.82 | 120.0011 | 5 | 6 | 3.941484 | -3.259885 | 2.930308 | 0.1086518 | 12.6704 | 0.4339406
2018-01-28 12:57 | 76265.82 | 240 | 5 | 6 | 3.897082 | -3.259926 | 2.930308 | 0.2173091 | 12.6704 | 0.8596828
2018-01-28 12:59 | 76385.82 | 360.0002 | 5 | 6 | 3.855652 | -3.259878 | 2.930308 | 0.3259611 | 12.6704 | 1.280841
2018-01-28 13:01 | 76505.82 | 480.0001 | 5 | 6 | 3.813335 | -3.259975 | 2.930308 | 0.4346194 | 12.6704 | 1.697514
2018-01-28 13:03 | 76625.82 | 600.001 | 5 | 6 | 3.772998 | -3.259862 | 2.930308 | 0.543288 | 12.6704 | 2.109689
2018-01-28 13:05 | 76745.82 | 720.0004 | 5 | 6 | 3.733386 | -3.259869 | 2.930308 | 0.6519381 | 12.6704 | 2.517411
2018-01-28 13:07 | 76865.82 | 840.001 | 5 | 6 | 3.693566 | -3.25984 | 2.930308 | 0.7606024 | 12.6704 | 2.92093
2018-01-28 13:09 | 76985.82 | 960.0008 | 5 | 6 | 3.656355 | -3.25993 | 2.930308 | 0.8692598 | 12.6704 | 3.320215
2018-01-28 13:11 | 77105.82 | 1080.0013 | 5 | 6 | 3.621544 | -3.25989 | 2.930308 | 0.9779156 | 12.6704 | 3.715578
2018-01-28 13:13 | 77225.82 | 1200 | 5 | 6 | 3.58883 | -3.25985 | 2.930308 | 1.086571 | 12.6704 | 4.107267
2018-01-28 13:15 | 77345.82 | 1320.0009 | 5 | 6 | 3.558752 | -3.259883 | 2.930308 | 1.195237 | 12.6704 | 4.495588
2018-01-28 13:17 | 77465.82 | 1440.0011 | 5 | 6 | 3.531082 | -3.259926 | 2.930308 | 1.303889 | 12.6704 | 4.880718
2018-01-28 13:19 | 77585.82 | 1560.0001 | 5 | 6 | 3.505692 | -3.259979 | 2.930308 | 1.412547 | 12.6704 | 5.263009
2018-01-28 13:21 | 77705.82 | 1680.001 | 5 | 6 | 3.481141 | -3.25991 | 2.930308 | 1.521212 | 12.6704 | 5.642585
2018-01-28 13:23 | 77825.83 | 1800.0032 | 5 | 6 | 3.457924 | -3.259819 | 2.930308 | 1.629869 | 12.6704 | 6.019557
2018-01-28 13:25 | 77945.82 | 1920.0005 | 5 | 6 | 3.436869 | -3.25986 | 2.930308 | 1.738527 | 12.6704 | 6.394122
2018-01-28 13:27 | 78065.82 | 2040.0003 | 5 | 6 | 3.414967 | -3.259881 | 2.930308 | 1.84718 | 12.6704 | 6.766341
2018-01-28 13:29 | 78185.82 | 2160.0009 | 5 | 6 | 3.392019 | -3.259869 | 2.930308 | 1.955835 | 12.6704 | 7.136156
2018-01-28 13:31 | 78305.82 | 2280.0016 | 5 | 6 | 3.369022 | -3.259887 | 2.930308 | 2.064498 | 12.6704 | 7.50352
2018-01-28 13:33 | 78425.82 | 2400.0013 | 5 | 6 | 3.344565 | -3.259858 | 2.930308 | 2.173156 | 12.6704 | 7.868286
2018-01-28 13:35 | 78545.82 | 2520.0011 | 5 | 6 | 3.31752 | -3.259934 | 2.930308 | 2.28182 | 12.6704 | 8.230278
2018-01-28 13:37 | 78665.82 | 2640 | 5 | 6 | 3.286649 | -3.259894 | 2.930308 | 2.39047 | 12.6704 | 8.589091
2018-01-28 13:39 | 78785.82 | 2760.0006 | 5 | 6 | 3.252256 | -3.259869 | 2.930308 | 2.499134 | 12.6704 | 8.944389
2018-01-28 13:41 | 78905.82 | 2880.0004 | 5 | 6 | 3.211871 | -3.259871 | 2.930308 | 2.607789 | 12.6704 | 9.295644
2018-01-28 13:43 | 79025.82 | 3000.0002 | 5 | 6 | 3.162111 | -3.260081 | 2.930308 | 2.716444 | 12.6704 | 9.642021
2018-01-28 13:45 | 79145.82 | 3120.0012 | 5 | 6 | 3.096946 | -3.259892 | 2.930308 | 2.825103 | 12.6704 | 9.982277
2018-01-28 13:47 | 79265.82 | 3240.0013 | 5 | 6 | 3.005743 | -3.259883 | 2.930308 | 2.933754 | 12.6704 | 10.31416
2018-01-28 13:47 | 79271.85 | 3246.0261 | 5 | 6 | 2.999997 | -3.25983 | 2.930308 | 2.939213 | 12.6704 | 10.33055
2018-01-28 13:49 | 79391.89 | 120.0015 | 6 | 6 | 3.638534 | 0 | 2.930308 | 2.939215 | 12.6704 | 10.33056
2018-01-28 13:51 | 79511.89 | 240.0011 | 6 | 6 | 3.678218 | 0 | 2.930308 | 2.939215 | 12.6704 | 10.33056
2018-01-28 13:52 | 79571.89 | 300.0028 | 6 | 6 | 3.686463 | 0 | 2.930308 | 2.939215 | 12.6704 | 10.33056
2018-01-28 13:52 | 79571.9 | 0.0027 | 7 | 7 | 3.686429 | 0 | 0 | 0 | 0 | 0
2018-01-28 13:54 | 79691.98 | 120.0006 | 2 | 7 | 4.200278 | 4.59092 | 0.1601109 | 1.898e-09 | 0.6675572 | 6.997e-09
2018-01-28 13:56 | 79811.98 | 240.0004 | 2 | 7 | 4.200274 | 4.112741 | 0.3047194 | 1.898e-09 | 1.274954 | 6.997e-09
2018-01-28 13:58 | 79931.99 | 360.001 | 2 | 7 | 4.200278 | 3.774041 | 0.435829 | 1.898e-09 | 1.82565 | 6.997e-09
2018-01-28 14:00 | 80051.98 | 480.0008 | 2 | 7 | 4.200257 | 3.513261 | 0.5571655 | 1.898e-09 | 2.335293 | 6.997e-09
2018-01-28 14:02 | 80171.98 | 600.0004 | 2 | 7 | 4.20024 | 3.281062 | 0.6703616 | 1.898e-09 | 2.810745 | 6.997e-09
2018-01-28 14:03 | 80182.84 | 610.8588 | 2 | 7 | 4.200206 | 3.259994 | 0.6802232 | 1.898e-09 | 2.852166 | 6.997e-09
2018-01-28 14:05 | 80302.86 | 120.0011 | 3 | 7 | 4.223174 | 3.2601 | 0.788506 | 1.898e-09 | 3.308208 | 6.997e-09
2018-01-28 14:07 | 80422.86 | 240.0012 | 3 | 7 | 4.246771 | 3.260085 | 0.897175 | 1.898e-09 | 3.768375 | 6.997e-09
2018-01-28 14:09 | 80542.86 | 360.0003 | 3 | 7 | 4.27201 | 3.260093 | 1.005841 | 1.898e-09 | 4.231174 | 6.997e-09
2018-01-28 14:11 | 80662.86 | 480.0007 | 3 | 7 | 4.299036 | 3.260083 | 1.114503 | 1.898e-09 | 4.696819 | 6.997e-09
2018-01-28 14:13 | 80782.86 | 600.0013 | 3 | 7 | 4.328869 | 3.260053 | 1.223162 | 1.898e-09 | 5.165492 | 6.997e-09
2018-01-28 14:15 | 80902.86 | 720.0016 | 3 | 7 | 4.358592 | 3.260072 | 1.331825 | 1.898e-09 | 5.637447 | 6.997e-09
2018-01-28 14:17 | 81022.86 | 840.0001 | 3 | 7 | 4.390911 | 3.260135 | 1.440487 | 1.898e-09 | 6.112751 | 6.997e-09
2018-01-28 14:19 | 81142.86 | 960.0013 | 3 | 7 | 4.400246 | 3.029798 | 1.546296 | 1.898e-09 | 6.578166 | 6.997e-09
2018-01-28 14:21 | 81262.86 | 1080.0012 | 3 | 7 | 4.400104 | 2.792022 | 1.643104 | 1.898e-09 | 7.004135 | 6.997e-09
2018-01-28 14:23 | 81382.86 | 1200.0004 | 3 | 7 | 4.400248 | 2.545518 | 1.731693 | 1.898e-09 | 7.393938 | 6.997e-09
2018-01-28 14:25 | 81502.86 | 1320.0011 | 3 | 7 | 4.400135 | 2.356118 | 1.813213 | 1.898e-09 | 7.752638 | 6.997e-09
2018-01-28 14:27 | 81622.86 | 1440.0006 | 3 | 7 | 4.399978 | 2.173377 | 1.888533 | 1.898e-09 | 8.084056 | 6.997e-09
2018-01-28 14:29 | 81742.86 | 1560.0007 | 3 | 7 | 4.400189 | 2.007456 | 1.958326 | 1.898e-09 | 8.39115 | 6.997e-09
2018-01-28 14:31 | 81862.86 | 1680.0005 | 3 | 7 | 4.400244 | 1.872564 | 2.022899 | 1.898e-09 | 8.675283 | 6.997e-09
2018-01-28 14:33 | 81982.86 | 1800.0018 | 3 | 7 | 4.400223 | 1.750382 | 2.083279 | 1.898e-09 | 8.940968 | 6.997e-09
2018-01-28 14:35 | 82102.86 | 1920.0011 | 3 | 7 | 4.40016 | 1.632762 | 2.139552 | 1.898e-09 | 9.188577 | 6.997e-09
2018-01-28 14:37 | 82222.86 | 2040.0003 | 3 | 7 | 4.400229 | 1.530149 | 2.192246 | 1.898e-09 | 9.420443 | 6.997e-09
2018-01-28 14:39 | 82342.86 | 2160.0009 | 3 | 7 | 4.400218 | 1.432664 | 2.241582 | 1.898e-09 | 9.637527 | 6.997e-09
2018-01-28 14:41 | 82462.86 | 2280.0006 | 3 | 7 | 4.400144 | 1.339707 | 2.287747 | 1.898e-09 | 9.840666 | 6.997e-09
2018-01-28 14:43 | 82582.86 | 2400.0011 | 3 | 7 | 4.400228 | 1.254335 | 2.330963 | 1.898e-09 | 10.03082 | 6.997e-09
2018-01-28 14:45 | 82702.86 | 2520.0002 | 3 | 7 | 4.400199 | 1.174616 | 2.371419 | 1.898e-09 | 10.20884 | 6.997e-09
2018-01-28 14:47 | 82822.86 | 2640.0003 | 3 | 7 | 4.400178 | 1.098526 | 2.409308 | 1.898e-09 | 10.37556 | 6.997e-09
2018-01-28 14:49 | 82942.86 | 2760.0005 | 3 | 7 | 4.400226 | 1.025671 | 2.444692 | 1.898e-09 | 10.53125 | 6.997e-09
2018-01-28 14:51 | 83062.86 | 2880.0006 | 3 | 7 | 4.400251 | 0.9582367 | 2.477721 | 1.898e-09 | 10.67659 | 6.997e-09
2018-01-28 14:53 | 83182.86 | 3000.0009 | 3 | 7 | 4.400225 | 0.8955936 | 2.508592 | 1.898e-09 | 10.81242 | 6.997e-09
2018-01-28 14:55 | 83302.86 | 3120.0011 | 3 | 7 | 4.400196 | 0.8365707 | 2.537442 | 1.898e-09 | 10.93937 | 6.997e-09
2018-01-28 14:57 | 83422.86 | 3240.0011 | 3 | 7 | 4.400157 | 0.7805195 | 2.564385 | 1.898e-09 | 11.05792 | 6.997e-09
2018-01-28 14:59 | 83542.86 | 3360.0005 | 3 | 7 | 4.400161 | 0.7291021 | 2.589543 | 1.898e-09 | 11.16862 | 6.997e-09
2018-01-28 15:01 | 83662.86 | 3480.0002 | 3 | 7 | 4.400199 | 0.6821442 | 2.61305 | 1.898e-09 | 11.27206 | 6.997e-09
2018-01-28 15:03 | 83782.86 | 3600.0009 | 3 | 7 | 4.400085 | 0.637084 | 2.635044 | 1.898e-09 | 11.36883 | 6.997e-09
2018-01-28 15:05 | 83902.86 | 3720.0013 | 3 | 7 | 4.40013 | 0.5968637 | 2.655618 | 1.898e-09 | 11.45936 | 6.997e-09
2018-01-28 15:07 | 84022.86 | 3840.0015 | 3 | 7 | 4.400115 | 0.5578089 | 2.674865 | 1.898e-09 | 11.54405 | 6.997e-09
2018-01-28 15:09 | 84142.86 | 3960.0003 | 3 | 7 | 4.400116 | 0.5221691 | 2.692868 | 1.898e-09 | 11.62327 | 6.997e-09
2018-01-28 15:11 | 84262.86 | 4080.0014 | 3 | 7 | 4.400128 | 0.4885254 | 2.709713 | 1.898e-09 | 11.69739 | 6.997e-09
2018-01-28 15:13 | 84382.86 | 4200.0014 | 3 | 7 | 4.40016 | 0.4574718 | 2.725473 | 1.898e-09 | 11.76674 | 6.997e-09
2018-01-28 15:15 | 84502.86 | 4320.0013 | 3 | 7 | 4.400105 | 0.4274559 | 2.74022 | 1.898e-09 | 11.83162 | 6.997e-09
2018-01-28 15:17 | 84622.86 | 4440.001 | 3 | 7 | 4.400121 | 0.4009228 | 2.75403 | 1.898e-09 | 11.89239 | 6.997e-09
2018-01-28 15:19 | 84742.86 | 4560.0007 | 3 | 7 | 4.400166 | 0.3758612 | 2.766968 | 1.898e-09 | 11.94932 | 6.997e-09
2018-01-28 15:21 | 84862.86 | 4680.0008 | 3 | 7 | 4.400184 | 0.3527536 | 2.779094 | 1.898e-09 | 12.00268 | 6.997e-09
2018-01-28 15:23 | 84982.86 | 4800.0005 | 3 | 7 | 4.400108 | 0.3301163 | 2.790466 | 1.898e-09 | 12.05271 | 6.997e-09
2018-01-28 15:25 | 85102.86 | 4920.0005 | 3 | 7 | 4.400094 | 0.3095102 | 2.801127 | 1.898e-09 | 12.09962 | 6.997e-09
2018-01-28 15:27 | 85222.86 | 5040.0011 | 3 | 7 | 4.400125 | 0.2908201 | 2.811129 | 1.898e-09 | 12.14363 | 6.997e-09
2018-01-28 15:29 | 85342.86 | 5160 | 3 | 7 | 4.400112 | 0.273057 | 2.820516 | 1.898e-09 | 12.18494 | 6.997e-09
2018-01-28 15:31 | 85462.86 | 5280.0005 | 3 | 7 | 4.400108 | 0.2563868 | 2.829339 | 1.898e-09 | 12.22376 | 6.997e-09
2018-01-28 15:33 | 85582.86 | 5400.0012 | 3 | 7 | 4.400119 | 0.2410526 | 2.837636 | 1.898e-09 | 12.26027 | 6.997e-09
2018-01-28 15:35 | 85702.86 | 5520.0013 | 3 | 7 | 4.400114 | 0.2270651 | 2.845438 | 1.898e-09 | 12.2946 | 6.997e-09
2018-01-28 15:37 | 85822.86 | 5640.0013 | 3 | 7 | 4.400056 | 0.2134132 | 2.852782 | 1.898e-09 | 12.32691 | 6.997e-09
2018-01-28 15:39 | 85942.86 | 5760.0002 | 3 | 7 | 4.400122 | 0.2017851 | 2.859706 | 1.898e-09 | 12.35738 | 6.997e-09
2018-01-28 15:41 | 86062.86 | 5880.0007 | 3 | 7 | 4.400141 | 0.190753 | 2.866239 | 1.898e-09 | 12.38612 | 6.997e-09
2018-01-28 15:43 | 86182.86 | 6000.0013 | 3 | 7 | 4.400121 | 0.1804705 | 2.872412 | 1.898e-09 | 12.41329 | 6.997e-09
2018-01-28 15:45 | 86302.86 | 6120.001 | 3 | 7 | 4.400083 | 0.1704931 | 2.87826 | 1.898e-09 | 12.43902 | 6.997e-09
2018-01-28 15:47 | 86422.86 | 6240.0011 | 3 | 7 | 4.400111 | 0.1623497 | 2.883797 | 1.898e-09 | 12.46338 | 6.997e-09
2018-01-28 15:49 | 86542.86 | 6360.0005 | 3 | 7 | 4.400105 | 0.153533 | 2.889057 | 1.898e-09 | 12.48653 | 6.997e-09
2018-01-28 15:51 | 86662.86 | 6480.0003 | 3 | 7 | 4.400108 | 0.1461239 | 2.89405 | 1.898e-09 | 12.5085 | 6.997e-09
2018-01-28 15:53 | 86782.86 | 6600.0011 | 3 | 7 | 4.400075 | 0.1382217 | 2.898788 | 1.898e-09 | 12.52934 | 6.997e-09
2018-01-28 15:55 | 86902.86 | 6720.0006 | 3 | 7 | 4.400085 | 0.1372261 | 2.902992 | 1.898e-09 | 12.54784 | 6.997e-09
2018-01-28 15:57 | 87022.86 | 6840.0011 | 3 | 7 | 4.400092 | 0.1268911 | 2.907377 | 1.898e-09 | 12.56714 | 6.997e-09
2018-01-28 15:59 | 87142.86 | 6960.0008 | 3 | 7 | 4.400045 | 0.1210213 | 2.911514 | 1.898e-09 | 12.58534 | 6.997e-09
2018-01-28 16:01 | 87262.86 | 7080.0015 | 3 | 7 | 4.400034 | 0.1153259 | 2.915468 | 1.898e-09 | 12.60274 | 6.997e-09
2018-01-28 16:03 | 87382.86 | 7200.0008 | 3 | 7 | 4.400096 | 0.1106644 | 2.919238 | 1.898e-09 | 12.61932 | 6.997e-09
2018-01-28 16:05 | 87502.86 | 7320.0012 | 3 | 7 | 4.400057 | 0.1054773 | 2.922836 | 1.898e-09 | 12.63515 | 6.997e-09
2018-01-28 16:07 | 87622.86 | 7440.0005 | 3 | 7 | 4.400068 | 0.1007881 | 2.926271 | 1.898e-09 | 12.65027 | 6.997e-09
2018-01-28 16:09 | 87742.86 | 7560.0003 | 3 | 7 | 4.400155 | 0.09682751 | 2.929552 | 1.898e-09 | 12.66471 | 6.997e-09
2018-01-28 16:11 | 87862.86 | 7680.0009 | 3 | 7 | 4.400114 | 0.09222317 | 2.93269 | 1.898e-09 | 12.67852 | 6.997e-09
2018-01-28 16:13 | 87982.86 | 7800.0008 | 3 | 7 | 4.400048 | 0.08798218 | 2.93569 | 1.898e-09 | 12.69171 | 6.997e-09
2018-01-28 16:15 | 88102.86 | 7920.0005 | 3 | 7 | 4.400075 | 0.08409691 | 2.938559 | 1.898e-09 | 12.70434 | 6.997e-09
2018-01-28 16:16 | 88189.28 | 8006.4212 | 3 | 7 | 4.400075 | 0.08149242 | 2.940543 | 1.898e-09 | 12.71307 | 6.997e-09
2018-01-28 16:18 | 88309.32 | 120.0012 | 4 | 7 | 4.387766 | 0 | 2.940543 | 1.898e-09 | 12.71307 | 6.997e-09
2018-01-28 16:20 | 88429.32 | 240.0002 | 4 | 7 | 4.386169 | 0 | 2.940543 | 1.898e-09 | 12.71307 | 6.997e-09
2018-01-28 16:21 | 88489.32 | 300.0028 | 4 | 7 | 4.385611 | 0 | 2.940543 | 1.898e-09 | 12.71307 | 6.997e-09
2018-01-28 16:23 | 88609.4 | 120.0011 | 5 | 7 | 3.945792 | -3.259847 | 2.940543 | 0.1086445 | 12.71307 | 0.4342726
2018-01-28 16:25 | 88729.4 | 240.0009 | 5 | 7 | 3.901153 | -3.259892 | 2.940543 | 0.2173077 | 12.71307 | 0.8605036
2018-01-28 16:27 | 88849.4 | 360.0007 | 5 | 7 | 3.859283 | -3.259825 | 2.940543 | 0.3259667 | 12.71307 | 1.282132
2018-01-28 16:29 | 88969.4 | 480.0005 | 5 | 7 | 3.81711 | -3.259883 | 2.940543 | 0.4346227 | 12.71307 | 1.699173
2018-01-28 16:31 | 89089.4 | 600.0003 | 5 | 7 | 3.776305 | -3.260115 | 2.940543 | 0.5432835 | 12.71307 | 2.111698
2018-01-28 16:33 | 89209.4 | 720.0004 | 5 | 7 | 3.73642 | -3.259822 | 2.940543 | 0.6519465 | 12.71307 | 2.519887
2018-01-28 16:35 | 89329.4 | 840.0006 | 5 | 7 | 3.696795 | -3.259878 | 2.940543 | 0.7605996 | 12.71307 | 2.923681
2018-01-28 16:37 | 89449.4 | 960.0012 | 5 | 7 | 3.65954 | -3.259813 | 2.940543 | 0.8692644 | 12.71307 | 3.323356
2018-01-28 16:39 | 89569.4 | 1080.0009 | 5 | 7 | 3.624423 | -3.260182 | 2.940543 | 0.977928 | 12.71307 | 3.719084
2018-01-28 16:41 | 89689.4 | 1200.0011 | 5 | 7 | 3.591721 | -3.259782 | 2.940543 | 1.086595 | 12.71307 | 4.111143
2018-01-28 16:43 | 89809.4 | 1320.0009 | 5 | 7 | 3.560812 | -3.260202 | 2.940543 | 1.19525 | 12.71307 | 4.499697
2018-01-28 16:45 | 89929.4 | 1440.0016 | 5 | 7 | 3.53286 | -3.259844 | 2.940543 | 1.303918 | 12.71307 | 4.885103
2018-01-28 16:47 | 90049.4 | 1560.0013 | 5 | 7 | 3.507032 | -3.259835 | 2.940543 | 1.41258 | 12.71307 | 5.267573
2018-01-28 16:49 | 90169.4 | 1680.0011 | 5 | 7 | 3.482873 | -3.259825 | 2.940543 | 1.521235 | 12.71307 | 5.647313
2018-01-28 16:51 | 90289.4 | 1800.0008 | 5 | 7 | 3.459609 | -3.259827 | 2.940543 | 1.629901 | 12.71307 | 6.024509
2018-01-28 16:53 | 90409.4 | 1920.0001 | 5 | 7 | 3.437511 | -3.260164 | 2.940543 | 1.738556 | 12.71307 | 6.399204
2018-01-28 16:55 | 90529.4 | 2040.0012 | 5 | 7 | 3.415433 | -3.26023 | 2.940543 | 1.847222 | 12.71307 | 6.771554
2018-01-28 16:57 | 90649.4 | 2160.0015 | 5 | 7 | 3.393022 | -3.260212 | 2.940543 | 1.955876 | 12.71307 | 7.141443
2018-01-28 16:59 | 90769.4 | 2280.0015 | 5 | 7 | 3.369251 | -3.260146 | 2.940543 | 2.064543 | 12.71307 | 7.508869
2018-01-28 17:01 | 90889.4 | 2400.0013 | 5 | 7 | 3.344686 | -3.260065 | 2.940543 | 2.173204 | 12.71307 | 7.873665
2018-01-28 17:03 | 91009.4 | 2520.0007 | 5 | 7 | 3.317833 | -3.259837 | 2.940543 | 2.281853 | 12.71307 | 8.235624
2018-01-28 17:05 | 91129.4 | 2640.0001 | 5 | 7 | 3.287949 | -3.259856 | 2.940543 | 2.390512 | 12.71307 | 8.59456
2018-01-28 17:07 | 91249.4 | 2760.0015 | 5 | 7 | 3.253673 | -3.259928 | 2.940543 | 2.499166 | 12.71307 | 8.949996
2018-01-28 17:09 | 91369.4 | 2880.0013 | 5 | 7 | 3.212772 | -3.259856 | 2.940543 | 2.607827 | 12.71307 | 9.30138
2018-01-28 17:11 | 91489.4 | 3000.0008 | 5 | 7 | 3.163451 | -3.259954 | 2.940543 | 2.716483 | 12.71307 | 9.647877
2018-01-28 17:13 | 91609.4 | 3120 | 5 | 7 | 3.099834 | -3.259901 | 2.940543 | 2.825143 | 12.71307 | 9.988324
2018-01-28 17:15 | 91729.4 | 3240.0001 | 5 | 7 | 3.010149 | -3.259892 | 2.940543 | 2.933805 | 12.71307 | 10.32061
2018-01-28 17:15 | 91740.11 | 3250.703 | 5 | 7 | 2.999999 | -3.259856 | 2.940543 | 2.943491 | 12.71307 | 10.34972
2018-01-28 17:17 | 91860.15 | 120.0013 | 6 | 7 | 3.636321 | 0 | 2.940543 | 2.943491 | 12.71307 | 10.34972
2018-01-28 17:19 | 91980.15 | 240.0009 | 6 | 7 | 3.676472 | 0 | 2.940543 | 2.943491 | 12.71307 | 10.34972
2018-01-28 17:20 | 92040.15 | 300.0025 | 6 | 7 | 3.684976 | 0 | 2.940543 | 2.943491 | 12.71307 | 10.34972
2018-01-28 17:20 | 92040.16 | 0.0027 | 7 | 8 | 3.685014 | 0 | 0 | 0 | 0 | 0
2018-01-28 17:22 | 92160.24 | 120.0015 | 2 | 8 | 4.200141 | 4.582084 | 0.1600506 | 0 | 0.6672772 | 0
2018-01-28 17:24 | 92280.24 | 240.0001 | 2 | 8 | 4.199916 | 4.102214 | 0.3041657 | 0 | 1.272588 | 0
2018-01-28 17:26 | 92400.24 | 360.0006 | 2 | 8 | 4.199959 | 3.758719 | 0.4349369 | 0 | 1.821849 | 0
2018-01-28 17:28 | 92520.24 | 480.0012 | 2 | 8 | 4.200245 | 3.501813 | 0.5558925 | 0 | 2.329881 | 0
2018-01-28 17:30 | 92640.24 | 600.0005 | 2 | 8 | 4.200267 | 3.296094 | 0.6690128 | 0 | 2.805 | 0
2018-01-28 17:30 | 92654.14 | 613.8942 | 2 | 8 | 4.200129 | 3.259957 | 0.6816604 | 0 | 2.858123 | 0
2018-01-28 17:32 | 92774.15 | 120.0013 | 3 | 8 | 4.223159 | 3.260068 | 0.7899475 | 0 | 3.314114 | 0
2018-01-28 17:34 | 92894.15 | 240.0016 | 3 | 8 | 4.245408 | 3.260135 | 0.8986079 | 0 | 3.774122 | 0
2018-01-28 17:36 | 93014.15 | 360.0011 | 3 | 8 | 4.271638 | 3.260022 | 1.007274 | 0 | 4.236937 | 0
2018-01-28 17:38 | 93134.15 | 480.0014 | 3 | 8 | 4.297601 | 3.260047 | 1.115945 | 0 | 4.702547 | 0
2018-01-28 17:40 | 93254.15 | 600.0001 | 3 | 8 | 4.326143 | 3.260114 | 1.224599 | 0 | 5.171197 | 0
2018-01-28 17:42 | 93374.15 | 720.0006 | 3 | 8 | 4.359093 | 3.260043 | 1.333274 | 0 | 5.643164 | 0
2018-01-28 17:44 | 93494.15 | 840.0008 | 3 | 8 | 4.387628 | 3.260047 | 1.441935 | 0 | 6.118348 | 0
2018-01-28 17:46 | 93614.15 | 960.0012 | 3 | 8 | 4.400297 | 3.048097 | 1.548198 | 0 | 6.585657 | 0
2018-01-28 17:48 | 93734.15 | 1080.0008 | 3 | 8 | 4.400233 | 2.790244 | 1.645252 | 0 | 7.012707 | 0
2018-01-28 17:50 | 93854.15 | 1200.0013 | 3 | 8 | 4.40028 | 2.558337 | 1.734416 | 0 | 7.405044 | 0
2018-01-28 17:52 | 93974.15 | 1320.0007 | 3 | 8 | 4.40007 | 2.372432 | 1.816597 | 0 | 7.766649 | 0
2018-01-28 17:54 | 94094.15 | 1440.0001 | 3 | 8 | 4.40025 | 2.186061 | 1.892741 | 0 | 8.101693 | 0
2018-01-28 17:56 | 94214.15 | 1560.0003 | 3 | 8 | 4.400341 | 2.028853 | 1.963341 | 0 | 8.412336 | 0
2018-01-28 17:58 | 94334.15 | 1680.0006 | 3 | 8 | 4.400007 | 1.895619 | 2.028849 | 0 | 8.700579 | 0
2018-01-28 18:00 | 94454.15 | 1800.0002 | 3 | 8 | 4.400269 | 1.770467 | 2.089959 | 0 | 8.969472 | 0
2018-01-28 18:02 | 94574.15 | 1920.0007 | 3 | 8 | 4.400251 | 1.663383 | 2.147009 | 0 | 9.220496 | 0
2018-01-28 18:04 | 94694.15 | 2040.0013 | 3 | 8 | 4.400301 | 1.533494 | 2.200258 | 0 | 9.454799 | 0
2018-01-28 18:06 | 94814.15 | 2160.0011 | 3 | 8 | 4.400016 | 1.446836 | 2.250015 | 0 | 9.673732 | 0
2018-01-28 18:08 | 94934.15 | 2280.0008 | 3 | 8 | 4.399967 | 1.340291 | 2.2964 | 0 | 9.877831 | 0
2018-01-28 18:10 | 95054.15 | 2400.0009 | 3 | 8 | 4.400136 | 1.258127 | 2.33974 | 0 | 10.06853 | 0
2018-01-28 18:12 | 95174.15 | 2520.0006 | 3 | 8 | 4.40013 | 1.167871 | 2.380208 | 0 | 10.2466 | 0
2018-01-28 18:14 | 95294.15 | 2640.0009 | 3 | 8 | 4.400207 | 1.095997 | 2.41797 | 0 | 10.41276 | 0
2018-01-28 18:16 | 95414.15 | 2760.0014 | 3 | 8 | 4.40016 | 1.022171 | 2.453234 | 0 | 10.56793 | 0
2018-01-28 18:18 | 95534.15 | 2880.0011 | 3 | 8 | 4.400227 | 0.9525747 | 2.486113 | 0 | 10.7126 | 0
2018-01-28 18:20 | 95654.15 | 3000.0001 | 3 | 8 | 4.400191 | 0.8887892 | 2.516781 | 0 | 10.84754 | 0
2018-01-28 18:22 | 95774.15 | 3120.0011 | 3 | 8 | 4.400136 | 0.8284931 | 2.545396 | 0 | 10.97346 | 0
2018-01-28 18:24 | 95894.15 | 3240.0016 | 3 | 8 | 4.400187 | 0.7737751 | 2.572084 | 0 | 11.09089 | 0
2018-01-28 18:26 | 96014.15 | 3360.0006 | 3 | 8 | 4.400136 | 0.7212706 | 2.596988 | 0 | 11.20047 | 0
2018-01-28 18:28 | 96134.15 | 3480.0016 | 3 | 8 | 4.400161 | 0.6737471 | 2.62023 | 0 | 11.30274 | 0
2018-01-28 18:30 | 96254.15 | 3600.0014 | 3 | 8 | 4.400138 | 0.6299238 | 2.641957 | 0 | 11.39834 | 0
2018-01-28 18:32 | 96374.15 | 3720.0012 | 3 | 8 | 4.400197 | 0.5895939 | 2.662275 | 0 | 11.48774 | 0
2018-01-28 18:34 | 96494.15 | 3840.0019 | 3 | 8 | 4.40015 | 0.5512085 | 2.681273 | 0 | 11.57133 | 0
2018-01-28 18:36 | 96614.15 | 3960 | 3 | 8 | 4.400132 | 0.5152941 | 2.69905 | 0 | 11.64955 | 0
2018-01-28 18:38 | 96734.15 | 4080.0014 | 3 | 8 | 4.400163 | 0.4824162 | 2.715689 | 0 | 11.72277 | 0
2018-01-28 18:40 | 96854.15 | 4200.0011 | 3 | 8 | 4.400115 | 0.4505672 | 2.731228 | 0 | 11.79114 | 0
2018-01-28 18:42 | 96974.15 | 4320.0001 | 3 | 8 | 4.400144 | 0.4172573 | 2.745745 | 0 | 11.85502 | 0
2018-01-28 18:44 | 97094.15 | 4440.001 | 3 | 8 | 4.400153 | 0.3891153 | 2.759254 | 0 | 11.91446 | 0
2018-01-28 18:46 | 97214.15 | 4560 | 3 | 8 | 4.400136 | 0.3725119 | 2.771761 | 0 | 11.96949 | 0
2018-01-28 18:48 | 97334.15 | 4680.001 | 3 | 8 | 4.400122 | 0.3450937 | 2.783741 | 0 | 12.02221 | 0
2018-01-28 18:50 | 97454.15 | 4800.0003 | 3 | 8 | 4.400094 | 0.3215475 | 2.794828 | 0 | 12.07099 | 0
2018-01-28 18:52 | 97574.15 | 4920.0004 | 3 | 8 | 4.400125 | 0.3020945 | 2.80522 | 0 | 12.11672 | 0
2018-01-28 18:54 | 97694.15 | 5040.0005 | 3 | 8 | 4.400189 | 0.2843504 | 2.814981 | 0 | 12.15967 | 0
2018-01-28 18:56 | 97814.15 | 5160.0014 | 3 | 8 | 4.400114 | 0.2661905 | 2.824148 | 0 | 12.20001 | 0
2018-01-28 18:58 | 97934.15 | 5280.001 | 3 | 8 | 4.400136 | 0.2509794 | 2.832764 | 0 | 12.23792 | 0
2018-01-28 19:00 | 98054.15 | 5400.0012 | 3 | 8 | 4.40014 | 0.2364254 | 2.840875 | 0 | 12.27361 | 0
2018-01-28 19:02 | 98174.15 | 5520.0009 | 3 | 8 | 4.400088 | 0.2226505 | 2.84853 | 0 | 12.30729 | 0
2018-01-28 19:04 | 98294.15 | 5640.0011 | 3 | 8 | 4.400072 | 0.2106962 | 2.85575 | 0 | 12.33906 | 0
2018-01-28 19:06 | 98414.15 | 5760.0006 | 3 | 8 | 4.400137 | 0.1999893 | 2.862585 | 0 | 12.36913 | 0
2018-01-28 19:08 | 98534.15 | 5880.0012 | 3 | 8 | 4.400081 | 0.1889772 | 2.869059 | 0 | 12.39762 | 0
2018-01-28 19:10 | 98654.15 | 6000.0009 | 3 | 8 | 4.400131 | 0.1794109 | 2.875196 | 0 | 12.42462 | 0
2018-01-28 19:12 | 98774.15 | 6120.0012 | 3 | 8 | 4.400069 | 0.169921875 | 2.881013 | 0 | 12.45022 | 0
2018-01-28 19:14 | 98894.15 | 6240.0015 | 3 | 8 | 4.400102 | 0.1616335 | 2.886534 | 0 | 12.47451 | 0
2018-01-28 19:16 | 99014.15 | 6360.0011 | 3 | 8 | 4.400109 | 0.153862 | 2.891784 | 0 | 12.49761 | 0
2018-01-28 19:18 | 99134.15 | 6480.0004 | 3 | 8 | 4.399955 | 0.1467056 | 2.89678 | 0 | 12.5196 | 0
2018-01-28 19:20 | 99254.15 | 6600.0005 | 3 | 8 | 4.400108 | 0.1421509 | 2.901614 | 0 | 12.54086 | 0
2018-01-28 19:22 | 99374.15 | 6720.0016 | 3 | 8 | 4.400091 | 0.1347094 | 2.906229 | 0 | 12.56117 | 0
2018-01-28 19:24 | 99494.15 | 6840.0011 | 3 | 8 | 4.400103 | 0.1287422 | 2.910618 | 0 | 12.58048 | 0
2018-01-28 19:26 | 99614.15 | 6960.0009 | 3 | 8 | 4.400088 | 0.1224079 | 2.914804 | 0 | 12.5989 | 0
2018-01-28 19:28 | 99734.15 | 7080.0011 | 3 | 8 | 4.400108 | 0.1170702 | 2.918789 | 0 | 12.61643 | 0
2018-01-28 19:30 | 99854.15 | 7200.0004 | 3 | 8 | 4.400095 | 0.1117287 | 2.922595 | 0 | 12.63318 | 0
2018-01-28 19:32 | 99974.15 | 7320.0011 | 3 | 8 | 4.400048 | 0.1065359 | 2.926225 | 0 | 12.64915 | 0
2018-01-28 19:34 | 100094.1 | 7440 | 3 | 8 | 4.400096 | 0.1018696 | 2.929698 | 0 | 12.66443 | 0
2018-01-28 19:36 | 100214.2 | 7560.0006 | 3 | 8 | 4.399959 | 0.09614468 | 2.933006 | 0 | 12.67899 | 0
2018-01-28 19:38 | 100334.2 | 7680.0011 | 3 | 8 | 4.400054 | 0.09264755 | 2.936164 | 0 | 12.69289 | 0
2018-01-28 19:40 | 100454.2 | 7800.0009 | 3 | 8 | 4.400079 | 0.08871746 | 2.939185 | 0 | 12.70618 | 0
2018-01-28 19:42 | 100574.2 | 7920.0008 | 3 | 8 | 4.400054 | 0.0844059 | 2.942064 | 0 | 12.71885 | 0
2018-01-28 19:44 | 100664 | 8009.871 | 3 | 8 | 4.400081 | 0.0814991 | 2.944137 | 0 | 12.72797 | 0
2018-01-28 19:46 | 100784.1 | 120.0001 | 4 | 8 | 4.387754 | 0 | 2.944137 | 0 | 12.72797 | 0
2018-01-28 19:48 | 100904.1 | 240.0004 | 4 | 8 | 4.386143 | 0 | 2.944137 | 0 | 12.72797 | 0
2018-01-28 19:49 | 100964.1 | 300.0023 | 4 | 8 | 4.385605 | 0 | 2.944137 | 0 | 12.72797 | 0
2018-01-28 19:51 | 101084.1 | 120.0003 | 5 | 8 | 3.946607 | -3.25981 | 2.944137 | 0.1086512 | 12.72797 | 0.4343265
2018-01-28 19:53 | 101204.1 | 240.0013 | 5 | 8 | 3.901468 | -3.259946 | 2.944137 | 0.2173027 | 12.72797 | 0.8605319
2018-01-28 19:55 | 101324.1 | 360.0011 | 5 | 8 | 3.859009 | -3.259878 | 2.944137 | 0.325964 | 12.72797 | 1.282171
2018-01-28 19:57 | 101444.1 | 480.0016 | 5 | 8 | 3.818451 | -3.259957 | 2.944137 | 0.4346175 | 12.72797 | 1.699245
2018-01-28 19:59 | 101564.1 | 600.0024 | 5 | 8 | 3.777991 | -3.259923 | 2.944137 | 0.5432773 | 12.72797 | 2.111919
2018-01-28 20:01 | 101684.1 | 720.0002 | 5 | 8 | 3.738106 | -3.259903 | 2.944137 | 0.651935 | 12.72797 | 2.520265
2018-01-28 20:03 | 101804.1 | 840.0015 | 5 | 8 | 3.696682 | -3.259888 | 2.944137 | 0.7605916 | 12.72797 | 2.924298
2018-01-28 20:05 | 101924.1 | 960.0015 | 5 | 8 | 3.659688 | -3.259944 | 2.944137 | 0.8692552 | 12.72797 | 3.323993
2018-01-28 20:07 | 102044.1 | 1080.0015 | 5 | 8 | 3.624453 | -3.259912 | 2.944137 | 0.9779111 | 12.72797 | 3.71971
2018-01-28 20:09 | 102164.1 | 1200.0011 | 5 | 8 | 3.591965 | -3.259928 | 2.944137 | 1.086573 | 12.72797 | 4.11178
2018-01-28 20:11 | 102284.1 | 1320.0013 | 5 | 8 | 3.562018 | -3.259967 | 2.944137 | 1.195238 | 12.72797 | 4.500448
2018-01-28 20:13 | 102404.1 | 1440.0002 | 5 | 8 | 3.533851 | -3.25988 | 2.944137 | 1.303898 | 12.72797 | 4.885946
2018-01-28 20:15 | 102524.1 | 1560.001 | 5 | 8 | 3.507751 | -3.259931 | 2.944137 | 1.41255 | 12.72797 | 5.268473
2018-01-28 20:17 | 102644.1 | 1680.0003 | 5 | 8 | 3.483024 | -3.259916 | 2.944137 | 1.521207 | 12.72797 | 5.648254
2018-01-28 20:19 | 102764.1 | 1800.0005 | 5 | 8 | 3.45974 | -3.259874 | 2.944137 | 1.629867 | 12.72797 | 6.025438
2018-01-28 20:21 | 102884.1 | 1920.0016 | 5 | 8 | 3.437087 | -3.259844 | 2.944137 | 1.738535 | 12.72797 | 6.400165
2018-01-28 20:23 | 103004.1 | 2040.0004 | 5 | 8 | 3.415213 | -3.259946 | 2.944137 | 1.847188 | 12.72797 | 6.772418
2018-01-28 20:25 | 103124.1 | 2160.0006 | 5 | 8 | 3.393336 | -3.259975 | 2.944137 | 1.955846 | 12.72797 | 7.142335
2018-01-28 20:27 | 103244.1 | 2280 | 5 | 8 | 3.370855 | -3.260068 | 2.944137 | 2.064511 | 12.72797 | 7.509864
2018-01-28 20:29 | 103364.1 | 2400.001 | 5 | 8 | 3.346588 | -3.259977 | 2.944137 | 2.173167 | 12.72797 | 7.87482
2018-01-28 20:31 | 103484.1 | 2520.0011 | 5 | 8 | 3.320534 | -3.259887 | 2.944137 | 2.281829 | 12.72797 | 8.237053
2018-01-28 20:33 | 103604.1 | 2640.0001 | 5 | 8 | 3.290996 | -3.259986 | 2.944137 | 2.390485 | 12.72797 | 8.596265
2018-01-28 20:35 | 103724.1 | 2760.0002 | 5 | 8 | 3.257661 | -3.259883 | 2.944137 | 2.499143 | 12.72797 | 8.952089
2018-01-28 20:37 | 103844.1 | 2880.0006 | 5 | 8 | 3.218566 | -3.259849 | 2.944137 | 2.607799 | 12.72797 | 9.303994
2018-01-28 20:39 | 103964.1 | 3000.0001 | 5 | 8 | 3.170423 | -3.259944 | 2.944137 | 2.716453 | 12.72797 | 9.651191
2018-01-28 20:41 | 104084.1 | 3120.0007 | 5 | 8 | 3.108777 | -3.26024 | 2.944137 | 2.825115 | 12.72797 | 9.992526
2018-01-28 20:43 | 104204.1 | 3240.0005 | 5 | 8 | 3.021017 | -3.260153 | 2.944137 | 2.933778 | 12.72797 | 10.32589
2018-01-28 20:43 | 104226.4 | 3262.3067 | 5 | 8 | 2.999996 | -3.259833 | 2.944137 | 2.953974 | 12.72797 | 10.38669
2018-01-28 20:45 | 104346.5 | 120.0006 | 6 | 8 | 3.632898 | 0 | 2.944137 | 2.953974 | 12.72797 | 10.38669
2018-01-28 20:47 | 104466.5 | 240.0003 | 6 | 8 | 3.673337 | 0 | 2.944137 | 2.953974 | 12.72797 | 10.38669
2018-01-28 20:48 | 104526.5 | 300.0036 | 6 | 8 | 3.682125 | 0 | 2.944137 | 2.953974 | 12.72797 | 10.38669
2018-01-28 20:48 | 104526.5 | 0.0026 | 7 | 9 | 3.682097 | 0 | 0 | 0 | 0 | 0
2018-01-28 20:48 | 104528.4 | 1.864 | 2 | 9 | 4.160722 | 3.161216 | 0.001920163 | 0 | 0.007758575 | 0
2018-01-28 20:50 | 104648.5 | 120.0012 | 3 | 9 | 4.079908 | 3.260125 | 0.1101198 | 0 | 0.4544549 | 0
2018-01-28 20:52 | 104768.5 | 240.0014 | 3 | 9 | 4.111011 | 3.260009 | 0.218774 | 0 | 0.9013499 | 0
2018-01-28 20:54 | 104888.5 | 360.0011 | 3 | 9 | 4.143551 | 3.260015 | 0.3274475 | 0 | 1.349958 | 0
2018-01-28 20:56 | 105008.5 | 480.0004 | 3 | 9 | 4.171366 | 3.260041 | 0.4361077 | 0 | 1.801829 | 0
2018-01-28 20:58 | 105128.5 | 600.0014 | 3 | 9 | 4.311671 | 3.260034 | 0.5447714 | 0 | 2.258852 | 0
2018-01-28 21:00 | 105248.5 | 720.0012 | 3 | 9 | 4.341313 | 3.260024 | 0.6523198 | 0 | 2.728784 | 0
2018-01-28 21:02 | 105368.5 | 840.0007 | 3 | 9 | 4.228369 | 3.260108 | 0.7606702 | 0 | 3.198873 | 0
2018-01-28 21:04 | 105488.5 | 960.0009 | 3 | 9 | 4.39992 | 1.975986 | 0.844858 | 0 | 3.561722 | 0
2018-01-28 21:06 | 105608.5 | 1080.0005 | 3 | 9 | 4.399906 | 1.971434 | 0.9113773 | 0 | 3.854407 | 0
2018-01-28 21:08 | 105728.5 | 1200.0003 | 3 | 9 | 4.399976 | 1.93065 | 0.9760579 | 0 | 4.139002 | 0
2018-01-28 21:10 | 105848.5 | 1320.0001 | 3 | 9 | 4.40009 | 1.881118 | 1.039928 | 0 | 4.420029 | 0
2018-01-28 21:12 | 105968.5 | 1440.0013 | 3 | 9 | 4.399909 | 1.591683 | 1.096108 | 0 | 4.667222 | 0
2018-01-28 21:14 | 106088.5 | 1560.0012 | 3 | 9 | 4.399977 | 1.532267 | 1.147805 | 0 | 4.894689 | 0
2018-01-28 21:16 | 106208.5 | 1680.0003 | 3 | 9 | 4.400002 | 1.507271 | 1.198506 | 0 | 5.117774 | 0
2018-01-28 21:18 | 106328.5 | 1800.0013 | 3 | 9 | 4.400015 | 1.378976 | 1.248618 | 0 | 5.338268 | 0
2018-01-28 21:20 | 106448.5 | 1920.0009 | 3 | 9 | 4.399988 | 1.697443 | 1.30631 | 0 | 5.592111 | 0
2018-01-28 21:22 | 106568.5 | 2040.0014 | 3 | 9 | 4.360127 | 3.26006 | 1.394158 | 0 | 5.975458 | 0
2018-01-28 21:24 | 106688.5 | 2160.0005 | 3 | 9 | 4.388113 | 3.260093 | 1.502482 | 0 | 6.450896 | 0
2018-01-28 21:26 | 106808.5 | 2280.0005 | 3 | 9 | 4.40028 | 3.180507 | 1.610772 | 0 | 6.926212 | 0
2018-01-28 21:28 | 106928.5 | 2400.001 | 3 | 9 | 4.400229 | 2.855794 | 1.711443 | 0 | 7.369187 | 0
2018-01-28 21:30 | 107048.5 | 2520.0005 | 3 | 9 | 4.400171 | 2.588473 | 1.802106 | 0 | 7.768121 | 0
2018-01-28 21:32 | 107168.5 | 2640.001 | 3 | 9 | 4.400143 | 2.361415 | 1.884626 | 0 | 8.131225 | 0
2018-01-28 21:34 | 107288.5 | 2760.0011 | 3 | 9 | 4.400205 | 2.166751 | 1.960009 | 0 | 8.462927 | 0
2018-01-28 21:36 | 107408.5 | 2880.0006 | 3 | 9 | 4.40021 | 1.994273 | 2.029283 | 0 | 8.767746 | 0
2018-01-28 21:38 | 107528.5 | 3000.0012 | 3 | 9 | 4.400217 | 1.838711 | 2.093137 | 0 | 9.048717 | 0
2018-01-28 21:40 | 107648.5 | 3120.0011 | 3 | 9 | 4.400226 | 1.701905 | 2.152097 | 0 | 9.308158 | 0
2018-01-28 21:42 | 107768.5 | 3240.0008 | 3 | 9 | 4.400224 | 1.578485 | 2.206728 | 0 | 9.548545 | 0
2018-01-28 21:44 | 107888.5 | 3360.0013 | 3 | 9 | 4.4002 | 1.466696 | 2.257457 | 0 | 9.771761 | 0
2018-01-28 21:46 | 108008.5 | 3480.0012 | 3 | 9 | 4.400209 | 1.36557 | 2.304611 | 0 | 9.979251 | 0
2018-01-28 21:48 | 108128.5 | 3600.0029 | 3 | 9 | 4.400216 | 1.271333 | 2.348527 | 0 | 10.17249 | 0
2018-01-28 21:50 | 108248.5 | 3720.0015 | 3 | 9 | 4.400183 | 1.183585 | 2.389409 | 0 | 10.35238 | 0
2018-01-28 21:52 | 108368.5 | 3840.0012 | 3 | 9 | 4.400144 | 1.103735 | 2.427531 | 0 | 10.52012 | 0
2018-01-28 21:54 | 108488.5 | 3960.0005 | 3 | 9 | 4.400184 | 1.030839 | 2.463097 | 0 | 10.67662 | 0
2018-01-28 21:56 | 108608.5 | 4080.0004 | 3 | 9 | 4.400185 | 0.9618149 | 2.496292 | 0 | 10.82268 | 0
2018-01-28 21:58 | 108728.5 | 4200.0001 | 3 | 9 | 4.400166 | 0.8968296 | 2.527241 | 0 | 10.95886 | 0
2018-01-28 22:00 | 108848.5 | 4320.0011 | 3 | 9 | 4.399945 | 0.835804 | 2.556117 | 0 | 11.08592 | 0
2018-01-28 22:02 | 108968.5 | 4440 | 3 | 9 | 4.400166 | 0.7804041 | 2.583097 | 0 | 11.20464 | 0
2018-01-28 22:04 | 109088.5 | 4560.0003 | 3 | 9 | 4.400155 | 0.7312889 | 2.608264 | 0 | 11.31538 | 0
2018-01-28 22:06 | 109208.5 | 4680.0008 | 3 | 9 | 4.400203 | 0.6822319 | 2.631811 | 0 | 11.41899 | 0
2018-01-28 22:08 | 109328.5 | 4800.0004 | 3 | 9 | 4.400177 | 0.6352577 | 2.653755 | 0 | 11.51554 | 0
2018-01-28 22:10 | 109448.5 | 4920.0009 | 3 | 9 | 4.400114 | 0.5920925 | 2.674218 | 0 | 11.60559 | 0
2018-01-28 22:12 | 109568.5 | 5040.0003 | 3 | 9 | 4.400115 | 0.5530195 | 2.693299 | 0 | 11.68955 | 0
2018-01-28 22:14 | 109688.5 | 5160.0008 | 3 | 9 | 4.400092 | 0.5161848 | 2.711114 | 0 | 11.76793 | 0
2018-01-28 22:16 | 109808.5 | 5280.0015 | 3 | 9 | 4.400162 | 0.4824247 | 2.727749 | 0 | 11.84113 | 0
2018-01-28 22:18 | 109928.5 | 5400.001 | 3 | 9 | 4.400151 | 0.4502668 | 2.74329 | 0 | 11.90951 | 0
2018-01-28 22:20 | 110048.5 | 5520.0011 | 3 | 9 | 4.400079 | 0.4194126 | 2.757797 | 0 | 11.97335 | 0
2018-01-28 22:22 | 110168.5 | 5640.0014 | 3 | 9 | 4.400113 | 0.3924389 | 2.771342 | 0 | 12.03294 | 0
2018-01-28 22:24 | 110288.5 | 5760.0004 | 3 | 9 | 4.400178 | 0.3671322 | 2.784 | 0 | 12.08864 | 0
2018-01-28 22:26 | 110408.5 | 5880.0001 | 3 | 9 | 4.400161 | 0.3435669 | 2.795841 | 0 | 12.14075 | 0
2018-01-28 22:28 | 110528.5 | 6000.0002 | 3 | 9 | 4.400147 | 0.3218889 | 2.806921 | 0 | 12.1895 | 0
2018-01-28 22:30 | 110648.5 | 6120.0013 | 3 | 9 | 4.400116 | 0.302146 | 2.817315 | 0 | 12.23523 | 0
2018-01-28 22:32 | 110768.5 | 6240.0015 | 3 | 9 | 4.400189 | 0.2840891 | 2.827077 | 0 | 12.27819 | 0
2018-01-28 22:34 | 110888.5 | 6360.0008 | 3 | 9 | 4.400125 | 0.2666082 | 2.83624 | 0 | 12.31851 | 0
2018-01-28 22:36 | 111008.5 | 6480.0006 | 3 | 9 | 4.400089 | 0.2506294 | 2.844862 | 0 | 12.35644 | 0
2018-01-28 22:38 | 111128.5 | 6600.0011 | 3 | 9 | 4.400085 | 0.2361803 | 2.852978 | 0 | 12.39215 | 0
2018-01-28 22:40 | 111248.5 | 6720.0001 | 3 | 9 | 4.40015 | 0.2233801 | 2.860634 | 0 | 12.42585 | 0
2018-01-28 22:42 | 111368.5 | 6840.0003 | 3 | 9 | 4.400171 | 0.2116632 | 2.867871 | 0 | 12.45769 | 0
2018-01-28 22:44 | 111488.5 | 6960.0001 | 3 | 9 | 4.400071 | 0.1988583 | 2.87471 | 0 | 12.48778 | 0
2018-01-28 22:46 | 111608.5 | 7080.0004 | 3 | 9 | 4.400042 | 0.1887102 | 2.881179 | 0 | 12.51624 | 0
2018-01-28 22:48 | 111728.5 | 7200.0001 | 3 | 9 | 4.400156 | 0.1797132 | 2.887324 | 0 | 12.54328 | 0
2018-01-28 22:50 | 111848.5 | 7320.0006 | 3 | 9 | 4.400115 | 0.1702538 | 2.893153 | 0 | 12.56893 | 0
2018-01-28 22:52 | 111968.5 | 7440.0012 | 3 | 9 | 4.400156 | 0.1623993 | 2.898691 | 0 | 12.5933 | 0
2018-01-28 22:54 | 112088.5 | 7560.0001 | 3 | 9 | 4.400097 | 0.1536283 | 2.903951 | 0 | 12.61644 | 0
2018-01-28 22:56 | 112208.5 | 7680.0015 | 3 | 9 | 4.400091 | 0.1465044 | 2.908955 | 0 | 12.63846 | 0
2018-01-28 22:58 | 112328.5 | 7800.0019 | 3 | 9 | 4.400107 | 0.1390629 | 2.913711 | 0 | 12.65939 | 0
2018-01-28 23:00 | 112448.5 | 7920 | 3 | 9 | 4.400153 | 0.1326933 | 2.918231 | 0 | 12.67928 | 0
2018-01-28 23:02 | 112568.5 | 8040.0001 | 3 | 9 | 4.400153 | 0.1261826 | 2.922525 | 0 | 12.69817 | 0
2018-01-28 23:04 | 112688.5 | 8160.0014 | 3 | 9 | 4.400102 | 0.1199207 | 2.926616 | 0 | 12.71617 | 0
2018-01-28 23:06 | 112808.5 | 8280.0001 | 3 | 9 | 4.400079 | 0.1141663 | 2.930511 | 0 | 12.73331 | 0
2018-01-28 23:08 | 112928.5 | 8400.0003 | 3 | 9 | 4.400125 | 0.1091948 | 2.934227 | 0 | 12.74966 | 0
2018-01-28 23:10 | 113048.5 | 8520.0003 | 3 | 9 | 4.400005 | 0.1032972 | 2.937769 | 0 | 12.76524 | 0
2018-01-28 23:12 | 113168.5 | 8640.0002 | 3 | 9 | 4.400098 | 0.0993309 | 2.941152 | 0 | 12.78013 | 0
2018-01-28 23:14 | 113288.5 | 8760.0009 | 3 | 9 | 4.400017 | 0.09467697 | 2.944373 | 0 | 12.7943 | 0
2018-01-28 23:16 | 113408.5 | 8880.0004 | 3 | 9 | 4.400059 | 0.09077358 | 2.947471 | 0 | 12.80793 | 0
2018-01-28 23:18 | 113528.5 | 9000.0015 | 3 | 9 | 4.400066 | 0.08695316 | 2.950438 | 0 | 12.82099 | 0
2018-01-28 23:20 | 113648.5 | 9120.0005 | 3 | 9 | 4.400115 | 0.08371544 | 2.953283 | 0 | 12.83351 | 0
2018-01-28 23:21 | 113709.6 | 9181.1782 | 3 | 9 | 4.400046 | 0.08149815 | 2.954687 | 0 | 12.83968 | 0
2018-01-28 23:23 | 113829.7 | 120.0011 | 4 | 9 | 4.387789 | 0 | 2.954687 | 0 | 12.83968 | 0
2018-01-28 23:25 | 113949.7 | 240 | 4 | 9 | 4.386178 | 0 | 2.954687 | 0 | 12.83968 | 0
2018-01-28 23:26 | 114009.7 | 300.0017 | 4 | 9 | 4.385605 | 0 | 2.954687 | 0 | 12.83968 | 0
2018-01-28 23:28 | 114129.8 | 120.0006 | 5 | 9 | 3.952318 | -3.259914 | 2.954687 | 0.1086515 | 12.83968 | 0.4348398
2018-01-28 23:30 | 114249.8 | 240.0015 | 5 | 9 | 3.907557 | -3.259764 | 2.954687 | 0.2173171 | 12.83968 | 0.8618284
2018-01-28 23:32 | 114369.8 | 360.0008 | 5 | 9 | 3.867357 | -3.259957 | 2.954687 | 0.3259807 | 12.83968 | 1.284194
2018-01-28 23:34 | 114489.8 | 480.0013 | 5 | 9 | 3.825351 | -3.259951 | 2.954687 | 0.4346399 | 12.83968 | 1.702139
2018-01-28 23:36 | 114609.8 | 600.0001 | 5 | 9 | 3.784476 | -3.259905 | 2.954687 | 0.5432932 | 12.83968 | 2.115541
2018-01-28 23:38 | 114729.8 | 720.0005 | 5 | 9 | 3.74482 | -3.259863 | 2.954687 | 0.6519526 | 12.83968 | 2.5246
2018-01-28 23:40 | 114849.8 | 840.0001 | 5 | 9 | 3.705335 | -3.259924 | 2.954687 | 0.7606162 | 12.83968 | 2.929374
2018-01-28 23:42 | 114969.8 | 960.0007 | 5 | 9 | 3.667124 | -3.259937 | 2.954687 | 0.8692803 | 12.83968 | 3.32992
2018-01-28 23:44 | 115089.8 | 1080.0008 | 5 | 9 | 3.631053 | -3.259926 | 2.954687 | 0.9779379 | 12.83968 | 3.726395
2018-01-28 23:46 | 115209.8 | 1200.0009 | 5 | 9 | 3.595421 | -3.259936 | 2.954687 | 1.086591 | 12.83968 | 4.119042
2018-01-28 23:48 | 115329.8 | 1320.0007 | 5 | 9 | 3.566346 | -3.259876 | 2.954687 | 1.19525 | 12.83968 | 4.508076
2018-01-28 23:50 | 115449.8 | 1440.0013 | 5 | 9 | 3.537351 | -3.259967 | 2.954687 | 1.303914 | 12.83968 | 4.894013
2018-01-28 23:52 | 115569.8 | 1560.0006 | 5 | 9 | 3.510856 | -3.259837 | 2.954687 | 1.41257 | 12.83968 | 5.276909
2018-01-28 23:54 | 115689.8 | 1680.0014 | 5 | 9 | 3.485983 | -3.25993 | 2.954687 | 1.52123 | 12.83968 | 5.657032
2018-01-28 23:56 | 115809.8 | 1800.001 | 5 | 9 | 3.462574 | -3.259892 | 2.954687 | 1.629892 | 12.83968 | 6.034546
2018-01-28 23:58 | 115929.8 | 1920.0002 | 5 | 9 | 3.43973 | -3.25991 | 2.954687 | 1.738544 | 12.83968 | 6.409513
2018-01-29 | 116049.8 | 2040.0009 | 5 | 9 | 3.417392 | -3.259923 | 2.954687 | 1.847206 | 12.83968 | 6.782069
2018-01-29 00:02 | 116169.8 | 2160.001 | 5 | 9 | 3.395211 | -3.259894 | 2.954687 | 1.955858 | 12.83968 | 7.152169
2018-01-29 00:04 | 116289.8 | 2280.0012 | 5 | 9 | 3.372365 | -3.259888 | 2.954687 | 2.06452 | 12.83968 | 7.519866
2018-01-29 00:06 | 116409.8 | 2400.0004 | 5 | 9 | 3.348324 | -3.259944 | 2.954687 | 2.173183 | 12.83968 | 7.885026
2018-01-29 00:08 | 116529.8 | 2520.0014 | 5 | 9 | 3.321756 | -3.259885 | 2.954687 | 2.281839 | 12.83968 | 8.247423
2018-01-29 00:10 | 116649.8 | 2640.0005 | 5 | 9 | 3.292169 | -3.259957 | 2.954687 | 2.390491 | 12.83968 | 8.606767
2018-01-29 00:12 | 116769.8 | 2760.0013 | 5 | 9 | 3.258742 | -3.259914 | 2.954687 | 2.499141 | 12.83968 | 8.962688
2018-01-29 00:14 | 116889.8 | 2880.0003 | 5 | 9 | 3.219588 | -3.259901 | 2.954687 | 2.607811 | 12.83968 | 9.314744
2018-01-29 00:16 | 117009.8 | 3000.0013 | 5 | 9 | 3.172199 | -3.259906 | 2.954687 | 2.716472 | 12.83968 | 9.662122
2018-01-29 00:18 | 117129.8 | 3120.0001 | 5 | 9 | 3.10887 | -3.259896 | 2.954687 | 2.825124 | 12.83968 | 10.00352
2018-01-29 00:20 | 117249.8 | 3240.0001 | 5 | 9 | 3.018684 | -3.259887 | 2.954687 | 2.933779 | 12.83968 | 10.33674
2018-01-29 00:21 | 117269.1 | 3259.3123 | 5 | 9 | 2.999997 | -3.259912 | 2.954687 | 2.95127 | 12.83968 | 10.38938
2018-01-29 00:23 | 117389.1 | 120.0013 | 6 | 9 | 3.632503 | 0 | 2.954687 | 2.951279 | 12.83968 | 10.38941
2018-01-29 00:25 | 117509.1 | 240.0001 | 6 | 9 | 3.673229 | 0 | 2.954687 | 2.951279 | 12.83968 | 10.38941
2018-01-29 00:26 | 117569.1 | 300.0017 | 6 | 9 | 3.682105 | 0 | 2.954687 | 2.951279 | 12.83968 | 10.38941
2018-01-29 00:26 | 117569.1 | 0.0028 | 7 | 10 | 3.682193 | 0 | 0 | 0 | 0 | 0
2018-01-29 00:26 | 117571.9 | 2.6738 | 2 | 10 | 4.160148 | 3.24129 | 0.002988331 | 0 | 0.01212421 | 0
2018-01-29 00:28 | 117691.9 | 120.0007 | 3 | 10 | 4.399939 | 2.502515 | 0.09023122 | 0 | 0.3958884 | 0
2018-01-29 00:30 | 117811.9 | 240.0021 | 3 | 10 | 4.368424 | 3.260077 | 0.1763935 | 0 | 0.7746602 | 0
2018-01-29 00:32 | 117931.9 | 360.0003 | 3 | 10 | 4.399753 | 2.982688 | 0.2766728 | 0 | 1.215651 | 0
2018-01-29 00:34 | 118051.9 | 480.0011 | 3 | 10 | 4.372744 | 3.260045 | 0.3809637 | 0 | 1.6741 | 0
2018-01-29 00:36 | 118171.9 | 600.0015 | 3 | 10 | 4.31035 | 3.260049 | 0.4896269 | 0 | 2.137625 | 0
2018-01-29 00:38 | 118291.9 | 720.0005 | 3 | 10 | 4.33767 | 3.260066 | 0.5982951 | 0 | 2.607578 | 0
2018-01-29 00:40 | 118411.9 | 840.0003 | 3 | 10 | 4.258528 | 3.260079 | 0.7069541 | 0 | 3.077411 | 0
2018-01-29 00:42 | 118531.9 | 960.0016 | 3 | 10 | 4.23912 | 3.260034 | 0.8156176 | 0 | 3.539004 | 0
2018-01-29 00:44 | 118651.9 | 1080.0003 | 3 | 10 | 4.243406 | 3.260051 | 0.9242762 | 0 | 3.999398 | 0
2018-01-29 00:46 | 118771.9 | 1200.0013 | 3 | 10 | 4.268569 | 3.260011 | 1.032937 | 0 | 4.461822 | 0
2018-01-29 00:48 | 118891.9 | 1320.0007 | 3 | 10 | 4.295757 | 3.260102 | 1.141613 | 0 | 4.927179 | 0
2018-01-29 00:50 | 119011.9 | 1440.0008 | 3 | 10 | 4.3251 | 3.260098 | 1.250279 | 0 | 5.395549 | 0
2018-01-29 00:52 | 119131.9 | 1560.0014 | 3 | 10 | 4.356735 | 3.260024 | 1.358932 | 0 | 5.867184 | 0
2018-01-29 00:54 | 119251.9 | 1680.0004 | 3 | 10 | 4.389793 | 3.259982 | 1.467608 | 0 | 6.342472 | 0
2018-01-29 00:56 | 119371.9 | 1800.0009 | 3 | 10 | 4.400271 | 3.030435 | 1.573425 | 0 | 6.807917 | 0
2018-01-29 00:58 | 119491.9 | 1920.0012 | 3 | 10 | 4.400251 | 2.768615 | 1.669955 | 0 | 7.232673 | 0
2018-01-29 01:00 | 119611.9 | 2040.0004 | 3 | 10 | 4.400256 | 2.539357 | 1.758323 | 0 | 7.621514 | 0
2018-01-29 01:02 | 119731.9 | 2160.0004 | 3 | 10 | 4.400245 | 2.33854 | 1.83957 | 0 | 7.979019 | 0
2018-01-29 01:04 | 119851.9 | 2280.0011 | 3 | 10 | 4.400218 | 2.160077 | 1.91446 | 0 | 8.308553 | 0
2018-01-29 01:06 | 119971.9 | 2400.0013 | 3 | 10 | 4.40018 | 2.003532 | 1.98381 | 0 | 8.613708 | 0
2018-01-29 01:08 | 120091.9 | 2520.0015 | 3 | 10 | 4.400214 | 1.864516 | 2.048252 | 0 | 8.897266 | 0
2018-01-29 01:10 | 120211.9 | 2640.0015 | 3 | 10 | 4.400179 | 1.736907 | 2.10825 | 0 | 9.161274 | 0
2018-01-29 01:12 | 120331.9 | 2760.0009 | 3 | 10 | 4.400177 | 1.621273 | 2.164198 | 0 | 9.407455 | 0
2018-01-29 01:14 | 120451.9 | 2880.0003 | 3 | 10 | 4.400185 | 1.514063 | 2.216439 | 0 | 9.637323 | 0
2018-01-29 01:16 | 120571.9 | 3000.0005 | 3 | 10 | 4.400196 | 1.415291 | 2.265237 | 0 | 9.852046 | 0
2018-01-29 01:18 | 120691.9 | 3120.0007 | 3 | 10 | 4.400242 | 1.324396 | 2.310882 | 0 | 10.05289 | 0
2018-01-29 01:20 | 120811.9 | 3240.0003 | 3 | 10 | 4.400238 | 1.23957 | 2.353585 | 0 | 10.2408 | 0
2018-01-29 01:22 | 120931.9 | 3360.0019 | 3 | 10 | 4.400198 | 1.159602 | 2.393545 | 0 | 10.41663 | 0
2018-01-29 01:24 | 121051.9 | 3480.0008 | 3 | 10 | 4.400181 | 1.084656 | 2.430925 | 0 | 10.58111 | 0
2018-01-29 01:26 | 121171.9 | 3600.0013 | 3 | 10 | 4.400139 | 1.014266 | 2.465904 | 0 | 10.73502 | 0
2018-01-29 01:28 | 121291.9 | 3720.0014 | 3 | 10 | 4.400221 | 0.9496899 | 2.498624 | 0 | 10.87899 | 0
2018-01-29 01:30 | 121411.9 | 3840.0006 | 3 | 10 | 4.400227 | 0.8887415 | 2.529236 | 0 | 11.01369 | 0
2018-01-29 01:32 | 121531.9 | 3960.0008 | 3 | 10 | 4.400195 | 0.8303576 | 2.557858 | 0 | 11.13963 | 0
2018-01-29 01:34 | 121651.9 | 4080.0009 | 3 | 10 | 4.400195 | 0.7760086 | 2.58461 | 0 | 11.25735 | 0
2018-01-29 01:36 | 121771.9 | 4200.0011 | 3 | 10 | 4.400231 | 0.7257299 | 2.609623 | 0 | 11.36741 | 0
2018-01-29 01:38 | 121891.9 | 4320.0001 | 3 | 10 | 4.400159 | 0.677659 | 2.633 | 0 | 11.47027 | 0
2018-01-29 01:40 | 122011.9 | 4440.0015 | 3 | 10 | 4.400156 | 0.6323891 | 2.654836 | 0 | 11.56635 | 0
2018-01-29 01:42 | 122131.9 | 4560.002 | 3 | 10 | 4.400186 | 0.5900211 | 2.675192 | 0 | 11.65592 | 0
2018-01-29 01:44 | 122251.9 | 4680.001 | 3 | 10 | 4.400173 | 0.5502272 | 2.694178 | 0 | 11.73946 | 0
2018-01-29 01:46 | 122371.9 | 4800.0015 | 3 | 10 | 4.400193 | 0.5130749 | 2.711874 | 0 | 11.81733 | 0
2018-01-29 01:48 | 122491.9 | 4920.0014 | 3 | 10 | 4.400146 | 0.4781046 | 2.728389 | 0 | 11.89 | 0
2018-01-29 01:50 | 122611.9 | 5040.0019 | 3 | 10 | 4.400113 | 0.4459105 | 2.743796 | 0 | 11.95779 | 0
2018-01-29 01:52 | 122731.9 | 5160.0009 | 3 | 10 | 4.400159 | 0.417408 | 2.75818 | 0 | 12.02108 | 0
2018-01-29 01:54 | 122851.9 | 5280.0003 | 3 | 10 | 4.400102 | 0.3896294 | 2.771619 | 0 | 12.08022 | 0
2018-01-29 01:56 | 122971.9 | 5400.0004 | 3 | 10 | 4.400173 | 0.3651648 | 2.784191 | 0 | 12.13554 | 0
2018-01-29 01:58 | 123091.9 | 5520.001 | 3 | 10 | 4.400125 | 0.3419323 | 2.795969 | 0 | 12.18736 | 0
2018-01-29 02:00 | 123211.9 | 5640.0009 | 3 | 10 | 4.400156 | 0.321146 | 2.807015 | 0 | 12.23596 | 0
2018-01-29 02:02 | 123331.9 | 5760.0014 | 3 | 10 | 4.400103 | 0.3014421 | 2.817388 | 0 | 12.28161 | 0
2018-01-29 02:04 | 123451.9 | 5880.0019 | 3 | 10 | 4.400125 | 0.2836237 | 2.827138 | 0 | 12.32451 | 0
2018-01-29 02:06 | 123571.9 | 6000.0013 | 3 | 10 | 4.400091 | 0.266716 | 2.836316 | 0 | 12.36489 | 0
2018-01-29 02:08 | 123691.9 | 6120.0006 | 3 | 10 | 4.40009 | 0.2514429 | 2.844955 | 0 | 12.40291 | 0
2018-01-29 02:10 | 123811.9 | 6240.0005 | 3 | 10 | 4.400175 | 0.2378883 | 2.853103 | 0 | 12.43876 | 0
2018-01-29 02:12 | 123931.9 | 6360.0006 | 3 | 10 | 4.400105 | 0.2241631 | 2.860793 | 0 | 12.4726 | 0
2018-01-29 02:14 | 124051.9 | 6480.0009 | 3 | 10 | 4.400068 | 0.2109804 | 2.868052 | 0 | 12.50454 | 0
2018-01-29 02:16 | 124171.9 | 6600.0009 | 3 | 10 | 4.400113 | 0.1997604 | 2.874902 | 0 | 12.53468 | 0
2018-01-29 02:18 | 124291.9 | 6720.0008 | 3 | 10 | 4.400119 | 0.1891232 | 2.88137 | 0 | 12.56314 | 0
2018-01-29 02:20 | 124411.9 | 6840.0009 | 3 | 10 | 4.400099 | 0.1785183 | 2.887498 | 0 | 12.5901 | 0
2018-01-29 02:22 | 124531.9 | 6960.0008 | 3 | 10 | 4.400104 | 0.1692982 | 2.8933 | 0 | 12.61563 | 0
2018-01-29 02:24 | 124651.9 | 7080.0013 | 3 | 10 | 4.400111 | 0.1601133 | 2.898789 | 0 | 12.63978 | 0
2018-01-29 02:26 | 124771.9 | 7200.0011 | 3 | 10 | 4.400114 | 0.1517792 | 2.903986 | 0 | 12.66265 | 0
2018-01-29 02:28 | 124891.9 | 7320.0017 | 3 | 10 | 4.400092 | 0.1438713 | 2.908915 | 0 | 12.68434 | 0
2018-01-29 02:30 | 125011.9 | 7440.0006 | 3 | 10 | 4.400105 | 0.1368313 | 2.913589 | 0 | 12.7049 | 0
2018-01-29 02:32 | 125131.9 | 7560.0005 | 3 | 10 | 4.400114 | 0.1298561 | 2.918026 | 0 | 12.72442 | 0
2018-01-29 02:34 | 125251.9 | 7680.0001 | 3 | 10 | 4.400092 | 0.1230211 | 2.922233 | 0 | 12.74294 | 0
2018-01-29 02:36 | 125371.9 | 7800.001 | 3 | 10 | 4.400058 | 0.1166763 | 2.926232 | 0 | 12.76053 | 0
2018-01-29 02:38 | 125491.9 | 7920.0005 | 3 | 10 | 4.40008 | 0.1113567 | 2.93004 | 0 | 12.77729 | 0
2018-01-29 02:40 | 125611.9 | 8040.0015 | 3 | 10 | 4.400069 | 0.106123 | 2.933661 | 0 | 12.79322 | 0
2018-01-29 02:42 | 125731.9 | 8160.0016 | 3 | 10 | 4.400091 | 0.101469 | 2.937114 | 0 | 12.80841 | 0
2018-01-29 02:44 | 125851.9 | 8280.0002 | 3 | 10 | 4.400074 | 0.09679413 | 2.940414 | 0 | 12.82293 | 0
2018-01-29 02:46 | 125971.9 | 8400.0016 | 3 | 10 | 4.400101 | 0.0925436 | 2.943566 | 0 | 12.8368 | 0
2018-01-29 02:48 | 126091.9 | 8520.0005 | 3 | 10 | 4.400021 | 0.0879364 | 2.946577 | 0 | 12.85005 | 0
2018-01-29 02:50 | 126211.9 | 8640.0002 | 3 | 10 | 4.40005 | 0.08442116 | 2.949461 | 0 | 12.86274 | 0
2018-01-29 02:51 | 126299 | 8727.1291 | 3 | 10 | 4.400024 | 0.08149815 | 2.951479 | 0 | 12.87162 | 0
2018-01-29 02:53 | 126419.1 | 120.0002 | 4 | 10 | 4.387843 | 0 | 2.951479 | 0 | 12.87162 | 0
2018-01-29 02:55 | 126539.1 | 240.0002 | 4 | 10 | 4.386278 | 0 | 2.951479 | 0 | 12.87162 | 0
2018-01-29 02:56 | 126599.1 | 300.0026 | 4 | 10 | 4.385689 | 0 | 2.951479 | 0 | 12.87162 | 0
2018-01-29 02:58 | 126719.2 | 120.0012 | 5 | 10 | 3.951555 | -3.259906 | 2.951479 | 0.1086577 | 12.87162 | 0.4348367
2018-01-29 03:00 | 126839.2 | 240.0001 | 5 | 10 | 3.907192 | -3.259887 | 2.951479 | 0.2173093 | 12.87162 | 0.8616807
2018-01-29 03:02 | 126959.2 | 360.0007 | 5 | 10 | 3.865312 | -3.259899 | 2.951479 | 0.3259669 | 12.87162 | 1.283962
2018-01-29 03:04 | 127079.2 | 480.0016 | 5 | 10 | 3.823354 | -3.259862 | 2.951479 | 0.4346302 | 12.87162 | 1.701692
2018-01-29 03:06 | 127199.2 | 600.0014 | 5 | 10 | 3.782274 | -3.259916 | 2.951479 | 0.543294 | 12.87162 | 2.114902
2018-01-29 03:08 | 127319.2 | 720.0006 | 5 | 10 | 3.742524 | -3.259919 | 2.951479 | 0.6519465 | 12.87162 | 2.523679
2018-01-29 03:10 | 127439.2 | 840.0016 | 5 | 10 | 3.703191 | -3.260159 | 2.951479 | 0.760609 | 12.87162 | 2.928208
2018-01-29 03:12 | 127559.2 | 960.0003 | 5 | 10 | 3.66473 | -3.259919 | 2.951479 | 0.8692597 | 12.87162 | 3.328455
2018-01-29 03:14 | 127679.2 | 1080.0012 | 5 | 10 | 3.628761 | -3.259849 | 2.951479 | 0.9779245 | 12.87162 | 3.7247
2018-01-29 03:16 | 127799.2 | 1200.0013 | 5 | 10 | 3.594977 | -3.25987 | 2.951479 | 1.086587 | 12.87162 | 4.117148
2018-01-29 03:18 | 127919.2 | 1320.0015 | 5 | 10 | 3.563924 | -3.259873 | 2.951479 | 1.195242 | 12.87162 | 4.506053
2018-01-29 03:20 | 128039.2 | 1440.0009 | 5 | 10 | 3.535657 | -3.260058 | 2.951479 | 1.303905 | 12.87162 | 4.891754
2018-01-29 03:22 | 128159.2 | 1560.0011 | 5 | 10 | 3.509645 | -3.259869 | 2.951479 | 1.412561 | 12.87162 | 5.274498
2018-01-29 03:24 | 128279.2 | 1680.0009 | 5 | 10 | 3.485489 | -3.259912 | 2.951479 | 1.521217 | 12.87162 | 5.654516
2018-01-29 03:26 | 128399.2 | 1800.0015 | 5 | 10 | 3.46246 | -3.259954 | 2.951479 | 1.629878 | 12.87162 | 6.031992
2018-01-29 03:28 | 128519.2 | 1920.0004 | 5 | 10 | 3.440389 | -3.259914 | 2.951479 | 1.738532 | 12.87162 | 6.406993
2018-01-29 03:30 | 128639.2 | 2040.0014 | 5 | 10 | 3.418904 | -3.259869 | 2.951479 | 1.847195 | 12.87162 | 6.779663
2018-01-29 03:32 | 128759.2 | 2160.0002 | 5 | 10 | 3.396945 | -3.25987 | 2.951479 | 1.955845 | 12.87162 | 7.149947
2018-01-29 03:34 | 128879.2 | 2280.0001 | 5 | 10 | 3.374419 | -3.25981 | 2.951479 | 2.064513 | 12.87162 | 7.517875
2018-01-29 03:36 | 128999.2 | 2400.0003 | 5 | 10 | 3.350034 | -3.260023 | 2.951479 | 2.173166 | 12.87162 | 7.8832
2018-01-29 03:38 | 129119.2 | 2520.0015 | 5 | 10 | 3.32338 | -3.259845 | 2.951479 | 2.281828 | 12.87162 | 8.245801
2018-01-29 03:40 | 129239.2 | 2640.0001 | 5 | 10 | 3.293689 | -3.260121 | 2.951479 | 2.39048 | 12.87162 | 8.605316
2018-01-29 03:42 | 129359.2 | 2760.0003 | 5 | 10 | 3.259782 | -3.260197 | 2.951479 | 2.499147 | 12.87162 | 8.961426
2018-01-29 03:44 | 129479.2 | 2880.0014 | 5 | 10 | 3.220219 | -3.259827 | 2.951479 | 2.607806 | 12.87162 | 9.313544
2018-01-29 03:46 | 129599.2 | 3000.001 | 5 | 10 | 3.171676 | -3.259885 | 2.951479 | 2.716462 | 12.87162 | 9.660901
2018-01-29 03:48 | 129719.2 | 3120.0012 | 5 | 10 | 3.108418 | -3.259786 | 2.951479 | 2.825125 | 12.87162 | 10.00228
2018-01-29 03:50 | 129839.2 | 3240.0003 | 5 | 10 | 3.019552 | -3.259912 | 2.951479 | 2.933774 | 12.87162 | 10.33551
2018-01-29 03:51 | 129859.4 | 3260.194 | 5 | 10 | 2.999999 | -3.25987 | 2.951479 | 2.95206 | 12.87162 | 10.39055
2018-01-29 03:53 | 129979.4 | 120.0014 | 6 | 10 | 3.631444 | 0 | 2.951479 | 2.952073 | 12.87162 | 10.39059
2018-01-29 03:55 | 130099.4 | 240.0012 | 6 | 10 | 3.672315 | 0 | 2.951479 | 2.952073 | 12.87162 | 10.39059
2018-01-29 03:56 | 130159.4 | 300.003 | 6 | 10 | 3.681307 | 0 | 2.951479 | 2.952073 | 12.87162 | 10.39059
2018-01-29 03:56 | 130159.4 | 0.0027 | 7 | 11 | 3.681333 | 0 | 0 | 0 | 0 | 0
2018-01-29 03:56 | 130161 | 1.4704 | 2 | 11 | 4.086684 | 3.135816 | 0.001389999 | 5.98e-10 | 0.005582903 | 2.201e-09
2018-01-29 03:58 | 130281 | 120.0007 | 3 | 11 | 4.072043 | 3.26011 | 0.1096789 | 5.98e-10 | 0.4423278 | 2.201e-09
2018-01-29 04:00 | 130401 | 240.0008 | 3 | 11 | 4.108213 | 3.260072 | 0.2183427 | 5.98e-10 | 0.8868079 | 2.201e-09
2018-01-29 04:02 | 130521 | 360.0011 | 3 | 11 | 4.139148 | 3.260049 | 0.3270102 | 5.98e-10 | 1.334984 | 2.201e-09
2018-01-29 04:04 | 130641 | 480.0005 | 3 | 11 | 4.161467 | 3.260066 | 0.4356686 | 5.98e-10 | 1.786111 | 2.201e-09
2018-01-29 04:06 | 130761 | 600.0005 | 3 | 11 | 4.177089 | 3.260064 | 0.544336 | 5.98e-10 | 2.239187 | 2.201e-09
2018-01-29 04:08 | 130881 | 720.0007 | 3 | 11 | 4.192892 | 3.260112 | 0.652995 | 5.98e-10 | 2.693911 | 2.201e-09
2018-01-29 04:10 | 131001 | 840.0002 | 3 | 11 | 4.211621 | 3.260034 | 0.7616588 | 5.98e-10 | 3.150516 | 2.201e-09
2018-01-29 04:12 | 131121 | 960.0023 | 3 | 11 | 4.232946 | 3.260062 | 0.8703287 | 5.98e-10 | 3.609323 | 2.201e-09
2018-01-29 04:14 | 131241 | 1080.0002 | 3 | 11 | 4.257988 | 3.260098 | 0.9789927 | 5.98e-10 | 4.070583 | 2.201e-09
2018-01-29 04:16 | 131361 | 1200.0001 | 3 | 11 | 4.284644 | 3.260098 | 1.087658 | 5.98e-10 | 4.5347 | 2.201e-09
2018-01-29 04:18 | 131481 | 1320.0005 | 3 | 11 | 4.312385 | 3.260139 | 1.196322 | 5.98e-10 | 5.001768 | 2.201e-09
2018-01-29 04:20 | 131601 | 1440.0007 | 3 | 11 | 4.342688 | 3.26007 | 1.304992 | 5.98e-10 | 5.47203 | 2.201e-09
2018-01-29 04:22 | 131721 | 1560.0006 | 3 | 11 | 4.374032 | 3.260098 | 1.413658 | 5.98e-10 | 5.94562 | 2.201e-09
2018-01-29 04:24 | 131841 | 1680.0011 | 3 | 11 | 4.400291 | 3.183553 | 1.522048 | 5.98e-10 | 6.421409 | 2.201e-09
2018-01-29 04:26 | 131961 | 1800.0003 | 3 | 11 | 4.400248 | 2.894328 | 1.623156 | 5.98e-10 | 6.86631 | 2.201e-09
2018-01-29 04:28 | 132081 | 1920.0001 | 3 | 11 | 4.400243 | 2.652646 | 1.715491 | 5.98e-10 | 7.27261 | 2.201e-09
2018-01-29 04:30 | 132201 | 2040.0005 | 3 | 11 | 4.400247 | 2.443429 | 1.800359 | 5.98e-10 | 7.646047 | 2.201e-09
2018-01-29 04:32 | 132321 | 2160.0001 | 3 | 11 | 4.40022 | 2.258653 | 1.878681 | 5.98e-10 | 7.990685 | 2.201e-09
2018-01-29 04:34 | 132441 | 2280.0001 | 3 | 11 | 4.400202 | 2.093983 | 1.951173 | 5.98e-10 | 8.309666 | 2.201e-09
2018-01-29 04:36 | 132561 | 2400.0011 | 3 | 11 | 4.400198 | 1.945777 | 2.018466 | 5.98e-10 | 8.605767 | 2.201e-09
2018-01-29 04:38 | 132681 | 2520.0007 | 3 | 11 | 4.400244 | 1.81477 | 2.081094 | 5.98e-10 | 8.881345 | 2.201e-09
2018-01-29 04:40 | 132801 | 2640.0026 | 3 | 11 | 4.400298 | 1.682001 | 2.139469 | 5.98e-10 | 9.13821 | 2.201e-09
2018-01-29 04:42 | 132921 | 2760.0008 | 3 | 11 | 4.400233 | 1.587212 | 2.193396 | 5.98e-10 | 9.375498 | 2.201e-09
2018-01-29 04:44 | 133041 | 2880.0005 | 3 | 11 | 4.399873 | 1.37999 | 2.242388 | 5.98e-10 | 9.591067 | 2.201e-09
2018-01-29 04:46 | 133161 | 3000.0002 | 3 | 11 | 4.40024 | 1.413 | 2.289975 | 5.98e-10 | 9.800458 | 2.201e-09
2018-01-29 04:48 | 133281 | 3120.0008 | 3 | 11 | 4.400178 | 1.296819 | 2.335072 | 5.98e-10 | 9.998891 | 2.201e-09
2018-01-29 04:50 | 133401 | 3240.0009 | 3 | 11 | 4.400224 | 1.205943 | 2.376294 | 5.98e-10 | 10.18027 | 2.201e-09
2018-01-29 04:52 | 133521 | 3360.0011 | 3 | 11 | 4.400177 | 1.137147 | 2.414774 | 5.98e-10 | 10.34959 | 2.201e-09
2018-01-29 04:54 | 133641 | 3480.0008 | 3 | 11 | 4.399918 | 0.9834871 | 2.450737 | 5.98e-10 | 10.50784 | 2.201e-09
2018-01-29 04:56 | 133761 | 3600.0009 | 3 | 11 | 4.400043 | 0.9381475 | 2.482843 | 5.98e-10 | 10.6491 | 2.201e-09
2018-01-29 04:58 | 133881 | 3720.0012 | 3 | 11 | 4.400069 | 0.8726273 | 2.51299 | 5.98e-10 | 10.78175 | 2.201e-09
2018-01-29 05:00 | 134001 | 3840.0009 | 3 | 11 | 4.400136 | 0.8219805 | 2.541193 | 5.98e-10 | 10.90585 | 2.201e-09
2018-01-29 05:02 | 134121 | 3960.0008 | 3 | 11 | 4.400084 | 0.7662048 | 2.567658 | 5.98e-10 | 11.0223 | 2.201e-09
2018-01-29 05:04 | 134241 | 4080.0013 | 3 | 11 | 4.40007 | 0.7173738 | 2.592391 | 5.98e-10 | 11.13112 | 2.201e-09
2018-01-29 05:06 | 134361 | 4200.0002 | 3 | 11 | 4.400137 | 0.6724138 | 2.615494 | 5.98e-10 | 11.23278 | 2.201e-09
2018-01-29 05:08 | 134481 | 4320 | 3 | 11 | 4.400134 | 0.6274233 | 2.637135 | 5.98e-10 | 11.328 | 2.201e-09
2018-01-29 05:10 | 134601 | 4440.0011 | 3 | 11 | 4.400133 | 0.5872583 | 2.657359 | 5.98e-10 | 11.41699 | 2.201e-09
2018-01-29 05:12 | 134721 | 4560.0012 | 3 | 11 | 4.40017 | 0.5506964 | 2.676295 | 5.98e-10 | 11.50031 | 2.201e-09
2018-01-29 05:14 | 134841 | 4680.0001 | 3 | 11 | 4.400039 | 0.5158148 | 2.694058 | 5.98e-10 | 11.57847 | 2.201e-09
2018-01-29 05:16 | 134961 | 4800.0016 | 3 | 11 | 4.400012 | 0.482132 | 2.710697 | 5.98e-10 | 11.65168 | 2.201e-09
2018-01-29 05:18 | 135081 | 4920.0004 | 3 | 11 | 4.399997 | 0.4494009 | 2.726234 | 5.98e-10 | 11.72005 | 2.201e-09
2018-01-29 05:20 | 135201 | 5040.0011 | 3 | 11 | 4.400075 | 0.4227619 | 2.740792 | 5.98e-10 | 11.7841 | 2.201e-09
2018-01-29 05:22 | 135321 | 5160.0005 | 3 | 11 | 4.400054 | 0.3970118 | 2.754426 | 5.98e-10 | 11.84409 | 2.201e-09
2018-01-29 05:24 | 135441 | 5280.001 | 3 | 11 | 4.400068 | 0.3730392 | 2.767232 | 5.98e-10 | 11.90044 | 2.201e-09
2018-01-29 05:26 | 135561 | 5400.0019 | 3 | 11 | 4.400069 | 0.3503256 | 2.779274 | 5.98e-10 | 11.95342 | 2.201e-09
2018-01-29 05:28 | 135681 | 5520.001 | 3 | 11 | 4.400016 | 0.3290033 | 2.790594 | 5.98e-10 | 12.00323 | 2.201e-09
2018-01-29 05:30 | 135801 | 5640.0008 | 3 | 11 | 4.399818 | 0.3185148 | 2.801236 | 5.98e-10 | 12.05006 | 2.201e-09
2018-01-29 05:32 | 135921 | 5760.0013 | 3 | 11 | 4.400136 | 0.3177328 | 2.812357 | 5.98e-10 | 12.09899 | 2.201e-09
2018-01-29 05:34 | 136041 | 5880.0011 | 3 | 11 | 4.400134 | 0.2950525 | 2.822547 | 5.98e-10 | 12.14383 | 2.201e-09
2018-01-29 05:36 | 136161 | 6000.0021 | 3 | 11 | 4.400164 | 0.2761784 | 2.832056 | 5.98e-10 | 12.18567 | 2.201e-09
2018-01-29 05:38 | 136281 | 6120.0015 | 3 | 11 | 4.400124 | 0.2585106 | 2.840954 | 5.98e-10 | 12.22482 | 2.201e-09
2018-01-29 05:40 | 136401 | 6240.0008 | 3 | 11 | 4.400153 | 0.2431927 | 2.849307 | 5.98e-10 | 12.26158 | 2.201e-09
2018-01-29 05:42 | 136521 | 6360.0011 | 3 | 11 | 4.400134 | 0.2287407 | 2.857161 | 5.98e-10 | 12.29613 | 2.201e-09
2018-01-29 05:44 | 136641 | 6480.0008 | 3 | 11 | 4.400076 | 0.2155542 | 2.864567 | 5.98e-10 | 12.32872 | 2.201e-09
2018-01-29 05:46 | 136761 | 6600.0014 | 3 | 11 | 4.400156 | 0.2042341 | 2.871558 | 5.98e-10 | 12.35949 | 2.201e-09
2018-01-29 05:48 | 136881 | 6720.0003 | 3 | 11 | 4.400104 | 0.1925917 | 2.87816 | 5.98e-10 | 12.38853 | 2.201e-09
2018-01-29 05:50 | 137001 | 6840.0005 | 3 | 11 | 4.400171 | 0.1829634 | 2.884413 | 5.98e-10 | 12.41605 | 2.201e-09
2018-01-29 05:52 | 137121 | 6960.0008 | 3 | 11 | 4.400096 | 0.1727257 | 2.890334 | 5.98e-10 | 12.4421 | 2.201e-09
2018-01-29 05:54 | 137241 | 7080.0013 | 3 | 11 | 4.400173 | 0.1641674 | 2.895947 | 5.98e-10 | 12.4668 | 2.201e-09
2018-01-29 05:56 | 137361 | 7200.0003 | 3 | 11 | 4.400099 | 0.1553402 | 2.901269 | 5.98e-10 | 12.49021 | 2.201e-09
2018-01-29 05:58 | 137481 | 7320.001 | 3 | 11 | 4.400034 | 0.1471319 | 2.906319 | 5.98e-10 | 12.51244 | 2.201e-09
2018-01-29 06:00 | 137601 | 7440 | 3 | 11 | 4.400088 | 0.1405716 | 2.911118 | 5.98e-10 | 12.53355 | 2.201e-09
2018-01-29 06:02 | 137721 | 7560.0012 | 3 | 11 | 4.400048 | 0.1333227 | 2.915689 | 5.98e-10 | 12.55367 | 2.201e-09
2018-01-29 06:04 | 137841 | 7680.0002 | 3 | 11 | 4.400041 | 0.1269751 | 2.920035 | 5.98e-10 | 12.57279 | 2.201e-09
2018-01-29 06:06 | 137961 | 7800.0005 | 3 | 11 | 4.400109 | 0.1216574 | 2.924186 | 5.98e-10 | 12.59105 | 2.201e-09
2018-01-29 06:08 | 138081 | 7920.0023 | 3 | 11 | 4.400093 | 0.1170635 | 2.928091 | 5.98e-10 | 12.60823 | 2.201e-09
2018-01-29 06:10 | 138201 | 8040.0016 | 3 | 11 | 4.400141 | 0.1113453 | 2.931889 | 5.98e-10 | 12.62494 | 2.201e-09
2018-01-29 06:12 | 138321 | 8160.0006 | 3 | 11 | 4.400043 | 0.1057081 | 2.935501 | 5.98e-10 | 12.64084 | 2.201e-09
2018-01-29 06:14 | 138441 | 8280.0007 | 3 | 11 | 4.400096 | 0.1014738 | 2.938957 | 5.98e-10 | 12.65605 | 2.201e-09
2018-01-29 06:16 | 138561 | 8400.0013 | 3 | 11 | 4.400111 | 0.09689617 | 2.94225 | 5.98e-10 | 12.67054 | 2.201e-09
2018-01-29 06:18 | 138681 | 8520.0014 | 3 | 11 | 4.39999 | 0.09150887 | 2.945404 | 5.98e-10 | 12.68441 | 2.201e-09
2018-01-29 06:20 | 138801 | 8640.0017 | 3 | 11 | 4.400084 | 0.08836746 | 2.948411 | 5.98e-10 | 12.69764 | 2.201e-09
2018-01-29 06:22 | 138921 | 8760.0007 | 3 | 11 | 4.400088 | 0.08444881 | 2.951293 | 5.98e-10 | 12.71033 | 2.201e-09
2018-01-29 06:23 | 138994.9 | 8833.8882 | 3 | 11 | 4.400022 | 0.08149815 | 2.953001 | 5.98e-10 | 12.71784 | 2.201e-09
2018-01-29 06:25 | 139114.894 | 120.0013 | 4 | 11 | 4.387906 | 0 | 2.953001 | 5.98e-10 | 12.71784 | 2.201e-09
2018-01-29 06:27 | 139234.8938 | 240.0011 | 4 | 11 | 4.386333 | 0 | 2.953001 | 5.98e-10 | 12.71784 | 2.201e-09
2018-01-29 06:28 | 139294.8955 | 300.0028 | 4 | 11 | 4.385763 | 0 | 2.953001 | 5.98e-10 | 12.71784 | 2.201e-09
2018-01-29 06:30 | 139415 | 120.0015 | 5 | 11 | 3.951766 | -3.25984 | 2.953001 | 0.1086502 | 12.71784 | 0.434825
2018-01-29 06:32 | 139535 | 240.0008 | 5 | 11 | 3.907316 | -3.259874 | 2.953001 | 0.2173138 | 12.71784 | 0.8617273
2018-01-29 06:34 | 139655 | 360.0003 | 5 | 11 | 3.865386 | -3.259878 | 2.953001 | 0.3259658 | 12.71784 | 1.283998
2018-01-29 06:36 | 139775 | 480.0013 | 5 | 11 | 3.82358 | -3.26018 | 2.953001 | 0.434631 | 12.71784 | 1.701761
2018-01-29 06:38 | 139895 | 600.0015 | 5 | 11 | 3.763962 | -3.25989 | 2.953001 | 0.5432907 | 12.71784 | 2.114738
2018-01-29 06:40 | 140015 | 720.0004 | 5 | 11 | 3.597152 | -3.259802 | 2.953001 | 0.6519511 | 12.71784 | 2.513533
2018-01-29 06:42 | 140135 | 840.0001 | 5 | 11 | 3.573802 | -3.259825 | 2.953001 | 0.7606043 | 12.71784 | 2.904786
2018-01-29 06:44 | 140255 | 960.0015 | 5 | 11 | 3.603014 | -3.259885 | 2.953001 | 0.8692666 | 12.71784 | 3.295826
2018-01-29 06:46 | 140375 | 1080.0013 | 5 | 11 | 3.572712 | -3.259888 | 2.953001 | 0.9779211 | 12.71784 | 3.6856
2018-01-29 06:48 | 140495 | 1200.0003 | 5 | 11 | 3.532607 | -3.259887 | 2.953001 | 1.086581 | 12.71784 | 4.072058
2018-01-29 06:50 | 140615 | 1320.0009 | 5 | 11 | 3.496933 | -3.259804 | 2.953001 | 1.195241 | 12.71784 | 4.454055
2018-01-29 06:52 | 140735 | 1440.0007 | 5 | 11 | 3.455431 | -3.25982 | 2.953001 | 1.3039 | 12.71784 | 4.831903
2018-01-29 06:54 | 140855 | 1560.0005 | 5 | 11 | 3.433337 | -3.260156 | 2.953001 | 1.41256 | 12.71784 | 5.205791
2018-01-29 06:56 | 140975 | 1680.0005 | 5 | 11 | 3.410438 | -3.260154 | 2.953001 | 1.521221 | 12.71784 | 5.577641
2018-01-29 06:58 | 141095 | 1800.0012 | 5 | 11 | 3.386602 | -3.260162 | 2.953001 | 1.629882 | 12.71784 | 5.946873
2018-01-29 07:00 | 141215 | 1920 | 5 | 11 | 3.362653 | -3.260149 | 2.953001 | 1.738544 | 12.71784 | 6.31342
2018-01-29 07:02 | 141335 | 2040.0008 | 5 | 11 | 3.345057 | -3.260151 | 2.953001 | 1.847211 | 12.71784 | 6.677774
2018-01-29 07:04 | 141455 | 2160.0012 | 5 | 11 | 3.316485 | -3.26014 | 2.953001 | 1.955878 | 12.71784 | 7.039443
2018-01-29 07:06 | 141575 | 2280.0002 | 5 | 11 | 3.295287 | -3.260078 | 2.953001 | 2.064537 | 12.71784 | 7.398541
2018-01-29 07:08 | 141695 | 2400.0007 | 5 | 11 | 3.27131 | -3.260101 | 2.953001 | 2.17321 | 12.71784 | 7.755396
2018-01-29 07:10 | 141815 | 2520.0009 | 5 | 11 | 3.2437 | -3.26009 | 2.953001 | 2.281876 | 12.71784 | 8.109416
2018-01-29 07:12 | 141935 | 2640.0014 | 5 | 11 | 3.197159 | -3.260085 | 2.953001 | 2.390546 | 12.71784 | 8.458176
2018-01-29 07:14 | 142055 | 2760.0008 | 5 | 11 | 3.14268 | -3.260153 | 2.953001 | 2.499208 | 12.71784 | 8.802469
2018-01-29 07:16 | 142175 | 2880.0014 | 5 | 11 | 3.114543 | -3.260032 | 2.953001 | 2.607868 | 12.71784 | 9.142519
2018-01-29 07:18 | 142295 | 3000 | 5 | 11 | 3.069518 | -3.260159 | 2.953001 | 2.716531 | 12.71784 | 9.478609
2018-01-29 07:20 | 142415 | 3120.0014 | 5 | 11 | 3.00699 | -3.260134 | 2.953001 | 2.825192 | 12.71784 | 9.808869
2018-01-29 07:20 | 142426 | 3131.0638 | 5 | 11 | 2.999991 | -3.260113 | 2.953001 | 2.835218 | 12.71784 | 9.838988
2018-01-29 07:22 | 142546.1 | 120.0008 | 6 | 11 | 3.664958 | 0 | 2.953001 | 2.835226 | 12.71784 | 9.839014
2018-01-29 07:24 | 142666.1 | 240.0003 | 6 | 11 | 3.695663 | 0 | 2.953001 | 2.835226 | 12.71784 | 9.839014
2018-01-29 07:25 | 142726.1 | 300.0013 | 6 | 11 | 3.700543 | 0 | 2.953001 | 2.835226 | 12.71784 | 9.839014
2018-01-29 07:25 | 142726.1 | 0.0028 | 7 | 12 | 3.70045 | 0 | 0 | 0 | 0 | 0
2018-01-29 07:27 | 142846.2 | 120.0016 | 2 | 12 | 4.200294 | 4.506021 | 0.1588219 | 0 | 0.6626763 | 0
2018-01-29 07:29 | 142966.2 | 240.0013 | 2 | 12 | 4.200176 | 4.025476 | 0.2996939 | 0 | 1.254369 | 0
2018-01-29 07:31 | 143086.2 | 360.0002 | 2 | 12 | 4.200201 | 3.732465 | 0.4287314 | 0 | 1.796346 | 0
2018-01-29 07:33 | 143206.2 | 480 | 2 | 12 | 4.200185 | 3.493339 | 0.5491325 | 0 | 2.302052 | 0
2018-01-29 07:35 | 143324.7 | 598.5381 | 2 | 12 | 4.200285 | 3.25999 | 0.6602767 | 0 | 2.76888 | 0
2018-01-29 07:37 | 143444.7 | 120.0006 | 3 | 12 | 4.222629 | 3.260123 | 0.7685715 | 0 | 3.224841 | 0
2018-01-29 07:39 | 143564.7 | 240.0004 | 3 | 12 | 4.248042 | 3.26006 | 0.8772342 | 0 | 3.685015 | 0
2018-01-29 07:41 | 143684.7 | 360.001 | 3 | 12 | 4.275423 | 3.260104 | 0.9858878 | 0 | 4.148088 | 0
2018-01-29 07:43 | 143804.7 | 480.0011 | 3 | 12 | 4.30612 | 3.259915 | 1.09456 | 0 | 4.614374 | 0
2018-01-29 07:45 | 143924.7 | 600.0005 | 3 | 12 | 4.337485 | 3.260119 | 1.203216 | 0 | 5.083947 | 0
2018-01-29 07:47 | 144044.7 | 720.0003 | 3 | 12 | 4.369985 | 3.259885 | 1.31189 | 0 | 5.557068 | 0
2018-01-29 07:49 | 144164.7 | 840.0009 | 3 | 12 | 4.400323 | 3.223042 | 1.420476 | 0 | 6.033369 | 0
2018-01-29 07:51 | 144284.7 | 960.0007 | 3 | 12 | 4.400265 | 2.919927 | 1.522477 | 0 | 6.482192 | 0
2018-01-29 07:53 | 144404.7 | 1080.0013 | 3 | 12 | 4.400276 | 2.667096 | 1.615467 | 0 | 6.891372 | 0
2018-01-29 07:55 | 144524.7 | 1200.0003 | 3 | 12 | 4.400262 | 2.447616 | 1.700617 | 0 | 7.26605 | 0
2018-01-29 07:57 | 144644.7 | 1320.0007 | 3 | 12 | 4.400269 | 2.256988 | 1.778919 | 0 | 7.610597 | 0
2018-01-29 07:59 | 144764.7 | 1440.0002 | 3 | 12 | 4.40024 | 2.08798 | 1.851261 | 0 | 7.928922 | 0
2018-01-29 08:01 | 144884.7 | 1560.0007 | 3 | 12 | 4.400212 | 1.9362 | 1.918288 | 0 | 8.223855 | 0
2018-01-29 08:03 | 145004.7 | 1680.0015 | 3 | 12 | 4.400183 | 1.800169 | 1.980529 | 0 | 8.497728 | 0
2018-01-29 08:05 | 145124.7 | 1800.0005 | 3 | 12 | 4.400189 | 1.677123 | 2.038455 | 0 | 8.752616 | 0
2018-01-29 08:07 | 145244.7 | 1920.0002 | 3 | 12 | 4.400251 | 1.564362 | 2.092463 | 0 | 8.990261 | 0
2018-01-29 08:09 | 145364.7 | 2040.0028 | 3 | 12 | 4.400187 | 1.460039 | 2.142841 | 0 | 9.211937 | 0
2018-01-29 08:11 | 145484.7 | 2160.0006 | 3 | 12 | 4.400181 | 1.364199 | 2.189917 | 0 | 9.419081 | 0
2018-01-29 08:13 | 145604.7 | 2280.0012 | 3 | 12 | 4.4002 | 1.273676 | 2.23384 | 0 | 9.612349 | 0
2018-01-29 08:15 | 145724.7 | 2400.0006 | 3 | 12 | 4.400204 | 1.189384 | 2.274868 | 0 | 9.792879 | 0
2018-01-29 08:17 | 145844.7 | 2520.0014 | 3 | 12 | 4.400222 | 1.108615 | 2.313144 | 0 | 9.961301 | 0
2018-01-29 08:19 | 145964.7 | 2640.0004 | 3 | 12 | 4.400198 | 1.032747 | 2.348821 | 0 | 10.11829 | 0
2018-01-29 08:21 | 146084.7 | 2760.0009 | 3 | 12 | 4.4002 | 0.9638987 | 2.382083 | 0 | 10.26464 | 0
2018-01-29 08:23 | 146204.7 | 2880.0008 | 3 | 12 | 4.400169 | 0.8996935 | 2.41311 | 0 | 10.40117 | 0
2018-01-29 08:25 | 146324.7 | 3000.0014 | 3 | 12 | 4.400153 | 0.8381758 | 2.442061 | 0 | 10.52856 | 0
2018-01-29 08:27 | 146444.7 | 3120.0004 | 3 | 12 | 4.40017 | 0.7817907 | 2.469056 | 0 | 10.64734 | 0
2018-01-29 08:29 | 146564.7 | 3240.0009 | 3 | 12 | 4.400163 | 0.7287722 | 2.494217 | 0 | 10.75805 | 0
2018-01-29 08:31 | 146684.7 | 3360.0007 | 3 | 12 | 4.400174 | 0.6796255 | 2.517678 | 0 | 10.86129 | 0
2018-01-29 08:33 | 146804.7 | 3480.0005 | 3 | 12 | 4.400163 | 0.6333332 | 2.539552 | 0 | 10.95754 | 0
2018-01-29 08:35 | 146924.7 | 3600.0011 | 3 | 12 | 4.400183 | 0.5908794 | 2.559949 | 0 | 11.04729 | 0
2018-01-29 08:37 | 147044.7 | 3720 | 3 | 12 | 4.400151 | 0.5513611 | 2.578974 | 0 | 11.131 | 0
2018-01-29 08:39 | 147164.7 | 3840.0025 | 3 | 12 | 4.400236 | 0.5151472 | 2.596735 | 0 | 11.20915 | 0
2018-01-29 08:41 | 147284.7 | 3960.001 | 3 | 12 | 4.400095 | 0.4789686 | 2.6133 | 0 | 11.28204 | 0
2018-01-29 08:43 | 147404.7 | 4080.0014 | 3 | 12 | 4.400173 | 0.4481115 | 2.628753 | 0 | 11.35004 | 0
2018-01-29 08:45 | 147524.7 | 4200.0006 | 3 | 12 | 4.400136 | 0.417882 | 2.643181 | 0 | 11.41352 | 0
2018-01-29 08:47 | 147644.7 | 4320.0008 | 3 | 12 | 4.400156 | 0.3917465 | 2.656661 | 0 | 11.47284 | 0
2018-01-29 08:49 | 147764.7 | 4440.0003 | 3 | 12 | 4.400123 | 0.3668222 | 2.669297 | 0 | 11.52843 | 0
2018-01-29 08:51 | 147884.7 | 4560.0003 | 3 | 12 | 4.400119 | 0.3435812 | 2.681131 | 0 | 11.58051 | 0
2018-01-29 08:53 | 148004.7 | 4680.0012 | 3 | 12 | 4.400156 | 0.3230162 | 2.692233 | 0 | 11.62936 | 0
2018-01-29 08:55 | 148124.7 | 4800.0011 | 3 | 12 | 4.400134 | 0.3025322 | 2.702646 | 0 | 11.67518 | 0
2018-01-29 08:57 | 148244.7 | 4920.0018 | 3 | 12 | 4.400148 | 0.2840366 | 2.712415 | 0 | 11.71816 | 0
2018-01-29 08:59 | 148364.7 | 5040.0003 | 3 | 12 | 4.400094 | 0.2662563 | 2.721582 | 0 | 11.7585 | 0
2018-01-29 09:01 | 148484.7 | 5160.0001 | 3 | 12 | 4.400175 | 0.2513752 | 2.730201 | 0 | 11.79642 | 0
2018-01-29 09:03 | 148604.7 | 5280.0027 | 3 | 12 | 4.400077 | 0.2354441 | 2.738307 | 0 | 11.83209 | 0
2018-01-29 09:05 | 148724.7 | 5400.0003 | 3 | 12 | 4.400123 | 0.2220888 | 2.74593 | 0 | 11.86563 | 0
2018-01-29 09:07 | 148844.7 | 5520.0012 | 3 | 12 | 4.400074 | 0.2085457 | 2.753109 | 0 | 11.89722 | 0
2018-01-29 09:09 | 148964.7 | 5640 | 3 | 12 | 4.400103 | 0.1971989 | 2.759875 | 0 | 11.92699 | 0
2018-01-29 09:11 | 149084.7 | 5760.001 | 3 | 12 | 4.400145 | 0.1869297 | 2.766269 | 0 | 11.95512 | 0
2018-01-29 09:13 | 149204.7 | 5880.0012 | 3 | 12 | 4.400108 | 0.1766405 | 2.772316 | 0 | 11.98173 | 0
2018-01-29 09:15 | 149324.7 | 6000.0006 | 3 | 12 | 4.400093 | 0.1673994 | 2.778047 | 0 | 12.00695 | 0
2018-01-29 09:17 | 149444.7 | 6120.0006 | 3 | 12 | 4.400108 | 0.1589317 | 2.783487 | 0 | 12.03088 | 0
2018-01-29 09:19 | 149564.7 | 6240.0012 | 3 | 12 | 4.400122 | 0.1507082 | 2.788647 | 0 | 12.05359 | 0
2018-01-29 09:21 | 149684.7 | 6360.0011 | 3 | 12 | 4.400122 | 0.1432457 | 2.793543 | 0 | 12.07513 | 0
2018-01-29 09:23 | 149804.7 | 6480.0004 | 3 | 12 | 4.400128 | 0.1365337 | 2.798205 | 0 | 12.09564 | 0
2018-01-29 09:25 | 149924.7 | 6600.0025 | 3 | 12 | 4.400096 | 0.129775 | 2.802628 | 0 | 12.11511 | 0
2018-01-29 09:27 | 150044.7 | 6720.0008 | 3 | 12 | 4.40011 | 0.1238651 | 2.806848 | 0 | 12.13368 | 0
2018-01-29 09:29 | 150164.7 | 6840.001 | 3 | 12 | 4.400074 | 0.1173754 | 2.810863 | 0 | 12.15134 | 0
2018-01-29 09:31 | 150284.7 | 6960.0003 | 3 | 12 | 4.400047 | 0.1117401 | 2.814685 | 0 | 12.16816 | 0
2018-01-29 09:33 | 150404.7 | 7080.0013 | 3 | 12 | 4.400056 | 0.1067448 | 2.818331 | 0 | 12.1842 | 0
2018-01-29 09:35 | 150524.7 | 7200.0011 | 3 | 12 | 4.400118 | 0.1022062 | 2.821819 | 0 | 12.19955 | 0
2018-01-29 09:37 | 150644.7 | 7320.0001 | 3 | 12 | 4.400051 | 0.09716129 | 2.825145 | 0 | 12.21418 | 0
2018-01-29 09:39 | 150764.7 | 7440.0015 | 3 | 12 | 4.400074 | 0.09336948 | 2.828327 | 0 | 12.22819 | 0
2018-01-29 09:41 | 150884.7 | 7560.0005 | 3 | 12 | 4.400052 | 0.08901024 | 2.831361 | 0 | 12.24154 | 0
2018-01-29 09:43 | 151004.7 | 7680.001 | 3 | 12 | 4.400038 | 0.08488178 | 2.834265 | 0 | 12.25431 | 0
2018-01-29 09:45 | 151118.5 | 7793.7285 | 3 | 12 | 4.400094 | 0.08149624 | 2.8369 | 0 | 12.26591 | 0
2018-01-29 09:47 | 151238.5 | 120.0026 | 4 | 12 | 4.387985 | 0 | 2.8369 | 0 | 12.26591 | 0
2018-01-29 09:49 | 151358.5 | 240 | 4 | 12 | 4.386389 | 0 | 2.8369 | 0 | 12.26591 | 0
2018-01-29 09:50 | 151418.5 | 300.003 | 4 | 12 | 4.385845 | 0 | 2.8369 | 0 | 12.26591 | 0
2018-01-29 09:52 | 151538.6 | 120.0007 | 5 | 12 | 3.952303 | -3.260165 | 2.8369 | 0.1086563 | 12.26591 | 0.43488
2018-01-29 09:54 | 151658.6 | 240.0013 | 5 | 12 | 3.908821 | -3.260139 | 2.8369 | 0.2173301 | 12.26591 | 0.8619087
2018-01-29 09:56 | 151778.6 | 360.0019 | 5 | 12 | 3.868572 | -3.259829 | 2.8369 | 0.3259941 | 12.26591 | 1.284493
2018-01-29 09:58 | 151898.6 | 480.0009 | 5 | 12 | 3.827448 | -3.260138 | 2.8369 | 0.4346524 | 12.26591 | 1.702605
2018-01-29 10:00 | 152018.6 | 600.001 | 5 | 12 | 3.786895 | -3.260133 | 2.8369 | 0.5433244 | 12.26591 | 2.11633
2018-01-29 10:02 | 152138.6 | 720.0007 | 5 | 12 | 3.747278 | -3.260128 | 2.8369 | 0.6519827 | 12.26591 | 2.52565
2018-01-29 10:04 | 152258.6 | 840.0014 | 5 | 12 | 3.70817 | -3.260189 | 2.8369 | 0.7606517 | 12.26591 | 2.930722
2018-01-29 10:06 | 152378.6 | 960.0003 | 5 | 12 | 3.670179 | -3.260182 | 2.8369 | 0.869321 | 12.26591 | 3.331606
2018-01-29 10:08 | 152498.6 | 1080.0012 | 5 | 12 | 3.634026 | -3.259899 | 2.8369 | 0.9779801 | 12.26591 | 3.728425
2018-01-29 10:10 | 152618.6 | 1200 | 5 | 12 | 3.601174 | -3.260126 | 2.8369 | 1.086644 | 12.26591 | 4.121523
2018-01-29 10:12 | 152738.6 | 1320.0016 | 5 | 12 | 3.569713 | -3.260169 | 2.8369 | 1.195308 | 12.26591 | 4.511113
2018-01-29 10:14 | 152858.6 | 1440.0014 | 5 | 12 | 3.541259 | -3.260121 | 2.8369 | 1.303973 | 12.26591 | 4.897429
2018-01-29 10:16 | 152978.6 | 1560.0009 | 5 | 12 | 3.514722 | -3.259781 | 2.8369 | 1.412644 | 12.26591 | 5.280782
2018-01-29 10:18 | 153098.6 | 1680.0006 | 5 | 12 | 3.48927 | -3.260162 | 2.8369 | 1.521306 | 12.26591 | 5.661305
2018-01-29 10:20 | 153218.6 | 1800.0008 | 5 | 12 | 3.466205 | -3.259794 | 2.8369 | 1.629965 | 12.26591 | 6.039175
2018-01-29 10:22 | 153338.6 | 1920.0014 | 5 | 12 | 3.444293 | -3.260146 | 2.8369 | 1.738631 | 12.26591 | 6.414627
2018-01-29 10:24 | 153447.8 | 2029.1845 | 5 | 12 | 3.442618 | -3.260189 | 2.8369 | 1.8375 | 12.26591 | 6.754487
2018-01-29 11:55 | 153567.8 | 2149.232116 | 5 | 12 | 3.435241 | -3.26014 | 2.8369 | 1.946158 | 12.26591 | 7.13204
2018-01-29 11:57 | 153687.8 | 2269.231916 | 5 | 12 | 3.408427 | -3.26009 | 2.8369 | 2.05482 | 12.26591 | 7.503782
2018-01-29 11:59 | 153807.8 | 2389.231816 | 5 | 12 | 3.386986 | -3.260131 | 2.8369 | 2.163491 | 12.26591 | 7.873004
2018-01-29 12:01 | 153927.8 | 2509.231516 | 5 | 12 | 3.363436 | -3.260133 | 2.8369 | 2.272147 | 12.26591 | 8.239783
2018-01-29 12:03 | 154047.8 | 2629.232816 | 5 | 12 | 3.335696 | -3.260171 | 2.8369 | 2.380823 | 12.26591 | 8.603835
2018-01-29 12:05 | 154167.8 | 2749.232616 | 5 | 12 | 3.305473 | -3.260171 | 2.8369 | 2.489493 | 12.26591 | 8.9647
2018-01-29 12:07 | 154287.8 | 2869.232416 | 5 | 12 | 3.271547 | -3.260128 | 2.8369 | 2.598143 | 12.26591 | 9.322031
2018-01-29 12:09 | 154407.8 | 2989.232316 | 5 | 12 | 3.231725 | -3.259835 | 2.8369 | 2.706824 | 12.26591 | 9.675484
2018-01-29 12:11 | 154527.8 | 3109.232016 | 5 | 12 | 3.180963 | -3.260097 | 2.8369 | 2.815484 | 12.26591 | 10.02402
2018-01-29 12:13 | 154647.8 | 3229.231816 | 5 | 12 | 3.109778 | -3.260018 | 2.8369 | 2.924151 | 12.26591 | 10.36607
2018-01-29 12:15 | 154762.4 | 3343.806416 | 5 | 12 | 3 | -3.259806 | 2.8369 | 3.027889 | 12.26591 | 10.68351
2018-01-29 12:17 | 154882.4 | 120.0008 | 6 | 12 | 3.61215 | 0 | 2.8369 | 3.027889 | 12.26591 | 10.68351
2018-01-29 12:19 | 155002.4 | 240.0014 | 6 | 12 | 3.652529 | 0 | 2.8369 | 3.027889 | 12.26591 | 10.68351
2018-01-29 12:20 | 155062.4 | 300.0023 | 6 | 12 | 3.662209 | 0 | 2.8369 | 3.027889 | 12.26591 | 10.68351
2018-01-29 12:20 | 155062.4 | 0.0028 | 7 | 13 | 3.662437 | 0 | 0 | 0 | 0 | 0
2018-01-29 12:22 | 155182.5 | 120.0007 | 2 | 13 | 4.200307 | 4.624122 | 0.1603284 | 0 | 0.6680834 | 0
2018-01-29 12:24 | 155302.5 | 240.0004 | 2 | 13 | 4.200259 | 4.161412 | 0.3066057 | 0 | 1.28249 | 0
2018-01-29 12:26 | 155422.5 | 360.0002 | 2 | 13 | 4.200277 | 3.797343 | 0.4389296 | 0 | 1.838287 | 0
2018-01-29 12:28 | 155542.5 | 480.0001 | 2 | 13 | 4.200271 | 3.513335 | 0.5606158 | 0 | 2.349401 | 0
2018-01-29 12:30 | 155662.5 | 600.0015 | 2 | 13 | 4.200239 | 3.271348 | 0.6735944 | 0 | 2.823939 | 0
2018-01-29 12:30 | 155667.7 | 605.171 | 2 | 13 | 4.200202 | 3.259997 | 0.6782973 | 0 | 2.843692 | 0
2018-01-29 12:32 | 155787.7 | 120.0015 | 3 | 13 | 4.221657 | 3.260013 | 0.7865927 | 0 | 3.299626 | 0
2018-01-29 12:34 | 155907.7 | 240.0013 | 3 | 13 | 4.245228 | 3.260074 | 0.8952425 | 0 | 3.759577 | 0
2018-01-29 12:36 | 156027.7 | 360.0003 | 3 | 13 | 4.270106 | 3.260081 | 1.003924 | 0 | 4.222284 | 0
2018-01-29 12:38 | 156147.7 | 480 | 3 | 13 | 4.296371 | 3.259994 | 1.112579 | 0 | 4.687661 | 0
2018-01-29 12:40 | 156267.7 | 600.0012 | 3 | 13 | 4.324107 | 3.260045 | 1.22125 | 0 | 5.156051 | 0
2018-01-29 12:42 | 156387.7 | 720.0002 | 3 | 13 | 4.353029 | 3.260087 | 1.329919 | 0 | 5.62751 | 0
2018-01-29 12:44 | 156507.7 | 840.0008 | 3 | 13 | 4.383254 | 3.260049 | 1.438581 | 0 | 6.102139 | 0
2018-01-29 12:46 | 156627.7 | 960.0006 | 3 | 13 | 4.40024 | 3.106814 | 1.545998 | 0 | 6.574299 | 0
2018-01-29 12:48 | 156747.7 | 1080.0012 | 3 | 13 | 4.400242 | 2.848954 | 1.645155 | 0 | 7.010616 | 0
2018-01-29 12:50 | 156867.7 | 1200.0009 | 3 | 13 | 4.400247 | 2.624307 | 1.736273 | 0 | 7.411558 | 0
2018-01-29 12:52 | 156987.7 | 1320.0024 | 3 | 13 | 4.400247 | 2.430812 | 1.820464 | 0 | 7.782017 | 0
2018-01-29 12:54 | 157107.7 | 1440.0014 | 3 | 13 | 4.400252 | 2.257565 | 1.898533 | 0 | 8.125541 | 0
2018-01-29 12:56 | 157227.7 | 1560.0011 | 3 | 13 | 4.400227 | 2.105425 | 1.971189 | 0 | 8.445243 | 0
2018-01-29 12:58 | 157347.7 | 1680 | 3 | 13 | 4.400247 | 1.966513 | 2.039007 | 0 | 8.743657 | 0
2018-01-29 13:00 | 157467.7 | 1800.0023 | 3 | 13 | 4.400241 | 1.840228 | 2.102425 | 0 | 9.022713 | 0
2018-01-29 13:02 | 157587.7 | 1920.0005 | 3 | 13 | 4.400172 | 1.721806 | 2.161757 | 0 | 9.283783 | 0
2018-01-29 13:04 | 157707.7 | 2040.0018 | 3 | 13 | 4.400187 | 1.613191 | 2.217329 | 0 | 9.528314 | 0
2018-01-29 13:06 | 157827.7 | 2160.0007 | 3 | 13 | 4.400184 | 1.512825 | 2.26937 | 0 | 9.757301 | 0
2018-01-29 13:08 | 157947.7 | 2280.0008 | 3 | 13 | 4.400217 | 1.42347 | 2.318312 | 0 | 9.972658 | 0
2018-01-29 13:10 | 158067.7 | 2400.0011 | 3 | 13 | 4.400189 | 1.335083 | 2.364262 | 0 | 10.17485 | 0
2018-01-29 13:12 | 158187.7 | 2520.001 | 3 | 13 | 4.400219 | 1.251978 | 2.407357 | 0 | 10.36447 | 0
2018-01-29 13:14 | 158307.7 | 2640.0016 | 3 | 13 | 4.400196 | 1.175272 | 2.447791 | 0 | 10.54239 | 0
2018-01-29 13:16 | 158427.7 | 2760.0005 | 3 | 13 | 4.400178 | 1.100801 | 2.485694 | 0 | 10.70917 | 0
2018-01-29 13:18 | 158547.7 | 2880.0011 | 3 | 13 | 4.400241 | 1.031754 | 2.521223 | 0 | 10.86551 | 0
2018-01-29 13:20 | 158667.7 | 3000.0017 | 3 | 13 | 4.400208 | 0.9659281 | 2.554482 | 0 | 11.01185 | 0
2018-01-29 13:22 | 158787.7 | 3120.0007 | 3 | 13 | 4.400128 | 0.9044514 | 2.585639 | 0 | 11.14895 | 0
2018-01-29 13:24 | 158907.7 | 3240.001 | 3 | 13 | 4.400156 | 0.847518 | 2.614842 | 0 | 11.27745 | 0
2018-01-29 13:26 | 159027.7 | 3360.0001 | 3 | 13 | 4.400187 | 0.7935486 | 2.642191 | 0 | 11.39779 | 0
2018-01-29 13:28 | 159147.7 | 3480.0014 | 3 | 13 | 4.400171 | 0.7421217 | 2.667769 | 0 | 11.51033 | 0
2018-01-29 13:30 | 159267.7 | 3600 | 3 | 13 | 4.400185 | 0.6943464 | 2.691693 | 0 | 11.6156 | 0
2018-01-29 13:32 | 159387.7 | 3720 | 3 | 13 | 4.400187 | 0.6500292 | 2.714086 | 0 | 11.71414 | 0
2018-01-29 13:34 | 159507.7 | 3840.0001 | 3 | 13 | 4.400164 | 0.6070766 | 2.735026 | 0 | 11.80627 | 0
2018-01-29 13:36 | 159627.7 | 3960.0015 | 3 | 13 | 4.400088 | 0.56598 | 2.75458 | 0 | 11.89231 | 0
2018-01-29 13:38 | 159747.7 | 4080.0013 | 3 | 13 | 4.400189 | 0.5308781 | 2.772861 | 0 | 11.97275 | 0
2018-01-29 13:40 | 159867.7 | 4200.0019 | 3 | 13 | 4.400215 | 0.4974022 | 2.789971 | 0 | 12.04804 | 0
2018-01-29 13:42 | 159987.7 | 4320.0009 | 3 | 13 | 4.400136 | 0.4643698 | 2.805989 | 0 | 12.11852 | 0
2018-01-29 13:44 | 160107.7 | 4440.0006 | 3 | 13 | 4.40018 | 0.4350691 | 2.820973 | 0 | 12.18445 | 0
2018-01-29 13:46 | 160227.7 | 4560.0021 | 3 | 13 | 4.400103 | 0.4063139 | 2.834998 | 0 | 12.24617 | 0
2018-01-29 13:48 | 160347.7 | 4680.0008 | 3 | 13 | 4.400187 | 0.3821402 | 2.848135 | 0 | 12.30397 | 0
2018-01-29 13:50 | 160467.7 | 4800.0023 | 3 | 13 | 4.400146 | 0.3580122 | 2.860459 | 0 | 12.3582 | 0
2018-01-29 13:52 | 160587.7 | 4920.0013 | 3 | 13 | 4.400148 | 0.3360157 | 2.872015 | 0 | 12.40905 | 0
2018-01-29 13:54 | 160707.7 | 5040.0003 | 3 | 13 | 4.400131 | 0.3151636 | 2.882866 | 0 | 12.4568 | 0
2018-01-29 13:56 | 160827.7 | 5160.0015 | 3 | 13 | 4.400064 | 0.295702 | 2.893056 | 0 | 12.50163 | 0
2018-01-29 13:58 | 160947.7 | 5280.0013 | 3 | 13 | 4.400102 | 0.2791166 | 2.902645 | 0 | 12.54383 | 0
2018-01-29 14:00 | 161067.7 | 5400.0004 | 3 | 13 | 4.400122 | 0.2630453 | 2.911682 | 0 | 12.58359 | 0
2018-01-29 14:02 | 161187.7 | 5520.0002 | 3 | 13 | 4.400109 | 0.248189 | 2.920203 | 0 | 12.62108 | 0
2018-01-29 14:04 | 161307.7 | 5640.0008 | 3 | 13 | 4.400158 | 0.2346716 | 2.92824 | 0 | 12.65645 | 0
2018-01-29 14:06 | 161427.7 | 5760.0014 | 3 | 13 | 4.400148 | 0.2219172 | 2.935833 | 0 | 12.68986 | 0
2018-01-29 14:08 | 161547.7 | 5880.0021 | 3 | 13 | 4.400122 | 0.2099676 | 2.943022 | 0 | 12.72149 | 0
2018-01-29 14:10 | 161667.7 | 6000.0001 | 3 | 13 | 4.40007 | 0.1985826 | 2.949836 | 0 | 12.75147 | 0
2018-01-29 14:12 | 161787.7 | 6120.0007 | 3 | 13 | 4.400143 | 0.1890802 | 2.956293 | 0 | 12.77988 | 0
2018-01-29 14:14 | 161907.7 | 6240.0005 | 3 | 13 | 4.400077 | 0.1780291 | 2.962411 | 0 | 12.8068 | 0
2018-01-29 14:16 | 162027.7 | 6360.0003 | 3 | 13 | 4.400102 | 0.169178 | 2.968207 | 0 | 12.8323 | 0
2018-01-29 14:18 | 162147.7 | 6480.0015 | 3 | 13 | 4.400132 | 0.1597948 | 2.973686 | 0 | 12.85641 | 0
2018-01-29 14:20 | 162267.7 | 6600.0014 | 3 | 13 | 4.400111 | 0.1510353 | 2.978855 | 0 | 12.87916 | 0
2018-01-29 14:22 | 162387.7 | 6720.0004 | 3 | 13 | 4.40003 | 0.1425514 | 2.983755 | 0 | 12.90072 | 0
2018-01-29 14:24 | 162507.7 | 6840.0003 | 3 | 13 | 4.400135 | 0.1362925 | 2.988406 | 0 | 12.92118 | 0
2018-01-29 14:26 | 162627.7 | 6960 | 3 | 13 | 4.400069 | 0.1286726 | 2.992819 | 0 | 12.9406 | 0
2018-01-29 14:28 | 162747.7 | 7080.0012 | 3 | 13 | 4.400075 | 0.122385 | 2.997011 | 0 | 12.95905 | 0
2018-01-29 14:30 | 162867.7 | 7200.0008 | 3 | 13 | 4.400053 | 0.1163082 | 3.000996 | 0 | 12.97658 | 0
2018-01-29 14:32 | 162987.7 | 7320.0006 | 3 | 13 | 4.400109 | 0.1116943 | 3.004796 | 0 | 12.9933 | 0
2018-01-29 14:34 | 163107.7 | 7440.0011 | 3 | 13 | 4.400102 | 0.1067047 | 3.00843 | 0 | 13.00929 | 0
2018-01-29 14:36 | 163227.7 | 7560.0001 | 3 | 13 | 4.400096 | 0.1021786 | 3.01191 | 0 | 13.0246 | 0
2018-01-29 14:38 | 163347.7 | 7680.0014 | 3 | 13 | 4.400072 | 0.097579 | 3.015237 | 0 | 13.03924 | 0
2018-01-29 14:40 | 163467.7 | 7800.0004 | 3 | 13 | 4.40004 | 0.09324455 | 3.018418 | 0 | 13.05324 | 0
2018-01-29 14:42 | 163587.7 | 7920.001 | 3 | 13 | 4.399972 | 0.08868694 | 3.021461 | 0 | 13.06663 | 0
2018-01-29 14:44 | 163707.7 | 8040.0014 | 3 | 13 | 4.400052 | 0.08517647 | 3.024376 | 0 | 13.07945 | 0
2018-01-29 14:46 | 163827.7 | 8160.0012 | 3 | 13 | 4.400048 | 0.0822773 | 3.027164 | 0 | 13.09172 | 0
2018-01-29 14:46 | 163864.5 | 8196.7657 | 3 | 13 | 4.4001 | 0.0814991 | 3.028001 | 0 | 13.0954 | 0
2018-01-29 14:48 | 163984.5 | 120.0004 | 4 | 13 | 4.388165 | 0 | 3.028001 | 0 | 13.0954 | 0
2018-01-29 14:50 | 164104.5 | 240.001 | 4 | 13 | 4.386559 | 0 | 3.028001 | 0 | 13.0954 | 0
2018-01-29 14:51 | 164164.5 | 300.0019 | 4 | 13 | 4.386029 | 0 | 3.028001 | 0 | 13.0954 | 0
2018-01-29 14:53 | 164284.6 | 120.0014 | 5 | 13 | 3.953756 | -3.260045 | 3.028001 | 0.1086623 | 13.0954 | 0.4350912
2018-01-29 14:55 | 164404.6 | 240.0004 | 5 | 13 | 3.90938 | -3.260085 | 3.028001 | 0.2173237 | 13.0954 | 0.8622099
2018-01-29 14:57 | 164524.6 | 360.0002 | 5 | 13 | 3.867039 | -3.260136 | 3.028001 | 0.3259811 | 13.0954 | 1.284706
2018-01-29 14:59 | 164644.6 | 480.0014 | 5 | 13 | 3.824724 | -3.260093 | 3.028001 | 0.434663 | 13.0954 | 1.702674
2018-01-29 15:01 | 164764.6 | 600.0011 | 5 | 13 | 3.783511 | -3.260176 | 3.028001 | 0.5433268 | 13.0954 | 2.116037
2018-01-29 15:03 | 164884.6 | 720.0006 | 5 | 13 | 3.743053 | -3.260083 | 3.028001 | 0.6519885 | 13.0954 | 2.524953
2018-01-29 15:05 | 165004.6 | 840 | 5 | 13 | 3.703284 | -3.26009 | 3.028001 | 0.7606499 | 13.0954 | 2.92951
2018-01-29 15:07 | 165124.6 | 960.0001 | 5 | 13 | 3.665069 | -3.260056 | 3.028001 | 0.8693219 | 13.0954 | 3.329862
2018-01-29 15:09 | 165244.6 | 1080.0007 | 5 | 13 | 3.629179 | -3.260129 | 3.028001 | 0.9779835 | 13.0954 | 3.726139
2018-01-29 15:11 | 165364.6 | 1200.0001 | 5 | 13 | 3.595825 | -3.260091 | 3.028001 | 1.08665 | 13.0954 | 4.118673
2018-01-29 15:13 | 165484.6 | 1320.0002 | 5 | 13 | 3.56485 | -3.260055 | 3.028001 | 1.195315 | 13.0954 | 4.50771
2018-01-29 15:15 | 165604.6 | 1440.0013 | 5 | 13 | 3.536007 | -3.260126 | 3.028001 | 1.303988 | 13.0954 | 4.893536
2018-01-29 15:17 | 165724.6 | 1560.0002 | 5 | 13 | 3.508818 | -3.260097 | 3.028001 | 1.412651 | 13.0954 | 5.276278
2018-01-29 15:19 | 165844.6 | 1680.0007 | 5 | 13 | 3.483985 | -3.260038 | 3.028001 | 1.521311 | 13.0954 | 5.656176
2018-01-29 15:21 | 165964.6 | 1800.0006 | 5 | 13 | 3.460614 | -3.260091 | 3.028001 | 1.629979 | 13.0954 | 6.033491
2018-01-29 15:23 | 166084.6 | 1920.0011 | 5 | 13 | 3.438393 | -3.260036 | 3.028001 | 1.738649 | 13.0954 | 6.408346
2018-01-29 15:25 | 166204.6 | 2040.0009 | 5 | 13 | 3.416548 | -3.260034 | 3.028001 | 1.847314 | 13.0954 | 6.780789
2018-01-29 15:27 | 166324.6 | 2160.0014 | 5 | 13 | 3.393975 | -3.260139 | 3.028001 | 1.95598 | 13.0954 | 7.15083
2018-01-29 15:29 | 166444.6 | 2280.0005 | 5 | 13 | 3.370938 | -3.260075 | 3.028001 | 2.064632 | 13.0954 | 7.518348
2018-01-29 15:31 | 166564.6 | 2400.0003 | 5 | 13 | 3.346695 | -3.260131 | 3.028001 | 2.173299 | 13.0954 | 7.883353
2018-01-29 15:33 | 166684.6 | 2520.0001 | 5 | 13 | 3.320413 | -3.260012 | 3.028001 | 2.281976 | 13.0954 | 8.245654
2018-01-29 15:35 | 166804.6 | 2640.0006 | 5 | 13 | 3.29107 | -3.260104 | 3.028001 | 2.390638 | 13.0954 | 8.604899
2018-01-29 15:37 | 166924.6 | 2760.0004 | 5 | 13 | 3.257032 | -3.260115 | 3.028001 | 2.499305 | 13.0954 | 8.960715
2018-01-29 15:39 | 167044.6 | 2880.001 | 5 | 13 | 3.218616 | -3.260116 | 3.028001 | 2.607963 | 13.0954 | 9.312591
2018-01-29 15:41 | 167164.6 | 3000.0008 | 5 | 13 | 3.171122 | -3.260081 | 3.028001 | 2.716628 | 13.0954 | 9.659866
2018-01-29 15:43 | 167284.6 | 3120.0013 | 5 | 13 | 3.108709 | -3.260207 | 3.028001 | 2.825293 | 13.0954 | 10.00125
2018-01-29 15:45 | 167404.6 | 3240.0004 | 5 | 13 | 3.017751 | -3.260149 | 3.028001 | 2.933963 | 13.0954 | 10.3345
2018-01-29 15:46 | 167422.5 | 3257.9564 | 5 | 13 | 3 | -3.260126 | 3.028001 | 2.950227 | 13.0954 | 10.38344
2018-01-29 15:48 | 167542.6 | 120.0008 | 6 | 13 | 3.631071 | 0 | 3.028001 | 2.950227 | 13.0954 | 10.38344
2018-01-29 15:50 | 167662.6 | 240.0007 | 6 | 13 | 3.671964 | 0 | 3.028001 | 2.950227 | 13.0954 | 10.38344
2018-01-29 15:51 | 167722.6 | 300.0008 | 6 | 13 | 3.681007 | 0 | 3.028001 | 2.950227 | 13.0954 | 10.38344
2018-01-29 15:51 | 167722.6008 | 0.0027 | 7 | 14 | 3.681148 | 0 | 0 | 0 | 0 | 0
2018-01-29 15:53 | 167842.7 | 120.0014 | 2 | 14 | 4.200344 | 4.619571 | 0.1605431 | 0 | 0.6691225 | 0
2018-01-29 15:55 | 167962.7 | 240.0012 | 2 | 14 | 4.200263 | 4.130784 | 0.3059538 | 0 | 1.27989 | 0
2018-01-29 15:57 | 168082.7 | 360.001 | 2 | 14 | 4.200214 | 3.781489 | 0.4374725 | 0 | 1.832304 | 0
2018-01-29 15:59 | 168202.7 | 480.0016 | 2 | 14 | 4.200242 | 3.511619 | 0.5589167 | 0 | 2.342401 | 0
2018-01-29 16:01 | 168322.7 | 600.0006 | 2 | 14 | 4.200257 | 3.274402 | 0.6719438 | 0 | 2.817143 | 0
2018-01-29 16:01 | 168330.7 | 608.0533 | 2 | 14 | 4.200265 | 3.259988 | 0.679244 | 0 | 2.847806 | 0
2018-01-29 16:03 | 168450.7 | 120.0008 | 3 | 14 | 4.221229 | 3.259988 | 0.7875338 | 0 | 3.303707 | 0
2018-01-29 16:05 | 168570.7 | 240.0014 | 3 | 14 | 4.244712 | 3.260037 | 0.8962087 | 0 | 3.76371 | 0
2018-01-29 16:07 | 168690.7 | 360.0013 | 3 | 14 | 4.269769 | 3.260032 | 1.004864 | 0 | 4.226265 | 0
2018-01-29 16:09 | 168810.7 | 480.001 | 3 | 14 | 4.29695 | 3.260011 | 1.113544 | 0 | 4.691762 | 0
2018-01-29 16:11 | 168930.7 | 600.0008 | 3 | 14 | 4.32597 | 3.260009 | 1.222212 | 0 | 5.160262 | 0
2018-01-29 16:13 | 169050.7 | 720.0005 | 3 | 14 | 4.356637 | 3.260041 | 1.33086 | 0 | 5.631933 | 0
2018-01-29 16:15 | 169170.7 | 840.0011 | 3 | 14 | 4.388371 | 3.25995 | 1.439538 | 0 | 6.107119 | 0
2018-01-29 16:17 | 169290.7 | 960.0001 | 3 | 14 | 4.400242 | 3.050569 | 1.545811 | 0 | 6.57451 | 0
2018-01-29 16:19 | 169410.7 | 1080.0016 | 3 | 14 | 4.400271 | 2.792062 | 1.643096 | 0 | 7.002589 | 0
2018-01-29 16:21 | 169530.7 | 1200.0015 | 3 | 14 | 4.40024 | 2.564466 | 1.732278 | 0 | 7.39501 | 0
2018-01-29 16:23 | 169650.7 | 1320.0012 | 3 | 14 | 4.400201 | 2.365525 | 1.814369 | 0 | 7.756229 | 0
2018-01-29 16:25 | 169770.7 | 1440.0017 | 3 | 14 | 4.400234 | 2.192052 | 1.890276 | 0 | 8.090239 | 0
2018-01-29 16:27 | 169890.7 | 1560.0015 | 3 | 14 | 4.400219 | 2.037941 | 1.960735 | 0 | 8.400275 | 0
2018-01-29 16:29 | 170010.7 | 1680.0014 | 3 | 14 | 4.400209 | 1.900975 | 2.026351 | 0 | 8.689001 | 0
2018-01-29 16:31 | 170130.7 | 1800.0002 | 3 | 14 | 4.400198 | 1.776837 | 2.087619 | 0 | 8.958593 | 0
2018-01-29 16:33 | 170250.7 | 1920.0016 | 3 | 14 | 4.40024 | 1.662851 | 2.144925 | 0 | 9.210752 | 0
2018-01-29 16:35 | 170370.7 | 2040.0014 | 3 | 14 | 4.400235 | 1.557843 | 2.198575 | 0 | 9.446825 | 0
2018-01-29 16:37 | 170490.7 | 2160.0004 | 3 | 14 | 4.400192 | 1.458321 | 2.248826 | 0 | 9.667936 | 0
2018-01-29 16:39 | 170610.7 | 2280.001 | 3 | 14 | 4.400212 | 1.366179 | 2.295876 | 0 | 9.874967 | 0
2018-01-29 16:41 | 170730.7 | 2400.0008 | 3 | 14 | 4.400205 | 1.278064 | 2.339938 | 0 | 10.06885 | 0
2018-01-29 16:43 | 170850.7 | 2520.0006 | 3 | 14 | 4.400237 | 1.19613 | 2.381148 | 0 | 10.25018 | 0
2018-01-29 16:45 | 170970.7 | 2640.0004 | 3 | 14 | 4.400225 | 1.120396 | 2.419728 | 0 | 10.41994 | 0
2018-01-29 16:47 | 171090.7 | 2760.001 | 3 | 14 | 4.400205 | 1.046794 | 2.455824 | 0 | 10.57877 | 0
2018-01-29 16:49 | 171210.7 | 2880.0015 | 3 | 14 | 4.400177 | 0.9770966 | 2.489533 | 0 | 10.7271 | 0
2018-01-29 16:51 | 171330.7 | 3000.0017 | 3 | 14 | 4.400179 | 0.9118814 | 2.520993 | 0 | 10.86553 | 0
2018-01-29 16:53 | 171450.7 | 3120.0005 | 3 | 14 | 4.40022 | 0.8506165 | 2.550349 | 0 | 10.9947 | 0
2018-01-29 16:55 | 171570.7 | 3240.001 | 3 | 14 | 4.400232 | 0.7936296 | 2.577731 | 0 | 11.11518 | 0
2018-01-29 16:57 | 171690.7 | 3360.0007 | 3 | 14 | 4.400213 | 0.7394199 | 2.603249 | 0 | 11.22746 | 0
2018-01-29 16:59 | 171810.7 | 3480.0012 | 3 | 14 | 4.400194 | 0.6896935 | 2.627044 | 0 | 11.33217 | 0
2018-01-29 17:01 | 171930.7 | 3600.0008 | 3 | 14 | 4.400145 | 0.6431971 | 2.649251 | 0 | 11.42988 | 0
2018-01-29 17:03 | 172050.7 | 3720.0002 | 3 | 14 | 4.400178 | 0.6009951 | 2.669976 | 0 | 11.52108 | 0
2018-01-29 17:05 | 172170.7 | 3840.0008 | 3 | 14 | 4.400134 | 0.5595398 | 2.689309 | 0 | 11.60614 | 0
2018-01-29 17:07 | 172290.7 | 3960.0014 | 3 | 14 | 4.400181 | 0.5220623 | 2.707331 | 0 | 11.68545 | 0
2018-01-29 17:09 | 172410.7 | 4080.0012 | 3 | 14 | 4.400151 | 0.4867191 | 2.724128 | 0 | 11.75935 | 0
2018-01-29 17:11 | 172530.7 | 4200.0017 | 3 | 14 | 4.400105 | 0.4536791 | 2.739801 | 0 | 11.82832 | 0
2018-01-29 17:13 | 172650.7 | 4320.0015 | 3 | 14 | 4.400176 | 0.4242029 | 2.754428 | 0 | 11.89268 | 0
2018-01-29 17:15 | 172770.7 | 4440.0004 | 3 | 14 | 4.400141 | 0.3959684 | 2.768089 | 0 | 11.95279 | 0
2018-01-29 17:17 | 172890.7 | 4560.0002 | 3 | 14 | 4.400111 | 0.3701153 | 2.780854 | 0 | 12.00896 | 0
2018-01-29 17:19 | 173010.7 | 4680.0016 | 3 | 14 | 4.400119 | 0.3463392 | 2.792798 | 0 | 12.06151 | 0
2018-01-29 17:20 | 173113.2 | 4782.476 | 3 | 14 | 4.400198 | 0.3279543 | 2.802398 | 0 | 12.10375 | 0
2018-01-29 17:47 | 173233.3 | 4902.523892 | 3 | 14 | 4.400198 | 0.4207201 | 2.819893 | 0 | 12.18073 | 0
2018-01-29 17:49 | 173353.3 | 5022.523492 | 3 | 14 | 4.400204 | 0.3573208 | 2.832633 | 0 | 12.23679 | 0
2018-01-29 17:50 | 173406.3 | 5075.547292 | 3 | 14 | 4.400153 | 0.3395491 | 2.83776 | 0 | 12.25935 | 0
2018-01-29 17:55 | 173526.3 | 5195.593804 | 3 | 14 | 4.400211 | 0.3398666 | 2.851799 | 4.386e-09 | 12.32113 | 1.9075e-08
2018-01-29 17:57 | 173646.3 | 5315.593604 | 3 | 14 | 4.400155 | 0.2818556 | 2.862067 | 4.386e-09 | 12.36631 | 1.9075e-08
2018-01-29 17:59 | 173766.3 | 5435.594004 | 3 | 14 | 4.400126 | 0.2584162 | 2.87111 | 4.386e-09 | 12.4061 | 1.9075e-08
2018-01-29 18:01 | 173886.3 | 5555.593104 | 3 | 14 | 4.400149 | 0.2262325 | 2.879173 | 4.386e-09 | 12.44157 | 1.9075e-08
2018-01-29 18:03 | 174006.3 | 5675.593704 | 3 | 14 | 4.40015 | 0.2034473 | 2.886323 | 4.386e-09 | 12.47304 | 1.9075e-08
2018-01-29 18:05 | 174126.3 | 5795.594204 | 3 | 14 | 4.400174 | 0.1854696 | 2.892786 | 4.386e-09 | 12.50147 | 1.9075e-08
2018-01-29 18:07 | 174246.3 | 5915.592904 | 3 | 14 | 4.400136 | 0.1702175 | 2.898687 | 4.386e-09 | 12.52744 | 1.9075e-08
2018-01-29 18:09 | 174366.3 | 6035.593404 | 3 | 14 | 4.400091 | 0.1574144 | 2.904139 | 4.386e-09 | 12.55143 | 1.9075e-08
2018-01-29 18:11 | 174486.3 | 6155.593004 | 3 | 14 | 4.400115 | 0.1474562 | 2.909225 | 4.386e-09 | 12.57381 | 1.9075e-08
2018-01-29 18:13 | 174606.3 | 6275.593204 | 3 | 14 | 4.400131 | 0.1389704 | 2.913989 | 4.386e-09 | 12.59477 | 1.9075e-08
2018-01-29 18:15 | 174726.3 | 6395.593404 | 3 | 14 | 4.400137 | 0.1308212 | 2.918478 | 4.386e-09 | 12.61452 | 1.9075e-08
2018-01-29 18:17 | 174846.3 | 6515.592904 | 3 | 14 | 4.40011 | 0.1237364 | 2.922717 | 4.386e-09 | 12.63317 | 1.9075e-08
2018-01-29 18:19 | 174966.3 | 6635.594004 | 3 | 14 | 4.400144 | 0.117569 | 2.926731 | 4.386e-09 | 12.65084 | 1.9075e-08
2018-01-29 18:21 | 175086.3 | 6755.593004 | 3 | 14 | 4.400149 | 0.1119862 | 2.930541 | 4.386e-09 | 12.6676 | 1.9075e-08
2018-01-29 18:23 | 175206.3 | 6875.592604 | 3 | 14 | 4.40012 | 0.1059713 | 2.934158 | 4.386e-09 | 12.68351 | 1.9075e-08
2018-01-29 18:25 | 175326.3 | 6995.594004 | 3 | 14 | 4.400069 | 0.1004467 | 2.937601 | 4.386e-09 | 12.69866 | 1.9075e-08
2018-01-29 18:27 | 175446.3 | 7115.593504 | 3 | 14 | 4.400103 | 0.09653282 | 2.940876 | 4.386e-09 | 12.71308 | 1.9075e-08
2018-01-29 18:29 | 175566.3 | 7235.594004 | 3 | 14 | 4.400119 | 0.09187889 | 2.944004 | 4.386e-09 | 12.72684 | 1.9075e-08
2018-01-29 18:31 | 175686.3 | 7355.593804 | 3 | 14 | 4.400091 | 0.08741379 | 2.946984 | 4.386e-09 | 12.73995 | 1.9075e-08
2018-01-29 18:33 | 175806.3 | 7475.592904 | 3 | 14 | 4.400102 | 0.0834198 | 2.949824 | 4.386e-09 | 12.75245 | 1.9075e-08
2018-01-29 18:34 | 175859.2 | 7528.516004 | 3 | 14 | 4.40008 | 0.0814991 | 2.951036 | 4.386e-09 | 12.75778 | 1.9075e-08
2018-01-29 18:36 | 175979.3037 | 120.0014 | 4 | 14 | 4.38799 | 0 | 2.951036 | 4.386e-09 | 12.75778 | 1.9075e-08
2018-01-29 18:38 | 176099.3026 | 240.0003 | 4 | 14 | 4.386415 | 0 | 2.951036 | 4.386e-09 | 12.75778 | 1.9075e-08
2018-01-29 18:39 | 176159.3052 | 300.0029 | 4 | 14 | 4.385842 | 0 | 2.951036 | 4.386e-09 | 12.75778 | 1.9075e-08
2018-01-29 18:41 | 176279.4 | 120.0008 | 5 | 14 | 3.951728 | -3.260192 | 2.951036 | 0.1086627 | 12.75778 | 0.4348845
2018-01-29 18:43 | 176399.4 | 240.0015 | 5 | 14 | 3.907568 | -3.259885 | 2.951036 | 0.217326 | 12.75778 | 0.8618042
2018-01-29 18:45 | 176519.4 | 360.0004 | 5 | 14 | 3.865798 | -3.259883 | 2.951036 | 0.325978 | 12.75778 | 1.284111
2018-01-29 18:47 | 176639.4 | 480.0001 | 5 | 14 | 3.824287 | -3.259838 | 2.951036 | 0.4346433 | 12.75778 | 1.701926
2018-01-29 18:49 | 176759.4 | 600.0006 | 5 | 14 | 3.783674 | -3.260151 | 2.951036 | 0.5433072 | 12.75778 | 2.115277
2018-01-29 18:51 | 176879.4 | 720.0012 | 5 | 14 | 3.744091 | -3.260136 | 2.951036 | 0.6519601 | 12.75778 | 2.524228
2018-01-29 18:53 | 176999.4 | 840.0003 | 5 | 14 | 3.705157 | -3.259865 | 2.951036 | 0.7606383 | 12.75778 | 2.928999
2018-01-29 18:55 | 177119.4 | 960.0001 | 5 | 14 | 3.667341 | -3.259807 | 2.951036 | 0.8693022 | 12.75778 | 3.329545
2018-01-29 18:57 | 177239.4 | 1080.0014 | 5 | 14 | 3.631391 | -3.260113 | 2.951036 | 0.9779579 | 12.75778 | 3.726047
2018-01-29 18:59 | 177359.4 | 1200.0012 | 5 | 14 | 3.597689 | -3.260101 | 2.951036 | 1.086623 | 12.75778 | 4.118797
2018-01-29 19:01 | 177479.4 | 1320.001 | 5 | 14 | 3.56655 | -3.260101 | 2.951036 | 1.195302 | 12.75778 | 4.508075
2018-01-29 19:03 | 177599.4 | 1440.0015 | 5 | 14 | 3.537717 | -3.260169 | 2.951036 | 1.303959 | 12.75778 | 4.894017
2018-01-29 19:05 | 177719.4 | 1560.0013 | 5 | 14 | 3.510908 | -3.260149 | 2.951036 | 1.412635 | 12.75778 | 5.277011
2018-01-29 19:07 | 177839.4 | 1680.0003 | 5 | 14 | 3.485988 | -3.260116 | 2.951036 | 1.521295 | 12.75778 | 5.65713
2018-01-29 19:09 | 177959.4 | 1800.0001 | 5 | 14 | 3.462235 | -3.260078 | 2.951036 | 1.629952 | 12.75778 | 6.034604
2018-01-29 19:11 | 178079.4 | 1920.0006 | 5 | 14 | 3.439903 | -3.260171 | 2.951036 | 1.738623 | 12.75778 | 6.409622
2018-01-29 19:13 | 178199.4 | 2040.0005 | 5 | 14 | 3.418266 | -3.26006 | 2.951036 | 1.847288 | 12.75778 | 6.782241
2018-01-29 19:15 | 178319.4 | 2160.0003 | 5 | 14 | 3.396874 | -3.260004 | 2.951036 | 1.955952 | 12.75778 | 7.152529
2018-01-29 19:17 | 178439.4 | 2280.0001 | 5 | 14 | 3.374741 | -3.260023 | 2.951036 | 2.064615 | 12.75778 | 7.520447
2018-01-29 19:19 | 178559.4 | 2400.0012 | 5 | 14 | 3.351421 | -3.260036 | 2.951036 | 2.17328 | 12.75778 | 7.885911
2018-01-29 19:21 | 178679.4 | 2520.0009 | 5 | 14 | 3.325922 | -3.260073 | 2.951036 | 2.281949 | 12.75778 | 8.24875
2018-01-29 19:23 | 178799.4 | 2640.0005 | 5 | 14 | 3.296626 | -3.260079 | 2.951036 | 2.390607 | 12.75778 | 8.608581
2018-01-29 19:25 | 178919.4 | 2760.0004 | 5 | 14 | 3.262628 | -3.26005 | 2.951036 | 2.499259 | 12.75778 | 8.964962
2018-01-29 19:27 | 179039.4 | 2880.0006 | 5 | 14 | 3.222974 | -3.260075 | 2.951036 | 2.607937 | 12.75778 | 9.31744
2018-01-29 19:29 | 179159.4 | 3000 | 5 | 14 | 3.17482 | -3.260058 | 2.951036 | 2.716588 | 12.75778 | 9.665092
2018-01-29 19:31 | 179279.4 | 3120.0004 | 5 | 14 | 3.112213 | -3.260066 | 2.951036 | 2.82526 | 12.75778 | 10.00688
2018-01-29 19:33 | 179399.4 | 3240.0007 | 5 | 14 | 3.02084 | -3.259994 | 2.951036 | 2.933922 | 12.75778 | 10.34045
2018-01-29 19:34 | 179420.2 | 3260.8145 | 5 | 14 | 2.999997 | -3.260061 | 2.951036 | 2.952776 | 12.75778 | 10.39721
2018-01-29 19:36 | 179540.2 | 120.0006 | 6 | 14 | 3.628489 | 0 | 2.951036 | 2.952776 | 12.75778 | 10.39721
2018-01-29 19:38 | 179660.2 | 240.001 | 6 | 14 | 3.66974 | 0 | 2.951036 | 2.952776 | 12.75778 | 10.39721
2018-01-29 19:39 | 179720.2 | 300.0025 | 6 | 14 | 3.679015 | 0 | 2.951036 | 2.952776 | 12.75778 | 10.39721
2018-01-29 19:39 | 179720.3 | 0.0027 | 7 | 15 | 3.678766 | 0 | 0 | 0 | 0 | 0
2018-01-29 19:41 | 179840.3 | 120.0013 | 2 | 15 | 4.200295 | 4.649995 | 0.1609354 | 0 | 0.6704539 | 0
2018-01-29 19:43 | 179960.3 | 240.0002 | 2 | 15 | 4.200278 | 4.162517 | 0.3073604 | 0 | 1.285482 | 0
2018-01-29 19:45 | 180080.3 | 360.0005 | 2 | 15 | 4.20023 | 3.819364 | 0.4400947 | 0 | 1.843001 | 0
2018-01-29 19:47 | 180200.3 | 480.0006 | 2 | 15 | 4.200252 | 3.54778 | 0.5627657 | 0 | 2.358251 | 0
2018-01-29 19:49 | 180320.3 | 600.0016 | 2 | 15 | 4.200253 | 3.301923 | 0.6769016 | 0 | 2.83765 | 0
2018-01-29 19:49 | 180341.4 | 621.0569 | 2 | 15 | 4.200274 | 3.259999 | 0.6960934 | 0 | 2.91826 | 0
2018-01-29 19:51 | 180461.4 | 120.0011 | 3 | 15 | 4.222211 | 3.259965 | 0.8043756 | 0 | 3.374184 | 0
2018-01-29 19:53 | 180581.4 | 240.0013 | 3 | 15 | 4.246177 | 3.259967 | 0.9130348 | 0 | 3.834256 | 0
2018-01-29 19:55 | 180701.4 | 360.0013 | 3 | 15 | 4.27164 | 3.259965 | 1.021689 | 0 | 4.296986 | 0
2018-01-29 19:57 | 180821.4 | 480.0005 | 3 | 15 | 4.299152 | 3.259967 | 1.130351 | 0 | 4.762625 | 0
2018-01-29 19:59 | 180941.4 | 600.0011 | 3 | 15 | 4.328675 | 3.25987 | 1.239015 | 0 | 5.231375 | 0
2018-01-29 20:01 | 181061.4 | 720.0011 | 3 | 15 | 4.359134 | 3.259915 | 1.347671 | 0 | 5.703354 | 0
2018-01-29 20:03 | 181181.4 | 840.0005 | 3 | 15 | 4.390684 | 3.259957 | 1.456331 | 0 | 6.17871 | 0
2018-01-29 20:05 | 181301.4 | 960.0022 | 3 | 15 | 4.400277 | 3.031232 | 1.562083 | 0 | 6.643898 | 0
2018-01-29 20:07 | 181421.4 | 1080.001 | 3 | 15 | 4.400266 | 2.774228 | 1.658722 | 0 | 7.069132 | 0
2018-01-29 20:09 | 181541.4 | 1200.0013 | 3 | 15 | 4.400202 | 2.55186 | 1.747428 | 0 | 7.459461 | 0
2018-01-29 20:11 | 181661.4 | 1320.0013 | 3 | 15 | 4.400216 | 2.358506 | 1.829196 | 0 | 7.819259 | 0
2018-01-29 20:13 | 181781.4 | 1440.0001 | 3 | 15 | 4.400237 | 2.188199 | 1.90492 | 0 | 8.152461 | 0
2018-01-29 20:15 | 181901.4 | 1560.0005 | 3 | 15 | 4.400263 | 2.036654 | 1.975295 | 0 | 8.462129 | 0
2018-01-29 20:17 | 182021.4 | 1680.0001 | 3 | 15 | 4.400198 | 1.901253 | 2.040865 | 0 | 8.750648 | 0
2018-01-29 20:19 | 182141.4 | 1800.0011 | 3 | 15 | 4.400229 | 1.773254 | 2.102112 | 0 | 9.020149 | 0
2018-01-29 20:21 | 182261.4 | 1920.0006 | 3 | 15 | 4.400235 | 1.65438 | 2.15922 | 0 | 9.27144 | 0
2018-01-29 20:23 | 182381.4 | 2040.0008 | 3 | 15 | 4.400197 | 1.543738 | 2.212498 | 0 | 9.505872 | 0
2018-01-29 20:25 | 182501.4 | 2160.0008 | 3 | 15 | 4.400223 | 1.442915 | 2.262265 | 0 | 9.724856 | 0
2018-01-29 20:27 | 182621.4 | 2280.0015 | 3 | 15 | 4.400248 | 1.346926 | 2.308723 | 0 | 9.92928 | 0
2018-01-29 20:29 | 182741.4 | 2400.0016 | 3 | 15 | 4.4002 | 1.258444 | 2.352112 | 0 | 10.1202 | 0
2018-01-29 20:31 | 182861.4 | 2520.0015 | 3 | 15 | 4.400208 | 1.177213 | 2.392673 | 0 | 10.29868 | 0
2018-01-29 20:33 | 182981.4 | 2640.0025 | 3 | 15 | 4.400218 | 1.101996 | 2.430643 | 0 | 10.46575 | 0
2018-01-29 20:35 | 183101.4 | 2760.0008 | 3 | 15 | 4.4002 | 1.030781 | 2.466166 | 0 | 10.62206 | 0
2018-01-29 20:37 | 183221.4 | 2880.0031 | 3 | 15 | 4.400138 | 0.9628057 | 2.499381 | 0 | 10.76821 | 0
2018-01-29 20:39 | 183341.4 | 3000.0021 | 3 | 15 | 4.400207 | 0.8998137 | 2.530403 | 0 | 10.90472 | 0
2018-01-29 20:41 | 183461.4 | 3120.0013 | 3 | 15 | 4.400138 | 0.8399963 | 2.559382 | 0 | 11.03223 | 0
2018-01-29 20:43 | 183581.4 | 3240.0003 | 3 | 15 | 4.400204 | 0.786087 | 2.586474 | 0 | 11.15144 | 0
2018-01-29 20:45 | 183701.4 | 3360.001 | 3 | 15 | 4.400206 | 0.7338953 | 2.611778 | 0 | 11.26278 | 0
2018-01-29 20:47 | 183821.4 | 3480.001 | 3 | 15 | 4.400214 | 0.6849785 | 2.635405 | 0 | 11.36674 | 0
2018-01-29 20:49 | 183941.4 | 3600.0016 | 3 | 15 | 4.400164 | 0.6380987 | 2.65744 | 0 | 11.4637 | 0
2018-01-29 20:51 | 184061.4 | 3720.0002 | 3 | 15 | 4.400151 | 0.5946388 | 2.677977 | 0 | 11.55407 | 0
2018-01-29 20:53 | 184181.4 | 3840.0013 | 3 | 15 | 4.400206 | 0.5545664 | 2.69712 | 0 | 11.6383 | 0
2018-01-29 20:55 | 184301.4 | 3960.0007 | 3 | 15 | 4.400145 | 0.5153704 | 2.71494 | 0 | 11.71671 | 0
2018-01-29 20:57 | 184421.4 | 4080.0003 | 3 | 15 | 4.400094 | 0.4796228 | 2.731524 | 0 | 11.78968 | 0
2018-01-29 20:59 | 184541.4 | 4200.0006 | 3 | 15 | 4.400142 | 0.4475069 | 2.746985 | 0 | 11.85771 | 0
2018-01-29 21:01 | 184661.4 | 4320.0017 | 3 | 15 | 4.400129 | 0.4182196 | 2.761418 | 0 | 11.92122 | 0
2018-01-29 21:03 | 184781.4 | 4440.0019 | 3 | 15 | 4.40019 | 0.3913889 | 2.774904 | 0 | 11.98056 | 0
2018-01-29 21:05 | 184901.4 | 4560.0012 | 3 | 15 | 4.400175 | 0.366333 | 2.787513 | 0 | 12.03604 | 0
2018-01-29 21:07 | 185021.4 | 4680.0006 | 3 | 15 | 4.400164 | 0.3428049 | 2.799317 | 0 | 12.08798 | 0
2018-01-29 21:09 | 185141.4 | 4800.0008 | 3 | 15 | 4.400176 | 0.3210649 | 2.810362 | 0 | 12.13658 | 0
2018-01-29 21:11 | 185261.4 | 4920.0026 | 3 | 15 | 4.400094 | 0.2995596 | 2.820694 | 0 | 12.18204 | 0
2018-01-29 21:13 | 185381.4 | 5040.0018 | 3 | 15 | 4.400079 | 0.2807941 | 2.830371 | 0 | 12.22462 | 0
2018-01-29 21:15 | 185501.4 | 5160.0003 | 3 | 15 | 4.40012 | 0.2640419 | 2.839458 | 0 | 12.2646 | 0
2018-01-29 21:17 | 185621.4 | 5280.0009 | 3 | 15 | 4.400144 | 0.2488279 | 2.848002 | 0 | 12.3022 | 0
2018-01-29 21:19 | 185741.4 | 5400.0024 | 3 | 15 | 4.400125 | 0.2338972 | 2.856036 | 0 | 12.33755 | 0
2018-01-29 21:21 | 185861.4 | 5520.0008 | 3 | 15 | 4.400099 | 0.2201338 | 2.8636 | 0 | 12.37083 | 0
2018-01-29 21:23 | 185981.4 | 5640.0026 | 3 | 15 | 4.400065 | 0.2071409 | 2.870724 | 0 | 12.40218 | 0
2018-01-29 21:25 | 186101.4 | 5760.0022 | 3 | 15 | 4.400119 | 0.1959629 | 2.877446 | 0 | 12.43176 | 0
2018-01-29 21:27 | 186221.4 | 5880.0009 | 3 | 15 | 4.400115 | 0.1853571 | 2.883789 | 0 | 12.45967 | 0
2018-01-29 21:29 | 186341.4 | 6000.0004 | 3 | 15 | 4.40013 | 0.175519 | 2.889788 | 0 | 12.48607 | 0
2018-01-29 21:31 | 186461.4 | 6120.0006 | 3 | 15 | 4.400122 | 0.166235 | 2.895472 | 0 | 12.51108 | 0
2018-01-29 21:33 | 186581.4 | 6240.0015 | 3 | 15 | 4.400095 | 0.1571169 | 2.900858 | 0 | 12.53477 | 0
2018-01-29 21:35 | 186701.4 | 6360.001 | 3 | 15 | 4.400063 | 0.1488609 | 2.905956 | 0 | 12.55721 | 0
2018-01-29 21:37 | 186821.4 | 6480.0005 | 3 | 15 | 4.400105 | 0.1414309 | 2.910797 | 0 | 12.5785 | 0
2018-01-29 21:39 | 186941.4 | 6600.0006 | 3 | 15 | 4.400049 | 0.1340399 | 2.915385 | 0 | 12.59869 | 0
2018-01-29 21:41 | 187061.4 | 6720.0005 | 3 | 15 | 4.40013 | 0.127985 | 2.919757 | 0 | 12.61793 | 0
2018-01-29 21:43 | 187181.4 | 6840.0012 | 3 | 15 | 4.400102 | 0.122036 | 2.923915 | 0 | 12.63622 | 0
2018-01-29 21:45 | 187301.4 | 6960.0004 | 3 | 15 | 4.400103 | 0.1161776 | 2.927876 | 0 | 12.65366 | 0
2018-01-29 21:47 | 187421.4 | 7080.0011 | 3 | 15 | 4.400069 | 0.1102695 | 2.931651 | 0 | 12.67027 | 0
2018-01-29 21:49 | 187541.4 | 7200.0003 | 3 | 15 | 4.400125 | 0.1057348 | 2.935243 | 0 | 12.68607 | 0
2018-01-29 21:51 | 187661.4 | 7320.0004 | 3 | 15 | 4.400072 | 0.1004229 | 2.938672 | 0 | 12.70116 | 0
2018-01-29 21:53 | 187781.4 | 7440.0004 | 3 | 15 | 4.400142 | 0.09650803 | 2.941945 | 0 | 12.71556 | 0
2018-01-29 21:55 | 187901.4 | 7560.0005 | 3 | 15 | 4.400115 | 0.09225941 | 2.945077 | 0 | 12.72934 | 0
2018-01-29 21:57 | 188021.4 | 7680.0018 | 3 | 15 | 4.400116 | 0.08797264 | 2.948078 | 0 | 12.74254 | 0
2018-01-29 21:59 | 188141.4 | 7800.0004 | 3 | 15 | 4.400091 | 0.08410835 | 2.950941 | 0 | 12.75514 | 0
2018-01-29 22:01 | 188238.9 | 7897.5055 | 3 | 15 | 4.400117 | 0.08149242 | 2.953183 | 0 | 12.76501 | 0
2018-01-29 22:03 | 188359 | 119.9999 | 4 | 15 | 4.38808 | 0 | 2.953183 | 0 | 12.76501 | 0
2018-01-29 22:05 | 188479 | 240 | 4 | 15 | 4.386507 | 0 | 2.953183 | 0 | 12.76501 | 0
2018-01-29 22:06 | 188539 | 300.0015 | 4 | 15 | 4.385951 | 0 | 2.953183 | 0 | 12.76501 | 0
2018-01-29 22:08 | 188659 | 120.0014 | 5 | 15 | 3.956326 | -3.260005 | 2.953183 | 0.1086644 | 12.76501 | 0.4353639
2018-01-29 22:10 | 188779 | 240.0012 | 5 | 15 | 3.912221 | -3.26003 | 2.953183 | 0.2173211 | 12.76501 | 0.8627515
2018-01-29 22:12 | 188899 | 360.0006 | 5 | 15 | 3.870172 | -3.260022 | 2.953183 | 0.3259892 | 12.76501 | 1.285611
2018-01-29 22:14 | 189019 | 480.0014 | 5 | 15 | 3.828095 | -3.260034 | 2.953183 | 0.4346538 | 12.76501 | 1.703866
2018-01-29 22:16 | 189139 | 600.001 | 5 | 15 | 3.787181 | -3.260078 | 2.953183 | 0.5433058 | 12.76501 | 2.117555
2018-01-29 22:18 | 189259 | 720.0016 | 5 | 15 | 3.747545 | -3.260091 | 2.953183 | 0.6519743 | 12.76501 | 2.526933
2018-01-29 22:20 | 189379 | 840.0005 | 5 | 15 | 3.708515 | -3.260122 | 2.953183 | 0.7606485 | 12.76501 | 2.932074
2018-01-29 22:22 | 189499 | 960.0004 | 5 | 15 | 3.670419 | -3.26009 | 2.953183 | 0.869313 | 12.76501 | 3.33297
2018-01-29 22:24 | 189619 | 1080.0002 | 5 | 15 | 3.634737 | -3.260131 | 2.953183 | 0.9779794 | 12.76501 | 3.729857
2018-01-29 22:26 | 189739 | 1200.0006 | 5 | 15 | 3.601328 | -3.260093 | 2.953183 | 1.086634 | 12.76501 | 4.122948
2018-01-29 22:28 | 189859 | 1320.0012 | 5 | 15 | 3.570632 | -3.260073 | 2.953183 | 1.195303 | 12.76501 | 4.512619
2018-01-29 22:30 | 189979 | 1440.0002 | 5 | 15 | 3.541992 | -3.26005 | 2.953183 | 1.303978 | 12.76501 | 4.899081
2018-01-29 22:32 | 190099 | 1560 | 5 | 15 | 3.51556 | -3.260078 | 2.953183 | 1.412634 | 12.76501 | 5.282478
2018-01-29 22:34 | 190219 | 1680.0004 | 5 | 15 | 3.491089 | -3.260072 | 2.953183 | 1.5213 | 12.76501 | 5.663161
2018-01-29 22:36 | 190339 | 1800.001 | 5 | 15 | 3.467659 | -3.260043 | 2.953183 | 1.629962 | 12.76501 | 6.041229
2018-01-29 22:38 | 190459 | 1920.0017 | 5 | 15 | 3.445254 | -3.260025 | 2.953183 | 1.73862 | 12.76501 | 6.416796
2018-01-29 22:40 | 190579 | 2040.0006 | 5 | 15 | 3.423459 | -3.260068 | 2.953183 | 1.847278 | 12.76501 | 6.789974
2018-01-29 22:42 | 190699 | 2160.0003 | 5 | 15 | 3.401564 | -3.260048 | 2.953183 | 1.955945 | 12.76501 | 7.160806
2018-01-29 22:44 | 190819 | 2280.0001 | 5 | 15 | 3.37917 | -3.260065 | 2.953183 | 2.06462 | 12.76501 | 7.529257
2018-01-29 22:46 | 190939 | 2400.0007 | 5 | 15 | 3.355317 | -3.260056 | 2.953183 | 2.173284 | 12.76501 | 7.895171
2018-01-29 22:48 | 191059 | 2520.0013 | 5 | 15 | 3.329933 | -3.260009 | 2.953183 | 2.281942 | 12.76501 | 8.258398
2018-01-29 22:50 | 191179 | 2640.0011 | 5 | 15 | 3.301337 | -3.260016 | 2.953183 | 2.390608 | 12.76501 | 8.618716
2018-01-29 22:52 | 191299 | 2760.0001 | 5 | 15 | 3.268958 | -3.260002 | 2.953183 | 2.499265 | 12.76501 | 8.975706
2018-01-29 22:54 | 191419 | 2880.0014 | 5 | 15 | 3.230514 | -3.26002 | 2.953183 | 2.607934 | 12.76501 | 9.328894
2018-01-29 22:56 | 191539 | 3000.001 | 5 | 15 | 3.183036 | -3.259967 | 2.953183 | 2.71659 | 12.76501 | 9.677437
2018-01-29 22:58 | 191659 | 3120.0003 | 5 | 15 | 3.12149 | -3.259921 | 2.953183 | 2.825252 | 12.76501 | 10.02015
2018-01-29 23:00 | 191779 | 3240.0017 | 5 | 15 | 3.031731 | -3.259923 | 2.953183 | 2.933908 | 12.76501 | 10.35482
2018-01-29 23:00 | 191810.3 | 3271.2627 | 5 | 15 | 3 | -3.259974 | 2.953183 | 2.962215 | 12.76501 | 10.4402
2018-01-29 23:02 | 191930.3 | 120.0004 | 6 | 15 | 3.625304 | 0 | 2.953183 | 2.962228 | 12.76501 | 10.44024
2018-01-29 23:04 | 192050.3 | 240.0015 | 6 | 15 | 3.666811 | 0 | 2.953183 | 2.962228 | 12.76501 | 10.44024
2018-01-29 23:05 | 192110.3 | 300.0025 | 6 | 15 | 3.676245 | 0 | 2.953183 | 2.962228 | 12.76501 | 10.44024
2018-01-29 23:05 | 192110.3 | 0.0027 | 7 | 16 | 3.676386 | 0 | 0 | 0 | 0 | 0
2018-01-29 23:07 | 192230.4 | 120.0007 | 2 | 16 | 4.200283 | 4.675139 | 0.1612358 | 0 | 0.6714483 | 0
2018-01-29 23:09 | 192350.4 | 240.0004 | 2 | 16 | 4.20031 | 4.179008 | 0.3084075 | 0 | 1.289612 | 0
2018-01-29 23:11 | 192470.4 | 360.0003 | 2 | 16 | 4.200245 | 3.827018 | 0.4415195 | 0 | 1.848718 | 0
2018-01-29 23:13 | 192590.4 | 480.0016 | 2 | 16 | 4.200274 | 3.552562 | 0.5644057 | 0 | 2.364873 | 0
2018-01-29 23:15 | 192710.4 | 600.0006 | 2 | 16 | 4.200217 | 3.307561 | 0.678701 | 0 | 2.844941 | 0
2018-01-29 23:15 | 192735.4 | 624.928 | 2 | 16 | 4.200235 | 3.259986 | 0.7014465 | 0 | 2.940478 | 0
2018-01-29 23:17 | 192855.4 | 120.0015 | 3 | 16 | 4.221474 | 3.259801 | 0.8097403 | 0 | 3.396399 | 0
2018-01-29 23:19 | 192975.4 | 240.0016 | 3 | 16 | 4.245356 | 3.259875 | 0.9184018 | 0 | 3.856405 | 0
2018-01-29 23:21 | 193095.4 | 360.0001 | 3 | 16 | 4.270405 | 3.25991 | 1.027051 | 0 | 4.319005 | 0
2018-01-29 23:23 | 193215.4 | 480.0008 | 3 | 16 | 4.297101 | 3.260011 | 1.135716 | 0 | 4.784484 | 0
2018-01-29 23:25 | 193335.4 | 600.0006 | 3 | 16 | 4.325221 | 3.259959 | 1.244392 | 0 | 5.252992 | 0
2018-01-29 23:27 | 193455.4 | 720.0004 | 3 | 16 | 4.354875 | 3.260003 | 1.353049 | 0 | 5.724566 | 0
2018-01-29 23:29 | 193575.4 | 840.0008 | 3 | 16 | 4.385519 | 3.259923 | 1.461705 | 0 | 6.199398 | 0
2018-01-29 23:31 | 193695.4 | 960.0015 | 3 | 16 | 4.400273 | 3.078235 | 1.568631 | 0 | 6.669522 | 0
2018-01-29 23:33 | 193815.4 | 1080.0005 | 3 | 16 | 4.40023 | 2.810979 | 1.666675 | 0 | 7.100942 | 0
2018-01-29 23:35 | 193935.4 | 1200.0003 | 3 | 16 | 4.400248 | 2.581967 | 1.756486 | 0 | 7.496132 | 0
2018-01-29 23:37 | 194055.4 | 1320.0007 | 3 | 16 | 4.400256 | 2.380542 | 1.839126 | 0 | 7.85977 | 0
2018-01-29 23:39 | 194175.4 | 1440.0014 | 3 | 16 | 4.400235 | 2.20391 | 1.91545 | 0 | 8.195611 | 0
2018-01-29 23:41 | 194295.4 | 1560.0004 | 3 | 16 | 4.400248 | 2.0472 | 1.986246 | 0 | 8.507133 | 0
2018-01-29 23:43 | 194415.4 | 1680.0002 | 3 | 16 | 4.400221 | 1.903476 | 2.052053 | 0 | 8.796696 | 0
2018-01-29 23:45 | 194535.4 | 1800.0008 | 3 | 16 | 4.400218 | 1.77337 | 2.1133 | 0 | 9.066195 | 0
2018-01-29 23:47 | 194655.4 | 1920.0006 | 3 | 16 | 4.40017 | 1.654747 | 2.170399 | 0 | 9.317447 | 0
2018-01-29 23:49 | 194775.4 | 2040.0003 | 3 | 16 | 4.400242 | 1.544343 | 2.223679 | 0 | 9.551887 | 0
2018-01-29 23:51 | 194895.4 | 2160.0001 | 3 | 16 | 4.400257 | 1.444464 | 2.273448 | 0 | 9.770884 | 0
2018-01-29 23:53 | 195015.4 | 2280.0015 | 3 | 16 | 4.400209 | 1.349679 | 2.319992 | 0 | 9.975684 | 0
2018-01-29 23:55 | 195135.4 | 2400.0013 | 3 | 16 | 4.400218 | 1.260419 | 2.363478 | 0 | 10.16703 | 0
2018-01-29 23:57 | 195255.4 | 2520.0011 | 3 | 16 | 4.400154 | 1.176181 | 2.404073 | 0 | 10.34566 | 0
2018-01-29 23:59 | 195375.4 | 2640.0007 | 3 | 16 | 4.400203 | 1.098335 | 2.441962 | 0 | 10.51237 | 0
2018-01-30 00:01 | 195495.4 | 2760.0006 | 3 | 16 | 4.400147 | 1.024399 | 2.477333 | 0 | 10.66802 | 0
2018-01-30 00:03 | 195615.4 | 2880.0012 | 3 | 16 | 4.400243 | 0.9564619 | 2.51033 | 0 | 10.81321 | 0
2018-01-30 00:05 | 195735.4 | 3000.0002 | 3 | 16 | 4.400196 | 0.8923397 | 2.541125 | 0 | 10.94871 | 0
2018-01-30 00:07 | 195855.4 | 3120.0022 | 3 | 16 | 4.400193 | 0.8335619 | 2.569884 | 0 | 11.07526 | 0
2018-01-30 00:09 | 195975.4 | 3240.0001 | 3 | 16 | 4.4002 | 0.7775669 | 2.596711 | 0 | 11.1933 | 0
2018-01-30 00:11 | 196095.4 | 3360.0001 | 3 | 16 | 4.400127 | 0.7245054 | 2.621731 | 0 | 11.30339 | 0
2018-01-30 00:13 | 196215.4 | 3480.0001 | 3 | 16 | 4.400162 | 0.6752644 | 2.645069 | 0 | 11.40609 | 0
2018-01-30 00:15 | 196335.4 | 3600.0023 | 3 | 16 | 4.400178 | 0.6295633 | 2.666809 | 0 | 11.50175 | 0
2018-01-30 00:17 | 196455.4 | 3720.0009 | 3 | 16 | 4.400156 | 0.5869741 | 2.687062 | 0 | 11.59086 | 0
2018-01-30 00:19 | 196575.4 | 3840.0004 | 3 | 16 | 4.400125 | 0.5463848 | 2.705937 | 0 | 11.67391 | 0
2018-01-30 00:21 | 196695.4 | 3960 | 3 | 16 | 4.400147 | 0.5092821 | 2.72354 | 0 | 11.75137 | 0
2018-01-30 00:23 | 196815.4 | 4080.0021 | 3 | 16 | 4.400105 | 0.4746704 | 2.739936 | 0 | 11.82351 | 0
2018-01-30 00:25 | 196935.4 | 4200.0001 | 3 | 16 | 4.400169 | 0.4437304 | 2.755235 | 0 | 11.89083 | 0
2018-01-30 00:27 | 197055.4 | 4320.0006 | 3 | 16 | 4.400184 | 0.4147568 | 2.769524 | 0 | 11.95371 | 0
2018-01-30 00:29 | 197175.4 | 4440.0005 | 3 | 16 | 4.400161 | 0.3877201 | 2.782887 | 0 | 12.01251 | 0
2018-01-30 00:31 | 197295.4 | 4560.0001 | 3 | 16 | 4.400172 | 0.3633385 | 2.795389 | 0 | 12.06751 | 0
2018-01-30 00:33 | 197415.4 | 4680.0023 | 3 | 16 | 4.400108 | 0.3399658 | 2.807105 | 0 | 12.11907 | 0
2018-01-30 00:35 | 197535.4 | 4800.0005 | 3 | 16 | 4.40004 | 0.3182554 | 2.818093 | 0 | 12.16742 | 0
2018-01-30 00:37 | 197655.4 | 4920.0011 | 3 | 16 | 4.400118 | 0.2996054 | 2.828403 | 0 | 12.21278 | 0
2018-01-30 00:39 | 197775.4 | 5040.0009 | 3 | 16 | 4.400161 | 0.2822485 | 2.838092 | 0 | 12.25541 | 0
2018-01-30 00:41 | 197895.4 | 5160.0023 | 3 | 16 | 4.400138 | 0.2655458 | 2.847216 | 0 | 12.29556 | 0
2018-01-30 00:43 | 198015.4 | 5280.0021 | 3 | 16 | 4.400074 | 0.2499962 | 2.855811 | 0 | 12.33338 | 0
2018-01-30 00:45 | 198135.4 | 5400.0002 | 3 | 16 | 4.40012 | 0.2358484 | 2.863906 | 0 | 12.369 | 0
2018-01-30 00:47 | 198255.4 | 5520.0023 | 3 | 16 | 4.400145 | 0.2221155 | 2.871536 | 0 | 12.40257 | 0
2018-01-30 00:49 | 198375.4 | 5640.0005 | 3 | 16 | 4.400182 | 0.2099409 | 2.878721 | 0 | 12.43419 | 0
2018-01-30 00:51 | 198495.4 | 5760.0011 | 3 | 16 | 4.400052 | 0.1975365 | 2.885508 | 0 | 12.46405 | 0
2018-01-30 00:53 | 198615.4 | 5880.0009 | 3 | 16 | 4.400079 | 0.1868868 | 2.891926 | 0 | 12.49229 | 0
2018-01-30 00:55 | 198735.4 | 6000.0022 | 3 | 16 | 4.40015 | 0.1776724 | 2.897999 | 0 | 12.51901 | 0
2018-01-30 00:57 | 198855.4 | 6120.0004 | 3 | 16 | 4.400093 | 0.1680164 | 2.903749 | 0 | 12.54431 | 0
2018-01-30 00:59 | 198975.4 | 6240.0011 | 3 | 16 | 4.400105 | 0.1595879 | 2.909201 | 0 | 12.5683 | 0
2018-01-30 01:01 | 199095.4 | 6360.0021 | 3 | 16 | 4.400106 | 0.1514902 | 2.914377 | 0 | 12.59108 | 0
2018-01-30 01:03 | 199215.4 | 6480.0017 | 3 | 16 | 4.400085 | 0.1433477 | 2.919285 | 0 | 12.61268 | 0
2018-01-30 01:05 | 199335.4 | 6600.0003 | 3 | 16 | 4.400093 | 0.1361904 | 2.923952 | 0 | 12.63321 | 0
2018-01-30 01:07 | 199455.4 | 6720.0016 | 3 | 16 | 4.400078 | 0.129777 | 2.928391 | 0 | 12.65274 | 0
2018-01-30 01:09 | 199575.4 | 6840.0002 | 3 | 16 | 4.400115 | 0.1241417 | 2.932622 | 0 | 12.67136 | 0
2018-01-30 01:11 | 199695.4 | 6960.0005 | 3 | 16 | 4.400109 | 0.1180286 | 2.93666 | 0 | 12.68913 | 0
2018-01-30 01:13 | 199815.4 | 7080.0001 | 3 | 16 | 4.400036 | 0.1115284 | 2.940498 | 0 | 12.70601 | 0
2018-01-30 01:15 | 199935.4 | 7200.0011 | 3 | 16 | 4.400128 | 0.1074038 | 2.944145 | 0 | 12.72206 | 0
2018-01-30 01:17 | 200055.4 | 7320.0003 | 3 | 16 | 4.400087 | 0.1018143 | 2.947625 | 0 | 12.73737 | 0
2018-01-30 01:19 | 200175.4 | 7440.0011 | 3 | 16 | 4.400091 | 0.0968647 | 2.950932 | 0 | 12.75192 | 0
2018-01-30 01:21 | 200295.4 | 7560.0009 | 3 | 16 | 4.400131 | 0.09292507 | 2.954093 | 0 | 12.76583 | 0
2018-01-30 01:23 | 200415.4 | 7680.0013 | 3 | 16 | 4.400072 | 0.08876705 | 2.957106 | 0 | 12.77909 | 0
2018-01-30 01:25 | 200535.4 | 7800.0007 | 3 | 16 | 4.400069 | 0.08487701 | 2.959998 | 0 | 12.79182 | 0
2018-01-30 01:27 | 200644.1 | 7908.6981 | 3 | 16 | 4.400072 | 0.08149815 | 2.962517 | 0 | 12.8029 | 0
2018-01-30 01:29 | 200764.1 | 120.0006 | 4 | 16 | 4.388088 | 0 | 2.962517 | 0 | 12.8029 | 0
2018-01-30 01:31 | 200884.1 | 240.0003 | 4 | 16 | 4.386499 | 0 | 2.962517 | 0 | 12.8029 | 0
2018-01-30 01:32 | 200944.1 | 300.0035 | 4 | 16 | 4.385911 | 0 | 2.962517 | 0 | 12.8029 | 0
2018-01-30 01:34 | 201064.2 | 120.0015 | 5 | 16 | 3.958285 | -3.260063 | 2.962517 | 0.1086576 | 12.8029 | 0.4355146
2018-01-30 01:36 | 201184.2 | 240.0003 | 5 | 16 | 3.913905 | -3.26002 | 2.962517 | 0.217317 | 12.8029 | 0.8631144
2018-01-30 01:38 | 201304.2 | 360.0007 | 5 | 16 | 3.87185 | -3.260079 | 2.962517 | 0.32599 | 12.8029 | 1.286174
2018-01-30 01:40 | 201424.2 | 480.0012 | 5 | 16 | 3.828924 | -3.260055 | 2.962517 | 0.4346524 | 12.8029 | 1.704564
2018-01-30 01:42 | 201544.2 | 600.001 | 5 | 16 | 3.78759 | -3.260048 | 2.962517 | 0.5433161 | 12.8029 | 2.118371
2018-01-30 01:44 | 201664.2 | 720.0005 | 5 | 16 | 3.747306 | -3.260009 | 2.962517 | 0.6519802 | 12.8029 | 2.52776
2018-01-30 01:46 | 201784.2 | 840.0001 | 5 | 16 | 3.707771 | -3.260045 | 2.962517 | 0.7606317 | 12.8029 | 2.932757
2018-01-30 01:48 | 201904.2 | 960.0003 | 5 | 16 | 3.668944 | -3.260066 | 2.962517 | 0.8693082 | 12.8029 | 3.333576
2018-01-30 01:50 | 202024.2 | 1080.0001 | 5 | 16 | 3.632608 | -3.260061 | 2.962517 | 0.9779685 | 12.8029 | 3.730258
2018-01-30 01:52 | 202144.2 | 1200.0007 | 5 | 16 | 3.598904 | -3.259989 | 2.962517 | 1.086632 | 12.8029 | 4.123132
2018-01-30 01:54 | 202264.2 | 1320.0002 | 5 | 16 | 3.567249 | -3.260014 | 2.962517 | 1.195297 | 12.8029 | 4.512466
2018-01-30 01:56 | 202384.2 | 1440.0022 | 5 | 16 | 3.538542 | -3.26007 | 2.962517 | 1.303967 | 12.8029 | 4.898529
2018-01-30 01:58 | 202504.2 | 1560.001 | 5 | 16 | 3.51248 | -3.260004 | 2.962517 | 1.41262 | 12.8029 | 5.281558
2018-01-30 02:00 | 202624.2 | 1680.0004 | 5 | 16 | 3.488289 | -3.259966 | 2.962517 | 1.521277 | 12.8029 | 5.661886
2018-01-30 02:02 | 202744.2 | 1800.0007 | 5 | 16 | 3.465556 | -3.259982 | 2.962517 | 1.629946 | 12.8029 | 6.039718
2018-01-30 02:04 | 202864.2 | 1920.0001 | 5 | 16 | 3.443633 | -3.259974 | 2.962517 | 1.738611 | 12.8029 | 6.415101
2018-01-30 02:06 | 202984.2 | 2040.0007 | 5 | 16 | 3.422618 | -3.259979 | 2.962517 | 1.84727 | 12.8029 | 6.788136
2018-01-30 02:08 | 203104.2 | 2160 | 5 | 16 | 3.401515 | -3.260032 | 2.962517 | 1.95593 | 12.8029 | 7.158905
2018-01-30 02:10 | 203224.2 | 2280.0008 | 5 | 16 | 3.379464 | -3.259905 | 2.962517 | 2.064596 | 12.8029 | 7.527348
2018-01-30 02:12 | 203344.2 | 2400.0001 | 5 | 16 | 3.355608 | -3.259975 | 2.962517 | 2.173258 | 12.8029 | 7.893291
2018-01-30 02:14 | 203464.2 | 2520.0011 | 5 | 16 | 3.330036 | -3.259946 | 2.962517 | 2.281912 | 12.8029 | 8.256524
2018-01-30 02:16 | 203584.2 | 2640 | 5 | 16 | 3.301373 | -3.259899 | 2.962517 | 2.390574 | 12.8029 | 8.616853
2018-01-30 02:18 | 203704.2 | 2760.001 | 5 | 16 | 3.268196 | -3.259994 | 2.962517 | 2.49923 | 12.8029 | 8.973807
2018-01-30 02:20 | 203824.2 | 2880.0009 | 5 | 16 | 3.229806 | -3.259894 | 2.962517 | 2.607891 | 12.8029 | 9.326905
2018-01-30 02:22 | 203944.2 | 3000.0013 | 5 | 16 | 3.182498 | -3.260009 | 2.962517 | 2.716553 | 12.8029 | 9.675388
2018-01-30 02:24 | 204064.2 | 3120.0003 | 5 | 16 | 3.120555 | -3.259934 | 2.962517 | 2.825212 | 12.8029 | 10.01801
2018-01-30 02:26 | 204184.2 | 3240.001 | 5 | 16 | 3.029704 | -3.259964 | 2.962517 | 2.933874 | 12.8029 | 10.35252
2018-01-30 02:27 | 204213.4 | 3269.19 | 5 | 16 | 2.999999 | -3.260012 | 2.962517 | 2.960308 | 12.8029 | 10.43222
2018-01-30 02:29 | 204333.4 | 120.0008 | 6 | 16 | 3.625515 | 0 | 2.962517 | 2.960308 | 12.8029 | 10.43222
2018-01-30 02:31 | 204453.4 | 240.0006 | 6 | 16 | 3.666946 | 0 | 2.962517 | 2.960308 | 12.8029 | 10.43222
2018-01-30 02:32 | 204513.4 | 300.0023 | 6 | 16 | 3.676386 | 0 | 2.962517 | 2.960308 | 12.8029 | 10.43222
2018-01-30 02:32 | 204513.4 | 0.0027 | 7 | 17 | 3.676632 | 0 | 0 | 0 | 0 | 0
2018-01-30 02:34 | 204633.5 | 120.0015 | 2 | 17 | 4.200268 | 4.67978 | 0.161276 | 0 | 0.6716048 | 0
2018-01-30 02:36 | 204753.5 | 240.0004 | 2 | 17 | 4.200258 | 4.184253 | 0.308635 | 0 | 1.290555 | 0
2018-01-30 02:38 | 204873.5 | 360.0002 | 2 | 17 | 4.200279 | 3.839917 | 0.4420366 | 0 | 1.850878 | 0
2018-01-30 02:40 | 204993.5 | 480.0009 | 2 | 17 | 4.200293 | 3.568248 | 0.5653608 | 0 | 2.368871 | 0
2018-01-30 02:42 | 205113.5 | 600.0015 | 2 | 17 | 4.200256 | 3.319058 | 0.6800784 | 0 | 2.850714 | 0
2018-01-30 02:42 | 205143 | 629.5378 | 2 | 17 | 4.200189 | 3.259997 | 0.707078 | 0 | 2.964119 | 0
2018-01-30 02:44 | 205263.1 | 120.0016 | 3 | 17 | 4.221379 | 3.260053 | 0.8153581 | 0 | 3.419969 | 0
2018-01-30 02:46 | 205383.1 | 240.0013 | 3 | 17 | 4.245085 | 3.259961 | 0.9240193 | 0 | 3.879944 | 0
2018-01-30 02:48 | 205503.1 | 360.0004 | 3 | 17 | 4.270407 | 3.259936 | 1.032681 | 0 | 4.342582 | 0
2018-01-30 02:50 | 205623.1 | 480.0001 | 3 | 17 | 4.297762 | 3.260047 | 1.141357 | 0 | 4.808142 | 0
2018-01-30 02:52 | 205743.1 | 600.0006 | 3 | 17 | 4.326852 | 3.260001 | 1.250017 | 0 | 5.276705 | 0
2018-01-30 02:54 | 205863.1 | 720.0005 | 3 | 17 | 4.356906 | 3.26003 | 1.358681 | 0 | 5.748503 | 0
2018-01-30 02:56 | 205983.1 | 840.0011 | 3 | 17 | 4.388876 | 3.260003 | 1.467342 | 0 | 6.223655 | 0
2018-01-30 02:58 | 206103.1 | 960.0009 | 3 | 17 | 4.400264 | 3.041032 | 1.57344 | 0 | 6.6903 | 0
2018-01-30 03:00 | 206223.1 | 1080.0006 | 3 | 17 | 4.400254 | 2.779056 | 1.67036 | 0 | 7.116772 | 0
2018-01-30 03:02 | 206343.1 | 1200.0004 | 3 | 17 | 4.400239 | 2.553163 | 1.759131 | 0 | 7.507386 | 0
2018-01-30 03:04 | 206463.1 | 1320.0002 | 3 | 17 | 4.400209 | 2.355397 | 1.840865 | 0 | 7.867037 | 0
2018-01-30 03:06 | 206583.1 | 1440.0008 | 3 | 17 | 4.400232 | 2.184035 | 1.91647 | 0 | 8.199716 | 0
2018-01-30 03:08 | 206703.1 | 1560.0005 | 3 | 17 | 4.400189 | 2.030714 | 1.986693 | 0 | 8.508712 | 0
2018-01-30 03:10 | 206823.1 | 1680.0012 | 3 | 17 | 4.400195 | 1.89329 | 2.052073 | 0 | 8.796401 | 0
2018-01-30 03:12 | 206943.1 | 1800.0002 | 3 | 17 | 4.400238 | 1.766676 | 2.113037 | 0 | 9.064654 | 0
2018-01-30 03:14 | 207063.1 | 1920.0007 | 3 | 17 | 4.400198 | 1.651322 | 2.169966 | 0 | 9.315157 | 0
2018-01-30 03:16 | 207183.1 | 2040.0005 | 3 | 17 | 4.400253 | 1.543292 | 2.223172 | 0 | 9.549274 | 0
2018-01-30 03:18 | 207303.1 | 2160.0019 | 3 | 17 | 4.4002 | 1.440626 | 2.272883 | 0 | 9.768012 | 0
2018-01-30 03:20 | 207423.1 | 2280.0008 | 3 | 17 | 4.400212 | 1.34722 | 2.319326 | 0 | 9.972368 | 0
2018-01-30 03:22 | 207543.1 | 2400.0014 | 3 | 17 | 4.400173 | 1.260635 | 2.362779 | 0 | 10.16357 | 0
2018-01-30 03:24 | 207663.1 | 2520.0004 | 3 | 17 | 4.400216 | 1.179483 | 2.40343 | 0 | 10.34244 | 0
2018-01-30 03:26 | 207783.1 | 2640.0001 | 3 | 17 | 4.400203 | 1.101118 | 2.441411 | 0 | 10.50957 | 0
2018-01-30 03:28 | 207903.1 | 2760.0016 | 3 | 17 | 4.400164 | 1.027021 | 2.47687 | 0 | 10.66559 | 0
2018-01-30 03:30 | 208023.1 | 2880.0012 | 3 | 17 | 4.400196 | 0.9590578 | 2.509964 | 0 | 10.81121 | 0
2018-01-30 03:32 | 208143.1 | 3000.0003 | 3 | 17 | 4.400218 | 0.8948612 | 2.540834 | 0 | 10.94705 | 0
2018-01-30 03:34 | 208263.1 | 3120.0001 | 3 | 17 | 4.400163 | 0.8347197 | 2.569645 | 0 | 11.07382 | 0
2018-01-30 03:36 | 208383.1 | 3240.0016 | 3 | 17 | 4.400181 | 0.7790422 | 2.596529 | 0 | 11.19212 | 0
2018-01-30 03:38 | 208503.1 | 3360.0014 | 3 | 17 | 4.400144 | 0.7265539 | 2.62162 | 0 | 11.30252 | 0
2018-01-30 03:40 | 208623.1 | 3480.0019 | 3 | 17 | 4.40014 | 0.6770592 | 2.645023 | 0 | 11.4055 | 0
2018-01-30 03:42 | 208743.1 | 3600.0017 | 3 | 17 | 4.40022 | 0.6322336 | 2.666838 | 0 | 11.50149 | 0
2018-01-30 03:44 | 208863.1 | 3720.0012 | 3 | 17 | 4.400134 | 0.5885477 | 2.687171 | 0 | 11.59096 | 0
2018-01-30 03:46 | 208983.1 | 3840.0021 | 3 | 17 | 4.400171 | 0.5484161 | 2.706113 | 0 | 11.6743 | 0
2018-01-30 03:48 | 209103.1 | 3960.0002 | 3 | 17 | 4.400131 | 0.5105495 | 2.723756 | 0 | 11.75193 | 0
2018-01-30 03:50 | 209223.1 | 4080.0024 | 3 | 17 | 4.40014 | 0.4757128 | 2.740194 | 0 | 11.82426 | 0
2018-01-30 03:52 | 209343.1 | 4200.0022 | 3 | 17 | 4.400175 | 0.4442101 | 2.755518 | 0 | 11.89169 | 0
2018-01-30 03:54 | 209463.1 | 4320.002 | 3 | 17 | 4.400125 | 0.4143839 | 2.769812 | 0 | 11.95459 | 0
2018-01-30 03:56 | 209583.1 | 4440.0009 | 3 | 17 | 4.400148 | 0.3864164 | 2.783153 | 0 | 12.01329 | 0
2018-01-30 03:58 | 209703.1 | 4560.0008 | 3 | 17 | 4.400101 | 0.3606148 | 2.795602 | 0 | 12.06807 | 0
2018-01-30 04:00 | 209823.1 | 4680.0022 | 3 | 17 | 4.400147 | 0.3382206 | 2.80725 | 0 | 12.11932 | 0
2018-01-30 04:02 | 209943.1 | 4800.0019 | 3 | 17 | 4.400102 | 0.3161926 | 2.818157 | 0 | 12.16731 | 0
2018-01-30 04:04 | 210063.1 | 4920.0001 | 3 | 17 | 4.400173 | 0.2977695 | 2.828382 | 0 | 12.2123 | 0
2018-01-30 04:06 | 210183.1 | 5040.0005 | 3 | 17 | 4.400099 | 0.2791319 | 2.837988 | 0 | 12.25457 | 0
2018-01-30 04:08 | 210303.1 | 5160.002 | 3 | 17 | 4.400101 | 0.2622938 | 2.847018 | 0 | 12.29431 | 0
2018-01-30 04:10 | 210423.1 | 5280.001 | 3 | 17 | 4.400181 | 0.2478065 | 2.855511 | 0 | 12.33167 | 0
2018-01-30 04:12 | 210543.1 | 5400.0015 | 3 | 17 | 4.400126 | 0.2329388 | 2.863516 | 0 | 12.3669 | 0
2018-01-30 04:14 | 210663.1 | 5520.001 | 3 | 17 | 4.400114 | 0.2201271 | 2.871062 | 0 | 12.4001 | 0
2018-01-30 04:16 | 210783.1 | 5640.0017 | 3 | 17 | 4.400128 | 0.2074451 | 2.878185 | 0 | 12.43144 | 0
2018-01-30 04:18 | 210903.1 | 5760.0001 | 3 | 17 | 4.400096 | 0.1957283 | 2.884901 | 0 | 12.461 | 0
2018-01-30 04:20 | 211023.1 | 5880.0004 | 3 | 17 | 4.400099 | 0.18437 | 2.891239 | 0 | 12.48888 | 0
2018-01-30 04:22 | 211143.1 | 6000.0007 | 3 | 17 | 4.400081 | 0.174119 | 2.897221 | 0 | 12.51521 | 0
2018-01-30 04:24 | 211263.1 | 6120.0009 | 3 | 17 | 4.400047 | 0.164484 | 2.902875 | 0 | 12.54008 | 0
2018-01-30 04:26 | 211383.1 | 6240.0006 | 3 | 17 | 4.400165 | 0.1566811 | 2.908225 | 0 | 12.56362 | 0
2018-01-30 04:28 | 211503.1 | 6360.001 | 3 | 17 | 4.400122 | 0.1481762 | 2.913304 | 0 | 12.58597 | 0
2018-01-30 04:30 | 211623.1 | 6480.0001 | 3 | 17 | 4.400126 | 0.1408939 | 2.91811 | 0 | 12.60712 | 0
2018-01-30 04:32 | 211743.1 | 6600.0007 | 3 | 17 | 4.400128 | 0.1336918 | 2.922682 | 0 | 12.62723 | 0
2018-01-30 04:34 | 211863.1 | 6720.0005 | 3 | 17 | 4.400072 | 0.1269007 | 2.927018 | 0 | 12.64631 | 0
2018-01-30 04:36 | 211983.1 | 6840.0011 | 3 | 17 | 4.400127 | 0.1213017 | 2.93115 | 0 | 12.66449 | 0
2018-01-30 04:38 | 212103.1 | 6960.0001 | 3 | 17 | 4.400063 | 0.1149263 | 2.935088 | 0 | 12.68182 | 0
2018-01-30 04:40 | 212223.1 | 7080.0007 | 3 | 17 | 4.400099 | 0.1103306 | 2.938845 | 0 | 12.69835 | 0
2018-01-30 04:42 | 212343.1 | 7200.0012 | 3 | 17 | 4.400084 | 0.1054773 | 2.942446 | 0 | 12.7142 | 0
2018-01-30 04:44 | 212463.1 | 7320.001 | 3 | 17 | 4.400108 | 0.101119 | 2.945892 | 0 | 12.72936 | 0
2018-01-30 04:46 | 212583.1 | 7440 | 3 | 17 | 4.400054 | 0.09651947 | 2.949187 | 0 | 12.74386 | 0
2018-01-30 04:48 | 212703.1 | 7560.0005 | 3 | 17 | 4.400058 | 0.09258842 | 2.952349 | 0 | 12.75777 | 0
2018-01-30 04:50 | 212823.1 | 7680.0002 | 3 | 17 | 4.400136 | 0.08936214 | 2.955381 | 0 | 12.77112 | 0
2018-01-30 04:52 | 212943.1 | 7800 | 3 | 17 | 4.400005 | 0.08485889 | 2.958286 | 0 | 12.7839 | 0
2018-01-30 04:54 | 213063.1 | 7920.0007 | 3 | 17 | 4.400081 | 0.08208942 | 2.961079 | 0 | 12.79618 | 0
2018-01-30 04:55 | 213087.2 | 7944.1377 | 3 | 17 | 4.40006 | 0.08148766 | 2.961629 | 0 | 12.7986 | 0
2018-01-30 04:57 | 213207.3 | 119.9998 | 4 | 17 | 4.38818 | 0 | 2.961629 | 0 | 12.7986 | 0
2018-01-30 04:59 | 213327.3 | 240.0003 | 4 | 17 | 4.386629 | 0 | 2.961629 | 0 | 12.7986 | 0
2018-01-30 05:00 | 213387.3 | 300.0029 | 4 | 17 | 4.386032 | 0 | 2.961629 | 0 | 12.7986 | 0
2018-01-30 05:02 | 213507.3 | 120.0007 | 5 | 17 | 3.960439 | -3.260068 | 2.961629 | 0.1086586 | 12.7986 | 0.4357267
2018-01-30 05:04 | 213627.3 | 240.0004 | 5 | 17 | 3.915748 | -3.260052 | 2.961629 | 0.2173252 | 12.7986 | 0.863574
2018-01-30 05:06 | 213747.3 | 360.0002 | 5 | 17 | 3.873384 | -3.260083 | 2.961629 | 0.3259771 | 12.7986 | 1.286735
2018-01-30 05:08 | 213867.3 | 480.0001 | 5 | 17 | 3.83135 | -3.26006 | 2.961629 | 0.434642 | 12.7986 | 1.705341
2018-01-30 05:10 | 213987.3 | 600.0006 | 5 | 17 | 3.790547 | -3.260022 | 2.961629 | 0.5433199 | 12.7986 | 2.119495
2018-01-30 05:12 | 214107.3 | 720.0003 | 5 | 17 | 3.750504 | -3.260009 | 2.961629 | 0.6519775 | 12.7986 | 2.52919
2018-01-30 05:14 | 214227.3 | 840.0008 | 5 | 17 | 3.710957 | -3.260016 | 2.961629 | 0.7606465 | 12.7986 | 2.934612
2018-01-30 05:16 | 214347.3 | 960.0005 | 5 | 17 | 3.67235 | -3.260036 | 2.961629 | 0.8693089 | 12.7986 | 3.335754
2018-01-30 05:18 | 214467.3 | 1080.0015 | 5 | 17 | 3.635815 | -3.260058 | 2.961629 | 0.977968 | 12.7986 | 3.732775
2018-01-30 05:20 | 214587.3 | 1200.0002 | 5 | 17 | 3.601828 | -3.259946 | 2.961629 | 1.086637 | 12.7986 | 4.126008
2018-01-30 05:22 | 214707.3 | 1320.0004 | 5 | 17 | 3.570592 | -3.260007 | 2.961629 | 1.195304 | 12.7986 | 4.515694
2018-01-30 05:24 | 214827.3 | 1440.0012 | 5 | 17 | 3.54174 | -3.260038 | 2.961629 | 1.30396 | 12.7986 | 4.902078
2018-01-30 05:26 | 214947.3 | 1560.0003 | 5 | 17 | 3.515451 | -3.260023 | 2.961629 | 1.412617 | 12.7986 | 5.285465
2018-01-30 05:28 | 215067.3 | 1680.0002 | 5 | 17 | 3.491157 | -3.259989 | 2.961629 | 1.521286 | 12.7986 | 5.666144
2018-01-30 05:30 | 215187.3 | 1800.0012 | 5 | 17 | 3.468169 | -3.259995 | 2.961629 | 1.629938 | 12.7986 | 6.044211
2018-01-30 05:32 | 215307.3 | 1920.0008 | 5 | 17 | 3.445977 | -3.259898 | 2.961629 | 1.73861 | 12.7986 | 6.419895
2018-01-30 05:34 | 215427.3 | 2040.0005 | 5 | 17 | 3.424256 | -3.259949 | 2.961629 | 1.847271 | 12.7986 | 6.793153
2018-01-30 05:36 | 215547.3 | 2160.0002 | 5 | 17 | 3.402179 | -3.259906 | 2.961629 | 1.955925 | 12.7986 | 7.164019
2018-01-30 05:38 | 215667.3 | 2280.0015 | 5 | 17 | 3.379675 | -3.259954 | 2.961629 | 2.064587 | 12.7986 | 7.532493
2018-01-30 05:40 | 215787.3 | 2400.0005 | 5 | 17 | 3.355908 | -3.259975 | 2.961629 | 2.173248 | 12.7986 | 7.898457
2018-01-30 05:42 | 215907.3 | 2520.001 | 5 | 17 | 3.329542 | -3.259939 | 2.961629 | 2.281912 | 12.7986 | 8.261725
2018-01-30 05:44 | 216027.3 | 2640.0001 | 5 | 17 | 3.299971 | -3.260036 | 2.961629 | 2.390579 | 12.7986 | 8.621944
2018-01-30 05:46 | 216147.3 | 2760.0002 | 5 | 17 | 3.266874 | -3.259914 | 2.961629 | 2.499232 | 12.7986 | 8.978749
2018-01-30 05:48 | 216267.3 | 2880.0003 | 5 | 17 | 3.228763 | -3.259931 | 2.961629 | 2.607893 | 12.7986 | 9.331707
2018-01-30 05:50 | 216387.3 | 3000.0013 | 5 | 17 | 3.182461 | -3.259939 | 2.961629 | 2.716558 | 12.7986 | 9.680141
2018-01-30 05:52 | 216507.3 | 3120.0003 | 5 | 17 | 3.1207 | -3.25998 | 2.961629 | 2.825216 | 12.7986 | 10.02279
2018-01-30 05:54 | 216627.3 | 3240.0001 | 5 | 17 | 3.030039 | -3.259998 | 2.961629 | 2.933875 | 12.7986 | 10.35732
2018-01-30 05:54 | 216656.5 | 3269.1621 | 5 | 17 | 2.999998 | -3.260009 | 2.961629 | 2.960282 | 12.7986 | 10.43695
2018-01-30 05:56 | 216776.5 | 120.0004 | 6 | 17 | 3.625122 | 0 | 2.961629 | 2.960297 | 12.7986 | 10.43699
2018-01-30 05:58 | 216896.5 | 240.001 | 6 | 17 | 3.666606 | 0 | 2.961629 | 2.960297 | 12.7986 | 10.43699
2018-01-30 05:59 | 216956.5 | 300.0028 | 6 | 17 | 3.676098 | 0 | 2.961629 | 2.960297 | 12.7986 | 10.43699
2018-01-30 05:59 | 216956.6 | 0.0027 | 7 | 18 | 3.676126 | 0 | 0 | 0 | 0 | 0
2018-01-30 06:01 | 217076.6 | 120.0008 | 2 | 18 | 4.200313 | 4.663529 | 0.1610987 | 0 | 0.6709705 | 0
2018-01-30 06:03 | 217196.6 | 240.0006 | 2 | 18 | 4.200258 | 4.172246 | 0.3079173 | 0 | 1.287651 | 0
2018-01-30 06:05 | 217316.6 | 360.0004 | 2 | 18 | 4.200288 | 3.831101 | 0.440951 | 0 | 1.846429 | 0
2018-01-30 06:07 | 217436.6 | 480.0009 | 2 | 18 | 4.200267 | 3.564076 | 0.5640934 | 0 | 2.363659 | 0
2018-01-30 06:09 | 217556.6 | 600.0015 | 2 | 18 | 4.200259 | 3.322871 | 0.6788476 | 0 | 2.845655 | 0
2018-01-30 06:10 | 217589.1 | 632.4251 | 2 | 18 | 4.20024 | 3.259986 | 0.7084875 | 0 | 2.97015 | 0
2018-01-30 06:12 | 217709.1 | 120.0007 | 3 | 18 | 4.221345 | 3.260055 | 0.8167804 | 0 | 3.42605 | 0
2018-01-30 06:14 | 217829.1 | 240.0004 | 3 | 18 | 4.245423 | 3.260016 | 0.925438 | 0 | 3.886025 | 0
2018-01-30 06:16 | 217949.1 | 360.0002 | 3 | 18 | 4.27093 | 3.26007 | 1.034092 | 0 | 4.348677 | 0
2018-01-30 06:18 | 218069.1 | 480.0008 | 3 | 18 | 4.298284 | 3.260077 | 1.142766 | 0 | 4.814284 | 0
2018-01-30 06:20 | 218189.1 | 600.0004 | 3 | 18 | 4.327015 | 3.259997 | 1.251436 | 0 | 5.282922 | 0
2018-01-30 06:22 | 218309.1 | 720.0011 | 3 | 18 | 4.357122 | 3.259999 | 1.360101 | 0 | 5.75474 | 0
2018-01-30 06:24 | 218429.1 | 840.0001 | 3 | 18 | 4.388829 | 3.260024 | 1.468758 | 0 | 6.229882 | 0
2018-01-30 06:26 | 218549.1 | 960.0015 | 3 | 18 | 4.400288 | 3.043632 | 1.574902 | 0 | 6.696724 | 0
2018-01-30 06:28 | 218669.1 | 1080.0013 | 3 | 18 | 4.400235 | 2.781461 | 1.671853 | 0 | 7.123335 | 0
2018-01-30 06:30 | 218789.1 | 1200.0012 | 3 | 18 | 4.400279 | 2.554156 | 1.760675 | 0 | 7.514172 | 0
2018-01-30 06:32 | 218909.1 | 1320.0002 | 3 | 18 | 4.400246 | 2.355178 | 1.842412 | 0 | 7.873835 | 0
2018-01-30 06:34 | 219029.1 | 1440.0006 | 3 | 18 | 4.400218 | 2.180543 | 1.917931 | 0 | 8.206137 | 0
2018-01-30 06:36 | 219149.1 | 1560.0012 | 3 | 18 | 4.400235 | 2.026011 | 1.987994 | 0 | 8.51443 | 0
2018-01-30 06:38 | 219269.1 | 1680.0002 | 3 | 18 | 4.400198 | 1.885937 | 2.053159 | 0 | 8.801167 | 0
2018-01-30 06:40 | 219389.1 | 1800.0008 | 3 | 18 | 4.400214 | 1.758875 | 2.113901 | 0 | 9.068448 | 0
2018-01-30 06:42 | 219509.1 | 1920.0013 | 3 | 18 | 4.40026 | 1.642364 | 2.170553 | 0 | 9.317727 | 0
2018-01-30 06:44 | 219629.1 | 2040.0011 | 3 | 18 | 4.400184 | 1.533564 | 2.223449 | 0 | 9.550482 | 0
2018-01-30 06:46 | 219749.1 | 2160.0001 | 3 | 18 | 4.400208 | 1.437045 | 2.272939 | 0 | 9.768249 | 0
2018-01-30 06:48 | 219869.1 | 2280.0015 | 3 | 18 | 4.400127 | 1.344943 | 2.319304 | 0 | 9.972264 | 0
2018-01-30 06:50 | 219989.1 | 2400.0022 | 3 | 18 | 4.400212 | 1.260144 | 2.362721 | 0 | 10.16331 | 0
2018-01-30 06:52 | 220109.1 | 2520.0012 | 3 | 18 | 4.400161 | 1.177892 | 2.403339 | 0 | 10.34203 | 0
2018-01-30 06:54 | 220229.1 | 2640.0009 | 3 | 18 | 4.400238 | 1.101282 | 2.441308 | 0 | 10.5091 | 0
2018-01-30 06:56 | 220349.1 | 2760.0006 | 3 | 18 | 4.400198 | 1.02748 | 2.476767 | 0 | 10.66513 | 0
2018-01-30 06:58 | 220469.1 | 2880.0012 | 3 | 18 | 4.400161 | 0.9590664 | 2.509869 | 0 | 10.81079 | 0
2018-01-30 07:00 | 220589.1 | 3000.0002 | 3 | 18 | 4.400164 | 0.8952513 | 2.540766 | 0 | 10.94674 | 0
2018-01-30 07:02 | 220709.1 | 3120 | 3 | 18 | 4.400187 | 0.8346882 | 2.569591 | 0 | 11.07357 | 0
2018-01-30 07:04 | 220829.1 | 3240.0005 | 3 | 18 | 4.400131 | 0.7760973 | 2.596437 | 0 | 11.1917 | 0
2018-01-30 07:06 | 220949.1 | 3360.0003 | 3 | 18 | 4.400172 | 0.7233562 | 2.621418 | 0 | 11.30162 | 0
2018-01-30 07:08 | 221069.1 | 3480.0002 | 3 | 18 | 4.400192 | 0.673317 | 2.644687 | 0 | 11.40401 | 0
2018-01-30 07:10 | 221189.1 | 3600.0031 | 3 | 18 | 4.400151 | 0.6270599 | 2.66635 | 0 | 11.49933 | 0
2018-01-30 07:12 | 221309.1 | 3720.0011 | 3 | 18 | 4.400145 | 0.5841627 | 2.686543 | 0 | 11.58818 | 0
2018-01-30 07:14 | 221429.1 | 3840.0009 | 3 | 18 | 4.400176 | 0.5447617 | 2.70535 | 0 | 11.67094 | 0
2018-01-30 07:16 | 221549.1 | 3960.0012 | 3 | 18 | 4.400158 | 0.5075617 | 2.722874 | 0 | 11.74804 | 0
2018-01-30 07:18 | 221669.1 | 4080.0024 | 3 | 18 | 4.400138 | 0.4736338 | 2.739212 | 0 | 11.81994 | 0
2018-01-30 07:20 | 221789.1 | 4200.0023 | 3 | 18 | 4.40013 | 0.4420137 | 2.754471 | 0 | 11.88708 | 0
2018-01-30 07:22 | 221909.1 | 4320.0013 | 3 | 18 | 4.400131 | 0.4136248 | 2.768725 | 0 | 11.9498 | 0
2018-01-30 07:24 | 222029.1 | 4440.0013 | 3 | 18 | 4.400162 | 0.3874693 | 2.782068 | 0 | 12.00851 | 0
2018-01-30 07:26 | 222149.1 | 4560.0011 | 3 | 18 | 4.400171 | 0.3634224 | 2.794569 | 0 | 12.06351 | 0
2018-01-30 07:28 | 222269.1 | 4680.0008 | 3 | 18 | 4.400156 | 0.3407707 | 2.806288 | 0 | 12.11508 | 0
2018-01-30 07:30 | 222389.1 | 4800.0021 | 3 | 18 | 4.400114 | 0.319478 | 2.817284 | 0 | 12.16346 | 0
2018-01-30 07:32 | 222509.1 | 4920.0019 | 3 | 18 | 4.400096 | 0.2999706 | 2.827608 | 0 | 12.20889 | 0
2018-01-30 07:34 | 222629.1 | 5040.0016 | 3 | 18 | 4.400116 | 0.2822666 | 2.837306 | 0 | 12.25156 | 0
2018-01-30 07:36 | 222749.1 | 5160.0014 | 3 | 18 | 4.400141 | 0.2658749 | 2.846431 | 0 | 12.29171 | 0
2018-01-30 07:38 | 222869.1 | 5280.0012 | 3 | 18 | 4.400121 | 0.2500572 | 2.855015 | 0 | 12.32948 | 0
2018-01-30 07:40 | 222989.1 | 5400.0019 | 3 | 18 | 4.400142 | 0.2354269 | 2.863097 | 0 | 12.36505 | 0
2018-01-30 07:42 | 223109.1 | 5520.0001 | 3 | 18 | 4.400164 | 0.2219601 | 2.870709 | 0 | 12.39854 | 0
2018-01-30 07:44 | 223229.1 | 5640.0014 | 3 | 18 | 4.400083 | 0.2085314 | 2.877881 | 0 | 12.4301 | 0
2018-01-30 07:46 | 223349.1 | 5760.0004 | 3 | 18 | 4.400122 | 0.1968784 | 2.884646 | 0 | 12.45986 | 0
2018-01-30 07:48 | 223469.1 | 5880.0018 | 3 | 18 | 4.400094 | 0.1857929 | 2.891025 | 0 | 12.48793 | 0
2018-01-30 07:50 | 223589.1 | 6000.0007 | 3 | 18 | 4.400088 | 0.1751671 | 2.89705 | 0 | 12.51444 | 0
2018-01-30 07:52 | 223709.1 | 6120.0012 | 3 | 18 | 4.400136 | 0.1662149 | 2.902743 | 0 | 12.53949 | 0
2018-01-30 07:54 | 223829.1 | 6240.001 | 3 | 18 | 4.400072 | 0.1567965 | 2.908132 | 0 | 12.56321 | 0
2018-01-30 07:56 | 223949.1 | 6360.0015 | 3 | 18 | 4.400148 | 0.149292 | 2.913237 | 0 | 12.58567 | 0
2018-01-30 07:58 | 224069.1 | 6480.0005 | 3 | 18 | 4.400122 | 0.1414585 | 2.918075 | 0 | 12.60695 | 0
2018-01-30 08:00 | 224189.1 | 6600.0004 | 3 | 18 | 4.400043 | 0.1337252 | 2.922662 | 0 | 12.62714 | 0
2018-01-30 08:02 | 224309.1 | 6720.0002 | 3 | 18 | 4.400094 | 0.1276684 | 2.927024 | 0 | 12.64633 | 0
2018-01-30 08:04 | 224429.1 | 6840.0008 | 3 | 18 | 4.400171 | 0.1219845 | 2.93117 | 0 | 12.66458 | 0
2018-01-30 08:06 | 224549.1 | 6960.0013 | 3 | 18 | 4.400069 | 0.1156321 | 2.935123 | 0 | 12.68197 | 0
2018-01-30 08:08 | 224669.1 | 7080.0002 | 3 | 18 | 4.400063 | 0.110261 | 2.938892 | 0 | 12.69855 | 0
2018-01-30 08:10 | 224789.1 | 7200 | 3 | 18 | 4.400088 | 0.1053019 | 2.942495 | 0 | 12.71441 | 0
2018-01-30 08:12 | 224909.1 | 7320.0015 | 3 | 18 | 4.400074 | 0.1007786 | 2.945934 | 0 | 12.72954 | 0
2018-01-30 08:14 | 225029.1 | 7440.0012 | 3 | 18 | 4.400071 | 0.09615326 | 2.949215 | 0 | 12.74397 | 0
2018-01-30 08:16 | 225149.1 | 7560.0001 | 3 | 18 | 4.400053 | 0.09190369 | 2.952353 | 0 | 12.75778 | 0
2018-01-30 08:18 | 225269.1 | 7680.0014 | 3 | 18 | 4.400042 | 0.0876503 | 2.955351 | 0 | 12.77097 | 0
2018-01-30 08:20 | 225389.1 | 7800.0005 | 3 | 18 | 4.400051 | 0.08369255 | 2.958216 | 0 | 12.78358 | 0
2018-01-30 08:21 | 225486.9 | 7897.8668 | 3 | 18 | 4.400125 | 0.08149624 | 2.960466 | 0 | 12.79348 | 0
2018-01-30 08:23 | 225607 | 120.0025 | 4 | 18 | 4.388195 | 0 | 2.960466 | 0 | 12.79348 | 0
2018-01-30 08:25 | 225727 | 240.0014 | 4 | 18 | 4.3866 | 0 | 2.960466 | 0 | 12.79348 | 0
2018-01-30 08:26 | 225787 | 300.0023 | 4 | 18 | 4.386081 | 0 | 2.960466 | 0 | 12.79348 | 0
2018-01-30 08:28 | 225907.1 | 120.0016 | 5 | 18 | 3.95628 | -3.260215 | 2.960466 | 0.1086557 | 12.79348 | 0.4353202
2018-01-30 08:30 | 226027.1 | 240.0005 | 5 | 18 | 3.91215 | -3.25986 | 2.960466 | 0.2173165 | 12.79348 | 0.8627168
2018-01-30 08:32 | 226147.1 | 360.0011 | 5 | 18 | 3.870279 | -3.259822 | 2.960466 | 0.3259733 | 12.79348 | 1.285532
2018-01-30 08:34 | 226267.1 | 480.001 | 5 | 18 | 3.828592 | -3.259809 | 2.960466 | 0.4346355 | 12.79348 | 1.703809
2018-01-30 08:36 | 226387.1 | 600.0007 | 5 | 18 | 3.788037 | -3.259837 | 2.960466 | 0.5432947 | 12.79348 | 2.117605
2018-01-30 08:38 | 226507.1 | 720.0013 | 5 | 18 | 3.748309 | -3.259869 | 2.960466 | 0.6519554 | 12.79348 | 2.52706
2018-01-30 08:40 | 226627.1 | 840.0011 | 5 | 18 | 3.708959 | -3.259845 | 2.960466 | 0.7606094 | 12.79348 | 2.932185
2018-01-30 08:42 | 226747.1 | 960.0001 | 5 | 18 | 3.670705 | -3.259883 | 2.960466 | 0.8692726 | 12.79348 | 3.333125
2018-01-30 08:44 | 226867.1 | 1080.0006 | 5 | 18 | 3.634609 | -3.26018 | 2.960466 | 0.9779387 | 12.79348 | 3.730022
2018-01-30 08:46 | 226987.1 | 1200.0012 | 5 | 18 | 3.601033 | -3.25984 | 2.960466 | 1.086594 | 12.79348 | 4.123096
2018-01-30 08:48 | 227107.1 | 1320.0002 | 5 | 18 | 3.569985 | -3.259933 | 2.960466 | 1.195254 | 12.79348 | 4.51268
2018-01-30 08:50 | 227227.1 | 1440.0016 | 5 | 18 | 3.541417 | -3.259825 | 2.960466 | 1.303924 | 12.79348 | 4.899055
2018-01-30 08:52 | 227347.1 | 1560.0014 | 5 | 18 | 3.514705 | -3.259962 | 2.960466 | 1.412583 | 12.79348 | 5.282396
2018-01-30 08:54 | 227467.1 | 1680.0011 | 5 | 18 | 3.490082 | -3.259871 | 2.960466 | 1.521247 | 12.79348 | 5.66296
2018-01-30 08:56 | 227587.1 | 1800.0009 | 5 | 18 | 3.467261 | -3.259892 | 2.960466 | 1.629907 | 12.79348 | 6.040941
2018-01-30 08:58 | 227707.1 | 1920.0015 | 5 | 18 | 3.445421 | -3.26018 | 2.960466 | 1.738565 | 12.79348 | 6.416497
2018-01-30 09:00 | 227827.1 | 2040.0005 | 5 | 18 | 3.423805 | -3.259819 | 2.960466 | 1.847227 | 12.79348 | 6.789699
2018-01-30 09:02 | 227947.1 | 2160.0012 | 5 | 18 | 3.402696 | -3.26009 | 2.960466 | 1.955906 | 12.79348 | 7.160656
2018-01-30 09:04 | 228067.1 | 2280.0001 | 5 | 18 | 3.380546 | -3.259797 | 2.960466 | 2.064557 | 12.79348 | 7.529168
2018-01-30 09:06 | 228187.1 | 2400.0006 | 5 | 18 | 3.356637 | -3.259964 | 2.960466 | 2.173229 | 12.79348 | 7.895256
2018-01-30 09:08 | 228307.1 | 2520.0012 | 5 | 18 | 3.330366 | -3.26018 | 2.960466 | 2.281893 | 12.79348 | 8.258595
2018-01-30 09:10 | 228427.1 | 2640.0002 | 5 | 18 | 3.301224 | -3.259829 | 2.960466 | 2.39055 | 12.79348 | 8.618912
2018-01-30 09:12 | 228547.1 | 2760.0015 | 5 | 18 | 3.267672 | -3.260119 | 2.960466 | 2.499217 | 12.79348 | 8.975872
2018-01-30 09:14 | 228667.1 | 2880.0013 | 5 | 18 | 3.228531 | -3.260133 | 2.960466 | 2.607878 | 12.79348 | 9.328867
2018-01-30 09:16 | 228787.1 | 3000.0011 | 5 | 18 | 3.181484 | -3.259804 | 2.960466 | 2.716548 | 12.79348 | 9.677253
2018-01-30 09:18 | 228907.1 | 3120.0001 | 5 | 18 | 3.119518 | -3.260164 | 2.960466 | 2.825217 | 12.79348 | 10.01978
2018-01-30 09:20 | 229027.1 | 3240.0016 | 5 | 18 | 3.028756 | -3.260104 | 2.960466 | 2.933869 | 12.79348 | 10.35417
2018-01-30 09:21 | 229055.2 | 3268.1203 | 5 | 18 | 2.999999 | -3.260144 | 2.960466 | 2.959335 | 12.79348 | 10.43095
2018-01-30 09:23 | 229175.2 | 120.0006 | 6 | 18 | 3.624726 | 0 | 2.960466 | 2.959335 | 12.79348 | 10.43095
2018-01-30 09:25 | 229295.2 | 240.001 | 6 | 18 | 3.666323 | 0 | 2.960466 | 2.959335 | 12.79348 | 10.43095
2018-01-30 09:26 | 229355.2 | 300.0012 | 6 | 18 | 3.675843 | 0 | 2.960466 | 2.959335 | 12.79348 | 10.43095
2018-01-30 09:26 | 229355.2 | 0.0029 | 7 | 19 | 3.676 | 0 | 0 | 0 | 0 | 0
2018-01-30 09:28 | 229475.3 | 120.0007 | 2 | 19 | 4.200268 | 4.665021 | 0.161115 | 0 | 0.6710086 | 0
2018-01-30 09:30 | 229595.3 | 240.0005 | 2 | 19 | 4.200259 | 4.169286 | 0.3079106 | 0 | 1.287593 | 0
2018-01-30 09:32 | 229715.3 | 360.0003 | 2 | 19 | 4.200219 | 3.826446 | 0.4408131 | 0 | 1.84582 | 0
2018-01-30 09:34 | 229835.3 | 480.0002 | 2 | 19 | 4.200257 | 3.56471 | 0.5638844 | 0 | 2.362751 | 0
2018-01-30 09:36 | 229955.3 | 600.0007 | 2 | 19 | 4.200263 | 3.325696 | 0.6786956 | 0 | 2.844987 | 0
2018-01-30 09:36 | 229989.3 | 633.9452 | 2 | 19 | 4.200247 | 3.259997 | 0.7097411 | 0 | 2.975386 | 0
2018-01-30 09:38 | 230109.3 | 120.0006 | 3 | 19 | 4.221261 | 3.260051 | 0.8180338 | 0 | 3.431282 | 0
2018-01-30 09:40 | 230229.3 | 240.0005 | 3 | 19 | 4.24553 | 3.260076 | 0.9267021 | 0 | 3.891299 | 0
2018-01-30 09:42 | 230349.3 | 360.0009 | 3 | 19 | 4.271558 | 3.259959 | 1.035356 | 0 | 4.353982 | 0
2018-01-30 09:44 | 230469.3 | 480.0016 | 3 | 19 | 4.299716 | 3.260072 | 1.144031 | 0 | 4.819703 | 0
2018-01-30 09:46 | 230589.3 | 600.0005 | 3 | 19 | 4.329112 | 3.260001 | 1.252694 | 0 | 5.2885 | 0
2018-01-30 09:48 | 230709.3 | 720.0003 | 3 | 19 | 4.359571 | 3.259936 | 1.361349 | 0 | 5.760522 | 0
2018-01-30 09:50 | 230829.3 | 840.0008 | 3 | 19 | 4.39127 | 3.260013 | 1.470014 | 0 | 6.235972 | 0
2018-01-30 09:52 | 230949.3 | 960.0014 | 3 | 19 | 4.400239 | 3.022225 | 1.575592 | 0 | 6.700404 | 0
2018-01-30 09:54 | 231069.3 | 1080.0005 | 3 | 19 | 4.400269 | 2.765964 | 1.671962 | 0 | 7.124457 | 0
2018-01-30 09:56 | 231189.3 | 1200.0001 | 3 | 19 | 4.40029 | 2.544751 | 1.760374 | 0 | 7.513493 | 0
2018-01-30 09:58 | 231309.3 | 1320.0005 | 3 | 19 | 4.400214 | 2.347894 | 1.841849 | 0 | 7.872 | 0
2018-01-30 10:00 | 231429.3 | 1440.0016 | 3 | 19 | 4.400175 | 2.175866 | 1.917199 | 0 | 8.203561 | 0
2018-01-30 10:02 | 231549.3 | 1560.0005 | 3 | 19 | 4.400203 | 2.024163 | 1.987157 | 0 | 8.511391 | 0
2018-01-30 10:04 | 231669.3 | 1680.0011 | 3 | 19 | 4.400231 | 1.888485 | 2.052332 | 0 | 8.798176 | 0
2018-01-30 10:06 | 231789.3 | 1800.0009 | 3 | 19 | 4.40016 | 1.764347 | 2.113191 | 0 | 9.065965 | 0
2018-01-30 10:08 | 231909.3 | 1920.0012 | 3 | 19 | 4.400236 | 1.649042 | 2.170059 | 0 | 9.316197 | 0
2018-01-30 10:10 | 232029.3 | 2040.001 | 3 | 19 | 4.400198 | 1.541998 | 2.223209 | 0 | 9.550068 | 0
2018-01-30 10:12 | 232149.3 | 2160.0015 | 3 | 19 | 4.40024 | 1.44258 | 2.272935 | 0 | 9.768876 | 0
2018-01-30 10:14 | 232269.3 | 2280.0012 | 3 | 19 | 4.400182 | 1.350994 | 2.319462 | 0 | 9.973599 | 0
2018-01-30 10:16 | 232389.3 | 2400.0003 | 3 | 19 | 4.400177 | 1.26422 | 2.363026 | 0 | 10.16529 | 0
2018-01-30 10:18 | 232509.3 | 2520.0009 | 3 | 19 | 4.400243 | 1.183349 | 2.403796 | 0 | 10.34469 | 0
2018-01-30 10:20 | 232629.3 | 2640.0015 | 3 | 19 | 4.400198 | 1.104741 | 2.441892 | 0 | 10.51232 | 0
2018-01-30 10:22 | 232749.3 | 2760.0005 | 3 | 19 | 4.400157 | 1.02962 | 2.477458 | 0 | 10.66882 | 0
2018-01-30 10:24 | 232869.3 | 2880.0009 | 3 | 19 | 4.40018 | 0.9611721 | 2.510626 | 0 | 10.81476 | 0
2018-01-30 10:26 | 232989.3 | 3000.0007 | 3 | 19 | 4.400176 | 0.8960066 | 2.541565 | 0 | 10.9509 | 0
2018-01-30 10:28 | 233109.3 | 3120.0005 | 3 | 19 | 4.400184 | 0.8341646 | 2.570393 | 0 | 11.07775 | 0
2018-01-30 10:30 | 233229.3 | 3240.0003 | 3 | 19 | 4.400187 | 0.7762623 | 2.59722 | 0 | 11.19579 | 0
2018-01-30 10:32 | 233349.3 | 3360.0008 | 3 | 19 | 4.400209 | 0.7223101 | 2.62218 | 0 | 11.30562 | 0
2018-01-30 10:34 | 233469.3 | 3480.0007 | 3 | 19 | 4.40021 | 0.6733475 | 2.645419 | 0 | 11.40788 | 0
2018-01-30 10:36 | 233589.3 | 3600.0021 | 3 | 19 | 4.400158 | 0.6259823 | 2.667057 | 0 | 11.50308 | 0
2018-01-30 10:38 | 233709.3 | 3720.0011 | 3 | 19 | 4.400184 | 0.5830441 | 2.687188 | 0 | 11.59166 | 0
2018-01-30 10:40 | 233829.3 | 3840.0002 | 3 | 19 | 4.400102 | 0.5422878 | 2.705935 | 0 | 11.67415 | 0
2018-01-30 10:42 | 233949.3 | 3960.0015 | 3 | 19 | 4.400149 | 0.5056305 | 2.723408 | 0 | 11.75104 | 0
2018-01-30 10:44 | 234069.3 | 4080.0004 | 3 | 19 | 4.400167 | 0.4721451 | 2.739697 | 0 | 11.82271 | 0
2018-01-30 10:46 | 234189.3 | 4200.001 | 3 | 19 | 4.400112 | 0.4408779 | 2.754915 | 0 | 11.88967 | 0
2018-01-30 10:48 | 234309.3 | 4320.0016 | 3 | 19 | 4.400131 | 0.4122915 | 2.769137 | 0 | 11.95225 | 0
2018-01-30 10:50 | 234429.3 | 4440.0022 | 3 | 19 | 4.400173 | 0.3864946 | 2.782444 | 0 | 12.0108 | 0
2018-01-30 10:52 | 234549.3 | 4560.0012 | 3 | 19 | 4.400161 | 0.3616381 | 2.794899 | 0 | 12.06561 | 0
2018-01-30 10:54 | 234669.3 | 4680.0017 | 3 | 19 | 4.400166 | 0.3388586 | 2.806562 | 0 | 12.11693 | 0
2018-01-30 10:56 | 234789.3 | 4800.0023 | 3 | 19 | 4.400156 | 0.3172684 | 2.817492 | 0 | 12.16502 | 0
2018-01-30 10:58 | 234909.3 | 4920.0004 | 3 | 19 | 4.400113 | 0.2971334 | 2.827728 | 0 | 12.21006 | 0
2018-01-30 11:00 | 235029.3 | 5040.0001 | 3 | 19 | 4.400172 | 0.2793503 | 2.837329 | 0 | 12.25231 | 0
2018-01-30 11:02 | 235149.3 | 5160.0007 | 3 | 19 | 4.400163 | 0.262145 | 2.846337 | 0 | 12.29195 | 0
2018-01-30 11:04 | 235269.3 | 5280.0003 | 3 | 19 | 4.400095 | 0.2456646 | 2.854787 | 0 | 12.32912 | 0
2018-01-30 11:06 | 235389.3 | 5400.0008 | 3 | 19 | 4.40015 | 0.2314672 | 2.86273 | 0 | 12.36407 | 0
2018-01-30 11:08 | 235509.3 | 5520.0013 | 3 | 19 | 4.400165 | 0.2183838 | 2.870214 | 0 | 12.39701 | 0
2018-01-30 11:10 | 235629.3 | 5640.0002 | 3 | 19 | 4.400111 | 0.2056494 | 2.877275 | 0 | 12.42807 | 0
2018-01-30 11:12 | 235749.3 | 5760.0024 | 3 | 19 | 4.400104 | 0.1942959 | 2.883939 | 0 | 12.4574 | 0
2018-01-30 11:14 | 235869.3 | 5880.0011 | 3 | 19 | 4.400098 | 0.1834545 | 2.890239 | 0 | 12.48512 | 0
2018-01-30 11:16 | 235989.3 | 6000.0009 | 3 | 19 | 4.400044 | 0.1733818 | 2.896197 | 0 | 12.51133 | 0
2018-01-30 11:18 | 236109.3 | 6120.0015 | 3 | 19 | 4.400132 | 0.1651955 | 2.90184 | 0 | 12.53617 | 0
2018-01-30 11:20 | 236229.3 | 6240.0005 | 3 | 19 | 4.40009 | 0.1560564 | 2.907187 | 0 | 12.55969 | 0
2018-01-30 11:22 | 236349.3 | 6360.0011 | 3 | 19 | 4.400065 | 0.1478462 | 2.912266 | 0 | 12.58204 | 0
2018-01-30 11:24 | 236469.3 | 6480 | 3 | 19 | 4.400181 | 0.1418056 | 2.917089 | 0 | 12.60326 | 0
2018-01-30 11:26 | 236589.3 | 6600.0015 | 3 | 19 | 4.40011 | 0.1343708 | 2.92168 | 0 | 12.62346 | 0
2018-01-30 11:28 | 236709.3 | 6720.0013 | 3 | 19 | 4.400104 | 0.1280813 | 2.926049 | 0 | 12.64268 | 0
2018-01-30 11:30 | 236829.3 | 6840.0019 | 3 | 19 | 4.400122 | 0.1224556 | 2.930212 | 0 | 12.661 | 0
2018-01-30 11:32 | 236949.3 | 6960.0008 | 3 | 19 | 4.400018 | 0.1156912 | 2.934181 | 0 | 12.67847 | 0
2018-01-30 11:34 | 237069.3 | 7080.0013 | 3 | 19 | 4.40007 | 0.1106167 | 2.937964 | 0 | 12.69511 | 0
2018-01-30 11:36 | 237189.3 | 7200.0004 | 3 | 19 | 4.400095 | 0.1057692 | 2.941575 | 0 | 12.711 | 0
2018-01-30 11:38 | 237309.3 | 7320.0009 | 3 | 19 | 4.400091 | 0.1011095 | 2.945023 | 0 | 12.72617 | 0
2018-01-30 11:40 | 237429.3 | 7440.0015 | 3 | 19 | 4.400064 | 0.09653282 | 2.948316 | 0 | 12.74066 | 0
2018-01-30 11:42 | 237549.3 | 7560.0011 | 3 | 19 | 4.400077 | 0.09262657 | 2.951466 | 0 | 12.75452 | 0
2018-01-30 11:44 | 237669.3 | 7680.001 | 3 | 19 | 4.400115 | 0.08870316 | 2.954481 | 0 | 12.76779 | 0
2018-01-30 11:46 | 237789.3 | 7800.0007 | 3 | 19 | 4.400126 | 0.08488083 | 2.95737 | 0 | 12.7805 | 0
2018-01-30 11:48 | 237885.6 | 7896.3584 | 3 | 19 | 4.400074 | 0.08149433 | 2.959596 | 0 | 12.7903 | 0
2018-01-30 11:50 | 238005.7 | 120.0008 | 4 | 19 | 4.388109 | 0 | 2.959596 | 0 | 12.7903 | 0
2018-01-30 11:52 | 238125.7 | 240.0012 | 4 | 19 | 4.386556 | 0 | 2.959596 | 0 | 12.7903 | 0
2018-01-30 11:53 | 238185.7 | 300.0022 | 4 | 19 | 4.386014 | 0 | 2.959596 | 0 | 12.7903 | 0
2018-01-30 11:55 | 238305.7 | 120.0015 | 5 | 19 | 3.957515 | -3.26005 | 2.959596 | 0.1086616 | 12.7903 | 0.4354477
2018-01-30 11:57 | 238425.7 | 240.002 | 5 | 19 | 3.913194 | -3.260052 | 2.959596 | 0.217331 | 12.7903 | 0.8630077
2018-01-30 11:59 | 238545.7 | 360.001 | 5 | 19 | 3.870813 | -3.260147 | 2.959596 | 0.3259852 | 12.7903 | 1.285899
2018-01-30 12:01 | 238665.7 | 480 | 5 | 19 | 3.82896 | -3.260101 | 2.959596 | 0.4346455 | 12.7903 | 1.704214
2018-01-30 12:03 | 238785.7 | 600.0015 | 5 | 19 | 3.788231 | -3.26019 | 2.959596 | 0.5433183 | 12.7903 | 2.118089
2018-01-30 12:05 | 238905.7 | 720.0005 | 5 | 19 | 3.748716 | -3.260104 | 2.959596 | 0.6519872 | 12.7903 | 2.527595
2018-01-30 12:07 | 239025.7 | 840.001 | 5 | 19 | 3.710027 | -3.260134 | 2.959596 | 0.7606477 | 12.7903 | 2.932828
2018-01-30 12:09 | 239145.7 | 960.0015 | 5 | 19 | 3.672266 | -3.260099 | 2.959596 | 0.869323 | 12.7903 | 3.333959
2018-01-30 12:11 | 239265.7 | 1080.0013 | 5 | 19 | 3.636432 | -3.26018 | 2.959596 | 0.9779867 | 12.7903 | 3.731032
2018-01-30 12:13 | 239385.7 | 1200.0002 | 5 | 19 | 3.602972 | -3.260131 | 2.959596 | 1.086656 | 12.7903 | 4.12436
2018-01-30 12:15 | 239505.7 | 1320.0008 | 5 | 19 | 3.572053 | -3.260088 | 2.959596 | 1.195314 | 12.7903 | 4.514156
2018-01-30 12:17 | 239625.7 | 1440.0014 | 5 | 19 | 3.543288 | -3.260097 | 2.959596 | 1.303989 | 12.7903 | 4.90076
2018-01-30 12:19 | 239745.7 | 1560.0012 | 5 | 19 | 3.517019 | -3.260176 | 2.959596 | 1.412648 | 12.7903 | 5.284328
2018-01-30 12:21 | 239865.7 | 1680.0001 | 5 | 19 | 3.492142 | -3.260138 | 2.959596 | 1.521316 | 12.7903 | 5.665151
2018-01-30 12:23 | 239985.7 | 1800.0016 | 5 | 19 | 3.468317 | -3.260115 | 2.959596 | 1.629972 | 12.7903 | 6.043287
2018-01-30 12:25 | 240105.7 | 1920.0013 | 5 | 19 | 3.445919 | -3.260128 | 2.959596 | 1.738641 | 12.7903 | 6.418965
2018-01-30 12:27 | 240225.7 | 2040.0011 | 5 | 19 | 3.424101 | -3.26006 | 2.959596 | 1.847311 | 12.7903 | 6.792246
2018-01-30 12:29 | 240345.7 | 2160.0001 | 5 | 19 | 3.402137 | -3.260085 | 2.959596 | 1.955972 | 12.7903 | 7.163123
2018-01-30 12:31 | 240465.7 | 2280.0007 | 5 | 19 | 3.379311 | -3.260139 | 2.959596 | 2.064641 | 12.7903 | 7.531594
2018-01-30 12:33 | 240585.7 | 2400.0013 | 5 | 19 | 3.355331 | -3.260124 | 2.959596 | 2.173309 | 12.7903 | 7.89753
2018-01-30 12:35 | 240705.7 | 2520.0011 | 5 | 19 | 3.329196 | -3.260156 | 2.959596 | 2.281975 | 12.7903 | 8.260742
2018-01-30 12:37 | 240825.7 | 2640 | 5 | 19 | 3.300106 | -3.260108 | 2.959596 | 2.390649 | 12.7903 | 8.620998
2018-01-30 12:39 | 240945.7 | 2760.0013 | 5 | 19 | 3.266085 | -3.260091 | 2.959596 | 2.499314 | 12.7903 | 8.977802
2018-01-30 12:41 | 241065.7 | 2880.0011 | 5 | 19 | 3.227118 | -3.260056 | 2.959596 | 2.607969 | 12.7903 | 9.330606
2018-01-30 12:43 | 241185.7 | 3000 | 5 | 19 | 3.1804 | -3.260043 | 2.959596 | 2.716633 | 12.7903 | 9.67883
2018-01-30 12:45 | 241305.7 | 3120.0007 | 5 | 19 | 3.118639 | -3.260005 | 2.959596 | 2.825311 | 12.7903 | 10.0213
2018-01-30 12:47 | 241425.7 | 3240.0003 | 5 | 19 | 3.027597 | -3.260041 | 2.959596 | 2.933965 | 12.7903 | 10.35557
2018-01-30 12:47 | 241452.7 | 3266.9295 | 5 | 19 | 2.999996 | -3.26 | 2.959596 | 2.958352 | 12.7903 | 10.42908
2018-01-30 12:49 | 241572.7 | 120.0006 | 6 | 19 | 3.624341 | 0 | 2.959596 | 2.958352 | 12.7903 | 10.42908
2018-01-30 12:51 | 241692.7 | 240.0002 | 6 | 19 | 3.665997 | 0 | 2.959596 | 2.958352 | 12.7903 | 10.42908
2018-01-30 12:52 | 241752.7 | 300.0018 | 6 | 19 | 3.675581 | 0 | 2.959596 | 2.958352 | 12.7903 | 10.42908
2018-01-30 12:52 | 241752.7 | 0.0029 | 7 | 20 | 3.67544 | 0 | 0 | 0 | 0 | 0
2018-01-30 12:54 | 241872.8 | 120.0007 | 2 | 20 | 4.200314 | 4.672555 | 0.1611809 | 0 | 0.6712541 | 0
2018-01-30 12:56 | 241992.8 | 240.0003 | 2 | 20 | 4.200277 | 4.180177 | 0.3082925 | 0 | 1.289166 | 0
2018-01-30 12:58 | 242112.8 | 360.0009 | 2 | 20 | 4.200283 | 3.839259 | 0.4415809 | 0 | 1.849013 | 0
2018-01-30 13:00 | 242232.8 | 480.0015 | 2 | 20 | 4.200237 | 3.570781 | 0.5649559 | 0 | 2.36722 | 0
2018-01-30 13:02 | 242352.8 | 600.0005 | 2 | 20 | 4.200267 | 3.333955 | 0.6799858 | 0 | 2.850374 | 0
2018-01-30 13:03 | 242391.3 | 638.4641 | 2 | 20 | 4.200227 | 3.259986 | 0.715212 | 0 | 2.998333 | 0
2018-01-30 13:05 | 242511.3 | 120.0015 | 3 | 20 | 4.221475 | 3.260043 | 0.8234873 | 0 | 3.454159 | 0
2018-01-30 13:07 | 242631.3 | 240.0005 | 3 | 20 | 4.245565 | 3.260058 | 0.9321631 | 0 | 3.914224 | 0
2018-01-30 13:09 | 242751.3 | 360.0011 | 3 | 20 | 4.271318 | 3.259982 | 1.040832 | 0 | 4.376971 | 0
2018-01-30 13:11 | 242871.3 | 480.0001 | 3 | 20 | 4.299335 | 3.260005 | 1.149484 | 0 | 4.842563 | 0
2018-01-30 13:13 | 242991.3 | 600.0008 | 3 | 20 | 4.328943 | 3.259963 | 1.258149 | 0 | 5.311354 | 0
2018-01-30 13:15 | 243111.3 | 720.0013 | 3 | 20 | 4.359597 | 3.260032 | 1.366811 | 0 | 5.783401 | 0
2018-01-30 13:17 | 243231.3 | 840.0011 | 3 | 20 | 4.391387 | 3.259994 | 1.475469 | 0 | 6.258821 | 0
2018-01-30 13:19 | 243351.3 | 960.0009 | 3 | 20 | 4.400211 | 3.020928 | 1.581004 | 0 | 6.72307 | 0
2018-01-30 13:21 | 243471.3 | 1080.0014 | 3 | 20 | 4.400207 | 2.760961 | 1.677288 | 0 | 7.146746 | 0
2018-01-30 13:23 | 243591.3 | 1200.0012 | 3 | 20 | 4.400232 | 2.538577 | 1.765529 | 0 | 7.535027 | 0
2018-01-30 13:25 | 243711.3 | 1320.001 | 3 | 20 | 4.400271 | 2.345489 | 1.846849 | 0 | 7.892857 | 0
2018-01-30 13:27 | 243831.3 | 1440.0007 | 3 | 20 | 4.400235 | 2.175963 | 1.922135 | 0 | 8.224132 | 0
2018-01-30 13:29 | 243951.3 | 1560.0006 | 3 | 20 | 4.400227 | 2.024846 | 1.992103 | 0 | 8.532007 | 0
2018-01-30 13:31 | 244071.3 | 1680.0004 | 3 | 20 | 4.400196 | 1.888297 | 2.057285 | 0 | 8.818821 | 0
2018-01-30 13:33 | 244191.3 | 1800.0001 | 3 | 20 | 4.400202 | 1.764099 | 2.118131 | 0 | 9.086555 | 0
2018-01-30 13:35 | 244311.3 | 1920 | 3 | 20 | 4.400201 | 1.646823 | 2.174957 | 0 | 9.336604 | 0
2018-01-30 13:37 | 244431.3 | 2040.0013 | 3 | 20 | 4.400258 | 1.537918 | 2.228023 | 0 | 9.570104 | 0
2018-01-30 13:39 | 244551.3 | 2160.0004 | 3 | 20 | 4.400222 | 1.434833 | 2.277528 | 0 | 9.787936 | 0
2018-01-30 13:41 | 244671.3 | 2280.0011 | 3 | 20 | 4.400191 | 1.339572 | 2.323747 | 0 | 9.991313 | 0
2018-01-30 13:43 | 244791.3 | 2400.0008 | 3 | 20 | 4.40018 | 1.249768 | 2.366895 | 0 | 10.18117 | 0
2018-01-30 13:45 | 244911.3 | 2520.0021 | 3 | 20 | 4.400167 | 1.165122 | 2.407137 | 0 | 10.35824 | 0
2018-01-30 13:47 | 245031.3 | 2640.0001 | 3 | 20 | 4.400161 | 1.086219 | 2.444646 | 0 | 10.52329 | 0
2018-01-30 13:49 | 245151.3 | 2760.0017 | 3 | 20 | 4.400196 | 1.015071 | 2.479655 | 0 | 10.67733 | 0
2018-01-30 13:51 | 245271.3 | 2880.0006 | 3 | 20 | 4.400144 | 0.9473248 | 2.512342 | 0 | 10.82117 | 0
2018-01-30 13:53 | 245391.3 | 3000.0004 | 3 | 20 | 4.400215 | 0.8840809 | 2.542846 | 0 | 10.95539 | 0
2018-01-30 13:55 | 245511.3 | 3120.001 | 3 | 20 | 4.400177 | 0.8236675 | 2.571289 | 0 | 11.08054 | 0
2018-01-30 13:57 | 245631.3 | 3240.0008 | 3 | 20 | 4.400161 | 0.7676296 | 2.597806 | 0 | 11.19722 | 0
2018-01-30 13:59 | 245751.3 | 3360.0022 | 3 | 20 | 4.400196 | 0.7165928 | 2.622531 | 0 | 11.30602 | 0
2018-01-30 14:01 | 245871.3 | 3480.0003 | 3 | 20 | 4.400146 | 0.6682224 | 2.645596 | 0 | 11.40751 | 0
2018-01-30 14:03 | 245991.3 | 3600.0018 | 3 | 20 | 4.400169 | 0.6238022 | 2.66713 | 0 | 11.50226 | 0
2018-01-30 14:05 | 246111.3 | 3720.0016 | 3 | 20 | 4.400181 | 0.582325 | 2.687217 | 0 | 11.59065 | 0
2018-01-30 14:07 | 246231.3 | 3840.0013 | 3 | 20 | 4.400167 | 0.5433187 | 2.705956 | 0 | 11.6731 | 0
2018-01-30 14:09 | 246351.3 | 3960.0011 | 3 | 20 | 4.400141 | 0.5068245 | 2.723445 | 0 | 11.75006 | 0
2018-01-30 14:11 | 246471.3 | 4080.0009 | 3 | 20 | 4.400205 | 0.4732571 | 2.739763 | 0 | 11.82186 | 0
2018-01-30 14:13 | 246591.3 | 4200.0007 | 3 | 20 | 4.400197 | 0.4412813 | 2.754981 | 0 | 11.88882 | 0
2018-01-30 14:15 | 246711.3 | 4320.0013 | 3 | 20 | 4.400115 | 0.4112339 | 2.769181 | 0 | 11.9513 | 0
2018-01-30 14:17 | 246831.3 | 4440.0011 | 3 | 20 | 4.400146 | 0.384943 | 2.782447 | 0 | 12.00967 | 0
2018-01-30 14:19 | 246951.3 | 4560.0009 | 3 | 20 | 4.400114 | 0.3602095 | 2.794862 | 0 | 12.0643 | 0
2018-01-30 14:21 | 247071.3 | 4680.0014 | 3 | 20 | 4.400125 | 0.3369017 | 2.806474 | 0 | 12.11539 | 0
2018-01-30 14:23 | 247191.3 | 4800.002 | 3 | 20 | 4.400134 | 0.3158026 | 2.817348 | 0 | 12.16324 | 0
2018-01-30 14:25 | 247311.3 | 4920.0008 | 3 | 20 | 4.400082 | 0.2957239 | 2.827538 | 0 | 12.20808 | 0
2018-01-30 14:27 | 247431.3 | 5040.0007 | 3 | 20 | 4.400176 | 0.2783833 | 2.837097 | 0 | 12.25014 | 0
2018-01-30 14:29 | 247551.3 | 5160.0013 | 3 | 20 | 4.40015 | 0.2613535 | 2.846082 | 0 | 12.28968 | 0
2018-01-30 14:31 | 247671.3 | 5280.0019 | 3 | 20 | 4.400091 | 0.2453432 | 2.854522 | 0 | 12.32681 | 0
2018-01-30 14:33 | 247791.3 | 5400.0016 | 3 | 20 | 4.400072 | 0.2308283 | 2.862463 | 0 | 12.36176 | 0
2018-01-30 14:35 | 247911.3 | 5520.0015 | 3 | 20 | 4.40012 | 0.2177067 | 2.86994 | 0 | 12.39465 | 0
2018-01-30 14:37 | 248031.3 | 5640.0013 | 3 | 20 | 4.400095 | 0.2049685 | 2.87698 | 0 | 12.42563 | 0
2018-01-30 14:39 | 248151.3 | 5760.001 | 3 | 20 | 4.400112 | 0.1933222 | 2.883623 | 0 | 12.45486 | 0
2018-01-30 14:41 | 248271.3 | 5880.0009 | 3 | 20 | 4.400122 | 0.1829405 | 2.889892 | 0 | 12.48244 | 0
2018-01-30 14:43 | 248391.3 | 6000.0004 | 3 | 20 | 4.400141 | 0.173028 | 2.895821 | 0 | 12.50853 | 0
2018-01-30 14:45 | 248511.3 | 6120.0011 | 3 | 20 | 4.400054 | 0.1630602 | 2.901419 | 0 | 12.53316 | 0
2018-01-30 14:47 | 248631.3 | 6240.0009 | 3 | 20 | 4.400111 | 0.1553574 | 2.906722 | 0 | 12.5565 | 0
2018-01-30 14:49 | 248751.3 | 6360.0015 | 3 | 20 | 4.400077 | 0.1471567 | 2.911761 | 0 | 12.57867 | 0
2018-01-30 14:51 | 248871.3 | 6480.0012 | 3 | 20 | 4.400134 | 0.1404839 | 2.916552 | 0 | 12.59975 | 0
2018-01-30 14:53 | 248991.3 | 6600.001 | 3 | 20 | 4.400096 | 0.1333961 | 2.921113 | 0 | 12.61982 | 0
2018-01-30 14:55 | 249111.3 | 6720.0006 | 3 | 20 | 4.400046 | 0.1262779 | 2.925452 | 0 | 12.63891 | 0
2018-01-30 14:57 | 249231.3 | 6840.0014 | 3 | 20 | 4.400034 | 0.1202879 | 2.929581 | 0 | 12.65708 | 0
2018-01-30 14:59 | 249351.3 | 6960.0011 | 3 | 20 | 4.400117 | 0.1156969 | 2.933519 | 0 | 12.67441 | 0
2018-01-30 15:01 | 249471.3 | 7080.0001 | 3 | 20 | 4.400094 | 0.1099815 | 2.937284 | 0 | 12.69097 | 0
2018-01-30 15:03 | 249591.3 | 7200.0014 | 3 | 20 | 4.400069 | 0.1050949 | 2.940872 | 0 | 12.70676 | 0
2018-01-30 15:05 | 249711.3 | 7320.0013 | 3 | 20 | 4.400087 | 0.100481 | 2.944298 | 0 | 12.72183 | 0
2018-01-30 15:07 | 249831.3 | 7440.0002 | 3 | 20 | 4.399984 | 0.09511375 | 2.947561 | 0 | 12.73619 | 0
2018-01-30 15:09 | 249951.3 | 7560.0008 | 3 | 20 | 4.400077 | 0.09157372 | 2.950678 | 0 | 12.74991 | 0
2018-01-30 15:11 | 250071.3 | 7680.0014 | 3 | 20 | 4.400024 | 0.0873251 | 2.953664 | 0 | 12.76305 | 0
2018-01-30 15:13 | 250191.3 | 7800.0003 | 3 | 20 | 4.400052 | 0.08340931 | 2.956522 | 0 | 12.77562 | 0
2018-01-30 15:14 | 250248.6 | 7857.278 | 3 | 20 | 4.399999 | 0.08149815 | 2.95784 | 0 | 12.78142 | 0
2018-01-30 15:16 | 250368.6 | 120.0013 | 4 | 20 | 4.387961 | 0 | 2.95784 | 0 | 12.78142 | 0
2018-01-30 15:18 | 250488.6 | 240.0003 | 4 | 20 | 4.386368 | 0 | 2.95784 | 0 | 12.78142 | 0
2018-01-30 15:19 | 250548.6 | 300.0021 | 4 | 20 | 4.385828 | 0 | 2.95784 | 0 | 12.78142 | 0
2018-01-30 15:21 | 250668.7 | 120.0015 | 5 | 20 | 3.957575 | -3.259849 | 2.95784 | 0.1086577 | 12.78142 | 0.4354269
2018-01-30 15:23 | 250788.7 | 240.0013 | 5 | 20 | 3.913609 | -3.260189 | 2.95784 | 0.2173221 | 12.78142 | 0.8629897
2018-01-30 15:25 | 250908.7 | 360.0011 | 5 | 20 | 3.871883 | -3.25981 | 2.95784 | 0.3259832 | 12.78142 | 1.285985
2018-01-30 15:27 | 251028.7 | 480.0008 | 5 | 20 | 3.830419 | -3.259856 | 2.95784 | 0.4346345 | 12.78142 | 1.704411
2018-01-30 15:29 | 251148.7 | 600.0006 | 5 | 20 | 3.790103 | -3.260196 | 2.95784 | 0.5432917 | 12.78142 | 2.118415
2018-01-30 15:31 | 251268.7 | 720.0003 | 5 | 20 | 3.751076 | -3.259924 | 2.95784 | 0.651962 | 12.78142 | 2.528158
2018-01-30 15:33 | 251388.7 | 840.0008 | 5 | 20 | 3.712629 | -3.260133 | 2.95784 | 0.7606217 | 12.78142 | 2.933658
2018-01-30 15:35 | 251508.7 | 960.0006 | 5 | 20 | 3.674856 | -3.259835 | 2.95784 | 0.8692866 | 12.78142 | 3.335035
2018-01-30 15:37 | 251628.7 | 1080.0004 | 5 | 20 | 3.638721 | -3.260134 | 2.95784 | 0.9779434 | 12.78142 | 3.732342
2018-01-30 15:39 | 251748.7 | 1200.001 | 5 | 20 | 3.605356 | -3.260119 | 2.95784 | 1.086594 | 12.78142 | 4.125859
2018-01-30 15:41 | 251868.7 | 1320.0015 | 5 | 20 | 3.574364 | -3.26018 | 2.95784 | 1.195269 | 12.78142 | 4.515966
2018-01-30 15:43 | 251988.7 | 1440.0005 | 5 | 20 | 3.545628 | -3.260153 | 2.95784 | 1.303931 | 12.78142 | 4.902782
2018-01-30 15:45 | 252108.7 | 1560.0003 | 5 | 20 | 3.518671 | -3.260171 | 2.95784 | 1.412591 | 12.78142 | 5.286573
2018-01-30 15:47 | 252228.7 | 1680.0009 | 5 | 20 | 3.493602 | -3.26011 | 2.95784 | 1.521258 | 12.78142 | 5.667557
2018-01-30 15:49 | 252348.7 | 1800.0015 | 5 | 20 | 3.470564 | -3.260095 | 2.95784 | 1.629929 | 12.78142 | 6.045938
2018-01-30 15:51 | 252468.7 | 1920.0013 | 5 | 20 | 3.448366 | -3.26009 | 2.95784 | 1.738594 | 12.78142 | 6.421858
2018-01-30 15:53 | 252588.7 | 2040.0003 | 5 | 20 | 3.426455 | -3.260088 | 2.95784 | 1.847254 | 12.78142 | 6.795366
2018-01-30 15:55 | 252708.7 | 2160.0009 | 5 | 20 | 3.404531 | -3.260088 | 2.95784 | 1.955925 | 12.78142 | 7.166532
2018-01-30 15:57 | 252828.7 | 2280.0015 | 5 | 20 | 3.381702 | -3.260036 | 2.95784 | 2.06459 | 12.78142 | 7.535262
2018-01-30 15:59 | 252948.7 | 2400.0003 | 5 | 20 | 3.357408 | -3.260029 | 2.95784 | 2.17325 | 12.78142 | 7.901412
2018-01-30 16:01 | 253068.7 | 2520.0009 | 5 | 20 | 3.331073 | -3.260086 | 2.95784 | 2.281909 | 12.78142 | 8.264814
2018-01-30 16:03 | 253188.7 | 2640.0007 | 5 | 20 | 3.302076 | -3.260099 | 2.95784 | 2.390586 | 12.78142 | 8.625284
2018-01-30 16:05 | 253308.7 | 2760.0005 | 5 | 20 | 3.268355 | -3.260129 | 2.95784 | 2.499244 | 12.78142 | 8.982292
2018-01-30 16:07 | 253428.7 | 2880.0002 | 5 | 20 | 3.228946 | -3.260093 | 2.95784 | 2.607913 | 12.78142 | 9.335385
2018-01-30 16:09 | 253548.7 | 3000.0008 | 5 | 20 | 3.181493 | -3.260122 | 2.95784 | 2.716578 | 12.78142 | 9.683777
2018-01-30 16:11 | 253668.7 | 3120.0014 | 5 | 20 | 3.118689 | -3.260055 | 2.95784 | 2.825245 | 12.78142 | 10.02626
2018-01-30 16:13 | 253788.7 | 3240.0004 | 5 | 20 | 3.025997 | -3.260022 | 2.95784 | 2.933906 | 12.78142 | 10.36049
2018-01-30 16:13 | 253813.5 | 3264.7823 | 5 | 20 | 2.999997 | -3.259982 | 2.95784 | 2.95634 | 12.78142 | 10.42809
2018-01-30 16:15 | 253933.5 | 120.0006 | 6 | 20 | 3.624024 | 0 | 2.95784 | 2.956357 | 12.78142 | 10.42815
2018-01-30 16:17 | 254053.5 | 240.0011 | 6 | 20 | 3.665718 | 0 | 2.95784 | 2.956357 | 12.78142 | 10.42815
2018-01-30 16:18 | 254113.5 | 300.0037 | 6 | 20 | 3.675312 | 0 | 2.95784 | 2.956357 | 12.78142 | 10.42815
2018-01-30 16:18 | 254113.5 | 0.0025 | 7 | 21 | 3.675376 | 0 | 0 | 0 | 0 | 0
2018-01-30 16:20 | 254233.6 | 120.0008 | 2 | 21 | 4.200308 | 4.637368 | 0.1607874 | 0 | 0.6698396 | 0
2018-01-30 16:22 | 254353.6 | 240.0006 | 2 | 21 | 4.200302 | 4.142234 | 0.3066826 | 0 | 1.282641 | 0
2018-01-30 16:24 | 254473.6 | 360.001 | 2 | 21 | 4.200263 | 3.794002 | 0.438611 | 0 | 1.836776 | 0
2018-01-30 16:26 | 254593.6 | 480.0016 | 2 | 21 | 4.200243 | 3.521432 | 0.5604084 | 0 | 2.348356 | 0
2018-01-30 16:28 | 254713.6 | 600.0005 | 2 | 21 | 4.200264 | 3.282254 | 0.673738 | 0 | 2.824369 | 0
2018-01-30 16:29 | 254725.5 | 611.8767 | 2 | 21 | 4.200262 | 3.259986 | 0.6845192 | 0 | 2.869653 | 0
2018-01-30 16:31 | 254845.5 | 120.0014 | 3 | 21 | 4.221086 | 3.259913 | 0.7928087 | 0 | 3.325521 | 0
2018-01-30 16:33 | 254965.5 | 240.0001 | 3 | 21 | 4.244855 | 3.259889 | 0.9014647 | 0 | 3.785452 | 0
2018-01-30 16:35 | 255085.5 | 360 | 3 | 21 | 4.270263 | 3.259913 | 1.010115 | 0 | 4.248017 | 0
2018-01-30 16:37 | 255205.5 | 480.0007 | 3 | 21 | 4.2975 | 3.259904 | 1.118781 | 0 | 4.713508 | 0
2018-01-30 16:39 | 255325.5 | 600.0003 | 3 | 21 | 4.32611 | 3.259925 | 1.227448 | 0 | 5.182054 | 0
2018-01-30 16:41 | 255445.5 | 720.0009 | 3 | 21 | 4.355936 | 3.25991 | 1.336101 | 0 | 5.653708 | 0
2018-01-30 16:43 | 255565.5 | 840.0014 | 3 | 21 | 4.386746 | 3.259965 | 1.444766 | 0 | 6.128709 | 0
2018-01-30 16:45 | 255685.5 | 960.0003 | 3 | 21 | 4.400249 | 3.064294 | 1.551384 | 0 | 6.597546 | 0
2018-01-30 16:47 | 255805.5 | 1080.001 | 3 | 21 | 4.400262 | 2.802255 | 1.649038 | 0 | 7.02725 | 0
2018-01-30 16:49 | 255925.5 | 1200 | 3 | 21 | 4.400256 | 2.575408 | 1.738541 | 0 | 7.421086 | 0
2018-01-30 16:51 | 256045.5 | 1320.0014 | 3 | 21 | 4.400238 | 2.376655 | 1.821 | 0 | 7.783926 | 0
2018-01-30 16:53 | 256165.5 | 1440.0012 | 3 | 21 | 4.400163 | 2.200566 | 1.897231 | 0 | 8.119359 | 0
2018-01-30 16:55 | 256285.5 | 1560.0002 | 3 | 21 | 4.400259 | 2.046204 | 1.967972 | 0 | 8.430633 | 0
2018-01-30 16:57 | 256405.5 | 1680.0016 | 3 | 21 | 4.40024 | 1.906121 | 2.033797 | 0 | 8.720279 | 0
2018-01-30 16:59 | 256525.5 | 1800.0005 | 3 | 21 | 4.400259 | 1.77672 | 2.095131 | 0 | 8.990163 | 0
2018-01-30 17:01 | 256645.5 | 1920.0011 | 3 | 21 | 4.400218 | 1.658188 | 2.152341 | 0 | 9.241897 | 0
2018-01-30 17:03 | 256765.5 | 2040.0009 | 3 | 21 | 4.400192 | 1.549549 | 2.205775 | 0 | 9.477017 | 0
2018-01-30 17:05 | 256885.5 | 2160.0024 | 3 | 21 | 4.400222 | 1.449484 | 2.255748 | 0 | 9.696909 | 0
2018-01-30 17:07 | 257005.5 | 2280.0005 | 3 | 21 | 4.400158 | 1.355612 | 2.302474 | 0 | 9.902514 | 0
2018-01-30 17:09 | 257125.5 | 2400.0011 | 3 | 21 | 4.400209 | 1.268214 | 2.346184 | 0 | 10.09485 | 0
2018-01-30 17:11 | 257245.5 | 2520.0008 | 3 | 21 | 4.400198 | 1.186249 | 2.387058 | 0 | 10.2747 | 0
2018-01-30 17:13 | 257365.5 | 2640.0023 | 3 | 21 | 4.400199 | 1.108337 | 2.425279 | 0 | 10.44288 | 0
2018-01-30 17:15 | 257485.5 | 2760.0021 | 3 | 21 | 4.400207 | 1.035838 | 2.461006 | 0 | 10.60009 | 0
2018-01-30 17:17 | 257605.5 | 2880.0003 | 3 | 21 | 4.400207 | 0.9677391 | 2.494389 | 0 | 10.74698 | 0
2018-01-30 17:19 | 257725.5 | 3000.0009 | 3 | 21 | 4.400156 | 0.903635 | 2.525569 | 0 | 10.88418 | 0
2018-01-30 17:21 | 257845.5 | 3120.0006 | 3 | 21 | 4.400163 | 0.8446684 | 2.554707 | 0 | 11.01239 | 0
2018-01-30 17:23 | 257965.5 | 3240.0012 | 3 | 21 | 4.400147 | 0.787961 | 2.581916 | 0 | 11.13211 | 0
2018-01-30 17:25 | 258085.5 | 3360.001 | 3 | 21 | 4.40021 | 0.7369261 | 2.60732 | 0 | 11.24389 | 0
2018-01-30 17:27 | 258205.5 | 3480 | 3 | 21 | 4.400175 | 0.6872721 | 2.631037 | 0 | 11.34825 | 0
2018-01-30 17:29 | 258325.5 | 3600.0004 | 3 | 21 | 4.400208 | 0.6417828 | 2.653167 | 0 | 11.44563 | 0
2018-01-30 17:31 | 258445.5 | 3720.0019 | 3 | 21 | 4.400111 | 0.5979509 | 2.673817 | 0 | 11.5365 | 0
2018-01-30 17:33 | 258565.5 | 3840.0004 | 3 | 21 | 4.400128 | 0.5578947 | 2.693084 | 0 | 11.62127 | 0
2018-01-30 17:35 | 258685.5 | 3960.0013 | 3 | 21 | 4.400125 | 0.5209961 | 2.711064 | 0 | 11.70039 | 0
2018-01-30 17:37 | 258805.5 | 4080.0013 | 3 | 21 | 4.400137 | 0.4867935 | 2.727862 | 0 | 11.7743 | 0
2018-01-30 17:39 | 258925.5 | 4200.0002 | 3 | 21 | 4.400136 | 0.4549694 | 2.743552 | 0 | 11.84334 | 0
2018-01-30 17:41 | 259045.5 | 4320.0001 | 3 | 21 | 4.400173 | 0.4257088 | 2.758224 | 0 | 11.9079 | 0
2018-01-30 17:43 | 259165.5 | 4440.0005 | 3 | 21 | 4.400176 | 0.3983335 | 2.771941 | 0 | 11.96826 | 0
2018-01-30 17:45 | 259285.5 | 4560.0013 | 3 | 21 | 4.400163 | 0.373044 | 2.78479 | 0 | 12.02479 | 0
2018-01-30 17:47 | 259405.5 | 4680.0009 | 3 | 21 | 4.400196 | 0.3497705 | 2.796816 | 0 | 12.07771 | 0
2018-01-30 17:49 | 259525.5 | 4800.0016 | 3 | 21 | 4.400198 | 0.3279514 | 2.808092 | 0 | 12.12732 | 0
2018-01-30 17:51 | 259645.5 | 4920.0004 | 3 | 21 | 4.400161 | 0.3077049 | 2.818672 | 0 | 12.17388 | 0
2018-01-30 17:53 | 259765.5 | 5040.0002 | 3 | 21 | 4.400144 | 0.2886209 | 2.828599 | 0 | 12.21756 | 0
2018-01-30 17:55 | 259885.5 | 5160.0007 | 3 | 21 | 4.400136 | 0.2712193 | 2.837921 | 0 | 12.25858 | 0
2018-01-30 17:57 | 260005.5 | 5280.0023 | 3 | 21 | 4.400113 | 0.2545853 | 2.846684 | 0 | 12.29713 | 0
2018-01-30 17:59 | 260125.5 | 5400.0005 | 3 | 21 | 4.400119 | 0.2400599 | 2.854926 | 0 | 12.3334 | 0
2018-01-30 18:01 | 260245.5 | 5520.001 | 3 | 21 | 4.400176 | 0.2268438 | 2.862702 | 0 | 12.36762 | 0
2018-01-30 18:03 | 260365.5 | 5640.0004 | 3 | 21 | 4.400147 | 0.2141628 | 2.870033 | 0 | 12.39987 | 0
2018-01-30 18:05 | 260485.5 | 5760.0002 | 3 | 21 | 4.400129 | 0.2020798 | 2.876959 | 0 | 12.43035 | 0
2018-01-30 18:07 | 260605.5 | 5880.0013 | 3 | 21 | 4.400095 | 0.1907969 | 2.883514 | 0 | 12.45919 | 0
2018-01-30 18:09 | 260725.5 | 6000.0004 | 3 | 21 | 4.40016 | 0.1814966 | 2.889708 | 0 | 12.48644 | 0
2018-01-30 18:11 | 260845.5 | 6120.0009 | 3 | 21 | 4.400166 | 0.1723242 | 2.895582 | 0 | 12.51229 | 0
2018-01-30 18:13 | 260965.5 | 6240.0013 | 3 | 21 | 4.400152 | 0.1630268 | 2.901158 | 0 | 12.53683 | 0
2018-01-30 18:15 | 261085.5 | 6360.0002 | 3 | 21 | 4.400151 | 0.1550932 | 2.906442 | 0 | 12.56008 | 0
2018-01-30 18:17 | 261205.5 | 6480.0008 | 3 | 21 | 4.400121 | 0.1471901 | 2.911467 | 0 | 12.58219 | 0
2018-01-30 18:19 | 261325.5 | 6600.0006 | 3 | 21 | 4.400131 | 0.14011 | 2.916246 | 0 | 12.60322 | 0
2018-01-30 18:21 | 261445.5 | 6720.0012 | 3 | 21 | 4.400095 | 0.133647 | 2.920796 | 0 | 12.62324 | 0
2018-01-30 18:23 | 261565.5 | 6840.001 | 3 | 21 | 4.400105 | 0.1276102 | 2.925141 | 0 | 12.64235 | 0
2018-01-30 18:25 | 261685.5 | 6960.0005 | 3 | 21 | 4.400068 | 0.121254 | 2.929281 | 0 | 12.66057 | 0
2018-01-30 18:27 | 261805.5 | 7080.0003 | 3 | 21 | 4.400107 | 0.1153145 | 2.933229 | 0 | 12.67794 | 0
2018-01-30 18:29 | 261925.5 | 7200 | 3 | 21 | 4.400068 | 0.1099539 | 2.936978 | 0 | 12.69444 | 0
2018-01-30 18:31 | 262045.5 | 7320.0014 | 3 | 21 | 4.400077 | 0.1046305 | 2.940554 | 0 | 12.71017 | 0
2018-01-30 18:33 | 262165.5 | 7440.0012 | 3 | 21 | 4.400072 | 0.0997324 | 2.943962 | 0 | 12.72517 | 0
2018-01-30 18:35 | 262285.5 | 7560.0002 | 3 | 21 | 4.400076 | 0.09543037 | 2.94722 | 0 | 12.7395 | 0
2018-01-30 18:37 | 262405.5 | 7680 | 3 | 21 | 4.400066 | 0.09087753 | 2.95033 | 0 | 12.75319 | 0
2018-01-30 18:39 | 262525.5 | 7800.0007 | 3 | 21 | 4.400053 | 0.0870142 | 2.953294 | 0 | 12.76623 | 0
2018-01-30 18:41 | 262645.5 | 7920.0005 | 3 | 21 | 4.400072 | 0.08343983 | 2.956133 | 0 | 12.77872 | 0
2018-01-30 18:42 | 262713.5 | 7988.0087 | 3 | 21 | 4.400085 | 0.0814991 | 2.957692 | 0 | 12.78558 | 0
2018-01-30 18:44 | 262833.6 | 120.0007 | 4 | 21 | 4.388097 | 0 | 2.957692 | 0 | 12.78558 | 0
2018-01-30 18:46 | 262953.6 | 240.0011 | 4 | 21 | 4.386532 | 0 | 2.957692 | 0 | 12.78558 | 0
2018-01-30 18:47 | 263013.6 | 300.0013 | 4 | 21 | 4.385992 | 0 | 2.957692 | 0 | 12.78558 | 0
2018-01-30 18:49 | 263133.6 | 120.0015 | 5 | 21 | 3.957227 | -3.260078 | 2.957692 | 0.1086588 | 12.78558 | 0.4354095
2018-01-30 18:51 | 263253.6 | 240.0013 | 5 | 21 | 3.912936 | -3.260116 | 2.957692 | 0.2173264 | 12.78558 | 0.8629352
2018-01-30 18:53 | 263373.6 | 360.001 | 5 | 21 | 3.870961 | -3.260081 | 2.957692 | 0.3259887 | 12.78558 | 1.285848
2018-01-30 18:55 | 263493.6 | 480 | 5 | 21 | 3.828951 | -3.260027 | 2.957692 | 0.4346577 | 12.78558 | 1.704219
2018-01-30 18:57 | 263613.6 | 600.0007 | 5 | 21 | 3.78817 | -3.260041 | 2.957692 | 0.5433205 | 12.78558 | 2.118053
2018-01-30 18:59 | 263733.6 | 720.0004 | 5 | 21 | 3.748431 | -3.26011 | 2.957692 | 0.6519881 | 12.78558 | 2.527539
2018-01-30 19:01 | 263853.6 | 840.001 | 5 | 21 | 3.709438 | -3.26004 | 2.957692 | 0.7606446 | 12.78558 | 2.932707
2018-01-30 19:03 | 263973.6 | 960.0008 | 5 | 21 | 3.671064 | -3.26005 | 2.957692 | 0.8693166 | 12.78558 | 3.33372
2018-01-30 19:05 | 264093.6 | 1080.0007 | 5 | 21 | 3.634689 | -3.260095 | 2.957692 | 0.977976 | 12.78558 | 3.730608
2018-01-30 19:07 | 264213.6 | 1200.0003 | 5 | 21 | 3.601066 | -3.260077 | 2.957692 | 1.086643 | 12.78558 | 4.12373
2018-01-30 19:09 | 264333.6 | 1320.0001 | 5 | 21 | 3.569784 | -3.260165 | 2.957692 | 1.195307 | 12.78558 | 4.513314
2018-01-30 19:11 | 264453.6 | 1440.0015 | 5 | 21 | 3.540552 | -3.260151 | 2.957692 | 1.303974 | 12.78558 | 4.899628
2018-01-30 19:13 | 264573.6 | 1560.0013 | 5 | 21 | 3.51367 | -3.260136 | 2.957692 | 1.412641 | 12.78558 | 5.282884
2018-01-30 19:15 | 264693.6 | 1680.0003 | 5 | 21 | 3.489178 | -3.259845 | 2.957692 | 1.521304 | 12.78558 | 5.663349
2018-01-30 19:17 | 264813.6 | 1800.0008 | 5 | 21 | 3.466458 | -3.259842 | 2.957692 | 1.629967 | 12.78558 | 6.041241
2018-01-30 19:19 | 264933.6 | 1920.0014 | 5 | 21 | 3.444922 | -3.260201 | 2.957692 | 1.738629 | 12.78558 | 6.416738
2018-01-30 19:21 | 265053.6 | 2040.0004 | 5 | 21 | 3.423602 | -3.260129 | 2.957692 | 1.847293 | 12.78558 | 6.78992
2018-01-30 19:23 | 265173.6 | 2160.001 | 5 | 21 | 3.402177 | -3.260151 | 2.957692 | 1.955972 | 12.78558 | 7.160834
2018-01-30 19:25 | 265293.6 | 2280.0008 | 5 | 21 | 3.380191 | -3.260136 | 2.957692 | 2.064629 | 12.78558 | 7.529313
2018-01-30 19:27 | 265413.6 | 2400.0007 | 5 | 21 | 3.356534 | -3.260162 | 2.957692 | 2.173292 | 12.78558 | 7.895349
2018-01-30 19:29 | 265533.6 | 2520.0004 | 5 | 21 | 3.330983 | -3.260169 | 2.957692 | 2.281965 | 12.78558 | 8.258748
2018-01-30 19:31 | 265653.6 | 2640.0009 | 5 | 21 | 3.302388 | -3.260139 | 2.957692 | 2.39063 | 12.78558 | 8.619185
2018-01-30 19:33 | 265773.6 | 2760.0015 | 5 | 21 | 3.26981 | -3.26014 | 2.957692 | 2.499295 | 12.78558 | 8.976315
2018-01-30 19:35 | 265893.6 | 2880.0005 | 5 | 21 | 3.230465 | -3.260154 | 2.957692 | 2.607962 | 12.78558 | 9.329586
2018-01-30 19:37 | 266013.6 | 3000.001 | 5 | 21 | 3.182135 | -3.260085 | 2.957692 | 2.716623 | 12.78558 | 9.678092
2018-01-30 19:39 | 266133.6 | 3120.0008 | 5 | 21 | 3.119043 | -3.260136 | 2.957692 | 2.825296 | 12.78558 | 10.02066
2018-01-30 19:41 | 266253.6 | 3240.0014 | 5 | 21 | 3.026034 | -3.260139 | 2.957692 | 2.933957 | 12.78558 | 10.35491
2018-01-30 19:41 | 266278.6 | 3264.9601 | 5 | 21 | 2.999998 | -3.260118 | 2.957692 | 2.956558 | 12.78558 | 10.42302
2018-01-30 19:43 | 266398.7 | 120.0006 | 6 | 21 | 3.623779 | 0 | 2.957692 | 2.956558 | 12.78558 | 10.42302
2018-01-30 19:45 | 266518.7 | 240.0004 | 6 | 21 | 3.665514 | 0 | 2.957692 | 2.956558 | 12.78558 | 10.42302
2018-01-30 19:46 | 266578.7 | 300.0022 | 6 | 21 | 3.67513 | 0 | 2.957692 | 2.956558 | 12.78558 | 10.42302
2018-01-30 19:46 | 266578.7 | 0.0027 | 7 | 22 | 3.675197 | 0 | 0 | 0 | 0 | 0
2018-01-30 19:48 | 266698.7 | 120.0007 | 2 | 22 | 4.200293 | 4.641528 | 0.1608405 | 1.75e-10 | 0.6700326 | 6.44e-10
2018-01-30 19:50 | 266818.7 | 240.0013 | 2 | 22 | 4.200268 | 4.145154 | 0.3068599 | 1.75e-10 | 1.283357 | 6.44e-10
2018-01-30 19:52 | 266938.7 | 360.0009 | 2 | 22 | 4.200268 | 3.797523 | 0.4388598 | 1.75e-10 | 1.837792 | 6.44e-10
2018-01-30 19:54 | 267058.7 | 480.0007 | 2 | 22 | 4.20024 | 3.527596 | 0.5608423 | 1.75e-10 | 2.350151 | 6.44e-10
2018-01-30 19:56 | 267178.7 | 600.0014 | 2 | 22 | 4.200257 | 3.287778 | 0.6743892 | 1.75e-10 | 2.827076 | 6.44e-10
2018-01-30 19:56 | 267192.9 | 614.1342 | 2 | 22 | 4.200264 | 3.259986 | 0.6872453 | 1.75e-10 | 2.881075 | 6.44e-10
2018-01-30 19:58 | 267312.9 | 120.0007 | 3 | 22 | 4.221448 | 3.260034 | 0.7955325 | 1.75e-10 | 3.33696 | 6.44e-10
2018-01-30 20:00 | 267432.9 | 240.0004 | 3 | 22 | 4.245359 | 3.259973 | 0.9041879 | 1.75e-10 | 3.79693 | 6.44e-10
2018-01-30 20:02 | 267552.9 | 360.0002 | 3 | 22 | 4.270983 | 3.259984 | 1.012835 | 1.75e-10 | 4.259554 | 6.44e-10
2018-01-30 20:04 | 267672.9 | 480.0003 | 3 | 22 | 4.298539 | 3.260026 | 1.12151 | 1.75e-10 | 4.725182 | 6.44e-10
2018-01-30 20:06 | 267792.9 | 600.0005 | 3 | 22 | 4.327678 | 3.259974 | 1.230183 | 1.75e-10 | 5.193891 | 6.44e-10
2018-01-30 20:08 | 267912.9 | 720.0011 | 3 | 22 | 4.358045 | 3.259946 | 1.338834 | 1.75e-10 | 5.665734 | 6.44e-10
2018-01-30 20:10 | 268032.9 | 840.0002 | 3 | 22 | 4.389781 | 3.259976 | 1.447502 | 1.75e-10 | 6.141021 | 6.44e-10
2018-01-30 20:12 | 268152.9 | 960.0007 | 3 | 22 | 4.400276 | 3.033732 | 1.553414 | 1.75e-10 | 6.606875 | 6.44e-10
2018-01-30 20:14 | 268272.9 | 1080.0014 | 3 | 22 | 4.40029 | 2.775718 | 1.650107 | 1.75e-10 | 7.032351 | 6.44e-10
2018-01-30 20:16 | 268392.9 | 1200.0004 | 3 | 22 | 4.400236 | 2.551848 | 1.738816 | 1.75e-10 | 7.422693 | 6.44e-10
2018-01-30 20:18 | 268512.9 | 1320.0002 | 3 | 22 | 4.400246 | 2.358388 | 1.820578 | 1.75e-10 | 7.782465 | 6.44e-10
2018-01-30 20:20 | 268632.9 | 1440.0007 | 3 | 22 | 4.400253 | 2.188285 | 1.896281 | 1.75e-10 | 8.115578 | 6.44e-10
2018-01-30 20:22 | 268752.9 | 1560.0005 | 3 | 22 | 4.400238 | 2.035848 | 1.966626 | 1.75e-10 | 8.42511 | 6.44e-10
2018-01-30 20:24 | 268872.9 | 1680.0011 | 3 | 22 | 4.40022 | 1.89944 | 2.032184 | 1.75e-10 | 8.713579 | 6.44e-10
2018-01-30 20:26 | 268992.9 | 1800.0002 | 3 | 22 | 4.400189 | 1.774357 | 2.093387 | 1.75e-10 | 8.982884 | 6.44e-10
2018-01-30 20:28 | 269112.9 | 1920.0023 | 3 | 22 | 4.40024 | 1.659921 | 2.150595 | 1.75e-10 | 9.234612 | 6.44e-10
2018-01-30 20:30 | 269232.9 | 2040.0021 | 3 | 22 | 4.400186 | 1.553457 | 2.204123 | 1.75e-10 | 9.470148 | 6.44e-10
2018-01-30 20:32 | 269352.9 | 2160 | 3 | 22 | 4.400236 | 1.453941 | 2.254225 | 1.75e-10 | 9.690606 | 6.44e-10
2018-01-30 20:34 | 269472.9 | 2280 | 3 | 22 | 4.400195 | 1.359945 | 2.301096 | 1.75e-10 | 9.896852 | 6.44e-10
2018-01-30 20:36 | 269592.9 | 2400.0022 | 3 | 22 | 4.400219 | 1.272059 | 2.344949 | 1.75e-10 | 10.08981 | 6.44e-10
2018-01-30 20:38 | 269712.9 | 2520.0028 | 3 | 22 | 4.400209 | 1.18984 | 2.38596 | 1.75e-10 | 10.27027 | 6.44e-10
2018-01-30 20:40 | 269832.9 | 2640.0018 | 3 | 22 | 4.400179 | 1.112556 | 2.424314 | 1.75e-10 | 10.43903 | 6.44e-10
2018-01-30 20:42 | 269952.9 | 2760.0007 | 3 | 22 | 4.400217 | 1.040267 | 2.460186 | 1.75e-10 | 10.59688 | 6.44e-10
2018-01-30 20:44 | 270072.9 | 2880.0004 | 3 | 22 | 4.400146 | 0.9717751 | 2.493707 | 1.75e-10 | 10.74438 | 6.44e-10
2018-01-30 20:46 | 270192.9 | 3000.0007 | 3 | 22 | 4.400212 | 0.9091368 | 2.52504 | 1.75e-10 | 10.88225 | 6.44e-10
2018-01-30 20:48 | 270312.9 | 3120.0004 | 3 | 22 | 4.400179 | 0.8488874 | 2.554321 | 1.75e-10 | 11.01109 | 6.44e-10
2018-01-30 20:50 | 270432.9 | 3240.0024 | 3 | 22 | 4.400145 | 0.7927361 | 2.581679 | 1.75e-10 | 11.13147 | 6.44e-10
2018-01-30 20:52 | 270552.9 | 3360.0014 | 3 | 22 | 4.400166 | 0.7400608 | 2.607227 | 1.75e-10 | 11.24389 | 6.44e-10
2018-01-30 20:54 | 270672.9 | 3480.0002 | 3 | 22 | 4.400164 | 0.6910963 | 2.631076 | 1.75e-10 | 11.34882 | 6.44e-10
2018-01-30 20:56 | 270792.9 | 3600.0005 | 3 | 22 | 4.400138 | 0.6443586 | 2.653328 | 1.75e-10 | 11.44674 | 6.44e-10
2018-01-30 20:58 | 270912.9 | 3720.0018 | 3 | 22 | 4.400158 | 0.6018677 | 2.674094 | 1.75e-10 | 11.53811 | 6.44e-10
2018-01-30 21:00 | 271032.9 | 3840.0023 | 3 | 22 | 4.400144 | 0.5615196 | 2.693483 | 1.75e-10 | 11.62343 | 6.44e-10
2018-01-30 21:02 | 271152.9 | 3960.0005 | 3 | 22 | 4.400158 | 0.524189 | 2.711574 | 1.75e-10 | 11.70303 | 6.44e-10
2018-01-30 21:04 | 271272.9 | 4080.0005 | 3 | 22 | 4.400159 | 0.4898233 | 2.728466 | 1.75e-10 | 11.77736 | 6.44e-10
2018-01-30 21:06 | 271392.9 | 4200.0014 | 3 | 22 | 4.400176 | 0.4572849 | 2.744238 | 1.75e-10 | 11.84676 | 6.44e-10
2018-01-30 21:08 | 271512.9 | 4320.0019 | 3 | 22 | 4.400156 | 0.4264889 | 2.758957 | 1.75e-10 | 11.91152 | 6.44e-10
2018-01-30 21:10 | 271632.9 | 4440.0007 | 3 | 22 | 4.400116 | 0.3980789 | 2.772701 | 1.75e-10 | 11.972 | 6.44e-10
2018-01-30 21:12 | 271752.9 | 4560.0004 | 3 | 22 | 4.400156 | 0.3725615 | 2.78554 | 1.75e-10 | 12.02849 | 6.44e-10
2018-01-30 21:14 | 271872.9 | 4680.0023 | 3 | 22 | 4.400128 | 0.3485098 | 2.797551 | 1.75e-10 | 12.08134 | 6.44e-10
2018-01-30 21:16 | 271992.9 | 4800.001 | 3 | 22 | 4.400162 | 0.3266592 | 2.808794 | 1.75e-10 | 12.13081 | 6.44e-10
2018-01-30 21:18 | 272112.9 | 4920.0005 | 3 | 22 | 4.400124 | 0.3060026 | 2.819332 | 1.75e-10 | 12.17718 | 6.44e-10
2018-01-30 21:20 | 272232.9 | 5040.0017 | 3 | 22 | 4.400125 | 0.2871704 | 2.829218 | 1.75e-10 | 12.22068 | 6.44e-10
2018-01-30 21:22 | 272352.9 | 5160.0015 | 3 | 22 | 4.400144 | 0.2698126 | 2.838493 | 1.75e-10 | 12.26149 | 6.44e-10
2018-01-30 21:24 | 272472.9 | 5280.0008 | 3 | 22 | 4.400077 | 0.2530632 | 2.847208 | 1.75e-10 | 12.29984 | 6.44e-10
2018-01-30 21:26 | 272592.9 | 5400.0018 | 3 | 22 | 4.400095 | 0.2382746 | 2.855407 | 1.75e-10 | 12.33591 | 6.44e-10
2018-01-30 21:28 | 272712.9 | 5520.0008 | 3 | 22 | 4.400165 | 0.2254601 | 2.863124 | 1.75e-10 | 12.36987 | 6.44e-10
2018-01-30 21:30 | 272832.9 | 5640.0006 | 3 | 22 | 4.400132 | 0.2122889 | 2.870409 | 1.75e-10 | 12.40193 | 6.44e-10
2018-01-30 21:32 | 272952.9 | 5760.0003 | 3 | 22 | 4.40011 | 0.2003441 | 2.877282 | 1.75e-10 | 12.43217 | 6.44e-10
2018-01-30 21:34 | 273072.9 | 5880.0009 | 3 | 22 | 4.400077 | 0.1890621 | 2.883776 | 1.75e-10 | 12.46074 | 6.44e-10
2018-01-30 21:36 | 273192.9 | 6000.0007 | 3 | 22 | 4.40008 | 0.179122 | 2.889917 | 1.75e-10 | 12.48776 | 6.44e-10
2018-01-30 21:38 | 273312.9 | 6120.0005 | 3 | 22 | 4.400072 | 0.1695414 | 2.895733 | 1.75e-10 | 12.51336 | 6.44e-10
2018-01-30 21:40 | 273432.9 | 6240.0009 | 3 | 22 | 4.400036 | 0.1598806 | 2.901234 | 1.75e-10 | 12.53756 | 6.44e-10
2018-01-30 21:42 | 273552.9 | 6360.0016 | 3 | 22 | 4.400104 | 0.1528273 | 2.906457 | 1.75e-10 | 12.56054 | 6.44e-10
2018-01-30 21:44 | 273672.9 | 6480.0014 | 3 | 22 | 4.400027 | 0.1442862 | 2.91142 | 1.75e-10 | 12.58238 | 6.44e-10
2018-01-30 21:46 | 273792.9 | 6600.0003 | 3 | 22 | 4.400114 | 0.1383982 | 2.916134 | 1.75e-10 | 12.60312 | 6.44e-10
2018-01-30 21:48 | 273912.9 | 6720.0001 | 3 | 22 | 4.400101 | 0.1316309 | 2.920621 | 1.75e-10 | 12.62287 | 6.44e-10
2018-01-30 21:50 | 274032.9 | 6840.0012 | 3 | 22 | 4.400071 | 0.1252718 | 2.9249 | 1.75e-10 | 12.64169 | 6.44e-10
2018-01-30 21:52 | 274152.9 | 6960.0019 | 3 | 22 | 4.400134 | 0.1199007 | 2.928986 | 1.75e-10 | 12.65967 | 6.44e-10
2018-01-30 21:54 | 274272.9 | 7080.0005 | 3 | 22 | 4.400083 | 0.1141977 | 2.932883 | 1.75e-10 | 12.67682 | 6.44e-10
2018-01-30 21:56 | 274392.9 | 7200.0014 | 3 | 22 | 4.400074 | 0.1088991 | 2.936609 | 1.75e-10 | 12.69321 | 6.44e-10
2018-01-30 21:58 | 274512.9 | 7320.0006 | 3 | 22 | 4.400052 | 0.1040707 | 2.94016 | 1.75e-10 | 12.70884 | 6.44e-10
2018-01-30 22:00 | 274632.9 | 7440.0012 | 3 | 22 | 4.400118 | 0.1001492 | 2.94356 | 1.75e-10 | 12.7238 | 6.44e-10
2018-01-30 22:02 | 274752.9 | 7560.0012 | 3 | 22 | 4.400054 | 0.09515476 | 2.946795 | 1.75e-10 | 12.73803 | 6.44e-10
2018-01-30 22:04 | 274872.9 | 7680.0003 | 3 | 22 | 4.40006 | 0.09121513 | 2.949904 | 1.75e-10 | 12.75171 | 6.44e-10
2018-01-30 22:06 | 274992.9 | 7800.0006 | 3 | 22 | 4.400088 | 0.08742237 | 2.952879 | 1.75e-10 | 12.7648 | 6.44e-10
2018-01-30 22:08 | 275112.9 | 7920.0005 | 3 | 22 | 4.400129 | 0.0841465 | 2.955729 | 1.75e-10 | 12.77734 | 6.44e-10
2018-01-30 22:10 | 275188.5 | 7995.6152 | 3 | 22 | 4.400105 | 0.08149147 | 2.957465 | 1.75e-10 | 12.78498 | 6.44e-10
2018-01-30 22:12 | 275308.5 | 120.0005 | 4 | 22 | 4.388145 | 0 | 2.957466 | 1.75e-10 | 12.78498 | 6.44e-10
2018-01-30 22:14 | 275428.5 | 240.0015 | 4 | 22 | 4.386598 | 0 | 2.957466 | 1.75e-10 | 12.78498 | 6.44e-10
2018-01-30 22:15 | 275488.5 | 300.0023 | 4 | 22 | 4.386034 | 0 | 2.957466 | 1.75e-10 | 12.78498 | 6.44e-10
2018-01-30 22:17 | 275608.6 | 120.001 | 5 | 22 | 3.95939 | -3.260015 | 2.957466 | 0.1086559 | 12.78498 | 0.435596
2018-01-30 22:19 | 275728.6 | 240.001 | 5 | 22 | 3.915003 | -3.260027 | 2.957466 | 0.2173261 | 12.78498 | 0.8633548
2018-01-30 22:21 | 275848.6 | 360.0001 | 5 | 22 | 3.872821 | -3.25998 | 2.957466 | 0.3259764 | 12.78498 | 1.286435
2018-01-30 22:23 | 275968.6 | 480.0009 | 5 | 22 | 3.830758 | -3.260004 | 2.957466 | 0.4346459 | 12.78498 | 1.704991
2018-01-30 22:25 | 276088.6 | 600.0012 | 5 | 22 | 3.789882 | -3.260036 | 2.957466 | 0.5433078 | 12.78498 | 2.11901
2018-01-30 22:27 | 276208.6 | 720.0007 | 5 | 22 | 3.75042 | -3.260009 | 2.957466 | 0.651974 | 12.78498 | 2.528691
2018-01-30 22:29 | 276328.6 | 840.0004 | 5 | 22 | 3.71122 | -3.259971 | 2.957466 | 0.7606264 | 12.78498 | 2.934044
2018-01-30 22:31 | 276448.6 | 960.0009 | 5 | 22 | 3.673026 | -3.259955 | 2.957466 | 0.8692973 | 12.78498 | 3.335257
2018-01-30 22:33 | 276568.6 | 1080.0015 | 5 | 22 | 3.636709 | -3.260025 | 2.957466 | 0.9779545 | 12.78498 | 3.732361
2018-01-30 22:35 | 276688.6 | 1200.0012 | 5 | 22 | 3.602882 | -3.260029 | 2.957466 | 1.086621 | 12.78498 | 4.12569
2018-01-30 22:37 | 276808.6 | 1320.0009 | 5 | 22 | 3.571469 | -3.260038 | 2.957466 | 1.195282 | 12.78498 | 4.515456
2018-01-30 22:39 | 276928.6 | 1440.0015 | 5 | 22 | 3.542425 | -3.259982 | 2.957466 | 1.303943 | 12.78498 | 4.901941
2018-01-30 22:41 | 277048.6 | 1560.0013 | 5 | 22 | 3.515251 | -3.259986 | 2.957466 | 1.412607 | 12.78498 | 5.285379
2018-01-30 22:43 | 277168.6 | 1680.0009 | 5 | 22 | 3.490521 | -3.260061 | 2.957466 | 1.521266 | 12.78498 | 5.665982
2018-01-30 22:45 | 277288.6 | 1800.0008 | 5 | 22 | 3.467414 | -3.260134 | 2.957466 | 1.629933 | 12.78498 | 6.044016
2018-01-30 22:47 | 277408.6 | 1920.0006 | 5 | 22 | 3.445446 | -3.260029 | 2.957466 | 1.73859 | 12.78498 | 6.41958
2018-01-30 22:49 | 277528.6 | 2040.0012 | 5 | 22 | 3.423495 | -3.260098 | 2.957466 | 1.84726 | 12.78498 | 6.792806
2018-01-30 22:51 | 277648.6 | 2160.0008 | 5 | 22 | 3.40114 | -3.260104 | 2.957466 | 1.955936 | 12.78498 | 7.16364
2018-01-30 22:53 | 277768.6 | 2280.0006 | 5 | 22 | 3.37831 | -3.260065 | 2.957466 | 2.064588 | 12.78498 | 7.531949
2018-01-30 22:55 | 277888.6 | 2400.0004 | 5 | 22 | 3.354708 | -3.260079 | 2.957466 | 2.173256 | 12.78498 | 7.8978
2018-01-30 22:57 | 278008.6 | 2520.0011 | 5 | 22 | 3.328743 | -3.260179 | 2.957466 | 2.281927 | 12.78498 | 8.260979
2018-01-30 22:59 | 278128.6 | 2640.0007 | 5 | 22 | 3.299541 | -3.260073 | 2.957466 | 2.390597 | 12.78498 | 8.621168
2018-01-30 23:01 | 278248.6 | 2760.0005 | 5 | 22 | 3.266163 | -3.260164 | 2.957466 | 2.49926 | 12.78498 | 8.977936
2018-01-30 23:03 | 278368.6 | 2880.0003 | 5 | 22 | 3.226936 | -3.260133 | 2.957466 | 2.60792 | 12.78498 | 9.330774
2018-01-30 23:05 | 278488.6 | 3000.0001 | 5 | 22 | 3.17916 | -3.260116 | 2.957466 | 2.716581 | 12.78498 | 9.678924
2018-01-30 23:07 | 278608.6 | 3120.0016 | 5 | 22 | 3.116262 | -3.260091 | 2.957466 | 2.825258 | 12.78498 | 10.02118
2018-01-30 23:09 | 278728.6 | 3240.0013 | 5 | 22 | 3.02329 | -3.260063 | 2.957466 | 2.933923 | 12.78498 | 10.35515
2018-01-30 23:09 | 278751 | 3262.4024 | 5 | 22 | 3 | -3.260061 | 2.957466 | 2.954191 | 12.78498 | 10.41619
2018-01-30 23:11 | 278871.1 | 120.0013 | 6 | 22 | 3.624022 | 0 | 2.957466 | 2.954191 | 12.78498 | 10.41619
2018-01-30 23:13 | 278991.1 | 240.0011 | 6 | 22 | 3.665823 | 0 | 2.957466 | 2.954191 | 12.78498 | 10.41619
2018-01-30 23:14 | 279051.1 | 300.0028 | 6 | 22 | 3.675441 | 0 | 2.957466 | 2.954191 | 12.78498 | 10.41619
2018-01-30 23:14 | 279051.1 | 0.0029 | 7 | 23 | 3.67566 | 0 | 0 | 0 | 0 | 0
2018-01-30 23:16 | 279171.1 | 120.0017 | 2 | 23 | 4.200304 | 4.631188 | 0.1606958 | 1.669e-09 | 0.669488 | 6.135e-09
2018-01-30 23:18 | 279291.1 | 240.0015 | 2 | 23 | 4.200275 | 4.136851 | 0.3064305 | 1.669e-09 | 1.281616 | 6.135e-09
2018-01-30 23:20 | 279411.1 | 360.0005 | 2 | 23 | 4.200282 | 3.794753 | 0.4382433 | 1.669e-09 | 1.835265 | 6.135e-09
2018-01-30 23:22 | 279531.1 | 480.0002 | 2 | 23 | 4.200253 | 3.528422 | 0.5601964 | 1.669e-09 | 2.3475 | 6.135e-09
2018-01-30 23:24 | 279651.1 | 600.0009 | 2 | 23 | 4.200212 | 3.288013 | 0.6737821 | 1.669e-09 | 2.824588 | 6.135e-09
2018-01-30 23:24 | 279665.7 | 614.532 | 2 | 23 | 4.20024 | 3.259994 | 0.6869886 | 1.669e-09 | 2.880059 | 6.135e-09
2018-01-30 23:26 | 279785.7 | 120.0008 | 3 | 23 | 4.221664 | 3.25998 | 0.7952754 | 1.669e-09 | 3.33596 | 6.135e-09
2018-01-30 23:28 | 279905.7 | 240.0014 | 3 | 23 | 4.245367 | 3.259999 | 0.9039405 | 1.669e-09 | 3.795985 | 6.135e-09
2018-01-30 23:30 | 280025.7 | 360.0004 | 3 | 23 | 4.270736 | 3.260036 | 1.012603 | 1.669e-09 | 4.258655 | 6.135e-09
2018-01-30 23:32 | 280145.7 | 480.0009 | 3 | 23 | 4.297726 | 3.26002 | 1.121262 | 1.669e-09 | 4.724155 | 6.135e-09
2018-01-30 23:34 | 280265.7 | 600.0007 | 3 | 23 | 4.326425 | 3.260013 | 1.229935 | 1.669e-09 | 5.192745 | 6.135e-09
2018-01-30 23:36 | 280385.7 | 720.0005 | 3 | 23 | 4.356297 | 3.259978 | 1.338599 | 1.669e-09 | 5.66448 | 6.135e-09
2018-01-30 23:38 | 280505.7 | 840.001 | 3 | 23 | 4.387534 | 3.260037 | 1.447261 | 1.669e-09 | 6.139526 | 6.135e-09
2018-01-30 23:40 | 280625.7 | 960 | 3 | 23 | 4.400246 | 3.060582 | 1.553751 | 1.669e-09 | 6.607833 | 6.135e-09
2018-01-30 23:42 | 280745.7 | 1080.0014 | 3 | 23 | 4.400224 | 2.799998 | 1.651329 | 1.669e-09 | 7.037201 | 6.135e-09
2018-01-30 23:44 | 280865.7 | 1200.0011 | 3 | 23 | 4.400259 | 2.572562 | 1.740776 | 1.669e-09 | 7.430791 | 6.135e-09
2018-01-30 23:46 | 280985.7 | 1320.0009 | 3 | 23 | 4.400237 | 2.374091 | 1.823152 | 1.669e-09 | 7.793265 | 6.135e-09
2018-01-30 23:48 | 281105.7 | 1440.0015 | 3 | 23 | 4.400225 | 2.201175 | 1.899327 | 1.669e-09 | 8.128451 | 6.135e-09
2018-01-30 23:50 | 281225.7 | 1560.0005 | 3 | 23 | 4.400191 | 2.047802 | 1.970103 | 1.669e-09 | 8.439882 | 6.135e-09
2018-01-30 23:52 | 281345.7 | 1680.0012 | 3 | 23 | 4.400238 | 1.908667 | 2.036007 | 1.669e-09 | 8.729877 | 6.135e-09
2018-01-30 23:54 | 281465.7 | 1800.0009 | 3 | 23 | 4.400239 | 1.78061 | 2.09744 | 1.669e-09 | 9.000196 | 6.135e-09
2018-01-30 23:56 | 281585.7 | 1920.0024 | 3 | 23 | 4.400192 | 1.661906 | 2.15479 | 1.669e-09 | 9.252547 | 6.135e-09
2018-01-30 23:58 | 281705.7 | 2040.0021 | 3 | 23 | 4.400224 | 1.552527 | 2.208333 | 1.669e-09 | 9.488149 | 6.135e-09
2018-01-31 | 281825.7 | 2160.0019 | 3 | 23 | 4.400176 | 1.451026 | 2.258373 | 1.669e-09 | 9.708334 | 6.135e-09
2018-01-31 00:02 | 281945.7 | 2280.0017 | 3 | 23 | 4.400209 | 1.357718 | 2.305173 | 1.669e-09 | 9.914265 | 6.135e-09
2018-01-31 00:04 | 282065.7 | 2400.0023 | 3 | 23 | 4.400226 | 1.268406 | 2.34892 | 1.669e-09 | 10.10676 | 6.135e-09
2018-01-31 00:06 | 282185.7 | 2520.0011 | 3 | 23 | 4.400181 | 1.183381 | 2.389761 | 1.669e-09 | 10.28647 | 6.135e-09
2018-01-31 00:08 | 282305.7 | 2640.001 | 3 | 23 | 4.400171 | 1.104364 | 2.427885 | 1.669e-09 | 10.45422 | 6.135e-09
2018-01-31 00:10 | 282425.7 | 2760.0006 | 3 | 23 | 4.400242 | 1.031444 | 2.463456 | 1.669e-09 | 10.61074 | 6.135e-09
2018-01-31 00:12 | 282545.7 | 2880.0013 | 3 | 23 | 4.40022 | 0.9629269 | 2.496668 | 1.669e-09 | 10.75688 | 6.135e-09
2018-01-31 00:14 | 282665.7 | 3000.0002 | 3 | 23 | 4.400136 | 0.8982277 | 2.527671 | 1.669e-09 | 10.8933 | 6.135e-09
2018-01-31 00:16 | 282785.7 | 3120.0001 | 3 | 23 | 4.400196 | 0.8391886 | 2.556616 | 1.669e-09 | 11.02066 | 6.135e-09
2018-01-31 00:18 | 282905.7 | 3240.0007 | 3 | 23 | 4.400128 | 0.7819109 | 2.583615 | 1.669e-09 | 11.13946 | 6.135e-09
2018-01-31 00:20 | 283025.7 | 3360.0021 | 3 | 23 | 4.400156 | 0.729454 | 2.608796 | 1.669e-09 | 11.25026 | 6.135e-09
2018-01-31 00:22 | 283145.7 | 3480.0019 | 3 | 23 | 4.400175 | 0.6805058 | 2.632286 | 1.669e-09 | 11.35362 | 6.135e-09
2018-01-31 00:24 | 283265.7 | 3600.0008 | 3 | 23 | 4.400191 | 0.6345959 | 2.654187 | 1.669e-09 | 11.44999 | 6.135e-09
2018-01-31 00:26 | 283385.7 | 3720.0014 | 3 | 23 | 4.400156 | 0.5920525 | 2.674609 | 1.669e-09 | 11.53985 | 6.135e-09
2018-01-31 00:28 | 283505.7 | 3840.0004 | 3 | 23 | 4.40016 | 0.5529289 | 2.693678 | 1.669e-09 | 11.62376 | 6.135e-09
2018-01-31 00:30 | 283625.7 | 3960.0018 | 3 | 23 | 4.400123 | 0.516119 | 2.711499 | 1.669e-09 | 11.70217 | 6.135e-09
2018-01-31 00:32 | 283745.7 | 4080.0007 | 3 | 23 | 4.400156 | 0.4826374 | 2.728153 | 1.669e-09 | 11.77545 | 6.135e-09
2018-01-31 00:34 | 283865.7 | 4200.0021 | 3 | 23 | 4.400171 | 0.4509487 | 2.743706 | 1.669e-09 | 11.84388 | 6.135e-09
2018-01-31 00:36 | 283985.7 | 4320.0027 | 3 | 23 | 4.400156 | 0.4214315 | 2.75823 | 1.669e-09 | 11.90779 | 6.135e-09
2018-01-31 00:38 | 284105.7 | 4440.0005 | 3 | 23 | 4.400191 | 0.3949394 | 2.77182 | 1.669e-09 | 11.96759 | 6.135e-09
2018-01-31 00:40 | 284225.7 | 4560.0022 | 3 | 23 | 4.400158 | 0.369421 | 2.784539 | 1.669e-09 | 12.02356 | 6.135e-09
2018-01-31 00:42 | 284345.7 | 4680.0012 | 3 | 23 | 4.400128 | 0.3456583 | 2.796456 | 1.669e-09 | 12.07599 | 6.135e-09
2018-01-31 00:44 | 284465.7 | 4800.0002 | 3 | 23 | 4.400163 | 0.3243752 | 2.80762 | 1.669e-09 | 12.12512 | 6.135e-09
2018-01-31 00:46 | 284585.7 | 4920.0015 | 3 | 23 | 4.400069 | 0.3035707 | 2.818086 | 1.669e-09 | 12.17117 | 6.135e-09
2018-01-31 00:48 | 284705.7 | 5040.0022 | 3 | 23 | 4.400109 | 0.2854977 | 2.827901 | 1.669e-09 | 12.21435 | 6.135e-09
2018-01-31 00:50 | 284825.7 | 5160.0002 | 3 | 23 | 4.400165 | 0.2684059 | 2.837117 | 1.669e-09 | 12.25491 | 6.135e-09
2018-01-31 00:52 | 284945.7 | 5280.0009 | 3 | 23 | 4.400109 | 0.2520618 | 2.845782 | 1.669e-09 | 12.29304 | 6.135e-09
2018-01-31 00:54 | 285065.7 | 5400.0015 | 3 | 23 | 4.400153 | 0.2376947 | 2.853937 | 1.669e-09 | 12.32892 | 6.135e-09
2018-01-31 00:56 | 285185.7 | 5520.0004 | 3 | 23 | 4.400117 | 0.2237911 | 2.861617 | 1.669e-09 | 12.36271 | 6.135e-09
2018-01-31 00:58 | 285305.7 | 5640.0009 | 3 | 23 | 4.400114 | 0.2113028 | 2.868865 | 1.669e-09 | 12.3946 | 6.135e-09
2018-01-31 01:00 | 285425.7 | 5760.0002 | 3 | 23 | 4.400124 | 0.1992207 | 2.875705 | 1.669e-09 | 12.4247 | 6.135e-09
2018-01-31 01:02 | 285545.7 | 5880.0012 | 3 | 23 | 4.400088 | 0.1879807 | 2.882156 | 1.669e-09 | 12.45308 | 6.135e-09
2018-01-31 01:04 | 285665.7 | 6000.0012 | 3 | 23 | 4.400128 | 0.1780357 | 2.888253 | 1.669e-09 | 12.47991 | 6.135e-09
2018-01-31 01:06 | 285785.7 | 6120.0006 | 3 | 23 | 4.400119 | 0.1685057 | 2.894025 | 1.669e-09 | 12.50531 | 6.135e-09
2018-01-31 01:08 | 285905.7 | 6240.0015 | 3 | 23 | 4.400119 | 0.1596012 | 2.899486 | 1.669e-09 | 12.52934 | 6.135e-09
2018-01-31 01:10 | 286025.7 | 6360.0012 | 3 | 23 | 4.400148 | 0.1518078 | 2.90466 | 1.669e-09 | 12.5521 | 6.135e-09
2018-01-31 01:12 | 286145.7 | 6480.0002 | 3 | 23 | 4.400124 | 0.144002 | 2.909575 | 1.669e-09 | 12.57373 | 6.135e-09
2018-01-31 01:14 | 286265.7 | 6600 | 3 | 23 | 4.400094 | 0.136549 | 2.914246 | 1.669e-09 | 12.59428 | 6.135e-09
2018-01-31 01:16 | 286385.7 | 6720.0014 | 3 | 23 | 4.400069 | 0.1298409 | 2.918686 | 1.669e-09 | 12.61382 | 6.135e-09
2018-01-31 01:18 | 286505.7 | 6840.0012 | 3 | 23 | 4.400099 | 0.123847 | 2.922918 | 1.669e-09 | 12.63244 | 6.135e-09
2018-01-31 01:20 | 286625.7 | 6960.0009 | 3 | 23 | 4.400046 | 0.1174383 | 2.926947 | 1.669e-09 | 12.65017 | 6.135e-09
2018-01-31 01:22 | 286745.7 | 7080.0007 | 3 | 23 | 4.400097 | 0.1125469 | 2.930781 | 1.669e-09 | 12.66704 | 6.135e-09
2018-01-31 01:24 | 286865.7 | 7200.0006 | 3 | 23 | 4.400081 | 0.106781 | 2.934446 | 1.669e-09 | 12.68316 | 6.135e-09
2018-01-31 01:26 | 286985.7 | 7320.0012 | 3 | 23 | 4.400091 | 0.102582 | 2.937933 | 1.669e-09 | 12.69851 | 6.135e-09
2018-01-31 01:28 | 287105.7 | 7440.0008 | 3 | 23 | 4.400119 | 0.09789944 | 2.941263 | 1.669e-09 | 12.71316 | 6.135e-09
2018-01-31 01:30 | 287225.7 | 7560.0006 | 3 | 23 | 4.400087 | 0.09330368 | 2.944443 | 1.669e-09 | 12.72715 | 6.135e-09
2018-01-31 01:32 | 287345.7 | 7680.0012 | 3 | 23 | 4.400103 | 0.08945847 | 2.947479 | 1.669e-09 | 12.74051 | 6.135e-09
2018-01-31 01:34 | 287465.7 | 7800.0002 | 3 | 23 | 4.400112 | 0.08528423 | 2.950385 | 1.669e-09 | 12.7533 | 6.135e-09
2018-01-31 01:36 | 287559.8 | 7894.0858 | 3 | 23 | 4.399995 | 0.08149433 | 2.952575 | 1.669e-09 | 12.76293 | 6.135e-09
2018-01-31 01:38 | 287679.8 | 120.0005 | 4 | 23 | 4.387897 | 0 | 2.952575 | 1.669e-09 | 12.76293 | 6.135e-09
2018-01-31 01:40 | 287799.8 | 240.0003 | 4 | 23 | 4.386314 | 0 | 2.952575 | 1.669e-09 | 12.76293 | 6.135e-09
2018-01-31 01:41 | 287859.8 | 300.0028 | 4 | 23 | 4.385749 | 0 | 2.952575 | 1.669e-09 | 12.76293 | 6.135e-09
2018-01-31 01:43 | 287979.9 | 120.0008 | 5 | 23 | 3.956013 | -3.260122 | 2.952575 | 0.1086531 | 12.76293 | 0.4352487
2018-01-31 01:45 | 288099.9 | 240.0004 | 5 | 23 | 3.912216 | -3.260133 | 2.952575 | 0.2173247 | 12.76293 | 0.8626856
2018-01-31 01:47 | 288219.9 | 360.0001 | 5 | 23 | 3.870636 | -3.260124 | 2.952575 | 0.3259815 | 12.76293 | 1.285517
2018-01-31 01:49 | 288339.9 | 480.0015 | 5 | 23 | 3.829256 | -3.260075 | 2.952575 | 0.4346603 | 12.76293 | 1.703918
2018-01-31 01:51 | 288459.9 | 600.0004 | 5 | 23 | 3.788592 | -3.260088 | 2.952575 | 0.5433233 | 12.76293 | 2.117797
2018-01-31 01:53 | 288579.9 | 720.0002 | 5 | 23 | 3.749071 | -3.260077 | 2.952575 | 0.6519858 | 12.76293 | 2.527323
2018-01-31 01:55 | 288699.9 | 840.0008 | 5 | 23 | 3.710095 | -3.260072 | 2.952575 | 0.7606511 | 12.76293 | 2.932592
2018-01-31 01:57 | 288819.9 | 960.0005 | 5 | 23 | 3.672429 | -3.260085 | 2.952575 | 0.8693119 | 12.76293 | 3.333665
2018-01-31 01:59 | 288939.9 | 1080.0003 | 5 | 23 | 3.636719 | -3.260058 | 2.952575 | 0.9779734 | 12.76293 | 3.730754
2018-01-31 02:01 | 289059.9 | 1200.0001 | 5 | 23 | 3.603078 | -3.26002 | 2.952575 | 1.086638 | 12.76293 | 4.124083
2018-01-31 02:03 | 289179.9 | 1320.0015 | 5 | 23 | 3.572099 | -3.260007 | 2.952575 | 1.195303 | 12.76293 | 4.513901
2018-01-31 02:05 | 289299.9 | 1440.0013 | 5 | 23 | 3.543335 | -3.259986 | 2.952575 | 1.303958 | 12.76293 | 4.900448
2018-01-31 02:07 | 289419.9 | 1560.0003 | 5 | 23 | 3.516634 | -3.260023 | 2.952575 | 1.412625 | 12.76293 | 5.284024
2018-01-31 02:09 | 289539.9 | 1680.0001 | 5 | 23 | 3.491836 | -3.260072 | 2.952575 | 1.521283 | 12.76293 | 5.664771
2018-01-31 02:11 | 289659.9 | 1800.0015 | 5 | 23 | 3.468975 | -3.260085 | 2.952575 | 1.62995 | 12.76293 | 6.042964
2018-01-31 02:13 | 289779.9 | 1920.0005 | 5 | 23 | 3.447011 | -3.260116 | 2.952575 | 1.738614 | 12.76293 | 6.41872
2018-01-31 02:15 | 289899.9 | 2040.0009 | 5 | 23 | 3.425665 | -3.260099 | 2.952575 | 1.847291 | 12.76293 | 6.792175
2018-01-31 02:17 | 290019.9 | 2160.0007 | 5 | 23 | 3.403937 | -3.260079 | 2.952575 | 1.955955 | 12.76293 | 7.163246
2018-01-31 02:19 | 290139.9 | 2280.0013 | 5 | 23 | 3.381976 | -3.260095 | 2.952575 | 2.064616 | 12.76293 | 7.531932
2018-01-31 02:21 | 290259.9 | 2400.0011 | 5 | 23 | 3.358737 | -3.260091 | 2.952575 | 2.173285 | 12.76293 | 7.898203
2018-01-31 02:23 | 290379.9 | 2520 | 5 | 23 | 3.33327 | -3.260079 | 2.952575 | 2.281943 | 12.76293 | 8.261799
2018-01-31 02:25 | 290499.9 | 2640.0014 | 5 | 23 | 3.305232 | -3.260138 | 2.952575 | 2.390618 | 12.76293 | 8.622541
2018-01-31 02:27 | 290619.9 | 2760.0004 | 5 | 23 | 3.272454 | -3.260022 | 2.952575 | 2.499275 | 12.76293 | 8.979947
2018-01-31 02:29 | 290739.9 | 2880.0002 | 5 | 23 | 3.233535 | -3.260041 | 2.952575 | 2.607945 | 12.76293 | 9.333519
2018-01-31 02:31 | 290859.9 | 3000.0016 | 5 | 23 | 3.185224 | -3.260106 | 2.952575 | 2.71661 | 12.76293 | 9.682364
2018-01-31 02:33 | 290979.9 | 3120.0014 | 5 | 23 | 3.122191 | -3.260108 | 2.952575 | 2.825264 | 12.76293 | 10.0252
2018-01-31 02:35 | 291099.9 | 3240.0005 | 5 | 23 | 3.028748 | -3.260108 | 2.952575 | 2.933925 | 12.76293 | 10.35978
2018-01-31 02:35 | 291127.1 | 3267.1871 | 5 | 23 | 2.999997 | -3.260085 | 2.952575 | 2.958549 | 12.76293 | 10.43402
2018-01-31 02:37 | 291247.2 | 120.0007 | 6 | 23 | 3.621789 | 0 | 2.952575 | 2.958549 | 12.76293 | 10.43402
2018-01-31 02:39 | 291367.2 | 240.0005 | 6 | 23 | 3.663617 | 0 | 2.952575 | 2.958549 | 12.76293 | 10.43402
2018-01-31 02:40 | 291427.2 | 300.0028 | 6 | 23 | 3.67329 | 0 | 2.952575 | 2.958549 | 12.76293 | 10.43402
2018-01-31 02:40 | 291427.2 | 0.0027 | 7 | 24 | 3.673299 | 0 | 0 | 0 | 0 | 0
2018-01-31 02:42 | 291547.3 | 120.0005 | 2 | 24 | 4.200322 | 4.673182 | 0.1612047 | 2.354e-09 | 0.6712634 | 8.649e-09
2018-01-31 02:44 | 291667.3 | 240.001 | 2 | 24 | 4.200276 | 4.17331 | 0.3081993 | 2.354e-09 | 1.288684 | 8.649e-09
2018-01-31 02:46 | 291787.3 | 360.0006 | 2 | 24 | 4.200296 | 3.820935 | 0.4410819 | 2.354e-09 | 1.846826 | 8.649e-09
2018-01-31 02:48 | 291907.3 | 480.001 | 2 | 24 | 4.200248 | 3.549678 | 0.5638063 | 2.354e-09 | 2.3623 | 8.649e-09
2018-01-31 02:50 | 292027.3 | 600.0016 | 2 | 24 | 4.200223 | 3.302316 | 0.6779819 | 2.354e-09 | 2.841867 | 8.649e-09
2018-01-31 02:51 | 292048.7 | 621.4937 | 2 | 24 | 4.200189 | 3.259997 | 0.6975697 | 2.354e-09 | 2.92414 | 8.649e-09
2018-01-31 02:53 | 292168.8 | 120.0005 | 3 | 24 | 4.221939 | 3.259841 | 0.8058441 | 2.354e-09 | 3.379988 | 8.649e-09
2018-01-31 02:55 | 292288.8 | 240.0003 | 3 | 24 | 4.246513 | 3.259974 | 0.9145128 | 2.354e-09 | 3.840107 | 8.649e-09
2018-01-31 02:57 | 292408.8 | 360.0001 | 3 | 24 | 4.272307 | 3.259908 | 1.023164 | 2.354e-09 | 4.302889 | 8.649e-09
2018-01-31 02:59 | 292528.8 | 480.0015 | 3 | 24 | 4.299785 | 3.259929 | 1.131833 | 2.354e-09 | 4.768637 | 8.649e-09
2018-01-31 03:01 | 292648.8 | 600.0013 | 3 | 24 | 4.328852 | 3.259944 | 1.2405 | 2.354e-09 | 5.237444 | 8.649e-09
2018-01-31 03:03 | 292768.8 | 720.001 | 3 | 24 | 4.358991 | 3.25991 | 1.349152 | 2.354e-09 | 5.709414 | 8.649e-09
2018-01-31 03:05 | 292888.8 | 840.0015 | 3 | 24 | 4.390348 | 3.259938 | 1.457822 | 2.354e-09 | 6.184798 | 8.649e-09
2018-01-31 03:07 | 293008.8 | 960.0013 | 3 | 24 | 4.400238 | 3.030478 | 1.563625 | 2.354e-09 | 6.650192 | 8.649e-09
2018-01-31 03:09 | 293128.8 | 1080.001 | 3 | 24 | 4.400238 | 2.773908 | 1.660269 | 2.354e-09 | 7.075452 | 8.649e-09
2018-01-31 03:11 | 293248.8 | 1200.0009 | 3 | 24 | 4.40025 | 2.550849 | 1.748935 | 2.354e-09 | 7.465602 | 8.649e-09
2018-01-31 03:13 | 293368.8 | 1320.0007 | 3 | 24 | 4.400194 | 2.355968 | 1.830651 | 2.354e-09 | 7.825173 | 8.649e-09
2018-01-31 03:15 | 293488.8 | 1440.0005 | 3 | 24 | 4.400225 | 2.184293 | 1.906256 | 2.354e-09 | 8.157851 | 8.649e-09
2018-01-31 03:17 | 293608.8 | 1560.0002 | 3 | 24 | 4.400203 | 2.031406 | 1.97647 | 2.354e-09 | 8.466811 | 8.649e-09
2018-01-31 03:19 | 293728.8 | 1680.0016 | 3 | 24 | 4.400215 | 1.89421 | 2.041869 | 2.354e-09 | 8.75458 | 8.649e-09
2018-01-31 03:21 | 293848.8 | 1800.0015 | 3 | 24 | 4.400244 | 1.768517 | 2.102873 | 2.354e-09 | 9.023012 | 8.649e-09
2018-01-31 03:23 | 293968.8 | 1920.0021 | 3 | 24 | 4.400207 | 1.652311 | 2.15985 | 2.354e-09 | 9.273721 | 8.649e-09
2018-01-31 03:25 | 294088.8 | 2040.0019 | 3 | 24 | 4.400196 | 1.544805 | 2.213123 | 2.354e-09 | 9.508133 | 8.649e-09
2018-01-31 03:27 | 294208.8 | 2160.0009 | 3 | 24 | 4.400179 | 1.444135 | 2.26292 | 2.354e-09 | 9.727253 | 8.649e-09
2018-01-31 03:29 | 294328.8 | 2280.0006 | 3 | 24 | 4.400179 | 1.35192 | 2.30951 | 2.354e-09 | 9.932257 | 8.649e-09
2018-01-31 03:31 | 294448.8 | 2400.002 | 3 | 24 | 4.400165 | 1.263824 | 2.353108 | 2.354e-09 | 10.12409 | 8.649e-09
2018-01-31 03:33 | 294568.8 | 2520.0009 | 3 | 24 | 4.400143 | 1.181854 | 2.393863 | 2.354e-09 | 10.30342 | 8.649e-09
2018-01-31 03:35 | 294688.8 | 2640.0024 | 3 | 24 | 4.400156 | 1.104024 | 2.431954 | 2.354e-09 | 10.47103 | 8.649e-09
2018-01-31 03:37 | 294808.8 | 2760.0006 | 3 | 24 | 4.400197 | 1.032123 | 2.467545 | 2.354e-09 | 10.62764 | 8.649e-09
2018-01-31 03:39 | 294928.8 | 2880.0003 | 3 | 24 | 4.400167 | 0.9650469 | 2.500808 | 2.354e-09 | 10.774 | 8.649e-09
2018-01-31 03:41 | 295048.8 | 3000.0001 | 3 | 24 | 4.400183 | 0.9015923 | 2.531901 | 2.354e-09 | 10.91082 | 8.649e-09
2018-01-31 03:43 | 295168.8 | 3120.0015 | 3 | 24 | 4.400138 | 0.8409882 | 2.560932 | 2.354e-09 | 11.03856 | 8.649e-09
2018-01-31 03:45 | 295288.8 | 3240.0021 | 3 | 24 | 4.400154 | 0.7844343 | 2.588023 | 2.354e-09 | 11.15777 | 8.649e-09
2018-01-31 03:47 | 295408.8 | 3360.0019 | 3 | 24 | 4.400153 | 0.7315388 | 2.613282 | 2.354e-09 | 11.26891 | 8.649e-09
2018-01-31 03:49 | 295528.8 | 3480.0009 | 3 | 24 | 4.400134 | 0.6822071 | 2.636848 | 2.354e-09 | 11.37261 | 8.649e-09
2018-01-31 03:51 | 295648.8 | 3600.0014 | 3 | 24 | 4.400228 | 0.6380424 | 2.658834 | 2.354e-09 | 11.46934 | 8.649e-09
2018-01-31 03:53 | 295768.8 | 3720.002 | 3 | 24 | 4.400167 | 0.5941515 | 2.679354 | 2.354e-09 | 11.55964 | 8.649e-09
2018-01-31 03:55 | 295888.8 | 3840.001 | 3 | 24 | 4.400154 | 0.5545139 | 2.6985 | 2.354e-09 | 11.64388 | 8.649e-09
2018-01-31 03:57 | 296008.8 | 3960.0022 | 3 | 24 | 4.400136 | 0.5175238 | 2.716374 | 2.354e-09 | 11.72253 | 8.649e-09
2018-01-31 03:59 | 296128.8 | 4080.0017 | 3 | 24 | 4.400126 | 0.48351 | 2.733058 | 2.354e-09 | 11.79595 | 8.649e-09
2018-01-31 04:01 | 296248.8 | 4200.0001 | 3 | 24 | 4.400187 | 0.4523392 | 2.748642 | 2.354e-09 | 11.86452 | 8.649e-09
2018-01-31 04:03 | 296368.8 | 4320.0014 | 3 | 24 | 4.400138 | 0.4228926 | 2.763214 | 2.354e-09 | 11.92863 | 8.649e-09
2018-01-31 04:05 | 296488.8 | 4440.0006 | 3 | 24 | 4.400178 | 0.3956327 | 2.77684 | 2.354e-09 | 11.98859 | 8.649e-09
2018-01-31 04:07 | 296608.8 | 4560.0005 | 3 | 24 | 4.400173 | 0.3700876 | 2.78958 | 2.354e-09 | 12.04465 | 8.649e-09
2018-01-31 04:09 | 296728.8 | 4680.0004 | 3 | 24 | 4.400152 | 0.3462143 | 2.801504 | 2.354e-09 | 12.09712 | 8.649e-09
2018-01-31 04:11 | 296848.8 | 4800.0007 | 3 | 24 | 4.400111 | 0.3240309 | 2.812673 | 2.354e-09 | 12.14626 | 8.649e-09
2018-01-31 04:13 | 296968.8 | 4920.0005 | 3 | 24 | 4.400158 | 0.3042049 | 2.823143 | 2.354e-09 | 12.19233 | 8.649e-09
2018-01-31 04:15 | 297088.8 | 5040.0022 | 3 | 24 | 4.400192 | 0.2861404 | 2.832973 | 2.354e-09 | 12.23559 | 8.649e-09
2018-01-31 04:17 | 297208.8 | 5160.0005 | 3 | 24 | 4.400085 | 0.2676773 | 2.842203 | 2.354e-09 | 12.2762 | 8.649e-09
2018-01-31 04:19 | 297328.8 | 5280.0021 | 3 | 24 | 4.400164 | 0.2524223 | 2.850872 | 2.354e-09 | 12.31434 | 8.649e-09
2018-01-31 04:21 | 297448.8 | 5400.0022 | 3 | 24 | 4.400174 | 0.2380552 | 2.859031 | 2.354e-09 | 12.35024 | 8.649e-09
2018-01-31 04:23 | 297568.8 | 5520.0016 | 3 | 24 | 4.40014 | 0.224061 | 2.86672 | 2.354e-09 | 12.38408 | 8.649e-09
2018-01-31 04:25 | 297688.8 | 5640.0021 | 3 | 24 | 4.400151 | 0.2116461 | 2.873981 | 2.354e-09 | 12.41602 | 8.649e-09
2018-01-31 04:27 | 297808.8 | 5760.0016 | 3 | 24 | 4.400093 | 0.1996288 | 2.880833 | 2.354e-09 | 12.44617 | 8.649e-09
2018-01-31 04:29 | 297928.8 | 5880.0014 | 3 | 24 | 4.40011 | 0.1889858 | 2.887307 | 2.354e-09 | 12.47466 | 8.649e-09
2018-01-31 04:31 | 298048.8 | 6000.0018 | 3 | 24 | 4.40017 | 0.1793823 | 2.893435 | 2.354e-09 | 12.50163 | 8.649e-09
2018-01-31 04:33 | 298168.8 | 6120.0017 | 3 | 24 | 4.400116 | 0.1697645 | 2.899235 | 2.354e-09 | 12.52715 | 8.649e-09
2018-01-31 04:35 | 298288.8 | 6240.0005 | 3 | 24 | 4.400055 | 0.1609726 | 2.904747 | 2.354e-09 | 12.5514 | 8.649e-09
2018-01-31 04:37 | 298408.8 | 6360.0019 | 3 | 24 | 4.400153 | 0.1535492 | 2.90998 | 2.354e-09 | 12.57442 | 8.649e-09
2018-01-31 04:39 | 298528.8 | 6480.0015 | 3 | 24 | 4.400111 | 0.1453524 | 2.914953 | 2.354e-09 | 12.5963 | 8.649e-09
2018-01-31 04:41 | 298648.8 | 6600.0004 | 3 | 24 | 4.400085 | 0.1387501 | 2.919685 | 2.354e-09 | 12.61713 | 8.649e-09
2018-01-31 04:43 | 298768.8 | 6720.0015 | 3 | 24 | 4.400115 | 0.1322803 | 2.924196 | 2.354e-09 | 12.63698 | 8.649e-09
2018-01-31 04:45 | 298888.8 | 6840.0005 | 3 | 24 | 4.400051 | 0.1255646 | 2.928495 | 2.354e-09 | 12.65589 | 8.649e-09
2018-01-31 04:47 | 299008.8 | 6960.0007 | 3 | 24 | 4.400094 | 0.1198807 | 2.932591 | 2.354e-09 | 12.67391 | 8.649e-09
2018-01-31 04:49 | 299128.8 | 7080.0014 | 3 | 24 | 4.400026 | 0.113553 | 2.936489 | 2.354e-09 | 12.69107 | 8.649e-09
2018-01-31 04:51 | 299248.8 | 7200.0019 | 3 | 24 | 4.400076 | 0.109273 | 2.940216 | 2.354e-09 | 12.70746 | 8.649e-09
2018-01-31 04:53 | 299368.8 | 7320.0012 | 3 | 24 | 4.400073 | 0.1040306 | 2.943768 | 2.354e-09 | 12.72309 | 8.649e-09
2018-01-31 04:55 | 299488.8 | 7440.0006 | 3 | 24 | 4.400073 | 0.09944534 | 2.947163 | 2.354e-09 | 12.73803 | 8.649e-09
2018-01-31 04:57 | 299608.8 | 7560.0015 | 3 | 24 | 4.400056 | 0.0951519 | 2.950411 | 2.354e-09 | 12.75232 | 8.649e-09
2018-01-31 04:59 | 299728.8 | 7680.0005 | 3 | 24 | 4.400063 | 0.09084511 | 2.953508 | 2.354e-09 | 12.76595 | 8.649e-09
2018-01-31 05:01 | 299848.8 | 7800.0008 | 3 | 24 | 4.400091 | 0.08699131 | 2.956478 | 2.354e-09 | 12.77902 | 8.649e-09
2018-01-31 05:03 | 299968.8 | 7920.001 | 3 | 24 | 4.400061 | 0.08342171 | 2.959312 | 2.354e-09 | 12.79149 | 8.649e-09
2018-01-31 05:04 | 300027.8 | 7979.062 | 3 | 24 | 4.400084 | 0.08149242 | 2.960669 | 2.354e-09 | 12.79746 | 8.649e-09
2018-01-31 05:06 | 300147.8 | 120.0002 | 4 | 24 | 4.388162 | 0 | 2.960669 | 2.354e-09 | 12.79746 | 8.649e-09
2018-01-31 05:08 | 300267.8 | 240.0003 | 4 | 24 | 4.38659 | 0 | 2.960669 | 2.354e-09 | 12.79746 | 8.649e-09
2018-01-31 05:09 | 300327.8 | 300.0037 | 4 | 24 | 4.386027 | 0 | 2.960669 | 2.354e-09 | 12.79746 | 8.649e-09
2018-01-31 05:11 | 300447.9 | 120.0009 | 5 | 24 | 3.959985 | -3.260151 | 2.960669 | 0.1086532 | 12.79746 | 0.4356464
2018-01-31 05:13 | 300567.9 | 240.0022 | 5 | 24 | 3.916193 | -3.260065 | 2.960669 | 0.217327 | 12.79746 | 0.8635202
2018-01-31 05:15 | 300687.9 | 360.0011 | 5 | 24 | 3.874438 | -3.260086 | 2.960669 | 0.3259928 | 12.79746 | 1.286819
2018-01-31 05:17 | 300807.9 | 480.0009 | 5 | 24 | 3.83261 | -3.260104 | 2.960669 | 0.434652 | 12.79746 | 1.705541
2018-01-31 05:19 | 300927.9 | 600.0007 | 5 | 24 | 3.791643 | -3.260079 | 2.960669 | 0.5433229 | 12.79746 | 2.119795
2018-01-31 05:21 | 301047.9 | 720.0006 | 5 | 24 | 3.751597 | -3.260075 | 2.960669 | 0.6519794 | 12.79746 | 2.529596
2018-01-31 05:23 | 301167.9 | 840.001 | 5 | 24 | 3.712505 | -3.260063 | 2.960669 | 0.7606515 | 12.79746 | 2.935169
2018-01-31 05:25 | 301287.9 | 960.0016 | 5 | 24 | 3.673968 | -3.260108 | 2.960669 | 0.8693185 | 12.79746 | 3.336486
2018-01-31 05:27 | 301407.9 | 1080.0005 | 5 | 24 | 3.637696 | -3.260108 | 2.960669 | 0.9779806 | 12.79746 | 3.73371
2018-01-31 05:29 | 301527.9 | 1200.0004 | 5 | 24 | 3.603796 | -3.260097 | 2.960669 | 1.08664 | 12.79746 | 4.127119
2018-01-31 05:31 | 301647.9 | 1320.001 | 5 | 24 | 3.572237 | -3.26011 | 2.960669 | 1.195308 | 12.79746 | 4.517001
2018-01-31 05:33 | 301767.9 | 1440.0007 | 5 | 24 | 3.543318 | -3.260115 | 2.960669 | 1.303973 | 12.79746 | 4.903581
2018-01-31 05:35 | 301887.9 | 1560.0013 | 5 | 24 | 3.51658 | -3.260106 | 2.960669 | 1.412639 | 12.79746 | 5.287148
2018-01-31 05:37 | 302007.9 | 1680.0003 | 5 | 24 | 3.491353 | -3.260139 | 2.960669 | 1.521308 | 12.79746 | 5.667908
2018-01-31 05:39 | 302127.9 | 1800.001 | 5 | 24 | 3.467755 | -3.260149 | 2.960669 | 1.629973 | 12.79746 | 6.045998
2018-01-31 05:41 | 302247.9 | 1920.0014 | 5 | 24 | 3.445589 | -3.260121 | 2.960669 | 1.738639 | 12.79746 | 6.421614
2018-01-31 05:43 | 302367.9 | 2040.0004 | 5 | 24 | 3.42425 | -3.25983 | 2.960669 | 1.847298 | 12.79746 | 6.794841
2018-01-31 05:45 | 302487.9 | 2160.001 | 5 | 24 | 3.402877 | -3.260147 | 2.960669 | 1.955961 | 12.79746 | 7.165779
2018-01-31 05:47 | 302607.9 | 2280.0008 | 5 | 24 | 3.380482 | -3.26011 | 2.960669 | 2.064618 | 12.79746 | 7.534317
2018-01-31 05:49 | 302727.9 | 2400.0013 | 5 | 24 | 3.357024 | -3.260136 | 2.960669 | 2.173288 | 12.79746 | 7.900412
2018-01-31 05:51 | 302847.9 | 2520.0011 | 5 | 24 | 3.330986 | -3.260136 | 2.960669 | 2.281963 | 12.79746 | 8.263856
2018-01-31 05:53 | 302967.9 | 2640.0001 | 5 | 24 | 3.30248 | -3.260164 | 2.960669 | 2.390623 | 12.79746 | 8.624275
2018-01-31 05:55 | 303087.9 | 2760.0007 | 5 | 24 | 3.270142 | -3.259815 | 2.960669 | 2.499282 | 12.79746 | 8.981405
2018-01-31 05:57 | 303207.9 | 2880.0013 | 5 | 24 | 3.231929 | -3.25981 | 2.960669 | 2.60795 | 12.79746 | 9.334751
2018-01-31 05:59 | 303327.9 | 3000.0012 | 5 | 24 | 3.182963 | -3.259806 | 2.960669 | 2.716607 | 12.79746 | 9.683366
2018-01-31 06:01 | 303447.9 | 3120.0009 | 5 | 24 | 3.118977 | -3.259881 | 2.960669 | 2.825275 | 12.79746 | 10.02596
2018-01-31 06:03 | 303567.9 | 3240.0007 | 5 | 24 | 3.024659 | -3.259871 | 2.960669 | 2.933932 | 12.79746 | 10.36011
2018-01-31 06:03 | 303591.4 | 3263.4298 | 5 | 24 | 3 | -3.259815 | 2.960669 | 2.955152 | 12.79746 | 10.42403
2018-01-31 06:05 | 303711.4 | 120.0013 | 6 | 24 | 3.622919 | 0 | 2.960669 | 2.955152 | 12.79746 | 10.42403
2018-01-31 06:07 | 303831.4 | 240.001 | 6 | 24 | 3.664784 | 0 | 2.960669 | 2.955152 | 12.79746 | 10.42403
2018-01-31 06:08 | 303891.4 | 300.0028 | 6 | 24 | 3.674428 | 0 | 2.960669 | 2.955152 | 12.79746 | 10.42403
2018-01-31 06:08 | 303891.4 | 0.0026 | 7 | 25 | 3.674133 | 0 | 0 | 0 | 0 | 0
2018-01-31 06:10 | 304011.5 | 120.0017 | 2 | 25 | 4.200307 | 4.651547 | 0.1609568 | 0 | 0.6704244 | 0
2018-01-31 06:12 | 304131.5 | 240.0015 | 2 | 25 | 4.200326 | 4.156322 | 0.3072814 | 0 | 1.285031 | 0
2018-01-31 06:14 | 304251.5 | 360.0013 | 2 | 25 | 4.200268 | 3.809434 | 0.4396747 | 0 | 1.841119 | 0
2018-01-31 06:16 | 304371.5 | 480.0009 | 2 | 25 | 4.200242 | 3.541127 | 0.5620891 | 0 | 2.355291 | 0
2018-01-31 06:18 | 304491.5 | 600.0007 | 2 | 25 | 4.200279 | 3.301108 | 0.6760991 | 0 | 2.834161 | 0
2018-01-31 06:18 | 304513 | 621.5226 | 2 | 25 | 4.200281 | 3.259992 | 0.6957098 | 0 | 2.916531 | 0
2018-01-31 06:20 | 304633.0237 | 120 | 3 | 25 | 4.221763 | 3.259889 | 0.8039813 | 0 | 3.372363 | 0
2018-01-31 06:22 | 304753.025 | 240.0013 | 3 | 25 | 4.24601 | 3.259929 | 0.9126455 | 0 | 3.832424 | 0
2018-01-31 06:24 | 304873.0248 | 360.0011 | 3 | 25 | 4.271912 | 3.259875 | 1.021295 | 0 | 4.29514 | 0
2018-01-31 06:26 | 304993.0247 | 480.001 | 3 | 25 | 4.299181 | 3.259913 | 1.129966 | 0 | 4.760842 | 0
2018-01-31 06:28 | 305113.0244 | 600.0007 | 3 | 25 | 4.328363 | 3.25995 | 1.238626 | 0 | 5.229558 | 0
2018-01-31 06:30 | 305233.0241 | 720.0004 | 3 | 25 | 4.358636 | 3.259982 | 1.347296 | 0 | 5.701555 | 0
2018-01-31 06:32 | 305353.0238 | 840.0001 | 3 | 25 | 4.390488 | 3.259896 | 1.455952 | 0 | 6.176865 | 0
2018-01-31 06:34 | 305473.0244 | 960.0007 | 3 | 25 | 4.400268 | 3.026891 | 1.561686 | 0 | 6.641963 | 0
2018-01-31 06:36 | 305593.025 | 1080.0013 | 3 | 25 | 4.40026 | 2.768155 | 1.658143 | 0 | 7.066397 | 0
2018-01-31 06:38 | 305713.0241 | 1200.0004 | 3 | 25 | 4.400277 | 2.545218 | 1.746618 | 0 | 7.455711 | 0
2018-01-31 06:40 | 305833.0247 | 1320.001 | 3 | 25 | 4.400245 | 2.350425 | 1.828133 | 0 | 7.814394 | 0
2018-01-31 06:42 | 305953.0244 | 1440.0007 | 3 | 25 | 4.400208 | 2.176169 | 1.903525 | 0 | 8.146137 | 0
2018-01-31 06:44 | 306073.0242 | 1560.0005 | 3 | 25 | 4.400206 | 2.025464 | 1.973502 | 0 | 8.454051 | 0
2018-01-31 06:46 | 306193.0239 | 1680.0002 | 3 | 25 | 4.400228 | 1.890525 | 2.038723 | 0 | 8.741042 | 0
2018-01-31 06:48 | 306313.0237 | 1800 | 3 | 25 | 4.400218 | 1.765026 | 2.09963 | 0 | 9.009043 | 0
2018-01-31 06:50 | 306433.026 | 1920.0023 | 3 | 25 | 4.400248 | 1.648994 | 2.156494 | 0 | 9.259257 | 0
2018-01-31 06:52 | 306553.0266 | 2040.0029 | 3 | 25 | 4.400192 | 1.540263 | 2.209613 | 0 | 9.492992 | 0
2018-01-31 06:54 | 306673.024 | 2160.0003 | 3 | 25 | 4.400208 | 1.440104 | 2.259258 | 0 | 9.711439 | 0
2018-01-31 06:56 | 306793.0262 | 2280.0025 | 3 | 25 | 4.400177 | 1.346594 | 2.305682 | 0 | 9.915717 | 0
2018-01-31 06:58 | 306913.0252 | 2400.0015 | 3 | 25 | 4.400239 | 1.260594 | 2.349108 | 0 | 10.1068 | 0
2018-01-31 07:00 | 307033.0258 | 2520.0021 | 3 | 25 | 4.400218 | 1.178181 | 2.389724 | 0 | 10.28552 | 0
2018-01-31 07:02 | 307153.0256 | 2640.0019 | 3 | 25 | 4.40022 | 1.101519 | 2.427703 | 0 | 10.45263 | 0
2018-01-31 07:04 | 307273.0254 | 2760.0017 | 3 | 25 | 4.400158 | 1.029087 | 2.463203 | 0 | 10.60884 | 0
2018-01-31 07:06 | 307393.0243 | 2880.0006 | 3 | 25 | 4.400203 | 0.9616547 | 2.496369 | 0 | 10.75477 | 0
2018-01-31 07:08 | 307513.0241 | 3000.0004 | 3 | 25 | 4.400203 | 0.8993692 | 2.527357 | 0 | 10.89113 | 0
2018-01-31 07:10 | 307633.0247 | 3120.001 | 3 | 25 | 4.400187 | 0.8403683 | 2.556331 | 0 | 11.01862 | 0
2018-01-31 07:12 | 307753.0243 | 3240.0006 | 3 | 25 | 4.400218 | 0.785264 | 2.5834 | 0 | 11.13773 | 0
2018-01-31 07:14 | 307873.0257 | 3360.002 | 3 | 25 | 4.400196 | 0.7329874 | 2.608684 | 0 | 11.24898 | 0
2018-01-31 07:16 | 307993.0255 | 3480.0018 | 3 | 25 | 4.400158 | 0.6840591 | 2.632287 | 0 | 11.35284 | 0
2018-01-31 07:18 | 308113.026 | 3600.0023 | 3 | 25 | 4.400128 | 0.6380854 | 2.65432 | 0 | 11.44979 | 0
2018-01-31 07:20 | 308233.025 | 3720.0013 | 3 | 25 | 4.40016 | 0.5961924 | 2.674881 | 0 | 11.54026 | 0
2018-01-31 07:22 | 308353.0247 | 3840.001 | 3 | 25 | 4.400169 | 0.5564346 | 2.694081 | 0 | 11.62474 | 0
2018-01-31 07:24 | 308473.0245 | 3960.0008 | 3 | 25 | 4.400172 | 0.5196362 | 2.712003 | 0 | 11.7036 | 0
2018-01-31 07:26 | 308593.025 | 4080.0013 | 3 | 25 | 4.400195 | 0.485673 | 2.728737 | 0 | 11.77724 | 0
2018-01-31 07:28 | 308713.0237 | 4200 | 3 | 25 | 4.400176 | 0.4532986 | 2.744364 | 0 | 11.846 | 0
2018-01-31 07:30 | 308833.0258 | 4320.0021 | 3 | 25 | 4.400114 | 0.4228449 | 2.758965 | 0 | 11.91024 | 0
2018-01-31 07:32 | 308953.0246 | 4440.0009 | 3 | 25 | 4.400139 | 0.3952847 | 2.772604 | 0 | 11.97026 | 0
2018-01-31 07:34 | 309073.0254 | 4560.0017 | 3 | 25 | 4.400164 | 0.3697586 | 2.785343 | 0 | 12.02631 | 0
2018-01-31 07:36 | 309193.0261 | 4680.0024 | 3 | 25 | 4.400105 | 0.345602 | 2.797256 | 0 | 12.07873 | 0
2018-01-31 07:38 | 309313.0238 | 4800.0001 | 3 | 25 | 4.400102 | 0.3236113 | 2.80841 | 0 | 12.12781 | 0
2018-01-31 07:40 | 309433.0238 | 4920.0001 | 3 | 25 | 4.400114 | 0.3038034 | 2.818868 | 0 | 12.17382 | 0
2018-01-31 07:42 | 309553.0238 | 5040.0001 | 3 | 25 | 4.400138 | 0.2857685 | 2.828697 | 0 | 12.21707 | 0
2018-01-31 07:44 | 309673.025 | 5160.0013 | 3 | 25 | 4.400112 | 0.268096 | 2.837927 | 0 | 12.25769 | 0
2018-01-31 07:46 | 309793.0255 | 5280.0018 | 3 | 25 | 4.400119 | 0.2520027 | 2.846602 | 0 | 12.29586 | 0
2018-01-31 07:48 | 309913.0261 | 5400.0024 | 3 | 25 | 4.400106 | 0.2375355 | 2.854767 | 0 | 12.33179 | 0
2018-01-31 07:50 | 310033.0249 | 5520.0012 | 3 | 25 | 4.400116 | 0.2241116 | 2.862459 | 0 | 12.36563 | 0
2018-01-31 07:52 | 310153.0241 | 5640.0004 | 3 | 25 | 4.400143 | 0.2112627 | 2.869709 | 0 | 12.39753 | 0
2018-01-31 07:54 | 310273.0253 | 5760.0016 | 3 | 25 | 4.400119 | 0.1995363 | 2.876543 | 0 | 12.4276 | 0
2018-01-31 07:56 | 310393.0239 | 5880.0002 | 3 | 25 | 4.400102 | 0.1886005 | 2.883011 | 0 | 12.45606 | 0
2018-01-31 07:58 | 310513.0249 | 6000.0012 | 3 | 25 | 4.400103 | 0.1783361 | 2.889128 | 0 | 12.48298 | 0
2018-01-31 08:00 | 310633.0247 | 6120.001 | 3 | 25 | 4.400158 | 0.1698732 | 2.894926 | 0 | 12.50849 | 0
2018-01-31 08:02 | 310753.0252 | 6240.0015 | 3 | 25 | 4.40009 | 0.1606159 | 2.900425 | 0 | 12.53269 | 0
2018-01-31 08:04 | 310873.0251 | 6360.0014 | 3 | 25 | 4.400121 | 0.1525526 | 2.90564 | 0 | 12.55563 | 0
2018-01-31 08:06 | 310993.0241 | 6480.0004 | 3 | 25 | 4.400156 | 0.1452551 | 2.910583 | 0 | 12.57738 | 0
2018-01-31 08:08 | 311113.0246 | 6600.0009 | 3 | 25 | 4.400107 | 0.1376228 | 2.915287 | 0 | 12.59808 | 0
2018-01-31 08:10 | 311233.0244 | 6720.0007 | 3 | 25 | 4.400077 | 0.1304922 | 2.919761 | 0 | 12.61777 | 0
2018-01-31 08:12 | 311353.0249 | 6840.0012 | 3 | 25 | 4.400071 | 0.1245613 | 2.924011 | 0 | 12.63647 | 0
2018-01-31 08:14 | 311473.0246 | 6960.0009 | 3 | 25 | 4.400149 | 0.119689 | 2.928072 | 0 | 12.65434 | 0
2018-01-31 08:16 | 311593.0253 | 7080.0016 | 3 | 25 | 4.400049 | 0.1129866 | 2.931952 | 0 | 12.67141 | 0
2018-01-31 08:18 | 311713.0251 | 7200.0014 | 3 | 25 | 4.400102 | 0.1081438 | 2.935646 | 0 | 12.68766 | 0
2018-01-31 08:20 | 311833.0257 | 7320.002 | 3 | 25 | 4.400098 | 0.1032686 | 2.939171 | 0 | 12.70317 | 0
2018-01-31 08:22 | 311953.0237 | 7440 | 3 | 25 | 4.400049 | 0.09834099 | 2.942534 | 0 | 12.71797 | 0
2018-01-31 08:24 | 312073.0251 | 7560.0014 | 3 | 25 | 4.400096 | 0.09437275 | 2.94575 | 0 | 12.73212 | 0
2018-01-31 08:26 | 312193.0241 | 7680.0004 | 3 | 25 | 4.40008 | 0.09012604 | 2.948812 | 0 | 12.74559 | 0
2018-01-31 08:28 | 312313.0248 | 7800.0011 | 3 | 25 | 4.400052 | 0.08570004 | 2.951741 | 0 | 12.75848 | 0
2018-01-31 08:30 | 312433.0238 | 7920.0001 | 3 | 25 | 4.400103 | 0.08232021 | 2.95454 | 0 | 12.7708 | 0
2018-01-31 08:31 | 312449.1254 | 7936.1017 | 3 | 25 | 4.40005 | 0.0814991 | 2.954908 | 0 | 12.77241 | 0
2018-01-31 08:33 | 312569.2 | 120.0016 | 4 | 25 | 4.388088 | 0 | 2.954908 | 0 | 12.77241 | 0
2018-01-31 08:35 | 312689.2 | 240.0005 | 4 | 25 | 4.386508 | 0 | 2.954908 | 0 | 12.77241 | 0
2018-01-31 08:36 | 312749.2 | 300.0031 | 4 | 25 | 4.385974 | 0 | 2.954908 | 0 | 12.77241 | 0
2018-01-31 08:38 | 312869.262 | 120.0015 | 5 | 25 | 3.958814 | -3.259863 | 2.954908 | 0.108651 | 12.77241 | 0.4355256
2018-01-31 08:40 | 312989.261 | 240.0005 | 5 | 25 | 3.914714 | -3.259847 | 2.954908 | 0.2173145 | 12.77241 | 0.8632211
2018-01-31 08:42 | 313109.2608 | 360.0003 | 5 | 25 | 3.87277 | -3.259833 | 2.954908 | 0.3259688 | 12.77241 | 1.286296
2018-01-31 08:44 | 313229.2621 | 480.0016 | 5 | 25 | 3.83074 | -3.260178 | 2.954908 | 0.4346345 | 12.77241 | 1.704839
2018-01-31 08:46 | 313349.2619 | 600.0014 | 5 | 25 | 3.789804 | -3.260185 | 2.954908 | 0.5432884 | 12.77241 | 2.118833
2018-01-31 08:48 | 313469.2617 | 720.0012 | 5 | 25 | 3.750035 | -3.260169 | 2.954908 | 0.6519523 | 12.77241 | 2.528479
2018-01-31 08:50 | 313589.2607 | 840.0002 | 5 | 25 | 3.711132 | -3.260179 | 2.954908 | 0.7606216 | 12.77241 | 2.933878
2018-01-31 08:52 | 313709.2613 | 960.0008 | 5 | 25 | 3.673171 | -3.260162 | 2.954908 | 0.8692897 | 12.77241 | 3.335088
2018-01-31 08:54 | 313829.2619 | 1080.0014 | 5 | 25 | 3.637117 | -3.259835 | 2.954908 | 0.9779572 | 12.77241 | 3.732264
2018-01-31 08:56 | 313949.2616 | 1200.0011 | 5 | 25 | 3.603459 | -3.259939 | 2.954908 | 1.086621 | 12.77241 | 4.125633
2018-01-31 08:58 | 314069.2614 | 1320.0009 | 5 | 25 | 3.572001 | -3.260134 | 2.954908 | 1.195285 | 12.77241 | 4.515469
2018-01-31 09:00 | 314189.2612 | 1440.0007 | 5 | 25 | 3.543283 | -3.260065 | 2.954908 | 1.303953 | 12.77241 | 4.902046
2018-01-31 09:02 | 314309.261 | 1560.0005 | 5 | 25 | 3.516824 | -3.259851 | 2.954908 | 1.412611 | 12.77241 | 5.285599
2018-01-31 09:04 | 314429.2615 | 1680.001 | 5 | 25 | 3.492087 | -3.260187 | 2.954908 | 1.521275 | 12.77241 | 5.666392
2018-01-31 09:06 | 314549.2606 | 1800.0001 | 5 | 25 | 3.468869 | -3.259992 | 2.954908 | 1.629926 | 12.77241 | 6.044537
2018-01-31 09:08 | 314669.2619 | 1920.0014 | 5 | 25 | 3.446708 | -3.260202 | 2.954908 | 1.738597 | 12.77241 | 6.420291
2018-01-31 09:10 | 314789.2617 | 2040.0012 | 5 | 25 | 3.425087 | -3.260025 | 2.954908 | 1.847263 | 12.77241 | 6.793662
2018-01-31 09:12 | 314909.2607 | 2160.0002 | 5 | 25 | 3.403028 | -3.259799 | 2.954908 | 1.955924 | 12.77241 | 7.164636
2018-01-31 09:14 | 315029.2606 | 2280.0001 | 5 | 25 | 3.380373 | -3.260197 | 2.954908 | 2.064593 | 12.77241 | 7.533218
2018-01-31 09:16 | 315149.2611 | 2400.0006 | 5 | 25 | 3.356356 | -3.260144 | 2.954908 | 2.173244 | 12.77241 | 7.899218
2018-01-31 09:18 | 315269.2608 | 2520.0003 | 5 | 25 | 3.330233 | -3.259912 | 2.954908 | 2.281914 | 12.77241 | 8.262555
2018-01-31 09:20 | 315389.2614 | 2640.0009 | 5 | 25 | 3.301391 | -3.259845 | 2.954908 | 2.390565 | 12.77241 | 8.622855
2018-01-31 09:22 | 315509.262 | 2760.0015 | 5 | 25 | 3.26844 | -3.259887 | 2.954908 | 2.499235 | 12.77241 | 8.979874
2018-01-31 09:24 | 315629.2618 | 2880.0013 | 5 | 25 | 3.229466 | -3.260162 | 2.954908 | 2.6079 | 12.77241 | 9.332976
2018-01-31 09:26 | 315749.2615 | 3000.001 | 5 | 25 | 3.180891 | -3.259784 | 2.954908 | 2.716553 | 12.77241 | 9.681346
2018-01-31 09:28 | 315869.2605 | 3120 | 5 | 25 | 3.116044 | -3.260203 | 2.954908 | 2.825225 | 12.77241 | 10.02368
2018-01-31 09:30 | 315989.2611 | 3240.0006 | 5 | 25 | 3.021291 | -3.259863 | 2.954908 | 2.93389 | 12.77241 | 10.35752
2018-01-31 09:30 | 316009.3374 | 3260.0769 | 5 | 25 | 2.999997 | -3.260179 | 2.954908 | 2.952057 | 12.77241 | 10.41222
2018-01-31 09:32 | 316129.4 | 120.0014 | 6 | 25 | 3.623177 | 0 | 2.954908 | 2.952074 | 12.77241 | 10.41227
2018-01-31 09:34 | 316249.4 | 240.0013 | 6 | 25 | 3.665046 | 0 | 2.954908 | 2.952074 | 12.77241 | 10.41227
2018-01-31 09:35 | 316309.4 | 300.0021 | 6 | 25 | 3.674711 | 0 | 2.954908 | 2.952074 | 12.77241 | 10.41227
2018-01-31 09:35 | 316309.4 | 0.0028 | 7 | 26 | 3.674554 | 0 | 0 | 0 | 0 | 0
2018-01-31 09:37 | 316429.5 | 120 | 2 | 26 | 4.200325 | 4.628182 | 0.1606659 | 0 | 0.6693727 | 0
2018-01-31 09:39 | 316549.5 | 240.0013 | 2 | 26 | 4.200258 | 4.13263 | 0.3062602 | 0 | 1.280911 | 0
2018-01-31 09:41 | 316669.5 | 360.0003 | 2 | 26 | 4.200275 | 3.78398 | 0.4378882 | 0 | 1.833784 | 0
2018-01-31 09:43 | 316789.5 | 480.0001 | 2 | 26 | 4.200207 | 3.513511 | 0.5594156 | 0 | 2.344231 | 0
2018-01-31 09:45 | 316909.5 | 600.0008 | 2 | 26 | 4.200274 | 3.277581 | 0.6725464 | 0 | 2.819409 | 0
2018-01-31 09:45 | 316918.9 | 609.4054 | 2 | 26 | 4.200271 | 3.259999 | 0.681088 | 0 | 2.855286 | 0
2018-01-31 09:47 | 317038.9 | 120.0008 | 3 | 26 | 4.221463 | 3.26007 | 0.7893682 | 0 | 3.311138 | 0
2018-01-31 09:49 | 317158.9 | 240.0014 | 3 | 26 | 4.245278 | 3.259988 | 0.8980311 | 0 | 3.771132 | 0
2018-01-31 09:51 | 317278.9 | 360.0011 | 3 | 26 | 4.270932 | 3.260003 | 1.006691 | 0 | 4.233797 | 0
2018-01-31 09:53 | 317398.9 | 480 | 3 | 26 | 4.298142 | 3.260022 | 1.115367 | 0 | 4.699409 | 0
2018-01-31 09:55 | 317518.9 | 600.0006 | 3 | 26 | 4.326743 | 3.260076 | 1.224033 | 0 | 5.168018 | 0
2018-01-31 09:57 | 317638.9 | 720.0004 | 3 | 26 | 4.356596 | 3.259967 | 1.332687 | 0 | 5.639745 | 0
2018-01-31 09:59 | 317758.9 | 840.0003 | 3 | 26 | 4.387868 | 3.259959 | 1.441346 | 0 | 6.114807 | 0
2018-01-31 10:01 | 317878.9 | 960.0009 | 3 | 26 | 4.400248 | 3.056479 | 1.547783 | 0 | 6.582897 | 0
2018-01-31 10:03 | 317998.9 | 1080.0007 | 3 | 26 | 4.400239 | 2.798036 | 1.64523 | 0 | 7.01169 | 0
2018-01-31 10:05 | 318118.9 | 1200.0014 | 3 | 26 | 4.40024 | 2.573995 | 1.734694 | 0 | 7.405355 | 0
2018-01-31 10:07 | 318238.9 | 1320.0002 | 3 | 26 | 4.40026 | 2.378961 | 1.817161 | 0 | 7.76823 | 0
2018-01-31 10:09 | 318358.9 | 1440.0008 | 3 | 26 | 4.400209 | 2.205279 | 1.893505 | 0 | 8.104158 | 0
2018-01-31 10:11 | 318478.9 | 1560.0014 | 3 | 26 | 4.400239 | 2.049777 | 1.964386 | 0 | 8.416054 | 0
2018-01-31 10:13 | 318598.9 | 1680.0004 | 3 | 26 | 4.400195 | 1.9085 | 2.030315 | 0 | 8.706156 | 0
2018-01-31 10:15 | 318718.9 | 1800 | 3 | 26 | 4.400262 | 1.781938 | 2.09178 | 0 | 8.976613 | 0
2018-01-31 10:17 | 318838.9 | 1920.0007 | 3 | 26 | 4.40017 | 1.664728 | 2.149195 | 0 | 9.229253 | 0
2018-01-31 10:19 | 318958.9 | 2040.0013 | 3 | 26 | 4.400225 | 1.559076 | 2.202903 | 0 | 9.46558 | 0
2018-01-31 10:21 | 319078.9 | 2160.0003 | 3 | 26 | 4.400228 | 1.458559 | 2.253169 | 0 | 9.686758 | 0
2018-01-31 10:23 | 319198.9 | 2280.0002 | 3 | 26 | 4.400177 | 1.363477 | 2.300183 | 0 | 9.89363 | 0
2018-01-31 10:25 | 319318.9 | 2400.0007 | 3 | 26 | 4.400187 | 1.275352 | 2.344146 | 0 | 10.08708 | 0
2018-01-31 10:27 | 319438.9 | 2520.0013 | 3 | 26 | 4.400244 | 1.193135 | 2.385282 | 0 | 10.26808 | 0
2018-01-31 10:29 | 319558.9 | 2640.0003 | 3 | 26 | 4.400216 | 1.114318 | 2.423716 | 0 | 10.4372 | 0
2018-01-31 10:31 | 319678.9 | 2760.0023 | 3 | 26 | 4.400202 | 1.040293 | 2.459606 | 0 | 10.59512 | 0
2018-01-31 10:33 | 319798.9 | 2880.0008 | 3 | 26 | 4.400114 | 0.9698391 | 2.4931 | 0 | 10.7425 | 0
2018-01-31 10:35 | 319918.9 | 3000.0012 | 3 | 26 | 4.400197 | 0.9059668 | 2.52436 | 0 | 10.88005 | 0
2018-01-31 10:37 | 320038.9 | 3120.0002 | 3 | 26 | 4.400141 | 0.8456507 | 2.553543 | 0 | 11.00846 | 0
2018-01-31 10:39 | 320158.9 | 3240.0015 | 3 | 26 | 4.400167 | 0.7897396 | 2.580797 | 0 | 11.12838 | 0
2018-01-31 10:41 | 320278.9 | 3360.0022 | 3 | 26 | 4.400137 | 0.7366848 | 2.606231 | 0 | 11.2403 | 0
2018-01-31 10:43 | 320398.9 | 3480.0004 | 3 | 26 | 4.400194 | 0.6872721 | 2.629959 | 0 | 11.34471 | 0
2018-01-31 10:45 | 320518.9 | 3600.0009 | 3 | 26 | 4.400166 | 0.6404638 | 2.652082 | 0 | 11.44205 | 0
2018-01-31 10:47 | 320638.9 | 3720.0014 | 3 | 26 | 4.400183 | 0.5979643 | 2.672707 | 0 | 11.53281 | 0
2018-01-31 10:49 | 320758.9 | 3840.0005 | 3 | 26 | 4.400153 | 0.5572853 | 2.691952 | 0 | 11.61749 | 0
2018-01-31 10:51 | 320878.9 | 3960.0003 | 3 | 26 | 4.400116 | 0.5196686 | 2.709898 | 0 | 11.69645 | 0
2018-01-31 10:53 | 320998.9 | 4080 | 3 | 26 | 4.400116 | 0.4849672 | 2.72665 | 0 | 11.77016 | 0
2018-01-31 10:55 | 321118.9 | 4200.0006 | 3 | 26 | 4.40015 | 0.4534779 | 2.742285 | 0 | 11.83896 | 0
2018-01-31 10:57 | 321238.9 | 4320.0019 | 3 | 26 | 4.400173 | 0.4243603 | 2.7569 | 0 | 11.90327 | 0
2018-01-31 10:59 | 321358.9 | 4440.0008 | 3 | 26 | 4.400131 | 0.3963585 | 2.770566 | 0 | 11.9634 | 0
2018-01-31 11:01 | 321478.9 | 4560.0015 | 3 | 26 | 4.400078 | 0.3701582 | 2.783354 | 0 | 12.01967 | 0
2018-01-31 11:03 | 321598.9 | 4680.0005 | 3 | 26 | 4.400116 | 0.3465128 | 2.795305 | 0 | 12.07226 | 0
2018-01-31 11:05 | 321718.9 | 4800.0019 | 3 | 26 | 4.400122 | 0.3244429 | 2.806484 | 0 | 12.12145 | 0
2018-01-31 11:07 | 321838.9 | 4920.0009 | 3 | 26 | 4.400158 | 0.3046961 | 2.816954 | 0 | 12.16752 | 0
2018-01-31 11:09 | 321958.9 | 5040.0007 | 3 | 26 | 4.400145 | 0.2856598 | 2.826782 | 0 | 12.21076 | 0
2018-01-31 11:11 | 322078.9 | 5160.0012 | 3 | 26 | 4.400148 | 0.2680893 | 2.836001 | 0 | 12.25133 | 0
2018-01-31 11:13 | 322198.9 | 5280.0018 | 3 | 26 | 4.400122 | 0.2513561 | 2.844656 | 0 | 12.28941 | 0
2018-01-31 11:15 | 322318.9 | 5400.0007 | 3 | 26 | 4.400134 | 0.2364569 | 2.852785 | 0 | 12.32517 | 0
2018-01-31 11:17 | 322438.9 | 5520.0006 | 3 | 26 | 4.400122 | 0.2303886 | 2.860572 | 0 | 12.35944 | 0
2018-01-31 11:19 | 322558.9 | 5640.0003 | 3 | 26 | 4.400131 | 0.2144842 | 2.86798 | 0 | 12.39203 | 0
2018-01-31 11:21 | 322678.9 | 5760.0008 | 3 | 26 | 4.400091 | 0.1993017 | 2.874874 | 0 | 12.42237 | 0
2018-01-31 11:23 | 322798.9 | 5880.0005 | 3 | 26 | 4.400126 | 0.187665 | 2.881321 | 0 | 12.45074 | 0
2018-01-31 11:25 | 322918.9 | 6000.0012 | 3 | 26 | 4.400099 | 0.1762762 | 2.887384 | 0 | 12.47741 | 0
2018-01-31 11:27 | 323038.9 | 6120.001 | 3 | 26 | 4.400081 | 0.1665716 | 2.893103 | 0 | 12.50258 | 0
2018-01-31 11:29 | 323158.9 | 6240.0016 | 3 | 26 | 4.400099 | 0.1581678 | 2.898513 | 0 | 12.52638 | 0
2018-01-31 11:31 | 323278.9 | 6360.0006 | 3 | 26 | 4.400114 | 0.1503468 | 2.903652 | 0 | 12.549 | 0
2018-01-31 11:33 | 323398.9 | 6480.001 | 3 | 26 | 4.400108 | 0.1429262 | 2.908539 | 0 | 12.5705 | 0
2018-01-31 11:35 | 323518.9 | 6600.0009 | 3 | 26 | 4.400114 | 0.1362133 | 2.913186 | 0 | 12.59095 | 0
2018-01-31 11:37 | 323638.9 | 6720.0007 | 3 | 26 | 4.400155 | 0.1301517 | 2.917614 | 0 | 12.61043 | 0
2018-01-31 11:39 | 323758.9 | 6840.0004 | 3 | 26 | 4.400116 | 0.1235018 | 2.921835 | 0 | 12.629 | 0
2018-01-31 11:41 | 323878.9 | 6960.0002 | 3 | 26 | 4.400055 | 0.1174021 | 2.925856 | 0 | 12.6467 | 0
2018-01-31 11:43 | 323998.9 | 7080.0006 | 3 | 26 | 4.400069 | 0.1120787 | 2.929691 | 0 | 12.66357 | 0
2018-01-31 11:45 | 324118.9 | 7200.0004 | 3 | 26 | 4.400086 | 0.1070499 | 2.933348 | 0 | 12.67966 | 0
2018-01-31 11:47 | 324238.9 | 7320.001 | 3 | 26 | 4.400068 | 0.1022148 | 2.936841 | 0 | 12.69503 | 0
2018-01-31 11:49 | 324358.9 | 7440.0008 | 3 | 26 | 4.400083 | 0.09758568 | 2.940172 | 0 | 12.70969 | 0
2018-01-31 11:51 | 324478.9 | 7560.0013 | 3 | 26 | 4.400048 | 0.09259796 | 2.943354 | 0 | 12.72369 | 0
2018-01-31 11:53 | 324598.9 | 7680.0011 | 3 | 26 | 4.400099 | 0.08902073 | 2.946388 | 0 | 12.73704 | 0
2018-01-31 11:55 | 324718.9 | 7800 | 3 | 26 | 4.400079 | 0.08486557 | 2.949288 | 0 | 12.7498 | 0
2018-01-31 11:57 | 324825.4 | 7906.478 | 3 | 26 | 4.400052 | 0.08149815 | 2.951756 | 0 | 12.76066 | 0
2018-01-31 11:59 | 324945.4 | 120.0004 | 4 | 26 | 4.387928 | 0 | 2.951756 | 0 | 12.76066 | 0
2018-01-31 12:01 | 325065.4 | 240.0002 | 4 | 26 | 4.38635 | 0 | 2.951756 | 0 | 12.76066 | 0
2018-01-31 12:02 | 325125.4 | 300.0043 | 4 | 26 | 4.385803 | 0 | 2.951756 | 0 | 12.76066 | 0
2018-01-31 12:04 | 325245.5 | 120.0007 | 5 | 26 | 3.956497 | -3.260047 | 2.951756 | 0.108658 | 12.76066 | 0.4353149
2018-01-31 12:06 | 325365.5 | 240.0005 | 5 | 26 | 3.912228 | -3.26004 | 2.951756 | 0.2173217 | 12.76066 | 0.8627467
2018-01-31 12:08 | 325485.5 | 360.0003 | 5 | 26 | 3.870246 | -3.260052 | 2.951756 | 0.3259832 | 12.76066 | 1.285582
2018-01-31 12:10 | 325605.5 | 480.001 | 5 | 26 | 3.828575 | -3.260036 | 2.951756 | 0.434657 | 12.76066 | 1.703908
2018-01-31 12:12 | 325725.5 | 600.0015 | 5 | 26 | 3.787883 | -3.260077 | 2.951756 | 0.5433204 | 12.76066 | 2.11772
2018-01-31 12:14 | 325845.5 | 720.0005 | 5 | 26 | 3.748238 | -3.260018 | 2.951756 | 0.6519753 | 12.76066 | 2.527135
2018-01-31 12:16 | 325965.5 | 840.001 | 5 | 26 | 3.709355 | -3.260004 | 2.951756 | 0.7606484 | 12.76066 | 2.932349
2018-01-31 12:18 | 326085.5 | 960.0015 | 5 | 26 | 3.671175 | -3.260038 | 2.951756 | 0.8693088 | 12.76066 | 3.333323
2018-01-31 12:20 | 326205.5 | 1080.0013 | 5 | 26 | 3.634755 | -3.260002 | 2.951756 | 0.9779775 | 12.76066 | 3.730268
2018-01-31 12:22 | 326325.5 | 1200.0003 | 5 | 26 | 3.600691 | -3.260048 | 2.951756 | 1.086633 | 12.76066 | 4.123333
2018-01-31 12:24 | 326445.5 | 1320.0008 | 5 | 26 | 3.569562 | -3.260038 | 2.951756 | 1.195297 | 12.76066 | 4.512887
2018-01-31 12:26 | 326565.5 | 1440.0014 | 5 | 26 | 3.541086 | -3.260081 | 2.951756 | 1.303961 | 12.76066 | 4.899205
2018-01-31 12:28 | 326685.5 | 1560.0004 | 5 | 26 | 3.514786 | -3.26011 | 2.951756 | 1.412629 | 12.76066 | 5.28256
2018-01-31 12:30 | 326805.5 | 1680.0002 | 5 | 26 | 3.490049 | -3.260113 | 2.951756 | 1.521295 | 12.76066 | 5.663134
2018-01-31 12:32 | 326925.5 | 1800.0015 | 5 | 26 | 3.466926 | -3.260119 | 2.951756 | 1.629949 | 12.76066 | 6.041078
2018-01-31 12:34 | 327045.5 | 1920.0013 | 5 | 26 | 3.445084 | -3.260153 | 2.951756 | 1.738618 | 12.76066 | 6.416633
2018-01-31 12:36 | 327165.5 | 2040.0011 | 5 | 26 | 3.423974 | -3.259966 | 2.951756 | 1.847287 | 12.76066 | 6.789861
2018-01-31 12:38 | 327285.5 | 2160.0001 | 5 | 26 | 3.402677 | -3.260134 | 2.951756 | 1.955944 | 12.76066 | 7.160747
2018-01-31 12:40 | 327405.5 | 2280.0007 | 5 | 26 | 3.380661 | -3.260151 | 2.951756 | 2.064623 | 12.76066 | 7.529355
2018-01-31 12:42 | 327525.5 | 2400.0005 | 5 | 26 | 3.357174 | -3.26014 | 2.951756 | 2.173289 | 12.76066 | 7.895466
2018-01-31 12:44 | 327645.5 | 2520.0011 | 5 | 26 | 3.331856 | -3.260172 | 2.951756 | 2.28195 | 12.76066 | 8.258899
2018-01-31 12:46 | 327765.5 | 2640.0008 | 5 | 26 | 3.303424 | -3.260142 | 2.951756 | 2.390609 | 12.76066 | 8.619427
2018-01-31 12:48 | 327885.5 | 2760.0006 | 5 | 26 | 3.2711 | -3.259789 | 2.951756 | 2.499274 | 12.76066 | 8.976684
2018-01-31 12:50 | 328005.5 | 2880.0012 | 5 | 26 | 3.231896 | -3.260159 | 2.951756 | 2.607944 | 12.76066 | 9.330097
2018-01-31 12:52 | 328125.5 | 3000.0002 | 5 | 26 | 3.183781 | -3.259837 | 2.951756 | 2.716609 | 12.76066 | 9.678787
2018-01-31 12:54 | 328245.5 | 3120.0007 | 5 | 26 | 3.120249 | -3.259974 | 2.951756 | 2.825274 | 12.76066 | 10.0215
2018-01-31 12:56 | 328365.5 | 3240.0005 | 5 | 26 | 3.024788 | -3.260165 | 2.951756 | 2.933929 | 12.76066 | 10.35575
2018-01-31 12:56 | 328388.7 | 3263.2184 | 5 | 26 | 2.999998 | -3.260088 | 2.951756 | 2.954958 | 12.76066 | 10.4191
2018-01-31 12:58 | 328508.7 | 120.0006 | 6 | 26 | 3.621753 | 0 | 2.951756 | 2.954958 | 12.76066 | 10.4191
2018-01-31 13:00 | 328628.7 | 240.0012 | 6 | 26 | 3.663583 | 0 | 2.951756 | 2.954958 | 12.76066 | 10.4191
2018-01-31 13:01 | 328688.7 | 300.0037 | 6 | 26 | 3.673332 | 0 | 2.951756 | 2.954958 | 12.76066 | 10.4191
2018-01-31 13:01 | 328688.8 | 0.0027 | 7 | 27 | 3.673464 | 0 | 0 | 0 | 0 | 0
2018-01-31 13:03 | 328808.8 | 120.0016 | 2 | 27 | 4.200336 | 4.656564 | 0.1610125 | 2.611e-09 | 0.6706153 | 9.591e-09
2018-01-31 13:05 | 328928.8 | 240.0013 | 2 | 27 | 4.200265 | 4.15799 | 0.307501 | 2.611e-09 | 1.28591 | 9.591e-09
2018-01-31 13:07 | 329048.8 | 360.0003 | 2 | 27 | 4.200285 | 3.80981 | 0.4399452 | 2.611e-09 | 1.842211 | 9.591e-09
2018-01-31 13:09 | 329168.8 | 480 | 2 | 27 | 4.200247 | 3.540032 | 0.5623383 | 2.611e-09 | 2.356294 | 9.591e-09
2018-01-31 13:11 | 329288.8 | 600.0005 | 2 | 27 | 4.20025 | 3.298476 | 0.6762469 | 2.611e-09 | 2.834739 | 9.591e-09
2018-01-31 13:12 | 329309.1 | 620.2328 | 2 | 27 | 4.200283 | 3.259986 | 0.6946881 | 2.611e-09 | 2.912196 | 9.591e-09
2018-01-31 13:14 | 329429.1 | 120.0016 | 3 | 27 | 4.22164 | 3.259974 | 0.8029582 | 2.611e-09 | 3.368015 | 9.591e-09
2018-01-31 13:16 | 329549.1 | 240.0014 | 3 | 27 | 4.245767 | 3.260028 | 0.9116247 | 2.611e-09 | 3.828062 | 9.591e-09
2018-01-31 13:18 | 329669.1 | 360.0011 | 3 | 27 | 4.271731 | 3.259974 | 1.020286 | 2.611e-09 | 4.290808 | 9.591e-09
2018-01-31 13:20 | 329789.1 | 480.0009 | 3 | 27 | 4.299458 | 3.260058 | 1.128953 | 2.611e-09 | 4.756491 | 9.591e-09
2018-01-31 13:22 | 329909.1 | 600.0016 | 3 | 27 | 4.328718 | 3.259988 | 1.237617 | 2.611e-09 | 5.225266 | 9.591e-09
2018-01-31 13:24 | 330029.1 | 720.0004 | 3 | 27 | 4.358578 | 3.259969 | 1.346287 | 2.611e-09 | 5.697289 | 9.591e-09
2018-01-31 13:26 | 330149.1 | 840.0011 | 3 | 27 | 4.389661 | 3.259997 | 1.454939 | 2.611e-09 | 6.172529 | 9.591e-09
2018-01-31 13:28 | 330269.1 | 960.0001 | 3 | 27 | 4.400268 | 3.042455 | 1.561 | 2.611e-09 | 6.639034 | 9.591e-09
2018-01-31 13:30 | 330389.1 | 1080.0015 | 3 | 27 | 4.400257 | 2.783423 | 1.657972 | 2.611e-09 | 7.065735 | 9.591e-09
2018-01-31 13:32 | 330509.1 | 1200.0011 | 3 | 27 | 4.400257 | 2.560256 | 1.746951 | 2.611e-09 | 7.457265 | 9.591e-09
2018-01-31 13:34 | 330629.1 | 1320.0002 | 3 | 27 | 4.400266 | 2.365314 | 1.828952 | 2.611e-09 | 7.818089 | 9.591e-09
2018-01-31 13:36 | 330749.1 | 1440.0008 | 3 | 27 | 4.400213 | 2.193084 | 1.904856 | 2.611e-09 | 8.152084 | 9.591e-09
2018-01-31 13:38 | 330869.1 | 1560.0014 | 3 | 27 | 4.400218 | 2.03926 | 1.975334 | 2.611e-09 | 8.462204 | 9.591e-09
2018-01-31 13:40 | 330989.1 | 1680.001 | 3 | 27 | 4.400258 | 1.899782 | 2.040926 | 2.611e-09 | 8.750822 | 9.591e-09
2018-01-31 13:42 | 331109.1 | 1800.0017 | 3 | 27 | 4.400214 | 1.774064 | 2.102119 | 2.611e-09 | 9.020085 | 9.591e-09
2018-01-31 13:44 | 331229.1 | 1920.0014 | 3 | 27 | 4.400195 | 1.657232 | 2.159278 | 2.611e-09 | 9.271597 | 9.591e-09
2018-01-31 13:46 | 331349.1 | 2040.0004 | 3 | 27 | 4.400215 | 1.548424 | 2.212687 | 2.611e-09 | 9.506609 | 9.591e-09
2018-01-31 13:48 | 331469.1 | 2160.0011 | 3 | 27 | 4.400226 | 1.445652 | 2.262572 | 2.611e-09 | 9.726114 | 9.591e-09
2018-01-31 13:50 | 331589.1 | 2280.0009 | 3 | 27 | 4.400229 | 1.34914 | 2.309127 | 2.611e-09 | 9.930963 | 9.591e-09
2018-01-31 13:52 | 331709.1 | 2400.0015 | 3 | 27 | 4.400135 | 1.259282 | 2.35259 | 2.611e-09 | 10.12221 | 9.591e-09
2018-01-31 13:54 | 331829.1 | 2520.0013 | 3 | 27 | 4.400174 | 1.176731 | 2.393189 | 2.611e-09 | 10.30085 | 9.591e-09
2018-01-31 13:56 | 331949.1 | 2640.0019 | 3 | 27 | 4.400181 | 1.099208 | 2.431109 | 2.611e-09 | 10.46771 | 9.591e-09
2018-01-31 13:58 | 332069.1 | 2760.0016 | 3 | 27 | 4.400212 | 1.027125 | 2.466526 | 2.611e-09 | 10.62355 | 9.591e-09
2018-01-31 14:00 | 332189.1 | 2880.0022 | 3 | 27 | 4.400185 | 0.9585686 | 2.499601 | 2.611e-09 | 10.76909 | 9.591e-09
2018-01-31 14:02 | 332309.1 | 3000.001 | 3 | 27 | 4.400235 | 0.8952608 | 2.530478 | 2.611e-09 | 10.90495 | 9.591e-09
2018-01-31 14:04 | 332429.1 | 3120.0018 | 3 | 27 | 4.400194 | 0.8350668 | 2.559295 | 2.611e-09 | 11.03175 | 9.591e-09
2018-01-31 14:06 | 332549.1 | 3240.0023 | 3 | 27 | 4.400186 | 0.7793922 | 2.586183 | 2.611e-09 | 11.15007 | 9.591e-09
2018-01-31 14:08 | 332669.1 | 3360.0005 | 3 | 27 | 4.400184 | 0.7277126 | 2.611282 | 2.611e-09 | 11.2605 | 9.591e-09
2018-01-31 14:10 | 332789.1 | 3480.0007 | 3 | 27 | 4.400151 | 0.6783743 | 2.634702 | 2.611e-09 | 11.36356 | 9.591e-09
2018-01-31 14:12 | 332909.1 | 3600.0017 | 3 | 27 | 4.400142 | 0.6334352 | 2.656562 | 2.611e-09 | 11.45975 | 9.591e-09
2018-01-31 14:14 | 333029.1 | 3720.0015 | 3 | 27 | 4.400147 | 0.5920525 | 2.676983 | 2.611e-09 | 11.5496 | 9.591e-09
2018-01-31 14:16 | 333149.1 | 3840.0004 | 3 | 27 | 4.400149 | 0.5533667 | 2.696067 | 2.611e-09 | 11.63357 | 9.591e-09
2018-01-31 14:18 | 333269.1 | 3960.0028 | 3 | 27 | 4.400111 | 0.5164385 | 2.713896 | 2.611e-09 | 11.71202 | 9.591e-09
2018-01-31 14:20 | 333389.1 | 4080.0016 | 3 | 27 | 4.400161 | 0.4828043 | 2.730549 | 2.611e-09 | 11.7853 | 9.591e-09
2018-01-31 14:22 | 333509.1 | 4200.0006 | 3 | 27 | 4.400195 | 0.4516706 | 2.746108 | 2.611e-09 | 11.85376 | 9.591e-09
2018-01-31 14:24 | 333629.1 | 4320.0019 | 3 | 27 | 4.400134 | 0.4215078 | 2.760651 | 2.611e-09 | 11.91775 | 9.591e-09
2018-01-31 14:26 | 333749.1 | 4440.0017 | 3 | 27 | 4.400107 | 0.3941507 | 2.774252 | 2.611e-09 | 11.9776 | 9.591e-09
2018-01-31 14:28 | 333869.1 | 4560.0006 | 3 | 27 | 4.400178 | 0.3694344 | 2.786979 | 2.611e-09 | 12.0336 | 9.591e-09
2018-01-31 14:30 | 333989.1 | 4680.0021 | 3 | 27 | 4.400159 | 0.3464222 | 2.798894 | 2.611e-09 | 12.08603 | 9.591e-09
2018-01-31 14:32 | 334109.1 | 4800.0001 | 3 | 27 | 4.400176 | 0.3243914 | 2.810056 | 2.611e-09 | 12.13514 | 9.591e-09
2018-01-31 14:34 | 334229.1 | 4920.0008 | 3 | 27 | 4.400138 | 0.3039322 | 2.82051 | 2.611e-09 | 12.18114 | 9.591e-09
2018-01-31 14:36 | 334349.1 | 5040.0014 | 3 | 27 | 4.400158 | 0.285078 | 2.830313 | 2.611e-09 | 12.22427 | 9.591e-09
2018-01-31 14:38 | 334469.1 | 5160.002 | 3 | 27 | 4.400144 | 0.2673521 | 2.839513 | 2.611e-09 | 12.26476 | 9.591e-09
2018-01-31 14:40 | 334589.1 | 5280.0002 | 3 | 27 | 4.400102 | 0.25138 | 2.848155 | 2.611e-09 | 12.30278 | 9.591e-09
2018-01-31 14:42 | 334709.1 | 5400.0024 | 3 | 27 | 4.400122 | 0.2368565 | 2.85629 | 2.611e-09 | 12.33858 | 9.591e-09
2018-01-31 14:44 | 334829.1 | 5520.0014 | 3 | 27 | 4.400153 | 0.2234488 | 2.863954 | 2.611e-09 | 12.3723 | 9.591e-09
2018-01-31 14:46 | 334949.1 | 5640.0009 | 3 | 27 | 4.400158 | 0.2106647 | 2.871181 | 2.611e-09 | 12.4041 | 9.591e-09
2018-01-31 14:48 | 335069.1 | 5760.0024 | 3 | 27 | 4.400079 | 0.1981745 | 2.87799 | 2.611e-09 | 12.43406 | 9.591e-09
2018-01-31 14:50 | 335189.1 | 5880.0013 | 3 | 27 | 4.400115 | 0.187603 | 2.884425 | 2.611e-09 | 12.46237 | 9.591e-09
2018-01-31 14:52 | 335309.1 | 6000.0006 | 3 | 27 | 4.400135 | 0.1776991 | 2.890516 | 2.611e-09 | 12.48917 | 9.591e-09
2018-01-31 14:54 | 335429.1 | 6120.0018 | 3 | 27 | 4.400091 | 0.1680908 | 2.896281 | 2.611e-09 | 12.51454 | 9.591e-09
2018-01-31 14:56 | 335549.1 | 6240.0015 | 3 | 27 | 4.400124 | 0.159626 | 2.901741 | 2.611e-09 | 12.53856 | 9.591e-09
2018-01-31 14:58 | 335669.1 | 6360.0012 | 3 | 27 | 4.400144 | 0.1517086 | 2.906923 | 2.611e-09 | 12.56137 | 9.591e-09
2018-01-31 15:00 | 335789.1 | 6480.0002 | 3 | 27 | 4.400108 | 0.1438713 | 2.911843 | 2.611e-09 | 12.58302 | 9.591e-09
2018-01-31 15:02 | 335909.1 | 6600.0014 | 3 | 27 | 4.4001 | 0.1368732 | 2.916523 | 2.611e-09 | 12.60361 | 9.591e-09
2018-01-31 15:04 | 336029.1 | 6720.0012 | 3 | 27 | 4.400067 | 0.1302233 | 2.920972 | 2.611e-09 | 12.62319 | 9.591e-09
2018-01-31 15:06 | 336149.1 | 6840.0002 | 3 | 27 | 4.400077 | 0.1242008 | 2.925217 | 2.611e-09 | 12.64186 | 9.591e-09
2018-01-31 15:08 | 336269.1 | 6960.0009 | 3 | 27 | 4.400132 | 0.1185684 | 2.929267 | 2.611e-09 | 12.65969 | 9.591e-09
2018-01-31 15:10 | 336389.1 | 7080.0006 | 3 | 27 | 4.400051 | 0.1128044 | 2.933121 | 2.611e-09 | 12.67664 | 9.591e-09
2018-01-31 15:12 | 336509.1 | 7200.0004 | 3 | 27 | 4.400118 | 0.1085901 | 2.936802 | 2.611e-09 | 12.69284 | 9.591e-09
2018-01-31 15:14 | 336629.1 | 7320.0001 | 3 | 27 | 4.400063 | 0.103322 | 2.940319 | 2.611e-09 | 12.70831 | 9.591e-09
2018-01-31 15:16 | 336749.1 | 7440.0016 | 3 | 27 | 4.400077 | 0.09869957 | 2.943679 | 2.611e-09 | 12.7231 | 9.591e-09
2018-01-31 15:18 | 336869.1 | 7560.0006 | 3 | 27 | 4.400079 | 0.09413052 | 2.94689 | 2.611e-09 | 12.73723 | 9.591e-09
2018-01-31 15:20 | 336989.1 | 7680.001 | 3 | 27 | 4.400049 | 0.09017754 | 2.949958 | 2.611e-09 | 12.75073 | 9.591e-09
2018-01-31 15:22 | 337109.1 | 7800.0017 | 3 | 27 | 4.400027 | 0.0859499 | 2.952899 | 2.611e-09 | 12.76367 | 9.591e-09
2018-01-31 15:24 | 337229.1 | 7920.0014 | 3 | 27 | 4.400063 | 0.08233261 | 2.955705 | 2.611e-09 | 12.77602 | 9.591e-09
2018-01-31 15:24 | 337263.6 | 7954.5283 | 3 | 27 | 4.400098 | 0.08149815 | 2.956491 | 2.611e-09 | 12.77947 | 9.591e-09
2018-01-31 15:26 | 337383.7 | 120.0007 | 4 | 27 | 4.388148 | 0 | 2.956491 | 2.611e-09 | 12.77947 | 9.591e-09
2018-01-31 15:28 | 337503.7 | 240.0013 | 4 | 27 | 4.386575 | 0 | 2.956491 | 2.611e-09 | 12.77947 | 9.591e-09
2018-01-31 15:29 | 337563.7 | 300.003 | 4 | 27 | 4.386028 | 0 | 2.956491 | 2.611e-09 | 12.77947 | 9.591e-09
2018-01-31 15:31 | 337683.7 | 120 | 5 | 27 | 3.960033 | -3.260167 | 2.956491 | 0.1086637 | 12.77947 | 0.4356721
2018-01-31 15:33 | 337803.7 | 240.0005 | 5 | 27 | 3.916313 | -3.260103 | 2.956491 | 0.2173202 | 12.77947 | 0.8635019
2018-01-31 15:35 | 337923.7 | 360.0004 | 5 | 27 | 3.874372 | -3.260108 | 2.956491 | 0.3259911 | 12.77947 | 1.286814
2018-01-31 15:37 | 338043.7 | 480.0009 | 5 | 27 | 3.832198 | -3.260151 | 2.956491 | 0.4346574 | 12.77947 | 1.705534
2018-01-31 15:39 | 338163.7 | 600.0007 | 5 | 27 | 3.791151 | -3.260118 | 2.956491 | 0.5433214 | 12.77947 | 2.119713
2018-01-31 15:41 | 338283.7 | 720.0028 | 5 | 27 | 3.751217 | -3.26016 | 2.956491 | 0.6519753 | 12.77947 | 2.529461
2018-01-31 15:43 | 338403.7 | 840.0009 | 5 | 27 | 3.711679 | -3.260118 | 2.956491 | 0.7606404 | 12.77947 | 2.934931
2018-01-31 15:45 | 338523.7 | 960.0007 | 5 | 27 | 3.673372 | -3.260174 | 2.956491 | 0.8693184 | 12.77947 | 3.336213
2018-01-31 15:47 | 338643.7 | 1080.0012 | 5 | 27 | 3.637234 | -3.260093 | 2.956491 | 0.9779789 | 12.77947 | 3.733381
2018-01-31 15:49 | 338763.7 | 1200.0002 | 5 | 27 | 3.603312 | -3.260122 | 2.956491 | 1.08665 | 12.77947 | 4.12678
2018-01-31 15:51 | 338883.7 | 1320.0007 | 5 | 27 | 3.571681 | -3.260119 | 2.956491 | 1.195309 | 12.77947 | 4.516567
2018-01-31 15:53 | 339003.7 | 1440.0014 | 5 | 27 | 3.542846 | -3.260144 | 2.956491 | 1.303968 | 12.77947 | 4.90307
2018-01-31 15:55 | 339123.7 | 1560.0011 | 5 | 27 | 3.516037 | -3.260129 | 2.956491 | 1.412642 | 12.77947 | 5.286611
2018-01-31 15:57 | 339243.7 | 1680.0009 | 5 | 27 | 3.491367 | -3.260176 | 2.956491 | 1.521312 | 12.77947 | 5.667347
2018-01-31 15:59 | 339363.7 | 1800.0006 | 5 | 27 | 3.468082 | -3.260171 | 2.956491 | 1.62997 | 12.77947 | 6.045434
2018-01-31 16:01 | 339483.7 | 1920.0004 | 5 | 27 | 3.445884 | -3.259825 | 2.956491 | 1.738634 | 12.77947 | 6.421069
2018-01-31 16:03 | 339603.7 | 2040.001 | 5 | 27 | 3.424551 | -3.26016 | 2.956491 | 1.84729 | 12.77947 | 6.794323
2018-01-31 16:05 | 339723.7 | 2160 | 5 | 27 | 3.403202 | -3.260159 | 2.956491 | 1.955964 | 12.77947 | 7.165331
2018-01-31 16:07 | 339843.7 | 2280.0014 | 5 | 27 | 3.381067 | -3.260159 | 2.956491 | 2.064626 | 12.77947 | 7.533939
2018-01-31 16:09 | 339963.7 | 2400.0004 | 5 | 27 | 3.357421 | -3.26011 | 2.956491 | 2.173293 | 12.77947 | 7.900081
2018-01-31 16:11 | 340083.7 | 2520.0002 | 5 | 27 | 3.331843 | -3.259802 | 2.956491 | 2.281949 | 12.77947 | 8.263514
2018-01-31 16:13 | 340203.7 | 2640.0007 | 5 | 27 | 3.303679 | -3.259792 | 2.956491 | 2.390622 | 12.77947 | 8.624092
2018-01-31 16:15 | 340323.7 | 2760.0021 | 5 | 27 | 3.271248 | -3.26014 | 2.956491 | 2.499288 | 12.77947 | 8.981371
2018-01-31 16:17 | 340443.7 | 2880.0003 | 5 | 27 | 3.232773 | -3.260129 | 2.956491 | 2.607957 | 12.77947 | 9.334834
2018-01-31 16:19 | 340563.7 | 3000.0001 | 5 | 27 | 3.184905 | -3.259835 | 2.956491 | 2.716621 | 12.77947 | 9.683642
2018-01-31 16:21 | 340683.7 | 3120.0006 | 5 | 27 | 3.120608 | -3.260192 | 2.956491 | 2.825284 | 12.77947 | 10.02641
2018-01-31 16:23 | 340803.7 | 3240.0004 | 5 | 27 | 3.025189 | -3.260083 | 2.956491 | 2.933941 | 12.77947 | 10.3607
2018-01-31 16:24 | 340827.5 | 3263.7174 | 5 | 27 | 2.999998 | -3.260121 | 2.956491 | 2.95542 | 12.77947 | 10.42541
2018-01-31 16:26 | 340947.5 | 120.0005 | 6 | 27 | 3.621504 | 0 | 2.956491 | 2.955433 | 12.77947 | 10.42545
2018-01-31 16:28 | 341067.5 | 240.0012 | 6 | 27 | 3.663381 | 0 | 2.956491 | 2.955433 | 12.77947 | 10.42545
2018-01-31 16:29 | 341127.5 | 300.0023 | 6 | 27 | 3.67314 | 0 | 2.956491 | 2.955433 | 12.77947 | 10.42545
2018-01-31 16:29 | 341127.5 | 0.0028 | 7 | 28 | 3.673195 | 0 | 0 | 0 | 0 | 0
2018-01-31 16:31 | 341247.6 | 120.0008 | 2 | 28 | 4.200293 | 4.651555 | 0.1609758 | 0 | 0.6704661 | 0
2018-01-31 16:33 | 341367.6 | 240.0013 | 2 | 28 | 4.20032 | 4.152881 | 0.3072798 | 0 | 1.284986 | 0
2018-01-31 16:35 | 341487.6 | 360.0002 | 2 | 28 | 4.20022 | 3.799165 | 0.439475 | 0 | 1.840242 | 0
2018-01-31 16:37 | 341607.6 | 480.0008 | 2 | 28 | 4.200215 | 3.527398 | 0.5614936 | 0 | 2.352752 | 0
2018-01-31 16:39 | 341727.6 | 600.0006 | 2 | 28 | 4.200246 | 3.286906 | 0.6750254 | 0 | 2.829614 | 0
2018-01-31 16:39 | 341741.7 | 614.124 | 2 | 28 | 4.200271 | 3.25999 | 0.6878719 | 0 | 2.883572 | 0
2018-01-31 16:41 | 341861.8 | 120.0007 | 3 | 28 | 4.221581 | 3.259881 | 0.7961496 | 0 | 3.339425 | 0
2018-01-31 16:43 | 341981.8 | 240.0004 | 3 | 28 | 4.245553 | 3.259889 | 0.9048057 | 0 | 3.79942 | 0
2018-01-31 16:45 | 342101.8 | 360.001 | 3 | 28 | 4.271346 | 3.259974 | 1.013471 | 0 | 4.262142 | 0
2018-01-31 16:47 | 342221.8 | 480.0007 | 3 | 28 | 4.299052 | 3.259973 | 1.122134 | 0 | 4.727756 | 0
2018-01-31 16:49 | 342341.8 | 600.0006 | 3 | 28 | 4.32856 | 3.259871 | 1.230801 | 0 | 5.196523 | 0
2018-01-31 16:51 | 342461.8 | 720.0011 | 3 | 28 | 4.358864 | 3.259917 | 1.339462 | 0 | 5.668504 | 0
2018-01-31 16:53 | 342581.8 | 840.0009 | 3 | 28 | 4.389984 | 3.259959 | 1.448125 | 0 | 6.143833 | 0
2018-01-31 16:55 | 342701.8 | 960.0017 | 3 | 28 | 4.400262 | 3.041728 | 1.554115 | 0 | 6.61004 | 0
2018-01-31 16:57 | 342821.8 | 1080.0005 | 3 | 28 | 4.400221 | 2.784894 | 1.651121 | 0 | 7.036893 | 0
2018-01-31 16:59 | 342941.8 | 1200.0003 | 3 | 28 | 4.400247 | 2.5619 | 1.740146 | 0 | 7.428624 | 0
2018-01-31 17:01 | 343061.8 | 1320.0018 | 3 | 28 | 4.400239 | 2.36584 | 1.822204 | 0 | 7.789699 | 0
2018-01-31 17:03 | 343181.8 | 1440.0007 | 3 | 28 | 4.40024 | 2.19476 | 1.898141 | 0 | 8.123837 | 0
2018-01-31 17:05 | 343301.8 | 1560.0005 | 3 | 28 | 4.400193 | 2.040865 | 1.968695 | 0 | 8.434292 | 0
2018-01-31 17:07 | 343421.8 | 1680.0011 | 3 | 28 | 4.400239 | 1.903165 | 2.034405 | 0 | 8.723432 | 0
2018-01-31 17:09 | 343541.8 | 1800 | 3 | 28 | 4.400181 | 1.777467 | 2.095716 | 0 | 8.993213 | 0
2018-01-31 17:11 | 343661.8 | 1920.0014 | 3 | 28 | 4.400198 | 1.662195 | 2.153014 | 0 | 9.245337 | 0
2018-01-31 17:13 | 343781.8 | 2040.0012 | 3 | 28 | 4.400254 | 1.555482 | 2.206603 | 0 | 9.481139 | 0
2018-01-31 17:15 | 343901.8 | 2160.0002 | 3 | 28 | 4.400203 | 1.453012 | 2.25671 | 0 | 9.70162 | 0
2018-01-31 17:17 | 344021.8 | 2280.0017 | 3 | 28 | 4.400198 | 1.358942 | 2.303548 | 0 | 9.907718 | 0
2018-01-31 17:19 | 344141.8 | 2400.0007 | 3 | 28 | 4.400232 | 1.270328 | 2.347342 | 0 | 10.10042 | 0
2018-01-31 17:21 | 344261.8 | 2520.0005 | 3 | 28 | 4.400167 | 1.18626 | 2.388266 | 0 | 10.28049 | 0
2018-01-31 17:23 | 344381.8 | 2640.0018 | 3 | 28 | 4.400229 | 1.108047 | 2.426486 | 0 | 10.44867 | 0
2018-01-31 17:25 | 344501.8 | 2760.0016 | 3 | 28 | 4.40018 | 1.034531 | 2.462174 | 0 | 10.6057 | 0
2018-01-31 17:27 | 344621.8 | 2880.0004 | 3 | 28 | 4.400226 | 0.9660482 | 2.495494 | 0 | 10.75231 | 0
2018-01-31 17:29 | 344741.8 | 3000.0003 | 3 | 28 | 4.400228 | 0.9026718 | 2.526609 | 0 | 10.88923 | 0
2018-01-31 17:31 | 344861.8 | 3120.0008 | 3 | 28 | 4.400198 | 0.8431368 | 2.555677 | 0 | 11.01713 | 0
2018-01-31 17:33 | 344981.8 | 3240.0016 | 3 | 28 | 4.400113 | 0.7862854 | 2.58283 | 0 | 11.13661 | 0
2018-01-31 17:35 | 345101.8 | 3360.0004 | 3 | 28 | 4.400184 | 0.7343149 | 2.608171 | 0 | 11.24812 | 0
2018-01-31 17:37 | 345221.8 | 3480.0012 | 3 | 28 | 4.400193 | 0.6858625 | 2.631824 | 0 | 11.35219 | 0
2018-01-31 17:39 | 345341.8 | 3600.0015 | 3 | 28 | 4.400207 | 0.6402092 | 2.653901 | 0 | 11.44934 | 0
2018-01-31 17:41 | 345461.8 | 3720.0014 | 3 | 28 | 4.400219 | 0.5975685 | 2.674506 | 0 | 11.54 | 0
2018-01-31 17:43 | 345581.8 | 3840.0004 | 3 | 28 | 4.400158 | 0.5572062 | 2.69373 | 0 | 11.62459 | 0
2018-01-31 17:45 | 345701.8 | 3960.0007 | 3 | 28 | 4.400176 | 0.5200205 | 2.711673 | 0 | 11.70354 | 0
2018-01-31 17:47 | 345821.8 | 4080.0007 | 3 | 28 | 4.40013 | 0.4853315 | 2.728417 | 0 | 11.77722 | 0
2018-01-31 17:49 | 345941.8 | 4200.0004 | 3 | 28 | 4.400147 | 0.4534111 | 2.744056 | 0 | 11.84603 | 0
2018-01-31 17:51 | 346061.8 | 4320.0002 | 3 | 28 | 4.400128 | 0.4231853 | 2.758665 | 0 | 11.91031 | 0
2018-01-31 17:53 | 346181.8 | 4440.0006 | 3 | 28 | 4.400164 | 0.3959236 | 2.772316 | 0 | 11.97038 | 0
2018-01-31 17:55 | 346301.8 | 4560.0005 | 3 | 28 | 4.400138 | 0.3701668 | 2.785079 | 0 | 12.02654 | 0
2018-01-31 17:57 | 346421.8 | 4680.002 | 3 | 28 | 4.400142 | 0.3471165 | 2.797028 | 0 | 12.07912 | 0
2018-01-31 17:59 | 346541.8 | 4800.0007 | 3 | 28 | 4.400108 | 0.3250456 | 2.808228 | 0 | 12.1284 | 0
2018-01-31 18:01 | 346661.8 | 4920.0023 | 3 | 28 | 4.40017 | 0.3056574 | 2.818735 | 0 | 12.17463 | 0
2018-01-31 18:03 | 346781.8 | 5040.0012 | 3 | 28 | 4.400129 | 0.2864809 | 2.828597 | 0 | 12.21802 | 0
2018-01-31 18:05 | 346901.8 | 5160.0003 | 3 | 28 | 4.400164 | 0.2698622 | 2.837858 | 0 | 12.25878 | 0
2018-01-31 18:07 | 347021.8 | 5280.0005 | 3 | 28 | 4.400178 | 0.2536077 | 2.846563 | 0 | 12.29708 | 0
2018-01-31 18:09 | 347141.8 | 5400.0007 | 3 | 28 | 4.400086 | 0.2381935 | 2.854755 | 0 | 12.33312 | 0
2018-01-31 18:11 | 347261.8 | 5520.002 | 3 | 28 | 4.400147 | 0.2251015 | 2.862475 | 0 | 12.36709 | 0
2018-01-31 18:13 | 347381.8 | 5640.0002 | 3 | 28 | 4.4002 | 0.2130985 | 2.869758 | 0 | 12.39914 | 0
2018-01-31 18:15 | 347501.8 | 5760.0006 | 3 | 28 | 4.400074 | 0.2003193 | 2.876639 | 0 | 12.42941 | 0
2018-01-31 18:17 | 347621.8 | 5880.0004 | 3 | 28 | 4.400158 | 0.1900272 | 2.883136 | 0 | 12.458 | 0
2018-01-31 18:19 | 347741.8 | 6000.0003 | 3 | 28 | 4.400111 | 0.1790257 | 2.889276 | 0 | 12.48502 | 0
2018-01-31 18:21 | 347861.8 | 6120.0009 | 3 | 28 | 4.400079 | 0.1691179 | 2.895083 | 0 | 12.51057 | 0
2018-01-31 18:23 | 347981.8 | 6240.0014 | 3 | 28 | 4.400054 | 0.1601362 | 2.900584 | 0 | 12.53478 | 0
2018-01-31 18:25 | 348101.8 | 6360.0012 | 3 | 28 | 4.400035 | 0.1514063 | 2.905794 | 0 | 12.5577 | 0
2018-01-31 18:27 | 348221.8 | 6480.0009 | 3 | 28 | 4.400077 | 0.1446018 | 2.910738 | 0 | 12.57945 | 0
2018-01-31 18:29 | 348341.8 | 6600.0008 | 3 | 28 | 4.400125 | 0.1377172 | 2.915443 | 0 | 12.60016 | 0
2018-01-31 18:31 | 348461.8 | 6720.0014 | 3 | 28 | 4.400115 | 0.1312208 | 2.919921 | 0 | 12.61986 | 0
2018-01-31 18:33 | 348581.8 | 6840.0012 | 3 | 28 | 4.400104 | 0.124877 | 2.924184 | 0 | 12.63862 | 0
2018-01-31 18:35 | 348701.8 | 6960.0002 | 3 | 28 | 4.400105 | 0.1191864 | 2.92825 | 0 | 12.65651 | 0
2018-01-31 18:37 | 348821.8 | 7080.0031 | 3 | 28 | 4.400116 | 0.1138964 | 2.932127 | 0 | 12.67357 | 0
2018-01-31 18:39 | 348941.8 | 7200.0004 | 3 | 28 | 4.400025 | 0.1078386 | 2.93583 | 0 | 12.68986 | 0
2018-01-31 18:41 | 349061.8 | 7320.0011 | 3 | 28 | 4.400095 | 0.1039696 | 2.939371 | 0 | 12.70544 | 0
2018-01-31 18:43 | 349181.8 | 7440.0001 | 3 | 28 | 4.400064 | 0.09895039 | 2.942757 | 0 | 12.72034 | 0
2018-01-31 18:45 | 349301.8 | 7560.0014 | 3 | 28 | 4.400059 | 0.09481716 | 2.945997 | 0 | 12.7346 | 0
2018-01-31 18:47 | 349421.8 | 7680.0003 | 3 | 28 | 4.400074 | 0.09081841 | 2.949099 | 0 | 12.74824 | 0
2018-01-31 18:49 | 349541.8 | 7800.0002 | 3 | 28 | 4.400071 | 0.0866518 | 2.952064 | 0 | 12.76129 | 0
2018-01-31 18:51 | 349661.8 | 7920.0008 | 3 | 28 | 4.40004 | 0.08272076 | 2.954891 | 0 | 12.77373 | 0
2018-01-31 18:52 | 349718 | 7976.2792 | 3 | 28 | 4.400105 | 0.0814991 | 2.956175 | 0 | 12.77938 | 0
2018-01-31 18:54 | 349838.1 | 120.0005 | 4 | 28 | 4.388196 | 0 | 2.956176 | 0 | 12.77938 | 0
2018-01-31 18:56 | 349958.1 | 240.0003 | 4 | 28 | 4.386665 | 0 | 2.956176 | 0 | 12.77938 | 0
2018-01-31 18:57 | 350018.1 | 300.0029 | 4 | 28 | 4.386094 | 0 | 2.956176 | 0 | 12.77938 | 0
2018-01-31 18:59 | 350138.1 | 120.0006 | 5 | 28 | 3.961147 | -3.260099 | 2.956176 | 0.1086541 | 12.77938 | 0.4357493
2018-01-31 19:01 | 350258.1 | 240.0003 | 5 | 28 | 3.916928 | -3.260154 | 2.956176 | 0.2173194 | 12.77938 | 0.8637059
2018-01-31 19:03 | 350378.1 | 360.001 | 5 | 28 | 3.874589 | -3.260138 | 2.956176 | 0.3259826 | 12.77938 | 1.287037
2018-01-31 19:05 | 350498.1 | 480.0007 | 5 | 28 | 3.832503 | -3.26005 | 2.956176 | 0.4346465 | 12.77938 | 1.705774
2018-01-31 19:07 | 350618.1 | 600.0004 | 5 | 28 | 3.791855 | -3.260088 | 2.956176 | 0.5433186 | 12.77938 | 2.120039
2018-01-31 19:09 | 350738.1 | 720.0002 | 5 | 28 | 3.752225 | -3.260063 | 2.956176 | 0.6519864 | 12.77938 | 2.529932
2018-01-31 19:11 | 350858.1 | 840.0015 | 5 | 28 | 3.71308 | -3.260063 | 2.956176 | 0.7606429 | 12.77938 | 2.935507
2018-01-31 19:13 | 350978.1 | 960.0013 | 5 | 28 | 3.674392 | -3.260122 | 2.956176 | 0.8693136 | 12.77938 | 3.336896
2018-01-31 19:15 | 351098.1 | 1080.0002 | 5 | 28 | 3.637784 | -3.260118 | 2.956176 | 0.9779777 | 12.77938 | 3.734155
2018-01-31 19:17 | 351218.1 | 1200.0016 | 5 | 28 | 3.603495 | -3.260097 | 2.956176 | 1.08664 | 12.77938 | 4.127561
2018-01-31 19:19 | 351338.1 | 1320.0005 | 5 | 28 | 3.571864 | -3.26009 | 2.956176 | 1.195304 | 12.77938 | 4.517383
2018-01-31 19:21 | 351458.1 | 1440.0011 | 5 | 28 | 3.54297 | -3.260172 | 2.956176 | 1.303976 | 12.77938 | 4.903952
2018-01-31 19:23 | 351578.1 | 1560.0008 | 5 | 28 | 3.516077 | -3.260061 | 2.956176 | 1.412641 | 12.77938 | 5.287471
2018-01-31 19:25 | 351698.1 | 1680.0014 | 5 | 28 | 3.491205 | -3.26014 | 2.956176 | 1.521297 | 12.77938 | 5.668149
2018-01-31 19:27 | 351818.1 | 1800.0012 | 5 | 28 | 3.467625 | -3.26016 | 2.956176 | 1.629972 | 12.77938 | 6.046266
2018-01-31 19:29 | 351938.1 | 1920.0002 | 5 | 28 | 3.445193 | -3.260176 | 2.956176 | 1.738629 | 12.77938 | 6.421824
2018-01-31 19:31 | 352058.1 | 2040 | 5 | 28 | 3.42338 | -3.260097 | 2.956176 | 1.847291 | 12.77938 | 6.794989
2018-01-31 19:33 | 352178.1 | 2160.0013 | 5 | 28 | 3.401646 | -3.260091 | 2.956176 | 1.95597 | 12.77938 | 7.16586
2018-01-31 19:35 | 352298.1 | 2280.0003 | 5 | 28 | 3.379829 | -3.260103 | 2.956176 | 2.064626 | 12.77938 | 7.534295
2018-01-31 19:37 | 352418.1 | 2400.0009 | 5 | 28 | 3.356266 | -3.260073 | 2.956176 | 2.173292 | 12.77938 | 7.900312
2018-01-31 19:39 | 352538.1 | 2520.0015 | 5 | 28 | 3.330886 | -3.260086 | 2.956176 | 2.28196 | 12.77938 | 8.26367
2018-01-31 19:41 | 352658.1 | 2640.0004 | 5 | 28 | 3.302576 | -3.260147 | 2.956176 | 2.39063 | 12.77938 | 8.624131
2018-01-31 19:43 | 352778.1 | 2760.0002 | 5 | 28 | 3.270096 | -3.260065 | 2.956176 | 2.499299 | 12.77938 | 8.981297
2018-01-31 19:45 | 352898.1 | 2880.0008 | 5 | 28 | 3.231348 | -3.260133 | 2.956176 | 2.607965 | 12.77938 | 9.334609
2018-01-31 19:47 | 353018.1 | 3000.0014 | 5 | 28 | 3.183181 | -3.260091 | 2.956176 | 2.716634 | 12.77938 | 9.683245
2018-01-31 19:49 | 353138.1 | 3120.0003 | 5 | 28 | 3.118622 | -3.260055 | 2.956176 | 2.825292 | 12.77938 | 10.0258
2018-01-31 19:51 | 353258.1 | 3240.0001 | 5 | 28 | 3.023588 | -3.260073 | 2.956176 | 2.933946 | 12.77938 | 10.35988
2018-01-31 19:51 | 353280.5 | 3262.3676 | 5 | 28 | 2.999994 | -3.260073 | 2.956176 | 2.954204 | 12.77938 | 10.4209
2018-01-31 19:53 | 353400.6 | 120.0007 | 6 | 28 | 3.621527 | 0 | 2.956176 | 2.954204 | 12.77938 | 10.4209
2018-01-31 19:55 | 353520.6 | 240.0003 | 6 | 28 | 3.663443 | 0 | 2.956176 | 2.954204 | 12.77938 | 10.4209
2018-01-31 19:56 | 353580.6 | 300.0021 | 6 | 28 | 3.673169 | 0 | 2.956176 | 2.954204 | 12.77938 | 10.4209
2018-01-31 19:56 | 353580.6 | 0.0027 | 7 | 29 | 3.673459 | 0 | 0 | 0 | 0 | 0
2018-01-31 19:58 | 353700.6469 | 120.0008 | 2 | 29 | 4.200338 | 4.638255 | 0.1607763 | 0 | 0.6697252 | 0
2018-01-31 20:00 | 353820.6475 | 240.0014 | 2 | 29 | 4.200264 | 4.141276 | 0.306659 | 0 | 1.282475 | 0
2018-01-31 20:02 | 353940.6464 | 360.0003 | 2 | 29 | 4.200271 | 3.791141 | 0.4385339 | 0 | 1.836386 | 0
2018-01-31 20:04 | 354060.6463 | 480.0002 | 2 | 29 | 4.200251 | 3.519393 | 0.5602502 | 0 | 2.347625 | 0
2018-01-31 20:06 | 354180.6469 | 600.0008 | 2 | 29 | 4.20018 | 3.279389 | 0.6735124 | 0 | 2.823355 | 0
2018-01-31 20:06 | 354191.35 | 610.7039 | 2 | 29 | 4.200268 | 3.259999 | 0.6832205 | 0 | 2.864132 | 0
2018-01-31 20:08 | 354311.4 | 120.0008 | 3 | 29 | 4.221639 | 3.260039 | 0.7915035 | 0 | 3.320005 | 0
2018-01-31 20:10 | 354431.4 | 240.0013 | 3 | 29 | 4.245896 | 3.25995 | 0.9001573 | 0 | 3.78001 | 0
2018-01-31 20:12 | 354551.4 | 360.0002 | 3 | 29 | 4.271579 | 3.259999 | 1.008835 | 0 | 4.242825 | 0
2018-01-31 20:14 | 354671.4 | 480 | 3 | 29 | 4.298959 | 3.259986 | 1.117491 | 0 | 4.70843 | 0
2018-01-31 20:16 | 354791.4 | 600.0015 | 3 | 29 | 4.327982 | 3.259995 | 1.226159 | 0 | 5.177152 | 0
2018-01-31 20:18 | 354911.4 | 720.0003 | 3 | 29 | 4.358464 | 3.259936 | 1.334826 | 0 | 5.649099 | 0
2018-01-31 20:20 | 355031.4 | 840.0011 | 3 | 29 | 4.390397 | 3.259997 | 1.443474 | 0 | 6.124356 | 0
2018-01-31 20:22 | 355151.4 | 960.0016 | 3 | 29 | 4.400251 | 3.036321 | 1.54936 | 0 | 6.590117 | 0
2018-01-31 20:24 | 355271.4 | 1080.0014 | 3 | 29 | 4.40024 | 2.779159 | 1.646179 | 0 | 7.016146 | 0
2018-01-31 20:26 | 355391.4 | 1200.0003 | 3 | 29 | 4.400177 | 2.556018 | 1.735022 | 0 | 7.407079 | 0
2018-01-31 20:28 | 355511.4 | 1320.0018 | 3 | 29 | 4.400254 | 2.362603 | 1.816965 | 0 | 7.767649 | 0
2018-01-31 20:30 | 355631.4 | 1440.0007 | 3 | 29 | 4.400258 | 2.190406 | 1.892778 | 0 | 8.101241 | 0
2018-01-31 20:32 | 355751.4 | 1560.0005 | 3 | 29 | 4.400238 | 2.037799 | 1.96317 | 0 | 8.410983 | 0
2018-01-31 20:34 | 355871.4 | 1680.0003 | 3 | 29 | 4.400213 | 1.902164 | 2.0288 | 0 | 8.699768 | 0
2018-01-31 20:36 | 355991.4 | 1800 | 3 | 29 | 4.400214 | 1.778346 | 2.090097 | 0 | 8.969491 | 0
2018-01-31 20:38 | 356111.4 | 1920.0007 | 3 | 29 | 4.400247 | 1.663562 | 2.147435 | 0 | 9.221792 | 0
2018-01-31 20:40 | 356231.4 | 2040.0004 | 3 | 29 | 4.400223 | 1.557178 | 2.201088 | 0 | 9.457873 | 0
2018-01-31 20:42 | 356351.4 | 2160.001 | 3 | 29 | 4.400198 | 1.457225 | 2.251318 | 0 | 9.678895 | 0
2018-01-31 20:44 | 356471.4 | 2280.0016 | 3 | 29 | 4.400212 | 1.364499 | 2.298331 | 0 | 9.885761 | 0
2018-01-31 20:46 | 356591.4 | 2400.0007 | 3 | 29 | 4.400169 | 1.277103 | 2.342338 | 0 | 10.0794 | 0
2018-01-31 20:48 | 356711.4 | 2520.002 | 3 | 29 | 4.400187 | 1.19556 | 2.383528 | 0 | 10.26065 | 0
2018-01-31 20:50 | 356831.4 | 2640.0009 | 3 | 29 | 4.400183 | 1.118046 | 2.422073 | 0 | 10.43025 | 0
2018-01-31 20:52 | 356951.4 | 2760.0016 | 3 | 29 | 4.400153 | 1.04478 | 2.458117 | 0 | 10.58886 | 0
2018-01-31 20:54 | 357071.4 | 2880.0014 | 3 | 29 | 4.400161 | 0.9759274 | 2.491799 | 0 | 10.73706 | 0
2018-01-31 20:56 | 357191.4 | 3000.0012 | 3 | 29 | 4.400206 | 0.9114132 | 2.523245 | 0 | 10.87543 | 0
2018-01-31 20:58 | 357311.4 | 3120.001 | 3 | 29 | 4.400188 | 0.8511066 | 2.55261 | 0 | 11.00464 | 0
2018-01-31 21:00 | 357431.4 | 3240.0024 | 3 | 29 | 4.400176 | 0.7929525 | 2.580003 | 0 | 11.12518 | 0
2018-01-31 21:02 | 357551.4 | 3360.001 | 3 | 29 | 4.400149 | 0.7389355 | 2.60553 | 0 | 11.2375 | 0
2018-01-31 21:04 | 357671.4 | 3480.0003 | 3 | 29 | 4.400193 | 0.689189 | 2.629327 | 0 | 11.34221 | 0
2018-01-31 21:06 | 357791.4 | 3600.001 | 3 | 29 | 4.400127 | 0.6419163 | 2.651507 | 0 | 11.43981 | 0
2018-01-31 21:08 | 357911.4 | 3720.0014 | 3 | 29 | 4.400172 | 0.5997553 | 2.672202 | 0 | 11.53087 | 0
2018-01-31 21:10 | 358031.4 | 3840.002 | 3 | 29 | 4.400177 | 0.5596733 | 2.691512 | 0 | 11.61583 | 0
2018-01-31 21:12 | 358151.4 | 3960.0002 | 3 | 29 | 4.400147 | 0.5223398 | 2.709533 | 0 | 11.69513 | 0
2018-01-31 21:14 | 358271.4 | 4080.0007 | 3 | 29 | 4.400176 | 0.4880762 | 2.726367 | 0 | 11.7692 | 0
2018-01-31 21:16 | 358391.4 | 4200.0013 | 3 | 29 | 4.400178 | 0.4565096 | 2.742101 | 0 | 11.83843 | 0
2018-01-31 21:18 | 358511.4 | 4320.0011 | 3 | 29 | 4.400158 | 0.4267883 | 2.756811 | 0 | 11.90316 | 0
2018-01-31 21:20 | 358631.4 | 4440.0009 | 3 | 29 | 4.400153 | 0.3991966 | 2.770571 | 0 | 11.96371 | 0
2018-01-31 21:22 | 358751.4 | 4560.0023 | 3 | 29 | 4.400105 | 0.3730078 | 2.78344 | 0 | 12.02033 | 0
2018-01-31 21:24 | 358871.4 | 4680.0013 | 3 | 29 | 4.400136 | 0.349741 | 2.795489 | 0 | 12.07335 | 0
2018-01-31 21:26 | 358991.4 | 4800.0003 | 3 | 29 | 4.400114 | 0.3275757 | 2.806778 | 0 | 12.12302 | 0
2018-01-31 21:28 | 359111.4 | 4920.0016 | 3 | 29 | 4.40016 | 0.3077316 | 2.817361 | 0 | 12.16959 | 0
2018-01-31 21:30 | 359231.4 | 5040.0022 | 3 | 29 | 4.400088 | 0.2878609 | 2.827293 | 0 | 12.21329 | 0
2018-01-31 21:32 | 359351.4 | 5160.0003 | 3 | 29 | 4.400178 | 0.2712107 | 2.836614 | 0 | 12.25431 | 0
2018-01-31 21:34 | 359471.4 | 5280.0002 | 3 | 29 | 4.400114 | 0.2541218 | 2.845364 | 0 | 12.2928 | 0
2018-01-31 21:36 | 359591.4 | 5400.0012 | 3 | 29 | 4.40011 | 0.2386379 | 2.853572 | 0 | 12.32892 | 0
2018-01-31 21:38 | 359711.4 | 5520.0005 | 3 | 29 | 4.400124 | 0.2248144 | 2.861289 | 0 | 12.36288 | 0
2018-01-31 21:40 | 359831.4 | 5640.0002 | 3 | 29 | 4.40012 | 0.2119884 | 2.868562 | 0 | 12.39488 | 0
2018-01-31 21:42 | 359951.4 | 5760.0008 | 3 | 29 | 4.400136 | 0.2000189 | 2.875425 | 0 | 12.42508 | 0
2018-01-31 21:44 | 360071.4 | 5880.0006 | 3 | 29 | 4.400129 | 0.1893263 | 2.881904 | 0 | 12.45359 | 0
2018-01-31 21:46 | 360191.4 | 6000.0004 | 3 | 29 | 4.400094 | 0.1787052 | 2.888032 | 0 | 12.48055 | 0
2018-01-31 21:48 | 360311.4 | 6120.0001 | 3 | 29 | 4.400115 | 0.1694765 | 2.893835 | 0 | 12.50608 | 0
2018-01-31 21:50 | 360431.4 | 6240.0007 | 3 | 29 | 4.400141 | 0.1613245 | 2.899334 | 0 | 12.53028 | 0
2018-01-31 21:52 | 360551.4 | 6360.0013 | 3 | 29 | 4.400083 | 0.1524572 | 2.904558 | 0 | 12.55327 | 0
2018-01-31 21:54 | 360671.4 | 6480.0011 | 3 | 29 | 4.400098 | 0.144989 | 2.909518 | 0 | 12.57509 | 0
2018-01-31 21:56 | 360791.4 | 6600.0002 | 3 | 29 | 4.400121 | 0.1380081 | 2.914233 | 0 | 12.59584 | 0
2018-01-31 21:58 | 360911.4 | 6720.0014 | 3 | 29 | 4.400102 | 0.1312313 | 2.91871 | 0 | 12.61554 | 0
2018-01-31 22:00 | 361031.4 | 6840.0012 | 3 | 29 | 4.40008 | 0.1249762 | 2.922971 | 0 | 12.63428 | 0
2018-01-31 22:02 | 361151.4 | 6960.001 | 3 | 29 | 4.400057 | 0.1185093 | 2.927035 | 0 | 12.65217 | 0
2018-01-31 22:04 | 361271.4 | 7080.0016 | 3 | 29 | 4.40011 | 0.1134758 | 2.930906 | 0 | 12.6692 | 0
2018-01-31 22:06 | 361391.4 | 7200.0005 | 3 | 29 | 4.400092 | 0.1078892 | 2.934598 | 0 | 12.68544 | 0
2018-01-31 22:08 | 361511.4 | 7320.0002 | 3 | 29 | 4.400132 | 0.1032858 | 2.938112 | 0 | 12.70091 | 0
2018-01-31 22:10 | 361631.4 | 7440.0009 | 3 | 29 | 4.400052 | 0.09796429 | 2.941465 | 0 | 12.71566 | 0
2018-01-31 22:12 | 361751.4 | 7560.0007 | 3 | 29 | 4.400058 | 0.09363556 | 2.944661 | 0 | 12.72972 | 0
2018-01-31 22:14 | 361871.4 | 7680.0021 | 3 | 29 | 4.40006 | 0.08946323 | 2.947717 | 0 | 12.74317 | 0
2018-01-31 22:16 | 361991.4 | 7800.0009 | 3 | 29 | 4.400055 | 0.08554173 | 2.950641 | 0 | 12.75604 | 0
2018-01-31 22:18 | 362111.4 | 7920.0008 | 3 | 29 | 4.400108 | 0.08229446 | 2.953439 | 0 | 12.76835 | 0
2018-01-31 22:19 | 362124.2 | 7932.8681 | 3 | 29 | 4.400056 | 0.08148575 | 2.953732 | 0 | 12.76964 | 0
2018-01-31 22:21 | 362244.3 | 120.0005 | 4 | 29 | 4.388052 | 0 | 2.953732 | 0 | 12.76964 | 0
2018-01-31 22:23 | 362364.3 | 240.0003 | 4 | 29 | 4.386477 | 0 | 2.953732 | 0 | 12.76964 | 0
2018-01-31 22:24 | 362424.3 | 300.002 | 4 | 29 | 4.385948 | 0 | 2.953732 | 0 | 12.76964 | 0
2018-01-31 22:26 | 362544.3 | 120.0015 | 5 | 29 | 3.958936 | -3.260066 | 2.953732 | 0.1086556 | 12.76964 | 0.4355347
2018-01-31 22:28 | 362664.3 | 240.0005 | 5 | 29 | 3.914941 | -3.260103 | 2.953732 | 0.217324 | 12.76964 | 0.8632717
2018-01-31 22:30 | 362784.3 | 360.0011 | 5 | 29 | 3.873123 | -3.26006 | 2.953732 | 0.3259899 | 12.76964 | 1.286429
2018-01-31 22:32 | 362904.3 | 480.0008 | 5 | 29 | 3.831201 | -3.259961 | 2.953732 | 0.434659 | 12.76964 | 1.70504
2018-01-31 22:34 | 363024.3 | 600.0014 | 5 | 29 | 3.79008 | -3.260048 | 2.953732 | 0.5433126 | 12.76964 | 2.119064
2018-01-31 22:36 | 363144.3 | 720.0003 | 5 | 29 | 3.750489 | -3.260083 | 2.953732 | 0.6519896 | 12.76964 | 2.5288
2018-01-31 22:38 | 363264.3 | 840.0009 | 5 | 29 | 3.711552 | -3.260131 | 2.953732 | 0.7606481 | 12.76964 | 2.934202
2018-01-31 22:40 | 363384.3 | 960.0015 | 5 | 29 | 3.673055 | -3.260136 | 2.953732 | 0.869323 | 12.76964 | 3.335456
2018-01-31 22:42 | 363504.3 | 1080.0013 | 5 | 29 | 3.636437 | -3.259837 | 2.953732 | 0.9779806 | 12.76964 | 3.732546
2018-01-31 22:44 | 363624.3 | 1200.001 | 5 | 29 | 3.602314 | -3.259824 | 2.953732 | 1.086638 | 12.76964 | 4.125792
2018-01-31 22:46 | 363744.3 | 1320.0008 | 5 | 29 | 3.570492 | -3.260086 | 2.953732 | 1.195309 | 12.76964 | 4.515502
2018-01-31 22:48 | 363864.3 | 1440.0006 | 5 | 29 | 3.541614 | -3.260098 | 2.953732 | 1.303973 | 12.76964 | 4.901887
2018-01-31 22:50 | 363984.3 | 1560.0012 | 5 | 29 | 3.515004 | -3.260077 | 2.953732 | 1.412648 | 12.76964 | 5.285308
2018-01-31 22:52 | 364104.3 | 1680.001 | 5 | 29 | 3.490426 | -3.260126 | 2.953732 | 1.521305 | 12.76964 | 5.665883
2018-01-31 22:54 | 364224.3 | 1800.0001 | 5 | 29 | 3.467301 | -3.260085 | 2.953732 | 1.629979 | 12.76964 | 6.043933
2018-01-31 22:56 | 364344.3 | 1920.0014 | 5 | 29 | 3.445201 | -3.260182 | 2.953732 | 1.738645 | 12.76964 | 6.4195
2018-01-31 22:58 | 364464.3 | 2040.0003 | 5 | 29 | 3.423964 | -3.260038 | 2.953732 | 1.847306 | 12.76964 | 6.792697
2018-01-31 23:00 | 364584.3 | 2160.0001 | 5 | 29 | 3.402371 | -3.26006 | 2.953732 | 1.955975 | 12.76964 | 7.163613
2018-01-31 23:02 | 364704.3 | 2280.0008 | 5 | 29 | 3.380465 | -3.260023 | 2.953732 | 2.064646 | 12.76964 | 7.532173
2018-01-31 23:04 | 364824.3 | 2400.0012 | 5 | 29 | 3.356841 | -3.260099 | 2.953732 | 2.17331 | 12.76964 | 7.898232
2018-01-31 23:06 | 364944.3 | 2520.0002 | 5 | 29 | 3.331186 | -3.260077 | 2.953732 | 2.281977 | 12.76964 | 8.261621
2018-01-31 23:08 | 365064.3 | 2640 | 5 | 29 | 3.302548 | -3.260097 | 2.953732 | 2.39064 | 12.76964 | 8.622072
2018-01-31 23:10 | 365184.3 | 2760.0014 | 5 | 29 | 3.269521 | -3.260122 | 2.953732 | 2.499301 | 12.76964 | 8.979176
2018-01-31 23:12 | 365304.3 | 2880.0012 | 5 | 29 | 3.230643 | -3.260054 | 2.953732 | 2.607966 | 12.76964 | 9.332406
2018-01-31 23:14 | 365424.3 | 3000.001 | 5 | 29 | 3.182171 | -3.260054 | 2.953732 | 2.716639 | 12.76964 | 9.680964
2018-01-31 23:16 | 365544.3 | 3120.0008 | 5 | 29 | 3.117614 | -3.260081 | 2.953732 | 2.8253 | 12.76964 | 10.02343
2018-01-31 23:18 | 365664.3 | 3240.0011 | 5 | 29 | 3.020149 | -3.260085 | 2.953732 | 2.933968 | 12.76964 | 10.35735
2018-01-31 23:18 | 365683 | 3258.6598 | 5 | 29 | 2.999997 | -3.260066 | 2.953732 | 2.95086 | 12.76964 | 10.4082
2018-01-31 23:20 | 365803 | 120.0007 | 6 | 29 | 3.621792 | 0 | 2.953732 | 2.95086 | 12.76964 | 10.4082
2018-01-31 23:22 | 365923 | 240.0013 | 6 | 29 | 3.663712 | 0 | 2.953732 | 2.95086 | 12.76964 | 10.4082
2018-01-31 23:23 | 365983.1 | 300.0022 | 6 | 29 | 3.673435 | 0 | 2.953732 | 2.95086 | 12.76964 | 10.4082
2018-01-31 23:23 | 365983.1 | 0.0026 | 7 | 30 | 3.673226 | 0 | 0 | 0 | 0 | 0
2018-01-31 23:25 | 366103.2 | 120.0006 | 2 | 30 | 4.200319 | 4.644883 | 0.1608727 | 0 | 0.6701067 | 0
2018-01-31 23:27 | 366223.2 | 240.0012 | 2 | 30 | 4.200247 | 4.150197 | 0.307041 | 0 | 1.284056 | 0
2018-01-31 23:29 | 366343.2 | 360.0005 | 2 | 30 | 4.200288 | 3.805724 | 0.439298 | 0 | 1.839571 | 0
2018-01-31 23:31 | 366463.2 | 480.0005 | 2 | 30 | 4.200225 | 3.535481 | 0.5615184 | 0 | 2.352927 | 0
2018-01-31 23:33 | 366583.2 | 600.0007 | 2 | 30 | 4.200252 | 3.2949 | 0.6753268 | 0 | 2.830951 | 0
2018-01-31 23:33 | 366602 | 618.8623 | 2 | 30 | 4.200285 | 3.259988 | 0.6924858 | 0 | 2.903023 | 0
2018-01-31 23:35 | 366722 | 120.0014 | 3 | 30 | 4.221836 | 3.259887 | 0.8007802 | 0 | 3.358955 | 0
2018-01-31 23:37 | 366842 | 240.0013 | 3 | 30 | 4.246149 | 3.259927 | 0.9094327 | 0 | 3.818977 | 0
2018-01-31 23:39 | 366962 | 360.0008 | 3 | 30 | 4.27217 | 3.259904 | 1.018086 | 0 | 4.281732 | 0
2018-01-31 23:41 | 367082 | 480.0015 | 3 | 30 | 4.299824 | 3.259946 | 1.12676 | 0 | 4.747495 | 0
2018-01-31 23:43 | 367202 | 600.0012 | 3 | 30 | 4.32937 | 3.259881 | 1.235416 | 0 | 5.216285 | 0
2018-01-31 23:45 | 367322 | 720.0002 | 3 | 30 | 4.360061 | 3.259978 | 1.344077 | 0 | 5.688371 | 0
2018-01-31 23:47 | 367442 | 840.0006 | 3 | 30 | 4.392135 | 3.259929 | 1.452738 | 0 | 6.16387 | 0
2018-01-31 23:49 | 367562 | 960.0005 | 3 | 30 | 4.400276 | 3.017375 | 1.558096 | 0 | 6.627363 | 0
2018-01-31 23:51 | 367682 | 1080.0009 | 3 | 30 | 4.400244 | 2.768054 | 1.65442 | 0 | 7.051213 | 0
2018-01-31 23:53 | 367802 | 1200.0016 | 3 | 30 | 4.400233 | 2.549962 | 1.742974 | 0 | 7.440874 | 0
2018-01-31 23:55 | 367922 | 1320.0014 | 3 | 30 | 4.400208 | 2.357211 | 1.824684 | 0 | 7.800414 | 0
2018-01-31 23:57 | 368042 | 1440.0005 | 3 | 30 | 4.400198 | 2.187375 | 1.900389 | 0 | 8.133535 | 0
2018-01-31 23:59 | 368162 | 1560.0002 | 3 | 30 | 4.400219 | 2.036577 | 1.97074 | 0 | 8.443094 | 0
2018-02-01 00:01 | 368282 | 1680.0007 | 3 | 30 | 4.400238 | 1.902025 | 2.036334 | 0 | 8.731724 | 0
2018-02-01 00:03 | 368402 | 1800.0014 | 3 | 30 | 4.40024 | 1.774607 | 2.097566 | 0 | 9.001159 | 0
2018-02-01 00:05 | 368522 | 1920.0011 | 3 | 30 | 4.400223 | 1.658159 | 2.15475 | 0 | 9.252778 | 0
2018-02-01 00:07 | 368642 | 2040.0001 | 3 | 30 | 4.400176 | 1.549328 | 2.208181 | 0 | 9.487886 | 0
2018-02-01 00:09 | 368762 | 2160.0007 | 3 | 30 | 4.400234 | 1.450356 | 2.25816 | 0 | 9.707805 | 0
2018-02-01 00:11 | 368882 | 2280.0008 | 3 | 30 | 4.400189 | 1.355224 | 2.304912 | 0 | 9.913524 | 0
2018-02-01 00:13 | 369002 | 2400.0013 | 3 | 30 | 4.4002 | 1.264679 | 2.348568 | 0 | 10.10562 | 0
2018-02-01 00:15 | 369122 | 2520.0016 | 3 | 30 | 4.400199 | 1.180158 | 2.389291 | 0 | 10.28481 | 0
2018-02-01 00:17 | 369242 | 2640.0014 | 3 | 30 | 4.400186 | 1.101142 | 2.427289 | 0 | 10.45201 | 0
2018-02-01 00:19 | 369362 | 2760.002 | 3 | 30 | 4.400178 | 1.027763 | 2.462756 | 0 | 10.60806 | 0
2018-02-01 00:21 | 369482 | 2880.0018 | 3 | 30 | 4.400146 | 0.958374 | 2.495843 | 0 | 10.75366 | 0
2018-02-01 00:23 | 369602 | 3000.0016 | 3 | 30 | 4.400177 | 0.8940544 | 2.526712 | 0 | 10.88949 | 0
2018-02-01 00:25 | 369722 | 3120.0014 | 3 | 30 | 4.400241 | 0.8354073 | 2.555517 | 0 | 11.01623 | 0
2018-02-01 00:27 | 369842 | 3240.0012 | 3 | 30 | 4.400128 | 0.7790918 | 2.58241 | 0 | 11.13456 | 0
2018-02-01 00:29 | 369962 | 3360.0009 | 3 | 30 | 4.400216 | 0.7283344 | 2.60752 | 0 | 11.24505 | 0
2018-02-01 00:31 | 370082 | 3480.0023 | 3 | 30 | 4.400123 | 0.678009 | 2.630947 | 0 | 11.34814 | 0
2018-02-01 00:33 | 370202 | 3600.0013 | 3 | 30 | 4.400162 | 0.633009 | 2.652791 | 0 | 11.44425 | 0
2018-02-01 00:35 | 370322 | 3720.0002 | 3 | 30 | 4.400192 | 0.5909138 | 2.673172 | 0 | 11.53394 | 0
2018-02-01 00:37 | 370442 | 3840.0009 | 3 | 30 | 4.400146 | 0.5508928 | 2.692188 | 0 | 11.61761 | 0
2018-02-01 00:39 | 370562 | 3960.0014 | 3 | 30 | 4.400159 | 0.5141392 | 2.709935 | 0 | 11.6957 | 0
2018-02-01 00:41 | 370682 | 4080.002 | 3 | 30 | 4.400138 | 0.4799948 | 2.726506 | 0 | 11.76861 | 0
2018-02-01 00:43 | 370802 | 4200.0025 | 3 | 30 | 4.400153 | 0.4487991 | 2.741982 | 0 | 11.83671 | 0
2018-02-01 00:45 | 370922 | 4320.0013 | 3 | 30 | 4.400176 | 0.4200583 | 2.756448 | 0 | 11.90036 | 0
2018-02-01 00:47 | 371042 | 4440.0021 | 3 | 30 | 4.400116 | 0.3920126 | 2.769976 | 0 | 11.95989 | 0
2018-02-01 00:49 | 371162 | 4560.0002 | 3 | 30 | 4.400119 | 0.3663406 | 2.782614 | 0 | 12.0155 | 0
2018-02-01 00:51 | 371282 | 4680.0006 | 3 | 30 | 4.400108 | 0.3431187 | 2.794439 | 0 | 12.06753 | 0
2018-02-01 00:53 | 371402 | 4800.0008 | 3 | 30 | 4.400119 | 0.3214827 | 2.805514 | 0 | 12.11626 | 0
2018-02-01 00:55 | 371522 | 4920.0013 | 3 | 30 | 4.400183 | 0.3020535 | 2.815895 | 0 | 12.16194 | 0
2018-02-01 00:57 | 371642 | 5040.0002 | 3 | 30 | 4.400168 | 0.2840233 | 2.825644 | 0 | 12.20484 | 0
2018-02-01 00:59 | 371762 | 5160.0008 | 3 | 30 | 4.400102 | 0.2665291 | 2.834819 | 0 | 12.24521 | 0
2018-02-01 01:01 | 371882 | 5280.0002 | 3 | 30 | 4.400178 | 0.2520304 | 2.843454 | 0 | 12.2832 | 0
2018-02-01 01:03 | 372002 | 5400.0009 | 3 | 30 | 4.400192 | 0.2377224 | 2.851594 | 0 | 12.31902 | 0
2018-02-01 01:05 | 372122 | 5520.0001 | 3 | 30 | 4.400124 | 0.2237568 | 2.859266 | 0 | 12.35278 | 0
2018-02-01 01:07 | 372242 | 5640.001 | 3 | 30 | 4.400092 | 0.2109146 | 2.866502 | 0 | 12.38461 | 0
2018-02-01 01:09 | 372362 | 5760.0002 | 3 | 30 | 4.400117 | 0.1996155 | 2.873344 | 0 | 12.41472 | 0
2018-02-01 01:11 | 372482 | 5880.0011 | 3 | 30 | 4.400121 | 0.1886368 | 2.879808 | 0 | 12.44316 | 0
2018-02-01 01:13 | 372602 | 6000.0001 | 3 | 30 | 4.400129 | 0.178915 | 2.885928 | 0 | 12.47009 | 0
2018-02-01 01:15 | 372722 | 6120.001 | 3 | 30 | 4.400166 | 0.1698475 | 2.891728 | 0 | 12.49561 | 0
2018-02-01 01:17 | 372842 | 6240.0019 | 3 | 30 | 4.400136 | 0.1608868 | 2.897224 | 0 | 12.51979 | 0
2018-02-01 01:19 | 372962 | 6360.0003 | 3 | 30 | 4.400144 | 0.1528902 | 2.902442 | 0 | 12.54276 | 0
2018-02-01 01:21 | 373082 | 6480.0006 | 3 | 30 | 4.400042 | 0.1439362 | 2.907381 | 0 | 12.56449 | 0
2018-02-01 01:23 | 373202 | 6600 | 3 | 30 | 4.40008 | 0.1372881 | 2.912066 | 0 | 12.5851 | 0
2018-02-01 01:25 | 373322 | 6720.0004 | 3 | 30 | 4.400114 | 0.1308126 | 2.916526 | 0 | 12.60472 | 0
2018-02-01 01:27 | 373442 | 6840.0014 | 3 | 30 | 4.400088 | 0.1241989 | 2.920774 | 0 | 12.62342 | 0
2018-02-01 01:29 | 373562 | 6960.001 | 3 | 30 | 4.400018 | 0.1181126 | 2.924821 | 0 | 12.64122 | 0
2018-02-01 01:31 | 373682 | 7080.0007 | 3 | 30 | 4.400068 | 0.1130934 | 2.928675 | 0 | 12.65818 | 0
2018-02-01 01:33 | 373802 | 7200.0006 | 3 | 30 | 4.400096 | 0.10783 | 2.932358 | 0 | 12.67439 | 0
2018-02-01 01:35 | 373922 | 7320.0004 | 3 | 30 | 4.400088 | 0.1029778 | 2.935866 | 0 | 12.68982 | 0
2018-02-01 01:37 | 374042 | 7440.0001 | 3 | 30 | 4.400054 | 0.09790993 | 2.939219 | 0 | 12.70458 | 0
2018-02-01 01:39 | 374162 | 7560.0023 | 3 | 30 | 4.400049 | 0.09356308 | 2.942419 | 0 | 12.71866 | 0
2018-02-01 01:41 | 374282 | 7680.0004 | 3 | 30 | 4.400152 | 0.09048271 | 2.945487 | 0 | 12.73216 | 0
2018-02-01 01:43 | 374402 | 7800.0009 | 3 | 30 | 4.40004 | 0.08558655 | 2.948414 | 0 | 12.74503 | 0
2018-02-01 01:45 | 374522 | 7920.0006 | 3 | 30 | 4.400007 | 0.08166599 | 2.95121 | 0 | 12.75734 | 0
2018-02-01 01:45 | 374532.5 | 7930.4735 | 3 | 30 | 4.400027 | 0.0814991 | 2.951447 | 0 | 12.75838 | 0
2018-02-01 01:47 | 374652.5 | 120.0014 | 4 | 30 | 4.38806 | 0 | 2.951447 | 0 | 12.75838 | 0
2018-02-01 01:49 | 374772.5 | 240.0003 | 4 | 30 | 4.386509 | 0 | 2.951447 | 0 | 12.75838 | 0
2018-02-01 01:50 | 374832.5 | 300.002 | 4 | 30 | 4.385954 | 0 | 2.951447 | 0 | 12.75838 | 0
2018-02-01 01:52 | 374952.6 | 120 | 5 | 30 | 3.959364 | -3.259974 | 2.951447 | 0.1086599 | 12.75838 | 0.4355965
2018-02-01 01:54 | 375072.6 | 240.0006 | 5 | 30 | 3.915686 | -3.259944 | 2.951447 | 0.217318 | 12.75838 | 0.8633536
2018-02-01 01:56 | 375192.6 | 360.0012 | 5 | 30 | 3.873724 | -3.259977 | 2.951447 | 0.3259771 | 12.75838 | 1.286555
2018-02-01 01:58 | 375312.6 | 480.0001 | 5 | 30 | 3.831837 | -3.25998 | 2.951447 | 0.4346433 | 12.75838 | 1.705211
2018-02-01 02:00 | 375432.6 | 600.0015 | 5 | 30 | 3.790979 | -3.259974 | 2.951447 | 0.5433065 | 12.75838 | 2.11936
2018-02-01 02:02 | 375552.6 | 720.0003 | 5 | 30 | 3.751054 | -3.259953 | 2.951447 | 0.6519629 | 12.75838 | 2.529097
2018-02-01 02:04 | 375672.6 | 840.0008 | 5 | 30 | 3.712172 | -3.259873 | 2.951447 | 0.7606239 | 12.75838 | 2.934568
2018-02-01 02:06 | 375792.6 | 960.0013 | 5 | 30 | 3.674163 | -3.259986 | 2.951447 | 0.869289 | 12.75838 | 3.335871
2018-02-01 02:08 | 375912.6 | 1080.0003 | 5 | 30 | 3.637927 | -3.259984 | 2.951447 | 0.9779443 | 12.75838 | 3.733101
2018-02-01 02:10 | 376032.6 | 1200.0016 | 5 | 30 | 3.603865 | -3.259955 | 2.951447 | 1.086604 | 12.75838 | 4.126527
2018-02-01 02:12 | 376152.6 | 1320.0005 | 5 | 30 | 3.572319 | -3.259989 | 2.951447 | 1.195259 | 12.75838 | 4.51637
2018-02-01 02:14 | 376272.6 | 1440.0011 | 5 | 30 | 3.543273 | -3.259953 | 2.951447 | 1.303923 | 12.75838 | 4.902949
2018-02-01 02:16 | 376392.6 | 1560 | 5 | 30 | 3.516625 | -3.259997 | 2.951447 | 1.412583 | 12.75838 | 5.286492
2018-02-01 02:18 | 376512.6 | 1680.0006 | 5 | 30 | 3.491699 | -3.259991 | 2.951447 | 1.521253 | 12.75838 | 5.667279
2018-02-01 02:20 | 376632.6 | 1800.001 | 5 | 30 | 3.468324 | -3.259892 | 2.951447 | 1.629911 | 12.75838 | 6.045388
2018-02-01 02:22 | 376752.6 | 1920.0015 | 5 | 30 | 3.446179 | -3.260015 | 2.951447 | 1.738576 | 12.75838 | 6.42105
2018-02-01 02:24 | 376872.6 | 2040.0002 | 5 | 30 | 3.424423 | -3.260052 | 2.951447 | 1.847229 | 12.75838 | 6.794305
2018-02-01 02:26 | 376992.6 | 2160.0015 | 5 | 30 | 3.402832 | -3.260014 | 2.951447 | 1.955898 | 12.75838 | 7.16526
2018-02-01 02:28 | 377112.6 | 2280.0002 | 5 | 30 | 3.380395 | -3.259989 | 2.951447 | 2.064555 | 12.75838 | 7.533792
2018-02-01 02:30 | 377232.6 | 2400.0014 | 5 | 30 | 3.356819 | -3.260023 | 2.951447 | 2.173226 | 12.75838 | 7.899879
2018-02-01 02:32 | 377352.6 | 2520.001 | 5 | 30 | 3.331248 | -3.259933 | 2.951447 | 2.281888 | 12.75838 | 8.263265
2018-02-01 02:34 | 377472.6 | 2640.0014 | 5 | 30 | 3.30314 | -3.260012 | 2.951447 | 2.390543 | 12.75838 | 8.623721
2018-02-01 02:36 | 377592.6 | 2760.0004 | 5 | 30 | 3.271323 | -3.25998 | 2.951447 | 2.499198 | 12.75838 | 8.980943
2018-02-01 02:38 | 377712.6 | 2880.0008 | 5 | 30 | 3.233058 | -3.259957 | 2.951447 | 2.607863 | 12.75838 | 9.334413
2018-02-01 02:40 | 377832.6 | 3000.0005 | 5 | 30 | 3.184973 | -3.259967 | 2.951447 | 2.716537 | 12.75838 | 9.68324
2018-02-01 02:42 | 377952.6 | 3120.0011 | 5 | 30 | 3.12115 | -3.260045 | 2.951447 | 2.825195 | 12.75838 | 10.02604
2018-02-01 02:44 | 378072.6 | 3240.0001 | 5 | 30 | 3.025637 | -3.259962 | 2.951447 | 2.933858 | 12.75838 | 10.36043
2018-02-01 02:45 | 378096 | 3263.3652 | 5 | 30 | 2.999997 | -3.259973 | 2.951447 | 2.955013 | 12.75838 | 10.42417
2018-02-01 02:47 | 378216.0262 | 120.0009 | 6 | 30 | 3.620145 | 0 | 2.951447 | 2.955013 | 12.75838 | 10.42417
2018-02-01 02:49 | 378336.0268 | 240.0015 | 6 | 30 | 3.662078 | 0 | 2.951447 | 2.955013 | 12.75838 | 10.42417
2018-02-01 02:50 | 378396.0284 | 300.0031 | 6 | 30 | 3.671887 | 0 | 2.951447 | 2.955013 | 12.75838 | 10.42417
2018-02-01 02:50 | 378396 | 0.0026 | 7 | 31 | 3.671684 | 0 | 0 | 0 | 0 | 0
2018-02-01 02:52 | 378516.1 | 120.0008 | 2 | 31 | 4.200327 | 4.655782 | 0.1610128 | 0 | 0.6705793 | 0
2018-02-01 02:54 | 378636.1 | 240.0005 | 2 | 31 | 4.200273 | 4.159408 | 0.3075262 | 0 | 1.285978 | 0
2018-02-01 02:56 | 378756.1 | 360.001 | 2 | 31 | 4.200264 | 3.808787 | 0.4399877 | 0 | 1.842353 | 0
2018-02-01 02:58 | 378876.1 | 480.0016 | 2 | 31 | 4.20025 | 3.532317 | 0.5622202 | 0 | 2.355761 | 0
2018-02-01 03:00 | 378996.1 | 600.0014 | 2 | 31 | 4.200254 | 3.287242 | 0.6758093 | 0 | 2.832864 | 0
2018-02-01 03:00 | 379010.3 | 614.1774 | 2 | 31 | 4.200272 | 3.259999 | 0.6887035 | 0 | 2.887022 | 0
2018-02-01 03:02 | 379130.3 | 120.0015 | 3 | 31 | 4.221554 | 3.259768 | 0.7969791 | 0 | 3.34286 | 0
2018-02-01 03:04 | 379250.3 | 240.0012 | 3 | 31 | 4.245818 | 3.260146 | 0.9056568 | 0 | 3.802953 | 0
2018-02-01 03:06 | 379370.3 | 360.0009 | 3 | 31 | 4.271487 | 3.259847 | 1.014315 | 0 | 4.265673 | 0
2018-02-01 03:08 | 379490.3 | 480.0015 | 3 | 31 | 4.299123 | 3.260156 | 1.12297 | 0 | 4.731275 | 0
2018-02-01 03:10 | 379610.3 | 600.0012 | 3 | 31 | 4.327817 | 3.260182 | 1.231652 | 0 | 5.200068 | 0
2018-02-01 03:12 | 379730.3 | 720.0007 | 3 | 31 | 4.357559 | 3.25994 | 1.340308 | 0 | 5.671911 | 0
2018-02-01 03:14 | 379850.3 | 840.002 | 3 | 31 | 4.389162 | 3.259877 | 1.448982 | 0 | 6.147161 | 0
2018-02-01 03:16 | 379970.3 | 960.0006 | 3 | 31 | 4.40025 | 3.040128 | 1.555027 | 0 | 6.613583 | 0
2018-02-01 03:18 | 380090.3 | 1080.0002 | 3 | 31 | 4.400263 | 2.779346 | 1.651895 | 0 | 7.039825 | 0
2018-02-01 03:20 | 380210.3 | 1200.0019 | 3 | 31 | 4.40023 | 2.557502 | 1.740748 | 0 | 7.4308 | 0
2018-02-01 03:22 | 380330.3 | 1320.0008 | 3 | 31 | 4.40024 | 2.364635 | 1.82271 | 0 | 7.791452 | 0
2018-02-01 03:24 | 380450.3 | 1440.0014 | 3 | 31 | 4.400235 | 2.19312 | 1.898605 | 0 | 8.125408 | 0
2018-02-01 03:26 | 380570.3 | 1560.0008 | 3 | 31 | 4.40018 | 2.040708 | 1.969126 | 0 | 8.435716 | 0
2018-02-01 03:28 | 380690.3 | 1680.0015 | 3 | 31 | 4.40024 | 1.90459 | 2.034844 | 0 | 8.724893 | 0
2018-02-01 03:30 | 380810.3 | 1800.0007 | 3 | 31 | 4.400221 | 1.778673 | 2.096187 | 0 | 8.994816 | 0
2018-02-01 03:32 | 380930.3 | 1920.0007 | 3 | 31 | 4.400239 | 1.660301 | 2.153461 | 0 | 9.246833 | 0
2018-02-01 03:34 | 381050.3 | 2040.0015 | 3 | 31 | 4.400239 | 1.550579 | 2.206954 | 0 | 9.48221 | 0
2018-02-01 03:36 | 381170.3 | 2160.0007 | 3 | 31 | 4.400177 | 1.448665 | 2.256923 | 0 | 9.702089 | 0
2018-02-01 03:38 | 381290.3 | 2280.0006 | 3 | 31 | 4.400147 | 1.35523 | 2.303647 | 0 | 9.907681 | 0
2018-02-01 03:40 | 381410.3 | 2400.0015 | 3 | 31 | 4.400205 | 1.269641 | 2.347389 | 0 | 10.10015 | 0
2018-02-01 03:42 | 381530.3 | 2520.0015 | 3 | 31 | 4.400165 | 1.187613 | 2.388338 | 0 | 10.28034 | 0
2018-02-01 03:44 | 381650.3 | 2640.0001 | 3 | 31 | 4.400187 | 1.110751 | 2.426631 | 0 | 10.44884 | 0
2018-02-01 03:46 | 381770.3 | 2760.0003 | 3 | 31 | 4.400201 | 1.038371 | 2.462433 | 0 | 10.60637 | 0
2018-02-01 03:48 | 381890.3 | 2880.0011 | 3 | 31 | 4.40019 | 0.9700708 | 2.495894 | 0 | 10.7536 | 0
2018-02-01 03:50 | 382010.3 | 3000.0015 | 3 | 31 | 4.400169 | 0.9050913 | 2.527133 | 0 | 10.89106 | 0
2018-02-01 03:52 | 382130.3 | 3120.0007 | 3 | 31 | 4.400187 | 0.8447905 | 2.556281 | 0 | 11.01932 | 0
2018-02-01 03:54 | 382250.3 | 3240.0007 | 3 | 31 | 4.400177 | 0.7881546 | 2.583477 | 0 | 11.13898 | 0
2018-02-01 03:56 | 382370.3 | 3360.0016 | 3 | 31 | 4.400164 | 0.7359476 | 2.608881 | 0 | 11.25077 | 0
2018-02-01 03:58 | 382490.3 | 3480.001 | 3 | 31 | 4.400198 | 0.6872816 | 2.632593 | 0 | 11.3551 | 0
2018-02-01 04:00 | 382610.3 | 3600.0016 | 3 | 31 | 4.400172 | 0.640502 | 2.654705 | 0 | 11.4524 | 0
2018-02-01 04:02 | 382730.3 | 3720.0022 | 3 | 31 | 4.400172 | 0.5968037 | 2.675313 | 0 | 11.54308 | 0
2018-02-01 04:04 | 382850.3 | 3840.0019 | 3 | 31 | 4.400162 | 0.5563068 | 2.694523 | 0 | 11.62761 | 0
2018-02-01 04:06 | 382970.3 | 3960.0001 | 3 | 31 | 4.400102 | 0.517848 | 2.712423 | 0 | 11.70637 | 0
2018-02-01 04:08 | 383090.3 | 4080.002 | 3 | 31 | 4.400136 | 0.4834824 | 2.729117 | 0 | 11.77983 | 0
2018-02-01 04:10 | 383210.3 | 4200.0021 | 3 | 31 | 4.40017 | 0.4519749 | 2.744703 | 0 | 11.84841 | 0
2018-02-01 04:12 | 383330.3 | 4320.0013 | 3 | 31 | 4.400205 | 0.4228611 | 2.759265 | 0 | 11.91248 | 0
2018-02-01 04:14 | 383450.3 | 4440.0004 | 3 | 31 | 4.400125 | 0.3946266 | 2.772881 | 0 | 11.9724 | 0
2018-02-01 04:16 | 383570.3 | 4560.0019 | 3 | 31 | 4.400114 | 0.3693647 | 2.785616 | 0 | 12.02843 | 0
2018-02-01 04:18 | 383690.3 | 4680.0013 | 3 | 31 | 4.400175 | 0.3463564 | 2.797539 | 0 | 12.08089 | 0
2018-02-01 04:20 | 383810.3 | 4800.0012 | 3 | 31 | 4.400165 | 0.3243122 | 2.808702 | 0 | 12.13001 | 0
2018-02-01 04:22 | 383930.3 | 4920.0014 | 3 | 31 | 4.400151 | 0.3042116 | 2.819165 | 0 | 12.17605 | 0
2018-02-01 04:24 | 384050.3 | 5040.0023 | 3 | 31 | 4.400075 | 0.284709 | 2.828981 | 0 | 12.21924 | 0
2018-02-01 04:26 | 384170.3 | 5160.0019 | 3 | 31 | 4.400075 | 0.2673502 | 2.8382 | 0 | 12.25981 | 0
2018-02-01 04:28 | 384290.3 | 5280.0021 | 3 | 31 | 4.400161 | 0.252018 | 2.846856 | 0 | 12.29789 | 0
2018-02-01 04:30 | 384410.3 | 5400.0009 | 3 | 31 | 4.400179 | 0.2375278 | 2.855001 | 0 | 12.33374 | 0
2018-02-01 04:32 | 384530.3 | 5520.0003 | 3 | 31 | 4.400055 | 0.2226048 | 2.862672 | 0 | 12.36749 | 0
2018-02-01 04:34 | 384650.3 | 5640.0001 | 3 | 31 | 4.400085 | 0.210351 | 2.869893 | 0 | 12.39926 | 0
2018-02-01 04:36 | 384770.3 | 5760.0023 | 3 | 31 | 4.400072 | 0.1985664 | 2.876711 | 0 | 12.42926 | 0
2018-02-01 04:38 | 384890.3 | 5880.0003 | 3 | 31 | 4.400097 | 0.1879416 | 2.88316 | 0 | 12.45764 | 0
2018-02-01 04:40 | 385010.3 | 6000.0009 | 3 | 31 | 4.400116 | 0.1780376 | 2.889259 | 0 | 12.48448 | 0
2018-02-01 04:42 | 385130.3 | 6120.0006 | 3 | 31 | 4.400106 | 0.1684628 | 2.895033 | 0 | 12.50988 | 0
2018-02-01 04:44 | 385250.3 | 6240.0011 | 3 | 31 | 4.400149 | 0.160244 | 2.900507 | 0 | 12.53397 | 0
2018-02-01 04:46 | 385370.3 | 6360.0016 | 3 | 31 | 4.400084 | 0.1513691 | 2.905701 | 0 | 12.55682 | 0
2018-02-01 04:48 | 385490.3 | 6480.0005 | 3 | 31 | 4.400069 | 0.1439228 | 2.910633 | 0 | 12.57852 | 0
2018-02-01 04:50 | 385610.3 | 6600.0011 | 3 | 31 | 4.40006 | 0.1369352 | 2.915322 | 0 | 12.59915 | 0
2018-02-01 04:52 | 385730.3 | 6720.0001 | 3 | 31 | 4.40008 | 0.1305304 | 2.919787 | 0 | 12.6188 | 0
2018-02-01 04:54 | 385850.3 | 6840.0004 | 3 | 31 | 4.400153 | 0.124896 | 2.92404 | 0 | 12.63751 | 0
2018-02-01 04:56 | 385970.3 | 6960 | 3 | 31 | 4.400052 | 0.1182032 | 2.928095 | 0 | 12.65536 | 0
2018-02-01 04:58 | 386090.3 | 7080.0014 | 3 | 31 | 4.400066 | 0.1128225 | 2.931957 | 0 | 12.67235 | 0
2018-02-01 05:00 | 386210.3 | 7200.0011 | 3 | 31 | 4.400068 | 0.1077719 | 2.935641 | 0 | 12.68856 | 0
2018-02-01 05:02 | 386330.3 | 7320.0007 | 3 | 31 | 4.400094 | 0.1029348 | 2.939161 | 0 | 12.70405 | 0
2018-02-01 05:04 | 386450.3 | 7440.0004 | 3 | 31 | 4.400074 | 0.09835052 | 2.942518 | 0 | 12.71882 | 0
2018-02-01 05:06 | 386570.3 | 7560.0002 | 3 | 31 | 4.400085 | 0.09401894 | 2.945729 | 0 | 12.73294 | 0
2018-02-01 05:08 | 386690.3 | 7680.0007 | 3 | 31 | 4.400125 | 0.09046936 | 2.9488 | 0 | 12.74646 | 0
2018-02-01 05:10 | 386810.3 | 7800.0011 | 3 | 31 | 4.400069 | 0.08627224 | 2.951737 | 0 | 12.75938 | 0
2018-02-01 05:12 | 386930.3 | 7920 | 3 | 31 | 4.400071 | 0.08272076 | 2.954549 | 0 | 12.77176 | 0
2018-02-01 05:12 | 386954.3 | 7943.9723 | 3 | 31 | 4.400058 | 0.08148766 | 2.955098 | 0 | 12.77417 | 0
2018-02-01 05:14 | 387074.3 | 120.0003 | 4 | 31 | 4.388082 | 0 | 2.955098 | 0 | 12.77417 | 0
2018-02-01 05:16 | 387194.3 | 240 | 4 | 31 | 4.386519 | 0 | 2.955098 | 0 | 12.77417 | 0
2018-02-01 05:17 | 387254.3 | 300.0042 | 4 | 31 | 4.385945 | 0 | 2.955098 | 0 | 12.77417 | 0
2018-02-01 05:19 | 387374.4 | 120.0007 | 5 | 31 | 3.960537 | -3.259931 | 2.955098 | 0.1086488 | 12.77417 | 0.4356753
2018-02-01 05:21 | 387494.4 | 240.0013 | 5 | 31 | 3.91688 | -3.259916 | 2.955098 | 0.2173142 | 12.77417 | 0.8635884
2018-02-01 05:23 | 387614.4 | 360.001 | 5 | 31 | 3.875272 | -3.259961 | 2.955098 | 0.3259773 | 12.77417 | 1.286955
2018-02-01 05:25 | 387734.4 | 480.0016 | 5 | 31 | 3.833386 | -3.259939 | 2.955098 | 0.4346346 | 12.77417 | 1.705751
2018-02-01 05:27 | 387854.4 | 600.0004 | 5 | 31 | 3.792365 | -3.259914 | 2.955098 | 0.5432866 | 12.77417 | 2.120026
2018-02-01 05:29 | 387974.4 | 720.001 | 5 | 31 | 3.752079 | -3.259917 | 2.955098 | 0.6519553 | 12.77417 | 2.52994
2018-02-01 05:31 | 388094.4 | 840.0014 | 5 | 31 | 3.712656 | -3.259924 | 2.955098 | 0.7606122 | 12.77417 | 2.935482
2018-02-01 05:33 | 388214.4 | 960.0003 | 5 | 31 | 3.674024 | -3.259888 | 2.955098 | 0.8692708 | 12.77417 | 3.336785
2018-02-01 05:35 | 388334.4 | 1080.0001 | 5 | 31 | 3.637701 | -3.259899 | 2.955098 | 0.9779344 | 12.77417 | 3.734023
2018-02-01 05:37 | 388454.4 | 1200.0006 | 5 | 31 | 3.603621 | -3.259908 | 2.955098 | 1.086592 | 12.77417 | 4.127412
2018-02-01 05:39 | 388574.4 | 1320.0004 | 5 | 31 | 3.572139 | -3.259962 | 2.955098 | 1.195255 | 12.77417 | 4.517257
2018-02-01 05:41 | 388694.4 | 1440.0001 | 5 | 31 | 3.543131 | -3.25985 | 2.955098 | 1.30391 | 12.77417 | 4.903788
2018-02-01 05:43 | 388814.4 | 1560.0007 | 5 | 31 | 3.516493 | -3.259844 | 2.955098 | 1.412579 | 12.77417 | 5.287346
2018-02-01 05:45 | 388934.4 | 1680.0003 | 5 | 31 | 3.491326 | -3.259969 | 2.955098 | 1.521235 | 12.77417 | 5.668058
2018-02-01 05:47 | 389054.4 | 1800.0014 | 5 | 31 | 3.467406 | -3.259966 | 2.955098 | 1.629894 | 12.77417 | 6.046115
2018-02-01 05:49 | 389174.4 | 1920.0004 | 5 | 31 | 3.445115 | -3.259937 | 2.955098 | 1.738546 | 12.77417 | 6.421622
2018-02-01 05:51 | 389294.4 | 2040.0017 | 5 | 31 | 3.423879 | -3.259954 | 2.955098 | 1.847219 | 12.77417 | 6.794856
2018-02-01 05:53 | 389414.4 | 2160.0012 | 5 | 31 | 3.402513 | -3.259912 | 2.955098 | 1.955875 | 12.77417 | 7.165727
2018-02-01 05:55 | 389534.4 | 2280.0008 | 5 | 31 | 3.380142 | -3.260009 | 2.955098 | 2.064544 | 12.77417 | 7.534272
2018-02-01 05:57 | 389654.4 | 2400.0002 | 5 | 31 | 3.35623 | -3.260038 | 2.955098 | 2.173194 | 12.77417 | 7.900252
2018-02-01 05:59 | 389774.4 | 2520.0006 | 5 | 31 | 3.330431 | -3.259944 | 2.955098 | 2.281868 | 12.77417 | 8.2636
2018-02-01 06:01 | 389894.4 | 2640.001 | 5 | 31 | 3.302018 | -3.259858 | 2.955098 | 2.390525 | 12.77417 | 8.623955
2018-02-01 06:03 | 390014.4 | 2760.0007 | 5 | 31 | 3.269107 | -3.259912 | 2.955098 | 2.499192 | 12.77417 | 8.981027
2018-02-01 06:05 | 390134.4 | 2880.0003 | 5 | 31 | 3.230042 | -3.259934 | 2.955098 | 2.607847 | 12.77417 | 9.334177
2018-02-01 06:07 | 390254.4 | 3000.0007 | 5 | 31 | 3.18203 | -3.259982 | 2.955098 | 2.716505 | 12.77417 | 9.682642
2018-02-01 06:09 | 390374.4 | 3120.0004 | 5 | 31 | 3.117785 | -3.260027 | 2.955098 | 2.825173 | 12.77417 | 10.02513
2018-02-01 06:11 | 390494.4 | 3240.0008 | 5 | 31 | 3.020364 | -3.259987 | 2.955098 | 2.933826 | 12.77417 | 10.35902
2018-02-01 06:12 | 390513.1 | 3258.6578 | 5 | 31 | 2.999996 | -3.26 | 2.955098 | 2.950727 | 12.77417 | 10.4099
2018-02-01 06:14 | 390633.1 | 120.0014 | 6 | 31 | 3.6211 | 0 | 2.955098 | 2.950727 | 12.77417 | 10.4099
2018-02-01 06:16 | 390753.1 | 240.0007 | 6 | 31 | 3.662979 | 0 | 2.955098 | 2.950727 | 12.77417 | 10.4099
2018-02-01 06:17 | 390813.1 | 300.0023 | 6 | 31 | 3.672749 | 0 | 2.955098 | 2.950727 | 12.77417 | 10.4099
2018-02-01 06:17 | 390813.1 | 0.0027 | 7 | 32 | 3.672824 | 0 | 0 | 0 | 0 | 0
2018-02-01 06:19 | 390933.2 | 120.0013 | 2 | 32 | 4.200299 | 4.635411 | 0.1607544 | 0 | 0.6696829 | 0
2018-02-01 06:21 | 391053.2 | 240.0007 | 2 | 32 | 4.200268 | 4.14672 | 0.3067227 | 0 | 1.282792 | 0
2018-02-01 06:23 | 391173.2 | 360.0009 | 2 | 32 | 4.20025 | 3.800483 | 0.4388185 | 0 | 1.83763 | 0
2018-02-01 06:25 | 391293.2 | 480.002 | 2 | 32 | 4.200257 | 3.526559 | 0.560829 | 0 | 2.350105 | 0
2018-02-01 06:27 | 391413.2 | 600.0002 | 2 | 32 | 4.200289 | 3.281699 | 0.6742052 | 0 | 2.826314 | 0
2018-02-01 06:27 | 391424.9 | 611.6547 | 2 | 32 | 4.200284 | 3.259995 | 0.6847961 | 0 | 2.870798 | 0
2018-02-01 06:29 | 391544.9 | 120.0008 | 3 | 32 | 4.221646 | 3.260091 | 0.7930917 | 0 | 3.326728 | 0
2018-02-01 06:31 | 391664.9 | 240.0005 | 3 | 32 | 4.245692 | 3.260104 | 0.9017508 | 0 | 3.786745 | 0
2018-02-01 06:33 | 391784.9 | 360.0011 | 3 | 32 | 4.271233 | 3.259925 | 1.010417 | 0 | 4.249479 | 0
2018-02-01 06:35 | 391904.9 | 480.0013 | 3 | 32 | 4.298382 | 3.260123 | 1.119083 | 0 | 4.715072 | 0
2018-02-01 06:37 | 392024.9 | 600.0012 | 3 | 32 | 4.327344 | 3.26019 | 1.227757 | 0 | 5.183753 | 0
2018-02-01 06:39 | 392144.9 | 720.0016 | 3 | 32 | 4.357522 | 3.26011 | 1.33642 | 0 | 5.655605 | 0
2018-02-01 06:41 | 392264.9 | 840.0013 | 3 | 32 | 4.388976 | 3.259971 | 1.445096 | 0 | 6.130857 | 0
2018-02-01 06:43 | 392384.9 | 960.0028 | 3 | 32 | 4.400239 | 3.040698 | 1.551206 | 0 | 6.597552 | 0
2018-02-01 06:45 | 392504.9 | 1080.0007 | 3 | 32 | 4.400259 | 2.775491 | 1.648018 | 0 | 7.023552 | 0
2018-02-01 06:47 | 392624.9 | 1200.0005 | 3 | 32 | 4.400227 | 2.547248 | 1.736651 | 0 | 7.413558 | 0
2018-02-01 06:49 | 392744.9 | 1320.0002 | 3 | 32 | 4.400172 | 2.352641 | 1.818252 | 0 | 7.772622 | 0
2018-02-01 06:51 | 392864.9 | 1440.0017 | 3 | 32 | 4.400235 | 2.185615 | 1.893852 | 0 | 8.105277 | 0
2018-02-01 06:53 | 392984.9 | 1560.0006 | 3 | 32 | 4.400218 | 2.035573 | 1.964149 | 0 | 8.414599 | 0
2018-02-01 06:55 | 393104.9 | 1680.0004 | 3 | 32 | 4.400181 | 1.898271 | 2.029692 | 0 | 8.703004 | 0
2018-02-01 06:57 | 393224.9 | 1800.0007 | 3 | 32 | 4.4002 | 1.774026 | 2.090863 | 0 | 8.972171 | 0
2018-02-01 06:59 | 393344.9 | 1920.0005 | 3 | 32 | 4.400181 | 1.658809 | 2.148063 | 0 | 9.223864 | 0
2018-02-01 07:01 | 393464.9 | 2040.0003 | 3 | 32 | 4.400214 | 1.551168 | 2.201544 | 0 | 9.459188 | 0
2018-02-01 07:03 | 393584.9 | 2160.0009 | 3 | 32 | 4.400196 | 1.450129 | 2.251543 | 0 | 9.679195 | 0
2018-02-01 07:05 | 393704.9 | 2280.0006 | 3 | 32 | 4.400207 | 1.357038 | 2.298306 | 0 | 9.884965 | 0
2018-02-01 07:07 | 393824.9 | 2400.0003 | 3 | 32 | 4.400192 | 1.269432 | 2.342048 | 0 | 10.07744 | 0
2018-02-01 07:09 | 393944.9 | 2520.0017 | 3 | 32 | 4.400195 | 1.187748 | 2.382992 | 0 | 10.2576 | 0
2018-02-01 07:11 | 394064.9 | 2640.0013 | 3 | 32 | 4.400232 | 1.110672 | 2.42127 | 0 | 10.42603 | 0
2018-02-01 07:13 | 394184.9 | 2760.0002 | 3 | 32 | 4.400209 | 1.036996 | 2.457037 | 0 | 10.58341 | 0
2018-02-01 07:15 | 394304.9 | 2880.002 | 3 | 32 | 4.400194 | 0.9685955 | 2.490443 | 0 | 10.7304 | 0
2018-02-01 07:17 | 394424.9 | 3000.0011 | 3 | 32 | 4.400203 | 0.9046993 | 2.521636 | 0 | 10.86766 | 0
2018-02-01 07:19 | 394544.9 | 3120.0011 | 3 | 32 | 4.400203 | 0.8444405 | 2.550772 | 0 | 10.99586 | 0
2018-02-01 07:21 | 394664.9 | 3240.0016 | 3 | 32 | 4.400198 | 0.7877569 | 2.577955 | 0 | 11.11547 | 0
2018-02-01 07:23 | 394784.9 | 3360.0014 | 3 | 32 | 4.400181 | 0.7352619 | 2.603323 | 0 | 11.2271 | 0
2018-02-01 07:25 | 394904.9 | 3480.0016 | 3 | 32 | 4.400134 | 0.6854181 | 2.626994 | 0 | 11.33125 | 0
2018-02-01 07:27 | 395024.9 | 3600.0008 | 3 | 32 | 4.400136 | 0.6397829 | 2.649081 | 0 | 11.42844 | 0
2018-02-01 07:29 | 395144.9 | 3720.0033 | 3 | 32 | 4.400178 | 0.5971918 | 2.669687 | 0 | 11.51911 | 0
2018-02-01 07:31 | 395264.9 | 3840.0016 | 3 | 32 | 4.400224 | 0.5579262 | 2.68891 | 0 | 11.60369 | 0
2018-02-01 07:33 | 395384.9 | 3960.0016 | 3 | 32 | 4.400164 | 0.5198259 | 2.706851 | 0 | 11.68263 | 0
2018-02-01 07:35 | 395504.9 | 4080.0008 | 3 | 32 | 4.400206 | 0.4857874 | 2.723603 | 0 | 11.75634 | 0
2018-02-01 07:37 | 395624.9 | 4200.0008 | 3 | 32 | 4.400089 | 0.4528332 | 2.739247 | 0 | 11.82518 | 0
2018-02-01 07:39 | 395744.9 | 4320.0007 | 3 | 32 | 4.400153 | 0.4242697 | 2.753866 | 0 | 11.88951 | 0
2018-02-01 07:41 | 395864.9 | 4440.0008 | 3 | 32 | 4.400126 | 0.3966856 | 2.76755 | 0 | 11.94972 | 0
2018-02-01 07:43 | 395984.9 | 4560.0021 | 3 | 32 | 4.400156 | 0.3722849 | 2.780355 | 0 | 12.00606 | 0
2018-02-01 07:45 | 396104.9 | 4680.0019 | 3 | 32 | 4.400168 | 0.3484831 | 2.792346 | 0 | 12.05883 | 0
2018-02-01 07:47 | 396224.9 | 4800.0017 | 3 | 32 | 4.400169 | 0.3265848 | 2.803576 | 0 | 12.10824 | 0
2018-02-01 07:49 | 396344.9 | 4920 | 3 | 32 | 4.400123 | 0.3063965 | 2.814112 | 0 | 12.1546 | 0
2018-02-01 07:51 | 396464.9 | 5040.0011 | 3 | 32 | 4.400164 | 0.2877779 | 2.824013 | 0 | 12.19816 | 0
2018-02-01 07:53 | 396584.9 | 5160.0009 | 3 | 32 | 4.400151 | 0.2701797 | 2.833305 | 0 | 12.23905 | 0
2018-02-01 07:55 | 396704.9 | 5280.0015 | 3 | 32 | 4.400085 | 0.2535114 | 2.842034 | 0 | 12.27746 | 0
2018-02-01 07:57 | 396824.9 | 5400.0016 | 3 | 32 | 4.400141 | 0.2390928 | 2.850246 | 0 | 12.31359 | 0
2018-02-01 07:59 | 396944.9 | 5520.0011 | 3 | 32 | 4.400128 | 0.2252007 | 2.857974 | 0 | 12.3476 | 0
2018-02-01 08:01 | 397064.9 | 5640.0007 | 3 | 32 | 4.400161 | 0.2127151 | 2.865259 | 0 | 12.37965 | 0
2018-02-01 08:03 | 397184.9 | 5760.0014 | 3 | 32 | 4.400136 | 0.200242 | 2.872131 | 0 | 12.40989 | 0
2018-02-01 08:05 | 397304.9 | 5880.0015 | 3 | 32 | 4.400054 | 0.1887131 | 2.878615 | 0 | 12.43842 | 0
2018-02-01 08:07 | 397424.9 | 6000.0007 | 3 | 32 | 4.400106 | 0.1790323 | 2.884745 | 0 | 12.46539 | 0
2018-02-01 08:09 | 397544.9 | 6120.0008 | 3 | 32 | 4.400131 | 0.1698542 | 2.890552 | 0 | 12.49095 | 0
2018-02-01 08:11 | 397664.9 | 6240.0012 | 3 | 32 | 4.400078 | 0.1606073 | 2.896061 | 0 | 12.51519 | 0
2018-02-01 08:13 | 397784.9 | 6360.0009 | 3 | 32 | 4.400111 | 0.1528654 | 2.901285 | 0 | 12.53817 | 0
2018-02-01 08:15 | 397904.9 | 6480.0006 | 3 | 32 | 4.400095 | 0.1450071 | 2.90625 | 0 | 12.56002 | 0
2018-02-01 08:17 | 398024.9 | 6600.0006 | 3 | 32 | 4.400058 | 0.1376543 | 2.910962 | 0 | 12.58075 | 0
2018-02-01 08:19 | 398144.9 | 6720.0001 | 3 | 32 | 4.400111 | 0.131299 | 2.915444 | 0 | 12.60047 | 0
2018-02-01 08:21 | 398264.9 | 6840.0006 | 3 | 32 | 4.400057 | 0.1245794 | 2.919709 | 0 | 12.61924 | 0
2018-02-01 08:23 | 398384.9 | 6960.0013 | 3 | 32 | 4.400144 | 0.119607 | 2.923775 | 0 | 12.63713 | 0
2018-02-01 08:25 | 398504.9 | 7080.0003 | 3 | 32 | 4.40002 | 0.1127272 | 2.927646 | 0 | 12.65416 | 0
2018-02-01 08:27 | 398624.9 | 7200.0015 | 3 | 32 | 4.400081 | 0.1078339 | 2.931342 | 0 | 12.67043 | 0
2018-02-01 08:29 | 398744.9 | 7320.0004 | 3 | 32 | 4.400076 | 0.1029978 | 2.934867 | 0 | 12.68594 | 0
2018-02-01 08:31 | 398864.9 | 7440.0002 | 3 | 32 | 4.400038 | 0.09793091 | 2.938226 | 0 | 12.70071 | 0
2018-02-01 08:33 | 398984.9 | 7560.0016 | 3 | 32 | 4.40007 | 0.09361935 | 2.941438 | 0 | 12.71485 | 0
2018-02-01 08:35 | 399104.9 | 7680.0006 | 3 | 32 | 4.400077 | 0.08981895 | 2.944505 | 0 | 12.72835 | 0
2018-02-01 08:37 | 399224.9 | 7800.0003 | 3 | 32 | 4.400087 | 0.08592319 | 2.947434 | 0 | 12.74123 | 0
2018-02-01 08:39 | 399344.9 | 7920.0008 | 3 | 32 | 4.400083 | 0.08198643 | 2.950239 | 0 | 12.75357 | 0
2018-02-01 08:39 | 399375.1 | 7950.2029 | 3 | 32 | 4.4001 | 0.08149815 | 2.950924 | 0 | 12.75659 | 0
2018-02-01 08:41 | 399495.1 | 120.0012 | 4 | 32 | 4.388113 | 0 | 2.950924 | 0 | 12.75659 | 0
2018-02-01 08:43 | 399615.1 | 240.0002 | 4 | 32 | 4.386568 | 0 | 2.950924 | 0 | 12.75659 | 0
2018-02-01 08:44 | 399675.1 | 300.0026 | 4 | 32 | 4.386013 | 0 | 2.950924 | 0 | 12.75659 | 0
2018-02-01 08:46 | 399795.2 | 120.0014 | 5 | 32 | 3.959175 | -3.259926 | 2.950924 | 0.1086574 | 12.75659 | 0.4355589
2018-02-01 08:48 | 399915.2 | 240.0012 | 5 | 32 | 3.915481 | -3.259969 | 2.950924 | 0.2173172 | 12.75659 | 0.8633032
2018-02-01 08:50 | 400035.2 | 360.0007 | 5 | 32 | 3.873645 | -3.25989 | 2.950924 | 0.3259766 | 12.75659 | 1.286487
2018-02-01 08:52 | 400155.2 | 480.0002 | 5 | 32 | 3.83191 | -3.259912 | 2.950924 | 0.4346278 | 12.75659 | 1.705095
2018-02-01 08:54 | 400275.2 | 600.0005 | 5 | 32 | 3.791011 | -3.259903 | 2.950924 | 0.5432799 | 12.75659 | 2.11921
2018-02-01 08:56 | 400395.2 | 720.0015 | 5 | 32 | 3.751035 | -3.259928 | 2.950924 | 0.6519431 | 12.75659 | 2.528978
2018-02-01 08:58 | 400515.2 | 840.0008 | 5 | 32 | 3.711467 | -3.259914 | 2.950924 | 0.7606099 | 12.75659 | 2.934437
2018-02-01 09:00 | 400635.2 | 960.0011 | 5 | 32 | 3.673167 | -3.259916 | 2.950924 | 0.8692696 | 12.75659 | 3.335632
2018-02-01 09:02 | 400755.2 | 1080.0014 | 5 | 32 | 3.636798 | -3.259887 | 2.950924 | 0.9779177 | 12.75659 | 3.732717
2018-02-01 09:04 | 400875.2 | 1200.0013 | 5 | 32 | 3.603059 | -3.259892 | 2.950924 | 1.086576 | 12.75659 | 4.126026
2018-02-01 09:06 | 400995.2 | 1320.0003 | 5 | 32 | 3.571868 | -3.259892 | 2.950924 | 1.195234 | 12.75659 | 4.515813
2018-02-01 09:08 | 401115.2 | 1440.0002 | 5 | 32 | 3.543174 | -3.259876 | 2.950924 | 1.303896 | 12.75659 | 4.902367
2018-02-01 09:10 | 401235.2 | 1560.0006 | 5 | 32 | 3.516631 | -3.259885 | 2.950924 | 1.412565 | 12.75659 | 5.285939
2018-02-01 09:12 | 401355.2 | 1680.001 | 5 | 32 | 3.491762 | -3.259946 | 2.950924 | 1.521221 | 12.75659 | 5.66669
2018-02-01 09:14 | 401475.2 | 1800.0006 | 5 | 32 | 3.46811 | -3.259894 | 2.950924 | 1.629884 | 12.75659 | 6.044818
2018-02-01 09:16 | 401595.2 | 1920.0009 | 5 | 32 | 3.445783 | -3.259937 | 2.950924 | 1.738542 | 12.75659 | 6.420429
2018-02-01 09:18 | 401715.2 | 2040.0008 | 5 | 32 | 3.424277 | -3.259953 | 2.950924 | 1.847196 | 12.75659 | 6.793649
2018-02-01 09:20 | 401835.2 | 2160.0013 | 5 | 32 | 3.402828 | -3.259892 | 2.950924 | 1.955853 | 12.75659 | 7.164554
2018-02-01 09:22 | 401955.2 | 2280.0005 | 5 | 32 | 3.380552 | -3.259899 | 2.950924 | 2.06452 | 12.75659 | 7.533129
2018-02-01 09:24 | 402075.2 | 2400.0015 | 5 | 32 | 3.356594 | -3.259912 | 2.950924 | 2.173177 | 12.75659 | 7.89916
2018-02-01 09:26 | 402195.2 | 2520.0018 | 5 | 32 | 3.33115 | -3.259961 | 2.950924 | 2.281837 | 12.75659 | 8.262524
2018-02-01 09:28 | 402315.2 | 2640.0006 | 5 | 32 | 3.302522 | -3.259949 | 2.950924 | 2.390499 | 12.75659 | 8.622975
2018-02-01 09:30 | 402435.2 | 2760.0011 | 5 | 32 | 3.2699 | -3.259953 | 2.950924 | 2.499161 | 12.75659 | 8.980106
2018-02-01 09:32 | 402555.2 | 2880.0011 | 5 | 32 | 3.2311 | -3.260014 | 2.950924 | 2.607822 | 12.75659 | 9.33337
2018-02-01 09:34 | 402675.2 | 3000.0011 | 5 | 32 | 3.182919 | -3.260083 | 2.950924 | 2.716488 | 12.75659 | 9.681973
2018-02-01 09:36 | 402795.2 | 3120.0003 | 5 | 32 | 3.117383 | -3.260052 | 2.950924 | 2.825147 | 12.75659 | 10.02445
2018-02-01 09:38 | 402915.2 | 3240.0015 | 5 | 32 | 3.019424 | -3.260032 | 2.950924 | 2.933809 | 12.75659 | 10.35829
2018-02-01 09:39 | 402932.9 | 3257.6857 | 5 | 32 | 2.999996 | -3.260025 | 2.950924 | 2.949826 | 12.75659 | 10.40651
2018-02-01 09:41 | 403052.9 | 120.0002 | 6 | 32 | 3.621011 | 0 | 2.950924 | 2.949826 | 12.75659 | 10.40651
2018-02-01 09:43 | 403172.9 | 240.0012 | 6 | 32 | 3.662945 | 0 | 2.950924 | 2.949826 | 12.75659 | 10.40651
2018-02-01 09:44 | 403232.9 | 300.0015 | 6 | 32 | 3.672727 | 0 | 2.950924 | 2.949826 | 12.75659 | 10.40651
2018-02-01 09:44 | 403233 | 0.0048 | 7 | 33 | 3.673021 | 0 | 0 | 0 | 0 | 0
2018-02-01 09:46 | 403353 | 120.0023 | 2 | 33 | 4.200313 | 4.638349 | 0.1607879 | 0 | 0.6698109 | 0
2018-02-01 09:48 | 403473 | 240.0004 | 2 | 33 | 4.200288 | 4.145768 | 0.3067536 | 0 | 1.282909 | 0
2018-02-01 09:50 | 403593 | 360.0011 | 2 | 33 | 4.200232 | 3.796441 | 0.4387982 | 0 | 1.837533 | 0
2018-02-01 09:52 | 403713 | 480.0009 | 2 | 33 | 4.20026 | 3.523919 | 0.5606905 | 0 | 2.349511 | 0
2018-02-01 09:54 | 403833 | 600.0006 | 2 | 33 | 4.20023 | 3.279958 | 0.6740137 | 0 | 2.825498 | 0
2018-02-01 09:54 | 403843.7 | 610.6422 | 2 | 33 | 4.200274 | 3.259992 | 0.6836805 | 0 | 2.866101 | 0
2018-02-01 09:56 | 403963.7 | 120.0018 | 3 | 33 | 4.221679 | 3.259852 | 0.7919707 | 0 | 3.322013 | 0
2018-02-01 09:58 | 404083.7 | 240.0007 | 3 | 33 | 4.246034 | 3.259856 | 0.9006307 | 0 | 3.78205 | 0
2018-02-01 10:00 | 404203.7 | 360.0013 | 3 | 33 | 4.271638 | 3.259851 | 1.009278 | 0 | 4.24474 | 0
2018-02-01 10:02 | 404323.7 | 480.001 | 3 | 33 | 4.299257 | 3.259902 | 1.117932 | 0 | 4.710359 | 0
2018-02-01 10:04 | 404443.7 | 600.0016 | 3 | 33 | 4.328316 | 3.259826 | 1.226595 | 0 | 5.179098 | 0
2018-02-01 10:06 | 404563.7 | 720.0005 | 3 | 33 | 4.358769 | 3.259868 | 1.335255 | 0 | 5.651054 | 0
2018-02-01 10:08 | 404683.7 | 840.0012 | 3 | 33 | 4.390611 | 3.259807 | 1.443923 | 0 | 6.126435 | 0
2018-02-01 10:10 | 404803.7 | 960.0011 | 3 | 33 | 4.400247 | 3.028913 | 1.549645 | 0 | 6.591483 | 0
2018-02-01 10:12 | 404923.7 | 1080.0012 | 3 | 33 | 4.400287 | 2.772044 | 1.646224 | 0 | 7.016458 | 0
2018-02-01 10:14 | 405043.7 | 1200.001 | 3 | 33 | 4.400241 | 2.547273 | 1.734772 | 0 | 7.40609 | 0
2018-02-01 10:16 | 405163.7 | 1320.0016 | 3 | 33 | 4.400275 | 2.354831 | 1.816365 | 0 | 7.765117 | 0
2018-02-01 10:18 | 405283.7 | 1440.0006 | 3 | 33 | 4.400269 | 2.1893 | 1.892008 | 0 | 8.097965 | 0
2018-02-01 10:20 | 405403.7 | 1560.002 | 3 | 33 | 4.400226 | 2.042114 | 1.962468 | 0 | 8.408006 | 0
2018-02-01 10:22 | 405523.7 | 1680.0018 | 3 | 33 | 4.40019 | 1.907984 | 2.028267 | 0 | 8.697536 | 0
2018-02-01 10:24 | 405643.7 | 1800.0024 | 3 | 33 | 4.400237 | 1.784469 | 2.089777 | 0 | 8.968193 | 0
2018-02-01 10:26 | 405763.7 | 1920.0012 | 3 | 33 | 4.400205 | 1.668263 | 2.147281 | 0 | 9.221222 | 0
2018-02-01 10:28 | 405883.7 | 2040.0009 | 3 | 33 | 4.400203 | 1.559516 | 2.201049 | 0 | 9.457813 | 0
2018-02-01 10:30 | 406003.7 | 2160.001 | 3 | 33 | 4.400239 | 1.459154 | 2.251339 | 0 | 9.679099 | 0
2018-02-01 10:32 | 406123.7 | 2280.0017 | 3 | 33 | 4.400167 | 1.364758 | 2.298394 | 0 | 9.886152 | 0
2018-02-01 10:34 | 406243.7 | 2400.0002 | 3 | 33 | 4.400215 | 1.276756 | 2.342408 | 0 | 10.07982 | 0
2018-02-01 10:36 | 406363.7 | 2520.0006 | 3 | 33 | 4.400264 | 1.193641 | 2.383552 | 0 | 10.26086 | 0
2018-02-01 10:38 | 406483.7 | 2640.0012 | 3 | 33 | 4.400194 | 1.113087 | 2.421978 | 0 | 10.42995 | 0
2018-02-01 10:40 | 406603.7 | 2760.0003 | 3 | 33 | 4.400187 | 1.038152 | 2.457822 | 0 | 10.58767 | 0
2018-02-01 10:42 | 406723.7 | 2880.0024 | 3 | 33 | 4.400174 | 0.9685936 | 2.491253 | 0 | 10.73477 | 0
2018-02-01 10:44 | 406843.7 | 3000.0019 | 3 | 33 | 4.400254 | 0.9046001 | 2.522448 | 0 | 10.87203 | 0
2018-02-01 10:46 | 406963.7 | 3120.0008 | 3 | 33 | 4.400176 | 0.8431263 | 2.551551 | 0 | 11.00009 | 0
2018-02-01 10:48 | 407083.7 | 3240.0006 | 3 | 33 | 4.400184 | 0.7860661 | 2.578687 | 0 | 11.11949 | 0
2018-02-01 10:50 | 407203.7 | 3360.0008 | 3 | 33 | 4.400131 | 0.732626 | 2.603987 | 0 | 11.23082 | 0
2018-02-01 10:52 | 407323.7 | 3480.0003 | 3 | 33 | 4.400164 | 0.6837168 | 2.627593 | 0 | 11.33469 | 0
2018-02-01 10:54 | 407443.7 | 3600.0015 | 3 | 33 | 4.400232 | 0.6382723 | 2.649615 | 0 | 11.43159 | 0
2018-02-01 10:56 | 407563.7 | 3720.002 | 3 | 33 | 4.400186 | 0.5954533 | 2.670151 | 0 | 11.52195 | 0
2018-02-01 10:58 | 407683.7 | 3840.0009 | 3 | 33 | 4.400158 | 0.5551796 | 2.689316 | 0 | 11.60628 | 0
2018-02-01 11:00 | 407803.7 | 3960.0024 | 3 | 33 | 4.400061 | 0.5175123 | 2.7072 | 0 | 11.68497 | 0
2018-02-01 11:02 | 407923.7 | 4080.003 | 3 | 33 | 4.400144 | 0.4838533 | 2.723893 | 0 | 11.75842 | 0
2018-02-01 11:04 | 408043.7 | 4200.0002 | 3 | 33 | 4.400147 | 0.4519339 | 2.739481 | 0 | 11.82701 | 0
2018-02-01 11:06 | 408163.7 | 4320.0014 | 3 | 33 | 4.400138 | 0.4222565 | 2.754053 | 0 | 11.89113 | 0
2018-02-01 11:08 | 408283.7 | 4440.0015 | 3 | 33 | 4.400209 | 0.3950386 | 2.767667 | 0 | 11.95103 | 0
2018-02-01 11:10 | 408403.7 | 4560.0013 | 3 | 33 | 4.400149 | 0.3689442 | 2.780381 | 0 | 12.00698 | 0
2018-02-01 11:12 | 408523.7 | 4680.0011 | 3 | 33 | 4.4001 | 0.3445263 | 2.792274 | 0 | 12.05931 | 0
2018-02-01 11:14 | 408643.7 | 4800.0008 | 3 | 33 | 4.400173 | 0.3232193 | 2.803399 | 0 | 12.10826 | 0
2018-02-01 11:16 | 408763.7 | 4920.0004 | 3 | 33 | 4.400082 | 0.3023872 | 2.813822 | 0 | 12.15413 | 0
2018-02-01 11:18 | 408883.7 | 5040.0019 | 3 | 33 | 4.400189 | 0.2850943 | 2.823606 | 0 | 12.19718 | 0
2018-02-01 11:20 | 409003.7 | 5160.0008 | 3 | 33 | 4.400138 | 0.2677135 | 2.832799 | 0 | 12.23762 | 0
2018-02-01 11:22 | 409123.7 | 5280.0015 | 3 | 33 | 4.400072 | 0.2514048 | 2.841447 | 0 | 12.27568 | 0
2018-02-01 11:24 | 409243.7 | 5400.0004 | 3 | 33 | 4.400084 | 0.2368631 | 2.84959 | 0 | 12.31151 | 0
2018-02-01 11:26 | 409363.7 | 5520.0018 | 3 | 33 | 4.40014 | 0.223609 | 2.857268 | 0 | 12.34529 | 0
2018-02-01 11:28 | 409483.7 | 5640.0025 | 3 | 33 | 4.400134 | 0.2112741 | 2.864506 | 0 | 12.37714 | 0
2018-02-01 11:30 | 409603.7 | 5760.0014 | 3 | 33 | 4.400088 | 0.1992712 | 2.87134 | 0 | 12.40721 | 0
2018-02-01 11:32 | 409723.7 | 5880.0011 | 3 | 33 | 4.400085 | 0.1882534 | 2.877802 | 0 | 12.43564 | 0
2018-02-01 11:34 | 409843.7 | 6000.0009 | 3 | 33 | 4.400124 | 0.1786938 | 2.883918 | 0 | 12.46255 | 0
2018-02-01 11:36 | 409963.7 | 6120.0013 | 3 | 33 | 4.400108 | 0.1691875 | 2.889707 | 0 | 12.48803 | 0
2018-02-01 11:38 | 410083.7 | 6240.0009 | 3 | 33 | 4.400108 | 0.1605644 | 2.895196 | 0 | 12.51218 | 0
2018-02-01 11:40 | 410203.7 | 6360.0016 | 3 | 33 | 4.400045 | 0.1517925 | 2.900411 | 0 | 12.53512 | 0
2018-02-01 11:42 | 410323.7 | 6480.0011 | 3 | 33 | 4.400141 | 0.1451883 | 2.905355 | 0 | 12.55688 | 0
2018-02-01 11:44 | 410443.7 | 6600.0003 | 3 | 33 | 4.400077 | 0.137331 | 2.910057 | 0 | 12.57757 | 0
2018-02-01 11:46 | 410563.7 | 6720.0009 | 3 | 33 | 4.400088 | 0.1308842 | 2.914531 | 0 | 12.59725 | 0
2018-02-01 11:48 | 410683.7 | 6840.0016 | 3 | 33 | 4.400052 | 0.1245213 | 2.918796 | 0 | 12.61602 | 0
2018-02-01 11:50 | 410803.7 | 6960.0015 | 3 | 33 | 4.400054 | 0.1188593 | 2.922858 | 0 | 12.63389 | 0
2018-02-01 11:52 | 410923.7 | 7080.0007 | 3 | 33 | 4.400041 | 0.113143 | 2.926738 | 0 | 12.65096 | 0
2018-02-01 11:54 | 411043.7 | 7200.0006 | 3 | 33 | 4.400062 | 0.108202 | 2.930427 | 0 | 12.6672 | 0
2018-02-01 11:56 | 411163.7 | 7320.0013 | 3 | 33 | 4.400111 | 0.1036949 | 2.933951 | 0 | 12.68271 | 0
2018-02-01 11:58 | 411283.7 | 7440.0014 | 3 | 33 | 4.400101 | 0.0990181 | 2.937326 | 0 | 12.69755 | 0
2018-02-01 12:00 | 411403.7 | 7560.0004 | 3 | 33 | 4.400069 | 0.09438419 | 2.940551 | 0 | 12.71175 | 0
2018-02-01 12:02 | 411523.7 | 7680.0003 | 3 | 33 | 4.400073 | 0.090518 | 2.943626 | 0 | 12.72528 | 0
2018-02-01 12:04 | 411643.7 | 7800.0013 | 3 | 33 | 4.400016 | 0.0856142 | 2.946571 | 0 | 12.73823 | 0
2018-02-01 12:06 | 411763.7 | 7920.0009 | 3 | 33 | 4.400059 | 0.08225918 | 2.949373 | 0 | 12.75056 | 0
2018-02-01 12:06 | 411779.8 | 7936.0771 | 3 | 33 | 4.400072 | 0.08149815 | 2.94974 | 0 | 12.75218 | 0
2018-02-01 12:08 | 411899.8 | 120.0006 | 4 | 33 | 4.388048 | 0 | 2.94974 | 0 | 12.75218 | 0
2018-02-01 12:10 | 412019.8 | 240.0011 | 4 | 33 | 4.386498 | 0 | 2.94974 | 0 | 12.75218 | 0
2018-02-01 12:11 | 412079.8 | 300.003 | 4 | 33 | 4.38596 | 0 | 2.94974 | 0 | 12.75218 | 0
2018-02-01 12:13 | 412199.9 | 120.0014 | 5 | 33 | 3.959001 | -3.260115 | 2.94974 | 0.1086595 | 12.75218 | 0.4355456
2018-02-01 12:15 | 412319.9 | 240.0004 | 5 | 33 | 3.915169 | -3.260047 | 2.94974 | 0.2173171 | 12.75218 | 0.8632499
2018-02-01 12:17 | 412439.9 | 360.0011 | 5 | 33 | 3.873402 | -3.260085 | 2.94974 | 0.3259908 | 12.75218 | 1.286459
2018-02-01 12:19 | 412559.9 | 480.0008 | 5 | 33 | 3.831461 | -3.259971 | 2.94974 | 0.4346524 | 12.75218 | 1.705071
2018-02-01 12:21 | 412679.9 | 600.0013 | 5 | 33 | 3.790661 | -3.260065 | 2.94974 | 0.5433137 | 12.75218 | 2.119177
2018-02-01 12:23 | 412799.9 | 720.0003 | 5 | 33 | 3.750926 | -3.26007 | 2.94974 | 0.6519752 | 12.75218 | 2.52891
2018-02-01 12:25 | 412919.9 | 840 | 5 | 33 | 3.711799 | -3.260113 | 2.94974 | 0.7606465 | 12.75218 | 2.934398
2018-02-01 12:27 | 413039.9 | 960.0014 | 5 | 33 | 3.673393 | -3.260086 | 2.94974 | 0.8692997 | 12.75218 | 3.335592
2018-02-01 12:29 | 413159.9 | 1080.0013 | 5 | 33 | 3.637095 | -3.260131 | 2.94974 | 0.9779709 | 12.75218 | 3.732788
2018-02-01 12:31 | 413279.9 | 1200.001 | 5 | 33 | 3.603209 | -3.260058 | 2.94974 | 1.086632 | 12.75218 | 4.126138
2018-02-01 12:33 | 413399.9 | 1320.0008 | 5 | 33 | 3.571882 | -3.260086 | 2.94974 | 1.1953 | 12.75218 | 4.515967
2018-02-01 12:35 | 413519.9 | 1440.0006 | 5 | 33 | 3.542737 | -3.26007 | 2.94974 | 1.303968 | 12.75218 | 4.902509
2018-02-01 12:37 | 413639.9 | 1560.0012 | 5 | 33 | 3.515872 | -3.260088 | 2.94974 | 1.412641 | 12.75218 | 5.286032
2018-02-01 12:39 | 413759.9 | 1680.0009 | 5 | 33 | 3.490983 | -3.26011 | 2.94974 | 1.521304 | 12.75218 | 5.666725
2018-02-01 12:41 | 413879.9 | 1800.0007 | 5 | 33 | 3.467518 | -3.260072 | 2.94974 | 1.629971 | 12.75218 | 6.044797
2018-02-01 12:43 | 413999.9 | 1920.0005 | 5 | 33 | 3.44489 | -3.260128 | 2.94974 | 1.738633 | 12.75218 | 6.420352
2018-02-01 12:45 | 414119.9 | 2040.0003 | 5 | 33 | 3.423014 | -3.260154 | 2.94974 | 1.847287 | 12.75218 | 6.793462
2018-02-01 12:47 | 414239.9 | 2160.0009 | 5 | 33 | 3.401506 | -3.26007 | 2.94974 | 1.955964 | 12.75218 | 7.164299
2018-02-01 12:49 | 414359.9 | 2280.0007 | 5 | 33 | 3.379327 | -3.260197 | 2.94974 | 2.064628 | 12.75218 | 7.532727
2018-02-01 12:51 | 414479.9 | 2400.0004 | 5 | 33 | 3.355518 | -3.260104 | 2.94974 | 2.173293 | 12.75218 | 7.898659
2018-02-01 12:53 | 414599.9 | 2520.0002 | 5 | 33 | 3.329896 | -3.260131 | 2.94974 | 2.28196 | 12.75218 | 8.261917
2018-02-01 12:55 | 414719.9 | 2640 | 5 | 33 | 3.30119 | -3.260077 | 2.94974 | 2.390618 | 12.75218 | 8.62222
2018-02-01 12:57 | 414839.9 | 2760.0014 | 5 | 33 | 3.268979 | -3.260052 | 2.94974 | 2.499299 | 12.75218 | 8.979281
2018-02-01 12:59 | 414959.9 | 2880.0013 | 5 | 33 | 3.230051 | -3.260106 | 2.94974 | 2.607955 | 12.75218 | 9.332429
2018-02-01 13:01 | 415079.9 | 3000.0007 | 5 | 33 | 3.181936 | -3.260122 | 2.94974 | 2.716624 | 12.75218 | 9.68093
2018-02-01 13:03 | 415199.9 | 3120.0011 | 5 | 33 | 3.117782 | -3.260108 | 2.94974 | 2.825294 | 12.75218 | 10.02342
2018-02-01 13:05 | 415319.9 | 3240.0013 | 5 | 33 | 3.022049 | -3.260081 | 2.94974 | 2.933956 | 12.75218 | 10.35744
2018-02-01 13:06 | 415340.2 | 3260.2717 | 5 | 33 | 3 | -3.260128 | 2.94974 | 2.952317 | 12.75218 | 10.41273
2018-02-01 13:08 | 415460.2 | 120.0013 | 6 | 33 | 3.619843 | 0 | 2.94974 | 2.952317 | 12.75218 | 10.41273
2018-02-01 13:10 | 415580.2 | 240.0004 | 6 | 33 | 3.661827 | 0 | 2.94974 | 2.952317 | 12.75218 | 10.41273
2018-02-01 13:11 | 415640.2 | 300.0019 | 6 | 33 | 3.671646 | 0 | 2.94974 | 2.952317 | 12.75218 | 10.41273
2018-02-01 13:11 | 415640.2 | 0.0027 | 7 | 34 | 3.671693 | 0 | 0 | 0 | 0 | 0
2018-02-01 13:13 | 415760.3 | 120.0011 | 2 | 34 | 4.200334 | 4.658187 | 0.1610185 | 0 | 0.6706004 | 0
2018-02-01 13:15 | 415880.3 | 240.0006 | 2 | 34 | 4.200287 | 4.163959 | 0.3076282 | 0 | 1.286404 | 0
2018-02-01 13:17 | 416000.3 | 360.0008 | 2 | 34 | 4.200255 | 3.814822 | 0.4402721 | 0 | 1.843544 | 0
2018-02-01 13:19 | 416120.3 | 480.0002 | 2 | 34 | 4.200222 | 3.535491 | 0.5626374 | 0 | 2.357511 | 0
2018-02-01 13:21 | 416240.3 | 600.0006 | 2 | 34 | 4.20025 | 3.286 | 0.6762676 | 0 | 2.834786 | 0
2018-02-01 13:21 | 416253.4 | 613.1486 | 2 | 34 | 4.200269 | 3.259999 | 0.688218 | 0 | 2.88498 | 0
2018-02-01 13:23 | 416373.5 | 120.0007 | 3 | 34 | 4.221994 | 3.259885 | 0.796519 | 0 | 3.340953 | 0
2018-02-01 13:25 | 416493.5 | 240.0012 | 3 | 34 | 4.24635 | 3.25998 | 0.9051676 | 0 | 3.800973 | 0
2018-02-01 13:27 | 416613.5 | 360.001 | 3 | 34 | 4.272109 | 3.259849 | 1.013822 | 0 | 4.263738 | 0
2018-02-01 13:29 | 416733.5 | 480.0008 | 3 | 34 | 4.29956 | 3.259873 | 1.122502 | 0 | 4.72951 | 0
2018-02-01 13:31 | 416853.5 | 600.0014 | 3 | 34 | 4.328976 | 3.259841 | 1.231156 | 0 | 5.198259 | 0
2018-02-01 13:33 | 416973.5 | 720.0003 | 3 | 34 | 4.359412 | 3.259936 | 1.339823 | 0 | 5.670323 | 0
2018-02-01 13:35 | 417093.5 | 840.0009 | 3 | 34 | 4.390849 | 3.259814 | 1.448477 | 0 | 6.145696 | 0
2018-02-01 13:37 | 417213.5 | 960.0006 | 3 | 34 | 4.400239 | 3.031381 | 1.554261 | 0 | 6.611021 | 0
2018-02-01 13:39 | 417333.5 | 1080.0013 | 3 | 34 | 4.40023 | 2.77377 | 1.650918 | 0 | 7.036338 | 0
2018-02-01 13:41 | 417453.5 | 1200.0009 | 3 | 34 | 4.400216 | 2.549779 | 1.739568 | 0 | 7.426418 | 0
2018-02-01 13:43 | 417573.5 | 1320.0014 | 3 | 34 | 4.400276 | 2.354682 | 1.821229 | 0 | 7.785748 | 0
2018-02-01 13:45 | 417693.5 | 1440.0011 | 3 | 34 | 4.400238 | 2.184297 | 1.896796 | 0 | 8.118259 | 0
2018-02-01 13:47 | 417813.5 | 1560.002 | 3 | 34 | 4.40022 | 2.03517 | 1.967095 | 0 | 8.427588 | 0
2018-02-01 13:49 | 417933.5 | 1680.0017 | 3 | 34 | 4.400215 | 1.897701 | 2.032605 | 0 | 8.715847 | 0
2018-02-01 13:51 | 418053.5 | 1800.0019 | 3 | 34 | 4.400194 | 1.772104 | 2.093741 | 0 | 8.984861 | 0
2018-02-01 13:53 | 418173.5 | 1920.0006 | 3 | 34 | 4.400204 | 1.656219 | 2.150866 | 0 | 9.236221 | 0
2018-02-01 13:55 | 418293.5 | 2040 | 3 | 34 | 4.400202 | 1.548395 | 2.204249 | 0 | 9.47112 | 0
2018-02-01 13:57 | 418413.5 | 2160.0014 | 3 | 34 | 4.400176 | 1.448169 | 2.254176 | 0 | 9.69081 | 0
2018-02-01 13:59 | 418533.5 | 2280.0023 | 3 | 34 | 4.40017 | 1.355713 | 2.300901 | 0 | 9.896409 | 0
2018-02-01 14:01 | 418653.5 | 2400.0008 | 3 | 34 | 4.400167 | 1.267695 | 2.34462 | 0 | 10.08878 | 0
2018-02-01 14:03 | 418773.5 | 2520.0013 | 3 | 34 | 4.400201 | 1.185845 | 2.385511 | 0 | 10.26871 | 0
2018-02-01 14:05 | 418893.5 | 2640.0008 | 3 | 34 | 4.400243 | 1.108888 | 2.423738 | 0 | 10.43692 | 0
2018-02-01 14:07 | 419013.5 | 2760.0022 | 3 | 34 | 4.400196 | 1.035646 | 2.459465 | 0 | 10.59412 | 0
2018-02-01 14:09 | 419133.5 | 2880.0004 | 3 | 34 | 4.40022 | 0.9677391 | 2.492822 | 0 | 10.7409 | 0
2018-02-01 14:11 | 419253.5 | 3000.0001 | 3 | 34 | 4.400184 | 0.90382 | 2.523991 | 0 | 10.87805 | 0
2018-02-01 14:13 | 419373.5 | 3120.0001 | 3 | 34 | 4.400211 | 0.8444138 | 2.553112 | 0 | 11.00618 | 0
2018-02-01 14:15 | 419493.5 | 3240.0023 | 3 | 34 | 4.40019 | 0.787467 | 2.580293 | 0 | 11.12579 | 0
2018-02-01 14:17 | 419613.5 | 3360.0029 | 3 | 34 | 4.400156 | 0.7347345 | 2.605658 | 0 | 11.2374 | 0
2018-02-01 14:19 | 419733.5 | 3480.0011 | 3 | 34 | 4.400167 | 0.6850986 | 2.629316 | 0 | 11.3415 | 0
2018-02-01 14:21 | 419853.5 | 3600.0016 | 3 | 34 | 4.400227 | 0.6392298 | 2.651371 | 0 | 11.43854 | 0
2018-02-01 14:23 | 419973.5 | 3720.0014 | 3 | 34 | 4.40014 | 0.5953531 | 2.671934 | 0 | 11.52902 | 0
2018-02-01 14:25 | 420093.5 | 3840.0019 | 3 | 34 | 4.40019 | 0.5567122 | 2.691124 | 0 | 11.61346 | 0
2018-02-01 14:27 | 420213.5 | 3960.0009 | 3 | 34 | 4.400238 | 0.5202951 | 2.709041 | 0 | 11.6923 | 0
2018-02-01 14:29 | 420333.5 | 4080.0005 | 3 | 34 | 4.400177 | 0.4855671 | 2.725778 | 0 | 11.76594 | 0
2018-02-01 14:31 | 420453.5 | 4200.0006 | 3 | 34 | 4.400138 | 0.453063 | 2.741412 | 0 | 11.83474 | 0
2018-02-01 14:33 | 420573.5 | 4320.001 | 3 | 34 | 4.400148 | 0.4232759 | 2.756018 | 0 | 11.899 | 0
2018-02-01 14:35 | 420693.5 | 4440.0011 | 3 | 34 | 4.400128 | 0.3959799 | 2.769677 | 0 | 11.95911 | 0
2018-02-01 14:37 | 420813.5 | 4560.0014 | 3 | 34 | 4.400195 | 0.3715649 | 2.782453 | 0 | 12.01532 | 0
2018-02-01 14:39 | 420933.5 | 4680.0012 | 3 | 34 | 4.400143 | 0.3474321 | 2.794414 | 0 | 12.06795 | 0
2018-02-01 14:41 | 421053.5 | 4800.0002 | 3 | 34 | 4.400134 | 0.3252592 | 2.805618 | 0 | 12.11725 | 0
2018-02-01 14:43 | 421173.5 | 4920.0014 | 3 | 34 | 4.400109 | 0.3045588 | 2.816117 | 0 | 12.16345 | 0
2018-02-01 14:45 | 421293.5 | 5040.0005 | 3 | 34 | 4.400116 | 0.2857933 | 2.82596 | 0 | 12.20676 | 0
2018-02-01 14:47 | 421413.5 | 5160.0002 | 3 | 34 | 4.400074 | 0.2680311 | 2.835198 | 0 | 12.24741 | 0
2018-02-01 14:49 | 421533.5 | 5280.0008 | 3 | 34 | 4.400144 | 0.2523775 | 2.843881 | 0 | 12.28561 | 0
2018-02-01 14:51 | 421653.5 | 5400.0009 | 3 | 34 | 4.40015 | 0.237627 | 2.85204 | 0 | 12.32151 | 0
2018-02-01 14:53 | 421773.5 | 5520.0011 | 3 | 34 | 4.400138 | 0.2347212 | 2.859865 | 0 | 12.35594 | 0
2018-02-01 14:55 | 421893.5 | 5640 | 3 | 34 | 4.400122 | 0.2173576 | 2.86739 | 0 | 12.38905 | 0
2018-02-01 14:57 | 422013.5 | 5760.0007 | 3 | 34 | 4.400181 | 0.2028179 | 2.87438 | 0 | 12.41981 | 0
2018-02-01 14:59 | 422133.5 | 5880.0005 | 3 | 34 | 4.400131 | 0.1893148 | 2.880904 | 0 | 12.44852 | 0
2018-02-01 15:01 | 422253.5 | 6000.0003 | 3 | 34 | 4.400147 | 0.1783829 | 2.887022 | 0 | 12.47544 | 0
2018-02-01 15:03 | 422373.5 | 6120.0015 | 3 | 34 | 4.400119 | 0.1684227 | 2.89279 | 0 | 12.50082 | 0
2018-02-01 15:05 | 422493.5 | 6240.0014 | 3 | 34 | 4.400065 | 0.1589098 | 2.898251 | 0 | 12.52485 | 0
2018-02-01 15:07 | 422613.5 | 6360.0004 | 3 | 34 | 4.400151 | 0.1518106 | 2.903429 | 0 | 12.54763 | 0
2018-02-01 15:09 | 422733.5 | 6480.001 | 3 | 34 | 4.400077 | 0.1436338 | 2.908344 | 0 | 12.56926 | 0
2018-02-01 15:11 | 422853.5 | 6600.0017 | 3 | 34 | 4.400057 | 0.136488 | 2.913022 | 0 | 12.58984 | 0
2018-02-01 15:13 | 422973.5 | 6720.0005 | 3 | 34 | 4.400049 | 0.1297836 | 2.91747 | 0 | 12.60941 | 0
2018-02-01 15:15 | 423093.5 | 6840.0002 | 3 | 34 | 4.400119 | 0.1242342 | 2.921708 | 0 | 12.62806 | 0
2018-02-01 15:17 | 423213.5 | 6960 | 3 | 34 | 4.400072 | 0.1181669 | 2.925738 | 0 | 12.64579 | 0
2018-02-01 15:19 | 423333.5 | 7080.0014 | 3 | 34 | 4.40006 | 0.1124592 | 2.929584 | 0 | 12.66272 | 0
2018-02-01 15:21 | 423453.5 | 7200.0012 | 3 | 34 | 4.40007 | 0.1074505 | 2.93325 | 0 | 12.67884 | 0
2018-02-01 15:23 | 423573.5 | 7320.0004 | 3 | 34 | 4.400096 | 0.1027679 | 2.936754 | 0 | 12.69426 | 0
2018-02-01 15:25 | 423693.5 | 7440.0014 | 3 | 34 | 4.400063 | 0.09781075 | 2.940094 | 0 | 12.70896 | 0
2018-02-01 15:27 | 423813.5 | 7560.0002 | 3 | 34 | 4.400096 | 0.09413338 | 2.943288 | 0 | 12.72301 | 0
2018-02-01 15:29 | 423933.5 | 7680.0001 | 3 | 34 | 4.400096 | 0.08948803 | 2.946341 | 0 | 12.73645 | 0
2018-02-01 15:31 | 424053.5 | 7800.0015 | 3 | 34 | 4.400131 | 0.08597755 | 2.949254 | 0 | 12.74927 | 0
2018-02-01 15:33 | 424173.5 | 7920.0004 | 3 | 34 | 4.400052 | 0.08196831 | 2.952037 | 0 | 12.76151 | 0
2018-02-01 15:33 | 424199.6 | 7946.136 | 3 | 34 | 4.400112 | 0.08149433 | 2.95263 | 0 | 12.76412 | 0
2018-02-01 15:35 | 424319.6 | 120.0012 | 4 | 34 | 4.388107 | 0 | 2.952631 | 0 | 12.76412 | 0
2018-02-01 15:37 | 424439.6 | 240.0003 | 4 | 34 | 4.386586 | 0 | 2.952631 | 0 | 12.76412 | 0
2018-02-01 15:38 | 424499.6 | 300.0028 | 4 | 34 | 4.386011 | 0 | 2.952631 | 0 | 12.76412 | 0
2018-02-01 15:40 | 424619.7 | 120.0007 | 5 | 34 | 3.959593 | -3.260142 | 2.952631 | 0.1086586 | 12.76412 | 0.435588
2018-02-01 15:42 | 424739.7 | 240.0014 | 5 | 34 | 3.916142 | -3.26014 | 2.952631 | 0.2173249 | 12.76412 | 0.8634096
2018-02-01 15:44 | 424859.7 | 360.0011 | 5 | 34 | 3.874846 | -3.260106 | 2.952631 | 0.3259891 | 12.76412 | 1.286715
2018-02-01 15:46 | 424979.7 | 480.001 | 5 | 34 | 3.833331 | -3.260063 | 2.952631 | 0.4346564 | 12.76412 | 1.705524
2018-02-01 15:48 | 425099.7 | 600.0014 | 5 | 34 | 3.792727 | -3.260115 | 2.952631 | 0.5433188 | 12.76412 | 2.119849
2018-02-01 15:50 | 425219.7 | 720.0004 | 5 | 34 | 3.75289 | -3.260068 | 2.952631 | 0.6519872 | 12.76412 | 2.529827
2018-02-01 15:52 | 425339.7 | 840.0009 | 5 | 34 | 3.713486 | -3.260183 | 2.952631 | 0.7606498 | 12.76412 | 2.935483
2018-02-01 15:54 | 425459.7 | 960.0007 | 5 | 34 | 3.674695 | -3.260138 | 2.952631 | 0.8693077 | 12.76412 | 3.336863
2018-02-01 15:56 | 425579.7 | 1080.0005 | 5 | 34 | 3.638234 | -3.260103 | 2.952631 | 0.9779729 | 12.76412 | 3.734172
2018-02-01 15:58 | 425699.7 | 1200.0003 | 5 | 34 | 3.6042 | -3.26018 | 2.952631 | 1.086644 | 12.76412 | 4.127668
2018-02-01 16:00 | 425819.7 | 1320 | 5 | 34 | 3.572813 | -3.260153 | 2.952631 | 1.195316 | 12.76412 | 4.517616
2018-02-01 16:02 | 425939.7 | 1440.0006 | 5 | 34 | 3.543854 | -3.260073 | 2.952631 | 1.303972 | 12.76412 | 4.904231
2018-02-01 16:04 | 426059.7 | 1560.0012 | 5 | 34 | 3.517336 | -3.260103 | 2.952631 | 1.412647 | 12.76412 | 5.287901
2018-02-01 16:06 | 426179.7 | 1680.0002 | 5 | 34 | 3.492203 | -3.260118 | 2.952631 | 1.521308 | 12.76412 | 5.668722
2018-02-01 16:08 | 426299.7 | 1800 | 5 | 34 | 3.468605 | -3.260113 | 2.952631 | 1.629972 | 12.76412 | 6.046903
2018-02-01 16:10 | 426419.7 | 1920.0006 | 5 | 34 | 3.446097 | -3.259862 | 2.952631 | 1.738634 | 12.76412 | 6.422572
2018-02-01 16:12 | 426539.7 | 2040.0012 | 5 | 34 | 3.424073 | -3.25987 | 2.952631 | 1.847302 | 12.76412 | 6.795852
2018-02-01 16:14 | 426659.7 | 2160.001 | 5 | 34 | 3.402229 | -3.260215 | 2.952631 | 1.95595 | 12.76412 | 7.166683
2018-02-01 16:16 | 426779.7 | 2280.0008 | 5 | 34 | 3.380501 | -3.259971 | 2.952631 | 2.064623 | 12.76412 | 7.535243
2018-02-01 16:18 | 426899.7 | 2400.0005 | 5 | 34 | 3.357238 | -3.260101 | 2.952631 | 2.173276 | 12.76412 | 7.901305
2018-02-01 16:20 | 427019.7 | 2520.0003 | 5 | 34 | 3.331773 | -3.260133 | 2.952631 | 2.281945 | 12.76412 | 8.264773
2018-02-01 16:22 | 427139.7 | 2640 | 5 | 34 | 3.303668 | -3.260153 | 2.952631 | 2.390606 | 12.76412 | 8.625319
2018-02-01 16:24 | 427259.7 | 2760.0006 | 5 | 34 | 3.271137 | -3.260129 | 2.952631 | 2.499281 | 12.76412 | 8.982619
2018-02-01 16:26 | 427379.7 | 2880.0012 | 5 | 34 | 3.23245 | -3.260159 | 2.952631 | 2.607948 | 12.76412 | 9.336055
2018-02-01 16:28 | 427499.7 | 3000.0011 | 5 | 34 | 3.183712 | -3.260095 | 2.952631 | 2.716617 | 12.76412 | 9.684774
2018-02-01 16:30 | 427619.7 | 3120.0008 | 5 | 34 | 3.118704 | -3.260144 | 2.952631 | 2.825277 | 12.76412 | 10.02736
2018-02-01 16:32 | 427739.7 | 3240.0006 | 5 | 34 | 3.021674 | -3.260164 | 2.952631 | 2.93394 | 12.76412 | 10.36141
2018-02-01 16:33 | 427759.4 | 3259.7064 | 5 | 34 | 2.999996 | -3.260038 | 2.952631 | 2.951787 | 12.76412 | 10.41515
2018-02-01 16:35 | 427879.5 | 120.0007 | 6 | 34 | 3.619824 | 0 | 2.952631 | 2.951787 | 12.76412 | 10.41515
2018-02-01 16:37 | 427999.5 | 240.0013 | 6 | 34 | 3.661762 | 0 | 2.952631 | 2.951787 | 12.76412 | 10.41515
2018-02-01 16:38 | 428059.5 | 300.0023 | 6 | 34 | 3.6716 | 0 | 2.952631 | 2.951787 | 12.76412 | 10.41515
2018-02-01 16:38 | 428059.5 | 0.0028 | 7 | 35 | 3.671612 | 0 | 0 | 0 | 0 | 0
2018-02-01 16:40 | 428179.6 | 120.0014 | 2 | 35 | 4.200277 | 4.624047 | 0.1605702 | 0 | 0.6689957 | 0
2018-02-01 16:42 | 428299.6 | 240.0002 | 2 | 35 | 4.200294 | 4.137515 | 0.3061902 | 0 | 1.280642 | 0
2018-02-01 16:44 | 428419.6 | 360.0015 | 2 | 35 | 4.200254 | 3.794591 | 0.4380524 | 0 | 1.834499 | 0
2018-02-01 16:46 | 428539.6 | 480.0013 | 2 | 35 | 4.200243 | 3.526183 | 0.5599732 | 0 | 2.346598 | 0
2018-02-01 16:48 | 428659.6 | 600.0009 | 2 | 35 | 4.200285 | 3.28551 | 0.6734362 | 0 | 2.823171 | 0
2018-02-01 16:48 | 428671.9 | 612.3913 | 2 | 35 | 4.200204 | 3.259988 | 0.6847018 | 0 | 2.870489 | 0
2018-02-01 16:50 | 428792 | 120.0013 | 3 | 35 | 4.22178 | 3.259885 | 0.792981 | 0 | 3.32635 | 0
2018-02-01 16:52 | 428912 | 240.0008 | 3 | 35 | 4.245895 | 3.259904 | 0.9016367 | 0 | 3.78637 | 0
2018-02-01 16:54 | 429032 | 360.0003 | 3 | 35 | 4.271221 | 3.259933 | 1.010304 | 0 | 4.249126 | 0
2018-02-01 16:56 | 429152 | 480.0005 | 3 | 35 | 4.298515 | 3.259875 | 1.118962 | 0 | 4.714694 | 0
2018-02-01 16:58 | 429272 | 600.0006 | 3 | 35 | 4.327618 | 3.259885 | 1.227627 | 0 | 5.183361 | 0
2018-02-01 17:00 | 429392 | 720.0014 | 3 | 35 | 4.357974 | 3.25994 | 1.336282 | 0 | 5.655219 | 0
2018-02-01 17:02 | 429512 | 840 | 3 | 35 | 4.389512 | 3.259879 | 1.444939 | 0 | 6.130437 | 0
2018-02-01 17:04 | 429632 | 960.0005 | 3 | 35 | 4.400229 | 3.038297 | 1.550938 | 0 | 6.596672 | 0
2018-02-01 17:06 | 429752 | 1080.0013 | 3 | 35 | 4.400282 | 2.78198 | 1.647853 | 0 | 7.023119 | 0
2018-02-01 17:08 | 429872 | 1200.0006 | 3 | 35 | 4.400273 | 2.560338 | 1.736792 | 0 | 7.414474 | 0
2018-02-01 17:10 | 429992 | 1320.0008 | 3 | 35 | 4.400197 | 2.364226 | 1.818798 | 0 | 7.775319 | 0
2018-02-01 17:12 | 430112 | 1440.0011 | 3 | 35 | 4.400229 | 2.193555 | 1.894715 | 0 | 8.109374 | 0
2018-02-01 17:14 | 430232 | 1560.0017 | 3 | 35 | 4.400254 | 2.041711 | 1.965247 | 0 | 8.419731 | 0
2018-02-01 17:16 | 430352 | 1680.0006 | 3 | 35 | 4.400259 | 1.906146 | 2.030982 | 0 | 8.708981 | 0
2018-02-01 17:18 | 430472 | 1800.0006 | 3 | 35 | 4.400257 | 1.781474 | 2.092397 | 0 | 8.979217 | 0
2018-02-01 17:20 | 430592 | 1920.0024 | 3 | 35 | 4.40022 | 1.664277 | 2.149805 | 0 | 9.231826 | 0
2018-02-01 17:22 | 430712 | 2040.0005 | 3 | 35 | 4.400235 | 1.555717 | 2.203439 | 0 | 9.467824 | 0
2018-02-01 17:24 | 430832 | 2160.0008 | 3 | 35 | 4.400229 | 1.453244 | 2.253553 | 0 | 9.68834 | 0
2018-02-01 17:26 | 430952 | 2280.0016 | 3 | 35 | 4.40016 | 1.35763 | 2.300389 | 0 | 9.894427 | 0
2018-02-01 17:28 | 431072 | 2400.001 | 3 | 35 | 4.400235 | 1.2695 | 2.344151 | 0 | 10.08699 | 0
2018-02-01 17:30 | 431192 | 2520.0001 | 3 | 35 | 4.400217 | 1.185938 | 2.38505 | 0 | 10.26695 | 0
2018-02-01 17:32 | 431312 | 2640.0012 | 3 | 35 | 4.400156 | 1.107934 | 2.423273 | 0 | 10.43514 | 0
2018-02-01 17:34 | 431432 | 2760.0006 | 3 | 35 | 4.400158 | 1.035023 | 2.458988 | 0 | 10.59229 | 0
2018-02-01 17:36 | 431552 | 2880.0001 | 3 | 35 | 4.400175 | 0.9674463 | 2.492355 | 0 | 10.73911 | 0
2018-02-01 17:38 | 431672 | 3000.001 | 3 | 35 | 4.400213 | 0.9041023 | 2.523535 | 0 | 10.87631 | 0
2018-02-01 17:40 | 431792 | 3120.002 | 3 | 35 | 4.400137 | 0.8431997 | 2.552652 | 0 | 11.00443 | 0
2018-02-01 17:42 | 431912 | 3240.0012 | 3 | 35 | 4.400166 | 0.7878771 | 2.579823 | 0 | 11.12399 | 0
2018-02-01 17:44 | 432032 | 3360.0015 | 3 | 35 | 4.400136 | 0.7350407 | 2.605201 | 0 | 11.23565 | 0
2018-02-01 17:46 | 432152 | 3480.0005 | 3 | 35 | 4.400159 | 0.6855049 | 2.628873 | 0 | 11.33982 | 0
2018-02-01 17:48 | 432272 | 3600.001 | 3 | 35 | 4.400175 | 0.6396608 | 2.650946 | 0 | 11.43694 | 0
2018-02-01 17:50 | 432392 | 3720.0017 | 3 | 35 | 4.400189 | 0.5971031 | 2.671539 | 0 | 11.52756 | 0
2018-02-01 17:52 | 432512 | 3840.0006 | 3 | 35 | 4.400203 | 0.5572195 | 2.690749 | 0 | 11.61208 | 0
2018-02-01 17:54 | 432632 | 3960.0005 | 3 | 35 | 4.400179 | 0.5196047 | 2.708682 | 0 | 11.69099 | 0
2018-02-01 17:56 | 432752 | 4080.001 | 3 | 35 | 4.400162 | 0.4848356 | 2.725412 | 0 | 11.76461 | 0
2018-02-01 17:58 | 432872 | 4200.0008 | 3 | 35 | 4.40016 | 0.4526196 | 2.741025 | 0 | 11.83331 | 0
2018-02-01 18:00 | 432992 | 4320.0013 | 3 | 35 | 4.400149 | 0.4229155 | 2.755599 | 0 | 11.89743 | 0
2018-02-01 18:02 | 433112 | 4440.0011 | 3 | 35 | 4.400138 | 0.3949718 | 2.76922 | 0 | 11.95737 | 0
2018-02-01 18:04 | 433232 | 4560 | 3 | 35 | 4.40015 | 0.3694019 | 2.781952 | 0 | 12.01339 | 0
2018-02-01 18:06 | 433352 | 4680.0015 | 3 | 35 | 4.400142 | 0.3453245 | 2.793854 | 0 | 12.06576 | 0
2018-02-01 18:08 | 433472 | 4800.0005 | 3 | 35 | 4.400135 | 0.3237305 | 2.805008 | 0 | 12.11484 | 0
2018-02-01 18:10 | 433592 | 4920.001 | 3 | 35 | 4.400141 | 0.3042345 | 2.815472 | 0 | 12.16088 | 0
2018-02-01 18:12 | 433712 | 5040.0024 | 3 | 35 | 4.400136 | 0.285944 | 2.825303 | 0 | 12.20414 | 0
2018-02-01 18:14 | 433832 | 5160.0014 | 3 | 35 | 4.400134 | 0.2691154 | 2.834542 | 0 | 12.24479 | 0
2018-02-01 18:16 | 433952 | 5280.0003 | 3 | 35 | 4.400066 | 0.2521133 | 2.843235 | 0 | 12.28304 | 0
2018-02-01 18:18 | 434072 | 5400.0009 | 3 | 35 | 4.400167 | 0.2384729 | 2.851418 | 0 | 12.31905 | 0
2018-02-01 18:20 | 434192 | 5520.0007 | 3 | 35 | 4.400127 | 0.2241049 | 2.85912 | 0 | 12.35294 | 0
2018-02-01 18:22 | 434312 | 5640.0012 | 3 | 35 | 4.40017 | 0.2124166 | 2.866385 | 0 | 12.38491 | 0
2018-02-01 18:24 | 434432 | 5760.0009 | 3 | 35 | 4.400136 | 0.2002697 | 2.873244 | 0 | 12.41508 | 0
2018-02-01 18:26 | 434552 | 5880.0016 | 3 | 35 | 4.400145 | 0.1894159 | 2.879725 | 0 | 12.4436 | 0
2018-02-01 18:28 | 434672 | 6000.0014 | 3 | 35 | 4.400156 | 0.1794128 | 2.885859 | 0 | 12.47059 | 0
2018-02-01 18:30 | 434792 | 6120.0004 | 3 | 35 | 4.40006 | 0.1691246 | 2.891665 | 0 | 12.49614 | 0
2018-02-01 18:32 | 434912 | 6240.0009 | 3 | 35 | 4.40008 | 0.1605463 | 2.897171 | 0 | 12.52037 | 0
2018-02-01 18:34 | 435032 | 6360.0014 | 3 | 35 | 4.40011 | 0.1524801 | 2.90239 | 0 | 12.54333 | 0
2018-02-01 18:36 | 435152 | 6480.0003 | 3 | 35 | 4.400085 | 0.1448603 | 2.907348 | 0 | 12.56515 | 0
2018-02-01 18:38 | 435272 | 6600.001 | 3 | 35 | 4.400158 | 0.1383333 | 2.912061 | 0 | 12.58589 | 0
2018-02-01 18:40 | 435392 | 6720.0008 | 3 | 35 | 4.400105 | 0.1312256 | 2.916539 | 0 | 12.60559 | 0
2018-02-01 18:42 | 435512 | 6840.0014 | 3 | 35 | 4.400096 | 0.1249266 | 2.920801 | 0 | 12.62434 | 0
2018-02-01 18:44 | 435632 | 6960.0004 | 3 | 35 | 4.4001 | 0.1191072 | 2.924864 | 0 | 12.64222 | 0
2018-02-01 18:46 | 435752 | 7080.0002 | 3 | 35 | 4.400068 | 0.1132059 | 2.928735 | 0 | 12.65925 | 0
2018-02-01 18:48 | 435872 | 7200.0016 | 3 | 35 | 4.400076 | 0.108202 | 2.932425 | 0 | 12.67549 | 0
2018-02-01 18:50 | 435992 | 7320.0005 | 3 | 35 | 4.400084 | 0.1033354 | 2.935952 | 0 | 12.69101 | 0
2018-02-01 18:52 | 436112 | 7440.0011 | 3 | 35 | 4.400085 | 0.09869099 | 2.939321 | 0 | 12.70583 | 0
2018-02-01 18:54 | 436232 | 7560.0015 | 3 | 35 | 4.400055 | 0.09405041 | 2.942533 | 0 | 12.71996 | 0
2018-02-01 18:56 | 436352 | 7680.0005 | 3 | 35 | 4.400004 | 0.08940029 | 2.945598 | 0 | 12.73345 | 0
2018-02-01 18:58 | 436472 | 7800.0012 | 3 | 35 | 4.400071 | 0.0860014 | 2.948534 | 0 | 12.74637 | 0
2018-02-01 19:00 | 436592 | 7920.0002 | 3 | 35 | 4.400077 | 0.08233261 | 2.951342 | 0 | 12.75872 | 0
2018-02-01 19:00 | 436623.3 | 7951.3348 | 3 | 35 | 4.400091 | 0.08149242 | 2.952053 | 0 | 12.76185 | 0
2018-02-01 19:02 | 436743.3 | 120.0013 | 4 | 35 | 4.388088 | 0 | 2.952053 | 0 | 12.76185 | 0
2018-02-01 19:04 | 436863.3 | 240.0002 | 4 | 35 | 4.386543 | 0 | 2.952053 | 0 | 12.76185 | 0
2018-02-01 19:05 | 436923.3 | 300.0028 | 4 | 35 | 4.386 | 0 | 2.952053 | 0 | 12.76185 | 0
2018-02-01 19:07 | 437043.4 | 120 | 5 | 35 | 3.959429 | -3.260023 | 2.952053 | 0.1086521 | 12.76185 | 0.4355441
2018-02-01 19:09 | 437163.4 | 240.0015 | 5 | 35 | 3.915966 | -3.260025 | 2.952053 | 0.2173205 | 12.76185 | 0.8633685
2018-02-01 19:11 | 437283.4 | 360.0004 | 5 | 35 | 3.874341 | -3.260015 | 2.952053 | 0.3259877 | 12.76185 | 1.286651
2018-02-01 19:13 | 437403.4 | 480.0001 | 5 | 35 | 3.832637 | -3.26004 | 2.952053 | 0.4346471 | 12.76185 | 1.705366
2018-02-01 19:15 | 437523.4 | 600.0007 | 5 | 35 | 3.791484 | -3.260036 | 2.952053 | 0.5433117 | 12.76185 | 2.119595
2018-02-01 19:17 | 437643.4 | 720.0006 | 5 | 35 | 3.75153 | -3.260073 | 2.952053 | 0.6519793 | 12.76185 | 2.529425
2018-02-01 19:19 | 437763.4 | 840.0003 | 5 | 35 | 3.712349 | -3.259979 | 2.952053 | 0.7606412 | 12.76185 | 2.934937
2018-02-01 19:21 | 437883.4 | 960.0008 | 5 | 35 | 3.673674 | -3.260063 | 2.952053 | 0.8692936 | 12.76185 | 3.336177
2018-02-01 19:23 | 438003.4 | 1080.0006 | 5 | 35 | 3.637356 | -3.260072 | 2.952053 | 0.9779674 | 12.76185 | 3.733416
2018-02-01 19:25 | 438123.4 | 1200.0009 | 5 | 35 | 3.603508 | -3.260004 | 2.952053 | 1.086624 | 12.76185 | 4.126772
2018-02-01 19:27 | 438243.4 | 1320.0006 | 5 | 35 | 3.572252 | -3.260025 | 2.952053 | 1.195297 | 12.76185 | 4.516654
2018-02-01 19:29 | 438363.4 | 1440.0004 | 5 | 35 | 3.543513 | -3.26002 | 2.952053 | 1.303952 | 12.76185 | 4.903214
2018-02-01 19:31 | 438483.4 | 1560.0002 | 5 | 35 | 3.516819 | -3.260052 | 2.952053 | 1.412621 | 12.76185 | 5.28682
2018-02-01 19:33 | 438603.4 | 1680.0006 | 5 | 35 | 3.491603 | -3.260034 | 2.952053 | 1.521286 | 12.76185 | 5.66759
2018-02-01 19:35 | 438723.4 | 1800.0002 | 5 | 35 | 3.468046 | -3.260056 | 2.952053 | 1.629943 | 12.76185 | 6.045683
2018-02-01 19:37 | 438843.4 | 1920 | 5 | 35 | 3.445592 | -3.259967 | 2.952053 | 1.738605 | 12.76185 | 6.421293
2018-02-01 19:39 | 438963.4 | 2040.0004 | 5 | 35 | 3.423946 | -3.260072 | 2.952053 | 1.847278 | 12.76185 | 6.794558
2018-02-01 19:41 | 439083.4 | 2160.0009 | 5 | 35 | 3.402214 | -3.260079 | 2.952053 | 1.955935 | 12.76185 | 7.165413
2018-02-01 19:43 | 439203.4 | 2280.0013 | 5 | 35 | 3.379851 | -3.260027 | 2.952053 | 2.064591 | 12.76185 | 7.533873
2018-02-01 19:45 | 439323.4 | 2400.0001 | 5 | 35 | 3.356431 | -3.260022 | 2.952053 | 2.173269 | 12.76185 | 7.899923
2018-02-01 19:47 | 439443.4 | 2520.0012 | 5 | 35 | 3.33123 | -3.26006 | 2.952053 | 2.281933 | 12.76185 | 8.263303
2018-02-01 19:49 | 439563.4 | 2640.0008 | 5 | 35 | 3.303297 | -3.260103 | 2.952053 | 2.390595 | 12.76185 | 8.623791
2018-02-01 19:51 | 439683.4 | 2760.0013 | 5 | 35 | 3.270873 | -3.259987 | 2.952053 | 2.499262 | 12.76185 | 8.981037
2018-02-01 19:53 | 439803.4 | 2880.0005 | 5 | 35 | 3.232599 | -3.260055 | 2.952053 | 2.607917 | 12.76185 | 9.334409
2018-02-01 19:55 | 439923.4 | 3000.0003 | 5 | 35 | 3.184007 | -3.260075 | 2.952053 | 2.716595 | 12.76185 | 9.683195
2018-02-01 19:57 | 440043.4 | 3120.001 | 5 | 35 | 3.118928 | -3.260091 | 2.952053 | 2.825253 | 12.76185 | 10.02582
2018-02-01 19:59 | 440163.4 | 3240.0002 | 5 | 35 | 3.020876 | -3.260029 | 2.952053 | 2.933918 | 12.76185 | 10.35985
2018-02-01 20:00 | 440182.3 | 3258.9194 | 5 | 35 | 2.999997 | -3.260029 | 2.952053 | 2.951045 | 12.76185 | 10.41142
2018-02-01 20:02 | 440302.3743 | 119.9999 | 6 | 35 | 3.619617 | 0 | 2.952053 | 2.951045 | 12.76185 | 10.41142
2018-02-01 20:04 | 440422.3762 | 240.0018 | 6 | 35 | 3.661587 | 0 | 2.952053 | 2.951045 | 12.76185 | 10.41142
2018-02-01 20:05 | 440482.3784 | 300.004 | 6 | 35 | 3.67143 | 0 | 2.952053 | 2.951045 | 12.76185 | 10.41142
2018-02-01 20:05 | 440482.4 | 0.0027 | 7 | 36 | 3.67141 | 0 | 0 | 0 | 0 | 0
2018-02-01 20:07 | 440602.5 | 120.0012 | 2 | 36 | 4.200285 | 4.632266 | 0.1606927 | 0 | 0.6693972 | 0
2018-02-01 20:09 | 440722.5 | 240.0009 | 2 | 36 | 4.200266 | 4.146451 | 0.3066261 | 0 | 1.28236 | 0
2018-02-01 20:11 | 440842.5 | 360.0005 | 2 | 36 | 4.200243 | 3.800496 | 0.4387302 | 0 | 1.837233 | 0
2018-02-01 20:13 | 440962.5 | 480.0008 | 2 | 36 | 4.200248 | 3.527761 | 0.560773 | 0 | 2.349844 | 0
2018-02-01 20:15 | 441082.5 | 600.0014 | 2 | 36 | 4.200234 | 3.282504 | 0.6742341 | 0 | 2.826409 | 0
2018-02-01 20:15 | 441094.2 | 611.7286 | 2 | 36 | 4.200285 | 3.259999 | 0.6848764 | 0 | 2.87111 | 0
2018-02-01 20:17 | 441214.2 | 120.0016 | 3 | 36 | 4.222077 | 3.259826 | 0.7931643 | 0 | 3.327027 | 0
2018-02-01 20:19 | 441334.2 | 240.0006 | 3 | 36 | 4.246176 | 3.259898 | 0.9018263 | 0 | 3.787111 | 0
2018-02-01 20:21 | 441454.2 | 360.0012 | 3 | 36 | 4.271727 | 3.259931 | 1.010487 | 0 | 4.249875 | 0
2018-02-01 20:23 | 441574.2 | 480.001 | 3 | 36 | 4.298848 | 3.259965 | 1.119144 | 0 | 4.715487 | 0
2018-02-01 20:25 | 441694.2 | 600.0006 | 3 | 36 | 4.327544 | 3.259913 | 1.227803 | 0 | 5.184132 | 0
2018-02-01 20:27 | 441814.2 | 720.0013 | 3 | 36 | 4.357839 | 3.259946 | 1.336475 | 0 | 5.656055 | 0
2018-02-01 20:29 | 441934.2 | 840.0003 | 3 | 36 | 4.389385 | 3.259929 | 1.445137 | 0 | 6.131289 | 0
2018-02-01 20:31 | 442054.2 | 960.0009 | 3 | 36 | 4.400277 | 3.042727 | 1.551202 | 0 | 6.597806 | 0
2018-02-01 20:33 | 442174.2 | 1080.0006 | 3 | 36 | 4.400219 | 2.783917 | 1.64821 | 0 | 7.024666 | 0
2018-02-01 20:35 | 442294.2 | 1200.0027 | 3 | 36 | 4.400244 | 2.560645 | 1.737205 | 0 | 7.416267 | 0
2018-02-01 20:37 | 442414.2 | 1320 | 3 | 36 | 4.400254 | 2.367225 | 1.819243 | 0 | 7.777252 | 0
2018-02-01 20:39 | 442534.2 | 1440.0014 | 3 | 36 | 4.400232 | 2.194623 | 1.89524 | 0 | 8.111657 | 0
2018-02-01 20:41 | 442654.2 | 1560.0001 | 3 | 36 | 4.400212 | 2.036838 | 1.965705 | 0 | 8.421718 | 0
2018-02-01 20:43 | 442774.2 | 1680.0005 | 3 | 36 | 4.400225 | 1.896897 | 2.031218 | 0 | 8.709993 | 0
2018-02-01 20:45 | 442894.2 | 1800.0007 | 3 | 36 | 4.400235 | 1.774454 | 2.092365 | 0 | 8.979053 | 0
2018-02-01 20:47 | 443014.2 | 1920.0019 | 3 | 36 | 4.400198 | 1.660248 | 2.149584 | 0 | 9.230825 | 0
2018-02-01 20:49 | 443134.2 | 2040.0013 | 3 | 36 | 4.400229 | 1.554054 | 2.203139 | 0 | 9.466481 | 0
2018-02-01 20:51 | 443254.2 | 2160.0018 | 3 | 36 | 4.400198 | 1.453116 | 2.253236 | 0 | 9.686919 | 0
2018-02-01 20:53 | 443374.2 | 2280.0012 | 3 | 36 | 4.400193 | 1.358933 | 2.300081 | 0 | 9.893046 | 0
2018-02-01 20:55 | 443494.2 | 2400.0004 | 3 | 36 | 4.400244 | 1.271973 | 2.343916 | 0 | 10.08593 | 0
2018-02-01 20:57 | 443614.2 | 2520.0009 | 3 | 36 | 4.400189 | 1.18868 | 2.384902 | 0 | 10.26627 | 0
2018-02-01 20:59 | 443734.2 | 2640.0001 | 3 | 36 | 4.400216 | 1.110726 | 2.423199 | 0 | 10.43479 | 0
2018-02-01 21:01 | 443854.2 | 2760.0009 | 3 | 36 | 4.400195 | 1.037931 | 2.458991 | 0 | 10.59228 | 0
2018-02-01 21:03 | 443974.2 | 2880.0015 | 3 | 36 | 4.400176 | 0.9697256 | 2.492444 | 0 | 10.73948 | 0
2018-02-01 21:05 | 444094.2 | 3000.0014 | 3 | 36 | 4.400195 | 0.9048376 | 2.523667 | 0 | 10.87687 | 0
2018-02-01 21:07 | 444214.2 | 3120.0008 | 3 | 36 | 4.400195 | 0.8433914 | 2.552787 | 0 | 11.005 | 0
2018-02-01 21:09 | 444334.2 | 3240.0032 | 3 | 36 | 4.400142 | 0.7858381 | 2.579932 | 0 | 11.12444 | 0
2018-02-01 21:11 | 444454.2 | 3360.0008 | 3 | 36 | 4.400189 | 0.7336044 | 2.605252 | 0 | 11.23586 | 0
2018-02-01 21:13 | 444574.2 | 3480.0012 | 3 | 36 | 4.400198 | 0.6848116 | 2.628873 | 0 | 11.33979 | 0
2018-02-01 21:15 | 444694.2 | 3600.0002 | 3 | 36 | 4.400173 | 0.6383696 | 2.650914 | 0 | 11.43678 | 0
2018-02-01 21:17 | 444814.2 | 3720.0023 | 3 | 36 | 4.400176 | 0.5950384 | 2.671455 | 0 | 11.52716 | 0
2018-02-01 21:19 | 444934.2 | 3840.0019 | 3 | 36 | 4.400176 | 0.5549812 | 2.690608 | 0 | 11.61144 | 0
2018-02-01 21:21 | 445054.2 | 3960.0014 | 3 | 36 | 4.400138 | 0.5174332 | 2.708478 | 0 | 11.69007 | 0
2018-02-01 21:23 | 445174.2 | 4080.0016 | 3 | 36 | 4.400193 | 0.4841957 | 2.725167 | 0 | 11.7635 | 0
2018-02-01 21:25 | 445294.2 | 4200.0018 | 3 | 36 | 4.400146 | 0.4520779 | 2.740755 | 0 | 11.83209 | 0
2018-02-01 21:27 | 445414.2 | 4320.002 | 3 | 36 | 4.400151 | 0.4224863 | 2.755322 | 0 | 11.89619 | 0
2018-02-01 21:29 | 445534.2 | 4440.0012 | 3 | 36 | 4.40015 | 0.3950748 | 2.768945 | 0 | 11.95613 | 0
2018-02-01 21:31 | 445654.2 | 4560.0013 | 3 | 36 | 4.400144 | 0.3693781 | 2.781685 | 0 | 12.01219 | 0
2018-02-01 21:33 | 445774.2 | 4680.0001 | 3 | 36 | 4.400175 | 0.3459692 | 2.793603 | 0 | 12.06463 | 0
2018-02-01 21:35 | 445894.2 | 4800.002 | 3 | 36 | 4.400129 | 0.3238115 | 2.80476 | 0 | 12.11372 | 0
2018-02-01 21:37 | 446014.2 | 4920.0014 | 3 | 36 | 4.400164 | 0.3042641 | 2.815216 | 0 | 12.15973 | 0
2018-02-01 21:39 | 446134.2 | 5040.0032 | 3 | 36 | 4.400138 | 0.2854614 | 2.82502 | 0 | 12.20287 | 0
2018-02-01 21:41 | 446254.2 | 5160.0003 | 3 | 36 | 4.400111 | 0.2676792 | 2.834225 | 0 | 12.24337 | 0
2018-02-01 21:43 | 446374.2 | 5280.0016 | 3 | 36 | 4.400192 | 0.2524061 | 2.842877 | 0 | 12.28144 | 0
2018-02-01 21:45 | 446494.2 | 5400.0011 | 3 | 36 | 4.400095 | 0.2368202 | 2.851027 | 0 | 12.3173 | 0
2018-02-01 21:47 | 446614.2 | 5520.0015 | 3 | 36 | 4.400153 | 0.2237778 | 2.858704 | 0 | 12.35108 | 0
2018-02-01 21:49 | 446734.2 | 5640.0012 | 3 | 36 | 4.400128 | 0.2109089 | 2.865942 | 0 | 12.38293 | 0
2018-02-01 21:51 | 446854.2 | 5760.0006 | 3 | 36 | 4.400111 | 0.1992903 | 2.872779 | 0 | 12.41302 | 0
2018-02-01 21:53 | 446974.2 | 5880 | 3 | 36 | 4.400156 | 0.1890783 | 2.879239 | 0 | 12.44144 | 0
2018-02-01 21:55 | 447094.2 | 6000.0003 | 3 | 36 | 4.400127 | 0.1790705 | 2.885364 | 0 | 12.46839 | 0
2018-02-01 21:57 | 447214.2 | 6120.0004 | 3 | 36 | 4.400153 | 0.1698523 | 2.89116 | 0 | 12.4939 | 0
2018-02-01 21:59 | 447334.2 | 6240.0027 | 3 | 36 | 4.400066 | 0.1598654 | 2.89665 | 0 | 12.51805 | 0
2018-02-01 22:01 | 447454.2 | 6360.0003 | 3 | 36 | 4.400074 | 0.1518145 | 2.901854 | 0 | 12.54095 | 0
2018-02-01 22:03 | 447574.2 | 6480.0003 | 3 | 36 | 4.40005 | 0.1436834 | 2.90679 | 0 | 12.56267 | 0
2018-02-01 22:05 | 447694.2 | 6600.0002 | 3 | 36 | 4.400098 | 0.1372576 | 2.911478 | 0 | 12.58329 | 0
2018-02-01 22:07 | 447814.2 | 6720.0002 | 3 | 36 | 4.400111 | 0.1308804 | 2.915939 | 0 | 12.60292 | 0
2018-02-01 22:09 | 447934.2 | 6840.0011 | 3 | 36 | 4.400065 | 0.1242352 | 2.920192 | 0 | 12.62164 | 0
2018-02-01 22:11 | 448054.2 | 6960.0006 | 3 | 36 | 4.40005 | 0.1181259 | 2.924244 | 0 | 12.63947 | 0
2018-02-01 22:13 | 448174.2 | 7080.0015 | 3 | 36 | 4.400097 | 0.1131134 | 2.928108 | 0 | 12.65647 | 0
2018-02-01 22:15 | 448294.2 | 7200.0016 | 3 | 36 | 4.4001 | 0.1081839 | 2.931795 | 0 | 12.67269 | 0
2018-02-01 22:17 | 448414.2 | 7320.0017 | 3 | 36 | 4.400061 | 0.1026258 | 2.935318 | 0 | 12.68819 | 0
2018-02-01 22:19 | 448534.2 | 7440.0009 | 3 | 36 | 4.400044 | 0.09799385 | 2.938679 | 0 | 12.70298 | 0
2018-02-01 22:21 | 448654.2 | 7560.0008 | 3 | 36 | 4.400033 | 0.09375191 | 2.941886 | 0 | 12.71709 | 0
2018-02-01 22:23 | 448774.2 | 7680 | 3 | 36 | 4.400069 | 0.08981514 | 2.944952 | 0 | 12.73058 | 0
2018-02-01 22:25 | 448894.2 | 7800 | 3 | 36 | 4.400115 | 0.08637142 | 2.947884 | 0 | 12.74348 | 0
2018-02-01 22:27 | 449014.2 | 7920.0015 | 3 | 36 | 4.400048 | 0.08230209 | 2.950693 | 0 | 12.75584 | 0
2018-02-01 22:28 | 449063 | 7968.7588 | 3 | 36 | 4.400136 | 0.08149815 | 2.951803 | 0 | 12.76073 | 0
2018-02-01 22:30 | 449183 | 120.0001 | 4 | 36 | 4.388166 | 0 | 2.951803 | 0 | 12.76073 | 0
2018-02-01 22:32 | 449303 | 240.0003 | 4 | 36 | 4.386613 | 0 | 2.951803 | 0 | 12.76073 | 0
2018-02-01 22:33 | 449363 | 300.0035 | 4 | 36 | 4.386058 | 0 | 2.951803 | 0 | 12.76073 | 0
2018-02-01 22:35 | 449483.1 | 120.0011 | 5 | 36 | 3.960673 | -3.259885 | 2.951803 | 0.1086507 | 12.76073 | 0.4356548
2018-02-01 22:37 | 449603.1 | 240.0011 | 5 | 36 | 3.917245 | -3.259926 | 2.951803 | 0.2173161 | 12.76073 | 0.8636012
2018-02-01 22:39 | 449723.1 | 360.0025 | 5 | 36 | 3.875326 | -3.259964 | 2.951803 | 0.3259694 | 12.76073 | 1.286947
2018-02-01 22:41 | 449843.1 | 480.0009 | 5 | 36 | 3.833355 | -3.259997 | 2.951803 | 0.4346348 | 12.76073 | 1.705776
2018-02-01 22:43 | 449963.1 | 600.0005 | 5 | 36 | 3.792502 | -3.259941 | 2.951803 | 0.5432897 | 12.76073 | 2.120053
2018-02-01 22:45 | 450083.1 | 720.0003 | 5 | 36 | 3.752409 | -3.259941 | 2.951803 | 0.6519529 | 12.76073 | 2.52997
2018-02-01 22:47 | 450203.1 | 840.0015 | 5 | 36 | 3.713171 | -3.259912 | 2.951803 | 0.7606069 | 12.76073 | 2.935547
2018-02-01 22:49 | 450323.1 | 960.0002 | 5 | 36 | 3.674932 | -3.259969 | 2.951803 | 0.8692609 | 12.76073 | 3.336911
2018-02-01 22:51 | 450443.1 | 1080.0014 | 5 | 36 | 3.638175 | -3.259871 | 2.951803 | 0.9779344 | 12.76073 | 3.73426
2018-02-01 22:53 | 450563.1 | 1200 | 5 | 36 | 3.604 | -3.259936 | 2.951803 | 1.086589 | 12.76073 | 4.127685
2018-02-01 22:55 | 450683.1 | 1320.0015 | 5 | 36 | 3.572364 | -3.259937 | 2.951803 | 1.195247 | 12.76073 | 4.517546
2018-02-01 22:57 | 450803.1 | 1440.0004 | 5 | 36 | 3.54325 | -3.260002 | 2.951803 | 1.303913 | 12.76073 | 4.904136
2018-02-01 22:59 | 450923.1 | 1560.001 | 5 | 36 | 3.516601 | -3.260023 | 2.951803 | 1.412585 | 12.76073 | 5.287714
2018-02-01 23:01 | 451043.1 | 1680.0006 | 5 | 36 | 3.491764 | -3.259975 | 2.951803 | 1.521241 | 12.76073 | 5.668447
2018-02-01 23:03 | 451163.1 | 1800.0011 | 5 | 36 | 3.468504 | -3.259953 | 2.951803 | 1.629902 | 12.76073 | 6.046594
2018-02-01 23:05 | 451283.1 | 1920.0009 | 5 | 36 | 3.446077 | -3.259962 | 2.951803 | 1.738557 | 12.76073 | 6.42224
2018-02-01 23:07 | 451403.1 | 2040.0006 | 5 | 36 | 3.424215 | -3.259937 | 2.951803 | 1.847218 | 12.76073 | 6.795499
2018-02-01 23:09 | 451523.1 | 2160.0003 | 5 | 36 | 3.402709 | -3.259912 | 2.951803 | 1.955881 | 12.76073 | 7.166423
2018-02-01 23:11 | 451643.1 | 2280.0005 | 5 | 36 | 3.380557 | -3.25989 | 2.951803 | 2.064541 | 12.76073 | 7.53497
2018-02-01 23:13 | 451763.1 | 2400.0008 | 5 | 36 | 3.357435 | -3.259974 | 2.951803 | 2.173211 | 12.76073 | 7.901094
2018-02-01 23:15 | 451883.1 | 2520.0002 | 5 | 36 | 3.332243 | -3.259975 | 2.951803 | 2.281868 | 12.76073 | 8.264554
2018-02-01 23:17 | 452003.1 | 2640 | 5 | 36 | 3.30398 | -3.260029 | 2.951803 | 2.390526 | 12.76073 | 8.625128
2018-02-01 23:19 | 452123.1 | 2760.0005 | 5 | 36 | 3.271616 | -3.260032 | 2.951803 | 2.499194 | 12.76073 | 8.982441
2018-02-01 23:21 | 452243.1 | 2880.001 | 5 | 36 | 3.233244 | -3.259987 | 2.951803 | 2.607853 | 12.76073 | 9.335916
2018-02-01 23:23 | 452363.1 | 3000.0004 | 5 | 36 | 3.185268 | -3.260036 | 2.951803 | 2.716518 | 12.76073 | 9.684757
2018-02-01 23:25 | 452483.1 | 3120.0006 | 5 | 36 | 3.120335 | -3.260095 | 2.951803 | 2.825181 | 12.76073 | 10.02756
2018-02-01 23:27 | 452603.1 | 3240.0006 | 5 | 36 | 3.022099 | -3.26002 | 2.951803 | 2.933849 | 12.76073 | 10.36173
2018-02-01 23:27 | 452623 | 3259.8712 | 5 | 36 | 2.999995 | -3.26007 | 2.951803 | 2.951831 | 12.76073 | 10.41587
2018-02-01 23:29 | 452743 | 120.0001 | 6 | 36 | 3.619104 | 0 | 2.951803 | 2.951831 | 12.76073 | 10.41587
2018-02-01 23:31 | 452863 | 240.0004 | 6 | 36 | 3.661091 | 0 | 2.951803 | 2.951831 | 12.76073 | 10.41587
2018-02-01 23:32 | 452923 | 300.0006 | 6 | 36 | 3.670965 | 0 | 2.951803 | 2.951831 | 12.76073 | 10.41587
2018-02-01 23:32 | 452923 | 0.0027 | 7 | 37 | 3.670915 | 0 | 0 | 0 | 0 | 0
2018-02-01 23:34 | 453043.1 | 120.0007 | 2 | 37 | 4.200291 | 4.637326 | 0.1607539 | 0 | 0.6696329 | 0
2018-02-01 23:36 | 453163.1 | 240.0012 | 2 | 37 | 4.200278 | 4.150289 | 0.3067912 | 0 | 1.283032 | 0
2018-02-01 23:38 | 453283.1 | 360.001 | 2 | 37 | 4.200243 | 3.803252 | 0.439032 | 0 | 1.838479 | 0
2018-02-01 23:40 | 453403.1 | 480.0008 | 2 | 37 | 4.200251 | 3.533462 | 0.5612112 | 0 | 2.351663 | 0
2018-02-01 23:42 | 453523.1 | 600.0007 | 2 | 37 | 4.200272 | 3.28758 | 0.674821 | 0 | 2.828852 | 0
2018-02-01 23:42 | 453536.6 | 613.5063 | 2 | 37 | 4.200221 | 3.259999 | 0.6871125 | 0 | 2.88048 | 0
2018-02-01 23:44 | 453656.6 | 120.0008 | 3 | 37 | 4.222288 | 3.25994 | 0.7953854 | 0 | 3.336344 | 0
2018-02-01 23:46 | 453776.6 | 240.0031 | 3 | 37 | 4.246695 | 3.259927 | 0.9040526 | 0 | 3.796488 | 0
2018-02-01 23:48 | 453896.6 | 360.0004 | 3 | 37 | 4.272682 | 3.259959 | 1.0127 | 0 | 4.259274 | 0
2018-02-01 23:50 | 454016.6 | 480.0009 | 3 | 37 | 4.300345 | 3.259965 | 1.121366 | 0 | 4.725059 | 0
2018-02-01 23:52 | 454136.6 | 600.0007 | 3 | 37 | 4.329429 | 3.259976 | 1.23004 | 0 | 5.193962 | 0
2018-02-01 23:54 | 454256.6 | 720.0013 | 3 | 37 | 4.359989 | 3.259965 | 1.338692 | 0 | 5.66601 | 0
2018-02-01 23:56 | 454376.6 | 840.0003 | 3 | 37 | 4.391553 | 3.259995 | 1.447353 | 0 | 6.141474 | 0
2018-02-01 23:58 | 454496.6 | 960.0001 | 3 | 37 | 4.400292 | 3.025495 | 1.552954 | 0 | 6.606018 | 0
2018-02-02 | 454616.6 | 1080.0006 | 3 | 37 | 4.400249 | 2.771499 | 1.649454 | 0 | 7.030645 | 0
2018-02-02 00:02 | 454736.6 | 1200.0003 | 3 | 37 | 4.400233 | 2.547418 | 1.738027 | 0 | 7.420389 | 0
2018-02-02 00:04 | 454856.6 | 1320.0006 | 3 | 37 | 4.400286 | 2.355544 | 1.819672 | 0 | 7.779643 | 0
2018-02-02 00:06 | 454976.6 | 1440.0007 | 3 | 37 | 4.400194 | 2.185575 | 1.895288 | 0 | 8.112371 | 0
2018-02-02 00:08 | 455096.6 | 1560.0001 | 3 | 37 | 4.400241 | 2.035758 | 1.965605 | 0 | 8.421784 | 0
2018-02-02 00:10 | 455216.6 | 1680.0011 | 3 | 37 | 4.400267 | 1.897429 | 2.03111 | 0 | 8.710021 | 0
2018-02-02 00:12 | 455336.6 | 1800.0005 | 3 | 37 | 4.400203 | 1.772947 | 2.09223 | 0 | 8.97896 | 0
2018-02-02 00:14 | 455456.6 | 1920.001 | 3 | 37 | 4.400153 | 1.657897 | 2.1494 | 0 | 9.23052 | 0
2018-02-02 00:16 | 455576.6 | 2040.0018 | 3 | 37 | 4.40024 | 1.552188 | 2.202883 | 0 | 9.465859 | 0
2018-02-02 00:18 | 455696.6 | 2160.0009 | 3 | 37 | 4.400153 | 1.450595 | 2.252899 | 0 | 9.685938 | 0
2018-02-02 00:20 | 455816.6 | 2280.0011 | 3 | 37 | 4.400157 | 1.357088 | 2.299694 | 0 | 9.891845 | 0
2018-02-02 00:22 | 455936.6 | 2400.0004 | 3 | 37 | 4.400187 | 1.270348 | 2.34347 | 0 | 10.08447 | 0
2018-02-02 00:24 | 456056.6 | 2520.0003 | 3 | 37 | 4.400184 | 1.187156 | 2.384423 | 0 | 10.26467 | 0
2018-02-02 00:26 | 456176.6 | 2640.0021 | 3 | 37 | 4.400219 | 1.109223 | 2.42268 | 0 | 10.43301 | 0
2018-02-02 00:28 | 456296.6 | 2760.0004 | 3 | 37 | 4.400247 | 1.036489 | 2.458407 | 0 | 10.59021 | 0
2018-02-02 00:30 | 456416.6 | 2880.0013 | 3 | 37 | 4.400184 | 0.9679193 | 2.49179 | 0 | 10.7371 | 0
2018-02-02 00:32 | 456536.6 | 3000.0016 | 3 | 37 | 4.400136 | 0.9037485 | 2.522979 | 0 | 10.87435 | 0
2018-02-02 00:34 | 456656.6 | 3120.0011 | 3 | 37 | 4.400181 | 0.8446226 | 2.552119 | 0 | 11.00257 | 0
2018-02-02 00:36 | 456776.6 | 3240.0021 | 3 | 37 | 4.400216 | 0.7889481 | 2.579327 | 0 | 11.12228 | 0
2018-02-02 00:38 | 456896.6 | 3360.001 | 3 | 37 | 4.400184 | 0.7358074 | 2.604716 | 0 | 11.234 | 0
2018-02-02 00:40 | 457016.6 | 3480.0005 | 3 | 37 | 4.400152 | 0.6859598 | 2.6284 | 0 | 11.33821 | 0
2018-02-02 00:42 | 457136.6 | 3600.0016 | 3 | 37 | 4.400201 | 0.6401329 | 2.650482 | 0 | 11.43538 | 0
2018-02-02 00:44 | 457256.6 | 3720.0002 | 3 | 37 | 4.400157 | 0.59622 | 2.671066 | 0 | 11.52595 | 0
2018-02-02 00:46 | 457376.6 | 3840.0006 | 3 | 37 | 4.400138 | 0.55616 | 2.690272 | 0 | 11.61046 | 0
2018-02-02 00:48 | 457496.6 | 3960.0012 | 3 | 37 | 4.400128 | 0.51929 | 2.708197 | 0 | 11.68933 | 0
2018-02-02 00:50 | 457616.6 | 4080.0016 | 3 | 37 | 4.400145 | 0.484971 | 2.724931 | 0 | 11.76297 | 0
2018-02-02 00:52 | 457736.6 | 4200.0004 | 3 | 37 | 4.400176 | 0.4530678 | 2.740548 | 0 | 11.83168 | 0
2018-02-02 00:54 | 457856.6 | 4320.0017 | 3 | 37 | 4.400124 | 0.4226398 | 2.755139 | 0 | 11.89589 | 0
2018-02-02 00:56 | 457976.6 | 4440.0022 | 3 | 37 | 4.400141 | 0.3955145 | 2.768775 | 0 | 11.95588 | 0
2018-02-02 00:58 | 458096.6 | 4560.002 | 3 | 37 | 4.400113 | 0.3698034 | 2.781527 | 0 | 12.012 | 0
2018-02-02 01:00 | 458216.6 | 4680.001 | 3 | 37 | 4.400118 | 0.3463955 | 2.79347 | 0 | 12.06455 | 0
2018-02-02 01:02 | 458336.6 | 4800.0024 | 3 | 37 | 4.400125 | 0.3246174 | 2.804652 | 0 | 12.11375 | 0
2018-02-02 01:04 | 458456.6 | 4920.0012 | 3 | 37 | 4.400102 | 0.3040361 | 2.815137 | 0 | 12.15989 | 0
2018-02-02 01:06 | 458576.6 | 5040.0012 | 3 | 37 | 4.400077 | 0.2855568 | 2.824979 | 0 | 12.20319 | 0
2018-02-02 01:08 | 458696.6 | 5160.0001 | 3 | 37 | 4.400169 | 0.2691517 | 2.834219 | 0 | 12.24385 | 0
2018-02-02 01:10 | 458816.6 | 5280 | 3 | 37 | 4.400114 | 0.2527542 | 2.842907 | 0 | 12.28208 | 0
2018-02-02 01:12 | 458936.6 | 5400.0008 | 3 | 37 | 4.40015 | 0.2384186 | 2.851089 | 0 | 12.31808 | 0
2018-02-02 01:14 | 459056.6 | 5520.0007 | 3 | 37 | 4.40018 | 0.2252407 | 2.858792 | 0 | 12.35197 | 0
2018-02-02 01:16 | 459176.6 | 5640.0004 | 3 | 37 | 4.400106 | 0.212018 | 2.866065 | 0 | 12.38398 | 0
2018-02-02 01:18 | 459296.6 | 5760.0008 | 3 | 37 | 4.400159 | 0.2007322 | 2.872934 | 0 | 12.4142 | 0
2018-02-02 01:20 | 459416.6 | 5880.0004 | 3 | 37 | 4.40007 | 0.1890402 | 2.879429 | 0 | 12.44278 | 0
2018-02-02 01:22 | 459536.6 | 6000.0009 | 3 | 37 | 4.400127 | 0.1797771 | 2.885575 | 0 | 12.46982 | 0
2018-02-02 01:24 | 459656.6 | 6120.0005 | 3 | 37 | 4.400043 | 0.1691122 | 2.891397 | 0 | 12.49544 | 0
2018-02-02 01:26 | 459776.6 | 6240.0009 | 3 | 37 | 4.400141 | 0.1616173 | 2.896915 | 0 | 12.51972 | 0
2018-02-02 01:28 | 459896.6 | 6360.0012 | 3 | 37 | 4.400115 | 0.152997 | 2.902148 | 0 | 12.54275 | 0
2018-02-02 01:30 | 460016.6 | 6480.0009 | 3 | 37 | 4.400053 | 0.14505 | 2.907117 | 0 | 12.56461 | 0
2018-02-02 01:32 | 460136.6 | 6600.0006 | 3 | 37 | 4.400046 | 0.1373072 | 2.91184 | 0 | 12.58539 | 0
2018-02-02 01:34 | 460256.6 | 6720.0012 | 3 | 37 | 4.400097 | 0.1308489 | 2.916318 | 0 | 12.60509 | 0
2018-02-02 01:36 | 460376.6 | 6840 | 3 | 37 | 4.400128 | 0.1246223 | 2.920571 | 0 | 12.62381 | 0
2018-02-02 01:38 | 460496.6 | 6960.0013 | 3 | 37 | 4.400098 | 0.1188612 | 2.924615 | 0 | 12.6416 | 0
2018-02-02 01:40 | 460616.6 | 7080.0009 | 3 | 37 | 4.4001 | 0.1131134 | 2.928479 | 0 | 12.6586 | 0
2018-02-02 01:42 | 460736.6 | 7200.0005 | 3 | 37 | 4.400091 | 0.1082153 | 2.932164 | 0 | 12.67482 | 0
2018-02-02 01:44 | 460856.6 | 7320.0003 | 3 | 37 | 4.400085 | 0.1033611 | 2.93569 | 0 | 12.69033 | 0
2018-02-02 01:46 | 460976.6 | 7440.0016 | 3 | 37 | 4.40008 | 0.09867191 | 2.939049 | 0 | 12.70511 | 0
2018-02-02 01:48 | 461096.6 | 7560.0005 | 3 | 37 | 4.400109 | 0.09449005 | 2.942268 | 0 | 12.71928 | 0
2018-02-02 01:50 | 461216.6 | 7680.0003 | 3 | 37 | 4.400075 | 0.0905838 | 2.945343 | 0 | 12.7328 | 0
2018-02-02 01:52 | 461336.6 | 7800 | 3 | 37 | 4.400124 | 0.08672619 | 2.948288 | 0 | 12.74577 | 0
2018-02-02 01:54 | 461456.6 | 7920.0014 | 3 | 37 | 4.4001 | 0.08310223 | 2.951108 | 0 | 12.75817 | 0
2018-02-02 01:55 | 461495.5 | 7958.9131 | 3 | 37 | 4.400082 | 0.08149815 | 2.951998 | 0 | 12.76209 | 0
2018-02-02 01:57 | 461615.6 | 120.0005 | 4 | 37 | 4.388093 | 0 | 2.951998 | 0 | 12.76209 | 0
2018-02-02 01:59 | 461735.6 | 240.0009 | 4 | 37 | 4.386544 | 0 | 2.951998 | 0 | 12.76209 | 0
2018-02-02 02:00 | 461795.6 | 300.0034 | 4 | 37 | 4.386006 | 0 | 2.951998 | 0 | 12.76209 | 0
2018-02-02 02:02 | 461915.7 | 120.0009 | 5 | 37 | 3.96158 | -3.259961 | 2.951998 | 0.1086567 | 12.76209 | 0.4357669
2018-02-02 02:04 | 462035.7 | 240.0009 | 5 | 37 | 3.91828 | -3.259926 | 2.951998 | 0.2173214 | 12.76209 | 0.8638148
2018-02-02 02:06 | 462155.7 | 360.0001 | 5 | 37 | 3.876421 | -3.259989 | 2.951998 | 0.3259762 | 12.76209 | 1.287293
2018-02-02 02:08 | 462275.7 | 480.0011 | 5 | 37 | 3.834674 | -3.259953 | 2.951998 | 0.4346389 | 12.76209 | 1.706238
2018-02-02 02:10 | 462395.7 | 600.0003 | 5 | 37 | 3.793905 | -3.259971 | 2.951998 | 0.5433025 | 12.76209 | 2.120698
2018-02-02 02:12 | 462515.7 | 720.0005 | 5 | 37 | 3.75367 | -3.259994 | 2.951998 | 0.6519625 | 12.76209 | 2.530758
2018-02-02 02:14 | 462635.7 | 840.001 | 5 | 37 | 3.714011 | -3.259917 | 2.951998 | 0.7606134 | 12.76209 | 2.936435
2018-02-02 02:16 | 462755.7 | 960.0014 | 5 | 37 | 3.675576 | -3.259973 | 2.951998 | 0.8692899 | 12.76209 | 3.337958
2018-02-02 02:18 | 462875.7 | 1080.0003 | 5 | 37 | 3.638826 | -3.259966 | 2.951998 | 0.9779453 | 12.76209 | 3.73531
2018-02-02 02:20 | 462995.7 | 1200.0008 | 5 | 37 | 3.604453 | -3.26004 | 2.951998 | 1.086612 | 12.76209 | 4.128835
2018-02-02 02:22 | 463115.7 | 1320.0001 | 5 | 37 | 3.572639 | -3.259914 | 2.951998 | 1.195275 | 12.76209 | 4.51875
2018-02-02 02:24 | 463235.7 | 1440.0002 | 5 | 37 | 3.543759 | -3.259921 | 2.951998 | 1.303923 | 12.76209 | 4.90532
2018-02-02 02:26 | 463355.7 | 1560.0008 | 5 | 37 | 3.517098 | -3.259936 | 2.951998 | 1.412597 | 12.76209 | 5.288968
2018-02-02 02:28 | 463475.7 | 1680.0001 | 5 | 37 | 3.491927 | -3.259998 | 2.951998 | 1.52125 | 12.76209 | 5.669731
2018-02-02 02:30 | 463595.7 | 1800.0013 | 5 | 37 | 3.468298 | -3.26 | 2.951998 | 1.629913 | 12.76209 | 6.04788
2018-02-02 02:32 | 463715.7 | 1920.0002 | 5 | 37 | 3.445781 | -3.259944 | 2.951998 | 1.738576 | 12.76209 | 6.423524
2018-02-02 02:34 | 463835.7 | 2040.0015 | 5 | 37 | 3.424012 | -3.259994 | 2.951998 | 1.847236 | 12.76209 | 6.796758
2018-02-02 02:36 | 463955.7 | 2160.0004 | 5 | 37 | 3.402309 | -3.26006 | 2.951998 | 1.955905 | 12.76209 | 7.167667
2018-02-02 02:38 | 464075.7 | 2280.0019 | 5 | 37 | 3.379717 | -3.26005 | 2.951998 | 2.06457 | 12.76209 | 7.536166
2018-02-02 02:40 | 464195.7 | 2400.0012 | 5 | 37 | 3.355865 | -3.260014 | 2.951998 | 2.173228 | 12.76209 | 7.902115
2018-02-02 02:42 | 464315.7 | 2520.0012 | 5 | 37 | 3.330705 | -3.259973 | 2.951998 | 2.281894 | 12.76209 | 8.265429
2018-02-02 02:44 | 464435.7 | 2640.0014 | 5 | 37 | 3.302346 | -3.260091 | 2.951998 | 2.39055 | 12.76209 | 8.625832
2018-02-02 02:46 | 464555.7 | 2760.0001 | 5 | 37 | 3.269618 | -3.260227 | 2.951998 | 2.499209 | 12.76209 | 8.98293
2018-02-02 02:48 | 464675.7 | 2880.0006 | 5 | 37 | 3.230958 | -3.26011 | 2.951998 | 2.607881 | 12.76209 | 9.336223
2018-02-02 02:50 | 464795.7 | 3000.0009 | 5 | 37 | 3.182831 | -3.260103 | 2.951998 | 2.716552 | 12.76209 | 9.684834
2018-02-02 02:52 | 464915.7 | 3120.0015 | 5 | 37 | 3.118171 | -3.260098 | 2.951998 | 2.825223 | 12.76209 | 10.0274
2018-02-02 02:54 | 465035.7 | 3240.0006 | 5 | 37 | 3.020056 | -3.260086 | 2.951998 | 2.933888 | 12.76209 | 10.36134
2018-02-02 02:54 | 465053.7 | 3258.0903 | 5 | 37 | 3 | -3.260095 | 2.951998 | 2.950268 | 12.76209 | 10.41065
2018-02-02 02:56 | 465173.8 | 120.0014 | 6 | 37 | 3.619263 | 0 | 2.951998 | 2.950268 | 12.76209 | 10.41065
2018-02-02 02:58 | 465293.8 | 240.0011 | 6 | 37 | 3.661251 | 0 | 2.951998 | 2.950268 | 12.76209 | 10.41065
2018-02-02 02:59 | 465353.8 | 300.0021 | 6 | 37 | 3.671105 | 0 | 2.951998 | 2.950268 | 12.76209 | 10.41065
2018-02-02 02:59 | 465353.8 | 0.0028 | 7 | 38 | 3.671362 | 0 | 0 | 0 | 0 | 0
2018-02-02 03:01 | 465473.9 | 120.0008 | 2 | 38 | 4.200278 | 4.620183 | 0.1605389 | 0 | 0.6688321 | 0
2018-02-02 03:03 | 465593.9 | 240.0005 | 2 | 38 | 4.200327 | 4.138255 | 0.3061043 | 0 | 1.280249 | 0
2018-02-02 03:05 | 465713.9 | 360.0002 | 2 | 38 | 4.200275 | 3.797162 | 0.4380297 | 0 | 1.834371 | 0
2018-02-02 03:07 | 465833.9 | 480.0015 | 2 | 38 | 4.200306 | 3.529349 | 0.5600153 | 0 | 2.346741 | 0
2018-02-02 03:09 | 465953.9 | 600.0003 | 2 | 38 | 4.200229 | 3.2837 | 0.6735264 | 0 | 2.823517 | 0
2018-02-02 03:09 | 465966 | 612.1275 | 2 | 38 | 4.200236 | 3.259986 | 0.6845545 | 0 | 2.869838 | 0
2018-02-02 03:11 | 466086 | 120.0008 | 3 | 38 | 4.222014 | 3.259831 | 0.7928228 | 0 | 3.325667 | 0
2018-02-02 03:13 | 466206 | 240.0015 | 3 | 38 | 4.246524 | 3.259879 | 0.9014983 | 0 | 3.785818 | 0
2018-02-02 03:15 | 466326 | 360.0005 | 3 | 38 | 4.272038 | 3.259818 | 1.010146 | 0 | 4.248568 | 0
2018-02-02 03:17 | 466446 | 480.0001 | 3 | 38 | 4.299198 | 3.259917 | 1.118817 | 0 | 4.714281 | 0
2018-02-02 03:19 | 466566 | 600.0002 | 3 | 38 | 4.327916 | 3.259925 | 1.227469 | 0 | 5.182938 | 0
2018-02-02 03:21 | 466686 | 720.0011 | 3 | 38 | 4.358489 | 3.259851 | 1.336133 | 0 | 5.654873 | 0
2018-02-02 03:23 | 466806 | 840.0003 | 3 | 38 | 4.39062 | 3.259849 | 1.444797 | 0 | 6.130216 | 0
2018-02-02 03:25 | 466926 | 960.0012 | 3 | 38 | 4.400265 | 3.028785 | 1.550531 | 0 | 6.595317 | 0
2018-02-02 03:27 | 467046 | 1080.0005 | 3 | 38 | 4.40024 | 2.772477 | 1.647106 | 0 | 7.020271 | 0
2018-02-02 03:29 | 467166 | 1200.0005 | 3 | 38 | 4.40024 | 2.550809 | 1.735739 | 0 | 7.41028 | 0
2018-02-02 03:31 | 467286 | 1320.0016 | 3 | 38 | 4.400255 | 2.358001 | 1.817462 | 0 | 7.769883 | 0
2018-02-02 03:33 | 467406 | 1440.0003 | 3 | 38 | 4.400221 | 2.186593 | 1.893153 | 0 | 8.102939 | 0
2018-02-02 03:35 | 467526 | 1560.0008 | 3 | 38 | 4.400206 | 2.033947 | 1.963456 | 0 | 8.412289 | 0
2018-02-02 03:37 | 467646 | 1680.0012 | 3 | 38 | 4.400262 | 1.89706 | 2.028933 | 0 | 8.700401 | 0
2018-02-02 03:39 | 467766 | 1800.0001 | 3 | 38 | 4.400178 | 1.770704 | 2.090029 | 0 | 8.969237 | 0
2018-02-02 03:41 | 467886 | 1920.0009 | 3 | 38 | 4.400228 | 1.65748 | 2.14715 | 0 | 9.220582 | 0
2018-02-02 03:43 | 468006 | 2040.0006 | 3 | 38 | 4.400226 | 1.5518 | 2.200602 | 0 | 9.455783 | 0
2018-02-02 03:45 | 468126 | 2160.002 | 3 | 38 | 4.400236 | 1.45299 | 2.250649 | 0 | 9.675997 | 0
2018-02-02 03:47 | 468246 | 2280.0001 | 3 | 38 | 4.400221 | 1.360257 | 2.297497 | 0 | 9.88214 | 0
2018-02-02 03:49 | 468366 | 2400.0022 | 3 | 38 | 4.400208 | 1.27133 | 2.341328 | 0 | 10.07501 | 0
2018-02-02 03:51 | 468486 | 2520.0002 | 3 | 38 | 4.400187 | 1.187275 | 2.382287 | 0 | 10.25523 | 0
2018-02-02 03:53 | 468606 | 2640.0007 | 3 | 38 | 4.400211 | 1.110237 | 2.420577 | 0 | 10.42372 | 0
2018-02-02 03:55 | 468726 | 2760.0003 | 3 | 38 | 4.40016 | 1.03674 | 2.456343 | 0 | 10.58109 | 0
2018-02-02 03:57 | 468846 | 2880.0005 | 3 | 38 | 4.400211 | 0.969121 | 2.489758 | 0 | 10.72813 | 0
2018-02-02 03:59 | 468966 | 3000 | 3 | 38 | 4.400178 | 0.9050417 | 2.520984 | 0 | 10.86552 | 0
2018-02-02 04:01 | 469086 | 3120.0006 | 3 | 38 | 4.400231 | 0.8460598 | 2.550145 | 0 | 10.99384 | 0
2018-02-02 04:03 | 469206 | 3240.0001 | 3 | 38 | 4.400166 | 0.789525 | 2.577381 | 0 | 11.11368 | 0
2018-02-02 04:05 | 469326 | 3360.0013 | 3 | 38 | 4.400176 | 0.7365322 | 2.602813 | 0 | 11.22559 | 0
2018-02-02 04:07 | 469446 | 3480.0006 | 3 | 38 | 4.400175 | 0.687191 | 2.626524 | 0 | 11.32992 | 0
2018-02-02 04:09 | 469566 | 3600.001 | 3 | 38 | 4.400189 | 0.6412239 | 2.648644 | 0 | 11.42725 | 0
2018-02-02 04:11 | 469686 | 3720.0014 | 3 | 38 | 4.400199 | 0.5983667 | 2.669278 | 0 | 11.51804 | 0
2018-02-02 04:13 | 469806 | 3840.0013 | 3 | 38 | 4.400128 | 0.5568295 | 2.688519 | 0 | 11.60271 | 0
2018-02-02 04:15 | 469926 | 3960.0003 | 3 | 38 | 4.40012 | 0.5191298 | 2.706455 | 0 | 11.68163 | 0
2018-02-02 04:17 | 470046 | 4080.0024 | 3 | 38 | 4.400168 | 0.4849854 | 2.72319 | 0 | 11.75527 | 0
2018-02-02 04:19 | 470166 | 4200.0013 | 3 | 38 | 4.400185 | 0.452673 | 2.738805 | 0 | 11.82397 | 0
2018-02-02 04:21 | 470286 | 4320.0011 | 3 | 38 | 4.400204 | 0.4236155 | 2.753388 | 0 | 11.88814 | 0
2018-02-02 04:23 | 470406 | 4440.0017 | 3 | 38 | 4.400094 | 0.3945751 | 2.767023 | 0 | 11.94814 | 0
2018-02-02 04:25 | 470526 | 4560.0006 | 3 | 38 | 4.400102 | 0.3694201 | 2.779773 | 0 | 12.00424 | 0
2018-02-02 04:27 | 470646 | 4680.0012 | 3 | 38 | 4.400085 | 0.3463011 | 2.791716 | 0 | 12.05679 | 0
2018-02-02 04:29 | 470766 | 4800.0018 | 3 | 38 | 4.400142 | 0.3250542 | 2.802905 | 0 | 12.10602 | 0
2018-02-02 04:31 | 470886 | 4920.0008 | 3 | 38 | 4.400162 | 0.3050194 | 2.813403 | 0 | 12.15222 | 0
2018-02-02 04:33 | 471006 | 5040.0005 | 3 | 38 | 4.400149 | 0.2875452 | 2.823266 | 0 | 12.19561 | 0
2018-02-02 04:35 | 471126 | 5160.0001 | 3 | 38 | 4.40008 | 0.2699232 | 2.832555 | 0 | 12.23649 | 0
2018-02-02 04:37 | 471246 | 5280.0019 | 3 | 38 | 4.400074 | 0.2538557 | 2.8413 | 0 | 12.27497 | 0
2018-02-02 04:39 | 471366 | 5400.0014 | 3 | 38 | 4.400137 | 0.2397966 | 2.849532 | 0 | 12.31119 | 0
2018-02-02 04:41 | 471486 | 5520.0003 | 3 | 38 | 4.400144 | 0.2259197 | 2.857284 | 0 | 12.3453 | 0
2018-02-02 04:43 | 471606 | 5640 | 3 | 38 | 4.400111 | 0.2126694 | 2.864592 | 0 | 12.37745 | 0
2018-02-02 04:45 | 471726 | 5760.0014 | 3 | 38 | 4.400147 | 0.2014284 | 2.871492 | 0 | 12.40782 | 0
2018-02-02 04:47 | 471846 | 5880.0004 | 3 | 38 | 4.400052 | 0.1897392 | 2.878011 | 0 | 12.4365 | 0
2018-02-02 04:49 | 471966 | 6000.0001 | 3 | 38 | 4.400083 | 0.1797991 | 2.884181 | 0 | 12.46364 | 0
2018-02-02 04:51 | 472086 | 6120.0015 | 3 | 38 | 4.40014 | 0.1705761 | 2.890019 | 0 | 12.48934 | 0
2018-02-02 04:53 | 472206 | 6240.0004 | 3 | 38 | 4.40009 | 0.1609201 | 2.895537 | 0 | 12.51362 | 0
2018-02-02 04:55 | 472326 | 6360 | 3 | 38 | 4.400129 | 0.1528769 | 2.90076 | 0 | 12.5366 | 0
2018-02-02 04:57 | 472446 | 6480.0007 | 3 | 38 | 4.400106 | 0.1449986 | 2.905714 | 0 | 12.5584 | 0
2018-02-02 04:59 | 472566 | 6600.0005 | 3 | 38 | 4.400127 | 0.1380434 | 2.910414 | 0 | 12.57907 | 0
2018-02-02 05:01 | 472686 | 6720.0001 | 3 | 38 | 4.400065 | 0.1301832 | 2.914883 | 0 | 12.59874 | 0
2018-02-02 05:03 | 472806 | 6840.0014 | 3 | 38 | 4.400077 | 0.1242771 | 2.919124 | 0 | 12.6174 | 0
2018-02-02 05:05 | 472926 | 6960.0012 | 3 | 38 | 4.400077 | 0.118536 | 2.923164 | 0 | 12.63518 | 0
2018-02-02 05:07 | 473046 | 7080.0009 | 3 | 38 | 4.400051 | 0.1126442 | 2.927019 | 0 | 12.65214 | 0
2018-02-02 05:09 | 473166 | 7200.0014 | 3 | 38 | 4.400066 | 0.1074915 | 2.930701 | 0 | 12.66834 | 0
2018-02-02 05:11 | 473286 | 7320.0013 | 3 | 38 | 4.400076 | 0.1026125 | 2.934211 | 0 | 12.68379 | 0
2018-02-02 05:13 | 473406 | 7440.0002 | 3 | 38 | 4.400085 | 0.09837437 | 2.937563 | 0 | 12.69853 | 0
2018-02-02 05:15 | 473526 | 7560.0007 | 3 | 38 | 4.400097 | 0.09402752 | 2.940769 | 0 | 12.71264 | 0
2018-02-02 05:17 | 473646 | 7680.0005 | 3 | 38 | 4.400078 | 0.0898056 | 2.94383 | 0 | 12.72611 | 0
2018-02-02 05:19 | 473766 | 7800.0012 | 3 | 38 | 4.400036 | 0.08569241 | 2.946755 | 0 | 12.73898 | 0
2018-02-02 05:21 | 473886 | 7920.0008 | 3 | 38 | 4.400091 | 0.08243942 | 2.949563 | 0 | 12.75134 | 0
2018-02-02 05:22 | 473919.8 | 7953.7373 | 3 | 38 | 4.400119 | 0.08149624 | 2.95033 | 0 | 12.75471 | 0
2018-02-02 05:24 | 474039.8 | 120.0013 | 4 | 38 | 4.388133 | 0 | 2.95033 | 0 | 12.75471 | 0
2018-02-02 05:26 | 474159.8 | 240.0003 | 4 | 38 | 4.38656 | 0 | 2.95033 | 0 | 12.75471 | 0
2018-02-02 05:27 | 474219.8 | 300.0029 | 4 | 38 | 4.386025 | 0 | 2.95033 | 0 | 12.75471 | 0
2018-02-02 05:29 | 474339.9 | 120.0015 | 5 | 38 | 3.959362 | -3.259933 | 2.95033 | 0.1086529 | 12.75471 | 0.4355487
2018-02-02 05:31 | 474459.9 | 240.0004 | 5 | 38 | 3.91618 | -3.25993 | 2.95033 | 0.2173034 | 12.75471 | 0.8633042
2018-02-02 05:33 | 474579.9 | 360.0009 | 5 | 38 | 3.874649 | -3.259894 | 2.95033 | 0.3259687 | 12.75471 | 1.286611
2018-02-02 05:35 | 474699.9 | 480.0012 | 5 | 38 | 3.833048 | -3.259865 | 2.95033 | 0.4346329 | 12.75471 | 1.705384
2018-02-02 05:37 | 474819.9 | 600.0016 | 5 | 38 | 3.791841 | -3.259921 | 2.95033 | 0.5432949 | 12.75471 | 2.119648
2018-02-02 05:39 | 474939.9 | 720.001 | 5 | 38 | 3.752004 | -3.259954 | 2.95033 | 0.6519442 | 12.75471 | 2.529455
2018-02-02 05:41 | 475059.9 | 840.0004 | 5 | 38 | 3.712516 | -3.259912 | 2.95033 | 0.7605947 | 12.75471 | 2.934958
2018-02-02 05:43 | 475179.9 | 960.0009 | 5 | 38 | 3.674157 | -3.259957 | 2.95033 | 0.8692645 | 12.75471 | 3.336296
2018-02-02 05:45 | 475299.9 | 1080.0007 | 5 | 38 | 3.637994 | -3.259867 | 2.95033 | 0.9779273 | 12.75471 | 3.733556
2018-02-02 05:47 | 475419.9 | 1200.0008 | 5 | 38 | 3.604272 | -3.259926 | 2.95033 | 1.086581 | 12.75471 | 4.126988
2018-02-02 05:49 | 475539.9 | 1320.0003 | 5 | 38 | 3.572792 | -3.25987 | 2.95033 | 1.195246 | 12.75471 | 4.516912
2018-02-02 05:51 | 475659.9 | 1440 | 5 | 38 | 3.543847 | -3.259961 | 2.95033 | 1.30391 | 12.75471 | 4.90355
2018-02-02 05:53 | 475779.9 | 1560.0014 | 5 | 38 | 3.517165 | -3.25991 | 2.95033 | 1.412571 | 12.75471 | 5.287159
2018-02-02 05:55 | 475899.9 | 1680.0012 | 5 | 38 | 3.492204 | -3.259931 | 2.95033 | 1.521225 | 12.75471 | 5.667937
2018-02-02 05:57 | 476019.9 | 1800.0007 | 5 | 38 | 3.4687 | -3.25993 | 2.95033 | 1.629885 | 12.75471 | 6.04611
2018-02-02 05:59 | 476139.9 | 1920 | 5 | 38 | 3.446287 | -3.26002 | 2.95033 | 1.738549 | 12.75471 | 6.421807
2018-02-02 06:01 | 476259.9 | 2040.0015 | 5 | 38 | 3.424509 | -3.260041 | 2.95033 | 1.847214 | 12.75471 | 6.795113
2018-02-02 06:03 | 476379.9 | 2160.0012 | 5 | 38 | 3.402641 | -3.259987 | 2.95033 | 1.95588 | 12.75471 | 7.166054
2018-02-02 06:05 | 476499.9 | 2280.0001 | 5 | 38 | 3.380038 | -3.26004 | 2.95033 | 2.064539 | 12.75471 | 7.534566
2018-02-02 06:07 | 476619.9 | 2400.0005 | 5 | 38 | 3.356435 | -3.260036 | 2.95033 | 2.173206 | 12.75471 | 7.900592
2018-02-02 06:09 | 476739.9 | 2520.0011 | 5 | 38 | 3.330775 | -3.260056 | 2.95033 | 2.281868 | 12.75471 | 8.263935
2018-02-02 06:11 | 476859.9 | 2640.0008 | 5 | 38 | 3.30218 | -3.260203 | 2.95033 | 2.390531 | 12.75471 | 8.624344
2018-02-02 06:13 | 476979.9 | 2760.0015 | 5 | 38 | 3.269574 | -3.260113 | 2.95033 | 2.499199 | 12.75471 | 8.981462
2018-02-02 06:15 | 477099.9 | 2880.0011 | 5 | 38 | 3.231445 | -3.260126 | 2.95033 | 2.607857 | 12.75471 | 9.334711
2018-02-02 06:17 | 477219.9 | 3000.001 | 5 | 38 | 3.182598 | -3.260098 | 2.95033 | 2.716536 | 12.75471 | 9.683372
2018-02-02 06:19 | 477339.9 | 3120.0005 | 5 | 38 | 3.117094 | -3.260073 | 2.95033 | 2.825201 | 12.75471 | 10.02586
2018-02-02 06:21 | 477459.9 | 3240.0017 | 5 | 38 | 3.018304 | -3.260078 | 2.95033 | 2.933865 | 12.75471 | 10.35966
2018-02-02 06:21 | 477476.5 | 3256.6425 | 5 | 38 | 2.999997 | -3.260045 | 2.95033 | 2.948931 | 12.75471 | 10.405
2018-02-02 06:23 | 477596.6 | 119.9999 | 6 | 38 | 3.619308 | 0 | 2.95033 | 2.948931 | 12.75471 | 10.405
2018-02-02 06:25 | 477716.6 | 240.0007 | 6 | 38 | 3.661296 | 0 | 2.95033 | 2.948931 | 12.75471 | 10.405
2018-02-02 06:26 | 477776.6 | 300.0029 | 6 | 38 | 3.671168 | 0 | 2.95033 | 2.948931 | 12.75471 | 10.405
2018-02-02 06:26 | 477776.6 | 0.0028 | 7 | 39 | 3.671195 | 0 | 0 | 0 | 0 | 0
2018-02-02 06:28 | 477896.6 | 120 | 2 | 39 | 4.200332 | 4.623305 | 0.1605929 | 1.977e-09 | 0.6690344 | 7.258e-09
2018-02-02 06:30 | 478016.6 | 240.0003 | 2 | 39 | 4.200262 | 4.135903 | 0.3061549 | 1.977e-09 | 1.280438 | 7.258e-09
2018-02-02 06:32 | 478136.6 | 360.0004 | 2 | 39 | 4.200277 | 3.792609 | 0.4379668 | 1.977e-09 | 1.834083 | 7.258e-09
2018-02-02 06:34 | 478256.6 | 480.0013 | 2 | 39 | 4.200276 | 3.525729 | 0.5598135 | 1.977e-09 | 2.345871 | 7.258e-09
2018-02-02 06:36 | 478376.6 | 600.0015 | 2 | 39 | 4.200258 | 3.285167 | 0.6732414 | 1.977e-09 | 2.822297 | 7.258e-09
2018-02-02 06:36 | 478389.3 | 612.6744 | 2 | 39 | 4.200245 | 3.259997 | 0.6847532 | 1.977e-09 | 2.870649 | 7.258e-09
2018-02-02 06:38 | 478509.3 | 120.0008 | 3 | 39 | 4.221878 | 3.25991 | 0.7930466 | 1.977e-09 | 3.326576 | 7.258e-09
2018-02-02 06:40 | 478629.3 | 240.0001 | 3 | 39 | 4.246257 | 3.260015 | 0.9017004 | 1.977e-09 | 3.786618 | 7.258e-09
2018-02-02 06:42 | 478749.3 | 360.0015 | 3 | 39 | 4.271973 | 3.259875 | 1.010359 | 1.977e-09 | 4.249389 | 7.258e-09
2018-02-02 06:44 | 478869.3 | 480.0011 | 3 | 39 | 4.299408 | 3.259835 | 1.119032 | 1.977e-09 | 4.715111 | 7.258e-09
2018-02-02 06:46 | 478989.3 | 600.0002 | 3 | 39 | 4.328529 | 3.259839 | 1.227676 | 1.977e-09 | 5.183783 | 7.258e-09
2018-02-02 06:48 | 479109.3 | 720.0014 | 3 | 39 | 4.358854 | 3.260179 | 1.336353 | 1.977e-09 | 5.655828 | 7.258e-09
2018-02-02 06:50 | 479229.3 | 840.0004 | 3 | 39 | 4.39048 | 3.259839 | 1.445001 | 1.977e-09 | 6.131118 | 7.258e-09
2018-02-02 06:52 | 479349.3 | 960.0009 | 3 | 39 | 4.400299 | 3.03403 | 1.550842 | 1.977e-09 | 6.596686 | 7.258e-09
2018-02-02 06:54 | 479469.3 | 1080.0008 | 3 | 39 | 4.400278 | 2.775235 | 1.647533 | 1.977e-09 | 7.022149 | 7.258e-09
2018-02-02 06:56 | 479589.3 | 1200.0005 | 3 | 39 | 4.400212 | 2.550961 | 1.736203 | 1.977e-09 | 7.412322 | 7.258e-09
2018-02-02 06:58 | 479709.3 | 1320.0003 | 3 | 39 | 4.400212 | 2.355617 | 1.817923 | 1.977e-09 | 7.771909 | 7.258e-09
2018-02-02 07:00 | 479829.3 | 1440.0013 | 3 | 39 | 4.400223 | 2.185504 | 1.893552 | 1.977e-09 | 8.104691 | 7.258e-09
2018-02-02 07:02 | 479949.3 | 1560.001 | 3 | 39 | 4.400212 | 2.03263 | 1.963815 | 1.977e-09 | 8.413864 | 7.258e-09
2018-02-02 07:04 | 480069.3 | 1680.0004 | 3 | 39 | 4.4002 | 1.893283 | 2.029227 | 1.977e-09 | 8.701692 | 7.258e-09
2018-02-02 07:06 | 480189.3 | 1800.0006 | 3 | 39 | 4.400213 | 1.766742 | 2.090221 | 1.977e-09 | 8.970078 | 7.258e-09
2018-02-02 07:08 | 480309.3 | 1920.0003 | 3 | 39 | 4.40023 | 1.650923 | 2.147137 | 1.977e-09 | 9.220522 | 7.258e-09
2018-02-02 07:10 | 480429.3 | 2040.0017 | 3 | 39 | 4.40015 | 1.546211 | 2.200399 | 1.977e-09 | 9.454888 | 7.258e-09
2018-02-02 07:12 | 480549.3 | 2160.0015 | 3 | 39 | 4.400217 | 1.448805 | 2.250305 | 1.977e-09 | 9.674482 | 7.258e-09
2018-02-02 07:14 | 480669.3 | 2280.0021 | 3 | 39 | 4.400161 | 1.355939 | 2.297052 | 1.977e-09 | 9.880179 | 7.258e-09
2018-02-02 07:16 | 480789.3 | 2400.0027 | 3 | 39 | 4.400178 | 1.269173 | 2.340795 | 1.977e-09 | 10.07266 | 7.258e-09
2018-02-02 07:18 | 480909.3 | 2520.0007 | 3 | 39 | 4.400219 | 1.186711 | 2.3817 | 1.977e-09 | 10.25265 | 7.258e-09
2018-02-02 07:20 | 481029.3 | 2640.0005 | 3 | 39 | 4.400204 | 1.108433 | 2.419937 | 1.977e-09 | 10.4209 | 7.258e-09
2018-02-02 07:22 | 481149.3 | 2760.0011 | 3 | 39 | 4.400193 | 1.035535 | 2.455654 | 1.977e-09 | 10.57806 | 7.258e-09
2018-02-02 07:24 | 481269.3 | 2880.0001 | 3 | 39 | 4.400181 | 0.9672585 | 2.489027 | 1.977e-09 | 10.72491 | 7.258e-09
2018-02-02 07:26 | 481389.3 | 3000.0015 | 3 | 39 | 4.400196 | 0.9037094 | 2.5202 | 1.977e-09 | 10.86207 | 7.258e-09
2018-02-02 07:28 | 481509.3 | 3120.0005 | 3 | 39 | 4.400173 | 0.843173 | 2.549298 | 1.977e-09 | 10.99011 | 7.258e-09
2018-02-02 07:30 | 481629.3 | 3240.0002 | 3 | 39 | 4.400192 | 0.7871628 | 2.57646 | 1.977e-09 | 11.10963 | 7.258e-09
2018-02-02 07:32 | 481749.3 | 3360.0001 | 3 | 39 | 4.400168 | 0.7344303 | 2.601813 | 1.977e-09 | 11.22119 | 7.258e-09
2018-02-02 07:34 | 481869.3 | 3480.0022 | 3 | 39 | 4.400164 | 0.6847944 | 2.625455 | 1.977e-09 | 11.32522 | 7.258e-09
2018-02-02 07:36 | 481989.3 | 3600.0006 | 3 | 39 | 4.400121 | 0.6377668 | 2.647492 | 1.977e-09 | 11.42218 | 7.258e-09
2018-02-02 07:38 | 482109.3 | 3720.0014 | 3 | 39 | 4.400155 | 0.5955296 | 2.668042 | 1.977e-09 | 11.5126 | 7.258e-09
2018-02-02 07:40 | 482229.3 | 3840.0021 | 3 | 39 | 4.400164 | 0.5554743 | 2.687216 | 1.977e-09 | 11.59697 | 7.258e-09
2018-02-02 07:42 | 482349.3 | 3960.002 | 3 | 39 | 4.400128 | 0.5178413 | 2.7051 | 1.977e-09 | 11.67566 | 7.258e-09
2018-02-02 07:44 | 482469.3 | 4080.0014 | 3 | 39 | 4.40016 | 0.4837761 | 2.721791 | 1.977e-09 | 11.74911 | 7.258e-09
2018-02-02 07:46 | 482589.3 | 4200.0004 | 3 | 39 | 4.400164 | 0.4516764 | 2.73737 | 1.977e-09 | 11.81766 | 7.258e-09
2018-02-02 07:48 | 482709.3 | 4320.0019 | 3 | 39 | 4.400136 | 0.4215117 | 2.751917 | 1.977e-09 | 11.88167 | 7.258e-09
2018-02-02 07:50 | 482829.3 | 4440.0016 | 3 | 39 | 4.400164 | 0.3945704 | 2.765509 | 1.977e-09 | 11.94147 | 7.258e-09
2018-02-02 07:52 | 482949.3 | 4560.0008 | 3 | 39 | 4.40011 | 0.3687344 | 2.778227 | 1.977e-09 | 11.99743 | 7.258e-09
2018-02-02 07:54 | 483069.3 | 4680.0016 | 3 | 39 | 4.400174 | 0.3459845 | 2.790135 | 1.977e-09 | 12.04983 | 7.258e-09
2018-02-02 07:56 | 483189.3 | 4800.0009 | 3 | 39 | 4.400122 | 0.3236179 | 2.801289 | 1.977e-09 | 12.09891 | 7.258e-09
2018-02-02 07:58 | 483309.3 | 4920.0001 | 3 | 39 | 4.400138 | 0.3039112 | 2.811747 | 1.977e-09 | 12.14493 | 7.258e-09
2018-02-02 08:00 | 483429.3 | 5040.0006 | 3 | 39 | 4.400158 | 0.2855387 | 2.82156 | 1.977e-09 | 12.1881 | 7.258e-09
2018-02-02 08:02 | 483549.3 | 5160.0015 | 3 | 39 | 4.40017 | 0.2684326 | 2.830782 | 1.977e-09 | 12.22868 | 7.258e-09
2018-02-02 08:04 | 483669.3 | 5280.0014 | 3 | 39 | 4.400177 | 0.2525187 | 2.839453 | 1.977e-09 | 12.26684 | 7.258e-09
2018-02-02 08:06 | 483789.3 | 5400.0015 | 3 | 39 | 4.400167 | 0.2379322 | 2.84761 | 1.977e-09 | 12.30273 | 7.258e-09
2018-02-02 08:08 | 483909.3 | 5520.0009 | 3 | 39 | 4.400136 | 0.2245216 | 2.855303 | 1.977e-09 | 12.33658 | 7.258e-09
2018-02-02 08:10 | 484029.3 | 5640 | 3 | 39 | 4.400159 | 0.2123604 | 2.862571 | 1.977e-09 | 12.36856 | 7.258e-09
2018-02-02 08:12 | 484149.3 | 5760.0001 | 3 | 39 | 4.40011 | 0.1999359 | 2.869434 | 1.977e-09 | 12.39876 | 7.258e-09
2018-02-02 08:14 | 484269.3 | 5880.0012 | 3 | 39 | 4.400131 | 0.1897078 | 2.875924 | 1.977e-09 | 12.42732 | 7.258e-09
2018-02-02 08:16 | 484389.3 | 6000.0003 | 3 | 39 | 4.400131 | 0.1799755 | 2.882069 | 1.977e-09 | 12.45435 | 7.258e-09
2018-02-02 08:18 | 484509.3 | 6120.0006 | 3 | 39 | 4.400036 | 0.1694803 | 2.887893 | 1.977e-09 | 12.47998 | 7.258e-09
2018-02-02 08:20 | 484629.3 | 6240.0007 | 3 | 39 | 4.40012 | 0.1613359 | 2.893415 | 1.977e-09 | 12.50428 | 7.258e-09
2018-02-02 08:22 | 484749.3 | 6360.0004 | 3 | 39 | 4.400116 | 0.1532125 | 2.898653 | 1.977e-09 | 12.52732 | 7.258e-09
2018-02-02 08:24 | 484869.3 | 6480.0013 | 3 | 39 | 4.400111 | 0.1454287 | 2.903625 | 1.977e-09 | 12.5492 | 7.258e-09
2018-02-02 08:26 | 484989.3 | 6600.0014 | 3 | 39 | 4.400121 | 0.1383572 | 2.908355 | 1.977e-09 | 12.57002 | 7.258e-09
2018-02-02 08:28 | 485109.3 | 6720.0013 | 3 | 39 | 4.400104 | 0.1316013 | 2.91286 | 1.977e-09 | 12.58984 | 7.258e-09
2018-02-02 08:30 | 485229.3 | 6840.0006 | 3 | 39 | 4.400052 | 0.125247 | 2.917142 | 1.977e-09 | 12.60868 | 7.258e-09
2018-02-02 08:32 | 485349.3 | 6960.001 | 3 | 39 | 4.400019 | 0.1189327 | 2.921225 | 1.977e-09 | 12.62664 | 7.258e-09
2018-02-02 08:34 | 485469.3 | 7080.0006 | 3 | 39 | 4.400125 | 0.1142654 | 2.925117 | 1.977e-09 | 12.64377 | 7.258e-09
2018-02-02 08:36 | 485589.3 | 7200.0016 | 3 | 39 | 4.400058 | 0.1086369 | 2.928833 | 1.977e-09 | 12.66012 | 7.258e-09
2018-02-02 08:38 | 485709.3 | 7320.0012 | 3 | 39 | 4.400106 | 0.1040783 | 2.932384 | 1.977e-09 | 12.67575 | 7.258e-09
2018-02-02 08:40 | 485829.3 | 7440.0008 | 3 | 39 | 4.400076 | 0.09903145 | 2.935777 | 1.977e-09 | 12.69067 | 7.258e-09
2018-02-02 08:42 | 485949.3 | 7560.0013 | 3 | 39 | 4.400045 | 0.09436321 | 2.93901 | 1.977e-09 | 12.7049 | 7.258e-09
2018-02-02 08:44 | 486069.3 | 7680 | 3 | 39 | 4.40007 | 0.09048939 | 2.942094 | 1.977e-09 | 12.71847 | 7.258e-09
2018-02-02 08:46 | 486189.3 | 7800.0014 | 3 | 39 | 4.400086 | 0.08669186 | 2.945047 | 1.977e-09 | 12.73146 | 7.258e-09
2018-02-02 08:48 | 486309.3 | 7920.0011 | 3 | 39 | 4.400033 | 0.08273029 | 2.947871 | 1.977e-09 | 12.74389 | 7.258e-09
2018-02-02 08:49 | 486356 | 7966.656 | 3 | 39 | 4.400076 | 0.08149624 | 2.948934 | 1.977e-09 | 12.74857 | 7.258e-09
2018-02-02 08:51 | 486476.1 | 120.0014 | 4 | 39 | 4.388088 | 0 | 2.948934 | 1.977e-09 | 12.74857 | 7.258e-09
2018-02-02 08:53 | 486596.1 | 240.0004 | 4 | 39 | 4.386506 | 0 | 2.948934 | 1.977e-09 | 12.74857 | 7.258e-09
2018-02-02 08:54 | 486656.1 | 300.0006 | 4 | 39 | 4.385955 | 0 | 2.948934 | 1.977e-09 | 12.74857 | 7.258e-09
2018-02-02 08:56 | 486776.1 | 120.0008 | 5 | 39 | 3.959644 | -3.259957 | 2.948934 | 0.1086541 | 12.74857 | 0.4355718
2018-02-02 08:58 | 486896.1 | 240.0001 | 5 | 39 | 3.916349 | -3.259977 | 2.948934 | 0.2173091 | 12.74857 | 0.8633695
2018-02-02 09:00 | 487016.1 | 360 | 5 | 39 | 3.87489 | -3.259936 | 2.948934 | 0.3259725 | 12.74857 | 1.286687
2018-02-02 09:02 | 487136.1 | 480.001 | 5 | 39 | 3.833048 | -3.260016 | 2.948934 | 0.4346387 | 12.74857 | 1.705483
2018-02-02 09:04 | 487256.1 | 600.0007 | 5 | 39 | 3.791729 | -3.259946 | 2.948934 | 0.5432932 | 12.74857 | 2.119704
2018-02-02 09:06 | 487376.1 | 720.0004 | 5 | 39 | 3.751778 | -3.259984 | 2.948934 | 0.6519506 | 12.74857 | 2.529521
2018-02-02 09:08 | 487496.1 | 840.001 | 5 | 39 | 3.712892 | -3.259995 | 2.948934 | 0.7606217 | 12.74857 | 2.935112
2018-02-02 09:10 | 487616.1 | 960 | 5 | 39 | 3.674837 | -3.259998 | 2.948934 | 0.869279 | 12.74857 | 3.336459
2018-02-02 09:12 | 487736.1 | 1080.0007 | 5 | 39 | 3.638431 | -3.260036 | 2.948934 | 0.9779435 | 12.74857 | 3.733783
2018-02-02 09:14 | 487856.1 | 1200.0012 | 5 | 39 | 3.604312 | -3.259989 | 2.948934 | 1.086614 | 12.74857 | 4.127301
2018-02-02 09:16 | 487976.1 | 1320.0001 | 5 | 39 | 3.572677 | -3.260038 | 2.948934 | 1.19528 | 12.74857 | 4.51723
2018-02-02 09:18 | 488096.1 | 1440.0008 | 5 | 39 | 3.543316 | -3.260063 | 2.948934 | 1.303944 | 12.74857 | 4.903832
2018-02-02 09:20 | 488216.1 | 1560.0013 | 5 | 39 | 3.516551 | -3.260018 | 2.948934 | 1.412597 | 12.74857 | 5.287354
2018-02-02 09:22 | 488336.1 | 1680.001 | 5 | 39 | 3.491561 | -3.260073 | 2.948934 | 1.52127 | 12.74857 | 5.668125
2018-02-02 09:24 | 488456.1 | 1800 | 5 | 39 | 3.468194 | -3.260078 | 2.948934 | 1.629927 | 12.74857 | 6.046228
2018-02-02 09:26 | 488576.1 | 1920.0014 | 5 | 39 | 3.445718 | -3.26014 | 2.948934 | 1.738601 | 12.74857 | 6.421905
2018-02-02 09:28 | 488696.1 | 2040.0012 | 5 | 39 | 3.423454 | -3.260139 | 2.948934 | 1.847254 | 12.74857 | 6.795074
2018-02-02 09:30 | 488816.1 | 2160.0003 | 5 | 39 | 3.401536 | -3.260097 | 2.948934 | 1.955924 | 12.74857 | 7.165906
2018-02-02 09:32 | 488936.1 | 2280 | 5 | 39 | 3.379265 | -3.260158 | 2.948934 | 2.064591 | 12.74857 | 7.534341
2018-02-02 09:34 | 489056.1 | 2400.0023 | 5 | 39 | 3.355582 | -3.260129 | 2.948934 | 2.173262 | 12.74857 | 7.900304
2018-02-02 09:36 | 489176.1 | 2520.0011 | 5 | 39 | 3.329686 | -3.26018 | 2.948934 | 2.281921 | 12.74857 | 8.263526
2018-02-02 09:38 | 489296.1 | 2640.001 | 5 | 39 | 3.300873 | -3.260169 | 2.948934 | 2.390584 | 12.74857 | 8.623805
2018-02-02 09:40 | 489416.1 | 2760.0014 | 5 | 39 | 3.267789 | -3.260104 | 2.948934 | 2.499254 | 12.74857 | 8.980759
2018-02-02 09:42 | 489536.1 | 2880.0005 | 5 | 39 | 3.229171 | -3.260077 | 2.948934 | 2.607911 | 12.74857 | 9.333804
2018-02-02 09:44 | 489656.1 | 3000.0002 | 5 | 39 | 3.180522 | -3.259838 | 2.948934 | 2.716574 | 12.74857 | 9.682173
2018-02-02 09:46 | 489776.1 | 3120.0008 | 5 | 39 | 3.114613 | -3.259838 | 2.948934 | 2.825235 | 12.74857 | 10.02439
2018-02-02 09:48 | 489896.1 | 3240.0014 | 5 | 39 | 3.013978 | -3.259876 | 2.948934 | 2.933902 | 12.74857 | 10.35783
2018-02-02 09:48 | 489908.7 | 3252.5879 | 5 | 39 | 2.999995 | -3.259926 | 2.948934 | 2.945306 | 12.74857 | 10.39213
2018-02-02 09:50 | 490028.8 | 120.0005 | 6 | 39 | 3.620039 | 0 | 2.948934 | 2.945306 | 12.74857 | 10.39213
2018-02-02 09:52 | 490148.8 | 240.0003 | 6 | 39 | 3.662079 | 0 | 2.948934 | 2.945306 | 12.74857 | 10.39213
2018-02-02 09:53 | 490208.8 | 300.0013 | 6 | 39 | 3.671895 | 0 | 2.948934 | 2.945306 | 12.74857 | 10.39213
2018-02-02 09:53 | 490208.8 | 0.0049 | 7 | 40 | 3.672012 | 0 | 0 | 0 | 0 | 0
2018-02-02 09:55 | 490328.9 | 120.0007 | 2 | 40 | 4.200276 | 4.604121 | 0.1603377 | 0 | 0.6681092 | 0
2018-02-02 09:57 | 490448.9 | 240.0005 | 2 | 40 | 4.200319 | 4.119189 | 0.3053046 | 0 | 1.277012 | 0
2018-02-02 09:59 | 490568.9 | 360.0011 | 2 | 40 | 4.200269 | 3.780654 | 0.43661 | 0 | 1.828531 | 0
2018-02-02 10:01 | 490688.9 | 480.0009 | 2 | 40 | 4.200248 | 3.515292 | 0.5581081 | 0 | 2.338855 | 0
2018-02-02 10:03 | 490808.9 | 600.0006 | 2 | 40 | 4.200246 | 3.273522 | 0.6711836 | 0 | 2.813801 | 0
2018-02-02 10:03 | 490815.9 | 607.0422 | 2 | 40 | 4.200238 | 3.259992 | 0.677563 | 0 | 2.840595 | 0
2018-02-02 10:05 | 490935.9 | 120.0015 | 3 | 40 | 4.221986 | 3.260077 | 0.7858554 | 0 | 3.296525 | 0
2018-02-02 10:07 | 491055.9 | 240.0021 | 3 | 40 | 4.246315 | 3.260036 | 0.8945222 | 0 | 3.75663 | 0
2018-02-02 10:09 | 491175.9 | 360.0001 | 3 | 40 | 4.271755 | 3.260045 | 1.00318 | 0 | 4.219391 | 0
2018-02-02 10:11 | 491295.9 | 480.0008 | 3 | 40 | 4.29916 | 3.25994 | 1.111848 | 0 | 4.685059 | 0
2018-02-02 10:13 | 491415.9 | 600.0014 | 3 | 40 | 4.328283 | 3.259925 | 1.220512 | 0 | 5.153794 | 0
2018-02-02 10:15 | 491535.9 | 720.0004 | 3 | 40 | 4.358825 | 3.259967 | 1.329171 | 0 | 5.62575 | 0
2018-02-02 10:17 | 491655.9 | 840.0001 | 3 | 40 | 4.390757 | 3.260032 | 1.43782 | 0 | 6.101056 | 0
2018-02-02 10:19 | 491775.9 | 960.0015 | 3 | 40 | 4.400288 | 3.030971 | 1.543567 | 0 | 6.566225 | 0
2018-02-02 10:21 | 491895.9 | 1080.0005 | 3 | 40 | 4.400252 | 2.772687 | 1.640182 | 0 | 6.991352 | 0
2018-02-02 10:23 | 492015.9 | 1200.0002 | 3 | 40 | 4.400264 | 2.55086 | 1.728812 | 0 | 7.381347 | 0
2018-02-02 10:25 | 492135.9 | 1320 | 3 | 40 | 4.400255 | 2.356843 | 1.810512 | 0 | 7.740846 | 0
2018-02-02 10:27 | 492255.9 | 1440.0014 | 3 | 40 | 4.400245 | 2.187198 | 1.886176 | 0 | 8.073787 | 0
2018-02-02 10:29 | 492375.9 | 1560.0012 | 3 | 40 | 4.40017 | 2.033195 | 1.956475 | 0 | 8.383121 | 0
2018-02-02 10:31 | 492495.9 | 1680.001 | 3 | 40 | 4.400229 | 1.89644 | 2.021934 | 0 | 8.67115 | 0
2018-02-02 10:33 | 492615.9 | 1800.0008 | 3 | 40 | 4.400257 | 1.769691 | 2.082999 | 0 | 8.939854 | 0
2018-02-02 10:35 | 492735.9 | 1920.0014 | 3 | 40 | 4.400215 | 1.653268 | 2.140007 | 0 | 9.190701 | 0
2018-02-02 10:37 | 492855.9 | 2040.0005 | 3 | 40 | 4.40022 | 1.547614 | 2.193331 | 0 | 9.425333 | 0
2018-02-02 10:39 | 492975.9 | 2160.0018 | 3 | 40 | 4.400236 | 1.450185 | 2.243278 | 0 | 9.645111 | 0
2018-02-02 10:41 | 493095.9 | 2280.0024 | 3 | 40 | 4.400175 | 1.357342 | 2.290058 | 0 | 9.850955 | 0
2018-02-02 10:43 | 493215.9 | 2400.0013 | 3 | 40 | 4.400193 | 1.270133 | 2.333828 | 0 | 10.04355 | 0
2018-02-02 10:45 | 493335.9 | 2520.0004 | 3 | 40 | 4.400221 | 1.187997 | 2.374777 | 0 | 10.22373 | 0
2018-02-02 10:47 | 493455.9 | 2640.0016 | 3 | 40 | 4.400179 | 1.110457 | 2.413065 | 0 | 10.39221 | 0
2018-02-02 10:49 | 493575.9 | 2760.0006 | 3 | 40 | 4.400221 | 1.037922 | 2.448853 | 0 | 10.54968 | 0
2018-02-02 10:51 | 493695.9 | 2880.0003 | 3 | 40 | 4.40022 | 0.9695091 | 2.482291 | 0 | 10.69682 | 0
2018-02-02 10:53 | 493815.9 | 3000.0001 | 3 | 40 | 4.400202 | 0.9058704 | 2.513526 | 0 | 10.83426 | 0
2018-02-02 10:55 | 493935.9 | 3120.0017 | 3 | 40 | 4.400198 | 0.8459845 | 2.542714 | 0 | 10.96269 | 0
2018-02-02 10:57 | 494055.9 | 3240.0014 | 3 | 40 | 4.400198 | 0.7906752 | 2.569979 | 0 | 11.08266 | 0
2018-02-02 10:59 | 494175.9 | 3360.0012 | 3 | 40 | 4.400167 | 0.7385674 | 2.595455 | 0 | 11.19476 | 0
2018-02-02 11:01 | 494295.9 | 3480.001 | 3 | 40 | 4.400173 | 0.6891394 | 2.619252 | 0 | 11.29947 | 0
2018-02-02 11:03 | 494415.9 | 3600.0008 | 3 | 40 | 4.400225 | 0.643961 | 2.641455 | 0 | 11.39717 | 0
2018-02-02 11:05 | 494535.9 | 3720.0006 | 3 | 40 | 4.400209 | 0.6006575 | 2.662174 | 0 | 11.48833 | 0
2018-02-02 11:07 | 494655.9 | 3840.002 | 3 | 40 | 4.400138 | 0.5596933 | 2.681504 | 0 | 11.57339 | 0
2018-02-02 11:09 | 494775.9 | 3960.0017 | 3 | 40 | 4.400148 | 0.5228186 | 2.699547 | 0 | 11.65278 | 0
2018-02-02 11:11 | 494895.9 | 4080.0015 | 3 | 40 | 4.400206 | 0.4885902 | 2.716395 | 0 | 11.72692 | 0
2018-02-02 11:13 | 495015.9 | 4200.0021 | 3 | 40 | 4.400143 | 0.4561863 | 2.732125 | 0 | 11.79613 | 0
2018-02-02 11:15 | 495135.9 | 4320.0019 | 3 | 40 | 4.400122 | 0.42556 | 2.746814 | 0 | 11.86077 | 0
2018-02-02 11:17 | 495255.9 | 4440.0009 | 3 | 40 | 4.400153 | 0.398056 | 2.760533 | 0 | 11.92113 | 0
2018-02-02 11:19 | 495375.9 | 4560.0007 | 3 | 40 | 4.400151 | 0.3721199 | 2.773361 | 0 | 11.97758 | 0
2018-02-02 11:21 | 495495.9 | 4680.0021 | 3 | 40 | 4.400088 | 0.347394 | 2.785357 | 0 | 12.03036 | 0
2018-02-02 11:23 | 495615.9 | 4800.0018 | 3 | 40 | 4.400136 | 0.3264475 | 2.796591 | 0 | 12.07979 | 0
2018-02-02 11:25 | 495735.9 | 4920.0008 | 3 | 40 | 4.40017 | 0.3059769 | 2.807122 | 0 | 12.12613 | 0
2018-02-02 11:27 | 495855.9 | 5040.0021 | 3 | 40 | 4.400163 | 0.2875185 | 2.817001 | 0 | 12.1696 | 0
2018-02-02 11:29 | 495975.9 | 5160.0002 | 3 | 40 | 4.400189 | 0.2701483 | 2.826276 | 0 | 12.21041 | 0
2018-02-02 11:31 | 496095.9 | 5280.0016 | 3 | 40 | 4.400171 | 0.2542191 | 2.834998 | 0 | 12.24879 | 0
2018-02-02 11:33 | 496215.9 | 5400.0005 | 3 | 40 | 4.400065 | 0.2382746 | 2.8432 | 0 | 12.28488 | 0
2018-02-02 11:35 | 496335.9 | 5520.0002 | 3 | 40 | 4.400125 | 0.2254343 | 2.850937 | 0 | 12.31892 | 0
2018-02-02 11:37 | 496455.9 | 5640.0006 | 3 | 40 | 4.400134 | 0.2130079 | 2.858234 | 0 | 12.35103 | 0
2018-02-02 11:39 | 496575.9 | 5760.0004 | 3 | 40 | 4.400131 | 0.2013655 | 2.865133 | 0 | 12.38138 | 0
2018-02-02 11:41 | 496695.9 | 5880.0008 | 3 | 40 | 4.400132 | 0.1907835 | 2.871659 | 0 | 12.4101 | 0
2018-02-02 11:43 | 496815.9 | 6000.0014 | 3 | 40 | 4.40011 | 0.1804352 | 2.877841 | 0 | 12.4373 | 0
2018-02-02 11:45 | 496935.9 | 6120.0011 | 3 | 40 | 4.400102 | 0.1708021 | 2.883693 | 0 | 12.46305 | 0
2018-02-02 11:47 | 497055.9 | 6240.0008 | 3 | 40 | 4.400083 | 0.1619263 | 2.889238 | 0 | 12.48745 | 0
2018-02-02 11:49 | 497175.9 | 6360.0004 | 3 | 40 | 4.400171 | 0.1546364 | 2.894505 | 0 | 12.51062 | 0
2018-02-02 11:51 | 497295.9 | 6480.001 | 3 | 40 | 4.400128 | 0.1463919 | 2.899505 | 0 | 12.53263 | 0
2018-02-02 11:53 | 497415.9 | 6600.0013 | 3 | 40 | 4.400086 | 0.1386728 | 2.904253 | 0 | 12.55351 | 0
2018-02-02 11:55 | 497535.9 | 6720.0009 | 3 | 40 | 4.400113 | 0.1322031 | 2.90877 | 0 | 12.57339 | 0
2018-02-02 11:57 | 497655.9 | 6840.0012 | 3 | 40 | 4.400062 | 0.125515 | 2.913059 | 0 | 12.59226 | 0
2018-02-02 11:59 | 497775.9 | 6960.0002 | 3 | 40 | 4.400071 | 0.1195669 | 2.917148 | 0 | 12.61026 | 0
2018-02-02 12:01 | 497895.9 | 7080.0005 | 3 | 40 | 4.400098 | 0.1142855 | 2.921045 | 0 | 12.6274 | 0
2018-02-02 12:03 | 498015.9 | 7200.0003 | 3 | 40 | 4.40009 | 0.10886 | 2.924763 | 0 | 12.64376 | 0
2018-02-02 12:05 | 498135.9 | 7320.0016 | 3 | 40 | 4.4001 | 0.1038685 | 2.92831 | 0 | 12.65937 | 0
2018-02-02 12:07 | 498255.9 | 7440.0005 | 3 | 40 | 4.400071 | 0.09943485 | 2.931702 | 0 | 12.67429 | 0
2018-02-02 12:09 | 498375.9 | 7560.0027 | 3 | 40 | 4.400089 | 0.0951395 | 2.934948 | 0 | 12.68858 | 0
2018-02-02 12:11 | 498495.9 | 7680.0001 | 3 | 40 | 4.400103 | 0.09118843 | 2.93805 | 0 | 12.70223 | 0
2018-02-02 12:13 | 498615.9 | 7800.0014 | 3 | 40 | 4.400131 | 0.08732128 | 2.941023 | 0 | 12.71531 | 0
2018-02-02 12:15 | 498735.9 | 7920.0013 | 3 | 40 | 4.400114 | 0.08377361 | 2.943852 | 0 | 12.72776 | 0
2018-02-02 12:17 | 498803.1 | 7987.1687 | 3 | 40 | 4.4001 | 0.0814991 | 2.945392 | 0 | 12.73453 | 0
2018-02-02 12:19 | 498923.1 | 120.0015 | 4 | 40 | 4.388052 | 0 | 2.945392 | 0 | 12.73453 | 0
2018-02-02 12:21 | 499043.1 | 240.0013 | 4 | 40 | 4.386502 | 0 | 2.945392 | 0 | 12.73453 | 0
2018-02-02 12:22 | 499103.1 | 300.003 | 4 | 40 | 4.385966 | 0 | 2.945392 | 0 | 12.73453 | 0
2018-02-02 12:24 | 499223.2 | 120.0015 | 5 | 40 | 3.958368 | -3.260101 | 2.945392 | 0.1086638 | 12.73453 | 0.4354998
2018-02-02 12:26 | 499343.2 | 240.0005 | 5 | 40 | 3.914781 | -3.260133 | 2.945392 | 0.2173229 | 12.73453 | 0.863162
2018-02-02 12:28 | 499463.2 | 360.0003 | 5 | 40 | 3.872966 | -3.260091 | 2.945392 | 0.325996 | 12.73453 | 1.286332
2018-02-02 12:30 | 499583.2 | 480.0009 | 5 | 40 | 3.831061 | -3.260088 | 2.945392 | 0.4346548 | 12.73453 | 1.704883
2018-02-02 12:32 | 499703.2 | 600.0007 | 5 | 40 | 3.789967 | -3.260111 | 2.945392 | 0.5433207 | 12.73453 | 2.11895
2018-02-02 12:34 | 499823.2 | 720.0005 | 5 | 40 | 3.750109 | -3.260128 | 2.945392 | 0.6519924 | 12.73453 | 2.528639
2018-02-02 12:36 | 499943.2 | 840.001 | 5 | 40 | 3.710705 | -3.259842 | 2.945392 | 0.7606471 | 12.73453 | 2.933963
2018-02-02 12:38 | 500063.2 | 960.0008 | 5 | 40 | 3.672513 | -3.259809 | 2.945392 | 0.869321 | 12.73453 | 3.335128
2018-02-02 12:40 | 500183.2 | 1080.0014 | 5 | 40 | 3.636388 | -3.260093 | 2.945392 | 0.9779876 | 12.73453 | 3.732223
2018-02-02 12:42 | 500303.2 | 1200.0004 | 5 | 40 | 3.60254 | -3.259837 | 2.945392 | 1.086655 | 12.73453 | 4.125524
2018-02-02 12:44 | 500423.2 | 1320.0001 | 5 | 40 | 3.570961 | -3.260079 | 2.945392 | 1.195312 | 12.73453 | 4.515232
2018-02-02 12:46 | 500543.2 | 1440.0015 | 5 | 40 | 3.541688 | -3.260154 | 2.945392 | 1.303989 | 12.73453 | 4.9017
2018-02-02 12:48 | 500663.2 | 1560.0005 | 5 | 40 | 3.514859 | -3.260134 | 2.945392 | 1.412645 | 12.73453 | 5.285048
2018-02-02 12:50 | 500783.2 | 1680.0003 | 5 | 40 | 3.490012 | -3.260131 | 2.945392 | 1.521309 | 12.73453 | 5.665617
2018-02-02 12:52 | 500903.2 | 1800.0001 | 5 | 40 | 3.466831 | -3.259853 | 2.945392 | 1.629975 | 12.73453 | 6.043597
2018-02-02 12:54 | 501023.2 | 1920.0008 | 5 | 40 | 3.444399 | -3.259842 | 2.945392 | 1.738646 | 12.73453 | 6.419112
2018-02-02 12:56 | 501143.2 | 2040.0012 | 5 | 40 | 3.422297 | -3.26004 | 2.945392 | 1.847305 | 12.73453 | 6.79218
2018-02-02 12:58 | 501263.2 | 2160.0011 | 5 | 40 | 3.40031 | -3.260085 | 2.945392 | 1.955952 | 12.73453 | 7.162815
2018-02-02 13:00 | 501383.2 | 2280.0009 | 5 | 40 | 3.377754 | -3.25983 | 2.945392 | 2.064609 | 12.73453 | 7.531068
2018-02-02 13:02 | 501503.2 | 2400.0006 | 5 | 40 | 3.354059 | -3.259934 | 2.945392 | 2.173283 | 12.73453 | 7.896877
2018-02-02 13:04 | 501623.2 | 2520.0003 | 5 | 40 | 3.328354 | -3.259853 | 2.945392 | 2.28194 | 12.73453 | 8.259941
2018-02-02 13:06 | 501743.2 | 2640.0008 | 5 | 40 | 3.29976 | -3.259903 | 2.945392 | 2.390601 | 12.73453 | 8.620086
2018-02-02 13:08 | 501863.2 | 2760.0015 | 5 | 40 | 3.266884 | -3.259898 | 2.945392 | 2.49926 | 12.73453 | 8.9769
2018-02-02 13:10 | 501983.2 | 2880.0005 | 5 | 40 | 3.228155 | -3.259871 | 2.945392 | 2.607906 | 12.73453 | 9.329795
2018-02-02 13:12 | 502103.2 | 3000.0002 | 5 | 40 | 3.178961 | -3.25989 | 2.945392 | 2.716579 | 12.73453 | 9.678061
2018-02-02 13:14 | 502223.2 | 3120.0008 | 5 | 40 | 3.112832 | -3.259874 | 2.945392 | 2.82524 | 12.73453 | 10.02012
2018-02-02 13:16 | 502343.2 | 3240.0013 | 5 | 40 | 3.012062 | -3.259817 | 2.945392 | 2.933896 | 12.73453 | 10.35333
2018-02-02 13:16 | 502354 | 3250.7805 | 5 | 40 | 2.999994 | -3.259876 | 2.945392 | 2.943657 | 12.73453 | 10.38267
2018-02-02 13:18 | 502474 | 120.0016 | 6 | 40 | 3.620162 | 0 | 2.945392 | 2.943657 | 12.73453 | 10.38267
2018-02-02 13:20 | 502594 | 240.0006 | 6 | 40 | 3.662195 | 0 | 2.945392 | 2.943657 | 12.73453 | 10.38267
2018-02-02 13:21 | 502654 | 300.0022 | 6 | 40 | 3.672027 | 0 | 2.945392 | 2.943657 | 12.73453 | 10.38267
2018-02-02 13:21 | 502654 | 0.0027 | 7 | 41 | 3.672088 | 0 | 0 | 0 | 0 | 0
2018-02-02 13:23 | 502774.1 | 120.0015 | 2 | 41 | 4.200316 | 4.596414 | 0.1602369 | 3.458e-09 | 0.6677153 | 1.27e-08
2018-02-02 13:25 | 502894.1 | 240.0012 | 2 | 41 | 4.200279 | 4.11189 | 0.3049703 | 3.458e-09 | 1.275638 | 1.27e-08
2018-02-02 13:27 | 503014.1 | 360.001 | 2 | 41 | 4.200292 | 3.773328 | 0.4360302 | 3.458e-09 | 1.826125 | 1.27e-08
2018-02-02 13:29 | 503134.1 | 480.0009 | 2 | 41 | 4.200245 | 3.505832 | 0.5572709 | 3.458e-09 | 2.335367 | 1.27e-08
2018-02-02 13:31 | 503254.1 | 600.0015 | 2 | 41 | 4.200291 | 3.266551 | 0.6700966 | 3.458e-09 | 2.809263 | 1.27e-08
2018-02-02 13:31 | 503257.7 | 603.5533 | 2 | 41 | 4.200265 | 3.259997 | 0.6733143 | 3.458e-09 | 2.822779 | 1.27e-08
2018-02-02 13:33 | 503377.7 | 120.0009 | 3 | 41 | 4.221886 | 3.259967 | 0.7815996 | 3.458e-09 | 3.278673 | 1.27e-08
2018-02-02 13:35 | 503497.7 | 240.0015 | 3 | 41 | 4.246296 | 3.259967 | 0.8902574 | 3.458e-09 | 3.738734 | 1.27e-08
2018-02-02 13:37 | 503617.7 | 360.0005 | 3 | 41 | 4.272007 | 3.259986 | 0.9989349 | 3.458e-09 | 4.201592 | 1.27e-08
2018-02-02 13:39 | 503737.7 | 480.0002 | 3 | 41 | 4.299558 | 3.26006 | 1.107585 | 3.458e-09 | 4.667228 | 1.27e-08
2018-02-02 13:41 | 503857.7 | 600.0008 | 3 | 41 | 4.328718 | 3.260047 | 1.216254 | 3.458e-09 | 5.13603 | 1.27e-08
2018-02-02 13:43 | 503977.7 | 720.0006 | 3 | 41 | 4.35885 | 3.260091 | 1.324917 | 3.458e-09 | 5.608026 | 1.27e-08
2018-02-02 13:45 | 504097.7 | 840.0004 | 3 | 41 | 4.390522 | 3.260011 | 1.43359 | 3.458e-09 | 6.083422 | 1.27e-08
2018-02-02 13:47 | 504217.7 | 960.001 | 3 | 41 | 4.40028 | 3.032151 | 1.539375 | 3.458e-09 | 6.548746 | 1.27e-08
2018-02-02 13:49 | 504337.7 | 1080.0008 | 3 | 41 | 4.400244 | 2.773894 | 1.63603 | 3.458e-09 | 6.974055 | 1.27e-08
2018-02-02 13:51 | 504457.7 | 1200.0005 | 3 | 41 | 4.400242 | 2.552936 | 1.724712 | 3.458e-09 | 7.364276 | 1.27e-08
2018-02-02 13:53 | 504577.7 | 1320.0011 | 3 | 41 | 4.400235 | 2.355882 | 1.806456 | 3.458e-09 | 7.72397 | 1.27e-08
2018-02-02 13:55 | 504697.7 | 1440.0017 | 3 | 41 | 4.400257 | 2.186078 | 1.882089 | 3.458e-09 | 8.056776 | 1.27e-08
2018-02-02 13:57 | 504817.7 | 1560.0007 | 3 | 41 | 4.400213 | 2.033522 | 1.952366 | 3.458e-09 | 8.366009 | 1.27e-08
2018-02-02 13:59 | 504937.7 | 1680.0013 | 3 | 41 | 4.400229 | 1.896359 | 2.017812 | 3.458e-09 | 8.653988 | 1.27e-08
2018-02-02 14:01 | 505057.7 | 1800.0009 | 3 | 41 | 4.40021 | 1.771407 | 2.078909 | 3.458e-09 | 8.922826 | 1.27e-08
2018-02-02 14:03 | 505177.7 | 1920.0008 | 3 | 41 | 4.400203 | 1.655897 | 2.136016 | 3.458e-09 | 9.174109 | 1.27e-08
2018-02-02 14:05 | 505297.7 | 2040.0014 | 3 | 41 | 4.400203 | 1.550377 | 2.189429 | 3.458e-09 | 9.409137 | 1.27e-08
2018-02-02 14:07 | 505417.7 | 2160.0012 | 3 | 41 | 4.400187 | 1.452013 | 2.239452 | 3.458e-09 | 9.62925 | 1.27e-08
2018-02-02 14:09 | 505537.7 | 2280.0009 | 3 | 41 | 4.400226 | 1.360614 | 2.28631 | 3.458e-09 | 9.835434 | 1.27e-08
2018-02-02 14:11 | 505657.7 | 2400.0016 | 3 | 41 | 4.400199 | 1.273496 | 2.330196 | 3.458e-09 | 10.02854 | 1.27e-08
2018-02-02 14:13 | 505777.7 | 2520.0005 | 3 | 41 | 4.400207 | 1.191436 | 2.371256 | 3.458e-09 | 10.20922 | 1.27e-08
2018-02-02 14:15 | 505897.7 | 2640.0002 | 3 | 41 | 4.400161 | 1.11361 | 2.409664 | 3.458e-09 | 10.37822 | 1.27e-08
2018-02-02 14:17 | 506017.7 | 2760.0008 | 3 | 41 | 4.400158 | 1.041147 | 2.445568 | 3.458e-09 | 10.5362 | 1.27e-08
2018-02-02 14:19 | 506137.7 | 2880.0014 | 3 | 41 | 4.400181 | 0.9729023 | 2.479128 | 3.458e-09 | 10.68387 | 1.27e-08
2018-02-02 14:21 | 506257.7 | 3000.0004 | 3 | 41 | 4.400226 | 0.9092665 | 2.510477 | 3.458e-09 | 10.82181 | 1.27e-08
2018-02-02 14:23 | 506377.7 | 3120.0017 | 3 | 41 | 4.400133 | 0.8486118 | 2.539774 | 3.458e-09 | 10.95073 | 1.27e-08
2018-02-02 14:25 | 506497.7 | 3240.0015 | 3 | 41 | 4.400168 | 0.79321 | 2.567134 | 3.458e-09 | 11.07111 | 1.27e-08
2018-02-02 14:27 | 506617.7 | 3360.0005 | 3 | 41 | 4.400155 | 0.7399435 | 2.592681 | 3.458e-09 | 11.18353 | 1.27e-08
2018-02-02 14:29 | 506737.7 | 3480.001 | 3 | 41 | 4.40017 | 0.6910992 | 2.616527 | 3.458e-09 | 11.28845 | 1.27e-08
2018-02-02 14:31 | 506857.7 | 3600.0017 | 3 | 41 | 4.400173 | 0.6450281 | 2.638795 | 3.458e-09 | 11.38643 | 1.27e-08
2018-02-02 14:33 | 506977.7 | 3720.0023 | 3 | 41 | 4.400202 | 0.6019487 | 2.659564 | 3.458e-09 | 11.47782 | 1.27e-08
2018-02-02 14:35 | 507097.7 | 3840.0004 | 3 | 41 | 4.400136 | 0.56106 | 2.678936 | 3.458e-09 | 11.56306 | 1.27e-08
2018-02-02 14:37 | 507217.7 | 3960.0019 | 3 | 41 | 4.400209 | 0.5239162 | 2.697008 | 3.458e-09 | 11.64258 | 1.27e-08
2018-02-02 14:39 | 507337.7 | 4080.0017 | 3 | 41 | 4.400128 | 0.4889202 | 2.713876 | 3.458e-09 | 11.7168 | 1.27e-08
2018-02-02 14:41 | 507457.7 | 4200.0013 | 3 | 41 | 4.400177 | 0.4569178 | 2.729625 | 3.458e-09 | 11.7861 | 1.27e-08
2018-02-02 14:43 | 507577.7 | 4320.0004 | 3 | 41 | 4.400166 | 0.4271116 | 2.744331 | 3.458e-09 | 11.85081 | 1.27e-08
2018-02-02 14:45 | 507697.7 | 4440.0018 | 3 | 41 | 4.400161 | 0.3995266 | 2.758086 | 3.458e-09 | 11.91133 | 1.27e-08
2018-02-02 14:47 | 507817.7 | 4560.0024 | 3 | 41 | 4.40008 | 0.372591 | 2.770952 | 3.458e-09 | 11.96795 | 1.27e-08
2018-02-02 14:49 | 507937.7 | 4680.0005 | 3 | 41 | 4.40018 | 0.3498497 | 2.782992 | 3.458e-09 | 12.02092 | 1.27e-08
2018-02-02 14:51 | 508057.7 | 4800.0019 | 3 | 41 | 4.400128 | 0.3275681 | 2.794273 | 3.458e-09 | 12.07056 | 1.27e-08
2018-02-02 14:53 | 508177.7 | 4920.0009 | 3 | 41 | 4.400095 | 0.3066645 | 2.804851 | 3.458e-09 | 12.11711 | 1.27e-08
2018-02-02 14:55 | 508297.7 | 5040.0014 | 3 | 41 | 4.400126 | 0.2883101 | 2.814776 | 3.458e-09 | 12.16078 | 1.27e-08
2018-02-02 14:57 | 508417.7 | 5160.0004 | 3 | 41 | 4.400149 | 0.2712784 | 2.8241 | 3.458e-09 | 12.20181 | 1.27e-08
2018-02-02 14:59 | 508537.7 | 5280.0009 | 3 | 41 | 4.400137 | 0.2552977 | 2.832868 | 3.458e-09 | 12.24038 | 1.27e-08
2018-02-02 15:01 | 508657.7 | 5400.0024 | 3 | 41 | 4.400083 | 0.2396927 | 2.841119 | 3.458e-09 | 12.27669 | 1.27e-08
2018-02-02 15:03 | 508777.7 | 5520.0006 | 3 | 41 | 4.400131 | 0.2266006 | 2.848893 | 3.458e-09 | 12.3109 | 1.27e-08
2018-02-02 15:05 | 508897.7 | 5640.0003 | 3 | 41 | 4.400153 | 0.2140703 | 2.856229 | 3.458e-09 | 12.34318 | 1.27e-08
2018-02-02 15:07 | 509017.7 | 5760.0017 | 3 | 41 | 4.400134 | 0.2020731 | 2.863159 | 3.458e-09 | 12.37367 | 1.27e-08
2018-02-02 15:09 | 509137.7 | 5880.0017 | 3 | 41 | 4.400097 | 0.1907806 | 2.869708 | 3.458e-09 | 12.40248 | 1.27e-08
2018-02-02 15:11 | 509257.7 | 6000.0003 | 3 | 41 | 4.400107 | 0.1806355 | 2.875901 | 3.458e-09 | 12.42974 | 1.27e-08
2018-02-02 15:13 | 509377.7 | 6120.001 | 3 | 41 | 4.400165 | 0.1716404 | 2.881763 | 3.458e-09 | 12.45553 | 1.27e-08
2018-02-02 15:15 | 509497.7 | 6240.0016 | 3 | 41 | 4.400108 | 0.1624565 | 2.887321 | 3.458e-09 | 12.47999 | 1.27e-08
2018-02-02 15:17 | 509617.7 | 6360.0014 | 3 | 41 | 4.400083 | 0.1538877 | 2.892594 | 3.458e-09 | 12.50319 | 1.27e-08
2018-02-02 15:19 | 509737.7 | 6480.0012 | 3 | 41 | 4.400101 | 0.1460543 | 2.897598 | 3.458e-09 | 12.5252 | 1.27e-08
2018-02-02 15:21 | 509857.7 | 6600.001 | 3 | 41 | 4.400098 | 0.138978 | 2.902349 | 3.458e-09 | 12.54611 | 1.27e-08
2018-02-02 15:23 | 509977.7 | 6720.0007 | 3 | 41 | 4.400116 | 0.1322508 | 2.906867 | 3.458e-09 | 12.56599 | 1.27e-08
2018-02-02 15:25 | 510097.7 | 6840.0004 | 3 | 41 | 4.400138 | 0.1258402 | 2.911166 | 3.458e-09 | 12.58491 | 1.27e-08
2018-02-02 15:27 | 510217.7 | 6960.001 | 3 | 41 | 4.40015 | 0.1202011 | 2.91526 | 3.458e-09 | 12.60292 | 1.27e-08
2018-02-02 15:29 | 510337.7 | 7080.0017 | 3 | 41 | 4.400099 | 0.1146202 | 2.919164 | 3.458e-09 | 12.6201 | 1.27e-08
2018-02-02 15:31 | 510457.7 | 7200.0007 | 3 | 41 | 4.400089 | 0.1092033 | 2.922893 | 3.458e-09 | 12.6365 | 1.27e-08
2018-02-02 15:33 | 510577.7 | 7320.0011 | 3 | 41 | 4.400129 | 0.1047564 | 2.926458 | 3.458e-09 | 12.65219 | 1.27e-08
2018-02-02 15:35 | 510697.7 | 7440.0001 | 3 | 41 | 4.400124 | 0.09978485 | 2.929858 | 3.458e-09 | 12.66715 | 1.27e-08
2018-02-02 15:37 | 510817.7 | 7560.0008 | 3 | 41 | 4.400053 | 0.09509659 | 2.933105 | 3.458e-09 | 12.68144 | 1.27e-08
2018-02-02 15:39 | 510937.7 | 7680.0014 | 3 | 41 | 4.400151 | 0.09153271 | 2.936218 | 3.458e-09 | 12.69514 | 1.27e-08
2018-02-02 15:41 | 511057.7 | 7800.0004 | 3 | 41 | 4.400007 | 0.08665371 | 2.939189 | 3.458e-09 | 12.70821 | 1.27e-08
2018-02-02 15:43 | 511177.7 | 7920.0002 | 3 | 41 | 4.400045 | 0.08314323 | 2.94203 | 3.458e-09 | 12.72071 | 1.27e-08
2018-02-02 15:44 | 511249.3 | 7991.6197 | 3 | 41 | 4.400095 | 0.0814991 | 2.94367 | 3.458e-09 | 12.72793 | 1.27e-08
2018-02-02 15:46 | 511369.4 | 120.0012 | 4 | 41 | 4.388047 | 0 | 2.94367 | 3.458e-09 | 12.72793 | 1.27e-08
2018-02-02 15:48 | 511489.4 | 240.001 | 4 | 41 | 4.386483 | 0 | 2.94367 | 3.458e-09 | 12.72793 | 1.27e-08
2018-02-02 15:49 | 511549.4 | 300.0028 | 4 | 41 | 4.385914 | 0 | 2.94367 | 3.458e-09 | 12.72793 | 1.27e-08
2018-02-02 15:51 | 511669.4405 | 120.0008 | 5 | 41 | 3.957723 | -3.260126 | 2.94367 | 0.1086589 | 12.72793 | 0.4354112
2018-02-02 15:53 | 511789.4402 | 240.0005 | 5 | 41 | 3.914214 | -3.260118 | 2.94367 | 0.2173201 | 12.72793 | 0.8630109
2018-02-02 15:55 | 511909.4408 | 360.0011 | 5 | 41 | 3.872423 | -3.26009 | 2.94367 | 0.325983 | 12.72793 | 1.286081
2018-02-02 15:57 | 512029.4405 | 480.0008 | 5 | 41 | 3.830643 | -3.26011 | 2.94367 | 0.4346541 | 12.72793 | 1.704626
2018-02-02 15:59 | 512149.4403 | 600.0006 | 5 | 41 | 3.789692 | -3.260093 | 2.94367 | 0.5433156 | 12.72793 | 2.118635
2018-02-02 16:01 | 512269.4409 | 720.0012 | 5 | 41 | 3.749915 | -3.260147 | 2.94367 | 0.6519923 | 12.72793 | 2.528315
2018-02-02 16:03 | 512389.4407 | 840.001 | 5 | 41 | 3.7106 | -3.260101 | 2.94367 | 0.7606559 | 12.72793 | 2.933655
2018-02-02 16:05 | 512509.4397 | 960 | 5 | 41 | 3.672052 | -3.260073 | 2.94367 | 0.8693237 | 12.72793 | 3.334771
2018-02-02 16:07 | 512629.4402 | 1080.0005 | 5 | 41 | 3.635684 | -3.260079 | 2.94367 | 0.9779898 | 12.72793 | 3.731802
2018-02-02 16:09 | 512749.4401 | 1200.0004 | 5 | 41 | 3.602006 | -3.260032 | 2.94367 | 1.086644 | 12.72793 | 4.124984
2018-02-02 16:11 | 512869.4399 | 1320.0002 | 5 | 41 | 3.570343 | -3.260111 | 2.94367 | 1.19531 | 12.72793 | 4.514659
2018-02-02 16:13 | 512989.4412 | 1440.0015 | 5 | 41 | 3.541137 | -3.260139 | 2.94367 | 1.303987 | 12.72793 | 4.901065
2018-02-02 16:15 | 513109.4401 | 1560.0004 | 5 | 41 | 3.514605 | -3.260119 | 2.94367 | 1.412645 | 12.72793 | 5.28438
2018-02-02 16:17 | 513229.4407 | 1680.001 | 5 | 41 | 3.48983 | -3.260047 | 2.94367 | 1.521313 | 12.72793 | 5.66494
2018-02-02 16:19 | 513349.4405 | 1800.0008 | 5 | 41 | 3.466785 | -3.260121 | 2.94367 | 1.629981 | 12.72793 | 6.042917
2018-02-02 16:21 | 513469.4411 | 1920.0014 | 5 | 41 | 3.444403 | -3.260032 | 2.94367 | 1.738642 | 12.72793 | 6.418402
2018-02-02 16:23 | 513589.4408 | 2040.0011 | 5 | 41 | 3.422211 | -3.25984 | 2.94367 | 1.847307 | 12.72793 | 6.79148
2018-02-02 16:25 | 513709.4407 | 2160.001 | 5 | 41 | 3.400001 | -3.259871 | 2.94367 | 1.955959 | 12.72793 | 7.162101
2018-02-02 16:27 | 513829.4412 | 2280.0015 | 5 | 41 | 3.377371 | -3.259858 | 2.94367 | 2.064608 | 12.72793 | 7.530285
2018-02-02 16:29 | 513949.4402 | 2400.0005 | 5 | 41 | 3.353863 | -3.259883 | 2.94367 | 2.173278 | 12.72793 | 7.896041
2018-02-02 16:31 | 514069.4399 | 2520.0002 | 5 | 41 | 3.328214 | -3.259933 | 2.94367 | 2.281934 | 12.72793 | 8.259092
2018-02-02 16:33 | 514189.4414 | 2640.0017 | 5 | 41 | 3.299546 | -3.259883 | 2.94367 | 2.390595 | 12.72793 | 8.619212
2018-02-02 16:35 | 514309.4403 | 2760.0006 | 5 | 41 | 3.266588 | -3.259941 | 2.94367 | 2.499263 | 12.72793 | 8.976021
2018-02-02 16:37 | 514429.4402 | 2880.0005 | 5 | 41 | 3.227235 | -3.259964 | 2.94367 | 2.607919 | 12.72793 | 9.328892
2018-02-02 16:39 | 514549.44 | 3000.0003 | 5 | 41 | 3.178454 | -3.259948 | 2.94367 | 2.716575 | 12.72793 | 9.677008
2018-02-02 16:41 | 514669.4404 | 3120.0007 | 5 | 41 | 3.112664 | -3.259905 | 2.94367 | 2.825236 | 12.72793 | 10.01904
2018-02-02 16:43 | 514789.441 | 3240.0013 | 5 | 41 | 3.011831 | -3.259883 | 2.94367 | 2.933901 | 12.72793 | 10.35226
2018-02-02 16:43 | 514799.8059 | 3250.3662 | 5 | 41 | 3 | -3.259835 | 2.94367 | 2.943285 | 12.72793 | 10.38047
2018-02-02 16:45 | 514919.8 | 120.0014 | 6 | 41 | 3.619711 | 0 | 2.94367 | 2.943285 | 12.72793 | 10.38047
2018-02-02 16:47 | 515039.8 | 240.0013 | 6 | 41 | 3.661779 | 0 | 2.94367 | 2.943285 | 12.72793 | 10.38047
2018-02-02 16:48 | 515099.8 | 300.0045 | 6 | 41 | 3.671656 | 0 | 2.94367 | 2.943285 | 12.72793 | 10.38047
2018-02-02 16:48 | 515099.8552 | 0.0027 | 7 | 42 | 3.671723 | 0 | 0 | 0 | 0 | 0
2018-02-02 16:50 | 515220 | 120.0017 | 2 | 42 | 4.200316 | 4.59574 | 0.1602185 | 0 | 0.6676558 | 0
2018-02-02 16:52 | 515340 | 240.0006 | 2 | 42 | 4.200269 | 4.109618 | 0.304845 | 0 | 1.275129 | 0
2018-02-02 16:54 | 515460 | 360.0004 | 2 | 42 | 4.200266 | 3.769042 | 0.4358393 | 0 | 1.82534 | 0
2018-02-02 16:56 | 515580 | 480.0009 | 2 | 42 | 4.200261 | 3.503875 | 0.556959 | 0 | 2.334074 | 0
2018-02-02 16:58 | 515700 | 600.0008 | 2 | 42 | 4.200243 | 3.263661 | 0.6697003 | 0 | 2.807616 | 0
2018-02-02 16:58 | 515701.9 | 601.955 | 2 | 42 | 4.200264 | 3.259997 | 0.6714607 | 0 | 2.81501 | 0
2018-02-02 17:00 | 515821.9 | 120.0008 | 3 | 42 | 4.221831 | 3.259963 | 0.7797588 | 0 | 3.27096 | 0
2018-02-02 17:02 | 515941.9 | 240.0006 | 3 | 42 | 4.246198 | 3.260013 | 0.8884201 | 0 | 3.731022 | 0
2018-02-02 17:04 | 516061.9 | 360.0019 | 3 | 42 | 4.271905 | 3.259938 | 0.9970872 | 0 | 4.193829 | 0
2018-02-02 17:06 | 516181.9 | 480.0009 | 3 | 42 | 4.299234 | 3.259976 | 1.105742 | 0 | 4.659454 | 0
2018-02-02 17:08 | 516301.9 | 600.0007 | 3 | 42 | 4.328063 | 3.260018 | 1.214406 | 0 | 5.128182 | 0
2018-02-02 17:10 | 516421.9 | 720.0013 | 3 | 42 | 4.358542 | 3.260026 | 1.323075 | 0 | 5.600153 | 0
2018-02-02 17:12 | 516541.9 | 840.0002 | 3 | 42 | 4.390075 | 3.259982 | 1.431739 | 0 | 6.075473 | 0
2018-02-02 17:14 | 516661.9 | 960.0009 | 3 | 42 | 4.400263 | 3.036298 | 1.537655 | 0 | 6.541358 | 0
2018-02-02 17:16 | 516781.9 | 1080.0006 | 3 | 42 | 4.400239 | 2.780456 | 1.63449 | 0 | 6.967455 | 0
2018-02-02 17:18 | 516901.9 | 1200.0011 | 3 | 42 | 4.400233 | 2.556628 | 1.723337 | 0 | 7.358407 | 0
2018-02-02 17:20 | 517021.9 | 1320.0002 | 3 | 42 | 4.400268 | 2.362201 | 1.805265 | 0 | 7.718909 | 0
2018-02-02 17:22 | 517141.9 | 1440.0008 | 3 | 42 | 4.400187 | 2.189168 | 1.881064 | 0 | 8.052443 | 0
2018-02-02 17:24 | 517261.9 | 1560.0013 | 3 | 42 | 4.400246 | 2.037485 | 1.951459 | 0 | 8.362198 | 0
2018-02-02 17:26 | 517381.9 | 1680.0011 | 3 | 42 | 4.400259 | 1.900787 | 2.017037 | 0 | 8.650755 | 0
2018-02-02 17:28 | 517501.9 | 1800.0008 | 3 | 42 | 4.40022 | 1.775094 | 2.078255 | 0 | 8.920128 | 0
2018-02-02 17:30 | 517621.9 | 1920.0013 | 3 | 42 | 4.400228 | 1.658937 | 2.135467 | 0 | 9.171874 | 0
2018-02-02 17:32 | 517741.9 | 2040.001 | 3 | 42 | 4.400234 | 1.551288 | 2.188947 | 0 | 9.407196 | 0
2018-02-02 17:34 | 517861.9 | 2160.0007 | 3 | 42 | 4.400176 | 1.452102 | 2.238976 | 0 | 9.627337 | 0
2018-02-02 17:36 | 517981.9 | 2280.0004 | 3 | 42 | 4.40019 | 1.360584 | 2.285841 | 0 | 9.833552 | 0
2018-02-02 17:38 | 518101.9 | 2400.0001 | 3 | 42 | 4.400225 | 1.274767 | 2.329745 | 0 | 10.02674 | 0
2018-02-02 17:40 | 518221.9 | 2520.0003 | 3 | 42 | 4.400242 | 1.192321 | 2.370831 | 0 | 10.20752 | 0
2018-02-02 17:42 | 518341.9 | 2640.0016 | 3 | 42 | 4.400216 | 1.115078 | 2.409253 | 0 | 10.37659 | 0
2018-02-02 17:44 | 518461.9 | 2760.0004 | 3 | 42 | 4.400147 | 1.041519 | 2.445183 | 0 | 10.53468 | 0
2018-02-02 17:46 | 518581.9 | 2880.0008 | 3 | 42 | 4.400218 | 0.9735575 | 2.478746 | 0 | 10.68237 | 0
2018-02-02 17:48 | 518701.9 | 3000.0013 | 3 | 42 | 4.400196 | 0.9094372 | 2.510113 | 0 | 10.82039 | 0
2018-02-02 17:50 | 518821.9 | 3120.0002 | 3 | 42 | 4.400203 | 0.8493586 | 2.539415 | 0 | 10.94933 | 0
2018-02-02 17:52 | 518941.9 | 3240.0015 | 3 | 42 | 4.400207 | 0.7934046 | 2.56677 | 0 | 11.06969 | 0
2018-02-02 17:54 | 519061.9 | 3360.0012 | 3 | 42 | 4.400176 | 0.7406826 | 2.592314 | 0 | 11.18209 | 0
2018-02-02 17:56 | 519181.9 | 3480.0001 | 3 | 42 | 4.400147 | 0.6904449 | 2.616157 | 0 | 11.287 | 0
2018-02-02 17:58 | 519301.9 | 3600.0009 | 3 | 42 | 4.400203 | 0.6447344 | 2.638402 | 0 | 11.38488 | 0
2018-02-02 18:00 | 519421.9 | 3720.0021 | 3 | 42 | 4.400138 | 0.6007948 | 2.659155 | 0 | 11.4762 | 0
2018-02-02 18:02 | 519541.9 | 3840.0011 | 3 | 42 | 4.400123 | 0.5611343 | 2.678528 | 0 | 11.56144 | 0
2018-02-02 18:04 | 519661.9 | 3960.0023 | 3 | 42 | 4.400185 | 0.5249767 | 2.696621 | 0 | 11.64106 | 0
2018-02-02 18:06 | 519781.9 | 4080.0011 | 3 | 42 | 4.400092 | 0.4888163 | 2.713507 | 0 | 11.71536 | 0
2018-02-02 18:08 | 519901.9 | 4200.0021 | 3 | 42 | 4.40017 | 0.4576321 | 2.729288 | 0 | 11.7848 | 0
2018-02-02 18:10 | 520021.9 | 4320.0017 | 3 | 42 | 4.400159 | 0.4274111 | 2.744028 | 0 | 11.84966 | 0
2018-02-02 18:12 | 520141.9 | 4440.0021 | 3 | 42 | 4.40014 | 0.3995667 | 2.757798 | 0 | 11.91025 | 0
2018-02-02 18:14 | 520261.9 | 4560.0015 | 3 | 42 | 4.400112 | 0.3731146 | 2.770679 | 0 | 11.96692 | 0
2018-02-02 18:16 | 520381.9 | 4680.0017 | 3 | 42 | 4.400166 | 0.350132 | 2.782729 | 0 | 12.01995 | 0
2018-02-02 18:18 | 520501.9 | 4800.0003 | 3 | 42 | 4.400122 | 0.3276157 | 2.794024 | 0 | 12.06964 | 0
2018-02-02 18:20 | 520621.9 | 4920 | 3 | 42 | 4.400161 | 0.307723 | 2.80461 | 0 | 12.11623 | 0
2018-02-02 18:22 | 520741.9 | 5040.0002 | 3 | 42 | 4.400098 | 0.2897072 | 2.814541 | 0 | 12.15992 | 0
2018-02-02 18:24 | 520861.9 | 5160.0013 | 3 | 42 | 4.400116 | 0.2946062 | 2.824303 | 0 | 12.20288 | 0
2018-02-02 18:26 | 520981.9 | 5280.0012 | 3 | 42 | 4.40004 | 0.2881975 | 2.83395 | 0 | 12.24532 | 0
2018-02-02 18:28 | 521101.9 | 5400.0008 | 3 | 42 | 4.400153 | 0.2723541 | 2.843413 | 0 | 12.28696 | 0
2018-02-02 18:30 | 521221.9 | 5520.0001 | 3 | 42 | 4.400136 | 0.2403688 | 2.851947 | 0 | 12.32451 | 0
2018-02-02 18:32 | 521341.9 | 5640.0011 | 3 | 42 | 4.40011 | 0.2167101 | 2.859555 | 0 | 12.35799 | 0
2018-02-02 18:34 | 521461.9 | 5760.0002 | 3 | 42 | 4.400143 | 0.1996403 | 2.866483 | 0 | 12.38848 | 0
2018-02-02 18:36 | 521581.9 | 5880.0023 | 3 | 42 | 4.40006 | 0.1847801 | 2.872885 | 0 | 12.41664 | 0
2018-02-02 18:38 | 521701.9 | 6000.0013 | 3 | 42 | 4.400136 | 0.1743803 | 2.878877 | 0 | 12.44301 | 0
2018-02-02 18:40 | 521821.9 | 6120.0003 | 3 | 42 | 4.400109 | 0.1652451 | 2.88454 | 0 | 12.46793 | 0
2018-02-02 18:42 | 521941.9 | 6240 | 3 | 42 | 4.400083 | 0.1571026 | 2.889924 | 0 | 12.49162 | 0
2018-02-02 18:44 | 522061.9 | 6360.0006 | 3 | 42 | 4.400083 | 0.1496181 | 2.895048 | 0 | 12.51416 | 0
2018-02-02 18:46 | 522181.9 | 6480.0004 | 3 | 42 | 4.400176 | 0.1433678 | 2.899925 | 0 | 12.53562 | 0
2018-02-02 18:48 | 522301.9 | 6600.0001 | 3 | 42 | 4.400128 | 0.1362114 | 2.904568 | 0 | 12.55605 | 0
2018-02-02 18:50 | 522421.9 | 6720.0014 | 3 | 42 | 4.400137 | 0.1297369 | 2.908986 | 0 | 12.57549 | 0
2018-02-02 18:52 | 522541.9 | 6840.0012 | 3 | 42 | 4.400057 | 0.1230841 | 2.913191 | 0 | 12.59399 | 0
2018-02-02 18:54 | 522661.9 | 6960.0002 | 3 | 42 | 4.400036 | 0.1170168 | 2.917198 | 0 | 12.61163 | 0
2018-02-02 18:56 | 522781.9 | 7080.0001 | 3 | 42 | 4.400058 | 0.112112 | 2.921026 | 0 | 12.62847 | 0
2018-02-02 18:58 | 522901.9 | 7200.0005 | 3 | 42 | 4.400093 | 0.1071968 | 2.924686 | 0 | 12.64457 | 0
2018-02-02 19:00 | 523021.9 | 7320.0003 | 3 | 42 | 4.400053 | 0.1018705 | 2.928175 | 0 | 12.65992 | 0
2018-02-02 19:02 | 523141.9 | 7440.001 | 3 | 42 | 4.400055 | 0.09755611 | 2.931503 | 0 | 12.67457 | 0
2018-02-02 19:04 | 523261.9 | 7560.0007 | 3 | 42 | 4.400085 | 0.09367752 | 2.934691 | 0 | 12.6886 | 0
2018-02-02 19:06 | 523381.9 | 7680.0013 | 3 | 42 | 4.400099 | 0.0897522 | 2.937747 | 0 | 12.70204 | 0
2018-02-02 19:08 | 523501.9 | 7800.0011 | 3 | 42 | 4.400082 | 0.08597946 | 2.940671 | 0 | 12.71491 | 0
2018-02-02 19:10 | 523621.9 | 7920.0008 | 3 | 42 | 4.40012 | 0.08236885 | 2.94347 | 0 | 12.72722 | 0
2018-02-02 19:11 | 523646.5 | 7944.6227 | 3 | 42 | 4.400092 | 0.0814991 | 2.944029 | 0 | 12.72968 | 0
2018-02-02 19:13 | 523766.5668 | 120.0005 | 4 | 42 | 4.388021 | 0 | 2.944029 | 0 | 12.72968 | 0
2018-02-02 19:15 | 523886.5673 | 240.001 | 4 | 42 | 4.386469 | 0 | 2.944029 | 0 | 12.72968 | 0
2018-02-02 19:16 | 523946.5706 | 300.0043 | 4 | 42 | 4.385939 | 0 | 2.944029 | 0 | 12.72968 | 0
2018-02-02 19:18 | 524066.7 | 120.0008 | 5 | 42 | 3.95776 | -3.260139 | 2.944029 | 0.1086527 | 12.72968 | 0.4353911
2018-02-02 19:20 | 524186.7 | 240.0013 | 5 | 42 | 3.91432 | -3.260088 | 2.944029 | 0.2173195 | 12.72968 | 0.8630181
2018-02-02 19:22 | 524306.7 | 360.0003 | 5 | 42 | 3.872993 | -3.26014 | 2.944029 | 0.3259897 | 12.72968 | 1.286152
2018-02-02 19:24 | 524426.7 | 480.0008 | 5 | 42 | 3.83098 | -3.260136 | 2.944029 | 0.4346597 | 12.72968 | 1.704738
2018-02-02 19:26 | 524546.7 | 600.0005 | 5 | 42 | 3.790041 | -3.260142 | 2.944029 | 0.5433224 | 12.72968 | 2.118786
2018-02-02 19:28 | 524666.7 | 720.0011 | 5 | 42 | 3.750116 | -3.260169 | 2.944029 | 0.651986 | 12.72968 | 2.528443
2018-02-02 19:30 | 524786.7 | 840.0001 | 5 | 42 | 3.710997 | -3.260133 | 2.944029 | 0.7606478 | 12.72968 | 2.93381
2018-02-02 19:32 | 524906.7 | 960.0024 | 5 | 42 | 3.672616 | -3.260212 | 2.944029 | 0.8693094 | 12.72968 | 3.334964
2018-02-02 19:34 | 525026.7 | 1080.0005 | 5 | 42 | 3.636254 | -3.260174 | 2.944029 | 0.9779808 | 12.72968 | 3.732067
2018-02-02 19:36 | 525146.7 | 1200.0011 | 5 | 42 | 3.602963 | -3.260055 | 2.944029 | 1.08665 | 12.72968 | 4.12537
2018-02-02 19:38 | 525266.7 | 1320.0009 | 5 | 42 | 3.572463 | -3.260128 | 2.944029 | 1.195315 | 12.72968 | 4.515213
2018-02-02 19:40 | 525386.7 | 1440.0005 | 5 | 42 | 3.544193 | -3.260194 | 2.944029 | 1.303981 | 12.72968 | 4.901864
2018-02-02 19:42 | 525506.7 | 1560.0003 | 5 | 42 | 3.51799 | -3.260156 | 2.944029 | 1.412642 | 12.72968 | 5.285534
2018-02-02 19:44 | 525626.7 | 1680.0009 | 5 | 42 | 3.493364 | -3.26016 | 2.944029 | 1.521307 | 12.72968 | 5.666461
2018-02-02 19:46 | 525746.7 | 1800.0015 | 5 | 42 | 3.470335 | -3.259878 | 2.944029 | 1.62997 | 12.72968 | 6.044802
2018-02-02 19:48 | 525866.7 | 1920.0004 | 5 | 42 | 3.447857 | -3.259862 | 2.944029 | 1.738622 | 12.72968 | 6.420634
2018-02-02 19:50 | 525986.7 | 2040.001 | 5 | 42 | 3.425682 | -3.25989 | 2.944029 | 1.847285 | 12.72968 | 6.794075
2018-02-02 19:52 | 526106.7 | 2160.0001 | 5 | 42 | 3.403842 | -3.259899 | 2.944029 | 1.955932 | 12.72968 | 7.165081
2018-02-02 19:54 | 526226.7 | 2280.0014 | 5 | 42 | 3.381848 | -3.259914 | 2.944029 | 2.064597 | 12.72968 | 7.533768
2018-02-02 19:56 | 526346.7 | 2400.0011 | 5 | 42 | 3.358662 | -3.260018 | 2.944029 | 2.173262 | 12.72968 | 7.900011
2018-02-02 19:58 | 526466.7 | 2520.0001 | 5 | 42 | 3.333503 | -3.259942 | 2.944029 | 2.281922 | 12.72968 | 8.263617
2018-02-02 20:00 | 526586.7 | 2640 | 5 | 42 | 3.304838 | -3.259881 | 2.944029 | 2.390584 | 12.72968 | 8.624314
2018-02-02 20:02 | 526706.7 | 2760.0013 | 5 | 42 | 3.272173 | -3.259874 | 2.944029 | 2.499241 | 12.72968 | 8.981673
2018-02-02 20:04 | 526826.7 | 2880.0019 | 5 | 42 | 3.23375 | -3.260009 | 2.944029 | 2.607901 | 12.72968 | 9.335212
2018-02-02 20:06 | 526946.7 | 3000.0001 | 5 | 42 | 3.185219 | -3.259881 | 2.944029 | 2.716566 | 12.72968 | 9.684078
2018-02-02 20:08 | 527066.7 | 3120.0016 | 5 | 42 | 3.119559 | -3.259876 | 2.944029 | 2.825233 | 12.72968 | 10.02685
2018-02-02 20:10 | 527186.7 | 3240.0004 | 5 | 42 | 3.01985 | -3.259912 | 2.944029 | 2.933882 | 12.72968 | 10.36082
2018-02-02 20:10 | 527204.1 | 3257.4189 | 5 | 42 | 3 | -3.259894 | 2.944029 | 2.949658 | 12.72968 | 10.4083
2018-02-02 20:12 | 527324.1 | 119.9998 | 6 | 42 | 3.617485 | 0 | 2.944029 | 2.949658 | 12.72968 | 10.4083
2018-02-02 20:14 | 527444.1 | 239.9998 | 6 | 42 | 3.659592 | 0 | 2.944029 | 2.949658 | 12.72968 | 10.4083
2018-02-02 20:15 | 527504.1 | 300.0022 | 6 | 42 | 3.669557 | 0 | 2.944029 | 2.949658 | 12.72968 | 10.4083
2018-02-02 20:15 | 527504.1 | 0.0026 | 7 | 43 | 3.669782 | 0 | 0 | 0 | 0 | 0
2018-02-02 20:17 | 527624.1797 | 120.0007 | 2 | 43 | 4.200293 | 4.615554 | 0.1605106 | 6.9e-10 | 0.6686774 | 2.531e-09
2018-02-02 20:19 | 527744.1802 | 240.0012 | 2 | 43 | 4.200302 | 4.128158 | 0.3057575 | 6.9e-10 | 1.278757 | 2.531e-09
2018-02-02 20:21 | 527864.1792 | 360.0002 | 2 | 43 | 4.200222 | 3.784991 | 0.4372947 | 6.9e-10 | 1.831249 | 2.531e-09
2018-02-02 20:23 | 527984.1806 | 480.0016 | 2 | 43 | 4.20022 | 3.517358 | 0.5588883 | 6.9e-10 | 2.341973 | 2.531e-09
2018-02-02 20:25 | 528104.1796 | 600.0006 | 2 | 43 | 4.200272 | 3.275165 | 0.6720436 | 6.9e-10 | 2.817254 | 2.531e-09
2018-02-02 20:25 | 528111.5596 | 607.3806 | 2 | 43 | 4.200232 | 3.259995 | 0.6787404 | 6.9e-10 | 2.845382 | 2.531e-09
2018-02-02 20:27 | 528231.6 | 120.0007 | 3 | 43 | 4.22189 | 3.259976 | 0.7870221 | 6.9e-10 | 3.301262 | 2.531e-09
2018-02-02 20:29 | 528351.6 | 240.0005 | 3 | 43 | 4.246317 | 3.259995 | 0.8956966 | 6.9e-10 | 3.761393 | 2.531e-09
2018-02-02 20:31 | 528471.6 | 360.0011 | 3 | 43 | 4.271939 | 3.259936 | 1.004363 | 6.9e-10 | 4.224204 | 2.531e-09
2018-02-02 20:33 | 528591.6 | 480.0017 | 3 | 43 | 4.29951 | 3.259953 | 1.113014 | 6.9e-10 | 4.689838 | 2.531e-09
2018-02-02 20:35 | 528711.6 | 600.0014 | 3 | 43 | 4.328713 | 3.259974 | 1.221687 | 6.9e-10 | 5.158652 | 2.531e-09
2018-02-02 20:37 | 528831.6 | 720.0012 | 3 | 43 | 4.358823 | 3.25994 | 1.330347 | 6.9e-10 | 5.630642 | 2.531e-09
2018-02-02 20:39 | 528951.6 | 840.0002 | 3 | 43 | 4.390529 | 3.259959 | 1.439008 | 6.9e-10 | 6.105983 | 2.531e-09
2018-02-02 20:41 | 529071.6 | 960.0007 | 3 | 43 | 4.400226 | 3.033433 | 1.544831 | 6.9e-10 | 6.571475 | 2.531e-09
2018-02-02 20:43 | 529191.6 | 1080.0005 | 3 | 43 | 4.40024 | 2.777631 | 1.641579 | 6.9e-10 | 6.997192 | 2.531e-09
2018-02-02 20:45 | 529311.6 | 1200.0003 | 3 | 43 | 4.400233 | 2.554879 | 1.730367 | 6.9e-10 | 7.38788 | 2.531e-09
2018-02-02 20:47 | 529431.6 | 1320.0011 | 3 | 43 | 4.400239 | 2.361966 | 1.812225 | 6.9e-10 | 7.748073 | 2.531e-09
2018-02-02 20:49 | 529551.6 | 1440.0007 | 3 | 43 | 4.40023 | 2.192637 | 1.888082 | 6.9e-10 | 8.081861 | 2.531e-09
2018-02-02 20:51 | 529671.6 | 1560.0013 | 3 | 43 | 4.400233 | 2.039086 | 1.958555 | 6.9e-10 | 8.391958 | 2.531e-09
2018-02-02 20:53 | 529791.6 | 1680.0002 | 3 | 43 | 4.400204 | 1.899508 | 2.024169 | 6.9e-10 | 8.680676 | 2.531e-09
2018-02-02 20:55 | 529911.6 | 1800.0001 | 3 | 43 | 4.4002 | 1.773952 | 2.085358 | 6.9e-10 | 8.949922 | 2.531e-09
2018-02-02 20:57 | 530031.6 | 1920.0006 | 3 | 43 | 4.400195 | 1.662542 | 2.142611 | 6.9e-10 | 9.201844 | 2.531e-09
2018-02-02 20:59 | 530151.6 | 2040.0012 | 3 | 43 | 4.400173 | 1.562648 | 2.196356 | 6.9e-10 | 9.438337 | 2.531e-09
2018-02-02 21:01 | 530271.6 | 2160.0008 | 3 | 43 | 4.400254 | 1.469667 | 2.246873 | 6.9e-10 | 9.66062 | 2.531e-09
2018-02-02 21:03 | 530391.6 | 2280.0016 | 3 | 43 | 4.400227 | 1.381697 | 2.294369 | 6.9e-10 | 9.869615 | 2.531e-09
2018-02-02 21:05 | 530511.6 | 2400.0014 | 3 | 43 | 4.400187 | 1.297941 | 2.339006 | 6.9e-10 | 10.06602 | 2.531e-09
2018-02-02 21:07 | 530631.6 | 2520.0012 | 3 | 43 | 4.400242 | 1.216851 | 2.3809 | 6.9e-10 | 10.25037 | 2.531e-09
2018-02-02 21:09 | 530751.6 | 2640.0002 | 3 | 43 | 4.400207 | 1.138813 | 2.420127 | 6.9e-10 | 10.42297 | 2.531e-09
2018-02-02 21:11 | 530871.6 | 2760.0002 | 3 | 43 | 4.400168 | 1.062916 | 2.456806 | 6.9e-10 | 10.58437 | 2.531e-09
2018-02-02 21:13 | 530991.6 | 2880.0004 | 3 | 43 | 4.400161 | 0.9913349 | 2.491038 | 6.9e-10 | 10.735 | 2.531e-09
2018-02-02 21:15 | 531111.6 | 3000.0002 | 3 | 43 | 4.400159 | 0.9226179 | 2.522934 | 6.9e-10 | 10.87534 | 2.531e-09
2018-02-02 21:17 | 531231.6 | 3120.0008 | 3 | 43 | 4.400178 | 0.8570051 | 2.552597 | 6.9e-10 | 11.00587 | 2.531e-09
2018-02-02 21:19 | 531351.6 | 3240.0023 | 3 | 43 | 4.400155 | 0.7947998 | 2.580122 | 6.9e-10 | 11.12698 | 2.531e-09
2018-02-02 21:21 | 531471.6 | 3360.0004 | 3 | 43 | 4.40014 | 0.7385998 | 2.605675 | 6.9e-10 | 11.23942 | 2.531e-09
2018-02-02 21:23 | 531591.6 | 3480.0008 | 3 | 43 | 4.4002 | 0.6883478 | 2.629442 | 6.9e-10 | 11.344 | 2.531e-09
2018-02-02 21:25 | 531711.6 | 3600.0011 | 3 | 43 | 4.400209 | 0.6408501 | 2.65157 | 6.9e-10 | 11.44136 | 2.531e-09
2018-02-02 21:27 | 531831.6 | 3720.0022 | 3 | 43 | 4.400192 | 0.5971689 | 2.672184 | 6.9e-10 | 11.53207 | 2.531e-09
2018-02-02 21:29 | 531951.6 | 3840.0003 | 3 | 43 | 4.400194 | 0.556366 | 2.691385 | 6.9e-10 | 11.61655 | 2.531e-09
2018-02-02 21:31 | 532071.6 | 3960.0009 | 3 | 43 | 4.400136 | 0.5180902 | 2.709273 | 6.9e-10 | 11.69527 | 2.531e-09
2018-02-02 21:33 | 532191.6 | 4080.0013 | 3 | 43 | 4.400132 | 0.4828558 | 2.725954 | 6.9e-10 | 11.76867 | 2.531e-09
2018-02-02 21:35 | 532311.6 | 4200.0022 | 3 | 43 | 4.40008 | 0.4499674 | 2.741506 | 6.9e-10 | 11.8371 | 2.531e-09
2018-02-02 21:37 | 532431.6 | 4320.0019 | 3 | 43 | 4.400114 | 0.4204321 | 2.756021 | 6.9e-10 | 11.90097 | 2.531e-09
2018-02-02 21:39 | 532551.6 | 4440.0003 | 3 | 43 | 4.400209 | 0.393837 | 2.769577 | 6.9e-10 | 11.96061 | 2.531e-09
2018-02-02 21:41 | 532671.6 | 4560.0015 | 3 | 43 | 4.40011 | 0.3671989 | 2.782247 | 6.9e-10 | 12.01637 | 2.531e-09
2018-02-02 21:43 | 532791.6 | 4680.0013 | 3 | 43 | 4.400193 | 0.344346 | 2.794096 | 6.9e-10 | 12.0685 | 2.531e-09
2018-02-02 21:45 | 532911.6 | 4800.0001 | 3 | 43 | 4.400145 | 0.3215246 | 2.805182 | 6.9e-10 | 12.11728 | 2.531e-09
2018-02-02 21:47 | 533031.6 | 4920.0015 | 3 | 43 | 4.400144 | 0.3010054 | 2.815546 | 6.9e-10 | 12.16288 | 2.531e-09
2018-02-02 21:49 | 533151.6 | 5040.0013 | 3 | 43 | 4.400125 | 0.2822523 | 2.82526 | 6.9e-10 | 12.20563 | 2.531e-09
2018-02-02 21:51 | 533271.6 | 5160.0003 | 3 | 43 | 4.400156 | 0.2655687 | 2.834381 | 6.9e-10 | 12.24576 | 2.531e-09
2018-02-02 21:53 | 533391.6 | 5280.0009 | 3 | 43 | 4.400134 | 0.2495451 | 2.842961 | 6.9e-10 | 12.28351 | 2.531e-09
2018-02-02 21:55 | 533511.6 | 5400.0015 | 3 | 43 | 4.400146 | 0.2353563 | 2.851041 | 6.9e-10 | 12.31907 | 2.531e-09
2018-02-02 21:57 | 533631.6 | 5520.0005 | 3 | 43 | 4.400084 | 0.2216215 | 2.85865 | 6.9e-10 | 12.35255 | 2.531e-09
2018-02-02 21:59 | 533751.6 | 5640.0002 | 3 | 43 | 4.400092 | 0.208868 | 2.865828 | 6.9e-10 | 12.38413 | 2.531e-09
2018-02-02 22:01 | 533871.6 | 5760.0007 | 3 | 43 | 4.40014 | 0.1981745 | 2.872608 | 6.9e-10 | 12.41397 | 2.531e-09
2018-02-02 22:03 | 533991.6 | 5880.0013 | 3 | 43 | 4.400114 | 0.1873035 | 2.879024 | 6.9e-10 | 12.44219 | 2.531e-09
2018-02-02 22:05 | 534111.6 | 6000.0003 | 3 | 43 | 4.40013 | 0.1774015 | 2.885093 | 6.9e-10 | 12.4689 | 2.531e-09
2018-02-02 22:07 | 534231.6 | 6120.0009 | 3 | 43 | 4.400171 | 0.1683054 | 2.890841 | 6.9e-10 | 12.49419 | 2.531e-09
2018-02-02 22:09 | 534351.6 | 6240.0007 | 3 | 43 | 4.400065 | 0.1589184 | 2.896283 | 6.9e-10 | 12.51814 | 2.531e-09
2018-02-02 22:11 | 534471.6 | 6360.0012 | 3 | 43 | 4.400076 | 0.1507034 | 2.901445 | 6.9e-10 | 12.54085 | 2.531e-09
2018-02-02 22:13 | 534591.6 | 6480.0002 | 3 | 43 | 4.400116 | 0.1436567 | 2.906344 | 6.9e-10 | 12.5624 | 2.531e-09
2018-02-02 22:15 | 534711.6 | 6600.0015 | 3 | 43 | 4.400091 | 0.1361885 | 2.911 | 6.9e-10 | 12.58289 | 2.531e-09
2018-02-02 22:17 | 534831.6 | 6720.0004 | 3 | 43 | 4.400077 | 0.1298027 | 2.915428 | 6.9e-10 | 12.60238 | 2.531e-09
2018-02-02 22:19 | 534951.6 | 6840 | 3 | 43 | 4.400085 | 0.1239119 | 2.919652 | 6.9e-10 | 12.62096 | 2.531e-09
2018-02-02 22:21 | 535071.6 | 6960.0014 | 3 | 43 | 4.40001 | 0.117794 | 2.923696 | 6.9e-10 | 12.63875 | 2.531e-09
2018-02-02 22:23 | 535191.6 | 7080.0002 | 3 | 43 | 4.400007 | 0.1131563 | 2.927558 | 6.9e-10 | 12.65575 | 2.531e-09
2018-02-02 22:25 | 535311.6 | 7200.0007 | 3 | 43 | 4.400091 | 0.1088848 | 2.931272 | 6.9e-10 | 12.67209 | 2.531e-09
2018-02-02 22:27 | 535431.6 | 7320.0005 | 3 | 43 | 4.40009 | 0.1046686 | 2.93483 | 6.9e-10 | 12.68775 | 2.531e-09
2018-02-02 22:29 | 535551.6 | 7440.0011 | 3 | 43 | 4.400054 | 0.1000881 | 2.938239 | 6.9e-10 | 12.70275 | 2.531e-09
2018-02-02 22:31 | 535671.6 | 7560.0009 | 3 | 43 | 4.400092 | 0.09622383 | 2.941507 | 6.9e-10 | 12.71713 | 2.531e-09
2018-02-02 22:33 | 535791.6 | 7680.0007 | 3 | 43 | 4.400052 | 0.0915947 | 2.94464 | 6.9e-10 | 12.73091 | 2.531e-09
2018-02-02 22:35 | 535911.6 | 7800.0013 | 3 | 43 | 4.400046 | 0.0873127 | 2.947623 | 6.9e-10 | 12.74404 | 2.531e-09
2018-02-02 22:37 | 536031.6 | 7920.0011 | 3 | 43 | 4.400044 | 0.08343315 | 2.95048 | 6.9e-10 | 12.75661 | 2.531e-09
2018-02-02 22:38 | 536076.8 | 7965.1577 | 3 | 43 | 4.400018 | 0.08149815 | 2.951519 | 6.9e-10 | 12.76118 | 2.531e-09
2018-02-02 22:40 | 536196.8 | 120.0007 | 4 | 43 | 4.388174 | 0 | 2.951519 | 6.9e-10 | 12.76118 | 2.531e-09
2018-02-02 22:42 | 536316.8 | 240.0012 | 4 | 43 | 4.386646 | 0 | 2.951519 | 6.9e-10 | 12.76118 | 2.531e-09
2018-02-02 22:43 | 536376.8 | 300.003 | 4 | 43 | 4.386116 | 0 | 2.951519 | 6.9e-10 | 12.76118 | 2.531e-09
2018-02-02 22:45 | 536496.9 | 120.0008 | 5 | 43 | 3.96277 | -3.260091 | 2.951519 | 0.1086595 | 12.76118 | 0.4359241
2018-02-02 22:47 | 536616.9 | 240.0006 | 5 | 43 | 3.918543 | -3.260056 | 2.951519 | 0.2173186 | 12.76118 | 0.8640265
2018-02-02 22:49 | 536736.9 | 360.001 | 5 | 43 | 3.87654 | -3.260015 | 2.951519 | 0.3259861 | 12.76118 | 1.287567
2018-02-02 22:51 | 536856.9 | 480.0008 | 5 | 43 | 3.834683 | -3.260066 | 2.951519 | 0.4346478 | 12.76118 | 1.706517
2018-02-02 22:53 | 536976.9 | 600.0014 | 5 | 43 | 3.793612 | -3.26005 | 2.951519 | 0.5433021 | 12.76118 | 2.120928
2018-02-02 22:55 | 537096.9 | 720.001 | 5 | 43 | 3.753829 | -3.260036 | 2.951519 | 0.6519679 | 12.76118 | 2.530992
2018-02-02 22:57 | 537216.9 | 840.0015 | 5 | 43 | 3.714513 | -3.26006 | 2.951519 | 0.7606409 | 12.76118 | 2.936795
2018-02-02 22:59 | 537336.9 | 960.0013 | 5 | 43 | 3.676013 | -3.260179 | 2.951519 | 0.8692997 | 12.76118 | 3.33831
2018-02-02 23:01 | 537456.9 | 1080.0011 | 5 | 43 | 3.639356 | -3.260058 | 2.951519 | 0.9779732 | 12.76118 | 3.735785
2018-02-02 23:03 | 537576.9 | 1200.0009 | 5 | 43 | 3.605411 | -3.260027 | 2.951519 | 1.086632 | 12.76118 | 4.129369
2018-02-02 23:05 | 537696.9 | 1320.0014 | 5 | 43 | 3.573754 | -3.260061 | 2.951519 | 1.195295 | 12.76118 | 4.519397
2018-02-02 23:07 | 537816.9 | 1440.0012 | 5 | 43 | 3.544493 | -3.260065 | 2.951519 | 1.303964 | 12.76118 | 4.906135
2018-02-02 23:09 | 537936.9 | 1560.0002 | 5 | 43 | 3.517328 | -3.260022 | 2.951519 | 1.412622 | 12.76118 | 5.289778
2018-02-02 23:11 | 538056.9 | 1680.0007 | 5 | 43 | 3.492501 | -3.260077 | 2.951519 | 1.521287 | 12.76118 | 5.670625
2018-02-02 23:13 | 538176.9 | 1800.0005 | 5 | 43 | 3.469296 | -3.260086 | 2.951519 | 1.629956 | 12.76118 | 6.048876
2018-02-02 23:15 | 538296.9 | 1920.0001 | 5 | 43 | 3.446712 | -3.260063 | 2.951519 | 1.738619 | 12.76118 | 6.424633
2018-02-02 23:17 | 538416.9 | 2040.0009 | 5 | 43 | 3.424333 | -3.260108 | 2.951519 | 1.847288 | 12.76118 | 6.797964
2018-02-02 23:19 | 538536.9 | 2160.0009 | 5 | 43 | 3.402469 | -3.260073 | 2.951519 | 1.955943 | 12.76118 | 7.168843
2018-02-02 23:21 | 538656.9 | 2280.0008 | 5 | 43 | 3.379848 | -3.260134 | 2.951519 | 2.064614 | 12.76118 | 7.537373
2018-02-02 23:23 | 538776.9 | 2400.0007 | 5 | 43 | 3.356433 | -3.260138 | 2.951519 | 2.173273 | 12.76118 | 7.903358
2018-02-02 23:25 | 538896.9 | 2520.0005 | 5 | 43 | 3.330981 | -3.260138 | 2.951519 | 2.281948 | 12.76118 | 8.266757
2018-02-02 23:27 | 539016.9 | 2640.0004 | 5 | 43 | 3.302239 | -3.260136 | 2.951519 | 2.390618 | 12.76118 | 8.627213
2018-02-02 23:29 | 539136.9 | 2760.0002 | 5 | 43 | 3.269222 | -3.260129 | 2.951519 | 2.499289 | 12.76118 | 8.984327
2018-02-02 23:31 | 539256.9 | 2880.0009 | 5 | 43 | 3.230106 | -3.260111 | 2.951519 | 2.607945 | 12.76118 | 9.337481
2018-02-02 23:33 | 539376.9 | 3000.0013 | 5 | 43 | 3.181202 | -3.260116 | 2.951519 | 2.716623 | 12.76118 | 9.685986
2018-02-02 23:35 | 539496.9 | 3120.0002 | 5 | 43 | 3.116173 | -3.26009 | 2.951519 | 2.825283 | 12.76118 | 10.02832
2018-02-02 23:37 | 539616.9 | 3240.0007 | 5 | 43 | 3.016445 | -3.260111 | 2.951519 | 2.933955 | 12.76118 | 10.36201
2018-02-02 23:37 | 539631.5 | 3254.6007 | 5 | 43 | 3 | -3.260104 | 2.951519 | 2.947168 | 12.76118 | 10.40176
2018-02-02 23:39 | 539751.6 | 120.0012 | 6 | 43 | 3.618449 | 0 | 2.951519 | 2.947168 | 12.76118 | 10.40176
2018-02-02 23:41 | 539871.6 | 240.0001 | 6 | 43 | 3.660514 | 0 | 2.951519 | 2.947168 | 12.76118 | 10.40176
2018-02-02 23:42 | 539931.6 | 300.002 | 6 | 43 | 3.670426 | 0 | 2.951519 | 2.947168 | 12.76118 | 10.40176
2018-02-02 23:42 | 539931.6 | 0.0027 | 7 | 44 | 3.670627 | 0 | 0 | 0 | 0 | 0
2018-02-02 23:44 | 540051.6 | 120.0007 | 2 | 44 | 4.200334 | 4.638146 | 0.1607913 | 0 | 0.6697519 | 0
2018-02-02 23:46 | 540171.6 | 240.0002 | 2 | 44 | 4.200271 | 4.141522 | 0.3065359 | 0 | 1.281914 | 0
2018-02-02 23:48 | 540291.6 | 360.0015 | 2 | 44 | 4.200283 | 3.808219 | 0.4384691 | 0 | 1.836063 | 0
2018-02-02 23:50 | 540411.6 | 480.0001 | 2 | 44 | 4.200221 | 3.540107 | 0.5608267 | 0 | 2.349987 | 0
2018-02-02 23:52 | 540531.6 | 600.0008 | 2 | 44 | 4.200202 | 3.286191 | 0.6747515 | 0 | 2.828487 | 0
2018-02-02 23:52 | 540555.3 | 623.6558 | 2 | 44 | 4.200276 | 3.259999 | 0.6962869 | 0 | 2.918938 | 0
2018-02-02 23:54 | 540675.3 | 120.0014 | 3 | 44 | 4.223148 | 3.259898 | 0.8045639 | 0 | 3.37492 | 0
2018-02-02 23:56 | 540795.3 | 240.0011 | 3 | 44 | 4.247386 | 3.259917 | 0.9132114 | 0 | 3.835075 | 0
2018-02-02 23:58 | 540915.3 | 360.0001 | 3 | 44 | 4.273108 | 3.259868 | 1.021886 | 0 | 4.29809 | 0
2018-02-03 | 541035.3 | 480.0013 | 3 | 44 | 4.30065 | 3.259906 | 1.130544 | 0 | 4.763881 | 0
2018-02-03 00:02 | 541155.3 | 600.001 | 3 | 44 | 4.329171 | 3.259929 | 1.239201 | 0 | 5.232747 | 0
2018-02-03 00:04 | 541275.3 | 720.0006 | 3 | 44 | 4.359504 | 3.259925 | 1.347863 | 0 | 5.704794 | 0
2018-02-03 00:06 | 541395.3 | 840.0012 | 3 | 44 | 4.391349 | 3.259921 | 1.45653 | 0 | 6.180256 | 0
2018-02-03 00:08 | 541515.3 | 960.0007 | 3 | 44 | 4.400255 | 3.023065 | 1.562084 | 0 | 6.644588 | 0
2018-02-03 00:10 | 541635.3 | 1080 | 3 | 44 | 4.400245 | 2.76447 | 1.658421 | 0 | 7.068496 | 0
2018-02-03 00:12 | 541755.3 | 1200.0016 | 3 | 44 | 4.400241 | 2.538981 | 1.746733 | 0 | 7.457091 | 0
2018-02-03 00:14 | 541875.3 | 1320 | 3 | 44 | 4.400235 | 2.343959 | 1.828033 | 0 | 7.814832 | 0
2018-02-03 00:16 | 541995.3 | 1440.0001 | 3 | 44 | 4.400201 | 2.172063 | 1.903237 | 0 | 8.145743 | 0
2018-02-03 00:18 | 542115.3 | 1560.0012 | 3 | 44 | 4.400237 | 2.018379 | 1.973049 | 0 | 8.452936 | 0
2018-02-03 00:20 | 542235.3 | 1680.0006 | 3 | 44 | 4.400216 | 1.879052 | 2.037969 | 0 | 8.738597 | 0
2018-02-03 00:22 | 542355.3 | 1800.0008 | 3 | 44 | 4.400199 | 1.754669 | 2.098529 | 0 | 9.005075 | 0
2018-02-03 00:24 | 542475.3 | 1920.0002 | 3 | 44 | 4.400189 | 1.63828 | 2.15507 | 0 | 9.253867 | 0
2018-02-03 00:26 | 542595.3 | 2040.0007 | 3 | 44 | 4.400203 | 1.529981 | 2.207846 | 0 | 9.486091 | 0
2018-02-03 00:28 | 542715.3 | 2160.0011 | 3 | 44 | 4.400179 | 1.428617 | 2.257134 | 0 | 9.70297 | 0
2018-02-03 00:30 | 542835.3 | 2280.0024 | 3 | 44 | 4.400225 | 1.336954 | 2.30321 | 0 | 9.905709 | 0
2018-02-03 00:32 | 542955.3 | 2400.0006 | 3 | 44 | 4.400201 | 1.250617 | 2.346311 | 0 | 10.09537 | 0
2018-02-03 00:34 | 543075.3 | 2520.0018 | 3 | 44 | 4.400169 | 1.169169 | 2.386632 | 0 | 10.27278 | 0
2018-02-03 00:36 | 543195.3 | 2640.003 | 3 | 44 | 4.400183 | 1.093379 | 2.424332 | 0 | 10.43867 | 0
2018-02-03 00:38 | 543315.3 | 2760.0013 | 3 | 44 | 4.400239 | 1.020906 | 2.459542 | 0 | 10.5936 | 0
2018-02-03 00:40 | 543435.3 | 2880.0003 | 3 | 44 | 4.400145 | 0.9516325 | 2.492394 | 0 | 10.73816 | 0
2018-02-03 00:42 | 543555.3 | 3000.0012 | 3 | 44 | 4.40019 | 0.8891449 | 2.523073 | 0 | 10.87315 | 0
2018-02-03 00:44 | 543675.3 | 3120.001 | 3 | 44 | 4.400167 | 0.8297787 | 2.551712 | 0 | 10.99917 | 0
2018-02-03 00:46 | 543795.3 | 3240.0007 | 3 | 44 | 4.40021 | 0.7745256 | 2.578442 | 0 | 11.11679 | 0
2018-02-03 00:48 | 543915.3 | 3360.0005 | 3 | 44 | 4.400183 | 0.7224207 | 2.603374 | 0 | 11.22649 | 0
2018-02-03 00:50 | 544035.3 | 3480.002 | 3 | 44 | 4.400138 | 0.6734657 | 2.626632 | 0 | 11.32883 | 0
2018-02-03 00:52 | 544155.3 | 3600 | 3 | 44 | 4.40012 | 0.6288261 | 2.648336 | 0 | 11.42433 | 0
2018-02-03 00:54 | 544275.3 | 3720.0015 | 3 | 44 | 4.400099 | 0.5866737 | 2.668604 | 0 | 11.51351 | 0
2018-02-03 00:56 | 544395.3 | 3840.0011 | 3 | 44 | 4.400203 | 0.5491629 | 2.687531 | 0 | 11.5968 | 0
2018-02-03 00:58 | 544515.3 | 3960.001 | 3 | 44 | 4.400184 | 0.5129232 | 2.705214 | 0 | 11.6746 | 0
2018-02-03 01:00 | 544635.3 | 4080.0016 | 3 | 44 | 4.400171 | 0.4796314 | 2.721748 | 0 | 11.74735 | 0
2018-02-03 01:02 | 544755.3 | 4200.0022 | 3 | 44 | 4.400174 | 0.4484234 | 2.737199 | 0 | 11.81534 | 0
2018-02-03 01:04 | 544875.3 | 4320.0003 | 3 | 44 | 4.400077 | 0.4193592 | 2.75166 | 0 | 11.87897 | 0
2018-02-03 01:06 | 544995.3 | 4440.0002 | 3 | 44 | 4.400161 | 0.3938389 | 2.76521 | 0 | 11.9386 | 0
2018-02-03 01:08 | 545115.3 | 4560.0006 | 3 | 44 | 4.400161 | 0.3697243 | 2.777932 | 0 | 11.99457 | 0
2018-02-03 01:10 | 545235.3 | 4680.0005 | 3 | 44 | 4.400189 | 0.3474865 | 2.789868 | 0 | 12.04709 | 0
2018-02-03 01:12 | 545355.3 | 4800.0001 | 3 | 44 | 4.400136 | 0.325429 | 2.801074 | 0 | 12.0964 | 0
2018-02-03 01:14 | 545475.3 | 4920.0007 | 3 | 44 | 4.400128 | 0.305069 | 2.811579 | 0 | 12.14263 | 0
2018-02-03 01:16 | 545595.3 | 5040.0004 | 3 | 44 | 4.400124 | 0.286355 | 2.821443 | 0 | 12.18603 | 0
2018-02-03 01:18 | 545715.3 | 5160.001 | 3 | 44 | 4.400107 | 0.2687302 | 2.830698 | 0 | 12.22675 | 0
2018-02-03 01:20 | 545835.3 | 5280.0007 | 3 | 44 | 4.400141 | 0.2527809 | 2.839394 | 0 | 12.26501 | 0
2018-02-03 01:22 | 545955.3 | 5400.0006 | 3 | 44 | 4.40014 | 0.2382832 | 2.847569 | 0 | 12.30099 | 0
2018-02-03 01:24 | 546075.3 | 5520.0012 | 3 | 44 | 4.400156 | 0.224391 | 2.855269 | 0 | 12.33487 | 0
2018-02-03 01:26 | 546195.3 | 5640.0001 | 3 | 44 | 4.400122 | 0.2114582 | 2.862525 | 0 | 12.3668 | 0
2018-02-03 01:28 | 546315.3 | 5760.0023 | 3 | 44 | 4.400088 | 0.1992531 | 2.869371 | 0 | 12.39692 | 0
2018-02-03 01:30 | 546435.3 | 5880.0013 | 3 | 44 | 4.40009 | 0.1879845 | 2.875828 | 0 | 12.42533 | 0
2018-02-03 01:32 | 546555.3 | 6000.0011 | 3 | 44 | 4.400129 | 0.1783676 | 2.881932 | 0 | 12.45219 | 0
2018-02-03 01:34 | 546675.3 | 6120.0001 | 3 | 44 | 4.400122 | 0.1683369 | 2.887707 | 0 | 12.4776 | 0
2018-02-03 01:36 | 546795.3 | 6240.0015 | 3 | 44 | 4.400109 | 0.1595678 | 2.89317 | 0 | 12.50164 | 0
2018-02-03 01:38 | 546915.3 | 6360.0004 | 3 | 44 | 4.400035 | 0.1506376 | 2.898347 | 0 | 12.52442 | 0
2018-02-03 01:40 | 547035.3 | 6480.0002 | 3 | 44 | 4.400132 | 0.1439629 | 2.903263 | 0 | 12.54605 | 0
2018-02-03 01:42 | 547155.3 | 6600 | 3 | 44 | 4.400085 | 0.1362057 | 2.907927 | 0 | 12.56657 | 0
2018-02-03 01:44 | 547275.3 | 6720.0014 | 3 | 44 | 4.400054 | 0.129137 | 2.912359 | 0 | 12.58607 | 0
2018-02-03 01:46 | 547395.3 | 6840.0003 | 3 | 44 | 4.400098 | 0.1230888 | 2.916564 | 0 | 12.60457 | 0
2018-02-03 01:48 | 547515.3 | 6960.0009 | 3 | 44 | 4.400091 | 0.1175098 | 2.920566 | 0 | 12.62218 | 0
2018-02-03 01:50 | 547635.3 | 7080.0014 | 3 | 44 | 4.400091 | 0.1117554 | 2.924386 | 0 | 12.63899 | 0
2018-02-03 01:52 | 547755.3 | 7200.0004 | 3 | 44 | 4.40009 | 0.1067629 | 2.928028 | 0 | 12.65502 | 0
2018-02-03 01:54 | 547875.3 | 7320.0002 | 3 | 44 | 4.400128 | 0.1022892 | 2.931504 | 0 | 12.67031 | 0
2018-02-03 01:56 | 547995.3 | 7440.0009 | 3 | 44 | 4.400083 | 0.09686661 | 2.934817 | 0 | 12.68489 | 0
2018-02-03 01:58 | 548115.3 | 7560.0015 | 3 | 44 | 4.400049 | 0.09186459 | 2.937971 | 0 | 12.69876 | 0
2018-02-03 02:00 | 548235.3 | 7680.0012 | 3 | 44 | 4.400073 | 0.08866978 | 2.94098 | 0 | 12.712 | 0
2018-02-03 02:02 | 548355.3 | 7800.0002 | 3 | 44 | 4.400085 | 0.08456039 | 2.943866 | 0 | 12.7247 | 0
2018-02-03 02:04 | 548462.1 | 7906.7819 | 3 | 44 | 4.400096 | 0.08149624 | 2.946327 | 0 | 12.73553 | 0
2018-02-03 02:06 | 548582.1 | 120.001 | 4 | 44 | 4.388036 | 0 | 2.946327 | 0 | 12.73553 | 0
2018-02-03 02:08 | 548702.1 | 240.0007 | 4 | 44 | 4.386474 | 0 | 2.946327 | 0 | 12.73553 | 0
2018-02-03 02:09 | 548762.1 | 300.004 | 4 | 44 | 4.385948 | 0 | 2.946327 | 0 | 12.73553 | 0
2018-02-03 02:11 | 548882.2 | 120.0015 | 5 | 44 | 3.958296 | -3.260015 | 2.946327 | 0.1086607 | 12.73553 | 0.4353836
2018-02-03 02:13 | 549002.2 | 240.0005 | 5 | 44 | 3.914466 | -3.260018 | 2.946327 | 0.2173224 | 12.73553 | 0.8630307
2018-02-03 02:15 | 549122.2 | 360.0002 | 5 | 44 | 3.873235 | -3.260034 | 2.946327 | 0.325985 | 12.73553 | 1.286149
2018-02-03 02:17 | 549242.2 | 480.0015 | 5 | 44 | 3.832011 | -3.260023 | 2.946327 | 0.434645 | 12.73553 | 1.704779
2018-02-03 02:19 | 549362.2 | 600.0009 | 5 | 44 | 3.791546 | -3.260041 | 2.946327 | 0.5433058 | 12.73553 | 2.11896
2018-02-03 02:21 | 549482.2 | 720.0008 | 5 | 44 | 3.752276 | -3.260065 | 2.946327 | 0.6519697 | 12.73553 | 2.528811
2018-02-03 02:23 | 549602.2 | 840.0015 | 5 | 44 | 3.713798 | -3.26002 | 2.946327 | 0.7606399 | 12.73553 | 2.934479
2018-02-03 02:25 | 549722.2 | 960 | 5 | 44 | 3.675778 | -3.25998 | 2.946327 | 0.8692937 | 12.73553 | 3.335917
2018-02-03 02:27 | 549842.2 | 1080.0003 | 5 | 44 | 3.639587 | -3.260065 | 2.946327 | 0.9779539 | 12.73553 | 3.733341
2018-02-03 02:29 | 549962.2 | 1200.0013 | 5 | 44 | 3.606062 | -3.260005 | 2.946327 | 1.086632 | 12.73553 | 4.127039
2018-02-03 02:31 | 550082.2 | 1320.0015 | 5 | 44 | 3.574594 | -3.260036 | 2.946327 | 1.195284 | 12.73553 | 4.517113
2018-02-03 02:33 | 550202.2 | 1440.0003 | 5 | 44 | 3.545016 | -3.26003 | 2.946327 | 1.303949 | 12.73553 | 4.903934
2018-02-03 02:35 | 550322.2 | 1560 | 5 | 44 | 3.517574 | -3.260036 | 2.946327 | 1.41261 | 12.73553 | 5.287606
2018-02-03 02:37 | 550442.2 | 1680.0012 | 5 | 44 | 3.491857 | -3.26005 | 2.946327 | 1.521279 | 12.73553 | 5.668373
2018-02-03 02:39 | 550562.2 | 1800.0009 | 5 | 44 | 3.468216 | -3.260121 | 2.946327 | 1.629939 | 12.73553 | 6.046433
2018-02-03 02:41 | 550682.2 | 1920.0023 | 5 | 44 | 3.445272 | -3.260041 | 2.946327 | 1.73861 | 12.73553 | 6.422102
2018-02-03 02:43 | 550802.2 | 2040.0011 | 5 | 44 | 3.423913 | -3.260088 | 2.946327 | 1.847268 | 12.73553 | 6.795289
2018-02-03 02:45 | 550922.2 | 2160.001 | 5 | 44 | 3.402194 | -3.260133 | 2.946327 | 1.955939 | 12.73553 | 7.166195
2018-02-03 02:47 | 551042.2 | 2280.0007 | 5 | 44 | 3.380201 | -3.260088 | 2.946327 | 2.064609 | 12.73553 | 7.534721
2018-02-03 02:49 | 551162.2 | 2400.0005 | 5 | 44 | 3.356616 | -3.260162 | 2.946327 | 2.173268 | 12.73553 | 7.900737
2018-02-03 02:51 | 551282.2 | 2520.0002 | 5 | 44 | 3.330814 | -3.260149 | 2.946327 | 2.281942 | 12.73553 | 8.26414
2018-02-03 02:53 | 551402.2 | 2640 | 5 | 44 | 3.302145 | -3.260136 | 2.946327 | 2.390602 | 12.73553 | 8.624559
2018-02-03 02:55 | 551522.2 | 2760.0014 | 5 | 44 | 3.26943 | -3.260054 | 2.946327 | 2.49927 | 12.73553 | 8.981675
2018-02-03 02:57 | 551642.2 | 2880.0012 | 5 | 44 | 3.230826 | -3.260147 | 2.946327 | 2.607936 | 12.73553 | 9.334933
2018-02-03 02:59 | 551762.2 | 3000.0002 | 5 | 44 | 3.181975 | -3.260172 | 2.946327 | 2.716599 | 12.73553 | 9.683442
2018-02-03 03:01 | 551882.2 | 3120.0008 | 5 | 44 | 3.116581 | -3.259825 | 2.946327 | 2.825274 | 12.73553 | 10.0259
2018-02-03 03:03 | 552002.2 | 3240.0013 | 5 | 44 | 3.016305 | -3.259997 | 2.946327 | 2.933944 | 12.73553 | 10.35958
2018-02-03 03:03 | 552016.7 | 3254.4613 | 5 | 44 | 3 | -3.260146 | 2.946327 | 2.947026 | 12.73553 | 10.39894
2018-02-03 03:05 | 552136.7 | 120.0014 | 6 | 44 | 3.618238 | 0 | 2.946327 | 2.947026 | 12.73553 | 10.39894
2018-02-03 03:07 | 552256.7 | 240.0028 | 6 | 44 | 3.660082 | 0 | 2.946327 | 2.947026 | 12.73553 | 10.39894
2018-02-03 03:08 | 552316.7 | 300.0013 | 6 | 44 | 3.669957 | 0 | 2.946327 | 2.947026 | 12.73553 | 10.39894
2018-02-03 03:08 | 552316.7 | 0.0027 | 7 | 45 | 3.670085 | 0 | 0 | 0 | 0 | 0
2018-02-03 03:10 | 552436.8 | 120.0008 | 2 | 45 | 4.200316 | 4.600001 | 0.1602898 | 2.308e-09 | 0.6678637 | 8.47e-09
2018-02-03 03:12 | 552556.8 | 240.0014 | 2 | 45 | 4.200307 | 4.105067 | 0.3049401 | 2.308e-09 | 1.275437 | 8.47e-09
2018-02-03 03:14 | 552676.8 | 360.0002 | 2 | 45 | 4.200222 | 3.759885 | 0.4356447 | 2.308e-09 | 1.82443 | 8.47e-09
2018-02-03 03:16 | 552796.8 | 480.0004 | 2 | 45 | 4.200278 | 3.507718 | 0.5564916 | 2.308e-09 | 2.332013 | 8.47e-09
2018-02-03 03:18 | 552916.8 | 600.0003 | 2 | 45 | 4.200283 | 3.266555 | 0.6693297 | 2.308e-09 | 2.805962 | 8.47e-09
2018-02-03 03:19 | 552920 | 603.2098 | 2 | 45 | 4.200269 | 3.25998 | 0.6722474 | 2.308e-09 | 2.818217 | 8.47e-09
2018-02-03 03:21 | 553040 | 120.0009 | 3 | 45 | 4.221565 | 3.259839 | 0.7805405 | 2.308e-09 | 3.274143 | 8.47e-09
2018-02-03 03:23 | 553160 | 240.0002 | 3 | 45 | 4.245916 | 3.259847 | 0.8891873 | 2.308e-09 | 3.734112 | 8.47e-09
2018-02-03 03:25 | 553280 | 360.0002 | 3 | 45 | 4.271733 | 3.259894 | 0.997843 | 2.308e-09 | 4.196842 | 8.47e-09
2018-02-03 03:27 | 553400 | 480.0009 | 3 | 45 | 4.299097 | 3.259835 | 1.106505 | 2.308e-09 | 4.66247 | 8.47e-09
2018-02-03 03:29 | 553520 | 600.0015 | 3 | 45 | 4.329764 | 3.260083 | 1.215176 | 2.308e-09 | 5.131238 | 8.47e-09
2018-02-03 03:31 | 553640 | 720.0014 | 3 | 45 | 4.358404 | 3.259849 | 1.323834 | 2.308e-09 | 5.603189 | 8.47e-09
2018-02-03 03:33 | 553760 | 840.0016 | 3 | 45 | 4.390008 | 3.260058 | 1.432491 | 2.308e-09 | 6.078478 | 8.47e-09
2018-02-03 03:35 | 553880 | 960.001 | 3 | 45 | 4.400203 | 3.039712 | 1.538473 | 2.308e-09 | 6.544645 | 8.47e-09
2018-02-03 03:37 | 554000 | 1080.0009 | 3 | 45 | 4.400293 | 2.789145 | 1.635522 | 2.308e-09 | 6.971685 | 8.47e-09
2018-02-03 03:39 | 554120 | 1200.0016 | 3 | 45 | 4.400184 | 2.566878 | 1.724704 | 2.308e-09 | 7.364109 | 8.47e-09
2018-02-03 03:41 | 554240 | 1320.0006 | 3 | 45 | 4.40025 | 2.375903 | 1.807011 | 2.308e-09 | 7.72628 | 8.47e-09
2018-02-03 03:43 | 554360 | 1440.0004 | 3 | 45 | 4.400233 | 2.205771 | 1.883333 | 2.308e-09 | 8.062112 | 8.47e-09
2018-02-03 03:45 | 554480 | 1560.0002 | 3 | 45 | 4.400226 | 2.055571 | 1.954294 | 2.308e-09 | 8.374356 | 8.47e-09
2018-02-03 03:47 | 554600 | 1680.0014 | 3 | 45 | 4.40023 | 1.918516 | 2.020498 | 2.308e-09 | 8.665669 | 8.47e-09
2018-02-03 03:49 | 554720 | 1800.0012 | 3 | 45 | 4.400192 | 1.792846 | 2.082332 | 2.308e-09 | 8.937755 | 8.47e-09
2018-02-03 03:51 | 554840 | 1920.0003 | 3 | 45 | 4.40014 | 1.676086 | 2.140125 | 2.308e-09 | 9.192053 | 8.47e-09
2018-02-03 03:53 | 554960 | 2040.0016 | 3 | 45 | 4.400206 | 1.56916 | 2.19422 | 2.308e-09 | 9.430084 | 8.47e-09
2018-02-03 03:55 | 555080 | 2160.0006 | 3 | 45 | 4.400187 | 1.465117 | 2.244764 | 2.308e-09 | 9.652489 | 8.47e-09
2018-02-03 03:57 | 555200 | 2280.0005 | 3 | 45 | 4.400198 | 1.369556 | 2.291998 | 2.308e-09 | 9.86033 | 8.47e-09
2018-02-03 03:59 | 555320 | 2400.0018 | 3 | 45 | 4.400203 | 1.281964 | 2.336178 | 2.308e-09 | 10.05473 | 8.47e-09
2018-02-03 04:01 | 555440 | 2520.0007 | 3 | 45 | 4.400164 | 1.198321 | 2.3775 | 2.308e-09 | 10.23655 | 8.47e-09
2018-02-03 04:03 | 555560 | 2640.0022 | 3 | 45 | 4.400216 | 1.120495 | 2.41614 | 2.308e-09 | 10.40658 | 8.47e-09
2018-02-03 04:05 | 555680 | 2760.002 | 3 | 45 | 4.400186 | 1.046798 | 2.452236 | 2.308e-09 | 10.56541 | 8.47e-09
2018-02-03 04:07 | 555800 | 2880.0002 | 3 | 45 | 4.400176 | 0.9775667 | 2.485965 | 2.308e-09 | 10.71382 | 8.47e-09
2018-02-03 04:09 | 555920 | 3000.0014 | 3 | 45 | 4.400176 | 0.9114151 | 2.517438 | 2.308e-09 | 10.85231 | 8.47e-09
2018-02-03 04:11 | 556040 | 3120.0005 | 3 | 45 | 4.400192 | 0.8501663 | 2.546787 | 2.308e-09 | 10.98145 | 8.47e-09
2018-02-03 04:13 | 556160 | 3240.0002 | 3 | 45 | 4.40021 | 0.7931061 | 2.574165 | 2.308e-09 | 11.10192 | 8.47e-09
2018-02-03 04:15 | 556280 | 3360.0008 | 3 | 45 | 4.400181 | 0.7389698 | 2.599681 | 2.308e-09 | 11.21419 | 8.47e-09
2018-02-03 04:17 | 556400 | 3480.0013 | 3 | 45 | 4.400198 | 0.6887589 | 2.623457 | 2.308e-09 | 11.31881 | 8.47e-09
2018-02-03 04:19 | 556520 | 3600.0004 | 3 | 45 | 4.400177 | 0.6419764 | 2.645619 | 2.308e-09 | 11.41633 | 8.47e-09
2018-02-03 04:21 | 556640 | 3720.0001 | 3 | 45 | 4.400156 | 0.5979042 | 2.666272 | 2.308e-09 | 11.5072 | 8.47e-09
2018-02-03 04:23 | 556760 | 3840 | 3 | 45 | 4.40022 | 0.5582409 | 2.685532 | 2.308e-09 | 11.59195 | 8.47e-09
2018-02-03 04:25 | 556880 | 3960.0021 | 3 | 45 | 4.400158 | 0.5206289 | 2.703498 | 2.308e-09 | 11.67101 | 8.47e-09
2018-02-03 04:27 | 557000 | 4080.0011 | 3 | 45 | 4.400091 | 0.4856834 | 2.720264 | 2.308e-09 | 11.74478 | 8.47e-09
2018-02-03 04:29 | 557120 | 4200.0009 | 3 | 45 | 4.400128 | 0.4538193 | 2.735924 | 2.308e-09 | 11.81369 | 8.47e-09
2018-02-03 04:31 | 557240 | 4320.0023 | 3 | 45 | 4.400165 | 0.4239006 | 2.750546 | 2.308e-09 | 11.87802 | 8.47e-09
2018-02-03 04:33 | 557360 | 4440.0012 | 3 | 45 | 4.400105 | 0.3956566 | 2.764206 | 2.308e-09 | 11.93813 | 8.47e-09
2018-02-03 04:35 | 557480 | 4560.0019 | 3 | 45 | 4.400134 | 0.3705025 | 2.776975 | 2.308e-09 | 11.99431 | 8.47e-09
2018-02-03 04:37 | 557600 | 4680.0009 | 3 | 45 | 4.400158 | 0.3464622 | 2.788917 | 2.308e-09 | 12.04686 | 8.47e-09
2018-02-03 04:39 | 557720 | 4800.0013 | 3 | 45 | 4.400178 | 0.3248081 | 2.800092 | 2.308e-09 | 12.09603 | 8.47e-09
2018-02-03 04:41 | 557840 | 4920.0003 | 3 | 45 | 4.400146 | 0.3038559 | 2.810552 | 2.308e-09 | 12.14206 | 8.47e-09
2018-02-03 04:43 | 557960 | 5040.0009 | 3 | 45 | 4.400067 | 0.284399 | 2.820357 | 2.308e-09 | 12.1852 | 8.47e-09
2018-02-03 04:45 | 558080 | 5160.0015 | 3 | 45 | 4.400169 | 0.2680416 | 2.829563 | 2.308e-09 | 12.22571 | 8.47e-09
2018-02-03 04:47 | 558200 | 5280.0004 | 3 | 45 | 4.400117 | 0.2522097 | 2.838218 | 2.308e-09 | 12.26379 | 8.47e-09
2018-02-03 04:49 | 558320 | 5400.0009 | 3 | 45 | 4.400178 | 0.2379408 | 2.846367 | 2.308e-09 | 12.29965 | 8.47e-09
2018-02-03 04:51 | 558440 | 5520.0016 | 3 | 45 | 4.400106 | 0.2237215 | 2.854043 | 2.308e-09 | 12.33342 | 8.47e-09
2018-02-03 04:53 | 558560 | 5640.0005 | 3 | 45 | 4.400179 | 0.2119884 | 2.86129 | 2.308e-09 | 12.36531 | 8.47e-09
2018-02-03 04:55 | 558680 | 5760.0009 | 3 | 45 | 4.400083 | 0.1995316 | 2.868136 | 2.308e-09 | 12.39543 | 8.47e-09
2018-02-03 04:57 | 558800 | 5880.0012 | 3 | 45 | 4.400105 | 0.1894474 | 2.874623 | 2.308e-09 | 12.42398 | 8.47e-09
2018-02-03 04:59 | 558920 | 6000.0016 | 3 | 45 | 4.400152 | 0.1801424 | 2.880768 | 2.308e-09 | 12.45102 | 8.47e-09
2018-02-03 05:01 | 559040 | 6120.0006 | 3 | 45 | 4.400116 | 0.1705723 | 2.886591 | 2.308e-09 | 12.47664 | 8.47e-09
2018-02-03 05:03 | 559160 | 6240.0005 | 3 | 45 | 4.400057 | 0.1612854 | 2.892126 | 2.308e-09 | 12.50099 | 8.47e-09
2018-02-03 05:05 | 559280 | 6360.0012 | 3 | 45 | 4.400052 | 0.1531687 | 2.897383 | 2.308e-09 | 12.52412 | 8.47e-09
2018-02-03 05:07 | 559400 | 6480.0003 | 3 | 45 | 4.400117 | 0.1464252 | 2.902378 | 2.308e-09 | 12.5461 | 8.47e-09
2018-02-03 05:09 | 559520 | 6600.0009 | 3 | 45 | 4.400146 | 0.1393948 | 2.907132 | 2.308e-09 | 12.56702 | 8.47e-09
2018-02-03 05:11 | 559640 | 6720.0006 | 3 | 45 | 4.400176 | 0.1330748 | 2.911652 | 2.308e-09 | 12.58691 | 8.47e-09
2018-02-03 05:13 | 559760 | 6840.0014 | 3 | 45 | 4.400144 | 0.1262684 | 2.915962 | 2.308e-09 | 12.60587 | 8.47e-09
2018-02-03 05:15 | 559880 | 6960.0013 | 3 | 45 | 4.400101 | 0.1199474 | 2.92005 | 2.308e-09 | 12.62386 | 8.47e-09
2018-02-03 05:17 | 560000 | 7080.001 | 3 | 45 | 4.400069 | 0.1139345 | 2.923949 | 2.308e-09 | 12.64102 | 8.47e-09
2018-02-03 05:19 | 560120 | 7200.0013 | 3 | 45 | 4.400066 | 0.1088991 | 2.927665 | 2.308e-09 | 12.65737 | 8.47e-09
2018-02-03 05:21 | 560240 | 7320.001 | 3 | 45 | 4.400085 | 0.1043682 | 2.931219 | 2.308e-09 | 12.67301 | 8.47e-09
2018-02-03 05:23 | 560360 | 7440.0009 | 3 | 45 | 4.400087 | 0.09978867 | 2.934614 | 2.308e-09 | 12.68794 | 8.47e-09
2018-02-03 05:25 | 560480 | 7560.0007 | 3 | 45 | 4.40009 | 0.0955019 | 2.937861 | 2.308e-09 | 12.70223 | 8.47e-09
2018-02-03 05:27 | 560600 | 7680.0011 | 3 | 45 | 4.400057 | 0.0908432 | 2.94096 | 2.308e-09 | 12.71587 | 8.47e-09
2018-02-03 05:29 | 560720 | 7800.0002 | 3 | 45 | 4.4001 | 0.08749676 | 2.943931 | 2.308e-09 | 12.72894 | 8.47e-09
2018-02-03 05:31 | 560840 | 7920.0008 | 3 | 45 | 4.400074 | 0.0831089 | 2.946776 | 2.308e-09 | 12.74146 | 8.47e-09
2018-02-03 05:31 | 560894.6 | 7974.5472 | 3 | 45 | 4.400063 | 0.08149433 | 2.948027 | 2.308e-09 | 12.74696 | 8.47e-09
2018-02-03 05:33 | 561014.6 | 120.0004 | 4 | 45 | 4.388124 | 0 | 2.948027 | 2.308e-09 | 12.74696 | 8.47e-09
2018-02-03 05:35 | 561134.6 | 240.001 | 4 | 45 | 4.386595 | 0 | 2.948027 | 2.308e-09 | 12.74696 | 8.47e-09
2018-02-03 05:36 | 561194.6 | 300.0018 | 4 | 45 | 4.386029 | 0 | 2.948027 | 2.308e-09 | 12.74696 | 8.47e-09
2018-02-03 05:38 | 561314.7 | 120.0009 | 5 | 45 | 3.959395 | -3.260036 | 2.948027 | 0.1086533 | 12.74696 | 0.4355537
2018-02-03 05:40 | 561434.7 | 240.0007 | 5 | 45 | 3.915386 | -3.260007 | 2.948027 | 0.2173136 | 12.74696 | 0.8633105
2018-02-03 05:42 | 561554.7 | 360.0012 | 5 | 45 | 3.87322 | -3.26003 | 2.948027 | 0.3259768 | 12.74696 | 1.286486
2018-02-03 05:44 | 561674.7 | 480.0018 | 5 | 45 | 3.83107 | -3.260045 | 2.948027 | 0.4346414 | 12.74696 | 1.705078
2018-02-03 05:46 | 561794.7 | 600.0015 | 5 | 45 | 3.79061 | -3.260023 | 2.948027 | 0.5433043 | 12.74696 | 2.119174
2018-02-03 05:48 | 561914.7 | 720.0005 | 5 | 45 | 3.751074 | -3.260032 | 2.948027 | 0.6519685 | 12.74696 | 2.528917
2018-02-03 05:50 | 562034.7 | 840.0003 | 5 | 45 | 3.711112 | -3.259966 | 2.948027 | 0.7606317 | 12.74696 | 2.934386
2018-02-03 05:52 | 562154.7 | 960.0009 | 5 | 45 | 3.673914 | -3.260007 | 2.948027 | 0.8693032 | 12.74696 | 3.335668
2018-02-03 05:54 | 562274.7 | 1080.0015 | 5 | 45 | 3.638283 | -3.260048 | 2.948027 | 0.9779607 | 12.74696 | 3.732864
2018-02-03 05:56 | 562394.7 | 1200.0013 | 5 | 45 | 3.604199 | -3.260018 | 2.948027 | 1.086625 | 12.74696 | 4.126346
2018-02-03 05:58 | 562514.7 | 1320.001 | 5 | 45 | 3.57078 | -3.26005 | 2.948027 | 1.195296 | 12.74696 | 4.51615
2018-02-03 06:00 | 562634.7 | 1440.0014 | 5 | 45 | 3.541878 | -3.260009 | 2.948027 | 1.30396 | 12.74696 | 4.902563
2018-02-03 06:02 | 562754.7 | 1560.0012 | 5 | 45 | 3.514578 | -3.260048 | 2.948027 | 1.412617 | 12.74696 | 5.285919
2018-02-03 06:04 | 562874.7 | 1680.0014 | 5 | 45 | 3.489504 | -3.260018 | 2.948027 | 1.521281 | 12.74696 | 5.666558
2018-02-03 06:06 | 562994.7 | 1800.0002 | 5 | 45 | 3.466731 | -3.260179 | 2.948027 | 1.629952 | 12.74696 | 6.0446
2018-02-03 06:08 | 563114.7 | 1920.0003 | 5 | 45 | 3.444072 | -3.260009 | 2.948027 | 1.738613 | 12.74696 | 6.420121
2018-02-03 06:10 | 563234.7 | 2040.0002 | 5 | 45 | 3.422796 | -3.260065 | 2.948027 | 1.847281 | 12.74696 | 6.793251
2018-02-03 06:12 | 563354.7 | 2160.0001 | 5 | 45 | 3.400733 | -3.260142 | 2.948027 | 1.955942 | 12.74696 | 7.163966
2018-02-03 06:14 | 563474.7 | 2280.0002 | 5 | 45 | 3.37906 | -3.260119 | 2.948027 | 2.064596 | 12.74696 | 7.532272
2018-02-03 06:16 | 563594.7 | 2400.0003 | 5 | 45 | 3.356435 | -3.260047 | 2.948027 | 2.173272 | 12.74696 | 7.898277
2018-02-03 06:18 | 563714.7 | 2520.0009 | 5 | 45 | 3.331636 | -3.26005 | 2.948027 | 2.28194 | 12.74696 | 8.261683
2018-02-03 06:20 | 563834.7 | 2640.0009 | 5 | 45 | 3.303877 | -3.260079 | 2.948027 | 2.390609 | 12.74696 | 8.622248
2018-02-03 06:22 | 563954.7 | 2760.0001 | 5 | 45 | 3.27052 | -3.260043 | 2.948027 | 2.499273 | 12.74696 | 8.979536
2018-02-03 06:24 | 564074.7 | 2880.0009 | 5 | 45 | 3.232915 | -3.260036 | 2.948027 | 2.607933 | 12.74696 | 9.332978
2018-02-03 06:26 | 564194.7 | 3000.0006 | 5 | 45 | 3.183197 | -3.26002 | 2.948027 | 2.716599 | 12.74696 | 9.681726
2018-02-03 06:28 | 564314.7 | 3120.0002 | 5 | 45 | 3.118699 | -3.260012 | 2.948027 | 2.825258 | 12.74696 | 10.02434
2018-02-03 06:30 | 564434.7 | 3240.0008 | 5 | 45 | 3.017363 | -3.260103 | 2.948027 | 2.933931 | 12.74696 | 10.35821
2018-02-03 06:31 | 564449.6 | 3254.9487 | 5 | 45 | 3 | -3.260189 | 2.948027 | 2.947461 | 12.74696 | 10.39892
2018-02-03 06:33 | 564569.7 | 120.0015 | 6 | 45 | 3.618186 | 0 | 2.948027 | 2.947475 | 12.74696 | 10.39896
2018-02-03 06:35 | 564689.7 | 240.0005 | 6 | 45 | 3.659954 | 0 | 2.948027 | 2.947475 | 12.74696 | 10.39896
2018-02-03 06:36 | 564749.7 | 300.0015 | 6 | 45 | 3.669816 | 0 | 2.948027 | 2.947475 | 12.74696 | 10.39896
2018-02-03 06:36 | 564749.7 | 0.0028 | 7 | 46 | 3.669807 | 0 | 0 | 0 | 0 | 0
2018-02-03 06:38 | 564869.7 | 120.0008 | 2 | 46 | 4.200312 | 4.61972 | 0.1605281 | 4.9e-11 | 0.6687512 | 1.8e-10
2018-02-03 06:40 | 564989.7 | 240.0005 | 2 | 46 | 4.200281 | 4.126725 | 0.3058231 | 4.9e-11 | 1.279029 | 1.8e-10
2018-02-03 06:42 | 565109.7 | 360.001 | 2 | 46 | 4.200254 | 3.785178 | 0.4372454 | 4.9e-11 | 1.831031 | 1.8e-10
2018-02-03 06:44 | 565229.7 | 480.0007 | 2 | 46 | 4.200206 | 3.519908 | 0.5588852 | 4.9e-11 | 2.341949 | 1.8e-10
2018-02-03 06:46 | 565349.7 | 600.0014 | 2 | 46 | 4.200232 | 3.281074 | 0.6721799 | 4.9e-11 | 2.817815 | 1.8e-10
2018-02-03 06:46 | 565360.8 | 611.083 | 2 | 46 | 4.200264 | 3.259999 | 0.6822585 | 4.9e-11 | 2.860147 | 1.8e-10
2018-02-03 06:48 | 565480.9 | 120.0008 | 3 | 46 | 4.221942 | 3.26002 | 0.7905388 | 4.9e-11 | 3.316028 | 1.8e-10
2018-02-03 06:50 | 565600.9 | 240.0005 | 3 | 46 | 4.246095 | 3.259997 | 0.8992075 | 4.9e-11 | 3.776129 | 1.8e-10
2018-02-03 06:52 | 565720.9 | 360.0012 | 3 | 46 | 4.27176 | 3.259946 | 1.007863 | 4.9e-11 | 4.238862 | 1.8e-10
2018-02-03 06:54 | 565840.9 | 480.001 | 3 | 46 | 4.299239 | 3.259986 | 1.116513 | 4.9e-11 | 4.704484 | 1.8e-10
2018-02-03 06:56 | 565960.9 | 600.0016 | 3 | 46 | 4.328595 | 3.259959 | 1.225194 | 4.9e-11 | 5.173299 | 1.8e-10
2018-02-03 06:58 | 566080.9 | 720.0013 | 3 | 46 | 4.359294 | 3.260028 | 1.33385 | 4.9e-11 | 5.645289 | 1.8e-10
2018-02-03 07:00 | 566200.9 | 840.0003 | 3 | 46 | 4.390839 | 3.260037 | 1.44251 | 4.9e-11 | 6.120654 | 1.8e-10
2018-02-03 07:02 | 566320.9 | 960.0025 | 3 | 46 | 4.400259 | 3.030007 | 1.548179 | 4.9e-11 | 6.585477 | 1.8e-10
2018-02-03 07:04 | 566440.9 | 1080.0006 | 3 | 46 | 4.400272 | 2.77134 | 1.64474 | 4.9e-11 | 7.01037 | 1.8e-10
2018-02-03 07:06 | 566560.9 | 1200.0012 | 3 | 46 | 4.400214 | 2.547654 | 1.733301 | 4.9e-11 | 7.400058 | 1.8e-10
2018-02-03 07:08 | 566680.9 | 1320.001 | 3 | 46 | 4.40026 | 2.354381 | 1.81494 | 4.9e-11 | 7.759288 | 1.8e-10
2018-02-03 07:10 | 566800.9 | 1440 | 3 | 46 | 4.400266 | 2.184279 | 1.89049 | 4.9e-11 | 8.091726 | 1.8e-10
2018-02-03 07:12 | 566920.9 | 1560.0022 | 3 | 46 | 4.400235 | 2.033781 | 1.960736 | 4.9e-11 | 8.400826 | 1.8e-10
2018-02-03 07:14 | 567040.9 | 1680.001 | 3 | 46 | 4.400214 | 1.895721 | 2.0262 | 4.9e-11 | 8.688882 | 1.8e-10
2018-02-03 07:16 | 567160.9 | 1800.0015 | 3 | 46 | 4.400215 | 1.770616 | 2.087286 | 4.9e-11 | 8.957676 | 1.8e-10
2018-02-03 07:18 | 567280.9 | 1920.0001 | 3 | 46 | 4.400209 | 1.654019 | 2.144347 | 4.9e-11 | 9.208755 | 1.8e-10
2018-02-03 07:20 | 567400.9 | 2040.001 | 3 | 46 | 4.40021 | 1.546498 | 2.19768 | 4.9e-11 | 9.443433 | 1.8e-10
2018-02-03 07:22 | 567520.9 | 2160.0002 | 3 | 46 | 4.400211 | 1.445873 | 2.247543 | 4.9e-11 | 9.662837 | 1.8e-10
2018-02-03 07:24 | 567640.9 | 2280.0004 | 3 | 46 | 4.400182 | 1.351517 | 2.294147 | 4.9e-11 | 9.867905 | 1.8e-10
2018-02-03 07:26 | 567760.9 | 2400.0019 | 3 | 46 | 4.400165 | 1.266259 | 2.33777 | 4.9e-11 | 10.05986 | 1.8e-10
2018-02-03 07:28 | 567880.9 | 2520.0001 | 3 | 46 | 4.400186 | 1.184783 | 2.378609 | 4.9e-11 | 10.23955 | 1.8e-10
2018-02-03 07:30 | 568000.9 | 2640.0014 | 3 | 46 | 4.400159 | 1.107421875 | 2.416802 | 4.9e-11 | 10.40761 | 1.8e-10
2018-02-03 07:32 | 568120.9 | 2760.0013 | 3 | 46 | 4.400205 | 1.036664 | 2.452522 | 4.9e-11 | 10.56479 | 1.8e-10
2018-02-03 07:34 | 568240.9 | 2880.0003 | 3 | 46 | 4.400223 | 0.9702854 | 2.485944 | 4.9e-11 | 10.71185 | 1.8e-10
2018-02-03 07:36 | 568360.9 | 3000.0008 | 3 | 46 | 4.400169 | 0.9073362 | 2.517214 | 4.9e-11 | 10.84944 | 1.8e-10
2018-02-03 07:38 | 568480.9 | 3120.0013 | 3 | 46 | 4.400209 | 0.8487902 | 2.54647 | 4.9e-11 | 10.97817 | 1.8e-10
2018-02-03 07:40 | 568600.9 | 3240.0003 | 3 | 46 | 4.400225 | 0.7922382 | 2.57379 | 4.9e-11 | 11.09839 | 1.8e-10
2018-02-03 07:42 | 568720.9 | 3360.0009 | 3 | 46 | 4.400173 | 0.7387218 | 2.599298 | 4.9e-11 | 11.21063 | 1.8e-10
2018-02-03 07:44 | 568840.9 | 3480.0014 | 3 | 46 | 4.40012 | 0.689044 | 2.623093 | 4.9e-11 | 11.31533 | 1.8e-10
2018-02-03 07:46 | 568960.9 | 3600.0004 | 3 | 46 | 4.400206 | 0.64429 | 2.645318 | 4.9e-11 | 11.41312 | 1.8e-10
2018-02-03 07:48 | 569080.9 | 3720.001 | 3 | 46 | 4.400215 | 0.6011324 | 2.666045 | 4.9e-11 | 11.50432 | 1.8e-10
2018-02-03 07:50 | 569200.9 | 3840.0015 | 3 | 46 | 4.400187 | 0.5595427 | 2.685368 | 4.9e-11 | 11.58935 | 1.8e-10
2018-02-03 07:52 | 569320.9 | 3960.0022 | 3 | 46 | 4.400167 | 0.5210781 | 2.703364 | 4.9e-11 | 11.66853 | 1.8e-10
2018-02-03 07:54 | 569440.9 | 4080.002 | 3 | 46 | 4.40015 | 0.4859695 | 2.720133 | 4.9e-11 | 11.74232 | 1.8e-10
2018-02-03 07:56 | 569560.9 | 4200.0002 | 3 | 46 | 4.400122 | 0.4535074 | 2.735787 | 4.9e-11 | 11.8112 | 1.8e-10
2018-02-03 07:58 | 569680.9 | 4320.0008 | 3 | 46 | 4.400176 | 0.4242878 | 2.750408 | 4.9e-11 | 11.87554 | 1.8e-10
2018-02-03 08:00 | 569800.9 | 4440.0006 | 3 | 46 | 4.400151 | 0.3963137 | 2.764075 | 4.9e-11 | 11.93567 | 1.8e-10
2018-02-03 08:02 | 569920.9 | 4560.0011 | 3 | 46 | 4.400144 | 0.3708229 | 2.776857 | 4.9e-11 | 11.99192 | 1.8e-10
2018-02-03 08:04 | 570040.9 | 4680.0008 | 3 | 46 | 4.400115 | 0.3470936 | 2.788829 | 4.9e-11 | 12.04459 | 1.8e-10
2018-02-03 08:06 | 570160.9 | 4800.0013 | 3 | 46 | 4.400153 | 0.3257418 | 2.800042 | 4.9e-11 | 12.09393 | 1.8e-10
2018-02-03 08:08 | 570280.9 | 4920.0003 | 3 | 46 | 4.400113 | 0.3056259 | 2.810566 | 4.9e-11 | 12.14024 | 1.8e-10
2018-02-03 08:10 | 570400.9 | 5040.001 | 3 | 46 | 4.400128 | 0.2870741 | 2.820447 | 4.9e-11 | 12.18372 | 1.8e-10
2018-02-03 08:12 | 570520.9 | 5160.0007 | 3 | 46 | 4.400155 | 0.2694397 | 2.829726 | 4.9e-11 | 12.22455 | 1.8e-10
2018-02-03 08:14 | 570640.9 | 5280.0014 | 3 | 46 | 4.400136 | 0.2534523 | 2.838439 | 4.9e-11 | 12.26289 | 1.8e-10
2018-02-03 08:16 | 570760.9 | 5400.0002 | 3 | 46 | 4.400145 | 0.2385817 | 2.846636 | 4.9e-11 | 12.29895 | 1.8e-10
2018-02-03 08:18 | 570880.9 | 5520.0017 | 3 | 46 | 4.400121 | 0.2248669 | 2.854352 | 4.9e-11 | 12.3329 | 1.8e-10
2018-02-03 08:20 | 571000.9 | 5640.0004 | 3 | 46 | 4.400108 | 0.2115822 | 2.861627 | 4.9e-11 | 12.36491 | 1.8e-10
2018-02-03 08:22 | 571120.9 | 5760.0002 | 3 | 46 | 4.400143 | 0.2006264 | 2.86849 | 4.9e-11 | 12.39511 | 1.8e-10
2018-02-03 08:24 | 571240.9 | 5880.0016 | 3 | 46 | 4.400108 | 0.1889582 | 2.87498 | 4.9e-11 | 12.42367 | 1.8e-10
2018-02-03 08:26 | 571360.9 | 6000.0006 | 3 | 46 | 4.400156 | 0.1793594 | 2.881112 | 4.9e-11 | 12.45065 | 1.8e-10
2018-02-03 08:28 | 571480.9 | 6120.0011 | 3 | 46 | 4.400143 | 0.169735 | 2.886919 | 4.9e-11 | 12.4762 | 1.8e-10
2018-02-03 08:30 | 571600.9 | 6240.0018 | 3 | 46 | 4.40014 | 0.1608601 | 2.892418 | 4.9e-11 | 12.5004 | 1.8e-10
2018-02-03 08:32 | 571720.9 | 6360.0007 | 3 | 46 | 4.400161 | 0.1524582 | 2.89763 | 4.9e-11 | 12.52333 | 1.8e-10
2018-02-03 08:34 | 571840.9 | 6480.0004 | 3 | 46 | 4.400085 | 0.1446333 | 2.902569 | 4.9e-11 | 12.54506 | 1.8e-10
2018-02-03 08:36 | 571960.9 | 6600.0009 | 3 | 46 | 4.400072 | 0.1372948 | 2.907269 | 4.9e-11 | 12.56575 | 1.8e-10
2018-02-03 08:38 | 572080.9 | 6720.0014 | 3 | 46 | 4.400102 | 0.1308422 | 2.91174 | 4.9e-11 | 12.58542 | 1.8e-10
2018-02-03 08:40 | 572200.9 | 6840.0004 | 3 | 46 | 4.400084 | 0.1241732 | 2.915995 | 4.9e-11 | 12.60414 | 1.8e-10
2018-02-03 08:42 | 572320.9 | 6960.001 | 3 | 46 | 4.400081 | 0.1184845 | 2.920047 | 4.9e-11 | 12.62197 | 1.8e-10
2018-02-03 08:44 | 572440.9 | 7080.0007 | 3 | 46 | 4.400119 | 0.1132097 | 2.923907 | 4.9e-11 | 12.63895 | 1.8e-10
2018-02-03 08:46 | 572560.9 | 7200.0013 | 3 | 46 | 4.400148 | 0.1084862 | 2.927588 | 4.9e-11 | 12.65515 | 1.8e-10
2018-02-03 08:48 | 572680.9 | 7320.0011 | 3 | 46 | 4.40006 | 0.1026068 | 2.931103 | 4.9e-11 | 12.67062 | 1.8e-10
2018-02-03 08:50 | 572800.9 | 7440.0015 | 3 | 46 | 4.40008 | 0.09864807 | 2.934454 | 4.9e-11 | 12.68536 | 1.8e-10
2018-02-03 08:52 | 572920.9 | 7560.0004 | 3 | 46 | 4.400162 | 0.09478664 | 2.937671 | 4.9e-11 | 12.69952 | 1.8e-10
2018-02-03 08:54 | 573040.9 | 7680.0003 | 3 | 46 | 4.400129 | 0.09049416 | 2.940744 | 4.9e-11 | 12.71304 | 1.8e-10
2018-02-03 08:56 | 573160.9 | 7800.0007 | 3 | 46 | 4.399984 | 0.08519459 | 2.943687 | 4.9e-11 | 12.72599 | 1.8e-10
2018-02-03 08:58 | 573280.9 | 7920.0006 | 3 | 46 | 4.400079 | 0.08274174 | 2.946502 | 4.9e-11 | 12.73837 | 1.8e-10
2018-02-03 08:58 | 573314 | 7953.1594 | 3 | 46 | 4.400029 | 0.08149242 | 2.947259 | 4.9e-11 | 12.7417 | 1.8e-10
2018-02-03 09:00 | 573434 | 120.0014 | 4 | 46 | 4.388065 | 0 | 2.947259 | 4.9e-11 | 12.74171 | 1.8e-10
2018-02-03 09:02 | 573554 | 240.0012 | 4 | 46 | 4.386479 | 0 | 2.947259 | 4.9e-11 | 12.74171 | 1.8e-10
2018-02-03 09:03 | 573614 | 300.0045 | 4 | 46 | 4.385943 | 0 | 2.947259 | 4.9e-11 | 12.74171 | 1.8e-10
2018-02-03 09:05 | 573734.2 | 120.0009 | 5 | 46 | 3.960782 | -3.260119 | 2.947259 | 0.1086621 | 12.74171 | 0.4357117
2018-02-03 09:07 | 573854.2 | 240.0005 | 5 | 46 | 3.915546 | -3.260095 | 2.947259 | 0.2173231 | 12.74171 | 0.8635731
2018-02-03 09:09 | 573974.2 | 360.0011 | 5 | 46 | 3.873164 | -3.260104 | 2.947259 | 0.3259829 | 12.74171 | 1.286787
2018-02-03 09:11 | 574094.2 | 480.0001 | 5 | 46 | 3.831138 | -3.260171 | 2.947259 | 0.4346507 | 12.74171 | 1.705364
2018-02-03 09:13 | 574214.2 | 600.0014 | 5 | 46 | 3.790302 | -3.260085 | 2.947259 | 0.5433211 | 12.74171 | 2.119466
2018-02-03 09:15 | 574334.2 | 720.0012 | 5 | 46 | 3.750815 | -3.260032 | 2.947259 | 0.6519753 | 12.74171 | 2.529147
2018-02-03 09:17 | 574454.2 | 840.0002 | 5 | 46 | 3.711894 | -3.26003 | 2.947259 | 0.7606448 | 12.74171 | 2.934636
2018-02-03 09:19 | 574574.2 | 960 | 5 | 46 | 3.673925 | -3.260034 | 2.947259 | 0.8693072 | 12.74171 | 3.335911
2018-02-03 09:21 | 574694.2 | 1080.0006 | 5 | 46 | 3.637699 | -3.259982 | 2.947259 | 0.9779764 | 12.74171 | 3.733168
2018-02-03 09:23 | 574814.2 | 1200.0004 | 5 | 46 | 3.604023 | -3.260027 | 2.947259 | 1.086635 | 12.74171 | 4.126587
2018-02-03 09:25 | 574934.2 | 1320.0009 | 5 | 46 | 3.57208 | -3.260073 | 2.947259 | 1.195309 | 12.74171 | 4.5165
2018-02-03 09:27 | 575054.2 | 1440.0015 | 5 | 46 | 3.542877 | -3.260083 | 2.947259 | 1.303968 | 12.74171 | 4.903022
2018-02-03 09:29 | 575174.2 | 1560.0005 | 5 | 46 | 3.51628 | -3.260136 | 2.947259 | 1.412636 | 12.74171 | 5.286547
2018-02-03 09:31 | 575294.2 | 1680.0003 | 5 | 46 | 3.49204 | -3.260075 | 2.947259 | 1.521306 | 12.74171 | 5.667326
2018-02-03 09:33 | 575414.2 | 1800 | 5 | 46 | 3.469023 | -3.25989 | 2.947259 | 1.629973 | 12.74171 | 6.045537
2018-02-03 09:35 | 575534.2 | 1920.0015 | 5 | 46 | 3.446654 | -3.26016 | 2.947259 | 1.738636 | 12.74171 | 6.421273
2018-02-03 09:37 | 575654.2 | 2040.0004 | 5 | 46 | 3.4247 | -3.260176 | 2.947259 | 1.847289 | 12.74171 | 6.79456
2018-02-03 09:39 | 575774.2 | 2160.0011 | 5 | 46 | 3.403132 | -3.259883 | 2.947259 | 1.955957 | 12.74171 | 7.165544
2018-02-03 09:41 | 575894.2 | 2280.0015 | 5 | 46 | 3.380729 | -3.259991 | 2.947259 | 2.064608 | 12.74171 | 7.53408
2018-02-03 09:43 | 576014.2 | 2400.0005 | 5 | 46 | 3.357243 | -3.259878 | 2.947259 | 2.173272 | 12.74171 | 7.900189
2018-02-03 09:45 | 576134.2 | 2520.0003 | 5 | 46 | 3.331902 | -3.260162 | 2.947259 | 2.28193 | 12.74171 | 8.263623
2018-02-03 09:47 | 576254.2 | 2640 | 5 | 46 | 3.303576 | -3.259899 | 2.947259 | 2.390586 | 12.74171 | 8.624146
2018-02-03 09:49 | 576374.2 | 2760.0006 | 5 | 46 | 3.270209 | -3.259939 | 2.947259 | 2.499251 | 12.74171 | 8.981358
2018-02-03 09:51 | 576494.2 | 2880.0012 | 5 | 46 | 3.23089 | -3.259881 | 2.947259 | 2.607909 | 12.74171 | 9.334627
2018-02-03 09:53 | 576614.2 | 3000.0011 | 5 | 46 | 3.181364 | -3.259833 | 2.947259 | 2.716569 | 12.74171 | 9.683114
2018-02-03 09:55 | 576734.2 | 3120.0007 | 5 | 46 | 3.11528 | -3.259837 | 2.947259 | 2.825231 | 12.74171 | 10.02543
2018-02-03 09:57 | 576854.2 | 3240.0014 | 5 | 46 | 3.014232 | -3.260187 | 2.947259 | 2.933889 | 12.74171 | 10.35891
2018-02-03 09:58 | 576866.6 | 3252.4518 | 5 | 46 | 2.999997 | -3.259867 | 2.947259 | 2.945164 | 12.74171 | 10.39281
2018-02-03 10:00 | 576986.6 | 120.0007 | 6 | 46 | 3.61812 | 0 | 2.947259 | 2.945179 | 12.74171 | 10.39286
2018-02-03 10:02 | 577106.6 | 240.0004 | 6 | 46 | 3.660061 | 0 | 2.947259 | 2.945179 | 12.74171 | 10.39286
2018-02-03 10:03 | 577166.6 | 300.0022 | 6 | 46 | 3.669925 | 0 | 2.947259 | 2.945179 | 12.74171 | 10.39286
2018-02-03 10:03 | 577166.7 | 0.0026 | 7 | 47 | 3.669915 | 0 | 0 | 0 | 0 | 0
2018-02-03 10:05 | 577286.8 | 120 | 2 | 47 | 4.200313 | 4.614532 | 0.1605024 | 1.066e-09 | 0.6686688 | 3.914e-09
2018-02-03 10:07 | 577406.8 | 240.0006 | 2 | 47 | 4.200251 | 4.122674 | 0.3056449 | 1.066e-09 | 1.278309 | 3.914e-09
2018-02-03 10:09 | 577526.8 | 360.0011 | 2 | 47 | 4.200246 | 3.783696 | 0.4370741 | 1.066e-09 | 1.830347 | 3.914e-09
2018-02-03 10:11 | 577646.8 | 480 | 2 | 47 | 4.200229 | 3.522101 | 0.5587461 | 1.066e-09 | 2.341401 | 3.914e-09
2018-02-03 10:13 | 577766.8 | 600.0015 | 2 | 47 | 4.200264 | 3.287517 | 0.6722018 | 1.066e-09 | 2.817943 | 3.914e-09
2018-02-03 10:13 | 577780.7 | 613.9264 | 2 | 47 | 4.20024 | 3.259992 | 0.6848749 | 1.066e-09 | 2.871174 | 3.914e-09
2018-02-03 10:15 | 577900.7 | 120.0015 | 3 | 47 | 4.221319 | 3.260051 | 0.7931488 | 1.066e-09 | 3.326989 | 3.914e-09
2018-02-03 10:17 | 578020.7 | 240.0005 | 3 | 47 | 4.245064 | 3.260011 | 0.9018141 | 1.066e-09 | 3.78697 | 3.914e-09
2018-02-03 10:19 | 578140.7 | 360.0002 | 3 | 47 | 4.270742 | 3.260047 | 1.01049 | 1.066e-09 | 4.249684 | 3.914e-09
2018-02-03 10:21 | 578260.7 | 480.0009 | 3 | 47 | 4.298456 | 3.259995 | 1.11914 | 1.066e-09 | 4.7152 | 3.914e-09
2018-02-03 10:23 | 578380.7 | 600.0006 | 3 | 47 | 4.327503 | 3.260036 | 1.227818 | 1.066e-09 | 5.183913 | 3.914e-09
2018-02-03 10:25 | 578500.7 | 720.0012 | 3 | 47 | 4.357969 | 3.260062 | 1.336477 | 1.066e-09 | 5.655782 | 3.914e-09
2018-02-03 10:27 | 578620.7 | 840.0002 | 3 | 47 | 4.390072 | 3.260123 | 1.44514 | 1.066e-09 | 6.131063 | 3.914e-09
2018-02-03 10:29 | 578740.7 | 960.0007 | 3 | 47 | 4.400259 | 3.029674 | 1.55095 | 1.066e-09 | 6.596485 | 3.914e-09
2018-02-03 10:31 | 578860.7 | 1080.0005 | 3 | 47 | 4.40026 | 2.772813 | 1.647537 | 1.066e-09 | 7.021493 | 3.914e-09
2018-02-03 10:33 | 578980.7 | 1200.0004 | 3 | 47 | 4.40026 | 2.548093 | 1.736128 | 1.066e-09 | 7.411314 | 3.914e-09
2018-02-03 10:35 | 579100.7 | 1320.0002 | 3 | 47 | 4.400265 | 2.351996 | 1.817726 | 1.066e-09 | 7.770364 | 3.914e-09
2018-02-03 10:37 | 579220.7 | 1440.0007 | 3 | 47 | 4.400265 | 2.178105 | 1.893146 | 1.066e-09 | 8.102231 | 3.914e-09
2018-02-03 10:39 | 579340.7 | 1560.0013 | 3 | 47 | 4.400238 | 2.026833 | 1.963176 | 1.066e-09 | 8.41038 | 3.914e-09
2018-02-03 10:41 | 579460.7 | 1680.0002 | 3 | 47 | 4.400214 | 1.890645 | 2.028415 | 1.066e-09 | 8.697448 | 3.914e-09
2018-02-03 10:43 | 579580.7 | 1800 | 3 | 47 | 4.400257 | 1.767074 | 2.089357 | 1.066e-09 | 8.965607 | 3.914e-09
2018-02-03 10:45 | 579700.7 | 1920.0014 | 3 | 47 | 4.40017 | 1.651187 | 2.146294 | 1.066e-09 | 9.21614 | 3.914e-09
2018-02-03 10:47 | 579820.7 | 2040.0013 | 3 | 47 | 4.40021 | 1.545882 | 2.199562 | 1.066e-09 | 9.450531 | 3.914e-09
2018-02-03 10:49 | 579940.7 | 2160.001 | 3 | 47 | 4.40022 | 1.445558 | 2.249408 | 1.066e-09 | 9.669865 | 3.914e-09
2018-02-03 10:51 | 580060.7 | 2280 | 3 | 47 | 4.400232 | 1.351068 | 2.295994 | 1.066e-09 | 9.874849 | 3.914e-09
2018-02-03 10:53 | 580180.7 | 2400.0005 | 3 | 47 | 4.400214 | 1.263918 | 2.339549 | 1.066e-09 | 10.0665 | 3.914e-09
2018-02-03 10:55 | 580300.7 | 2520.0003 | 3 | 47 | 4.400156 | 1.182339 | 2.380302 | 1.066e-09 | 10.24582 | 3.914e-09
2018-02-03 10:57 | 580420.7 | 2640.0008 | 3 | 47 | 4.400202 | 1.105517 | 2.418425 | 1.066e-09 | 10.41357 | 3.914e-09
2018-02-03 10:59 | 580540.7 | 2760.0008 | 3 | 47 | 4.400245 | 1.03247 | 2.454039 | 1.066e-09 | 10.57028 | 3.914e-09
2018-02-03 11:01 | 580660.7 | 2880.0014 | 3 | 47 | 4.400205 | 0.9642906 | 2.487289 | 1.066e-09 | 10.71659 | 3.914e-09
2018-02-03 11:03 | 580780.7 | 3000.0003 | 3 | 47 | 4.400192 | 0.8996305 | 2.518337 | 1.066e-09 | 10.8532 | 3.914e-09
2018-02-03 11:05 | 580900.7 | 3120.0008 | 3 | 47 | 4.400164 | 0.8400497 | 2.547313 | 1.066e-09 | 10.9807 | 3.914e-09
2018-02-03 11:07 | 581020.7 | 3240.0014 | 3 | 47 | 4.400222 | 0.7846203 | 2.574384 | 1.066e-09 | 11.09982 | 3.914e-09
2018-02-03 11:09 | 581140.7 | 3360.0012 | 3 | 47 | 4.400156 | 0.7313795 | 2.599639 | 1.066e-09 | 11.21095 | 3.914e-09
2018-02-03 11:11 | 581260.7 | 3480.001 | 3 | 47 | 4.400227 | 0.6829424 | 2.6232 | 1.066e-09 | 11.31462 | 3.914e-09
2018-02-03 11:13 | 581380.7 | 3600.0006 | 3 | 47 | 4.400155 | 0.63657 | 2.645167 | 1.066e-09 | 11.41128 | 3.914e-09
2018-02-03 11:15 | 581500.7 | 3720.0013 | 3 | 47 | 4.400208 | 0.5940437 | 2.665654 | 1.066e-09 | 11.50142 | 3.914e-09
2018-02-03 11:17 | 581620.7 | 3840.0003 | 3 | 47 | 4.400176 | 0.5535126 | 2.684756 | 1.066e-09 | 11.58548 | 3.914e-09
2018-02-03 11:19 | 581740.7 | 3960.0018 | 3 | 47 | 4.400162 | 0.5166464 | 2.702577 | 1.066e-09 | 11.66389 | 3.914e-09
2018-02-03 11:21 | 581860.7 | 4080 | 3 | 47 | 4.400158 | 0.4821663 | 2.719213 | 1.066e-09 | 11.73709 | 3.914e-09
2018-02-03 11:23 | 581980.7 | 4200.0005 | 3 | 47 | 4.40015 | 0.449934 | 2.73474 | 1.066e-09 | 11.80541 | 3.914e-09
2018-02-03 11:25 | 582100.7 | 4320.0019 | 3 | 47 | 4.400201 | 0.421483 | 2.749253 | 1.066e-09 | 11.86927 | 3.914e-09
2018-02-03 11:27 | 582220.7 | 4440.0016 | 3 | 47 | 4.400188 | 0.3944006 | 2.762825 | 1.066e-09 | 11.92899 | 3.914e-09
2018-02-03 11:29 | 582340.7 | 4560.0015 | 3 | 47 | 4.400147 | 0.3694162 | 2.775531 | 1.066e-09 | 11.9849 | 3.914e-09
2018-02-03 11:31 | 582460.7 | 4680.0003 | 3 | 47 | 4.400156 | 0.3463707 | 2.787445 | 1.066e-09 | 12.03732 | 3.914e-09
2018-02-03 11:33 | 582580.7 | 4800.0009 | 3 | 47 | 4.400141 | 0.3245668 | 2.798623 | 1.066e-09 | 12.08651 | 3.914e-09
2018-02-03 11:35 | 582700.7 | 4920.0016 | 3 | 47 | 4.400102 | 0.3049307 | 2.809123 | 1.066e-09 | 12.13271 | 3.914e-09
2018-02-03 11:37 | 582820.7 | 5040.0013 | 3 | 47 | 4.400119 | 0.2868233 | 2.818995 | 1.066e-09 | 12.17615 | 3.914e-09
2018-02-03 11:39 | 582940.7 | 5160.0002 | 3 | 47 | 4.400114 | 0.2695017 | 2.828271 | 1.066e-09 | 12.21696 | 3.914e-09
2018-02-03 11:41 | 583060.7 | 5280.0007 | 3 | 47 | 4.400177 | 0.2541676 | 2.836996 | 1.066e-09 | 12.25535 | 3.914e-09
2018-02-03 11:43 | 583180.7 | 5400.0014 | 3 | 47 | 4.400141 | 0.2391586 | 2.845211 | 1.066e-09 | 12.2915 | 3.914e-09
2018-02-03 11:45 | 583300.7 | 5520.0011 | 3 | 47 | 4.400129 | 0.225234 | 2.852948 | 1.066e-09 | 12.32554 | 3.914e-09
2018-02-03 11:47 | 583420.7 | 5640.0009 | 3 | 47 | 4.400083 | 0.2115126 | 2.860237 | 1.066e-09 | 12.35762 | 3.914e-09
2018-02-03 11:49 | 583540.7 | 5760.0007 | 3 | 47 | 4.40009 | 0.1999826 | 2.867105 | 1.066e-09 | 12.38784 | 3.914e-09
2018-02-03 11:51 | 583660.7 | 5880.0004 | 3 | 47 | 4.400081 | 0.188386 | 2.87359 | 1.066e-09 | 12.41637 | 3.914e-09
2018-02-03 11:53 | 583780.7 | 6000.0002 | 3 | 47 | 4.400139 | 0.1790485 | 2.879716 | 1.066e-09 | 12.44333 | 3.914e-09
2018-02-03 11:55 | 583900.7 | 6120.0008 | 3 | 47 | 4.40014 | 0.1694508 | 2.885512 | 1.066e-09 | 12.46883 | 3.914e-09
2018-02-03 11:57 | 584020.7 | 6240.0006 | 3 | 47 | 4.400084 | 0.1598539 | 2.890998 | 1.066e-09 | 12.49297 | 3.914e-09
2018-02-03 11:59 | 584140.7 | 6360.0004 | 3 | 47 | 4.400049 | 0.1517859 | 2.896197 | 1.066e-09 | 12.51585 | 3.914e-09
2018-02-03 12:01 | 584260.7 | 6480.0002 | 3 | 47 | 4.400068 | 0.1442833 | 2.901139 | 1.066e-09 | 12.53759 | 3.914e-09
2018-02-03 12:03 | 584380.7 | 6600.0006 | 3 | 47 | 4.40013 | 0.137825 | 2.905843 | 1.066e-09 | 12.55829 | 3.914e-09
2018-02-03 12:05 | 584500.7 | 6720.0004 | 3 | 47 | 4.400119 | 0.1312437 | 2.910316 | 1.066e-09 | 12.57797 | 3.914e-09
2018-02-03 12:07 | 584620.7 | 6840.001 | 3 | 47 | 4.400054 | 0.1246548 | 2.914582 | 1.066e-09 | 12.59674 | 3.914e-09
2018-02-03 12:09 | 584740.7 | 6960 | 3 | 47 | 4.400079 | 0.1188707 | 2.918643 | 1.066e-09 | 12.61461 | 3.914e-09
2018-02-03 12:11 | 584860.7 | 7080.0015 | 3 | 47 | 4.400044 | 0.1131811 | 2.922517 | 1.066e-09 | 12.63166 | 3.914e-09
2018-02-03 12:13 | 584980.7 | 7200.0004 | 3 | 47 | 4.400116 | 0.108984 | 2.926213 | 1.066e-09 | 12.64792 | 3.914e-09
2018-02-03 12:15 | 585100.7 | 7320.0002 | 3 | 47 | 4.400091 | 0.1032543 | 2.929752 | 1.066e-09 | 12.66349 | 3.914e-09
2018-02-03 12:17 | 585220.7 | 7440.0015 | 3 | 47 | 4.400086 | 0.09912586 | 2.933122 | 1.066e-09 | 12.67832 | 3.914e-09
2018-02-03 12:19 | 585340.7 | 7560.0014 | 3 | 47 | 4.400057 | 0.09410858 | 2.936349 | 1.066e-09 | 12.69252 | 3.914e-09
2018-02-03 12:21 | 585460.7 | 7680.0004 | 3 | 47 | 4.400069 | 0.09010792 | 2.939429 | 1.066e-09 | 12.70607 | 3.914e-09
2018-02-03 12:23 | 585580.7 | 7800.0002 | 3 | 47 | 4.399992 | 0.08560562 | 2.942372 | 1.066e-09 | 12.71902 | 3.914e-09
2018-02-03 12:25 | 585700.7 | 7920.0006 | 3 | 47 | 4.400105 | 0.08318043 | 2.945186 | 1.066e-09 | 12.7314 | 3.914e-09
2018-02-03 12:25 | 585735.4 | 7954.7012 | 3 | 47 | 4.400096 | 0.08148956 | 2.945981 | 1.066e-09 | 12.7349 | 3.914e-09
2018-02-03 12:27 | 585855.4 | 120.0016 | 4 | 47 | 4.388111 | 0 | 2.945981 | 1.066e-09 | 12.7349 | 3.914e-09
2018-02-03 12:29 | 585975.4 | 240.0004 | 4 | 47 | 4.386536 | 0 | 2.945981 | 1.066e-09 | 12.7349 | 3.914e-09
2018-02-03 12:30 | 586035.4 | 300.0014 | 4 | 47 | 4.385993 | 0 | 2.945981 | 1.066e-09 | 12.7349 | 3.914e-09
2018-02-03 12:32 | 586155.5 | 120.0007 | 5 | 47 | 3.961165 | -3.259967 | 2.945981 | 0.1086541 | 12.7349 | 0.4357137
2018-02-03 12:34 | 586275.5 | 240.0013 | 5 | 47 | 3.91706 | -3.260183 | 2.945981 | 0.2173202 | 12.7349 | 0.8636813
2018-02-03 12:36 | 586395.5 | 360.0004 | 5 | 47 | 3.875283 | -3.260075 | 2.945981 | 0.3259865 | 12.7349 | 1.287065
2018-02-03 12:38 | 586515.5 | 480.0008 | 5 | 47 | 3.833614 | -3.26014 | 2.945981 | 0.4346575 | 12.7349 | 1.705924
2018-02-03 12:40 | 586635.5 | 600.0014 | 5 | 47 | 3.792709 | -3.260134 | 2.945981 | 0.5433186 | 12.7349 | 2.120255
2018-02-03 12:42 | 586755.5 | 720.0012 | 5 | 47 | 3.752956 | -3.26004 | 2.945981 | 0.6519825 | 12.7349 | 2.530217
2018-02-03 12:44 | 586875.5 | 840.0018 | 5 | 47 | 3.713795 | -3.26016 | 2.945981 | 0.7606546 | 12.7349 | 2.935922
2018-02-03 12:46 | 586995.5 | 960.0015 | 5 | 47 | 3.675803 | -3.260103 | 2.945981 | 0.8693115 | 12.7349 | 3.337376
2018-02-03 12:48 | 587115.5 | 1080.0013 | 5 | 47 | 3.639633 | -3.259799 | 2.945981 | 0.9779776 | 12.7349 | 3.734823
2018-02-03 12:50 | 587235.5 | 1200.0003 | 5 | 47 | 3.605842 | -3.260162 | 2.945981 | 1.086647 | 12.7349 | 4.128478
2018-02-03 12:52 | 587355.5 | 1320.0009 | 5 | 47 | 3.574573 | -3.260134 | 2.945981 | 1.195308 | 12.7349 | 4.518569
2018-02-03 12:54 | 587475.5 | 1440.0008 | 5 | 47 | 3.545719 | -3.260136 | 2.945981 | 1.303969 | 12.7349 | 4.905398
2018-02-03 12:56 | 587595.5 | 1560.0005 | 5 | 47 | 3.519157 | -3.26014 | 2.945981 | 1.412643 | 12.7349 | 5.289267
2018-02-03 12:58 | 587715.5 | 1680.0002 | 5 | 47 | 3.494275 | -3.260023 | 2.945981 | 1.521309 | 12.7349 | 5.670305
2018-02-03 13:00 | 587835.5 | 1800.0007 | 5 | 47 | 3.47098 | -3.260041 | 2.945981 | 1.629977 | 12.7349 | 6.048748
2018-02-03 13:02 | 587955.5 | 1920.0005 | 5 | 47 | 3.448369 | -3.260104 | 2.945981 | 1.738646 | 12.7349 | 6.424699
2018-02-03 13:04 | 588075.5 | 2040.0011 | 5 | 47 | 3.4263 | -3.260121 | 2.945981 | 1.847302 | 12.7349 | 6.798186
2018-02-03 13:06 | 588195.5 | 2160.0008 | 5 | 47 | 3.403904 | -3.260176 | 2.945981 | 1.955966 | 12.7349 | 7.169283
2018-02-03 13:08 | 588315.5 | 2280.0014 | 5 | 47 | 3.381275 | -3.260101 | 2.945981 | 2.064642 | 12.7349 | 7.53799
2018-02-03 13:10 | 588435.5 | 2400.0011 | 5 | 47 | 3.357479 | -3.260174 | 2.945981 | 2.173315 | 12.7349 | 7.904164
2018-02-03 13:12 | 588555.5 | 2520.0002 | 5 | 47 | 3.331982 | -3.260097 | 2.945981 | 2.281965 | 12.7349 | 8.267596
2018-02-03 13:14 | 588675.5 | 2640.0015 | 5 | 47 | 3.301882 | -3.260158 | 2.945981 | 2.39064 | 12.7349 | 8.62811
2018-02-03 13:16 | 588795.5 | 2760.0013 | 5 | 47 | 3.2689 | -3.260103 | 2.945981 | 2.499316 | 12.7349 | 8.985165
2018-02-03 13:18 | 588915.5 | 2880.0002 | 5 | 47 | 3.229599 | -3.260142 | 2.945981 | 2.607975 | 12.7349 | 9.338299
2018-02-03 13:20 | 589035.5 | 3000.0008 | 5 | 47 | 3.180213 | -3.260134 | 2.945981 | 2.716639 | 12.7349 | 9.686662
2018-02-03 13:22 | 589155.5 | 3120.0022 | 5 | 47 | 3.114734 | -3.259775 | 2.945981 | 2.825305 | 12.7349 | 10.02889
2018-02-03 13:24 | 589275.5 | 3240.0004 | 5 | 47 | 3.014143 | -3.260081 | 2.945981 | 2.933969 | 12.7349 | 10.36234
2018-02-03 13:25 | 589287.9 | 3252.4028 | 5 | 47 | 2.999999 | -3.260101 | 2.945981 | 2.945206 | 12.7349 | 10.39613
2018-02-03 13:27 | 589407.9 | 120.0012 | 6 | 47 | 3.617912 | 0 | 2.945981 | 2.945206 | 12.7349 | 10.39613
2018-02-03 13:29 | 589527.9 | 240.0026 | 6 | 47 | 3.659853 | 0 | 2.945981 | 2.945206 | 12.7349 | 10.39613
2018-02-03 13:30 | 589587.9 | 300.0019 | 6 | 47 | 3.66973 | 0 | 2.945981 | 2.945206 | 12.7349 | 10.39613
2018-02-03 13:30 | 589587.9 | 0.0028 | 7 | 48 | 3.669576 | 0 | 0 | 0 | 0 | 0
2018-02-03 13:32 | 589708.0708 | 120.0007 | 2 | 48 | 4.200325 | 4.616614 | 0.1605182 | 0 | 0.6687157 | 0
2018-02-03 13:34 | 589828.0705 | 240.0004 | 2 | 48 | 4.200304 | 4.122725 | 0.3057537 | 0 | 1.278747 | 0
2018-02-03 13:36 | 589948.0704 | 360.0003 | 2 | 48 | 4.20025 | 3.778726 | 0.4371083 | 0 | 1.830473 | 0
2018-02-03 13:38 | 590068.071 | 480.0009 | 2 | 48 | 4.200233 | 3.513028 | 0.5585021 | 0 | 2.340358 | 0
2018-02-03 13:40 | 590188.0715 | 600.0014 | 2 | 48 | 4.200263 | 3.273299 | 0.671549 | 0 | 2.815183 | 0
2018-02-03 13:40 | 590195.0603 | 606.9902 | 2 | 48 | 4.200261 | 3.259997 | 0.6778811 | 0 | 2.841779 | 0
2018-02-03 13:42 | 590315.1 | 120.0008 | 3 | 48 | 4.221555 | 3.26003 | 0.7861707 | 0 | 3.297673 | 0
2018-02-03 13:44 | 590435.1 | 240.0014 | 3 | 48 | 4.245585 | 3.26002 | 0.8948388 | 0 | 3.757714 | 0
2018-02-03 13:46 | 590555.1 | 360.0011 | 3 | 48 | 4.271004 | 3.260049 | 1.0035 | 0 | 4.2204 | 0
2018-02-03 13:48 | 590675.1 | 480.0008 | 3 | 48 | 4.298469 | 3.259974 | 1.112169 | 0 | 4.686008 | 0
2018-02-03 13:50 | 590795.1 | 600.0006 | 3 | 48 | 4.32744 | 3.260085 | 1.220827 | 0 | 5.154633 | 0
2018-02-03 13:52 | 590915.1 | 720.0012 | 3 | 48 | 4.357732 | 3.260011 | 1.329494 | 0 | 5.626517 | 0
2018-02-03 13:54 | 591035.1 | 840.0002 | 3 | 48 | 4.389155 | 3.260056 | 1.438157 | 0 | 6.101731 | 0
2018-02-03 13:56 | 591155.1 | 960 | 3 | 48 | 4.400257 | 3.042838 | 1.544269 | 0 | 6.568445 | 0
2018-02-03 13:58 | 591275.1 | 1080.0006 | 3 | 48 | 4.400261 | 2.782195 | 1.641243 | 0 | 6.995156 | 0
2018-02-03 14:00 | 591395.1 | 1200.0002 | 3 | 48 | 4.400235 | 2.559056 | 1.730192 | 0 | 7.386555 | 0
2018-02-03 14:02 | 591515.1 | 1320.0008 | 3 | 48 | 4.400245 | 2.362601 | 1.812165 | 0 | 7.747255 | 0
2018-02-03 14:04 | 591635.1 | 1440.0007 | 3 | 48 | 4.40024 | 2.190749 | 1.887993 | 0 | 8.080914 | 0
2018-02-03 14:06 | 591755.1 | 1560.0013 | 3 | 48 | 4.400248 | 2.040803 | 1.958468 | 0 | 8.391021 | 0
2018-02-03 14:08 | 591875.1 | 1680.001 | 3 | 48 | 4.400191 | 1.903767 | 2.024176 | 0 | 8.68015 | 0
2018-02-03 14:10 | 591995.1 | 1800.0008 | 3 | 48 | 4.400192 | 1.780298 | 2.085542 | 0 | 8.950177 | 0
2018-02-03 14:12 | 592115.1 | 1920.0015 | 3 | 48 | 4.400241 | 1.66703 | 2.142982 | 0 | 9.202924 | 0
2018-02-03 14:14 | 592235.1 | 2040.0012 | 3 | 48 | 4.400208 | 1.558614 | 2.196718 | 0 | 9.439374 | 0
2018-02-03 14:16 | 592355.1 | 2160.001 | 3 | 48 | 4.400195 | 1.458906 | 2.246987 | 0 | 9.660569 | 0
2018-02-03 14:18 | 592475.1 | 2280.0001 | 3 | 48 | 4.400177 | 1.364857 | 2.294049 | 0 | 9.867651 | 0
2018-02-03 14:20 | 592595.1 | 2400.0013 | 3 | 48 | 4.400206 | 1.27595 | 2.338053 | 0 | 10.06128 | 0
2018-02-03 14:22 | 592715.1 | 2520.0004 | 3 | 48 | 4.400151 | 1.190668 | 2.379144 | 0 | 10.24209 | 0
2018-02-03 14:24 | 592835.1 | 2640.0007 | 3 | 48 | 4.400205 | 1.112514 | 2.417522 | 0 | 10.41096 | 0
2018-02-03 14:26 | 592955.1 | 2760.0008 | 3 | 48 | 4.400204 | 1.038664 | 2.453352 | 0 | 10.56862 | 0
2018-02-03 14:28 | 593075.1 | 2880.0005 | 3 | 48 | 4.40021 | 0.9689178 | 2.486791 | 0 | 10.71575 | 0
2018-02-03 14:30 | 593195.1 | 3000.0004 | 3 | 48 | 4.400189 | 0.9038925 | 2.517983 | 0 | 10.85301 | 0
2018-02-03 14:32 | 593315.1 | 3120.0008 | 3 | 48 | 4.400176 | 0.8421917 | 2.547068 | 0 | 10.98098 | 0
2018-02-03 14:34 | 593435.1 | 3240.0007 | 3 | 48 | 4.400171 | 0.784812 | 2.574171 | 0 | 11.10024 | 0
2018-02-03 14:36 | 593555.1 | 3360.0004 | 3 | 48 | 4.40017 | 0.7308741 | 2.599422 | 0 | 11.21135 | 0
2018-02-03 14:38 | 593675.1 | 3480.001 | 3 | 48 | 4.400191 | 0.6815739 | 2.622949 | 0 | 11.31487 | 0
2018-02-03 14:40 | 593795.1 | 3600.0008 | 3 | 48 | 4.400158 | 0.635622 | 2.644891 | 0 | 11.41142 | 0
2018-02-03 14:42 | 593915.1 | 3720.0013 | 3 | 48 | 4.400147 | 0.5925484 | 2.665353 | 0 | 11.50146 | 0
2018-02-03 14:44 | 594035.1 | 3840.0003 | 3 | 48 | 4.400199 | 0.5544987 | 2.684459 | 0 | 11.58553 | 0
2018-02-03 14:46 | 594155.1 | 3960.0002 | 3 | 48 | 4.400174 | 0.5176277 | 2.7023 | 0 | 11.66403 | 0
2018-02-03 14:48 | 594275.1 | 4080.0008 | 3 | 48 | 4.400146 | 0.4831791 | 2.71897 | 0 | 11.73738 | 0
2018-02-03 14:50 | 594395.1 | 4200.0006 | 3 | 48 | 4.400136 | 0.4513025 | 2.73454 | 0 | 11.80589 | 0
2018-02-03 14:52 | 594515.1 | 4320.0003 | 3 | 48 | 4.400111 | 0.4218149 | 2.74909 | 0 | 11.86992 | 0
2018-02-03 14:54 | 594635.1 | 4440.0018 | 3 | 48 | 4.400108 | 0.3942537 | 2.762692 | 0 | 11.92977 | 0
2018-02-03 14:56 | 594755.1 | 4560.0008 | 3 | 48 | 4.400178 | 0.3694048 | 2.775415 | 0 | 11.98575 | 0
2018-02-03 14:58 | 594875.1 | 4680.0003 | 3 | 48 | 4.400141 | 0.3452177 | 2.787315 | 0 | 12.03811 | 0
2018-02-03 15:00 | 594995.1 | 4800.0002 | 3 | 48 | 4.400158 | 0.3234663 | 2.798458 | 0 | 12.08714 | 0
2018-02-03 15:02 | 595115.1 | 4920.0008 | 3 | 48 | 4.400139 | 0.3030949 | 2.808894 | 0 | 12.13306 | 0
2018-02-03 15:04 | 595235.1 | 5040.0014 | 3 | 48 | 4.400165 | 0.2847443 | 2.818678 | 0 | 12.17611 | 0
2018-02-03 15:06 | 595355.1 | 5160.0003 | 3 | 48 | 4.400074 | 0.2665739 | 2.827864 | 0 | 12.21653 | 0
2018-02-03 15:08 | 595475.1 | 5280.0018 | 3 | 48 | 4.400159 | 0.2517395 | 2.836507 | 0 | 12.25456 | 0
2018-02-03 15:10 | 595595.1 | 5400.0015 | 3 | 48 | 4.400115 | 0.2368984 | 2.844644 | 0 | 12.29037 | 0
2018-02-03 15:12 | 595715.1 | 5520.0013 | 3 | 48 | 4.399936 | 0.2329435 | 2.852378 | 0 | 12.3244 | 0
2018-02-03 15:14 | 595835.1 | 5640.0011 | 3 | 48 | 4.400148 | 0.2223816 | 2.860048 | 0 | 12.35814 | 0
2018-02-03 15:16 | 595955.1 | 5760.0001 | 3 | 48 | 4.400062 | 0.2038546 | 2.867149 | 0 | 12.38939 | 0
2018-02-03 15:18 | 596075.1 | 5880.0014 | 3 | 48 | 4.400136 | 0.1904268 | 2.873724 | 0 | 12.41832 | 0
2018-02-03 15:20 | 596195.1 | 6000.0011 | 3 | 48 | 4.400121 | 0.1777105 | 2.879847 | 0 | 12.44526 | 0
2018-02-03 15:22 | 596315.1 | 6120.0002 | 3 | 48 | 4.400113 | 0.1671305 | 2.885587 | 0 | 12.47052 | 0
2018-02-03 15:24 | 596435.1 | 6240.0016 | 3 | 48 | 4.4001 | 0.1582193 | 2.891005 | 0 | 12.49436 | 0
2018-02-03 15:26 | 596555.1 | 6360.0014 | 3 | 48 | 4.40009 | 0.1503353 | 2.896146 | 0 | 12.51698 | 0
2018-02-03 15:28 | 596675.1 | 6480.0003 | 3 | 48 | 4.40012 | 0.1433182 | 2.901038 | 0 | 12.53851 | 0
2018-02-03 15:30 | 596795.1 | 6600.0008 | 3 | 48 | 4.400139 | 0.1364431 | 2.905694 | 0 | 12.55899 | 0
2018-02-03 15:32 | 596915.1 | 6720.0014 | 3 | 48 | 4.400056 | 0.1294479 | 2.910127 | 0 | 12.5785 | 0
2018-02-03 15:34 | 597035.1 | 6840.0005 | 3 | 48 | 4.400141 | 0.1241989 | 2.914346 | 0 | 12.59706 | 0
2018-02-03 15:36 | 597155.1 | 6960.001 | 3 | 48 | 4.400128 | 0.1185055 | 2.918381 | 0 | 12.61482 | 0
2018-02-03 15:38 | 597275.1 | 7080.0009 | 3 | 48 | 4.400116 | 0.1131859 | 2.922235 | 0 | 12.63177 | 0
2018-02-03 15:40 | 597395.1 | 7200.0015 | 3 | 48 | 4.400141 | 0.1081743 | 2.92591 | 0 | 12.64795 | 0
2018-02-03 15:42 | 597515.1 | 7320.0011 | 3 | 48 | 4.400065 | 0.1025763 | 2.929421 | 0 | 12.66339 | 0
2018-02-03 15:44 | 597635.1 | 7440.0009 | 3 | 48 | 4.400115 | 0.09835243 | 2.932775 | 0 | 12.67815 | 0
2018-02-03 15:46 | 597755.1 | 7560.0016 | 3 | 48 | 4.400086 | 0.09330177 | 2.935977 | 0 | 12.69224 | 0
2018-02-03 15:48 | 597875.1 | 7680.0014 | 3 | 48 | 4.400075 | 0.08951759 | 2.939027 | 0 | 12.70566 | 0
2018-02-03 15:50 | 597995.1 | 7800.0011 | 3 | 48 | 4.400051 | 0.08559418 | 2.941951 | 0 | 12.71852 | 0
2018-02-03 15:52 | 598115.1 | 7920.0001 | 3 | 48 | 4.400093 | 0.08233738 | 2.944742 | 0 | 12.73081 | 0
2018-02-03 15:52 | 598128 | 7932.9475 | 3 | 48 | 4.400063 | 0.08149815 | 2.945038 | 0 | 12.73211 | 0
2018-02-03 15:54 | 598248.1 | 120.0007 | 4 | 48 | 4.388045 | 0 | 2.945039 | 0 | 12.73211 | 0
2018-02-03 15:56 | 598368.1 | 240.0012 | 4 | 48 | 4.386477 | 0 | 2.945039 | 0 | 12.73211 | 0
2018-02-03 15:57 | 598428.1 | 300.0038 | 4 | 48 | 4.385936 | 0 | 2.945039 | 0 | 12.73211 | 0
2018-02-03 15:59 | 598548.2 | 120 | 5 | 48 | 3.958403 | -3.260124 | 2.945039 | 0.108655 | 12.73211 | 0.4354514
2018-02-03 16:01 | 598668.2 | 240.0006 | 5 | 48 | 3.914344 | -3.260196 | 2.945039 | 0.2173207 | 12.73211 | 0.8631151
2018-02-03 16:03 | 598788.2 | 360.0004 | 5 | 48 | 3.872779 | -3.260151 | 2.945039 | 0.3259789 | 12.73211 | 1.286188
2018-02-03 16:05 | 598908.2 | 480.0009 | 5 | 48 | 3.831351 | -3.259851 | 2.945039 | 0.4346423 | 12.73211 | 1.704761
2018-02-03 16:07 | 599028.2 | 600.0015 | 5 | 48 | 3.790605 | -3.260176 | 2.945039 | 0.5433014 | 12.73211 | 2.118851
2018-02-03 16:09 | 599148.2 | 720.0013 | 5 | 48 | 3.750548 | -3.260126 | 2.945039 | 0.6519658 | 12.73211 | 2.52858
2018-02-03 16:11 | 599268.2 | 840.0003 | 5 | 48 | 3.709924 | -3.260176 | 2.945039 | 0.7606248 | 12.73211 | 2.933948
2018-02-03 16:13 | 599388.2 | 960.0009 | 5 | 48 | 3.671568 | -3.26018 | 2.945039 | 0.8692924 | 12.73211 | 3.334968
2018-02-03 16:15 | 599508.2 | 1080.0015 | 5 | 48 | 3.635593 | -3.260176 | 2.945039 | 0.9779558 | 12.73211 | 3.731959
2018-02-03 16:17 | 599628.2 | 1200.0005 | 5 | 48 | 3.602144 | -3.260164 | 2.945039 | 1.086609 | 12.73211 | 4.125158
2018-02-03 16:19 | 599748.2 | 1320.001 | 5 | 48 | 3.570681 | -3.259898 | 2.945039 | 1.19527 | 12.73211 | 4.514832
2018-02-03 16:21 | 599868.2 | 1440.0008 | 5 | 48 | 3.541894 | -3.259812 | 2.945039 | 1.303927 | 12.73211 | 4.901229
2018-02-03 16:23 | 599988.2 | 1560.0006 | 5 | 48 | 3.515158 | -3.259898 | 2.945039 | 1.412579 | 12.73211 | 5.284605
2018-02-03 16:25 | 600108.2 | 1680.0005 | 5 | 48 | 3.490186 | -3.259885 | 2.945039 | 1.52124 | 12.73211 | 5.665202
2018-02-03 16:27 | 600228.2 | 1800.0017 | 5 | 48 | 3.467082 | -3.259858 | 2.945039 | 1.629895 | 12.73211 | 6.043166
2018-02-03 16:29 | 600348.2 | 1920.0015 | 5 | 48 | 3.445226 | -3.259874 | 2.945039 | 1.738562 | 12.73211 | 6.41873
2018-02-03 16:31 | 600468.2 | 2040.0005 | 5 | 48 | 3.423641 | -3.259856 | 2.945039 | 1.847214 | 12.73211 | 6.791884
2018-02-03 16:33 | 600588.2 | 2160.0011 | 5 | 48 | 3.402126 | -3.259853 | 2.945039 | 1.955869 | 12.73211 | 7.162723
2018-02-03 16:35 | 600708.2 | 2280.0001 | 5 | 48 | 3.380094 | -3.259874 | 2.945039 | 2.064526 | 12.73211 | 7.531198
2018-02-03 16:37 | 600828.2 | 2400.0007 | 5 | 48 | 3.356685 | -3.259894 | 2.945039 | 2.173186 | 12.73211 | 7.897215
2018-02-03 16:39 | 600948.2 | 2520.0014 | 5 | 48 | 3.330936 | -3.25993 | 2.945039 | 2.281849 | 12.73211 | 8.260581
2018-02-03 16:41 | 601068.2 | 2640.0011 | 5 | 48 | 3.302809 | -3.259908 | 2.945039 | 2.390507 | 12.73211 | 8.621015
2018-02-03 16:43 | 601188.2 | 2760.0017 | 5 | 48 | 3.270553 | -3.259863 | 2.945039 | 2.499172 | 12.73211 | 8.978201
2018-02-03 16:45 | 601308.2 | 2880.0004 | 5 | 48 | 3.231949 | -3.260196 | 2.945039 | 2.607823 | 12.73211 | 9.331526
2018-02-03 16:47 | 601428.2 | 3000.0002 | 5 | 48 | 3.183129 | -3.259815 | 2.945039 | 2.716492 | 12.73211 | 9.68021
2018-02-03 16:49 | 601548.2 | 3120.0008 | 5 | 48 | 3.116895 | -3.260194 | 2.945039 | 2.825155 | 12.73211 | 10.0227
2018-02-03 16:51 | 601668.2 | 3240.0014 | 5 | 48 | 3.016374 | -3.260171 | 2.945039 | 2.933813 | 12.73211 | 10.35639
2018-02-03 16:51 | 601682.6 | 3254.4087 | 5 | 48 | 2.999999 | -3.260111 | 2.945039 | 2.946862 | 12.73211 | 10.39564
2018-02-03 16:53 | 601802.5 | 120.0007 | 6 | 48 | 3.616954 | 0 | 2.945039 | 2.946872 | 12.73211 | 10.39568
2018-02-03 16:55 | 601922.5 | 240.0005 | 6 | 48 | 3.658853 | 0 | 2.945039 | 2.946872 | 12.73211 | 10.39568
2018-02-03 16:56 | 601982.5 | 300.0029 | 6 | 48 | 3.668807 | 0 | 2.945039 | 2.946872 | 12.73211 | 10.39568
2018-02-03 16:56 | 601982.5687 | 0.0026 | 7 | 49 | 3.668907 | 0 | 0 | 0 | 0 | 0
2018-02-03 16:58 | 602102.7 | 120.0007 | 2 | 49 | 4.200256 | 4.627393 | 0.1606703 | 0 | 0.6692281 | 0
2018-02-03 17:00 | 602222.7 | 240.0005 | 2 | 49 | 4.20028 | 4.130712 | 0.3062256 | 0 | 1.280602 | 0
2018-02-03 17:02 | 602342.7 | 360.0004 | 2 | 49 | 4.20028 | 3.781371 | 0.4377236 | 0 | 1.832929 | 0
2018-02-03 17:04 | 602462.7 | 480.001 | 2 | 49 | 4.200254 | 3.514825 | 0.5592117 | 0 | 2.34321 | 0
2018-02-03 17:06 | 602582.7 | 600.0007 | 2 | 49 | 4.200204 | 3.276353 | 0.6723458 | 0 | 2.818401 | 0
2018-02-03 17:06 | 602591 | 608.3135 | 2 | 49 | 4.200225 | 3.259997 | 0.6798837 | 0 | 2.850062 | 0
2018-02-03 17:08 | 602711 | 120.0007 | 3 | 49 | 4.221629 | 3.260007 | 0.7881697 | 0 | 3.305948 | 0
2018-02-03 17:10 | 602831 | 240.0029 | 3 | 49 | 4.246017 | 3.259984 | 0.8968368 | 0 | 3.766008 | 0
2018-02-03 17:12 | 602951 | 360.001 | 3 | 49 | 4.272211 | 3.259929 | 1.005492 | 0 | 4.228766 | 0
2018-02-03 17:14 | 603071 | 480.0008 | 3 | 49 | 4.300223 | 3.260041 | 1.114151 | 0 | 4.694482 | 0
2018-02-03 17:16 | 603191 | 600.0014 | 3 | 49 | 4.329697 | 3.260007 | 1.222821 | 0 | 5.163375 | 0
2018-02-03 17:18 | 603311 | 720.0003 | 3 | 49 | 4.36035 | 3.260055 | 1.331477 | 0 | 5.635478 | 0
2018-02-03 17:20 | 603431 | 840.0002 | 3 | 49 | 4.392639 | 3.260001 | 1.440135 | 0 | 6.111013 | 0
2018-02-03 17:22 | 603551 | 960.0015 | 3 | 49 | 4.400278 | 3.013255 | 1.545393 | 0 | 6.574076 | 0
2018-02-03 17:24 | 603671 | 1080.0014 | 3 | 49 | 4.400251 | 2.761327 | 1.641523 | 0 | 6.997075 | 0
2018-02-03 17:26 | 603791 | 1200.0003 | 3 | 49 | 4.400257 | 2.540408 | 1.729776 | 0 | 7.38541 | 0
2018-02-03 17:28 | 603911 | 1320.0002 | 3 | 49 | 4.400226 | 2.348943 | 1.811197 | 0 | 7.743682 | 0
2018-02-03 17:30 | 604031 | 1440 | 3 | 49 | 4.400269 | 2.180799 | 1.886623 | 0 | 8.075573 | 0
2018-02-03 17:32 | 604151 | 1560.0012 | 3 | 49 | 4.400218 | 2.029695 | 1.956753 | 0 | 8.384164 | 0
2018-02-03 17:34 | 604271 | 1680.0002 | 3 | 49 | 4.400245 | 1.895074 | 2.022132 | 0 | 8.671844 | 0
2018-02-03 17:36 | 604391 | 1800.0016 | 3 | 49 | 4.400231 | 1.770939 | 2.083205 | 0 | 8.940579 | 0
2018-02-03 17:38 | 604511 | 1920.0006 | 3 | 49 | 4.400191 | 1.656211 | 2.140302 | 0 | 9.191819 | 0
2018-02-03 17:40 | 604631 | 2040.0012 | 3 | 49 | 4.400172 | 1.549078 | 2.193724 | 0 | 9.426886 | 0
2018-02-03 17:42 | 604751 | 2160.0009 | 3 | 49 | 4.400156 | 1.449028 | 2.243687 | 0 | 9.646734 | 0
2018-02-03 17:44 | 604871 | 2280.0006 | 3 | 49 | 4.400192 | 1.355025 | 2.290426 | 0 | 9.852392 | 0
2018-02-03 17:46 | 604991 | 2400.0004 | 3 | 49 | 4.400158 | 1.265939 | 2.334097 | 0 | 10.04456 | 0
2018-02-03 17:48 | 605111 | 2520.0011 | 3 | 49 | 4.400212 | 1.184037 | 2.374923 | 0 | 10.2242 | 0
2018-02-03 17:50 | 605231 | 2640.0001 | 3 | 49 | 4.400168 | 1.108746 | 2.413113 | 0 | 10.39224 | 0
2018-02-03 17:52 | 605351 | 2760.0015 | 3 | 49 | 4.40018 | 1.038391 | 2.44889 | 0 | 10.54967 | 0
2018-02-03 17:54 | 605471 | 2880.0011 | 3 | 49 | 4.400096 | 0.9712009 | 2.482393 | 0 | 10.69709 | 0
2018-02-03 17:56 | 605591 | 3000.0009 | 3 | 49 | 4.400104 | 0.9084654 | 2.513744 | 0 | 10.83504 | 0
2018-02-03 17:58 | 605711 | 3120.0016 | 3 | 49 | 4.400218 | 0.8503075 | 2.543056 | 0 | 10.96401 | 0
2018-02-03 18:00 | 605831 | 3240.0006 | 3 | 49 | 4.400173 | 0.7943192 | 2.570436 | 0 | 11.08449 | 0
2018-02-03 18:02 | 605951 | 3360.0011 | 3 | 49 | 4.400139 | 0.7422686 | 2.596038 | 0 | 11.19715 | 0
2018-02-03 18:04 | 606071 | 3480.0008 | 3 | 49 | 4.400144 | 0.6940527 | 2.619982 | 0 | 11.3025 | 0
2018-02-03 18:06 | 606191 | 3600.0013 | 3 | 49 | 4.400162 | 0.6487122 | 2.642353 | 0 | 11.40094 | 0
2018-02-03 18:08 | 606311 | 3720.0003 | 3 | 49 | 4.400176 | 0.6050978 | 2.663236 | 0 | 11.49283 | 0
2018-02-03 18:10 | 606431 | 3840.0001 | 3 | 49 | 4.400169 | 0.564352 | 2.682718 | 0 | 11.57855 | 0
2018-02-03 18:12 | 606551 | 3960 | 3 | 49 | 4.400149 | 0.5261078 | 2.700891 | 0 | 11.65851 | 0
2018-02-03 18:14 | 606671 | 4080.0005 | 3 | 49 | 4.40016 | 0.4915686 | 2.717851 | 0 | 11.73314 | 0
2018-02-03 18:16 | 606791 | 4200.0011 | 3 | 49 | 4.400145 | 0.4593916 | 2.73369 | 0 | 11.80284 | 0
2018-02-03 18:18 | 606911 | 4320.0007 | 3 | 49 | 4.400156 | 0.4288588 | 2.748492 | 0 | 11.86797 | 0
2018-02-03 18:20 | 607031 | 4440.0014 | 3 | 49 | 4.400146 | 0.4001217 | 2.762304 | 0 | 11.92874 | 0
2018-02-03 18:22 | 607151 | 4560.0012 | 3 | 49 | 4.400174 | 0.3741112 | 2.775195 | 0 | 11.98547 | 0
2018-02-03 18:24 | 607271 | 4680.001 | 3 | 49 | 4.400169 | 0.3502979 | 2.787254 | 0 | 12.03852 | 0
2018-02-03 18:26 | 607391 | 4800.0008 | 3 | 49 | 4.40013 | 0.327632 | 2.798543 | 0 | 12.0882 | 0
2018-02-03 18:28 | 607511 | 4920.0005 | 3 | 49 | 4.400102 | 0.3067055 | 2.809124 | 0 | 12.13476 | 0
2018-02-03 18:30 | 607631 | 5040.0003 | 3 | 49 | 4.400096 | 0.2882891 | 2.819045 | 0 | 12.17841 | 0
2018-02-03 18:32 | 607751 | 5160.0008 | 3 | 49 | 4.400117 | 0.2709017 | 2.828366 | 0 | 12.21942 | 0
2018-02-03 18:34 | 607871 | 5280.0006 | 3 | 49 | 4.400164 | 0.2552595 | 2.837133 | 0 | 12.258 | 0
2018-02-03 18:36 | 607991 | 5400.0012 | 3 | 49 | 4.400146 | 0.2400875 | 2.845381 | 0 | 12.29429 | 0
2018-02-03 18:38 | 608111 | 5520.0009 | 3 | 49 | 4.400078 | 0.2255297 | 2.853145 | 0 | 12.32845 | 0
2018-02-03 18:40 | 608231 | 5640.0006 | 3 | 49 | 4.400135 | 0.2130527 | 2.860452 | 0 | 12.36061 | 0
2018-02-03 18:42 | 608351 | 5760.0012 | 3 | 49 | 4.400125 | 0.2005291 | 2.867339 | 0 | 12.39091 | 0
2018-02-03 18:44 | 608471 | 5880.0009 | 3 | 49 | 4.400147 | 0.189743 | 2.873846 | 0 | 12.41954 | 0
2018-02-03 18:46 | 608591 | 6000.0006 | 3 | 49 | 4.400094 | 0.1794024 | 2.879995 | 0 | 12.4466 | 0
2018-02-03 18:48 | 608711 | 6120.0002 | 3 | 49 | 4.400094 | 0.1698589 | 2.885819 | 0 | 12.47223 | 0
2018-02-03 18:50 | 608831 | 6240.0015 | 3 | 49 | 4.400128 | 0.1616468 | 2.891345 | 0 | 12.49654 | 0
2018-02-03 18:52 | 608951 | 6360.0012 | 3 | 49 | 4.400071 | 0.1532001 | 2.896587 | 0 | 12.51961 | 0
2018-02-03 18:54 | 609071 | 6480.001 | 3 | 49 | 4.400119 | 0.1464186 | 2.901584 | 0 | 12.54159 | 0
2018-02-03 18:56 | 609191 | 6600.0006 | 3 | 49 | 4.400097 | 0.1394491 | 2.906334 | 0 | 12.56249 | 0
2018-02-03 18:58 | 609311 | 6720.0003 | 3 | 49 | 4.400102 | 0.1329994 | 2.91087 | 0 | 12.58245 | 0
2018-02-03 19:00 | 609431 | 6840.0009 | 3 | 49 | 4.400127 | 0.1273079 | 2.915209 | 0 | 12.60155 | 0
2018-02-03 19:02 | 609551 | 6960.0007 | 3 | 49 | 4.400078 | 0.121707 | 2.91936 | 0 | 12.61981 | 0
2018-02-03 19:04 | 609671 | 7080.0005 | 3 | 49 | 4.400096 | 0.1167507 | 2.923344 | 0 | 12.63734 | 0
2018-02-03 19:06 | 609791 | 7200.0002 | 3 | 49 | 4.400043 | 0.1113977 | 2.927148 | 0 | 12.65408 | 0
2018-02-03 19:08 | 609911 | 7320.0009 | 3 | 49 | 4.400076 | 0.1067638 | 2.930789 | 0 | 12.6701 | 0
2018-02-03 19:10 | 610031 | 7440.0014 | 3 | 49 | 4.400086 | 0.1022854 | 2.934277 | 0 | 12.68544 | 0
2018-02-03 19:12 | 610151 | 7560.0012 | 3 | 49 | 4.40006 | 0.09796906 | 2.937601 | 0 | 12.70007 | 0
2018-02-03 19:14 | 610271 | 7680.0001 | 3 | 49 | 4.400131 | 0.09402275 | 2.940802 | 0 | 12.71416 | 0
2018-02-03 19:16 | 610391 | 7800.0007 | 3 | 49 | 4.400076 | 0.0894165 | 2.943859 | 0 | 12.72761 | 0
2018-02-03 19:18 | 610511 | 7920.0005 | 3 | 49 | 4.400113 | 0.08592987 | 2.946783 | 0 | 12.74047 | 0
2018-02-03 19:20 | 610631 | 8040.0011 | 3 | 49 | 4.400075 | 0.08166313 | 2.949572 | 0 | 12.75275 | 0
2018-02-03 19:21 | 610658.1 | 8067.0767 | 3 | 49 | 4.400136 | 0.08149624 | 2.950186 | 0 | 12.75545 | 0
2018-02-03 19:23 | 610778.2 | 120.0006 | 4 | 49 | 4.388349 | 0 | 2.950186 | 0 | 12.75545 | 0
2018-02-03 19:25 | 610898.2 | 240.0001 | 4 | 49 | 4.386894 | 0 | 2.950186 | 0 | 12.75545 | 0
2018-02-03 19:26 | 610958.2 | 300.0021 | 4 | 49 | 4.386362 | 0 | 2.950186 | 0 | 12.75545 | 0
2018-02-03 19:28 | 611078.2 | 120.0007 | 5 | 49 | 3.96498 | -3.260043 | 2.950186 | 0.1086528 | 12.75545 | 0.4360833
2018-02-03 19:30 | 611198.2 | 240.0004 | 5 | 49 | 3.921334 | -3.260108 | 2.950186 | 0.2173136 | 12.75545 | 0.8644733
2018-02-03 19:32 | 611318.2 | 360.0011 | 5 | 49 | 3.878939 | -3.260043 | 2.950186 | 0.3259802 | 12.75545 | 1.288299
2018-02-03 19:34 | 611438.2 | 480.0002 | 5 | 49 | 3.836692 | -3.260086 | 2.950186 | 0.4346434 | 12.75545 | 1.707492
2018-02-03 19:36 | 611558.2 | 600.0006 | 5 | 49 | 3.795616 | -3.260099 | 2.950186 | 0.5433022 | 12.75545 | 2.122144
2018-02-03 19:38 | 611678.2 | 720.0012 | 5 | 49 | 3.755427 | -3.260138 | 2.950186 | 0.6519691 | 12.75545 | 2.532423
2018-02-03 19:40 | 611798.2 | 840.0002 | 5 | 49 | 3.715001 | -3.260128 | 2.950186 | 0.760631 | 12.75545 | 2.938306
2018-02-03 19:42 | 611918.2 | 960.0008 | 5 | 49 | 3.674234 | -3.260126 | 2.950186 | 0.8692924 | 12.75545 | 3.339719
2018-02-03 19:44 | 612038.2 | 1080.0006 | 5 | 49 | 3.637699 | -3.260073 | 2.950186 | 0.9779571 | 12.75545 | 3.736981
2018-02-03 19:46 | 612158.2 | 1200.0004 | 5 | 49 | 3.603805 | -3.260129 | 2.950186 | 1.086615 | 12.75545 | 4.130389
2018-02-03 19:48 | 612278.2 | 1320.0011 | 5 | 49 | 3.57245 | -3.260101 | 2.950186 | 1.195277 | 12.75545 | 4.520252
2018-02-03 19:50 | 612398.2 | 1440.0007 | 5 | 49 | 3.543209 | -3.260176 | 2.950186 | 1.303948 | 12.75545 | 4.906858
2018-02-03 19:52 | 612518.2 | 1560.0004 | 5 | 49 | 3.515841 | -3.260134 | 2.950186 | 1.412609 | 12.75545 | 5.290351
2018-02-03 19:54 | 612638.2 | 1680.0012 | 5 | 49 | 3.490675 | -3.259809 | 2.950186 | 1.521271 | 12.75545 | 5.671004
2018-02-03 19:56 | 612758.2 | 1800.0001 | 5 | 49 | 3.467104 | -3.259898 | 2.950186 | 1.62993 | 12.75545 | 6.049
2018-02-03 19:58 | 612878.2 | 1920.0015 | 5 | 49 | 3.444191 | -3.259838 | 2.950186 | 1.738593 | 12.75545 | 6.424472
2018-02-03 20:00 | 612998.2 | 2040.0012 | 5 | 49 | 3.422133 | -3.25987 | 2.950186 | 1.847251 | 12.75545 | 6.797504
2018-02-03 20:02 | 613118.2 | 2160.0002 | 5 | 49 | 3.399803 | -3.259912 | 2.950186 | 1.955912 | 12.75545 | 7.168147
2018-02-03 20:04 | 613238.2 | 2280.0008 | 5 | 49 | 3.377164 | -3.259759 | 2.950186 | 2.064564 | 12.75545 | 7.536323
2018-02-03 20:06 | 613358.2 | 2400.0007 | 5 | 49 | 3.353049 | -3.260118 | 2.950186 | 2.173228 | 12.75545 | 7.902
2018-02-03 20:08 | 613478.2 | 2520.0004 | 5 | 49 | 3.327163 | -3.259871 | 2.950186 | 2.281883 | 12.75545 | 8.264941
2018-02-03 20:10 | 613598.2 | 2640.0002 | 5 | 49 | 3.298917 | -3.259858 | 2.950186 | 2.390535 | 12.75545 | 8.624938
2018-02-03 20:12 | 613718.2 | 2760.0006 | 5 | 49 | 3.266599 | -3.259892 | 2.950186 | 2.499198 | 12.75545 | 8.981687
2018-02-03 20:14 | 613838.2 | 2880.0013 | 5 | 49 | 3.227212 | -3.259896 | 2.950186 | 2.607856 | 12.75545 | 9.334572
2018-02-03 20:16 | 613958.2 | 3000.0003 | 5 | 49 | 3.178191 | -3.259919 | 2.950186 | 2.716521 | 12.75545 | 9.682704
2018-02-03 20:18 | 614078.2 | 3120.0001 | 5 | 49 | 3.111815 | -3.259883 | 2.950186 | 2.825174 | 12.75545 | 10.0246
2018-02-03 20:20 | 614198.2 | 3240.0014 | 5 | 49 | 3.010017 | -3.25986 | 2.950186 | 2.933839 | 12.75545 | 10.35768
2018-02-03 20:20 | 614207.2 | 3249.0014 | 5 | 49 | 2.999997 | -3.259921 | 2.950186 | 2.941985 | 12.75545 | 10.38216
2018-02-03 20:22 | 614327.3 | 120.0007 | 6 | 49 | 3.619084 | 0 | 2.950186 | 2.941993 | 12.75545 | 10.38218
2018-02-03 20:24 | 614447.3 | 240.0013 | 6 | 49 | 3.661037 | 0 | 2.950186 | 2.941993 | 12.75545 | 10.38218
2018-02-03 20:25 | 614507.3 | 300.0029 | 6 | 49 | 3.670879 | 0 | 2.950186 | 2.941993 | 12.75545 | 10.38218
2018-02-03 20:25 | 614507.3 | 0.0028 | 7 | 50 | 3.670959 | 0 | 0 | 0 | 0 | 0
2018-02-03 20:27 | 614627.3 | 120.0007 | 2 | 50 | 4.20026 | 4.578126 | 0.1600157 | 0 | 0.6668739 | 0
2018-02-03 20:29 | 614747.3 | 240.0013 | 2 | 50 | 4.2003 | 4.086635 | 0.3039997 | 0 | 1.271649 | 0
2018-02-03 20:31 | 614867.3 | 360.0009 | 2 | 50 | 4.20024 | 3.74619 | 0.4341832 | 0 | 1.818455 | 0
2018-02-03 20:33 | 614987.3 | 480.0014 | 2 | 50 | 4.200305 | 3.486602 | 0.5546107 | 0 | 2.324282 | 0
2018-02-03 20:35 | 615102.8 | 595.4824 | 2 | 50 | 4.200226 | 3.259994 | 0.6627714 | 0 | 2.778584 | 0
2018-02-03 20:37 | 615222.8 | 120.0005 | 3 | 50 | 4.221294 | 3.260024 | 0.7710663 | 0 | 3.234492 | 0
2018-02-03 20:39 | 615342.8 | 240.0004 | 3 | 50 | 4.244902 | 3.259984 | 0.8797319 | 0 | 3.694472 | 0
2018-02-03 20:41 | 615462.8 | 360.0009 | 3 | 50 | 4.269991 | 3.260125 | 0.9883937 | 0 | 4.157073 | 0
2018-02-03 20:43 | 615582.8 | 480.0014 | 3 | 50 | 4.296832 | 3.260024 | 1.097052 | 0 | 4.622478 | 0
2018-02-03 20:45 | 615702.8 | 600.0012 | 3 | 50 | 4.325264 | 3.260005 | 1.205716 | 0 | 5.090917 | 0
2018-02-03 20:47 | 615822.8 | 720.0009 | 3 | 50 | 4.355292 | 3.260049 | 1.314391 | 0 | 5.562583 | 0
2018-02-03 20:49 | 615942.8 | 840.0007 | 3 | 50 | 4.386359 | 3.260064 | 1.423057 | 0 | 6.037528 | 0
2018-02-03 20:51 | 616062.8 | 960.0012 | 3 | 50 | 4.400252 | 3.070827 | 1.529788 | 0 | 6.506845 | 0
2018-02-03 20:53 | 616182.8 | 1080.0001 | 3 | 50 | 4.400246 | 2.809964 | 1.627697 | 0 | 6.937673 | 0
2018-02-03 20:55 | 616302.8 | 1200.0013 | 3 | 50 | 4.400238 | 2.581872 | 1.717454 | 0 | 7.332622 | 0
2018-02-03 20:57 | 616422.8 | 1320.0008 | 3 | 50 | 4.400277 | 2.380685 | 1.800098 | 0 | 7.696276 | 0
2018-02-03 20:59 | 616542.8 | 1440.0005 | 3 | 50 | 4.400217 | 2.202235 | 1.876417 | 0 | 8.032098 | 0
2018-02-03 21:01 | 616662.8 | 1560.0014 | 3 | 50 | 4.400239 | 2.045776 | 1.947161 | 0 | 8.343389 | 0
2018-02-03 21:03 | 616782.8 | 1680.0015 | 3 | 50 | 4.400206 | 1.904702 | 2.012958 | 0 | 8.632912 | 0
2018-02-03 21:05 | 616902.8 | 1800 | 3 | 50 | 4.400255 | 1.778066 | 2.074293 | 0 | 8.902798 | 0
2018-02-03 21:07 | 617022.8 | 1920.0001 | 3 | 50 | 4.400186 | 1.662296 | 2.131599 | 0 | 9.154958 | 0
2018-02-03 21:09 | 617142.8 | 2040.0008 | 3 | 50 | 4.400206 | 1.556338 | 2.185218 | 0 | 9.390892 | 0
2018-02-03 21:11 | 617262.8 | 2160.0007 | 3 | 50 | 4.400184 | 1.456543 | 2.235413 | 0 | 9.611761 | 0
2018-02-03 21:13 | 617382.8 | 2280.0008 | 3 | 50 | 4.400246 | 1.363156 | 2.282373 | 0 | 9.818393 | 0
2018-02-03 21:15 | 617502.8 | 2400.0001 | 3 | 50 | 4.400215 | 1.273585 | 2.326287 | 0 | 10.01162 | 0
2018-02-03 21:17 | 617622.8 | 2520.0009 | 3 | 50 | 4.400132 | 1.190477 | 2.367342 | 0 | 10.19228 | 0
2018-02-03 21:19 | 617742.8 | 2640.0007 | 3 | 50 | 4.400187 | 1.114909 | 2.405765 | 0 | 10.36134 | 0
2018-02-03 21:21 | 617862.8 | 2760.0014 | 3 | 50 | 4.400206 | 1.04275 | 2.441715 | 0 | 10.51953 | 0
2018-02-03 21:23 | 617982.8 | 2880.0014 | 3 | 50 | 4.400191 | 0.9739904 | 2.475315 | 0 | 10.66738 | 0
2018-02-03 21:25 | 618102.8 | 3000.0005 | 3 | 50 | 4.400229 | 0.9096766 | 2.506678 | 0 | 10.80538 | 0
2018-02-03 21:27 | 618222.8 | 3120.0015 | 3 | 50 | 4.400162 | 0.8474798 | 2.535945 | 0 | 10.93416 | 0
2018-02-03 21:29 | 618342.8 | 3240.0013 | 3 | 50 | 4.400206 | 0.7910566 | 2.563246 | 0 | 11.05429 | 0
2018-02-03 21:31 | 618462.8 | 3360.0008 | 3 | 50 | 4.400161 | 0.7382956 | 2.588719 | 0 | 11.16637 | 0
2018-02-03 21:33 | 618582.8 | 3480.0004 | 3 | 50 | 4.400198 | 0.6904716 | 2.612513 | 0 | 11.27107 | 0
2018-02-03 21:35 | 618702.8 | 3600.0011 | 3 | 50 | 4.400167 | 0.6447554 | 2.634742 | 0 | 11.36889 | 0
2018-02-03 21:37 | 618822.8 | 3720.0009 | 3 | 50 | 4.40015 | 0.6022396 | 2.65552 | 0 | 11.46031 | 0
2018-02-03 21:39 | 618942.8 | 3840.0014 | 3 | 50 | 4.400189 | 0.5636511 | 2.674943 | 0 | 11.54578 | 0
2018-02-03 21:41 | 619062.8 | 3960.0004 | 3 | 50 | 4.400169 | 0.5274639 | 2.693113 | 0 | 11.62572 | 0
2018-02-03 21:43 | 619182.8 | 4080.0002 | 3 | 50 | 4.400177 | 0.494154 | 2.710124 | 0 | 11.70058 | 0
2018-02-03 21:45 | 619302.8 | 4200.0007 | 3 | 50 | 4.400145 | 0.4619837 | 2.726047 | 0 | 11.77064 | 0
2018-02-03 21:47 | 619422.8 | 4320.0006 | 3 | 50 | 4.400151 | 0.4322119 | 2.740948 | 0 | 11.8362 | 0
2018-02-03 21:49 | 619542.8 | 4440.0012 | 3 | 50 | 4.400148 | 0.4044065 | 2.75488 | 0 | 11.89751 | 0
2018-02-03 21:51 | 619662.8 | 4560.0009 | 3 | 50 | 4.400161 | 0.3785887 | 2.767918 | 0 | 11.95488 | 0
2018-02-03 21:53 | 619782.8 | 4680.0014 | 3 | 50 | 4.400134 | 0.3544388 | 2.780131 | 0 | 12.00862 | 0
2018-02-03 21:55 | 619902.8 | 4800.0004 | 3 | 50 | 4.400076 | 0.3318119 | 2.791577 | 0 | 12.05898 | 0
2018-02-03 21:57 | 620022.8 | 4920.001 | 3 | 50 | 4.400134 | 0.3112669 | 2.802294 | 0 | 12.10614 | 0
2018-02-03 21:59 | 620142.8 | 5040.0016 | 3 | 50 | 4.400168 | 0.2925491 | 2.81235 | 0 | 12.15038 | 0
2018-02-03 22:01 | 620262.8 | 5160.0006 | 3 | 50 | 4.400117 | 0.2752895 | 2.821802 | 0 | 12.19198 | 0
2018-02-03 22:03 | 620382.8 | 5280.0011 | 3 | 50 | 4.400119 | 0.2591019 | 2.830711 | 0 | 12.23118 | 0
2018-02-03 22:05 | 620502.8 | 5400.0008 | 3 | 50 | 4.400172 | 0.2447577 | 2.839105 | 0 | 12.26811 | 0
2018-02-03 22:07 | 620622.8 | 5520.0006 | 3 | 50 | 4.400105 | 0.2300959 | 2.847008 | 0 | 12.30289 | 0
2018-02-03 22:09 | 620742.8 | 5640.0004 | 3 | 50 | 4.400165 | 0.2173214 | 2.854455 | 0 | 12.33565 | 0
2018-02-03 22:11 | 620862.8 | 5760.001 | 3 | 50 | 4.400094 | 0.2046194 | 2.86148 | 0 | 12.36656 | 0
2018-02-03 22:13 | 620982.8 | 5880.001 | 3 | 50 | 4.400117 | 0.1936378 | 2.868114 | 0 | 12.39575 | 0
2018-02-03 22:15 | 621102.8 | 6000.0005 | 3 | 50 | 4.400124 | 0.1829453 | 2.874382 | 0 | 12.42333 | 0
2018-02-03 22:17 | 621222.8 | 6120.001 | 3 | 50 | 4.400131 | 0.1730547 | 2.880312 | 0 | 12.44943 | 0
2018-02-03 22:19 | 621342.8 | 6240.0009 | 3 | 50 | 4.400136 | 0.1634369 | 2.885909 | 0 | 12.47405 | 0
2018-02-03 22:21 | 621462.8 | 6360.0014 | 3 | 50 | 4.400096 | 0.1538401 | 2.891192 | 0 | 12.4973 | 0
2018-02-03 22:23 | 621582.8 | 6480.0004 | 3 | 50 | 4.400125 | 0.1456976 | 2.896178 | 0 | 12.51924 | 0
2018-02-03 22:25 | 621702.8 | 6600.0002 | 3 | 50 | 4.400122 | 0.1379833 | 2.9009 | 0 | 12.54002 | 0
2018-02-03 22:27 | 621822.8 | 6720 | 3 | 50 | 4.400088 | 0.1308575 | 2.905377 | 0 | 12.55971 | 0
2018-02-03 22:29 | 621942.8 | 6840.0005 | 3 | 50 | 4.400116 | 0.1245813 | 2.909631 | 0 | 12.57843 | 0
2018-02-03 22:31 | 622062.8 | 6960.0003 | 3 | 50 | 4.400131 | 0.1188908 | 2.913679 | 0 | 12.59624 | 0
2018-02-03 22:33 | 622182.8 | 7080.0001 | 3 | 50 | 4.400104 | 0.1127834 | 2.917537 | 0 | 12.61322 | 0
2018-02-03 22:35 | 622302.8 | 7200.0007 | 3 | 50 | 4.400083 | 0.1074696 | 2.921207 | 0 | 12.62937 | 0
2018-02-03 22:37 | 622422.8 | 7320.0013 | 3 | 50 | 4.400021 | 0.1022463 | 2.924706 | 0 | 12.64476 | 0
2018-02-03 22:39 | 622542.8 | 7440.001 | 3 | 50 | 4.400156 | 0.09836102 | 2.928061 | 0 | 12.65952 | 0
2018-02-03 22:41 | 622662.8 | 7560.0009 | 3 | 50 | 4.400116 | 0.0936985 | 2.931252 | 0 | 12.67357 | 0
2018-02-03 22:43 | 622782.8 | 7680.0014 | 3 | 50 | 4.400088 | 0.08961678 | 2.934303 | 0 | 12.68699 | 0
2018-02-03 22:45 | 622902.8 | 7800.0004 | 3 | 50 | 4.400108 | 0.08594322 | 2.937218 | 0 | 12.69982 | 0
2018-02-03 22:47 | 623022.8 | 7920.0002 | 3 | 50 | 4.400083 | 0.08205414 | 2.940008 | 0 | 12.7121 | 0
2018-02-03 22:47 | 623041.4 | 7938.5532 | 3 | 50 | 4.400119 | 0.08149624 | 2.94043 | 0 | 12.71395 | 0
2018-02-03 22:49 | 623161.4 | 120.0008 | 4 | 50 | 4.388135 | 0 | 2.94043 | 0 | 12.71395 | 0
2018-02-03 22:51 | 623281.4 | 240.0013 | 4 | 50 | 4.386575 | 0 | 2.94043 | 0 | 12.71395 | 0
2018-02-03 22:52 | 623341.4 | 300.003 | 4 | 50 | 4.386071 | 0 | 2.94043 | 0 | 12.71395 | 0
2018-02-03 22:54 | 623461.5 | 120.0007 | 5 | 50 | 3.958889 | -3.260065 | 2.94043 | 0.1086492 | 12.71395 | 0.4354762
2018-02-03 22:56 | 623581.5 | 240.0021 | 5 | 50 | 3.914946 | -3.260061 | 2.94043 | 0.2173011 | 12.71395 | 0.8631414
2018-02-03 22:58 | 623701.5 | 360.0001 | 5 | 50 | 3.87328 | -3.26005 | 2.94043 | 0.3259624 | 12.71395 | 1.286287
2018-02-03 23:00 | 623821.5 | 480.0015 | 5 | 50 | 3.831787 | -3.260048 | 2.94043 | 0.4346285 | 12.71395 | 1.704922
2018-02-03 23:02 | 623941.5 | 600.0013 | 5 | 50 | 3.790656 | -3.260065 | 2.94043 | 0.5432937 | 12.71395 | 2.119058
2018-02-03 23:04 | 624061.5 | 720.0011 | 5 | 50 | 3.750722 | -3.260106 | 2.94043 | 0.6519583 | 12.71395 | 2.528785
2018-02-03 23:06 | 624181.5 | 840.0009 | 5 | 50 | 3.711245 | -3.260063 | 2.94043 | 0.7606194 | 12.71395 | 2.934196
2018-02-03 23:08 | 624301.5 | 960.0014 | 5 | 50 | 3.672423 | -3.260083 | 2.94043 | 0.8692799 | 12.71395 | 3.335344
2018-02-03 23:10 | 624421.5 | 1080.0003 | 5 | 50 | 3.635493 | -3.260098 | 2.94043 | 0.9779453 | 12.71395 | 3.732391
2018-02-03 23:12 | 624541.5 | 1200.001 | 5 | 50 | 3.600778 | -3.260133 | 2.94043 | 1.086609 | 12.71395 | 4.125535
2018-02-03 23:14 | 624661.5 | 1320.0008 | 5 | 50 | 3.568436 | -3.260147 | 2.94043 | 1.195269 | 12.71395 | 4.515014
2018-02-03 23:16 | 624781.5 | 1440.0014 | 5 | 50 | 3.539034 | -3.260121 | 2.94043 | 1.303935 | 12.71395 | 4.9011
2018-02-03 23:18 | 624901.5 | 1560.0004 | 5 | 50 | 3.512252 | -3.260118 | 2.94043 | 1.412592 | 12.71395 | 5.284158
2018-02-03 23:20 | 625021.5 | 1680.001 | 5 | 50 | 3.487718 | -3.259849 | 2.94043 | 1.521258 | 12.71395 | 5.664465
2018-02-03 23:22 | 625141.5 | 1800.0008 | 5 | 50 | 3.464665 | -3.259885 | 2.94043 | 1.629919 | 12.71395 | 6.042176
2018-02-03 23:24 | 625261.5 | 1920.0005 | 5 | 50 | 3.442722 | -3.260139 | 2.94043 | 1.73857 | 12.71395 | 6.417425
2018-02-03 23:26 | 625381.5 | 2040.0011 | 5 | 50 | 3.421282 | -3.260083 | 2.94043 | 1.847221 | 12.71395 | 6.790316
2018-02-03 23:28 | 625501.5 | 2160.0001 | 5 | 50 | 3.399657 | -3.259817 | 2.94043 | 1.955878 | 12.71395 | 7.160891
2018-02-03 23:30 | 625621.5 | 2280.0015 | 5 | 50 | 3.377786 | -3.260041 | 2.94043 | 2.064533 | 12.71395 | 7.529105
2018-02-03 23:32 | 625741.5 | 2400.0013 | 5 | 50 | 3.354718 | -3.260086 | 2.94043 | 2.173191 | 12.71395 | 7.894882
2018-02-03 23:34 | 625861.5 | 2520.0011 | 5 | 50 | 3.329337 | -3.260104 | 2.94043 | 2.281859 | 12.71395 | 8.258071
2018-02-03 23:36 | 625981.5 | 2640 | 5 | 50 | 3.300874 | -3.260118 | 2.94043 | 2.390519 | 12.71395 | 8.618333
2018-02-03 23:38 | 626101.5 | 2760.0006 | 5 | 50 | 3.267466 | -3.260134 | 2.94043 | 2.499186 | 12.71395 | 8.975259
2018-02-03 23:40 | 626221.5 | 2880.0012 | 5 | 50 | 3.227379 | -3.260194 | 2.94043 | 2.607849 | 12.71395 | 9.328199
2018-02-03 23:42 | 626341.5 | 3000.0002 | 5 | 50 | 3.177351 | -3.259941 | 2.94043 | 2.716505 | 12.71395 | 9.676281
2018-02-03 23:44 | 626461.5 | 3120 | 5 | 50 | 3.10959 | -3.260134 | 2.94043 | 2.825161 | 12.71395 | 10.01804
2018-02-03 23:46 | 626581.5 | 3240.0005 | 5 | 50 | 3.005581 | -3.259856 | 2.94043 | 2.933819 | 12.71395 | 10.35076
2018-02-03 23:46 | 626586.4 | 3244.9084 | 5 | 50 | 3 | -3.259835 | 2.94043 | 2.938263 | 12.71395 | 10.3641
2018-02-03 23:48 | 626706.4189 | 119.9998 | 6 | 50 | 3.619174 | 0 | 2.94043 | 2.938269 | 12.71395 | 10.36412
2018-02-03 23:50 | 626826.4195 | 240.0004 | 6 | 50 | 3.661106 | 0 | 2.94043 | 2.938269 | 12.71395 | 10.36412
2018-02-03 23:51 | 626886.4212 | 300.0021 | 6 | 50 | 3.670962 | 0 | 2.94043 | 2.938269 | 12.71395 | 10.36412
2018-02-03 23:51 | 626886.4 | 0.0027 | 7 | 51 | 3.671181 | 0 | 0 | 0 | 0 | 0
2018-02-03 23:53 | 627006.6 | 120.0015 | 8 | 51 | 4.200296 | 4.565316 | 0.1597877 | 3.455e-09 | 0.6660402 | 1.2682e-08
2018-02-03 23:55 | 627126.6 | 240.0013 | 8 | 51 | 4.200262 | 4.079278 | 0.3034662 | 3.455e-09 | 1.269532 | 1.2682e-08
2018-02-03 23:57 | 627246.6 | 360.0011 | 8 | 51 | 4.200266 | 3.742959 | 0.4334782 | 3.455e-09 | 1.815617 | 1.2682e-08
2018-02-03 23:59 | 627366.6 | 480.0017 | 8 | 51 | 4.200278 | 3.48467 | 0.5537904 | 3.455e-09 | 2.320959 | 1.2682e-08
2018-02-04 00:01 | 627482.6 | 595.9932 | 8 | 51 | 4.200263 | 3.259992 | 0.6623945 | 3.455e-09 | 2.777124 | 1.2682e-08
2018-02-04 00:03 | 627602.6 | 120.0006 | 9 | 51 | 4.221525 | 3.259957 | 0.7706698 | 3.455e-09 | 3.232964 | 1.2682e-08
2018-02-04 00:05 | 627722.6 | 240.0012 | 9 | 51 | 4.245616 | 3.260026 | 0.8793288 | 3.455e-09 | 3.692972 | 1.2682e-08
2018-02-04 00:07 | 627842.6 | 360.0009 | 9 | 51 | 4.271627 | 3.260055 | 0.9879945 | 3.455e-09 | 4.155723 | 1.2682e-08
2018-02-04 00:09 | 627962.6 | 480.0008 | 9 | 51 | 4.299319 | 3.259984 | 1.096647 | 3.455e-09 | 4.621339 | 1.2682e-08
2018-02-04 00:11 | 628082.6 | 600.0014 | 9 | 51 | 4.328414 | 3.259959 | 1.205308 | 3.455e-09 | 5.090078 | 1.2682e-08
2018-02-04 00:13 | 628202.6 | 720.0004 | 9 | 51 | 4.358483 | 3.259934 | 1.313964 | 3.455e-09 | 5.562014 | 1.2682e-08
2018-02-04 00:15 | 628322.6 | 840.0001 | 9 | 51 | 4.389538 | 3.259946 | 1.422629 | 3.455e-09 | 6.037306 | 1.2682e-08
2018-02-04 00:17 | 628442.6 | 960.0007 | 9 | 51 | 4.400229 | 3.045842 | 1.528713 | 3.455e-09 | 6.503911 | 1.2682e-08
2018-02-04 00:19 | 628562.6 | 1080.0005 | 9 | 51 | 4.400222 | 2.794188 | 1.625934 | 3.455e-09 | 6.93171 | 1.2682e-08
2018-02-04 00:21 | 628682.6 | 1200.0011 | 9 | 51 | 4.400281 | 2.573218 | 1.715298 | 3.455e-09 | 7.324932 | 1.2682e-08
2018-02-04 00:23 | 628802.6 | 1320 | 9 | 51 | 4.400229 | 2.379083 | 1.79776 | 3.455e-09 | 7.687784 | 1.2682e-08
2018-02-04 00:25 | 628922.6 | 1440.0014 | 9 | 51 | 4.400196 | 2.208922 | 1.874196 | 3.455e-09 | 8.024121 | 1.2682e-08
2018-02-04 00:27 | 629042.6 | 1560.0012 | 9 | 51 | 4.400215 | 2.058037 | 1.945281 | 3.455e-09 | 8.336909 | 1.2682e-08
2018-02-04 00:29 | 629162.6 | 1680.001 | 9 | 51 | 4.400149 | 1.920363 | 2.011577 | 3.455e-09 | 8.628625 | 1.2682e-08
2018-02-04 00:31 | 629282.6 | 1800.0017 | 9 | 51 | 4.400224 | 1.793882 | 2.073465 | 3.455e-09 | 8.900946 | 1.2682e-08
2018-02-04 00:33 | 629402.6 | 1920.0007 | 9 | 51 | 4.400257 | 1.675599 | 2.13127 | 3.455e-09 | 9.155302 | 1.2682e-08
2018-02-04 00:35 | 629522.6 | 2040.0005 | 9 | 51 | 4.400185 | 1.564693 | 2.18523 | 3.455e-09 | 9.392735 | 1.2682e-08
2018-02-04 00:37 | 629642.6 | 2160.0001 | 9 | 51 | 4.400215 | 1.464629 | 2.235684 | 3.455e-09 | 9.614744 | 1.2682e-08
2018-02-04 00:39 | 629762.6 | 2280.0015 | 9 | 51 | 4.400125 | 1.369639 | 2.28291 | 3.455e-09 | 9.822549 | 1.2682e-08
2018-02-04 00:41 | 629882.6 | 2400.0012 | 9 | 51 | 4.400181 | 1.282317 | 2.327099 | 3.455e-09 | 10.01699 | 1.2682e-08
2018-02-04 00:43 | 630002.6 | 2520.001 | 9 | 51 | 4.400178 | 1.20053 | 2.368457 | 3.455e-09 | 10.19897 | 1.2682e-08
2018-02-04 00:45 | 630122.6 | 2640.0008 | 9 | 51 | 4.40014 | 1.124995 | 2.407195 | 3.455e-09 | 10.36943 | 1.2682e-08
2018-02-04 00:47 | 630242.6 | 2760.0014 | 9 | 51 | 4.400138 | 1.054793 | 2.44353 | 3.455e-09 | 10.52931 | 1.2682e-08
2018-02-04 00:49 | 630362.6 | 2880.0003 | 9 | 51 | 4.400203 | 0.988225 | 2.477576 | 3.455e-09 | 10.67912 | 1.2682e-08
2018-02-04 00:51 | 630482.6 | 3000.0001 | 9 | 51 | 4.4002 | 0.9242134 | 2.509436 | 3.455e-09 | 10.81931 | 1.2682e-08
2018-02-04 00:53 | 630602.6 | 3120.0007 | 9 | 51 | 4.400195 | 0.8631029 | 2.539213 | 3.455e-09 | 10.95033 | 1.2682e-08
2018-02-04 00:55 | 630722.6 | 3240.0006 | 9 | 51 | 4.400235 | 0.805069 | 2.566994 | 3.455e-09 | 11.07257 | 1.2682e-08
2018-02-04 00:57 | 630842.6 | 3360.0004 | 9 | 51 | 4.400199 | 0.7489405 | 2.592867 | 3.455e-09 | 11.18642 | 1.2682e-08
2018-02-04 00:59 | 630962.6 | 3480.0008 | 9 | 51 | 4.400131 | 0.6957712 | 2.616935 | 3.455e-09 | 11.29232 | 1.2682e-08
2018-02-04 01:01 | 631082.6 | 3600.0015 | 9 | 51 | 4.400137 | 0.6479702 | 2.639326 | 3.455e-09 | 11.39085 | 1.2682e-08
2018-02-04 01:03 | 631202.6 | 3720.0004 | 9 | 51 | 4.400165 | 0.6033831 | 2.660177 | 3.455e-09 | 11.48259 | 1.2682e-08
2018-02-04 01:05 | 631322.6 | 3840.0011 | 9 | 51 | 4.400201 | 0.5615606 | 2.679582 | 3.455e-09 | 11.56798 | 1.2682e-08
2018-02-04 01:07 | 631442.6 | 3960.0001 | 9 | 51 | 4.400179 | 0.5217857 | 2.697623 | 3.455e-09 | 11.64736 | 1.2682e-08
2018-02-04 01:09 | 631562.6 | 4080.0014 | 9 | 51 | 4.400174 | 0.4845381 | 2.714382 | 3.455e-09 | 11.7211 | 1.2682e-08
2018-02-04 01:11 | 631682.6 | 4200.0003 | 9 | 51 | 4.400154 | 0.4507685 | 2.729958 | 3.455e-09 | 11.78964 | 1.2682e-08
2018-02-04 01:13 | 631802.6 | 4320.0009 | 9 | 51 | 4.400173 | 0.4201994 | 2.74446 | 3.455e-09 | 11.85345 | 1.2682e-08
2018-02-04 01:15 | 631922.6 | 4440.0007 | 9 | 51 | 4.400132 | 0.3917332 | 2.757984 | 3.455e-09 | 11.91296 | 1.2682e-08
2018-02-04 01:17 | 632042.6 | 4560.0005 | 9 | 51 | 4.400184 | 0.3665752 | 2.770612 | 3.455e-09 | 11.96853 | 1.2682e-08
2018-02-04 01:19 | 632162.6 | 4680.0011 | 9 | 51 | 4.40008 | 0.3416891 | 2.782414 | 3.455e-09 | 12.02046 | 1.2682e-08
2018-02-04 01:21 | 632282.6 | 4800.0016 | 9 | 51 | 4.400101 | 0.3200235 | 2.793455 | 3.455e-09 | 12.06904 | 1.2682e-08
2018-02-04 01:23 | 632402.6 | 4920.0013 | 9 | 51 | 4.4001 | 0.2999477 | 2.803794 | 3.455e-09 | 12.11453 | 1.2682e-08
2018-02-04 01:25 | 632522.6 | 5040.0009 | 9 | 51 | 4.400142 | 0.2818336 | 2.813488 | 3.455e-09 | 12.15719 | 1.2682e-08
2018-02-04 01:27 | 632642.6 | 5160.0007 | 9 | 51 | 4.400118 | 0.2648058 | 2.822589 | 3.455e-09 | 12.19723 | 1.2682e-08
2018-02-04 01:29 | 632762.6 | 5280.0005 | 9 | 51 | 4.400117 | 0.2488565 | 2.831148 | 3.455e-09 | 12.23489 | 1.2682e-08
2018-02-04 01:31 | 632882.6 | 5400.0003 | 9 | 51 | 4.400166 | 0.234683 | 2.8392 | 3.455e-09 | 12.27032 | 1.2682e-08
2018-02-04 01:33 | 633002.6 | 5520.0001 | 9 | 51 | 4.400082 | 0.2205029 | 2.846782 | 3.455e-09 | 12.30368 | 1.2682e-08
2018-02-04 01:35 | 633122.6 | 5640.0013 | 9 | 51 | 4.400156 | 0.2088814 | 2.853936 | 3.455e-09 | 12.33516 | 1.2682e-08
2018-02-04 01:37 | 633242.6 | 5760.0003 | 9 | 51 | 4.400071 | 0.1963892 | 2.860692 | 3.455e-09 | 12.36489 | 1.2682e-08
2018-02-04 01:39 | 633362.6 | 5880.0002 | 9 | 51 | 4.400156 | 0.1864824 | 2.867078 | 3.455e-09 | 12.39299 | 1.2682e-08
2018-02-04 01:41 | 633482.6 | 6000.0008 | 9 | 51 | 4.400077 | 0.17593 | 2.873114 | 3.455e-09 | 12.41955 | 1.2682e-08
2018-02-04 01:43 | 633602.6 | 6120.0014 | 9 | 51 | 4.400083 | 0.1666756 | 2.878827 | 3.455e-09 | 12.44468 | 1.2682e-08
2018-02-04 01:45 | 633722.6 | 6240.0011 | 9 | 51 | 4.400119 | 0.1585598 | 2.88425 | 3.455e-09 | 12.46855 | 1.2682e-08
2018-02-04 01:47 | 633842.6 | 6360.0001 | 9 | 51 | 4.400108 | 0.1500607 | 2.88939 | 3.455e-09 | 12.49116 | 1.2682e-08
2018-02-04 01:49 | 633962.6 | 6480.0006 | 9 | 51 | 4.400079 | 0.1421642 | 2.894265 | 3.455e-09 | 12.51262 | 1.2682e-08
2018-02-04 01:51 | 634082.6 | 6600.0005 | 9 | 51 | 4.400064 | 0.1351042 | 2.898893 | 3.455e-09 | 12.53298 | 1.2682e-08
2018-02-04 01:53 | 634202.6 | 6720.0002 | 9 | 51 | 4.400054 | 0.1283979 | 2.903295 | 3.455e-09 | 12.55235 | 1.2682e-08
2018-02-04 01:55 | 634322.6 | 6840.0015 | 9 | 51 | 4.400089 | 0.1224213 | 2.907478 | 3.455e-09 | 12.57075 | 1.2682e-08
2018-02-04 01:57 | 634442.6 | 6960.0013 | 9 | 51 | 4.400097 | 0.1167574 | 2.911459 | 3.455e-09 | 12.58827 | 1.2682e-08
2018-02-04 01:59 | 634562.6 | 7080.0011 | 9 | 51 | 4.400069 | 0.1113663 | 2.915264 | 3.455e-09 | 12.60501 | 1.2682e-08
2018-02-04 02:01 | 634682.6 | 7200.001 | 9 | 51 | 4.400012 | 0.1061859 | 2.91889 | 3.455e-09 | 12.62096 | 1.2682e-08
2018-02-04 02:03 | 634802.6 | 7320.0015 | 9 | 51 | 4.400082 | 0.1018591 | 2.922364 | 3.455e-09 | 12.63625 | 1.2682e-08
2018-02-04 02:05 | 634922.6 | 7440.0013 | 9 | 51 | 4.400126 | 0.09764004 | 2.925679 | 3.455e-09 | 12.65084 | 1.2682e-08
2018-02-04 02:07 | 635042.6 | 7560.0003 | 9 | 51 | 4.400123 | 0.09340096 | 2.928852 | 3.455e-09 | 12.6648 | 1.2682e-08
2018-02-04 02:09 | 635162.6 | 7680.0008 | 9 | 51 | 4.40012 | 0.08942699 | 2.931889 | 3.455e-09 | 12.67816 | 1.2682e-08
2018-02-04 02:11 | 635282.6 | 7800.0005 | 9 | 51 | 4.400127 | 0.08593941 | 2.934798 | 3.455e-09 | 12.69096 | 1.2682e-08
2018-02-04 02:13 | 635402.6 | 7920.0004 | 9 | 51 | 4.400071 | 0.08192062 | 2.937591 | 3.455e-09 | 12.70325 | 1.2682e-08
2018-02-04 02:13 | 635413.1 | 7930.5701 | 9 | 51 | 4.400039 | 0.0814991 | 2.937831 | 3.455e-09 | 12.70431 | 1.2682e-08

## Statistics_80
Date_Time | Test_Time(s) | Step_Time(s) | Step_Index | Cycle_Index | Voltage(V) | Current(A) | Charge_Capacity(Ah) | Discharge_Capacity(Ah) | Charge_Energy(Wh) | Discharge_Energy(Wh) | ACR(Ohm) | Internal Resistance(Ohm)
2018-01-27 20:00 | 15245.90382 | 300.0046 | 6 | 1 | 3.745326 | 0 | 3.204643 | 2.320416 | 13.88717 | 7.602413
2018-01-27 23:41 | 28461.95 | 300.003 | 6 | 2 | 3.7867 | 0 | 2.353547 | 1.898452 | 10.35353 | 6.158017
2018-01-28 03:01 | 40483.04 | 300.0023 | 6 | 3 | 3.790322 | 0 | 1.898798 | 1.824587 | 8.354217 | 5.912999
2018-01-28 05:49 | 50554.16 | 300.002 | 6 | 4 | 3.77879 | 0 | 1.834541 | 1.903336 | 8.071073 | 6.198678
2018-01-28 08:51 | 61500.8986 | 300.0029 | 6 | 5 | 3.72738 | 0 | 1.919865 | 2.473135 | 8.445763 | 8.094337
2018-01-28 12:49 | 75793.89 | 300.0029 | 6 | 6 | 3.690652 | 0 | 2.451156 | 2.890789 | 10.78471 | 10.13705
2018-01-28 16:18 | 88306.95 | 300.0021 | 6 | 7 | 3.692751 | 0 | 2.913139 | 2.897354 | 12.55008 | 10.18489
2018-01-28 19:42 | 100538.4 | 300.0005 | 6 | 8 | 3.689668 | 0 | 2.896818 | 2.91155 | 12.52802 | 10.22723
2018-01-28 23:06 | 112766.3 | 300.0016 | 6 | 9 | 3.689716 | 0 | 2.911447 | 2.907622 | 12.59032 | 10.21867
2018-01-29 02:29 | 124985.5 | 300.002 | 6 | 10 | 3.684813 | 0 | 2.905274 | 2.928836 | 12.55543 | 10.31082
2018-01-29 05:56 | 137396 | 300.0036 | 6 | 11 | 3.68877 | 0 | 2.935433 | 2.910068 | 12.69051 | 10.25209
2018-01-29 09:20 | 149622.2 | 300.0029 | 6 | 12 | 3.687965 | 0 | 2.909076 | 2.909136 | 12.57312 | 10.24537
2018-01-29 12:51 | 157040.2 | 300.0035 | 6 | 13 | 3.683705 | 0 | 2.575734 | 2.607983 | 11.10995 | 9.08377
2018-01-29 16:19 | 169540.9 | 300.0036 | 6 | 14 | 3.685212 | 0 | 2.941164 | 2.922199 | 12.69054 | 10.29331
2018-01-29 20:08 | 181626.9 | 300.0037 | 6 | 15 | 3.683871 | 0 | 2.919253 | 2.920882 | 12.61965 | 10.28826
2018-01-29 23:33 | 193911.7795 | 300.0038 | 6 | 16 | 3.679152 | 0 | 2.924441 | 2.945883 | 12.64169 | 10.37856
2018-01-30 02:58 | 206196.3 | 300.0021 | 6 | 17 | 3.679579 | 0 | 2.945263 | 2.941492 | 12.72759 | 10.37458
2018-01-30 06:23 | 218505.6 | 300.0046 | 6 | 18 | 3.681097 | 0 | 2.94312 | 2.934118 | 12.72271 | 10.3461
2018-01-30 09:47 | 230714.2 | 300.0029 | 6 | 19 | 3.678009 | 0 | 2.932654 | 2.942963 | 12.67664 | 10.37257
2018-01-30 13:12 | 243044.7 | 300.0038 | 6 | 20 | 3.677659 | 0 | 2.944726 | 2.94529 | 12.72876 | 10.38677
2018-01-30 16:37 | 255358.6 | 300.0031 | 6 | 21 | 3.684426 | 0 | 2.944792 | 2.911754 | 12.7233 | 10.26099
2018-01-30 20:02 | 267648.1 | 300.0029 | 6 | 22 | 3.683929 | 0 | 2.910749 | 2.910266 | 12.58639 | 10.24989
2018-01-30 23:27 | 279919.4 | 300.0021 | 6 | 23 | 3.682242 | 0 | 2.910376 | 2.916539 | 12.58791 | 10.26635
2018-01-31 02:52 | 292227.4 | 300.0025 | 6 | 24 | 3.679899 | 0 | 2.916456 | 2.924906 | 12.60707 | 10.31201
2018-01-31 06:18 | 304602.8 | 300.0024 | 6 | 25 | 3.681426 | 0 | 2.9268 | 2.919335 | 12.65586 | 10.28815
2018-01-31 09:43 | 316872.1 | 300.0027 | 6 | 26 | 3.683047 | 0 | 2.918042 | 2.908464 | 12.61894 | 10.24664
2018-01-31 13:06 | 329109.1 | 300.0046 | 6 | 27 | 3.680076 | 0 | 2.908286 | 2.920194 | 12.57481 | 10.29109
2018-01-31 16:32 | 341469.7 | 300.0031 | 6 | 28 | 3.678967 | 0 | 2.922434 | 2.925883 | 12.63514 | 10.31483
2018-01-31 19:58 | 353820.6 | 300.0029 | 6 | 29 | 3.680023 | 0 | 2.925948 | 2.919924 | 12.65284 | 10.29217
2018-01-31 23:23 | 366102.7 | 300.0013 | 6 | 30 | 3.680257 | 0 | 2.919269 | 2.91648 | 12.62481 | 10.27855
2018-02-01 02:49 | 378431.1 | 300.0028 | 6 | 31 | 3.678569 | 0 | 2.91784 | 2.923842 | 12.6164 | 10.30518
2018-02-01 06:14 | 390756.4 | 300.0019 | 6 | 32 | 3.679455 | 0 | 2.923733 | 2.918885 | 12.64204 | 10.29057
2018-02-01 09:39 | 403065.4 | 300.0018 | 6 | 33 | 3.679597 | 0 | 2.918752 | 2.916923 | 12.62114 | 10.2819
2018-02-01 13:04 | 415388 | 300.002 | 6 | 34 | 3.679895 | 0 | 2.917488 | 2.91523 | 12.61588 | 10.27489
2018-02-01 16:29 | 427665.1 | 300.0021 | 6 | 35 | 3.679838 | 0 | 2.914468 | 2.913499 | 12.60178 | 10.26936
2018-02-01 19:54 | 439963.9 | 300.0022 | 6 | 36 | 3.679708 | 0 | 2.913737 | 2.912783 | 12.60027 | 10.26711
2018-02-01 23:19 | 452280.9 | 300.0027 | 6 | 37 | 3.678945 | 0 | 2.913446 | 2.914955 | 12.59957 | 10.27404
2018-02-02 02:44 | 464569.9 | 300.0016 | 6 | 38 | 3.680423 | 0 | 2.914747 | 2.907148 | 12.60414 | 10.25051
2018-02-02 06:09 | 476844.3 | 300.0029 | 6 | 39 | 3.679133 | 0 | 2.907584 | 2.91175 | 12.57421 | 10.26176
2018-02-02 09:34 | 489161.1 | 300.0022 | 6 | 40 | 3.680312 | 0 | 2.911821 | 2.905795 | 12.59188 | 10.24436
2018-02-02 13:00 | 501496.1 | 300.0027 | 6 | 41 | 3.681214 | 0 | 2.90592 | 2.90065 | 12.5695 | 10.21813
2018-02-02 16:25 | 513810.2 | 300.003 | 6 | 42 | 3.680917 | 0 | 2.899605 | 2.899233 | 12.54328 | 10.21036
2018-02-02 19:50 | 526092.5 | 300.002 | 6 | 43 | 3.676813 | 0 | 2.899678 | 2.916238 | 12.54379 | 10.26807
2018-02-02 23:13 | 538319.6 | 300.0017 | 6 | 44 | 3.677489 | 0 | 2.91765 | 2.912494 | 12.61566 | 10.28843
2018-02-03 02:38 | 550573.4 | 300.0023 | 6 | 45 | 3.671784 | 0 | 2.914574 | 2.935873 | 12.60695 | 10.34692
2018-02-03 06:03 | 562892.2 | 300.0028 | 6 | 46 | 3.677793 | 0 | 2.935542 | 2.912444 | 12.69096 | 10.28229
2018-02-03 09:27 | 575139.5 | 300.0028 | 6 | 47 | 3.676119 | 0 | 2.912461 | 2.917955 | 12.59039 | 10.29185
2018-02-03 12:52 | 587410 | 300.0023 | 6 | 48 | 3.677413 | 0 | 2.918298 | 2.913022 | 12.6181 | 10.27388
2018-02-03 16:18 | 599808.8 | 300.0029 | 6 | 49 | 3.677095 | 0 | 2.91616 | 2.915365 | 12.60816 | 10.2841
2018-02-03 19:42 | 612055.8 | 300.002 | 6 | 50 | 3.667863 | 0 | 2.91199 | 2.942717 | 12.58848 | 10.40252
2018-02-03 22:07 | 620768.7 | 8109.944 | 9 | 51 | 4.400057 | 0.08149338 | 2.948844 | 0 | 12.75114 | 0

## Channel_80_1
Date_Time | Test_Time(s) | Step_Time(s) | Step_Index | Cycle_Index | Voltage(V) | Current(A) | Charge_Capacity(Ah) | Discharge_Capacity(Ah) | Charge_Energy(Wh) | Discharge_Energy(Wh) | ACR(Ohm) | Internal Resistance(Ohm)
2018-01-27 15:48 | 120.0015 | 120.0013 | 1 | 1 | 3.417195 | 0 | 0 | 0 | 0 | 0
2018-01-27 15:50 | 240.0004 | 240.0002 | 1 | 1 | 3.417623 | 0 | 0 | 0 | 0 | 0
2018-01-27 15:52 | 360.0006 | 360.0004 | 1 | 1 | 3.417911 | 0 | 0 | 0 | 0 | 0
2018-01-27 15:54 | 480.0005 | 480.0003 | 1 | 1 | 3.418085 | 0 | 0 | 0 | 0 | 0
2018-01-27 15:56 | 600.0002 | 600 | 1 | 1 | 3.418238 | 0 | 0 | 0 | 0 | 0
2018-01-27 15:58 | 720.0008 | 720.0006 | 1 | 1 | 3.418456 | 0 | 0 | 0 | 0 | 0
2018-01-27 16:00 | 840.0007 | 840.0005 | 1 | 1 | 3.418645 | 0 | 0 | 0 | 0 | 0
2018-01-27 16:02 | 960.0013 | 960.0011 | 1 | 1 | 3.418802 | 0 | 0 | 0 | 0 | 0
2018-01-27 16:04 | 1080.0001 | 1079.9999 | 1 | 1 | 3.418931 | 0 | 0 | 0 | 0 | 0
2018-01-27 16:06 | 1200.0011 | 1200.0009 | 1 | 1 | 3.419111 | 0 | 0 | 0 | 0 | 0
2018-01-27 16:08 | 1320.0005 | 1320.0003 | 1 | 1 | 3.419271 | 0 | 0 | 0 | 0 | 0
2018-01-27 16:10 | 1440.0002 | 1440 | 1 | 1 | 3.419436 | 0 | 0 | 0 | 0 | 0
2018-01-27 16:12 | 1560.0008 | 1560.0006 | 1 | 1 | 3.419602 | 0 | 0 | 0 | 0 | 0
2018-01-27 16:14 | 1680.0014 | 1680.0012 | 1 | 1 | 3.419746 | 0 | 0 | 0 | 0 | 0
2018-01-27 16:16 | 1800.0012 | 1800.001 | 1 | 1 | 3.419937 | 0 | 0 | 0 | 0 | 0
2018-01-27 16:18 | 1920.0002 | 1920 | 1 | 1 | 3.420102 | 0 | 0 | 0 | 0 | 0
2018-01-27 16:20 | 2040.0004 | 2040.0002 | 1 | 1 | 3.420241 | 0 | 0 | 0 | 0 | 0
2018-01-27 16:22 | 2160.0006 | 2160.0004 | 1 | 1 | 3.420411 | 0 | 0 | 0 | 0 | 0
2018-01-27 16:24 | 2280.0005 | 2280.0003 | 1 | 1 | 3.420583 | 0 | 0 | 0 | 0 | 0
2018-01-27 16:26 | 2400 | 2399.9998 | 1 | 1 | 3.420712 | 0 | 0 | 0 | 0 | 0
2018-01-27 16:28 | 2520.0015 | 2520.0013 | 1 | 1 | 3.420893 | 0 | 0 | 0 | 0 | 0
2018-01-27 16:30 | 2640.0005 | 2640.0003 | 1 | 1 | 3.421043 | 0 | 0 | 0 | 0 | 0
2018-01-27 16:32 | 2760.0002 | 2760 | 1 | 1 | 3.421193 | 0 | 0 | 0 | 0 | 0
2018-01-27 16:34 | 2880.0008 | 2880.0006 | 1 | 1 | 3.421339 | 0 | 0 | 0 | 0 | 0
2018-01-27 16:36 | 3000.0007 | 3000.0005 | 1 | 1 | 3.421482 | 0 | 0 | 0 | 0 | 0
2018-01-27 16:38 | 3120.0004 | 3120.0002 | 1 | 1 | 3.421662 | 0 | 0 | 0 | 0 | 0
2018-01-27 16:40 | 3240.001 | 3240.0008 | 1 | 1 | 3.421806 | 0 | 0 | 0 | 0 | 0
2018-01-27 16:42 | 3360.0008 | 3360.0006 | 1 | 1 | 3.421959 | 0 | 0 | 0 | 0 | 0
2018-01-27 16:44 | 3480.0014 | 3480.0012 | 1 | 1 | 3.422112 | 0 | 0 | 0 | 0 | 0
2018-01-27 16:46 | 3600.0017 | 3600.0015 | 1 | 1 | 3.422279 | 0 | 0 | 0 | 0 | 0
2018-01-27 16:46 | 3608.999124 | 8.9151 | 2 | 1 | 4.200203 | 3.259968 | 0.00899282 | 0 | 0.03688414 | 0
2018-01-27 16:48 | 3729.014348 | 120.0014 | 3 | 1 | 4.300508 | 3.260143 | 0.1172786 | 0 | 0.4942192 | 0
2018-01-27 16:50 | 3849.014148 | 240.0012 | 3 | 1 | 4.136643 | 3.260118 | 0.2255226 | 0 | 0.9650385 | 0
2018-01-27 16:52 | 3969.013948 | 360.001 | 3 | 1 | 4.149343 | 3.260094 | 0.3341999 | 0 | 1.414919 | 0
2018-01-27 16:54 | 4089.014548 | 480.0016 | 3 | 1 | 4.175387 | 3.260134 | 0.4428604 | 0 | 1.867195 | 0
2018-01-27 16:56 | 4209.013548 | 600.0006 | 3 | 1 | 4.199512 | 3.260103 | 0.5515317 | 0 | 2.322278 | 0
2018-01-27 16:58 | 4329.013648 | 720.0007 | 3 | 1 | 4.220816 | 3.260067 | 0.6601868 | 0 | 2.779761 | 0
2018-01-27 17:00 | 4449.013548 | 840.0006 | 3 | 1 | 4.240381 | 3.260101 | 0.7688713 | 0 | 3.23957 | 0
2018-01-27 17:02 | 4569.013548 | 960.0006 | 3 | 1 | 4.258938 | 3.260136 | 0.8775321 | 0 | 3.701344 | 0
2018-01-27 17:04 | 4689.013448 | 1080.0005 | 3 | 1 | 4.277331 | 3.260128 | 0.9862088 | 0 | 4.16519 | 0
2018-01-27 17:06 | 4809.013248 | 1200.0003 | 3 | 1 | 4.296253 | 3.260138 | 1.094871 | 0 | 4.630994 | 0
2018-01-27 17:08 | 4929.013448 | 1320.0005 | 3 | 1 | 4.316324 | 3.260061 | 1.203529 | 0 | 5.098895 | 0
2018-01-27 17:10 | 5049.014448 | 1440.0015 | 3 | 1 | 4.337497 | 3.260145 | 1.312195 | 0 | 5.56907 | 0
2018-01-27 17:12 | 5169.013348 | 1560.0004 | 3 | 1 | 4.360519 | 3.260168 | 1.420871 | 0 | 6.041688 | 0
2018-01-27 17:14 | 5289.013948 | 1680.001 | 3 | 1 | 4.385139 | 3.260082 | 1.529541 | 0 | 6.516869 | 0
2018-01-27 17:16 | 5409.014848 | 1800.0019 | 3 | 1 | 4.400268 | 3.138758 | 1.637324 | 0 | 6.990658 | 0
2018-01-27 17:18 | 5529.015248 | 1920.0023 | 3 | 1 | 4.400258 | 2.899982 | 1.737874 | 0 | 7.433104 | 0
2018-01-27 17:20 | 5649.014248 | 2040.0013 | 3 | 1 | 4.400289 | 2.683969 | 1.830036 | 0 | 7.838639 | 0
2018-01-27 17:22 | 5769.013148 | 2160.0002 | 3 | 1 | 4.400249 | 2.488104 | 1.916123 | 0 | 8.217443 | 0
2018-01-27 17:24 | 5889.013748 | 2280.0008 | 3 | 1 | 4.400239 | 2.315844 | 1.996111 | 0 | 8.569409 | 0
2018-01-27 17:26 | 6009.014348 | 2400.0014 | 3 | 1 | 4.400276 | 2.157959 | 2.070587 | 0 | 8.897123 | 0
2018-01-27 17:28 | 6129.014148 | 2520.0012 | 3 | 1 | 4.400244 | 2.011963 | 2.140053 | 0 | 9.202785 | 0
2018-01-27 17:30 | 6249.013948 | 2640.001 | 3 | 1 | 4.400232 | 1.885261 | 2.204949 | 0 | 9.48834 | 0
2018-01-27 17:32 | 6369.013748 | 2760.0008 | 3 | 1 | 4.400216 | 1.766996 | 2.265728 | 0 | 9.755781 | 0
2018-01-27 17:34 | 6489.013548 | 2880.0006 | 3 | 1 | 4.400217 | 1.658244 | 2.322795 | 0 | 10.00689 | 0
2018-01-27 17:36 | 6609.016448 | 3000.0035 | 3 | 1 | 4.400186 | 1.559705 | 2.376404 | 0 | 10.24277 | 0
2018-01-27 17:38 | 6729.015248 | 3120.0023 | 3 | 1 | 4.400228 | 1.466558 | 2.426818 | 0 | 10.46461 | 0
2018-01-27 17:40 | 6849.013648 | 3240.0007 | 3 | 1 | 4.400204 | 1.379989 | 2.474235 | 0 | 10.67325 | 0
2018-01-27 17:42 | 6969.013448 | 3360.0005 | 3 | 1 | 4.400247 | 1.29976 | 2.518866 | 0 | 10.86964 | 0
2018-01-27 17:44 | 7089.013948 | 3480.001 | 3 | 1 | 4.400211 | 1.223434 | 2.560887 | 0 | 11.05454 | 0
2018-01-27 17:46 | 7209.015348 | 3600.0024 | 3 | 1 | 4.400185 | 1.152864 | 2.600402 | 0 | 11.22841 | 0
2018-01-27 17:48 | 7329.015148 | 3720.0022 | 3 | 1 | 4.40018 | 1.084805 | 2.637692 | 0 | 11.39249 | 0
2018-01-27 17:50 | 7449.014948 | 3840.002 | 3 | 1 | 4.40019 | 1.022343 | 2.67278 | 0 | 11.54689 | 0
2018-01-27 17:52 | 7569.013248 | 3960.0003 | 3 | 1 | 4.400203 | 0.9630814 | 2.705861 | 0 | 11.69245 | 0
2018-01-27 17:54 | 7689.013648 | 4080.0007 | 3 | 1 | 4.400211 | 0.9073353 | 2.737017 | 0 | 11.82954 | 0
2018-01-27 17:56 | 7809.015148 | 4200.0022 | 3 | 1 | 4.400196 | 0.8540325 | 2.766354 | 0 | 11.95863 | 0
2018-01-27 17:58 | 7929.016448 | 4320.0035 | 3 | 1 | 4.400129 | 0.8040724 | 2.79398 | 0 | 12.08019 | 0
2018-01-27 18:00 | 8049.015448 | 4440.0025 | 3 | 1 | 4.400178 | 0.7570333 | 2.819991 | 0 | 12.19464 | 0
2018-01-27 18:02 | 8169.013548 | 4560.0006 | 3 | 1 | 4.400121 | 0.7120905 | 2.84447 | 0 | 12.30235 | 0
2018-01-27 18:04 | 8289.014948 | 4680.002 | 3 | 1 | 4.400169 | 0.6706791 | 2.867513 | 0 | 12.40375 | 0
2018-01-27 18:06 | 8409.013148 | 4800.0002 | 3 | 1 | 4.400155 | 0.6310682 | 2.889196 | 0 | 12.49916 | 0
2018-01-27 18:08 | 8529.014448 | 4920.0015 | 3 | 1 | 4.400126 | 0.5959139 | 2.909632 | 0 | 12.58908 | 0
2018-01-27 18:10 | 8649.013448 | 5040.0005 | 3 | 1 | 4.400199 | 0.5704594 | 2.929057 | 0 | 12.67455 | 0
2018-01-27 18:12 | 8769.014048 | 5160.0011 | 3 | 1 | 4.400169 | 0.5447998 | 2.947636 | 0 | 12.7563 | 0
2018-01-27 18:14 | 8889.013148 | 5280.0002 | 3 | 1 | 4.400125 | 0.5174732 | 2.965346 | 0 | 12.83423 | 0
2018-01-27 18:16 | 9009.014448 | 5400.0015 | 3 | 1 | 4.400125 | 0.4912519 | 2.982169 | 0 | 12.90825 | 0
2018-01-27 18:18 | 9129.013448 | 5520.0005 | 3 | 1 | 4.400148 | 0.4657726 | 2.998121 | 0 | 12.97844 | 0
2018-01-27 18:20 | 9249.013248 | 5640.0003 | 3 | 1 | 4.400135 | 0.4406481 | 3.013222 | 0 | 13.04489 | 0
2018-01-27 18:22 | 9369.013848 | 5760.0009 | 3 | 1 | 4.400139 | 0.4167147 | 3.027507 | 0 | 13.10775 | 0
2018-01-27 18:24 | 9489.015148 | 5880.0022 | 3 | 1 | 4.400159 | 0.3939457 | 3.041009 | 0 | 13.16716 | 0
2018-01-27 18:26 | 9609.015848 | 6000.0029 | 3 | 1 | 4.400134 | 0.3683643 | 3.053721 | 0 | 13.22309 | 0
2018-01-27 18:28 | 9729.013948 | 6120.001 | 3 | 1 | 4.400146 | 0.343545 | 3.065581 | 0 | 13.27528 | 0
2018-01-27 18:30 | 9849.013648 | 6240.0007 | 3 | 1 | 4.400146 | 0.3214521 | 3.076646 | 0 | 13.32396 | 0
2018-01-27 18:32 | 9969.013448 | 6360.0005 | 3 | 1 | 4.400166 | 0.3026638 | 3.087029 | 0 | 13.36965 | 0
2018-01-27 18:34 | 10089.01 | 6480.0011 | 3 | 1 | 4.400062 | 0.2847223 | 3.096825 | 0 | 13.41276 | 0
2018-01-27 18:36 | 10209.01 | 6600.0017 | 3 | 1 | 4.400175 | 0.2707748 | 3.106086 | 0 | 13.45351 | 0
2018-01-27 18:38 | 10329.01 | 6720.0007 | 3 | 1 | 4.400102 | 0.2562046 | 3.114857 | 0 | 13.4921 | 0
2018-01-27 18:40 | 10449.01 | 6840.0014 | 3 | 1 | 4.400139 | 0.2439346 | 3.123185 | 0 | 13.52874 | 0
2018-01-27 18:42 | 10569.01 | 6960.0011 | 3 | 1 | 4.400169 | 0.2328014 | 3.131124 | 0 | 13.56367 | 0
2018-01-27 18:44 | 10689.01 | 7080.0009 | 3 | 1 | 4.400093 | 0.2220306 | 3.138696 | 0 | 13.59699 | 0
2018-01-27 18:46 | 10809.01 | 7200.0006 | 3 | 1 | 4.400149 | 0.2122746 | 3.145927 | 0 | 13.62881 | 0
2018-01-27 18:48 | 10929.01 | 7320.0005 | 3 | 1 | 4.400109 | 0.2022562 | 3.152827 | 0 | 13.65917 | 0
2018-01-27 18:50 | 11049.01 | 7440.0012 | 3 | 1 | 4.400101 | 0.1928406 | 3.159418 | 0 | 13.68817 | 0
2018-01-27 18:52 | 11169.01 | 7560.0016 | 3 | 1 | 4.400116 | 0.1843109 | 3.165703 | 0 | 13.71583 | 0
2018-01-27 18:54 | 11289.01 | 7680.0005 | 3 | 1 | 4.400146 | 0.1762962 | 3.171704 | 0 | 13.74223 | 0
2018-01-27 18:56 | 11409.01 | 7800.0011 | 3 | 1 | 4.40009 | 0.1674013 | 3.177428 | 0 | 13.76742 | 0
2018-01-27 18:58 | 11529.01 | 7920.0001 | 3 | 1 | 4.400167 | 0.1594667 | 3.182865 | 0 | 13.79134 | 0
2018-01-27 19:00 | 11649.02 | 8040.0023 | 3 | 1 | 4.400132 | 0.1511488 | 3.188029 | 0 | 13.81406 | 0
2018-01-27 19:02 | 11769.01 | 8160.0013 | 3 | 1 | 4.400084 | 0.1439629 | 3.192943 | 0 | 13.83569 | 0
2018-01-27 19:04 | 11889.01 | 8280.0003 | 3 | 1 | 4.400053 | 0.1371832 | 3.197629 | 0 | 13.8563 | 0
2018-01-27 19:06 | 12009.01 | 8400.0009 | 3 | 1 | 4.40015 | 0.129343 | 3.202084 | 0 | 13.87591 | 0
2018-01-27 19:08 | 12083.28 | 8474.27 | 3 | 1 | 4.400286 | 0.08134747 | 3.204643 | 0 | 13.88717 | 0
2018-01-27 19:10 | 12203.3301 | 120.0022 | 4 | 1 | 4.378592 | 0 | 3.204643 | 0 | 13.88717 | 0
2018-01-27 19:12 | 12323.3282 | 240.0003 | 4 | 1 | 4.375718 | 0 | 3.204643 | 0 | 13.88717 | 0
2018-01-27 19:13 | 12383.3309 | 300.003 | 4 | 1 | 4.374722 | 0 | 3.204643 | 0 | 13.88717 | 0
2018-01-27 19:15 | 12503.41 | 120.0015 | 5 | 1 | 3.412072 | -3.260145 | 3.204643 | 0.1086654 | 13.88717 | 0.3835297
2018-01-27 19:17 | 12623.41 | 240.0005 | 5 | 1 | 3.363166 | -3.26015 | 3.204643 | 0.217317 | 13.88717 | 0.7510541
2018-01-27 19:19 | 12743.41 | 360.0007 | 5 | 1 | 3.326558 | -3.260101 | 3.204643 | 0.3259901 | 13.88717 | 1.114537
2018-01-27 19:21 | 12863.41 | 480.0009 | 5 | 1 | 3.29183 | -3.260099 | 3.204643 | 0.4346468 | 13.88717 | 1.474107
2018-01-27 19:23 | 12983.41 | 600.0007 | 5 | 1 | 3.265167 | -3.260174 | 3.204643 | 0.5433324 | 13.88717 | 1.830338
2018-01-27 19:25 | 13103.41 | 720.0012 | 5 | 1 | 3.250493 | -3.260026 | 3.204643 | 0.6519808 | 13.88717 | 2.184596
2018-01-27 19:27 | 13223.41 | 840.001 | 5 | 1 | 3.198352 | -3.260113 | 3.204643 | 0.7606482 | 13.88717 | 2.551187
2018-01-27 19:29 | 13343.41 | 960.0004 | 5 | 1 | 3.177289 | -3.260017 | 3.204643 | 0.8693274 | 13.88717 | 2.897563
2018-01-27 19:31 | 13463.41 | 1080.0009 | 5 | 1 | 3.157395 | -3.260077 | 3.204643 | 0.9779876 | 13.88717 | 3.241526
2018-01-27 19:33 | 13583.41 | 1200.0003 | 5 | 1 | 3.139712 | -3.26013 | 3.204643 | 1.086661 | 13.88717 | 3.583666
2018-01-27 19:35 | 13703.41 | 1320.003 | 5 | 1 | 3.120208 | -3.260159 | 3.204643 | 1.195327 | 13.88717 | 3.92387
2018-01-27 19:37 | 13823.41 | 1440.0031 | 5 | 1 | 3.102491 | -3.260132 | 3.204643 | 1.303996 | 13.88717 | 4.265747
2018-01-27 19:39 | 13943.41 | 1560.0017 | 5 | 1 | 3.093843 | -3.260099 | 3.204643 | 1.412662 | 13.88717 | 4.602698
2018-01-27 19:41 | 14063.41 | 1680.0003 | 5 | 1 | 3.207776 | -3.260117 | 3.204643 | 1.521322 | 13.88717 | 4.94607
2018-01-27 19:43 | 14183.41 | 1800.0004 | 5 | 1 | 3.343273 | -3.260091 | 3.204643 | 1.629983 | 13.88717 | 5.302861
2018-01-27 19:45 | 14303.41 | 1920.0004 | 5 | 1 | 3.34452 | -3.260118 | 3.204643 | 1.738653 | 13.88717 | 5.667224
2018-01-27 19:47 | 14423.41 | 2040.001 | 5 | 1 | 3.382694 | -3.260143 | 3.204643 | 1.847322 | 13.88717 | 6.035304
2018-01-27 19:49 | 14543.41 | 2160.0028 | 5 | 1 | 3.356236 | -3.260055 | 3.204643 | 1.955979 | 13.88717 | 6.401423
2018-01-27 19:51 | 14663.41 | 2280.001 | 5 | 1 | 3.327573 | -3.260057 | 3.204643 | 2.064653 | 13.88717 | 6.76462
2018-01-27 19:53 | 14783.41 | 2400.0007 | 5 | 1 | 3.297677 | -3.26011 | 3.204643 | 2.173309 | 13.88717 | 7.124573
2018-01-27 19:55 | 14903.41 | 2520.0029 | 5 | 1 | 3.241992 | -3.260006 | 3.204643 | 2.281987 | 13.88717 | 7.480689
2018-01-27 19:55 | 14945.86 | 2562.4463 | 5 | 1 | 2.999116 | -3.260039 | 3.204643 | 2.320416 | 13.88717 | 7.602413
2018-01-27 19:57 | 15065.90012 | 120.0009 | 6 | 1 | 3.729479 | 0 | 3.204643 | 2.320416 | 13.88717 | 7.602413
2018-01-27 19:59 | 15185.89962 | 240.0004 | 6 | 1 | 3.741891 | 0 | 3.204643 | 2.320416 | 13.88717 | 7.602413
2018-01-27 20:00 | 15245.90382 | 300.0046 | 6 | 1 | 3.745326 | 0 | 3.204643 | 2.320416 | 13.88717 | 7.602413
2018-01-27 20:00 | 15245.91 | 0.0027 | 7 | 2 | 3.745062 | 0 | 0 | 0 | 0 | 0
2018-01-27 20:00 | 15246.79 | 0.7976 | 2 | 2 | 4.188828 | 3.223644 | 0.0004737948 | 1.198e-09 | 0.001899582 | 4.483e-09
2018-01-27 20:02 | 15366.80182 | 120.0002 | 3 | 2 | 4.400008 | 2.71961 | 0.09658957 | 1.198e-09 | 0.4240258 | 4.483e-09
2018-01-27 20:04 | 15486.80212 | 240.0005 | 3 | 2 | 4.399962 | 2.603222 | 0.1850515 | 1.198e-09 | 0.8132586 | 4.483e-09
2018-01-27 20:06 | 15606.80192 | 360.0003 | 3 | 2 | 4.400025 | 2.542356 | 0.2709945 | 1.198e-09 | 1.191408 | 4.483e-09
2018-01-27 20:08 | 15726.80322 | 480.0016 | 3 | 2 | 4.399987 | 2.503027 | 0.3551696 | 1.198e-09 | 1.561779 | 4.483e-09
2018-01-27 20:10 | 15846.80172 | 600.0001 | 3 | 2 | 4.39992 | 2.818644 | 0.4489026 | 1.198e-09 | 1.974202 | 4.483e-09
2018-01-27 20:12 | 15966.80222 | 720.0006 | 3 | 2 | 4.399487 | 2.697044 | 0.5437238 | 1.198e-09 | 2.391266 | 4.483e-09
2018-01-27 20:14 | 16086.80292 | 840.0013 | 3 | 2 | 4.400191 | 2.786564 | 0.6371201 | 1.198e-09 | 2.801581 | 4.483e-09
2018-01-27 20:16 | 16206.80192 | 960.0003 | 3 | 2 | 4.400019 | 2.815777 | 0.7320097 | 1.198e-09 | 3.219096 | 4.483e-09
2018-01-27 20:18 | 16326.80272 | 1080.0011 | 3 | 2 | 4.400644 | 2.783243 | 0.8269073 | 1.198e-09 | 3.636646 | 4.483e-09
2018-01-27 20:20 | 16446.80202 | 1200.0004 | 3 | 2 | 4.399633 | 2.809425 | 0.9192556 | 1.198e-09 | 4.042978 | 4.483e-09
2018-01-27 20:22 | 16566.80192 | 1320.0003 | 3 | 2 | 4.400599 | 2.994196 | 1.012691 | 1.198e-09 | 4.454095 | 4.483e-09
2018-01-27 20:24 | 16686.80302 | 1440.0014 | 3 | 2 | 4.400065 | 2.803724 | 1.109426 | 1.198e-09 | 4.879386 | 4.483e-09
2018-01-27 20:26 | 16806.80242 | 1560.0008 | 3 | 2 | 4.400161 | 2.553919 | 1.198212 | 1.198e-09 | 5.270051 | 4.483e-09
2018-01-27 20:28 | 16926.80222 | 1680.0006 | 3 | 2 | 4.399986 | 1.25702 | 1.263613 | 1.198e-09 | 5.55782 | 4.483e-09
2018-01-27 20:30 | 17046.80262 | 1800.001 | 3 | 2 | 4.400003 | 1.27353 | 1.306358 | 1.198e-09 | 5.7459 | 4.483e-09
2018-01-27 20:32 | 17166.80242 | 1920.0008 | 3 | 2 | 4.399988 | 1.253236 | 1.348377 | 1.198e-09 | 5.930784 | 4.483e-09
2018-01-27 20:34 | 17286.80352 | 2040.0019 | 3 | 2 | 4.399969 | 1.216558 | 1.389527 | 1.198e-09 | 6.111844 | 4.483e-09
2018-01-27 20:36 | 17406.80172 | 2160.0001 | 3 | 2 | 4.399988 | 1.175626 | 1.429396 | 1.198e-09 | 6.287266 | 4.483e-09
2018-01-27 20:38 | 17526.80272 | 2280.0011 | 3 | 2 | 4.400002 | 1.141724 | 1.468079 | 1.198e-09 | 6.457473 | 4.483e-09
2018-01-27 20:40 | 17646.80352 | 2400.0019 | 3 | 2 | 4.400024 | 1.099957 | 1.505435 | 1.198e-09 | 6.621841 | 4.483e-09
2018-01-27 20:42 | 17766.80262 | 2520.001 | 3 | 2 | 4.399996 | 1.061604 | 1.541485 | 1.198e-09 | 6.780458 | 4.483e-09
2018-01-27 20:44 | 17886.80232 | 2640.0007 | 3 | 2 | 4.399998 | 1.020818 | 1.576177 | 1.198e-09 | 6.933102 | 4.483e-09
2018-01-27 20:46 | 18006.80222 | 2760.0006 | 3 | 2 | 4.400002 | 0.9818096 | 1.60954 | 1.198e-09 | 7.079903 | 4.483e-09
2018-01-27 20:48 | 18126.80202 | 2880.0004 | 3 | 2 | 4.400006 | 0.9477835 | 1.641681 | 1.198e-09 | 7.221323 | 4.483e-09
2018-01-27 20:50 | 18246.80182 | 3000.0002 | 3 | 2 | 4.399992 | 0.9165354 | 1.672748 | 1.198e-09 | 7.358015 | 4.483e-09
2018-01-27 20:52 | 18366.80322 | 3120.0016 | 3 | 2 | 4.400021 | 0.885438 | 1.702776 | 1.198e-09 | 7.490138 | 4.483e-09
2018-01-27 20:54 | 18486.80282 | 3240.0012 | 3 | 2 | 4.400006 | 0.8538628 | 1.73176 | 1.198e-09 | 7.61767 | 4.483e-09
2018-01-27 20:56 | 18606.80262 | 3360.001 | 3 | 2 | 4.39999 | 0.8226595 | 1.759703 | 1.198e-09 | 7.740619 | 4.483e-09
2018-01-27 20:58 | 18726.80172 | 3480.0001 | 3 | 2 | 4.400019 | 0.7911663 | 1.786602 | 1.198e-09 | 7.858975 | 4.483e-09
2018-01-27 21:00 | 18846.80302 | 3600.0014 | 3 | 2 | 4.400012 | 0.7578955 | 1.812425 | 1.198e-09 | 7.972596 | 4.483e-09
2018-01-27 21:02 | 18966.80202 | 3720.0004 | 3 | 2 | 4.400009 | 0.7246189 | 1.83713 | 1.198e-09 | 8.081296 | 4.483e-09
2018-01-27 21:04 | 19086.80262 | 3840.001 | 3 | 2 | 4.400004 | 0.692029 | 1.860734 | 1.198e-09 | 8.185153 | 4.483e-09
2018-01-27 21:06 | 19206.80242 | 3960.0008 | 3 | 2 | 4.399987 | 0.6611214 | 1.883292 | 1.198e-09 | 8.284412 | 4.483e-09
2018-01-27 21:08 | 19326.80232 | 4080.0007 | 3 | 2 | 4.400003 | 0.6306238 | 1.904819 | 1.198e-09 | 8.379128 | 4.483e-09
2018-01-27 21:10 | 19446.80212 | 4200.0005 | 3 | 2 | 4.399997 | 0.6006374 | 1.925343 | 1.198e-09 | 8.469435 | 4.483e-09
2018-01-27 21:12 | 19566.80222 | 4320.0006 | 3 | 2 | 4.399984 | 0.5772343 | 1.944965 | 1.198e-09 | 8.555772 | 4.483e-09
2018-01-27 21:14 | 19686.80242 | 4440.0008 | 3 | 2 | 4.39999 | 0.5521078 | 1.963788 | 1.198e-09 | 8.638592 | 4.483e-09
2018-01-27 21:16 | 19806.80212 | 4560.0005 | 3 | 2 | 4.399988 | 0.5275154 | 1.981784 | 1.198e-09 | 8.717775 | 4.483e-09
2018-01-27 21:18 | 19926.80282 | 4680.0012 | 3 | 2 | 4.399991 | 0.5061445 | 1.999038 | 1.198e-09 | 8.793694 | 4.483e-09
2018-01-27 21:20 | 20046.80202 | 4800.0004 | 3 | 2 | 4.399989 | 0.4832239 | 2.015517 | 1.198e-09 | 8.866201 | 4.483e-09
2018-01-27 21:22 | 20166.80162 | 4920 | 3 | 2 | 4.400012 | 0.4629745 | 2.031281 | 1.198e-09 | 8.93556 | 4.483e-09
2018-01-27 21:24 | 20286.80292 | 5040.0013 | 3 | 2 | 4.399979 | 0.4441519 | 2.046396 | 1.198e-09 | 9.002067 | 4.483e-09
2018-01-27 21:26 | 20406.80272 | 5160.0011 | 3 | 2 | 4.399996 | 0.4256744 | 2.060893 | 1.198e-09 | 9.065855 | 4.483e-09
2018-01-27 21:28 | 20526.80332 | 5280.0017 | 3 | 2 | 4.399982 | 0.407855 | 2.074782 | 1.198e-09 | 9.126966 | 4.483e-09
2018-01-27 21:30 | 20646.80272 | 5400.0011 | 3 | 2 | 4.400012 | 0.3909855 | 2.088089 | 1.198e-09 | 9.185516 | 4.483e-09
2018-01-27 21:32 | 20766.80282 | 5520.0012 | 3 | 2 | 4.399975 | 0.3723927 | 2.100797 | 1.198e-09 | 9.241432 | 4.483e-09
2018-01-27 21:34 | 20886.80172 | 5640.0001 | 3 | 2 | 4.399976 | 0.3565464 | 2.112948 | 1.198e-09 | 9.294899 | 4.483e-09
2018-01-27 21:36 | 21006.80262 | 5760.001 | 3 | 2 | 4.400017 | 0.3371744 | 2.124566 | 1.198e-09 | 9.346017 | 4.483e-09
2018-01-27 21:38 | 21126.80202 | 5880.0004 | 3 | 2 | 4.400009 | 0.3238001 | 2.135587 | 1.198e-09 | 9.39451 | 4.483e-09
2018-01-27 21:40 | 21246.80352 | 6000.0019 | 3 | 2 | 4.399986 | 0.3097591 | 2.146145 | 1.198e-09 | 9.440962 | 4.483e-09
2018-01-27 21:42 | 21366.80322 | 6120.0016 | 3 | 2 | 4.399989 | 0.2962627 | 2.156241 | 1.198e-09 | 9.485387 | 4.483e-09
2018-01-27 21:44 | 21486.80302 | 6240.0014 | 3 | 2 | 4.400002 | 0.2838478 | 2.16591 | 1.198e-09 | 9.527929 | 4.483e-09
2018-01-27 21:46 | 21606.80272 | 6360.0011 | 3 | 2 | 4.400012 | 0.2719717 | 2.175169 | 1.198e-09 | 9.568668 | 4.483e-09
2018-01-27 21:48 | 21726.80192 | 6480.0003 | 3 | 2 | 4.400011 | 0.2607231 | 2.184048 | 1.198e-09 | 9.607738 | 4.483e-09
2018-01-27 21:50 | 21846.80182 | 6600.0002 | 3 | 2 | 4.399989 | 0.2503405 | 2.192565 | 1.198e-09 | 9.645214 | 4.483e-09
2018-01-27 21:52 | 21966.80162 | 6720 | 3 | 2 | 4.400003 | 0.2410002 | 2.200756 | 1.198e-09 | 9.681253 | 4.483e-09
2018-01-27 21:54 | 22086.80192 | 6840.0003 | 3 | 2 | 4.400013 | 0.2320652 | 2.20864 | 1.198e-09 | 9.715943 | 4.483e-09
2018-01-27 21:56 | 22206.80332 | 6960.0017 | 3 | 2 | 4.400013 | 0.2223692 | 2.216225 | 1.198e-09 | 9.749318 | 4.483e-09
2018-01-27 21:58 | 22326.80302 | 7080.0014 | 3 | 2 | 4.400006 | 0.2147474 | 2.223508 | 1.198e-09 | 9.78136 | 4.483e-09
2018-01-27 22:00 | 22446.80212 | 7200.0005 | 3 | 2 | 4.399988 | 0.2060385 | 2.230517 | 1.198e-09 | 9.8122 | 4.483e-09
2018-01-27 22:02 | 22566.80232 | 7320.0007 | 3 | 2 | 4.399998 | 0.198472 | 2.237259 | 1.198e-09 | 9.841865 | 4.483e-09
2018-01-27 22:04 | 22686.80242 | 7440.0008 | 3 | 2 | 4.400033 | 0.1911612 | 2.243749 | 1.198e-09 | 9.870422 | 4.483e-09
2018-01-27 22:06 | 22806.80182 | 7560.0002 | 3 | 2 | 4.400016 | 0.183773 | 2.249994 | 1.198e-09 | 9.897898 | 4.483e-09
2018-01-27 22:08 | 22926.80232 | 7680.0007 | 3 | 2 | 4.399987 | 0.1765041 | 2.255997 | 1.198e-09 | 9.924314 | 4.483e-09
2018-01-27 22:10 | 23046.80262 | 7800.001 | 3 | 2 | 4.399995 | 0.1696253 | 2.261765 | 1.198e-09 | 9.949693 | 4.483e-09
2018-01-27 22:12 | 23166.80232 | 7920.0007 | 3 | 2 | 4.399979 | 0.1636105 | 2.26732 | 1.198e-09 | 9.974133 | 4.483e-09
2018-01-27 22:14 | 23286.80292 | 8040.0013 | 3 | 2 | 4.400006 | 0.1582689 | 2.272688 | 1.198e-09 | 9.997752 | 4.483e-09
2018-01-27 22:16 | 23406.80272 | 8160.0011 | 3 | 2 | 4.400014 | 0.1533747 | 2.277883 | 1.198e-09 | 10.02061 | 4.483e-09
2018-01-27 22:18 | 23526.80172 | 8280.0001 | 3 | 2 | 4.400012 | 0.1488142 | 2.282919 | 1.198e-09 | 10.04277 | 4.483e-09
2018-01-27 22:20 | 23646.80302 | 8400.0014 | 3 | 2 | 4.400014 | 0.1440668 | 2.287797 | 1.198e-09 | 10.06423 | 4.483e-09
2018-01-27 22:22 | 23766.80292 | 8520.0013 | 3 | 2 | 4.399999 | 0.1424494 | 2.292631 | 1.198e-09 | 10.0855 | 4.483e-09
2018-01-27 22:24 | 23886.80352 | 8640.0019 | 3 | 2 | 4.400007 | 0.1377678 | 2.297298 | 1.198e-09 | 10.10604 | 4.483e-09
2018-01-27 22:26 | 24006.80322 | 8760.0016 | 3 | 2 | 4.399981 | 0.1367311 | 2.301878 | 1.198e-09 | 10.12619 | 4.483e-09
2018-01-27 22:28 | 24126.80182 | 8880.0002 | 3 | 2 | 4.400006 | 0.1316776 | 2.306352 | 1.198e-09 | 10.14587 | 4.483e-09
2018-01-27 22:30 | 24246.80272 | 9000.0011 | 3 | 2 | 4.400011 | 0.126399 | 2.310653 | 1.198e-09 | 10.1648 | 4.483e-09
2018-01-27 22:32 | 24366.80342 | 9120.0018 | 3 | 2 | 4.399984 | 0.1216002 | 2.314787 | 1.198e-09 | 10.18299 | 4.483e-09
2018-01-27 22:34 | 24486.80262 | 9240.001 | 3 | 2 | 4.400015 | 0.1171894 | 2.318765 | 1.198e-09 | 10.20049 | 4.483e-09
2018-01-27 22:36 | 24606.80292 | 9360.0013 | 3 | 2 | 4.400021 | 0.1128521 | 2.322599 | 1.198e-09 | 10.21736 | 4.483e-09
2018-01-27 22:38 | 24726.80232 | 9480.0007 | 3 | 2 | 4.400005 | 0.1090364 | 2.326296 | 1.198e-09 | 10.23363 | 4.483e-09
2018-01-27 22:40 | 24846.80262 | 9600.001 | 3 | 2 | 4.399982 | 0.1050777 | 2.329861 | 1.198e-09 | 10.24931 | 4.483e-09
2018-01-27 22:42 | 24966.80282 | 9720.0012 | 3 | 2 | 4.399986 | 0.1013985 | 2.333299 | 1.198e-09 | 10.26444 | 4.483e-09
2018-01-27 22:44 | 25086.80272 | 9840.0011 | 3 | 2 | 4.400015 | 0.09840584 | 2.336625 | 1.198e-09 | 10.27908 | 4.483e-09
2018-01-27 22:46 | 25206.80162 | 9960 | 3 | 2 | 4.400013 | 0.09517765 | 2.339848 | 1.198e-09 | 10.29326 | 4.483e-09
2018-01-27 22:48 | 25326.80302 | 10080.0014 | 3 | 2 | 4.400006 | 0.09214592 | 2.342968 | 1.198e-09 | 10.30699 | 4.483e-09
2018-01-27 22:50 | 25446.80202 | 10200.0004 | 3 | 2 | 4.400023 | 0.08932781 | 2.345991 | 1.198e-09 | 10.32029 | 4.483e-09
2018-01-27 22:52 | 25566.80262 | 10320.001 | 3 | 2 | 4.400016 | 0.08651352 | 2.34892 | 1.198e-09 | 10.33317 | 4.483e-09
2018-01-27 22:54 | 25686.80312 | 10440.0015 | 3 | 2 | 4.400006 | 0.08337879 | 2.35175 | 1.198e-09 | 10.34562 | 4.483e-09
2018-01-27 22:56 | 25765.29232 | 10518.4907 | 3 | 2 | 4.399992 | 0.08148956 | 2.353547 | 1.198e-09 | 10.35353 | 4.483e-09
2018-01-27 22:58 | 25885.33594 | 120.0009 | 4 | 2 | 4.378126 | 0 | 2.353547 | 1.198e-09 | 10.35353 | 4.483e-09
2018-01-27 23:00 | 26005.33574 | 240.0007 | 4 | 2 | 4.377892 | 0 | 2.353547 | 1.198e-09 | 10.35353 | 4.483e-09
2018-01-27 23:01 | 26065.33634 | 300.0013 | 4 | 2 | 4.377479 | 0 | 2.353547 | 1.198e-09 | 10.35353 | 4.483e-09
2018-01-27 23:03 | 26185.42 | 120.0006 | 5 | 2 | 3.528023 | -3.260101 | 2.353547 | 0.108657 | 10.35353 | 0.3895653
2018-01-27 23:05 | 26305.42 | 240.0016 | 5 | 2 | 3.472592 | -3.26013 | 2.353547 | 0.2173235 | 10.35353 | 0.7697736
2018-01-27 23:07 | 26425.42 | 360.0001 | 5 | 2 | 3.430259 | -3.260146 | 2.353547 | 0.325987 | 10.35353 | 1.14477
2018-01-27 23:09 | 26545.42 | 480.0004 | 5 | 2 | 3.387347 | -3.260071 | 2.353547 | 0.434655 | 10.35353 | 1.515157
2018-01-27 23:11 | 26665.42 | 600.0013 | 5 | 2 | 3.342377 | -3.260081 | 2.353547 | 0.5433158 | 10.35353 | 1.880794
2018-01-27 23:13 | 26785.42 | 720.0011 | 5 | 2 | 3.308551 | -3.260119 | 2.353547 | 0.6519812 | 10.35353 | 2.242218
2018-01-27 23:15 | 26905.42 | 840.0001 | 5 | 2 | 3.273893 | -3.260053 | 2.353547 | 0.7606487 | 10.35353 | 2.599806
2018-01-27 23:17 | 27025.42 | 960.0019 | 5 | 2 | 3.240753 | -3.260057 | 2.353547 | 0.8693093 | 10.35353 | 2.953771
2018-01-27 23:19 | 27145.42 | 1080.0001 | 5 | 2 | 3.210414 | -3.260143 | 2.353547 | 0.9779787 | 10.35353 | 3.304312
2018-01-27 23:21 | 27265.42 | 1200.0018 | 5 | 2 | 3.180662 | -3.260055 | 2.353547 | 1.086648 | 10.35353 | 3.65159
2018-01-27 23:23 | 27385.42 | 1320.0016 | 5 | 2 | 3.154038 | -3.260104 | 2.353547 | 1.195313 | 10.35353 | 3.995788
2018-01-27 23:25 | 27505.42 | 1440.0022 | 5 | 2 | 3.129986 | -3.260101 | 2.353547 | 1.303975 | 10.35353 | 4.33717
2018-01-27 23:27 | 27625.42 | 1560.0018 | 5 | 2 | 3.105047 | -3.260121 | 2.353547 | 1.412642 | 10.35353 | 4.675944
2018-01-27 23:29 | 27745.42 | 1680.0016 | 5 | 2 | 3.076967 | -3.260069 | 2.353547 | 1.521304 | 10.35353 | 5.011873
2018-01-27 23:31 | 27865.42 | 1800.0011 | 5 | 2 | 3.055731 | -3.260048 | 2.353547 | 1.629965 | 10.35353 | 5.345018
2018-01-27 23:33 | 27985.42 | 1920.0011 | 5 | 2 | 3.033636 | -3.260115 | 2.353547 | 1.738627 | 10.35353 | 5.675819
2018-01-27 23:35 | 28105.42 | 2040.0005 | 5 | 2 | 3.010791 | -3.260108 | 2.353547 | 1.847305 | 10.35353 | 6.004297
2018-01-27 23:36 | 28161.9 | 2096.4841 | 5 | 2 | 2.999998 | -3.260041 | 2.353547 | 1.898452 | 10.35353 | 6.158017
2018-01-27 23:38 | 28281.94 | 120.0011 | 6 | 2 | 3.765374 | 0 | 2.353547 | 1.898452 | 10.35353 | 6.158017
2018-01-27 23:40 | 28401.94 | 240.0001 | 6 | 2 | 3.781327 | 0 | 2.353547 | 1.898452 | 10.35353 | 6.158017
2018-01-27 23:41 | 28461.95 | 300.003 | 6 | 2 | 3.7867 | 0 | 2.353547 | 1.898452 | 10.35353 | 6.158017
2018-01-27 23:41 | 28461.96 | 0.0028 | 7 | 3 | 3.78727 | 0 | 0 | 0 | 0 | 0
2018-01-27 23:41 | 28462.68 | 0.6425 | 2 | 3 | 4.390718 | 3.187321 | 0.000269844 | 4.26e-10 | 0.001087701 | 1.611e-09
2018-01-27 23:43 | 28582.69 | 120.0007 | 3 | 3 | 4.399958 | 2.541449 | 0.0900456 | 4.26e-10 | 0.3958143 | 1.611e-09
2018-01-27 23:45 | 28702.69 | 240.0002 | 3 | 3 | 4.399975 | 2.440035 | 0.1730036 | 4.26e-10 | 0.7608301 | 1.611e-09
2018-01-27 23:47 | 28822.69 | 360.0007 | 3 | 3 | 4.399996 | 2.364414 | 0.252879 | 4.26e-10 | 1.112282 | 1.611e-09
2018-01-27 23:49 | 28942.69 | 480.0008 | 3 | 3 | 4.400115 | 2.764856 | 0.3416327 | 4.26e-10 | 1.502796 | 1.611e-09
2018-01-27 23:51 | 29062.69 | 600.001 | 3 | 3 | 4.400158 | 2.347347 | 0.4265583 | 4.26e-10 | 1.876355 | 1.611e-09
2018-01-27 23:53 | 29182.69 | 720.0005 | 3 | 3 | 4.400129 | 2.2467 | 0.5026913 | 4.26e-10 | 2.211341 | 1.611e-09
2018-01-27 23:55 | 29302.69 | 840.0009 | 3 | 3 | 4.400209 | 2.252016 | 0.5780481 | 4.26e-10 | 2.54291 | 1.611e-09
2018-01-27 23:57 | 29422.69 | 960.0015 | 3 | 3 | 4.400006 | 2.177233 | 0.6530595 | 4.26e-10 | 2.872962 | 1.611e-09
2018-01-27 23:59 | 29542.69 | 1080.0026 | 3 | 3 | 4.400032 | 2.319265 | 0.7339156 | 4.26e-10 | 3.228728 | 1.611e-09
2018-01-28 00:01 | 29662.69 | 1200.0007 | 3 | 3 | 4.399938 | 1.468277 | 0.8029149 | 4.26e-10 | 3.532329 | 1.611e-09
2018-01-28 00:03 | 29782.69 | 1320.0008 | 3 | 3 | 4.400018 | 1.456034 | 0.8520876 | 4.26e-10 | 3.748689 | 1.611e-09
2018-01-28 00:05 | 29902.69 | 1440.0003 | 3 | 3 | 4.400034 | 1.400762 | 0.8996151 | 4.26e-10 | 3.95781 | 1.611e-09
2018-01-28 00:07 | 30022.69 | 1560.0004 | 3 | 3 | 4.400018 | 1.341302 | 0.9452991 | 4.26e-10 | 4.15882 | 1.611e-09
2018-01-28 00:09 | 30142.69 | 1680.0009 | 3 | 3 | 4.400041 | 1.282415 | 0.9890429 | 4.26e-10 | 4.351293 | 1.611e-09
2018-01-28 00:11 | 30262.69 | 1800.0003 | 3 | 3 | 4.399962 | 1.22799 | 1.030932 | 4.26e-10 | 4.535606 | 1.611e-09
2018-01-28 00:13 | 30382.69 | 1920.0006 | 3 | 3 | 4.400023 | 1.170531 | 1.070911 | 4.26e-10 | 4.71151 | 1.611e-09
2018-01-28 00:15 | 30502.69 | 2040.0012 | 3 | 3 | 4.399994 | 1.11947 | 1.10915 | 4.26e-10 | 4.879763 | 1.611e-09
2018-01-28 00:17 | 30622.69 | 2160.0017 | 3 | 3 | 4.39997 | 1.070724 | 1.145696 | 4.26e-10 | 5.040567 | 1.611e-09
2018-01-28 00:19 | 30742.69 | 2280.0006 | 3 | 3 | 4.399985 | 1.024998 | 1.180628 | 4.26e-10 | 5.194268 | 1.611e-09
2018-01-28 00:21 | 30862.69 | 2400.0004 | 3 | 3 | 4.399994 | 0.9803572 | 1.214056 | 4.26e-10 | 5.341352 | 1.611e-09
2018-01-28 00:23 | 30982.69 | 2520.0011 | 3 | 3 | 4.399995 | 0.9376974 | 1.246029 | 4.26e-10 | 5.482034 | 1.611e-09
2018-01-28 00:25 | 31102.69 | 2640.0001 | 3 | 3 | 4.400017 | 0.8973932 | 1.276582 | 4.26e-10 | 5.616467 | 1.611e-09
2018-01-28 00:27 | 31222.69 | 2760.0005 | 3 | 3 | 4.4 | 0.8605337 | 1.305805 | 4.26e-10 | 5.745047 | 1.611e-09
2018-01-28 00:29 | 31342.69 | 2880.0008 | 3 | 3 | 4.400001 | 0.8251143 | 1.333862 | 4.26e-10 | 5.868499 | 1.611e-09
2018-01-28 00:31 | 31462.69 | 3000.0006 | 3 | 3 | 4.399995 | 0.7889471 | 1.360737 | 4.26e-10 | 5.986748 | 1.611e-09
2018-01-28 00:33 | 31582.69 | 3120.0001 | 3 | 3 | 4.400034 | 0.7612028 | 1.386578 | 4.26e-10 | 6.10045 | 1.611e-09
2018-01-28 00:35 | 31702.69 | 3240.003 | 3 | 3 | 4.400002 | 0.7259741 | 1.411338 | 4.26e-10 | 6.209391 | 1.611e-09
2018-01-28 00:37 | 31822.69 | 3360.0007 | 3 | 3 | 4.400001 | 0.6944227 | 1.434998 | 4.26e-10 | 6.313498 | 1.611e-09
2018-01-28 00:39 | 31942.69 | 3480.0018 | 3 | 3 | 4.399998 | 0.6626101 | 1.457617 | 4.26e-10 | 6.413019 | 1.611e-09
2018-01-28 00:41 | 32062.69 | 3600.0015 | 3 | 3 | 4.400017 | 0.6306143 | 1.479182 | 4.26e-10 | 6.507905 | 1.611e-09
2018-01-28 00:43 | 32182.69 | 3720.0005 | 3 | 3 | 4.400004 | 0.6031265 | 1.499751 | 4.26e-10 | 6.598408 | 1.611e-09
2018-01-28 00:45 | 32302.69 | 3840.001 | 3 | 3 | 4.400028 | 0.5766687 | 1.519421 | 4.26e-10 | 6.684958 | 1.611e-09
2018-01-28 00:47 | 32422.69 | 3960.0001 | 3 | 3 | 4.399986 | 0.5516338 | 1.53822 | 4.26e-10 | 6.767673 | 1.611e-09
2018-01-28 00:49 | 32542.69 | 4080.0006 | 3 | 3 | 4.399964 | 0.5229149 | 1.556132 | 4.26e-10 | 6.846485 | 1.611e-09
2018-01-28 00:51 | 32662.69 | 4200.0013 | 3 | 3 | 4.400003 | 0.4997311 | 1.573165 | 4.26e-10 | 6.92143 | 1.611e-09
2018-01-28 00:53 | 32782.69 | 4320.0001 | 3 | 3 | 4.399982 | 0.4795389 | 1.589476 | 4.26e-10 | 6.9932 | 1.611e-09
2018-01-28 00:55 | 32902.69 | 4440.0003 | 3 | 3 | 4.400012 | 0.4594889 | 1.605116 | 4.26e-10 | 7.062016 | 1.611e-09
2018-01-28 00:57 | 33022.69 | 4560.0005 | 3 | 3 | 4.399993 | 0.4405613 | 1.620124 | 4.26e-10 | 7.128049 | 1.611e-09
2018-01-28 00:59 | 33142.69 | 4680.0008 | 3 | 3 | 4.399998 | 0.4221869 | 1.634505 | 4.26e-10 | 7.191327 | 1.611e-09
2018-01-28 01:01 | 33262.69 | 4800.0019 | 3 | 3 | 4.400001 | 0.4045572 | 1.648279 | 4.26e-10 | 7.251934 | 1.611e-09
2018-01-28 01:03 | 33382.69 | 4920.0007 | 3 | 3 | 4.399996 | 0.3863506 | 1.661456 | 4.26e-10 | 7.309913 | 1.611e-09
2018-01-28 01:05 | 33502.69 | 5040.0005 | 3 | 3 | 4.399997 | 0.3685169 | 1.674042 | 4.26e-10 | 7.36529 | 1.611e-09
2018-01-28 01:07 | 33622.69 | 5160.0004 | 3 | 3 | 4.399989 | 0.3525457 | 1.686063 | 4.26e-10 | 7.41818 | 1.611e-09
2018-01-28 01:09 | 33742.69 | 5280.0012 | 3 | 3 | 4.400011 | 0.3366709 | 1.697549 | 4.26e-10 | 7.468719 | 1.611e-09
2018-01-28 01:11 | 33862.69 | 5400.0001 | 3 | 3 | 4.399985 | 0.3221483 | 1.708536 | 4.26e-10 | 7.517062 | 1.611e-09
2018-01-28 01:13 | 33982.69 | 5520.0004 | 3 | 3 | 4.400001 | 0.3067026 | 1.71902 | 4.26e-10 | 7.563192 | 1.611e-09
2018-01-28 01:15 | 34102.69 | 5640.0002 | 3 | 3 | 4.399981 | 0.2923613 | 1.729005 | 4.26e-10 | 7.607128 | 1.611e-09
2018-01-28 01:17 | 34222.69 | 5760.0016 | 3 | 3 | 4.400022 | 0.2790976 | 1.738526 | 4.26e-10 | 7.649021 | 1.611e-09
2018-01-28 01:19 | 34342.69 | 5880.0014 | 3 | 3 | 4.400035 | 0.2666416 | 1.747609 | 4.26e-10 | 7.688986 | 1.611e-09
2018-01-28 01:21 | 34462.69 | 6000.0008 | 3 | 3 | 4.400013 | 0.2546444 | 1.756292 | 4.26e-10 | 7.727191 | 1.611e-09
2018-01-28 01:23 | 34582.69 | 6120.0002 | 3 | 3 | 4.399998 | 0.2439241 | 1.764601 | 4.26e-10 | 7.763748 | 1.611e-09
2018-01-28 01:25 | 34702.69 | 6240.0004 | 3 | 3 | 4.400042 | 0.2336388 | 1.77255 | 4.26e-10 | 7.798725 | 1.611e-09
2018-01-28 01:27 | 34822.69 | 6360.0005 | 3 | 3 | 4.400008 | 0.2260227 | 1.780167 | 4.26e-10 | 7.83224 | 1.611e-09
2018-01-28 01:29 | 34942.69 | 6480.001 | 3 | 3 | 4.400001 | 0.2164631 | 1.787535 | 4.26e-10 | 7.864659 | 1.611e-09
2018-01-28 01:31 | 35062.69 | 6600.0005 | 3 | 3 | 4.400016 | 0.2066135 | 1.794594 | 4.26e-10 | 7.895718 | 1.611e-09
2018-01-28 01:33 | 35182.69 | 6720.0001 | 3 | 3 | 4.399989 | 0.200654 | 1.801384 | 4.26e-10 | 7.925594 | 1.611e-09
2018-01-28 01:35 | 35302.69 | 6840.0011 | 3 | 3 | 4.4 | 0.1929579 | 1.807941 | 4.26e-10 | 7.954446 | 1.611e-09
2018-01-28 01:37 | 35422.69 | 6960.0005 | 3 | 3 | 4.399967 | 0.1816139 | 1.814155 | 4.26e-10 | 7.981786 | 1.611e-09
2018-01-28 01:39 | 35542.69 | 7080.0025 | 3 | 3 | 4.399994 | 0.1749191 | 1.820102 | 4.26e-10 | 8.007953 | 1.611e-09
2018-01-28 01:41 | 35662.69 | 7200.0014 | 3 | 3 | 4.400002 | 0.1685448 | 1.82583 | 4.26e-10 | 8.033158 | 1.611e-09
2018-01-28 01:43 | 35782.69 | 7320.0004 | 3 | 3 | 4.399973 | 0.1619396 | 1.831337 | 4.26e-10 | 8.057389 | 1.611e-09
2018-01-28 01:45 | 35902.69 | 7440.001 | 3 | 3 | 4.399973 | 0.1555367 | 1.836629 | 4.26e-10 | 8.080674 | 1.611e-09
2018-01-28 01:47 | 36022.69 | 7560.0008 | 3 | 3 | 4.400002 | 0.1491795 | 1.841709 | 4.26e-10 | 8.103024 | 1.611e-09
2018-01-28 01:49 | 36142.69 | 7680.0022 | 3 | 3 | 4.399992 | 0.1432066 | 1.846583 | 4.26e-10 | 8.124472 | 1.611e-09
2018-01-28 01:51 | 36262.69 | 7800.0003 | 3 | 3 | 4.400021 | 0.1378717 | 1.851272 | 4.26e-10 | 8.145103 | 1.611e-09
2018-01-28 01:53 | 36382.69 | 7920.0009 | 3 | 3 | 4.399997 | 0.1321239 | 1.855759 | 4.26e-10 | 8.164845 | 1.611e-09
2018-01-28 01:55 | 36502.69 | 8040.0006 | 3 | 3 | 4.399981 | 0.1271467 | 1.86008 | 4.26e-10 | 8.183856 | 1.611e-09
2018-01-28 01:57 | 36622.69 | 8160.0004 | 3 | 3 | 4.400012 | 0.1220589 | 1.864233 | 4.26e-10 | 8.202132 | 1.611e-09
2018-01-28 01:59 | 36742.69 | 8280.0005 | 3 | 3 | 4.40004 | 0.1176929 | 1.868223 | 4.26e-10 | 8.219687 | 1.611e-09
2018-01-28 02:01 | 36862.69 | 8400.0016 | 3 | 3 | 4.400012 | 0.113102 | 1.872058 | 4.26e-10 | 8.23656 | 1.611e-09
2018-01-28 02:03 | 36982.69 | 8520.0006 | 3 | 3 | 4.400001 | 0.1081181 | 1.875727 | 4.26e-10 | 8.252706 | 1.611e-09
2018-01-28 02:05 | 37102.69 | 8640.0004 | 3 | 3 | 4.399999 | 0.1043863 | 1.879271 | 4.26e-10 | 8.268298 | 1.611e-09
2018-01-28 02:07 | 37222.69 | 8760.0006 | 3 | 3 | 4.399995 | 0.1000118 | 1.882677 | 4.26e-10 | 8.283285 | 1.611e-09
2018-01-28 02:09 | 37342.69 | 8880.0006 | 3 | 3 | 4.39998 | 0.09569359 | 1.885943 | 4.26e-10 | 8.297652 | 1.611e-09
2018-01-28 02:11 | 37462.69 | 9000.0009 | 3 | 3 | 4.399981 | 0.09199715 | 1.889073 | 4.26e-10 | 8.311426 | 1.611e-09
2018-01-28 02:13 | 37582.69 | 9120.0011 | 3 | 3 | 4.400012 | 0.08837032 | 1.892079 | 4.26e-10 | 8.324651 | 1.611e-09
2018-01-28 02:15 | 37702.69 | 9240.0004 | 3 | 3 | 4.39998 | 0.08467484 | 1.894973 | 4.26e-10 | 8.337387 | 1.611e-09
2018-01-28 02:17 | 37822.69 | 9360.003 | 3 | 3 | 4.399998 | 0.0825882 | 1.897765 | 4.26e-10 | 8.349673 | 1.611e-09
2018-01-28 02:17 | 37867.96 | 9405.267 | 3 | 3 | 4.399998 | 0.08149433 | 1.898798 | 4.26e-10 | 8.354217 | 1.611e-09
2018-01-28 02:19 | 37988 | 120.0008 | 4 | 3 | 4.378253 | 0 | 1.898798 | 4.26e-10 | 8.354217 | 1.611e-09
2018-01-28 02:21 | 38108 | 240 | 4 | 3 | 4.37606 | 0 | 1.898798 | 4.26e-10 | 8.354217 | 1.611e-09
2018-01-28 02:22 | 38168 | 300.0031 | 4 | 3 | 4.37566 | 0 | 1.898798 | 4.26e-10 | 8.354217 | 1.611e-09
2018-01-28 02:24 | 38288.08 | 120.0014 | 5 | 3 | 3.517971 | -3.260139 | 1.898798 | 0.1086548 | 8.354217 | 0.3885623
2018-01-28 02:26 | 38408.08 | 240.0012 | 5 | 3 | 3.466729 | -3.260084 | 1.898798 | 0.2173151 | 8.354217 | 0.7678697
2018-01-28 02:28 | 38528.08 | 360.0014 | 5 | 3 | 3.42427 | -3.260166 | 1.898798 | 0.3259879 | 8.354217 | 1.14226
2018-01-28 02:30 | 38648.08 | 480.0016 | 5 | 3 | 3.382854 | -3.260194 | 1.898798 | 0.4346493 | 8.354217 | 1.512094
2018-01-28 02:32 | 38768.08 | 600.0009 | 5 | 3 | 3.341589 | -3.260146 | 1.898798 | 0.5433224 | 8.354217 | 1.877468
2018-01-28 02:34 | 38888.08 | 720.0011 | 5 | 3 | 3.301476 | -3.260117 | 1.898798 | 0.6519876 | 8.354217 | 2.238404
2018-01-28 02:36 | 39008.08 | 840.0005 | 5 | 3 | 3.262378 | -3.260118 | 1.898798 | 0.7606421 | 8.354217 | 2.594964
2018-01-28 02:38 | 39128.08 | 960.0012 | 5 | 3 | 3.226621 | -3.260146 | 1.898798 | 0.8693226 | 8.354217 | 2.947543
2018-01-28 02:40 | 39248.08 | 1080.0009 | 5 | 3 | 3.193816 | -3.260071 | 1.898798 | 0.9779846 | 8.354217 | 3.296354
2018-01-28 02:42 | 39368.08 | 1200.0011 | 5 | 3 | 3.163596 | -3.26017 | 1.898798 | 1.086652 | 8.354217 | 3.641756
2018-01-28 02:44 | 39488.08 | 1320.0016 | 5 | 3 | 3.135477 | -3.260119 | 1.898798 | 1.195313 | 8.354217 | 3.983974
2018-01-28 02:46 | 39608.08 | 1440.0006 | 5 | 3 | 3.108768 | -3.260093 | 1.898798 | 1.303977 | 8.354217 | 4.323219
2018-01-28 02:48 | 39728.08 | 1560.002 | 5 | 3 | 3.084843 | -3.260081 | 1.898798 | 1.412646 | 8.354217 | 4.659722
2018-01-28 02:50 | 39848.08 | 1680.0013 | 5 | 3 | 3.062136 | -3.260066 | 1.898798 | 1.521317 | 8.354217 | 4.993705
2018-01-28 02:52 | 39968.08 | 1800.0011 | 5 | 3 | 3.040048 | -3.260103 | 1.898798 | 1.629971 | 8.354217 | 5.325223
2018-01-28 02:54 | 40088.08 | 1920.0013 | 5 | 3 | 3.018124 | -3.260059 | 1.898798 | 1.738645 | 8.354217 | 5.654388
2018-01-28 02:56 | 40182.99 | 2014.9093 | 5 | 3 | 2.999998 | -3.260056 | 1.898798 | 1.824587 | 8.354217 | 5.912999
2018-01-28 02:58 | 40303.04 | 120.0015 | 6 | 3 | 3.768695 | 0 | 1.898798 | 1.824587 | 8.354217 | 5.912999
2018-01-28 03:00 | 40423.03 | 240.0008 | 6 | 3 | 3.784592 | 0 | 1.898798 | 1.824587 | 8.354217 | 5.912999
2018-01-28 03:01 | 40483.04 | 300.0023 | 6 | 3 | 3.790322 | 0 | 1.898798 | 1.824587 | 8.354217 | 5.912999
2018-01-28 03:01 | 40483.04358 | 0.0026 | 7 | 4 | 3.790263 | 0 | 0 | 0 | 0 | 0
2018-01-28 03:01 | 40484.0077 | 0.8847 | 2 | 4 | 4.208552 | 3.245899 | 0.0005959593 | 0 | 0.002424921 | 0
2018-01-28 03:03 | 40604.02482 | 120.0007 | 3 | 4 | 4.400032 | 2.503267 | 0.08944163 | 0 | 0.3926259 | 0
2018-01-28 03:05 | 40724.02452 | 240.0004 | 3 | 4 | 4.400077 | 2.43037 | 0.1712353 | 0 | 0.7525185 | 0
2018-01-28 03:07 | 40844.02512 | 360.001 | 3 | 4 | 4.399384 | 2.712479 | 0.2543386 | 0 | 1.118172 | 0
2018-01-28 03:09 | 40964.02492 | 480.0008 | 3 | 4 | 4.400042 | 2.848679 | 0.3416803 | 0 | 1.502475 | 0
2018-01-28 03:11 | 41084.02432 | 600.0002 | 3 | 4 | 4.400103 | 2.629803 | 0.4321931 | 0 | 1.900733 | 0
2018-01-28 03:13 | 41204.02412 | 720 | 3 | 4 | 4.400145 | 2.725363 | 0.524224 | 0 | 2.305669 | 0
2018-01-28 03:15 | 41324.02432 | 840.0002 | 3 | 4 | 4.399921 | 2.681807 | 0.6140508 | 0 | 2.700908 | 0
2018-01-28 03:17 | 41444.02542 | 960.0013 | 3 | 4 | 4.39994 | 2.172935 | 0.6986046 | 0 | 3.072948 | 0
2018-01-28 03:19 | 41564.02542 | 1080.0013 | 3 | 4 | 4.399913 | 2.128681 | 0.770816 | 0 | 3.390677 | 0
2018-01-28 03:21 | 41684.02442 | 1200.0003 | 3 | 4 | 4.399975 | 1.962097 | 0.8387809 | 0 | 3.689724 | 0
2018-01-28 03:23 | 41804.02422 | 1320.0001 | 3 | 4 | 4.400048 | 1.839155 | 0.9024285 | 0 | 3.969773 | 0
2018-01-28 03:25 | 41924.02492 | 1440.0008 | 3 | 4 | 4.400027 | 1.729537 | 0.9617836 | 0 | 4.230936 | 0
2018-01-28 03:27 | 42044.02452 | 1560.0004 | 3 | 4 | 4.399743 | 1.624846 | 1.017796 | 0 | 4.477391 | 0
2018-01-28 03:29 | 42164.02522 | 1680.0011 | 3 | 4 | 4.399855 | 1.736133 | 1.076856 | 0 | 4.737254 | 0
2018-01-28 03:31 | 42284.02452 | 1800.0004 | 3 | 4 | 4.399829 | 1.607947 | 1.131781 | 0 | 4.978926 | 0
2018-01-28 03:33 | 42404.02472 | 1920.0006 | 3 | 4 | 4.399983 | 1.485878 | 1.183136 | 0 | 5.204887 | 0
2018-01-28 03:35 | 42524.02452 | 2040.0004 | 3 | 4 | 4.400134 | 1.385309 | 1.231052 | 0 | 5.41572 | 0
2018-01-28 03:37 | 42644.02522 | 2160.0011 | 3 | 4 | 4.400063 | 1.283627 | 1.275509 | 0 | 5.611331 | 0
2018-01-28 03:39 | 42764.02492 | 2280.0008 | 3 | 4 | 4.399861 | 1.205743 | 1.317048 | 0 | 5.794106 | 0
2018-01-28 03:41 | 42884.02552 | 2400.0014 | 3 | 4 | 4.399841 | 1.118686 | 1.355741 | 0 | 5.964353 | 0
2018-01-28 03:43 | 43004.02442 | 2520.0003 | 3 | 4 | 4.399868 | 1.039022 | 1.391621 | 0 | 6.122221 | 0
2018-01-28 03:45 | 43124.02422 | 2640.0001 | 3 | 4 | 4.399924 | 0.9666433 | 1.425039 | 0 | 6.269261 | 0
2018-01-28 03:47 | 43244.02562 | 2760.0015 | 3 | 4 | 4.39977 | 0.8997011 | 1.456087 | 0 | 6.405866 | 0
2018-01-28 03:49 | 43364.02422 | 2880.0001 | 3 | 4 | 4.400175 | 0.8406954 | 1.485048 | 0 | 6.533296 | 0
2018-01-28 03:51 | 43484.02432 | 3000.0002 | 3 | 4 | 4.400163 | 0.7788744 | 1.51199 | 0 | 6.651843 | 0
2018-01-28 03:53 | 43604.02422 | 3120.0001 | 3 | 4 | 4.40016 | 0.7203484 | 1.536949 | 0 | 6.761664 | 0
2018-01-28 03:55 | 43724.02472 | 3240.0006 | 3 | 4 | 4.400135 | 0.6653786 | 1.560019 | 0 | 6.863172 | 0
2018-01-28 03:57 | 43844.02542 | 3360.0013 | 3 | 4 | 4.400067 | 0.6110458 | 1.581249 | 0 | 6.956585 | 0
2018-01-28 03:59 | 43964.02442 | 3480.0003 | 3 | 4 | 4.400044 | 0.574275 | 1.600994 | 0 | 7.043465 | 0
2018-01-28 04:01 | 44084.02582 | 3600.0017 | 3 | 4 | 4.400045 | 0.4852047 | 1.618489 | 0 | 7.120444 | 0
2018-01-28 04:03 | 44204.02432 | 3720.0002 | 3 | 4 | 4.400037 | 0.4244175 | 1.633952 | 0 | 7.188481 | 0
2018-01-28 04:05 | 44324.02522 | 3840.0011 | 3 | 4 | 4.400082 | 0.3812227 | 1.647294 | 0 | 7.247186 | 0
2018-01-28 04:07 | 44444.02502 | 3960.0009 | 3 | 4 | 4.400093 | 0.3841772 | 1.659904 | 0 | 7.302671 | 0
2018-01-28 04:09 | 44564.02572 | 4080.0016 | 3 | 4 | 4.400113 | 0.3577862 | 1.672282 | 0 | 7.357132 | 0
2018-01-28 04:11 | 44684.02462 | 4200.0005 | 3 | 4 | 4.399917 | 0.3411045 | 1.683907 | 0 | 7.408283 | 0
2018-01-28 04:13 | 44804.02602 | 4320.0019 | 3 | 4 | 4.400015 | 0.3200378 | 1.694903 | 0 | 7.456666 | 0
2018-01-28 04:15 | 44924.02422 | 4440.0001 | 3 | 4 | 4.399982 | 0.3043489 | 1.705288 | 0 | 7.502361 | 0
2018-01-28 04:17 | 45044.02442 | 4560.0003 | 3 | 4 | 4.400001 | 0.2722473 | 1.714854 | 0 | 7.544453 | 0
2018-01-28 04:19 | 45164.02542 | 4680.0013 | 3 | 4 | 4.400029 | 0.2459183 | 1.723469 | 0 | 7.582358 | 0
2018-01-28 04:21 | 45284.02442 | 4800.0003 | 3 | 4 | 4.399921 | 0.2417994 | 1.731564 | 0 | 7.617975 | 0
2018-01-28 04:23 | 45404.02502 | 4920.0009 | 3 | 4 | 4.399951 | 0.2404318 | 1.739664 | 0 | 7.653614 | 0
2018-01-28 04:25 | 45524.02472 | 5040.0006 | 3 | 4 | 4.400089 | 0.2356987 | 1.747468 | 0 | 7.687954 | 0
2018-01-28 04:27 | 45644.02522 | 5160.0011 | 3 | 4 | 4.399974 | 0.2141457 | 1.75495 | 0 | 7.720875 | 0
2018-01-28 04:29 | 45764.02502 | 5280.0009 | 3 | 4 | 4.400042 | 0.2058859 | 1.76192 | 0 | 7.751543 | 0
2018-01-28 04:31 | 45884.02492 | 5400.0008 | 3 | 4 | 4.400001 | 0.1753416 | 1.768429 | 0 | 7.780181 | 0
2018-01-28 04:33 | 46004.02542 | 5520.0013 | 3 | 4 | 4.400003 | 0.1675425 | 1.774075 | 0 | 7.805022 | 0
2018-01-28 04:35 | 46124.02522 | 5640.0011 | 3 | 4 | 4.399856 | 0.1626711 | 1.779541 | 0 | 7.829075 | 0
2018-01-28 04:37 | 46244.02452 | 5760.0004 | 3 | 4 | 4.399995 | 0.1567163 | 1.784639 | 0 | 7.851505 | 0
2018-01-28 04:39 | 46364.02722 | 5880.0031 | 3 | 4 | 4.399975 | 0.1447716 | 1.78958 | 0 | 7.873247 | 0
2018-01-28 04:41 | 46484.02662 | 6000.0025 | 3 | 4 | 4.399991 | 0.1388721 | 1.794299 | 0 | 7.894009 | 0
2018-01-28 04:43 | 46604.02602 | 6120.0019 | 3 | 4 | 4.399989 | 0.1301374 | 1.798769 | 0 | 7.913676 | 0
2018-01-28 04:45 | 46724.02462 | 6240.0005 | 3 | 4 | 4.400023 | 0.1251726 | 1.803009 | 0 | 7.932335 | 0
2018-01-28 04:47 | 46844.02552 | 6360.0014 | 3 | 4 | 4.400027 | 0.1189127 | 1.807055 | 0 | 7.950137 | 0
2018-01-28 04:49 | 46964.02522 | 6480.0011 | 3 | 4 | 4.400003 | 0.1144543 | 1.81093 | 0 | 7.967186 | 0
2018-01-28 04:51 | 47084.02422 | 6600.0001 | 3 | 4 | 4.399956 | 0.1089001 | 1.814678 | 0 | 7.983676 | 0
2018-01-28 04:53 | 47204.02452 | 6720.0004 | 3 | 4 | 4.399998 | 0.1039286 | 1.818237 | 0 | 7.999337 | 0
2018-01-28 04:55 | 47324.02542 | 6840.0013 | 3 | 4 | 4.399984 | 0.0948267 | 1.821569 | 0 | 8.013997 | 0
2018-01-28 04:57 | 47444.02442 | 6960.0003 | 3 | 4 | 4.399966 | 0.09331894 | 1.824689 | 0 | 8.027726 | 0
2018-01-28 04:59 | 47564.02492 | 7080.0008 | 3 | 4 | 4.400011 | 0.09014511 | 1.827704 | 0 | 8.040993 | 0
2018-01-28 05:01 | 47684.02462 | 7200.0005 | 3 | 4 | 4.400028 | 0.08657074 | 1.83062 | 0 | 8.05382 | 0
2018-01-28 05:03 | 47804.02472 | 7320.0006 | 3 | 4 | 4.399973 | 0.08343506 | 1.833434 | 0 | 8.066203 | 0
2018-01-28 05:04 | 47852.12112 | 7368.097 | 3 | 4 | 4.400016 | 0.08148479 | 1.834541 | 0 | 8.071073 | 0
2018-01-28 05:06 | 47972.16 | 120.0013 | 4 | 4 | 4.380899 | 0 | 1.834541 | 0 | 8.071073 | 0
2018-01-28 05:08 | 48092.16 | 240 | 4 | 4 | 4.379613 | 0 | 1.834541 | 0 | 8.071073 | 0
2018-01-28 05:09 | 48152.17 | 300.0021 | 4 | 4 | 4.379169 | 0 | 1.834541 | 0 | 8.071073 | 0
2018-01-28 05:11 | 48272.25 | 120.0011 | 5 | 4 | 3.533494 | -3.260139 | 1.834541 | 0.1086562 | 8.071073 | 0.3936753
2018-01-28 05:13 | 48392.24 | 240.0004 | 5 | 4 | 3.485543 | -3.260139 | 1.834541 | 0.2173186 | 8.071073 | 0.7746378
2018-01-28 05:15 | 48512.25 | 360.0017 | 5 | 4 | 3.444999 | -3.260081 | 1.834541 | 0.3259925 | 8.071073 | 1.151361
2018-01-28 05:17 | 48632.24 | 480.0007 | 5 | 4 | 3.408623 | -3.259838 | 1.834541 | 0.4346515 | 8.071073 | 1.524315
2018-01-28 05:19 | 48752.24 | 600.0009 | 5 | 4 | 3.365843 | -3.260002 | 1.834541 | 0.5433147 | 8.071073 | 1.892654
2018-01-28 05:21 | 48872.24 | 720.0002 | 5 | 4 | 3.334075 | -3.260195 | 1.834541 | 0.6519809 | 8.071073 | 2.257098
2018-01-28 05:23 | 48992.25 | 840.0016 | 5 | 4 | 3.287307 | -3.260066 | 1.834541 | 0.7606422 | 8.071073 | 2.616656
2018-01-28 05:25 | 49112.24 | 960.0006 | 5 | 4 | 3.269544 | -3.260108 | 1.834541 | 0.8693044 | 8.071073 | 2.972932
2018-01-28 05:27 | 49232.24 | 1080.0003 | 5 | 4 | 3.223333 | -3.260161 | 1.834541 | 0.977983 | 8.071073 | 3.325845
2018-01-28 05:29 | 49352.25 | 1200.0013 | 5 | 4 | 3.190503 | -3.260141 | 1.834541 | 1.086638 | 8.071073 | 3.674106
2018-01-28 05:31 | 49472.25 | 1320.0014 | 5 | 4 | 3.16676 | -3.259957 | 1.834541 | 1.195303 | 8.071073 | 4.019567
2018-01-28 05:33 | 49592.25 | 1440.0013 | 5 | 4 | 3.134137 | -3.260152 | 1.834541 | 1.303973 | 8.071073 | 4.361959
2018-01-28 05:35 | 49712.25 | 1560.001 | 5 | 4 | 3.105383 | -3.26015 | 1.834541 | 1.412649 | 8.071073 | 4.700865
2018-01-28 05:37 | 49832.24 | 1680.0005 | 5 | 4 | 3.083534 | -3.260098 | 1.834541 | 1.521304 | 8.071073 | 5.03699
2018-01-28 05:39 | 49952.24 | 1800.0006 | 5 | 4 | 3.057405 | -3.260118 | 1.834541 | 1.629974 | 8.071073 | 5.370523
2018-01-28 05:41 | 50072.25 | 1920.0024 | 5 | 4 | 3.035311 | -3.260039 | 1.834541 | 1.738636 | 8.071073 | 5.701579
2018-01-28 05:43 | 50192.24 | 2040.0002 | 5 | 4 | 3.011328 | -3.260103 | 1.834541 | 1.847309 | 8.071073 | 6.030231
2018-01-28 05:44 | 50254.11 | 2101.8708 | 5 | 4 | 2.999968 | -3.260159 | 1.834541 | 1.903336 | 8.071073 | 6.198678
2018-01-28 05:46 | 50374.16 | 120.0013 | 6 | 4 | 3.759073 | 0 | 1.834541 | 1.903336 | 8.071073 | 6.198678
2018-01-28 05:48 | 50494.16 | 240.0007 | 6 | 4 | 3.773504 | 0 | 1.834541 | 1.903336 | 8.071073 | 6.198678
2018-01-28 05:49 | 50554.16 | 300.002 | 6 | 4 | 3.77879 | 0 | 1.834541 | 1.903336 | 8.071073 | 6.198678
2018-01-28 05:49 | 50554.17 | 0.0028 | 7 | 5 | 3.778691 | 0 | 0 | 0 | 0 | 0
2018-01-28 05:49 | 50555.08 | 0.8255 | 2 | 5 | 4.205558 | 3.21987 | 0.0005112747 | 1.694e-09 | 0.002069863 | 6.403e-09
2018-01-28 05:51 | 50675.09 | 120.0009 | 3 | 5 | 4.400017 | 2.608496 | 0.09272545 | 1.694e-09 | 0.4071689 | 6.403e-09
2018-01-28 05:53 | 50795.09 | 240.0014 | 3 | 5 | 4.401091 | 2.836611 | 0.177619 | 1.694e-09 | 0.7806994 | 6.403e-09
2018-01-28 05:55 | 50915.09 | 360.0004 | 3 | 5 | 4.399973 | 2.581762 | 0.2651632 | 1.694e-09 | 1.165895 | 6.403e-09
2018-01-28 05:57 | 51035.09 | 480.0006 | 3 | 5 | 4.399902 | 2.821333 | 0.3570315 | 1.694e-09 | 1.570112 | 6.403e-09
2018-01-28 05:59 | 51155.09 | 600.0015 | 3 | 5 | 4.400268 | 3.015036 | 0.4551499 | 1.694e-09 | 2.001833 | 6.403e-09
2018-01-28 06:01 | 51275.09 | 720.0014 | 3 | 5 | 4.400016 | 2.906572 | 0.5582791 | 1.694e-09 | 2.455519 | 6.403e-09
2018-01-28 06:03 | 51395.09 | 840.0019 | 3 | 5 | 4.399951 | 2.668375 | 0.6522089 | 1.694e-09 | 2.868047 | 6.403e-09
2018-01-28 06:05 | 51515.09 | 960.0002 | 3 | 5 | 4.40011 | 2.438227 | 0.7373612 | 1.694e-09 | 3.24272 | 6.403e-09
2018-01-28 06:07 | 51635.09 | 1080.0006 | 3 | 5 | 4.400025 | 2.276016 | 0.8157151 | 1.694e-09 | 3.587478 | 6.403e-09
2018-01-28 06:09 | 51755.09 | 1200.0004 | 3 | 5 | 4.399987 | 2.078238 | 0.8885384 | 1.694e-09 | 3.907901 | 6.403e-09
2018-01-28 06:11 | 51875.09 | 1320.0002 | 3 | 5 | 4.399917 | 1.939014 | 0.9557613 | 1.694e-09 | 4.203682 | 6.403e-09
2018-01-28 06:13 | 51995.09 | 1440.0008 | 3 | 5 | 4.399931 | 1.872558 | 1.016706 | 1.694e-09 | 4.471842 | 6.403e-09
2018-01-28 06:15 | 52115.09 | 1560.0014 | 3 | 5 | 4.399942 | 1.699918 | 1.075913 | 1.694e-09 | 4.732353 | 6.403e-09
2018-01-28 06:17 | 52235.09 | 1680 | 3 | 5 | 4.399988 | 1.561639 | 1.13017 | 1.694e-09 | 4.971087 | 6.403e-09
2018-01-28 06:19 | 52355.09 | 1800.0002 | 3 | 5 | 4.399916 | 1.468763 | 1.180757 | 1.694e-09 | 5.193672 | 6.403e-09
2018-01-28 06:21 | 52475.09 | 1920.0015 | 3 | 5 | 4.399887 | 1.376746 | 1.227859 | 1.694e-09 | 5.400921 | 6.403e-09
2018-01-28 06:23 | 52595.09 | 2040.0005 | 3 | 5 | 4.400105 | 1.317419 | 1.272065 | 1.694e-09 | 5.595424 | 6.403e-09
2018-01-28 06:25 | 52715.09 | 2160.0008 | 3 | 5 | 4.400065 | 1.231305 | 1.314492 | 1.694e-09 | 5.782103 | 6.403e-09
2018-01-28 06:27 | 52835.09 | 2280.0006 | 3 | 5 | 4.399879 | 1.162961 | 1.354272 | 1.694e-09 | 5.957136 | 6.403e-09
2018-01-28 06:29 | 52955.09 | 2400.0006 | 3 | 5 | 4.399936 | 1.087646 | 1.391775 | 1.694e-09 | 6.122149 | 6.403e-09
2018-01-28 06:31 | 53075.09 | 2520.0012 | 3 | 5 | 4.400054 | 1.020035 | 1.426944 | 1.694e-09 | 6.276896 | 6.403e-09
2018-01-28 06:33 | 53195.09 | 2640.0002 | 3 | 5 | 4.400102 | 0.9533377 | 1.459782 | 1.694e-09 | 6.421382 | 6.403e-09
2018-01-28 06:35 | 53315.09 | 2760.0016 | 3 | 5 | 4.400132 | 0.8902073 | 1.490488 | 1.694e-09 | 6.556491 | 6.403e-09
2018-01-28 06:37 | 53435.09 | 2880.0009 | 3 | 5 | 4.400059 | 0.8283577 | 1.519083 | 1.694e-09 | 6.682309 | 6.403e-09
2018-01-28 06:39 | 53555.09 | 3000.0004 | 3 | 5 | 4.400027 | 0.773859 | 1.54573 | 1.694e-09 | 6.799557 | 6.403e-09
2018-01-28 06:41 | 53675.09 | 3120.001 | 3 | 5 | 4.400068 | 0.7207003 | 1.570592 | 1.694e-09 | 6.908948 | 6.403e-09
2018-01-28 06:43 | 53795.09 | 3240.0015 | 3 | 5 | 4.400063 | 0.6694355 | 1.593738 | 1.694e-09 | 7.01079 | 6.403e-09
2018-01-28 06:45 | 53915.09 | 3360.0005 | 3 | 5 | 4.400113 | 0.6291265 | 1.615366 | 1.694e-09 | 7.105954 | 6.403e-09
2018-01-28 06:47 | 54035.09 | 3480.0019 | 3 | 5 | 4.400086 | 0.5862331 | 1.635531 | 1.694e-09 | 7.194683 | 6.403e-09
2018-01-28 06:49 | 54155.09 | 3600.0001 | 3 | 5 | 4.400021 | 0.5523129 | 1.654526 | 1.694e-09 | 7.278259 | 6.403e-09
2018-01-28 06:51 | 54275.09 | 3720.0014 | 3 | 5 | 4.400045 | 0.5203819 | 1.672402 | 1.694e-09 | 7.356916 | 6.403e-09
2018-01-28 06:53 | 54395.09 | 3840.0009 | 3 | 5 | 4.400042 | 0.4927063 | 1.689224 | 1.694e-09 | 7.430935 | 6.403e-09
2018-01-28 06:55 | 54515.09 | 3960.0002 | 3 | 5 | 4.400051 | 0.4610205 | 1.705145 | 1.694e-09 | 7.500987 | 6.403e-09
2018-01-28 06:57 | 54635.09 | 4080.0013 | 3 | 5 | 4.400063 | 0.4326944 | 1.720045 | 1.694e-09 | 7.566546 | 6.403e-09
2018-01-28 06:59 | 54755.09 | 4200.0014 | 3 | 5 | 4.400026 | 0.4099331 | 1.734078 | 1.694e-09 | 7.628294 | 6.403e-09
2018-01-28 07:01 | 54875.09 | 4320.0004 | 3 | 5 | 4.400071 | 0.3844299 | 1.747305 | 1.694e-09 | 7.686495 | 6.403e-09
2018-01-28 07:03 | 54995.09 | 4440.001 | 3 | 5 | 4.400045 | 0.3613977 | 1.759708 | 1.694e-09 | 7.741068 | 6.403e-09
2018-01-28 07:05 | 55115.09 | 4560.0007 | 3 | 5 | 4.400078 | 0.3381386 | 1.771351 | 1.694e-09 | 7.792296 | 6.403e-09
2018-01-28 07:07 | 55235.09 | 4680.0005 | 3 | 5 | 4.40005 | 0.3178654 | 1.782281 | 1.694e-09 | 7.840388 | 6.403e-09
2018-01-28 07:09 | 55355.09 | 4800.0016 | 3 | 5 | 4.400057 | 0.2964287 | 1.792489 | 1.694e-09 | 7.885306 | 6.403e-09
2018-01-28 07:11 | 55475.09 | 4920.0001 | 3 | 5 | 4.40004 | 0.2799883 | 1.802084 | 1.694e-09 | 7.927526 | 6.403e-09
2018-01-28 07:13 | 55595.09 | 5040.0014 | 3 | 5 | 4.400018 | 0.2640228 | 1.811142 | 1.694e-09 | 7.967378 | 6.403e-09
2018-01-28 07:15 | 55715.09 | 5160.0009 | 3 | 5 | 4.400087 | 0.2492199 | 1.819704 | 1.694e-09 | 8.005051 | 6.403e-09
2018-01-28 07:17 | 55835.09 | 5280.001 | 3 | 5 | 4.399985 | 0.2353296 | 1.827828 | 1.694e-09 | 8.040799 | 6.403e-09
2018-01-28 07:19 | 55955.09 | 5400.0008 | 3 | 5 | 4.400032 | 0.223381 | 1.835486 | 1.694e-09 | 8.074492 | 6.403e-09
2018-01-28 07:21 | 56075.09 | 5520.0006 | 3 | 5 | 4.400016 | 0.21 | 1.842728 | 1.694e-09 | 8.10636 | 6.403e-09
2018-01-28 07:23 | 56195.09 | 5640.0013 | 3 | 5 | 4.40007 | 0.1977844 | 1.849503 | 1.694e-09 | 8.136167 | 6.403e-09
2018-01-28 07:25 | 56315.09 | 5760.0011 | 3 | 5 | 4.400047 | 0.1864367 | 1.855902 | 1.694e-09 | 8.164324 | 6.403e-09
2018-01-28 07:27 | 56435.09 | 5880.0015 | 3 | 5 | 4.40005 | 0.1762114 | 1.861924 | 1.694e-09 | 8.190822 | 6.403e-09
2018-01-28 07:29 | 56555.09 | 6000.0005 | 3 | 5 | 4.400107 | 0.1655092 | 1.867608 | 1.694e-09 | 8.215832 | 6.403e-09
2018-01-28 07:31 | 56675.09 | 6120.002 | 3 | 5 | 4.39996 | 0.1539936 | 1.872929 | 1.694e-09 | 8.239244 | 6.403e-09
2018-01-28 07:33 | 56795.09 | 6240.0002 | 3 | 5 | 4.399997 | 0.1446924 | 1.877903 | 1.694e-09 | 8.261131 | 6.403e-09
2018-01-28 07:35 | 56915.09 | 6360.0007 | 3 | 5 | 4.40002 | 0.1364594 | 1.882598 | 1.694e-09 | 8.281787 | 6.403e-09
2018-01-28 07:37 | 57035.09 | 6480.0012 | 3 | 5 | 4.40001 | 0.1292181 | 1.88703 | 1.694e-09 | 8.30129 | 6.403e-09
2018-01-28 07:39 | 57155.09 | 6600.0026 | 3 | 5 | 4.400076 | 0.123435 | 1.891244 | 1.694e-09 | 8.31983 | 6.403e-09
2018-01-28 07:41 | 57275.09 | 6720.0008 | 3 | 5 | 4.400021 | 0.1170139 | 1.895234 | 1.694e-09 | 8.337383 | 6.403e-09
2018-01-28 07:43 | 57395.09 | 6840.0004 | 3 | 5 | 4.400021 | 0.1116877 | 1.899066 | 1.694e-09 | 8.354244 | 6.403e-09
2018-01-28 07:45 | 57515.09 | 6960.0003 | 3 | 5 | 4.400002 | 0.106595 | 1.902716 | 1.694e-09 | 8.370305 | 6.403e-09
2018-01-28 07:47 | 57635.09 | 7080.0008 | 3 | 5 | 4.399961 | 0.10219 | 1.906201 | 1.694e-09 | 8.385638 | 6.403e-09
2018-01-28 07:49 | 57755.09 | 7200.0005 | 3 | 5 | 4.400011 | 0.09643745 | 1.909536 | 1.694e-09 | 8.400316 | 6.403e-09
2018-01-28 07:51 | 57875.09 | 7320.0028 | 3 | 5 | 4.400086 | 0.09328365 | 1.912711 | 1.694e-09 | 8.414283 | 6.403e-09
2018-01-28 07:53 | 57995.09 | 7440.001 | 3 | 5 | 4.400005 | 0.08785725 | 1.915742 | 1.694e-09 | 8.42762 | 6.403e-09
2018-01-28 07:55 | 58115.09 | 7560.0008 | 3 | 5 | 4.399986 | 0.08344078 | 1.918609 | 1.694e-09 | 8.440234 | 6.403e-09
2018-01-28 07:56 | 58169.56 | 7614.4672 | 3 | 5 | 4.399972 | 0.08149433 | 1.919865 | 1.694e-09 | 8.445763 | 6.403e-09
2018-01-28 07:58 | 58289.6 | 120.001 | 4 | 5 | 4.385629 | 0 | 1.919865 | 1.694e-09 | 8.445763 | 6.403e-09
2018-01-28 08:00 | 58409.6 | 240.0011 | 4 | 5 | 4.384345 | 0 | 1.919865 | 1.694e-09 | 8.445763 | 6.403e-09
2018-01-28 08:01 | 58469.61 | 300.0044 | 4 | 5 | 4.383906 | 0 | 1.919865 | 1.694e-09 | 8.445763 | 6.403e-09
2018-01-28 08:03 | 58589.6844 | 120.0015 | 5 | 5 | 3.525993 | -3.259874 | 1.919865 | 0.1086537 | 8.445763 | 0.3894563
2018-01-28 08:05 | 58709.684 | 240.0011 | 5 | 5 | 3.477244 | -3.259809 | 1.919865 | 0.2173238 | 8.445763 | 0.7699264
2018-01-28 08:07 | 58829.6837 | 360.0008 | 5 | 5 | 3.434759 | -3.260017 | 1.919865 | 0.3259844 | 8.445763 | 1.145657
2018-01-28 08:09 | 58949.6837 | 480.0008 | 5 | 5 | 3.457065 | -3.259873 | 1.919865 | 0.4346491 | 8.445763 | 1.517417
2018-01-28 08:11 | 59069.6847 | 600.0018 | 5 | 5 | 3.732313 | -3.259861 | 1.919865 | 0.543301 | 8.445763 | 1.9077
2018-01-28 08:13 | 59189.6837 | 720.0008 | 5 | 5 | 3.486343 | -3.259838 | 1.919865 | 0.6519748 | 8.445763 | 2.30764
2018-01-28 08:15 | 59309.684 | 840.0011 | 5 | 5 | 3.457689 | -3.259828 | 1.919865 | 0.7606356 | 8.445763 | 2.686338
2018-01-28 08:17 | 59429.6843 | 960.0014 | 5 | 5 | 3.241157 | -3.259832 | 1.919865 | 0.8692997 | 8.445763 | 3.050968
2018-01-28 08:19 | 59549.684 | 1080.0011 | 5 | 5 | 3.239081 | -3.259856 | 1.919865 | 0.9779627 | 8.445763 | 3.401706
2018-01-28 08:21 | 59669.6836 | 1200.0007 | 5 | 5 | 3.229683 | -3.260161 | 1.919865 | 1.086625 | 8.445763 | 3.757908
2018-01-28 08:23 | 59789.6834 | 1320.0005 | 5 | 5 | 3.252344 | -3.259839 | 1.919865 | 1.19529 | 8.445763 | 4.112023
2018-01-28 08:25 | 59909.6832 | 1440.0003 | 5 | 5 | 3.258017 | -3.259881 | 1.919865 | 1.303948 | 8.445763 | 4.464969
2018-01-28 08:27 | 60029.6836 | 1560.0007 | 5 | 5 | 3.103936 | -3.259828 | 1.919865 | 1.412624 | 8.445763 | 4.81174
2018-01-28 08:29 | 60149.6831 | 1680.0002 | 5 | 5 | 3.111101 | -3.260013 | 1.919865 | 1.521281 | 8.445763 | 5.148746
2018-01-28 08:31 | 60269.6847 | 1800.0018 | 5 | 5 | 3.122444 | -3.259808 | 1.919865 | 1.629948 | 8.445763 | 5.487958
2018-01-28 08:33 | 60389.6841 | 1920.0012 | 5 | 5 | 3.15167 | -3.259874 | 1.919865 | 1.738607 | 8.445763 | 5.829005
2018-01-28 08:35 | 60509.6836 | 2040.0007 | 5 | 5 | 3.135105 | -3.259832 | 1.919865 | 1.847264 | 8.445763 | 6.170217
2018-01-28 08:37 | 60629.6839 | 2160.001 | 5 | 5 | 3.129151 | -3.259845 | 1.919865 | 1.955934 | 8.445763 | 6.509991
2018-01-28 08:39 | 60749.6834 | 2280.0005 | 5 | 5 | 3.087406 | -3.259798 | 1.919865 | 2.064595 | 8.445763 | 6.848378
2018-01-28 08:41 | 60869.6836 | 2400.0007 | 5 | 5 | 3.056737 | -3.260172 | 1.919865 | 2.173261 | 8.445763 | 7.182573
2018-01-28 08:43 | 60989.684 | 2520.0011 | 5 | 5 | 3.026635 | -3.260165 | 1.919865 | 2.281924 | 8.445763 | 7.513264
2018-01-28 08:45 | 61109.6837 | 2640.0008 | 5 | 5 | 3.036215 | -3.260159 | 1.919865 | 2.390583 | 8.445763 | 7.841506
2018-01-28 08:46 | 61200.848 | 2731.1651 | 5 | 5 | 2.9998 | -3.260185 | 1.919865 | 2.473135 | 8.445763 | 8.094337
2018-01-28 08:48 | 61320.897 | 120.0013 | 6 | 5 | 3.708919 | 0 | 1.919865 | 2.473135 | 8.445763 | 8.094337
2018-01-28 08:50 | 61440.8971 | 240.0014 | 6 | 5 | 3.724599 | 0 | 1.919865 | 2.473135 | 8.445763 | 8.094337
2018-01-28 08:51 | 61500.8986 | 300.0029 | 6 | 5 | 3.72738 | 0 | 1.919865 | 2.473135 | 8.445763 | 8.094337
2018-01-28 08:51 | 61500.91 | 0.0027 | 7 | 6 | 3.72782 | 0 | 0 | 0 | 0 | 0
2018-01-28 08:51 | 61501.25 | 0.26 | 2 | 6 | 3.953619 | 1.005688 | 3.082154e-05 | 0 | 0.0001193312 | 0
2018-01-28 08:53 | 61621.26 | 120.0006 | 3 | 6 | 4.399566 | 2.894968 | 0.1001191 | 0 | 0.4401587 | 0
2018-01-28 08:55 | 61741.26 | 240.0008 | 3 | 6 | 4.399998 | 2.715906 | 0.1928354 | 0 | 0.8481115 | 0
2018-01-28 08:57 | 61861.26 | 360.001 | 3 | 6 | 4.399942 | 3.017366 | 0.2897652 | 0 | 1.274584 | 0
2018-01-28 08:59 | 61981.26 | 480.001 | 3 | 6 | 4.400055 | 2.920034 | 0.3900713 | 0 | 1.715932 | 0
2018-01-28 09:01 | 62101.26 | 600.0014 | 3 | 6 | 4.400198 | 3.0145 | 0.4898601 | 0 | 2.155003 | 0
2018-01-28 09:03 | 62221.26 | 720 | 3 | 6 | 4.399982 | 2.927227 | 0.5891421 | 0 | 2.591843 | 0
2018-01-28 09:05 | 62341.26 | 840.0002 | 3 | 6 | 4.400401 | 2.932772 | 0.6880372 | 0 | 3.026982 | 0
2018-01-28 09:07 | 62461.26 | 960.0006 | 3 | 6 | 4.399807 | 2.950937 | 0.7841366 | 0 | 3.44982 | 0
2018-01-28 09:09 | 62581.26 | 1080.0012 | 3 | 6 | 4.400002 | 2.833551 | 0.8799319 | 0 | 3.87132 | 0
2018-01-28 09:11 | 62701.26 | 1200.0015 | 3 | 6 | 4.399988 | 2.945469 | 0.9772909 | 0 | 4.299698 | 0
2018-01-28 09:13 | 62821.26 | 1320.0012 | 3 | 6 | 4.400002 | 1.707521 | 1.059433 | 0 | 4.661124 | 0
2018-01-28 09:15 | 62941.26 | 1440.0006 | 3 | 6 | 4.400013 | 1.719752 | 1.117103 | 0 | 4.914872 | 0
2018-01-28 09:17 | 63061.26 | 1560.0016 | 3 | 6 | 4.400006 | 1.659591 | 1.173434 | 0 | 5.162731 | 0
2018-01-28 09:19 | 63181.26 | 1680.0006 | 3 | 6 | 4.400012 | 1.605193 | 1.227833 | 0 | 5.402088 | 0
2018-01-28 09:21 | 63301.26 | 1800.0003 | 3 | 6 | 4.400009 | 1.53935 | 1.280306 | 0 | 5.63297 | 0
2018-01-28 09:23 | 63421.26 | 1920.0008 | 3 | 6 | 4.399993 | 1.479527 | 1.330615 | 0 | 5.854329 | 0
2018-01-28 09:25 | 63541.26 | 2040.0013 | 3 | 6 | 4.400004 | 1.422738 | 1.378966 | 0 | 6.067073 | 0
2018-01-28 09:27 | 63661.26 | 2160.0007 | 3 | 6 | 4.399998 | 1.368356 | 1.425477 | 0 | 6.27172 | 0
2018-01-28 09:29 | 63781.26 | 2280.0021 | 3 | 6 | 4.399985 | 1.311557 | 1.470144 | 0 | 6.468256 | 0
2018-01-28 09:31 | 63901.26 | 2400.0007 | 3 | 6 | 4.39999 | 1.260827 | 1.513015 | 0 | 6.656888 | 0
2018-01-28 09:33 | 64021.26 | 2520.0005 | 3 | 6 | 4.400012 | 1.212042 | 1.55422 | 0 | 6.838192 | 0
2018-01-28 09:35 | 64141.26 | 2640.0011 | 3 | 6 | 4.400006 | 1.164433 | 1.593823 | 0 | 7.012445 | 0
2018-01-28 09:37 | 64261.26 | 2760.0007 | 3 | 6 | 4.400001 | 1.11993 | 1.631891 | 0 | 7.179944 | 0
2018-01-28 09:39 | 64381.26 | 2880.0002 | 3 | 6 | 4.400021 | 1.077146 | 1.668498 | 0 | 7.341014 | 0
2018-01-28 09:41 | 64501.26 | 3000.0019 | 3 | 6 | 4.40001 | 1.03514 | 1.703701 | 0 | 7.495909 | 0
2018-01-28 09:43 | 64621.26 | 3120.0009 | 3 | 6 | 4.400016 | 0.9944124 | 1.737516 | 0 | 7.644695 | 0
2018-01-28 09:45 | 64741.26 | 3240.0011 | 3 | 6 | 4.40001 | 0.9544277 | 1.769992 | 0 | 7.78759 | 0
2018-01-28 09:47 | 64861.26 | 3360.0015 | 3 | 6 | 4.400008 | 0.9150143 | 1.801146 | 0 | 7.924666 | 0
2018-01-28 09:49 | 64981.26 | 3480.001 | 3 | 6 | 4.400028 | 0.8759775 | 1.830989 | 0 | 8.055977 | 0
2018-01-28 09:51 | 65101.26 | 3600.0016 | 3 | 6 | 4.400007 | 0.8365583 | 1.859526 | 0 | 8.181538 | 0
2018-01-28 09:53 | 65221.26 | 3720.0014 | 3 | 6 | 4.399977 | 0.8000803 | 1.886786 | 0 | 8.301483 | 0
2018-01-28 09:55 | 65341.26 | 3840.0011 | 3 | 6 | 4.400006 | 0.7665091 | 1.912891 | 0 | 8.416343 | 0
2018-01-28 09:57 | 65461.26 | 3960.0017 | 3 | 6 | 4.400008 | 0.7342577 | 1.937897 | 0 | 8.526371 | 0
2018-01-28 09:59 | 65581.26 | 4080.0007 | 3 | 6 | 4.399993 | 0.7020531 | 1.961834 | 0 | 8.631692 | 0
2018-01-28 10:01 | 65701.26 | 4200.0009 | 3 | 6 | 4.40002 | 0.6706524 | 1.98471 | 0 | 8.732349 | 0
2018-01-28 10:03 | 65821.26 | 4320.0006 | 3 | 6 | 4.400008 | 0.639637 | 2.006544 | 0 | 8.828416 | 0
2018-01-28 10:05 | 65941.26 | 4440.0001 | 3 | 6 | 4.399984 | 0.6107817 | 2.027379 | 0 | 8.920093 | 0
2018-01-28 10:07 | 66061.26 | 4560.0015 | 3 | 6 | 4.399987 | 0.5831757 | 2.047275 | 0 | 9.007635 | 0
2018-01-28 10:09 | 66181.26 | 4680.0004 | 3 | 6 | 4.399997 | 0.5561705 | 2.066264 | 0 | 9.091187 | 0
2018-01-28 10:11 | 66301.26 | 4800.0019 | 3 | 6 | 4.400005 | 0.5326424 | 2.084385 | 0 | 9.170917 | 0
2018-01-28 10:13 | 66421.26 | 4920.0005 | 3 | 6 | 4.400018 | 0.5046835 | 2.101677 | 0 | 9.247002 | 0
2018-01-28 10:15 | 66541.26 | 5040.001 | 3 | 6 | 4.399995 | 0.4768629 | 2.118017 | 0 | 9.318898 | 0
2018-01-28 10:17 | 66661.26 | 5160.0003 | 3 | 6 | 4.400032 | 0.4637918 | 2.133775 | 0 | 9.388234 | 0
2018-01-28 10:19 | 66781.26 | 5280.0005 | 3 | 6 | 4.399974 | 0.4420404 | 2.148868 | 0 | 9.454641 | 0
2018-01-28 10:21 | 66901.26 | 5400.0007 | 3 | 6 | 4.4 | 0.4302969 | 2.163337 | 0 | 9.518309 | 0
2018-01-28 10:23 | 67021.26 | 5520.0005 | 3 | 6 | 4.400006 | 0.4131107 | 2.177419 | 0 | 9.580266 | 0
2018-01-28 10:25 | 67141.26 | 5640.0012 | 3 | 6 | 4.400009 | 0.3970728 | 2.190877 | 0 | 9.639482 | 0
2018-01-28 10:27 | 67261.26 | 5760.0001 | 3 | 6 | 4.399998 | 0.3867168 | 2.203854 | 0 | 9.696583 | 0
2018-01-28 10:29 | 67381.26 | 5880.0015 | 3 | 6 | 4.399983 | 0.3686209 | 2.216438 | 0 | 9.75195 | 0
2018-01-28 10:31 | 67501.26 | 6000.0012 | 3 | 6 | 4.399992 | 0.3521633 | 2.228447 | 0 | 9.80479 | 0
2018-01-28 10:33 | 67621.26 | 6120.0002 | 3 | 6 | 4.40001 | 0.3370943 | 2.239932 | 0 | 9.855326 | 0
2018-01-28 10:35 | 67741.26 | 6240.0017 | 3 | 6 | 4.399997 | 0.3226452 | 2.250929 | 0 | 9.90371 | 0
2018-01-28 10:37 | 67861.26 | 6360.0007 | 3 | 6 | 4.399981 | 0.3090076 | 2.261456 | 0 | 9.950028 | 0
2018-01-28 10:39 | 67981.26 | 6480.0011 | 3 | 6 | 4.399973 | 0.2961941 | 2.271543 | 0 | 9.994414 | 0
2018-01-28 10:41 | 68101.26 | 6600.0022 | 3 | 6 | 4.399995 | 0.2840624 | 2.281214 | 0 | 10.03696 | 0
2018-01-28 10:43 | 68221.26 | 6720.0011 | 3 | 6 | 4.399997 | 0.2711849 | 2.290467 | 0 | 10.07768 | 0
2018-01-28 10:45 | 68341.26 | 6840.0022 | 3 | 6 | 4.400004 | 0.2590122 | 2.299302 | 0 | 10.11655 | 0
2018-01-28 10:47 | 68461.26 | 6960.0011 | 3 | 6 | 4.399984 | 0.247262 | 2.307739 | 0 | 10.15367 | 0
2018-01-28 10:49 | 68581.26 | 7080.0009 | 3 | 6 | 4.399983 | 0.2363911 | 2.3158 | 0 | 10.18914 | 0
2018-01-28 10:51 | 68701.26 | 7200.0008 | 3 | 6 | 4.399981 | 0.2263165 | 2.323512 | 0 | 10.22307 | 0
2018-01-28 10:53 | 68821.26 | 7320.0021 | 3 | 6 | 4.400003 | 0.2169933 | 2.330901 | 0 | 10.25559 | 0
2018-01-28 10:55 | 68941.26 | 7440.0002 | 3 | 6 | 4.400007 | 0.2085447 | 2.337992 | 0 | 10.28679 | 0
2018-01-28 10:57 | 69061.26 | 7560.0009 | 3 | 6 | 4.400011 | 0.2004242 | 2.344805 | 0 | 10.31676 | 0
2018-01-28 10:59 | 69181.26 | 7680.0014 | 3 | 6 | 4.399987 | 0.1925554 | 2.351351 | 0 | 10.34557 | 0
2018-01-28 11:01 | 69301.26 | 7800.0003 | 3 | 6 | 4.39999 | 0.1851568 | 2.357645 | 0 | 10.37326 | 0
2018-01-28 11:03 | 69421.26 | 7920.0002 | 3 | 6 | 4.400001 | 0.1778736 | 2.363696 | 0 | 10.39989 | 0
2018-01-28 11:05 | 69541.26 | 8040.0015 | 3 | 6 | 4.399974 | 0.1710424 | 2.369511 | 0 | 10.42547 | 0
2018-01-28 11:07 | 69661.26 | 8160.0005 | 3 | 6 | 4.400004 | 0.1646137 | 2.375103 | 0 | 10.45008 | 0
2018-01-28 11:09 | 69781.26 | 8280.0011 | 3 | 6 | 4.39999 | 0.1582088 | 2.380482 | 0 | 10.47375 | 0
2018-01-28 11:11 | 69901.26 | 8400.0016 | 3 | 6 | 4.400027 | 0.1518822 | 2.385648 | 0 | 10.49647 | 0
2018-01-28 11:13 | 70021.26 | 8520.0014 | 3 | 6 | 4.400002 | 0.1454172 | 2.390593 | 0 | 10.51823 | 0
2018-01-28 11:15 | 70141.26 | 8640.001 | 3 | 6 | 4.400006 | 0.140008 | 2.39535 | 0 | 10.53916 | 0
2018-01-28 11:17 | 70261.26 | 8760.0017 | 3 | 6 | 4.400012 | 0.1352911 | 2.399938 | 0 | 10.55935 | 0
2018-01-28 11:19 | 70381.26 | 8880.0015 | 3 | 6 | 4.399978 | 0.1304226 | 2.404368 | 0 | 10.57884 | 0
2018-01-28 11:21 | 70501.26 | 9000.0004 | 3 | 6 | 4.399994 | 0.1260328 | 2.408642 | 0 | 10.59765 | 0
2018-01-28 11:23 | 70621.26 | 9120.0011 | 3 | 6 | 4.399989 | 0.1215849 | 2.412767 | 0 | 10.6158 | 0
2018-01-28 11:25 | 70741.26 | 9240.0009 | 3 | 6 | 4.399961 | 0.117485 | 2.41675 | 0 | 10.63332 | 0
2018-01-28 11:27 | 70861.26 | 9360.0013 | 3 | 6 | 4.400022 | 0.113533 | 2.420599 | 0 | 10.65026 | 0
2018-01-28 11:29 | 70981.26 | 9480.0012 | 3 | 6 | 4.399977 | 0.1098223 | 2.424319 | 0 | 10.66663 | 0
2018-01-28 11:31 | 71101.26 | 9600.0002 | 3 | 6 | 4.400001 | 0.1061153 | 2.427918 | 0 | 10.68246 | 0
2018-01-28 11:33 | 71221.26 | 9720.0008 | 3 | 6 | 4.399995 | 0.1021805 | 2.43139 | 0 | 10.69774 | 0
2018-01-28 11:35 | 71341.26 | 9840.0005 | 3 | 6 | 4.400007 | 0.0985508 | 2.434731 | 0 | 10.71244 | 0
2018-01-28 11:37 | 71461.26 | 9960.001 | 3 | 6 | 4.399985 | 0.09504795 | 2.437955 | 0 | 10.72663 | 0
2018-01-28 11:39 | 71581.26 | 10080.0009 | 3 | 6 | 4.400003 | 0.09185982 | 2.441067 | 0 | 10.74032 | 0
2018-01-28 11:41 | 71701.26 | 10200.0015 | 3 | 6 | 4.400003 | 0.08856964 | 2.444072 | 0 | 10.75354 | 0
2018-01-28 11:43 | 71821.26 | 10320.0012 | 3 | 6 | 4.399994 | 0.08567333 | 2.446975 | 0 | 10.76632 | 0
2018-01-28 11:45 | 71941.26 | 10440.0018 | 3 | 6 | 4.399989 | 0.08285713 | 2.449783 | 0 | 10.77867 | 0
2018-01-28 11:46 | 72001.38 | 10500.1251 | 3 | 6 | 4.399988 | 0.08149433 | 2.451156 | 0 | 10.78471 | 0
2018-01-28 11:48 | 72121.43 | 120.0013 | 4 | 6 | 4.379415 | 0 | 2.451156 | 0 | 10.78471 | 0
2018-01-28 11:50 | 72241.43 | 240.0011 | 4 | 6 | 4.378086 | 0 | 2.451156 | 0 | 10.78471 | 0
2018-01-28 11:51 | 72301.43 | 300.0029 | 4 | 6 | 4.377654 | 0 | 2.451156 | 0 | 10.78471 | 0
2018-01-28 11:53 | 72421.51 | 120.0008 | 5 | 6 | 3.933821 | -3.260161 | 2.451156 | 0.1086648 | 10.78471 | 0.4323861
2018-01-28 11:55 | 72541.51 | 240.0006 | 5 | 6 | 3.885353 | -3.260165 | 2.451156 | 0.2173301 | 10.78471 | 0.8571048
2018-01-28 11:57 | 72661.51 | 360.001 | 5 | 6 | 3.841252 | -3.260161 | 2.451156 | 0.3259926 | 10.78471 | 1.2769
2018-01-28 11:59 | 72781.51 | 480.0008 | 5 | 6 | 3.798562 | -3.259952 | 2.451156 | 0.43465 | 10.78471 | 1.691945
2018-01-28 12:01 | 72901.51 | 600.0014 | 5 | 6 | 3.757895 | -3.260135 | 2.451156 | 0.5433238 | 10.78471 | 2.102531
2018-01-28 12:03 | 73021.51 | 720.0012 | 5 | 6 | 3.718334 | -3.260141 | 2.451156 | 0.6519846 | 10.78471 | 2.508714
2018-01-28 12:05 | 73141.51 | 840.001 | 5 | 6 | 3.678126 | -3.260139 | 2.451156 | 0.7606582 | 10.78471 | 2.910613
2018-01-28 12:07 | 73261.51 | 960.0008 | 5 | 6 | 3.639902 | -3.260165 | 2.451156 | 0.8693231 | 10.78471 | 3.30819
2018-01-28 12:09 | 73381.51 | 1080.0006 | 5 | 6 | 3.60483 | -3.260185 | 2.451156 | 0.9779875 | 10.78471 | 3.701778
2018-01-28 12:11 | 73501.51 | 1200.0003 | 5 | 6 | 3.572891 | -3.260118 | 2.451156 | 1.086652 | 10.78471 | 4.091735
2018-01-28 12:13 | 73621.51 | 1320.0001 | 5 | 6 | 3.543299 | -3.260139 | 2.451156 | 1.195318 | 10.78471 | 4.47836
2018-01-28 12:15 | 73741.51 | 1440.0008 | 5 | 6 | 3.516026 | -3.260187 | 2.451156 | 1.303984 | 10.78471 | 4.861895
2018-01-28 12:17 | 73861.51 | 1560.0006 | 5 | 6 | 3.491046 | -3.260148 | 2.451156 | 1.412648 | 10.78471 | 5.242584
2018-01-28 12:19 | 73981.51 | 1680.0006 | 5 | 6 | 3.467819 | -3.260165 | 2.451156 | 1.521309 | 10.78471 | 5.620645
2018-01-28 12:21 | 74101.51 | 1800.0016 | 5 | 6 | 3.446026 | -3.260165 | 2.451156 | 1.629986 | 10.78471 | 5.99632
2018-01-28 12:23 | 74221.51 | 1920.0001 | 5 | 6 | 3.424417 | -3.260121 | 2.451156 | 1.738647 | 10.78471 | 6.369595
2018-01-28 12:25 | 74341.51 | 2040.0012 | 5 | 6 | 3.402573 | -3.260157 | 2.451156 | 1.847317 | 10.78471 | 6.740548
2018-01-28 12:27 | 74461.51 | 2160.0006 | 5 | 6 | 3.380611 | -3.260148 | 2.451156 | 1.955977 | 10.78471 | 7.109082
2018-01-28 12:29 | 74581.51 | 2280.0007 | 5 | 6 | 3.35707 | -3.259823 | 2.451156 | 2.064648 | 10.78471 | 7.475199
2018-01-28 12:31 | 74701.51 | 2400.0009 | 5 | 6 | 3.331271 | -3.260115 | 2.451156 | 2.173309 | 10.78471 | 7.838603
2018-01-28 12:33 | 74821.51 | 2520.0016 | 5 | 6 | 3.302383 | -3.26011 | 2.451156 | 2.281978 | 10.78471 | 8.199082
2018-01-28 12:35 | 74941.51 | 2640.0005 | 5 | 6 | 3.270214 | -3.260217 | 2.451156 | 2.390637 | 10.78471 | 8.556207
2018-01-28 12:37 | 75061.51 | 2760.0002 | 5 | 6 | 3.232456 | -3.260148 | 2.451156 | 2.499304 | 10.78471 | 8.90959
2018-01-28 12:39 | 75181.51 | 2880.0005 | 5 | 6 | 3.187884 | -3.260121 | 2.451156 | 2.607968 | 10.78471 | 9.258499
2018-01-28 12:41 | 75301.51 | 3000.0001 | 5 | 6 | 3.132113 | -3.260205 | 2.451156 | 2.716631 | 10.78471 | 9.601991
2018-01-28 12:43 | 75421.51 | 3120.0016 | 5 | 6 | 3.058929 | -3.260174 | 2.451156 | 2.825288 | 10.78471 | 9.938526
2018-01-28 12:44 | 75493.84 | 3192.3291 | 5 | 6 | 2.999998 | -3.260118 | 2.451156 | 2.890789 | 10.78471 | 10.13705
2018-01-28 12:46 | 75613.88 | 120.0009 | 6 | 6 | 3.639502 | 0 | 2.451156 | 2.890789 | 10.78471 | 10.13705
2018-01-28 12:48 | 75733.88 | 240.0011 | 6 | 6 | 3.681055 | 0 | 2.451156 | 2.890789 | 10.78471 | 10.13705
2018-01-28 12:49 | 75793.89 | 300.0029 | 6 | 6 | 3.690652 | 0 | 2.451156 | 2.890789 | 10.78471 | 10.13705
2018-01-28 12:49 | 75793.89 | 0.0027 | 7 | 7 | 3.691125 | 0 | 0 | 0 | 0 | 0
2018-01-28 12:49 | 75794.25 | 0.2793 | 2 | 7 | 3.928471 | 1.05718 | 3.60428e-05 | 5e-10 | 0.0001386545 | 1.846e-09
2018-01-28 12:51 | 75914.26936 | 120.0015 | 3 | 7 | 4.06711 | 3.260159 | 0.1081732 | 5e-10 | 0.4365009 | 1.846e-09
2018-01-28 12:53 | 76034.26836 | 240.0005 | 3 | 7 | 4.10673 | 3.260185 | 0.2168328 | 5e-10 | 0.8806235 | 1.846e-09
2018-01-28 12:55 | 76154.26866 | 360.0008 | 3 | 7 | 4.139261 | 3.260214 | 0.3255097 | 5e-10 | 1.328792 | 1.846e-09
2018-01-28 12:57 | 76274.26796 | 480.0001 | 3 | 7 | 4.161611 | 3.260145 | 0.4341688 | 5e-10 | 1.779859 | 1.846e-09
2018-01-28 12:59 | 76394.26856 | 600.0007 | 3 | 7 | 4.178771 | 3.26016 | 0.5428421 | 5e-10 | 2.233063 | 1.846e-09
2018-01-28 13:01 | 76514.26836 | 720.0005 | 3 | 7 | 4.196242 | 3.26016 | 0.6515031 | 5e-10 | 2.688066 | 1.846e-09
2018-01-28 13:03 | 76634.26816 | 840.0003 | 3 | 7 | 4.21636 | 3.260201 | 0.7601681 | 5e-10 | 3.145117 | 1.846e-09
2018-01-28 13:05 | 76754.26876 | 960.0009 | 3 | 7 | 4.239804 | 3.260143 | 0.8688357 | 5e-10 | 3.604547 | 1.846e-09
2018-01-28 13:07 | 76874.26926 | 1080.0014 | 3 | 7 | 4.265473 | 3.26017 | 0.97751 | 5e-10 | 4.066684 | 1.846e-09
2018-01-28 13:09 | 76994.26786 | 1200 | 3 | 7 | 4.292835 | 3.260168 | 1.086174 | 5e-10 | 4.531662 | 1.846e-09
2018-01-28 13:11 | 77114.26856 | 1320.0007 | 3 | 7 | 4.322124 | 3.260178 | 1.194844 | 5e-10 | 4.999743 | 1.846e-09
2018-01-28 13:13 | 77234.26946 | 1440.0016 | 3 | 7 | 4.353156 | 3.260181 | 1.303511 | 5e-10 | 5.47109 | 1.846e-09
2018-01-28 13:15 | 77354.26916 | 1560.0013 | 3 | 7 | 4.385626 | 3.260216 | 1.412173 | 5e-10 | 5.945864 | 1.846e-09
2018-01-28 13:17 | 77474.26986 | 1680.002 | 3 | 7 | 4.400239 | 3.069386 | 1.518754 | 5e-10 | 6.4145 | 1.846e-09
2018-01-28 13:19 | 77594.26956 | 1800.0017 | 3 | 7 | 4.400224 | 2.791744 | 1.615884 | 5e-10 | 6.841897 | 1.846e-09
2018-01-28 13:21 | 77714.26936 | 1920.0015 | 3 | 7 | 4.400206 | 2.56259 | 1.705066 | 5e-10 | 7.234321 | 1.846e-09
2018-01-28 13:23 | 77834.26876 | 2040.0009 | 3 | 7 | 4.400271 | 2.369169 | 1.787278 | 5e-10 | 7.596071 | 1.846e-09
2018-01-28 13:25 | 77954.26886 | 2160.001 | 3 | 7 | 4.400225 | 2.193489 | 1.863247 | 5e-10 | 7.930356 | 1.846e-09
2018-01-28 13:27 | 78074.26946 | 2280.0016 | 3 | 7 | 4.400233 | 2.034248 | 1.933611 | 5e-10 | 8.23997 | 1.846e-09
2018-01-28 13:29 | 78194.26846 | 2400.0006 | 3 | 7 | 4.400207 | 1.887508 | 1.998906 | 5e-10 | 8.527287 | 1.846e-09
2018-01-28 13:31 | 78314.26906 | 2520.0012 | 3 | 7 | 4.400229 | 1.761354 | 2.059662 | 5e-10 | 8.794623 | 1.846e-09
2018-01-28 13:33 | 78434.26876 | 2640.0009 | 3 | 7 | 4.400207 | 1.645893 | 2.116431 | 5e-10 | 9.044418 | 1.846e-09
2018-01-28 13:35 | 78554.26936 | 2760.0015 | 3 | 7 | 4.400268 | 1.537011 | 2.169402 | 5e-10 | 9.277503 | 1.846e-09
2018-01-28 13:37 | 78674.27036 | 2880.0025 | 3 | 7 | 4.400188 | 1.437109 | 2.218934 | 5e-10 | 9.495456 | 1.846e-09
2018-01-28 13:39 | 78794.26816 | 3000.0003 | 3 | 7 | 4.400214 | 1.353198 | 2.265081 | 5e-10 | 9.698514 | 1.846e-09
2018-01-28 13:41 | 78914.26866 | 3120.0008 | 3 | 7 | 4.40018 | 1.263404 | 2.308641 | 5e-10 | 9.890187 | 1.846e-09
2018-01-28 13:43 | 79034.27086 | 3240.003 | 3 | 7 | 4.400237 | 1.181984 | 2.349382 | 5e-10 | 10.06945 | 1.846e-09
2018-01-28 13:45 | 79154.26826 | 3360.0004 | 3 | 7 | 4.400203 | 1.103167 | 2.38745 | 5e-10 | 10.23696 | 1.846e-09
2018-01-28 13:47 | 79274.26846 | 3480.0006 | 3 | 7 | 4.40022 | 1.030006 | 2.422987 | 5e-10 | 10.39333 | 1.846e-09
2018-01-28 13:49 | 79394.26946 | 3600.0016 | 3 | 7 | 4.400172 | 0.9614763 | 2.456156 | 5e-10 | 10.53928 | 1.846e-09
2018-01-28 13:51 | 79514.26906 | 3720.0012 | 3 | 7 | 4.400153 | 0.8964405 | 2.487114 | 5e-10 | 10.6755 | 1.846e-09
2018-01-28 13:53 | 79634.26936 | 3840.0015 | 3 | 7 | 4.40016 | 0.8353977 | 2.51598 | 5e-10 | 10.80252 | 1.846e-09
2018-01-28 13:55 | 79754.26866 | 3960.0008 | 3 | 7 | 4.400177 | 0.781642 | 2.542908 | 5e-10 | 10.92101 | 1.846e-09
2018-01-28 13:57 | 79874.26786 | 4080 | 3 | 7 | 4.400158 | 0.7303858 | 2.568107 | 5e-10 | 11.03188 | 1.846e-09
2018-01-28 13:59 | 79994.26896 | 4200.0011 | 3 | 7 | 4.400183 | 0.6813726 | 2.591632 | 5e-10 | 11.1354 | 1.846e-09
2018-01-28 14:01 | 80114.26816 | 4320.0003 | 3 | 7 | 4.400232 | 0.6368694 | 2.613571 | 5e-10 | 11.23193 | 1.846e-09
2018-01-28 14:03 | 80234.26916 | 4440.0013 | 3 | 7 | 4.400196 | 0.5944357 | 2.634062 | 5e-10 | 11.3221 | 1.846e-09
2018-01-28 14:05 | 80354.26836 | 4560.0005 | 3 | 7 | 4.400188 | 0.5553408 | 2.653204 | 5e-10 | 11.40633 | 1.846e-09
2018-01-28 14:07 | 80474.26946 | 4680.0016 | 3 | 7 | 4.400166 | 0.5186539 | 2.671091 | 5e-10 | 11.48503 | 1.846e-09
2018-01-28 14:09 | 80594.26926 | 4800.0014 | 3 | 7 | 4.400161 | 0.4844503 | 2.687799 | 5e-10 | 11.55855 | 1.846e-09
2018-01-28 14:11 | 80714.26816 | 4920.0003 | 3 | 7 | 4.400138 | 0.4528379 | 2.703411 | 5e-10 | 11.62725 | 1.846e-09
2018-01-28 14:13 | 80834.26866 | 5040.0008 | 3 | 7 | 4.400198 | 0.4214382 | 2.717973 | 5e-10 | 11.69132 | 1.846e-09
2018-01-28 14:15 | 80954.26926 | 5160.0014 | 3 | 7 | 4.400189 | 0.3913946 | 2.731498 | 5e-10 | 11.75083 | 1.846e-09
2018-01-28 14:17 | 81074.26916 | 5280.0013 | 3 | 7 | 4.400137 | 0.3643732 | 2.744076 | 5e-10 | 11.80618 | 1.846e-09
2018-01-28 14:19 | 81194.26956 | 5400.0017 | 3 | 7 | 4.400149 | 0.3409901 | 2.755831 | 5e-10 | 11.8579 | 1.846e-09
2018-01-28 14:21 | 81314.26926 | 5520.0014 | 3 | 7 | 4.400085 | 0.3190432 | 2.766838 | 5e-10 | 11.90633 | 1.846e-09
2018-01-28 14:23 | 81434.26886 | 5640.001 | 3 | 7 | 4.400089 | 0.298995 | 2.777147 | 5e-10 | 11.95169 | 1.846e-09
2018-01-28 14:25 | 81554.26806 | 5760.0002 | 3 | 7 | 4.400156 | 0.2809391 | 2.786811 | 5e-10 | 11.99422 | 1.846e-09
2018-01-28 14:27 | 81674.26786 | 5880 | 3 | 7 | 4.400149 | 0.2638817 | 2.795883 | 5e-10 | 12.03414 | 1.846e-09
2018-01-28 14:29 | 81794.26976 | 6000.0019 | 3 | 7 | 4.40009 | 0.2475204 | 2.8044 | 5e-10 | 12.07161 | 1.846e-09
2018-01-28 14:31 | 81914.26876 | 6120.0009 | 3 | 7 | 4.400105 | 0.2338867 | 2.812435 | 5e-10 | 12.10697 | 1.846e-09
2018-01-28 14:33 | 82034.26886 | 6240.001 | 3 | 7 | 4.400141 | 0.2220945 | 2.820036 | 5e-10 | 12.14041 | 1.846e-09
2018-01-28 14:35 | 82154.26806 | 6360.0002 | 3 | 7 | 4.400102 | 0.209712 | 2.827231 | 5e-10 | 12.17207 | 1.846e-09
2018-01-28 14:37 | 82274.26846 | 6480.0006 | 3 | 7 | 4.400126 | 0.1989899 | 2.834038 | 5e-10 | 12.20202 | 1.846e-09
2018-01-28 14:39 | 82394.26936 | 6600.0015 | 3 | 7 | 4.400122 | 0.1877747 | 2.84048 | 5e-10 | 12.23037 | 1.846e-09
2018-01-28 14:41 | 82514.26896 | 6720.0011 | 3 | 7 | 4.400146 | 0.1780777 | 2.846575 | 5e-10 | 12.25719 | 1.846e-09
2018-01-28 14:43 | 82634.26796 | 6840.0001 | 3 | 7 | 4.400104 | 0.1684179 | 2.852351 | 5e-10 | 12.2826 | 1.846e-09
2018-01-28 14:45 | 82754.26816 | 6960.0003 | 3 | 7 | 4.400109 | 0.1601467 | 2.85783 | 5e-10 | 12.30671 | 1.846e-09
2018-01-28 14:47 | 82874.26916 | 7080.0013 | 3 | 7 | 4.400118 | 0.1518984 | 2.863033 | 5e-10 | 12.3296 | 1.846e-09
2018-01-28 14:49 | 82994.26926 | 7200.0014 | 3 | 7 | 4.400065 | 0.1428442 | 2.86795 | 5e-10 | 12.35124 | 1.846e-09
2018-01-28 14:51 | 83114.26946 | 7320.0016 | 3 | 7 | 4.400138 | 0.1357183 | 2.872593 | 5e-10 | 12.37167 | 1.846e-09
2018-01-28 14:53 | 83234.26966 | 7440.0018 | 3 | 7 | 4.400116 | 0.128891 | 2.876993 | 5e-10 | 12.39103 | 1.846e-09
2018-01-28 14:55 | 83354.26906 | 7560.0012 | 3 | 7 | 4.400122 | 0.1226864 | 2.881182 | 5e-10 | 12.40946 | 1.846e-09
2018-01-28 14:57 | 83474.26896 | 7680.0011 | 3 | 7 | 4.400114 | 0.1166897 | 2.885162 | 5e-10 | 12.42697 | 1.846e-09
2018-01-28 14:59 | 83594.26876 | 7800.0009 | 3 | 7 | 4.40008 | 0.1108522 | 2.888953 | 5e-10 | 12.44365 | 1.846e-09
2018-01-28 15:01 | 83714.26816 | 7920.0003 | 3 | 7 | 4.40011 | 0.1070032 | 2.892573 | 5e-10 | 12.45958 | 1.846e-09
2018-01-28 15:03 | 83834.26896 | 8040.0011 | 3 | 7 | 4.400105 | 0.1025448 | 2.896053 | 5e-10 | 12.47489 | 1.846e-09
2018-01-28 15:05 | 83954.26866 | 8160.0008 | 3 | 7 | 4.400081 | 0.09823036 | 2.899389 | 5e-10 | 12.48957 | 1.846e-09
2018-01-28 15:07 | 84074.26876 | 8280.0009 | 3 | 7 | 4.400075 | 0.09398174 | 2.902591 | 5e-10 | 12.50366 | 1.846e-09
2018-01-28 15:09 | 84194.26826 | 8400.0004 | 3 | 7 | 4.400082 | 0.09078598 | 2.90567 | 5e-10 | 12.51721 | 1.846e-09
2018-01-28 15:11 | 84314.26856 | 8520.0007 | 3 | 7 | 4.400051 | 0.08673286 | 2.908629 | 5e-10 | 12.53023 | 1.846e-09
2018-01-28 15:13 | 84434.26886 | 8640.001 | 3 | 7 | 4.400091 | 0.08388805 | 2.911474 | 5e-10 | 12.54275 | 1.846e-09
2018-01-28 15:15 | 84507.13966 | 8712.8718 | 3 | 7 | 4.400082 | 0.08149433 | 2.913139 | 5e-10 | 12.55008 | 1.846e-09
2018-01-28 15:17 | 84627.18 | 120.0011 | 4 | 7 | 4.388183 | 0 | 2.913139 | 5e-10 | 12.55008 | 1.846e-09
2018-01-28 15:19 | 84747.18 | 240.0013 | 4 | 7 | 4.386619 | 0 | 2.913139 | 5e-10 | 12.55008 | 1.846e-09
2018-01-28 15:20 | 84807.18 | 300.0035 | 4 | 7 | 4.38605 | 0 | 2.913139 | 5e-10 | 12.55008 | 1.846e-09
2018-01-28 15:22 | 84927.26 | 120.0005 | 5 | 7 | 3.955569 | -3.259808 | 2.913139 | 0.1086613 | 12.55008 | 0.4354788
2018-01-28 15:24 | 85047.26 | 240.0001 | 5 | 7 | 3.906968 | -3.260259 | 2.913139 | 0.2173169 | 12.55008 | 0.8625201
2018-01-28 15:26 | 85167.26 | 360.0008 | 5 | 7 | 3.862176 | -3.260152 | 2.913139 | 0.3259783 | 12.55008 | 1.284618
2018-01-28 15:28 | 85287.26 | 480.001 | 5 | 7 | 3.818541 | -3.260199 | 2.913139 | 0.4346478 | 12.55008 | 1.701945
2018-01-28 15:30 | 85407.26 | 600.0004 | 5 | 7 | 3.77648 | -3.260148 | 2.913139 | 0.5433028 | 12.55008 | 2.114567
2018-01-28 15:32 | 85527.26 | 720.0005 | 5 | 7 | 3.735876 | -3.259836 | 2.913139 | 0.6519762 | 12.55008 | 2.522759
2018-01-28 15:34 | 85647.26 | 840.0008 | 5 | 7 | 3.694886 | -3.260168 | 2.913139 | 0.7606393 | 12.55008 | 2.926499
2018-01-28 15:36 | 85767.26 | 960.001 | 5 | 7 | 3.654245 | -3.259858 | 2.913139 | 0.8692968 | 12.55008 | 3.325758
2018-01-28 15:38 | 85887.26 | 1080.0003 | 5 | 7 | 3.616396 | -3.26018 | 2.913139 | 0.977958 | 12.55008 | 3.720763
2018-01-28 15:40 | 86007.26 | 1200 | 5 | 7 | 3.58229 | -3.260177 | 2.913139 | 1.086631 | 12.55008 | 4.111877
2018-01-28 15:42 | 86127.26 | 1320.0003 | 5 | 7 | 3.551301 | -3.259821 | 2.913139 | 1.195287 | 12.55008 | 4.499405
2018-01-28 15:44 | 86247.26 | 1440.0003 | 5 | 7 | 3.523031 | -3.260168 | 2.913139 | 1.303943 | 12.55008 | 4.883722
2018-01-28 15:46 | 86367.26 | 1560.0009 | 5 | 7 | 3.49656 | -3.260195 | 2.913139 | 1.412613 | 12.55008 | 5.265118
2018-01-28 15:48 | 86487.26 | 1680.0009 | 5 | 7 | 3.471825 | -3.259831 | 2.913139 | 1.521278 | 12.55008 | 5.643712
2018-01-28 15:50 | 86607.26 | 1800.0005 | 5 | 7 | 3.448033 | -3.260183 | 2.913139 | 1.629937 | 12.55008 | 6.019656
2018-01-28 15:52 | 86727.26 | 1920.0004 | 5 | 7 | 3.425531 | -3.260212 | 2.913139 | 1.738604 | 12.55008 | 6.393103
2018-01-28 15:54 | 86847.26 | 2040.0007 | 5 | 7 | 3.404549 | -3.260187 | 2.913139 | 1.847263 | 12.55008 | 6.764169
2018-01-28 15:56 | 86967.26 | 2160.0004 | 5 | 7 | 3.382783 | -3.260185 | 2.913139 | 1.95592 | 12.55008 | 7.132919
2018-01-28 15:58 | 87087.26 | 2280.0005 | 5 | 7 | 3.359918 | -3.260205 | 2.913139 | 2.064583 | 12.55008 | 7.499283
2018-01-28 16:00 | 87207.26 | 2400.0016 | 5 | 7 | 3.334673 | -3.259814 | 2.913139 | 2.173257 | 12.55008 | 7.863061
2018-01-28 16:02 | 87327.26 | 2520.0016 | 5 | 7 | 3.306815 | -3.259805 | 2.913139 | 2.281914 | 12.55008 | 8.223907
2018-01-28 16:04 | 87447.26 | 2640.0001 | 5 | 7 | 3.274968 | -3.260183 | 2.913139 | 2.390581 | 12.55008 | 8.581553
2018-01-28 16:06 | 87567.26 | 2760.0013 | 5 | 7 | 3.237772 | -3.260201 | 2.913139 | 2.499244 | 12.55008 | 8.935444
2018-01-28 16:08 | 87687.26 | 2880.0003 | 5 | 7 | 3.193343 | -3.259913 | 2.913139 | 2.607903 | 12.55008 | 9.284924
2018-01-28 16:10 | 87807.26 | 3000.0009 | 5 | 7 | 3.137504 | -3.260013 | 2.913139 | 2.716562 | 12.55008 | 9.629003
2018-01-28 16:12 | 87927.26 | 3120.0015 | 5 | 7 | 3.063619 | -3.260132 | 2.913139 | 2.825227 | 12.55008 | 9.966125
2018-01-28 16:13 | 88006.91 | 3199.6476 | 5 | 7 | 3 | -3.260103 | 2.913139 | 2.897354 | 12.55008 | 10.18489
2018-01-28 16:15 | 88126.95 | 120.0015 | 6 | 7 | 3.644947 | 0 | 2.913139 | 2.897354 | 12.55008 | 10.18489
2018-01-28 16:17 | 88246.95 | 240 | 6 | 7 | 3.684951 | 0 | 2.913139 | 2.897354 | 12.55008 | 10.18489
2018-01-28 16:18 | 88306.95 | 300.0021 | 6 | 7 | 3.692751 | 0 | 2.913139 | 2.897354 | 12.55008 | 10.18489
2018-01-28 16:18 | 88306.96 | 0.0027 | 7 | 8 | 3.692948 | 0 | 0 | 0 | 0 | 0
2018-01-28 16:20 | 88427.05 | 120.0011 | 2 | 8 | 4.200313 | 4.541172 | 0.159613 | 5.29e-10 | 0.6656218 | 1.955e-09
2018-01-28 16:22 | 88547.05 | 240.0004 | 2 | 8 | 4.200274 | 4.040615 | 0.302075 | 5.29e-10 | 1.264004 | 1.955e-09
2018-01-28 16:24 | 88667.05 | 360.0007 | 2 | 8 | 4.200268 | 3.706982 | 0.4308849 | 5.29e-10 | 1.80504 | 1.955e-09
2018-01-28 16:26 | 88787.05 | 480.0016 | 2 | 8 | 4.200261 | 3.45686 | 0.5501956 | 5.29e-10 | 2.306176 | 1.955e-09
2018-01-28 16:28 | 88890.33 | 583.2777 | 2 | 8 | 4.200265 | 3.259996 | 0.6465003 | 5.29e-10 | 2.71068 | 1.955e-09
2018-01-28 16:30 | 89010.34 | 120.0002 | 3 | 8 | 4.221595 | 3.260155 | 0.7547771 | 5.29e-10 | 3.166545 | 1.955e-09
2018-01-28 16:32 | 89130.34 | 240.0008 | 3 | 8 | 4.245797 | 3.260124 | 0.8634387 | 5.29e-10 | 3.626574 | 1.955e-09
2018-01-28 16:34 | 89250.34 | 360.0015 | 3 | 8 | 4.271935 | 3.260134 | 0.9721068 | 5.29e-10 | 4.089356 | 1.955e-09
2018-01-28 16:36 | 89370.34 | 480.0016 | 3 | 8 | 4.30053 | 3.260157 | 1.080765 | 5.29e-10 | 4.555068 | 1.955e-09
2018-01-28 16:38 | 89490.34 | 600.0014 | 3 | 8 | 4.329719 | 3.260094 | 1.18943 | 5.29e-10 | 5.023965 | 1.955e-09
2018-01-28 16:40 | 89610.34 | 720.0004 | 3 | 8 | 4.359772 | 3.260157 | 1.298092 | 5.29e-10 | 5.496064 | 1.955e-09
2018-01-28 16:42 | 89730.34 | 840.001 | 3 | 8 | 4.391974 | 3.260145 | 1.406761 | 5.29e-10 | 5.97157 | 1.955e-09
2018-01-28 16:44 | 89850.34 | 960.0017 | 3 | 8 | 4.400265 | 3.013659 | 1.51209 | 5.29e-10 | 6.434934 | 1.955e-09
2018-01-28 16:46 | 89970.34 | 1080.0013 | 3 | 8 | 4.400272 | 2.762333 | 1.608264 | 5.29e-10 | 6.858123 | 1.955e-09
2018-01-28 16:48 | 90090.34 | 1200.0003 | 3 | 8 | 4.400254 | 2.545481 | 1.696636 | 5.29e-10 | 7.24698 | 1.955e-09
2018-01-28 16:50 | 90210.34 | 1320.0001 | 3 | 8 | 4.400269 | 2.358376 | 1.778291 | 5.29e-10 | 7.606281 | 1.955e-09
2018-01-28 16:52 | 90330.34 | 1440.0015 | 3 | 8 | 4.40024 | 2.190645 | 1.854033 | 5.29e-10 | 7.939563 | 1.955e-09
2018-01-28 16:54 | 90450.34 | 1560 | 3 | 8 | 4.400259 | 2.039507 | 1.924506 | 5.29e-10 | 8.249661 | 1.955e-09
2018-01-28 16:56 | 90570.34 | 1680.0002 | 3 | 8 | 4.400248 | 1.893599 | 1.990023 | 5.29e-10 | 8.537951 | 1.955e-09
2018-01-28 16:58 | 90690.34 | 1800.0004 | 3 | 8 | 4.400165 | 1.757459 | 2.050841 | 5.29e-10 | 8.805566 | 1.955e-09
2018-01-28 17:00 | 90810.34 | 1920.0015 | 3 | 8 | 4.400191 | 1.639105 | 2.107416 | 5.29e-10 | 9.054507 | 1.955e-09
2018-01-28 17:02 | 90930.34 | 2040.0005 | 3 | 8 | 4.400177 | 1.531206 | 2.160235 | 5.29e-10 | 9.286922 | 1.955e-09
2018-01-28 17:04 | 91050.34 | 2160.0019 | 3 | 8 | 4.400208 | 1.433911 | 2.209639 | 5.29e-10 | 9.504308 | 1.955e-09
2018-01-28 17:06 | 91170.34 | 2280.0013 | 3 | 8 | 4.400195 | 1.340342 | 2.255851 | 5.29e-10 | 9.707652 | 1.955e-09
2018-01-28 17:08 | 91290.34 | 2400.0013 | 3 | 8 | 4.400174 | 1.251704 | 2.29904 | 5.29e-10 | 9.897693 | 1.955e-09
2018-01-28 17:10 | 91410.34 | 2520.0011 | 3 | 8 | 4.40022 | 1.169184 | 2.339384 | 5.29e-10 | 10.07521 | 1.955e-09
2018-01-28 17:12 | 91530.34 | 2640.0009 | 3 | 8 | 4.400208 | 1.092329 | 2.377047 | 5.29e-10 | 10.24094 | 1.955e-09
2018-01-28 17:14 | 91650.34 | 2760.0023 | 3 | 8 | 4.400232 | 1.023564 | 2.412283 | 5.29e-10 | 10.39598 | 1.955e-09
2018-01-28 17:16 | 91770.34 | 2880.0004 | 3 | 8 | 4.400181 | 0.9599972 | 2.445326 | 5.29e-10 | 10.54138 | 1.955e-09
2018-01-28 17:18 | 91890.34 | 3000.0001 | 3 | 8 | 4.400195 | 0.8990908 | 2.476309 | 5.29e-10 | 10.67771 | 1.955e-09
2018-01-28 17:20 | 92010.34 | 3120.0014 | 3 | 8 | 4.400169 | 0.8397779 | 2.505284 | 5.29e-10 | 10.80521 | 1.955e-09
2018-01-28 17:22 | 92130.34 | 3240.0012 | 3 | 8 | 4.40021 | 0.7836027 | 2.532322 | 5.29e-10 | 10.92418 | 1.955e-09
2018-01-28 17:24 | 92250.34 | 3360.0006 | 3 | 8 | 4.400211 | 0.7310858 | 2.557544 | 5.29e-10 | 11.03516 | 1.955e-09
2018-01-28 17:26 | 92370.34 | 3480.0012 | 3 | 8 | 4.400196 | 0.6819019 | 2.581077 | 5.29e-10 | 11.13871 | 1.955e-09
2018-01-28 17:28 | 92490.34 | 3600.0008 | 3 | 8 | 4.400208 | 0.635931 | 2.60302 | 5.29e-10 | 11.23526 | 1.955e-09
2018-01-28 17:30 | 92610.34 | 3720.0014 | 3 | 8 | 4.400167 | 0.5919218 | 2.623469 | 5.29e-10 | 11.32524 | 1.955e-09
2018-01-28 17:32 | 92730.34 | 3840.0009 | 3 | 8 | 4.400168 | 0.5498991 | 2.642495 | 5.29e-10 | 11.40896 | 1.955e-09
2018-01-28 17:34 | 92850.34 | 3960.0008 | 3 | 8 | 4.400117 | 0.5095978 | 2.66015 | 5.29e-10 | 11.48664 | 1.955e-09
2018-01-28 17:36 | 92970.34 | 4080.0013 | 3 | 8 | 4.400149 | 0.4742584 | 2.676539 | 5.29e-10 | 11.55876 | 1.955e-09
2018-01-28 17:38 | 93090.34 | 4200.0008 | 3 | 8 | 4.400214 | 0.4429293 | 2.691809 | 5.29e-10 | 11.62595 | 1.955e-09
2018-01-28 17:40 | 93210.34 | 4320.0004 | 3 | 8 | 4.400063 | 0.4121962 | 2.706063 | 5.29e-10 | 11.68867 | 1.955e-09
2018-01-28 17:42 | 93330.34 | 4440.0006 | 3 | 8 | 4.400188 | 0.3862486 | 2.719373 | 5.29e-10 | 11.74724 | 1.955e-09
2018-01-28 17:44 | 93450.34 | 4560.0007 | 3 | 8 | 4.400191 | 0.3628893 | 2.731843 | 5.29e-10 | 11.8021 | 1.955e-09
2018-01-28 17:46 | 93570.34 | 4680 | 3 | 8 | 4.400155 | 0.3406649 | 2.743556 | 5.29e-10 | 11.85365 | 1.955e-09
2018-01-28 17:48 | 93690.34 | 4800.0008 | 3 | 8 | 4.40009 | 0.3194628 | 2.754554 | 5.29e-10 | 11.90203 | 1.955e-09
2018-01-28 17:50 | 93810.34 | 4920.0001 | 3 | 8 | 4.400138 | 0.3004475 | 2.764886 | 5.29e-10 | 11.9475 | 1.955e-09
2018-01-28 17:52 | 93930.34 | 5040.0009 | 3 | 8 | 4.400188 | 0.2834015 | 2.774609 | 5.29e-10 | 11.99028 | 1.955e-09
2018-01-28 17:54 | 94050.34 | 5160.0003 | 3 | 8 | 4.400126 | 0.2669334 | 2.78377 | 5.29e-10 | 12.03059 | 1.955e-09
2018-01-28 17:56 | 94170.34 | 5280.0004 | 3 | 8 | 4.400129 | 0.2518311 | 2.792408 | 5.29e-10 | 12.0686 | 1.955e-09
2018-01-28 17:58 | 94290.34 | 5400.0003 | 3 | 8 | 4.400155 | 0.2378502 | 2.800555 | 5.29e-10 | 12.10444 | 1.955e-09
2018-01-28 18:00 | 94410.34 | 5520.001 | 3 | 8 | 4.400096 | 0.2248735 | 2.808266 | 5.29e-10 | 12.13838 | 1.955e-09
2018-01-28 18:02 | 94530.34 | 5640.0016 | 3 | 8 | 4.400097 | 0.2129574 | 2.815576 | 5.29e-10 | 12.17054 | 1.955e-09
2018-01-28 18:04 | 94650.34 | 5760.0005 | 3 | 8 | 4.400134 | 0.2018833 | 2.822487 | 5.29e-10 | 12.20095 | 1.955e-09
2018-01-28 18:06 | 94770.34 | 5880.001 | 3 | 8 | 4.400149 | 0.190588 | 2.829014 | 5.29e-10 | 12.22967 | 1.955e-09
2018-01-28 18:08 | 94890.34 | 6000.0007 | 3 | 8 | 4.400087 | 0.1798391 | 2.835188 | 5.29e-10 | 12.25683 | 1.955e-09
2018-01-28 18:10 | 95010.34 | 6120 | 3 | 8 | 4.40012 | 0.1706018 | 2.84103 | 5.29e-10 | 12.28254 | 1.955e-09
2018-01-28 18:12 | 95130.34 | 6240.0005 | 3 | 8 | 4.400135 | 0.1615133 | 2.846552 | 5.29e-10 | 12.30684 | 1.955e-09
2018-01-28 18:14 | 95250.34 | 6360.0016 | 3 | 8 | 4.400109 | 0.152194 | 2.851772 | 5.29e-10 | 12.32981 | 1.955e-09
2018-01-28 18:16 | 95370.34 | 6480.0006 | 3 | 8 | 4.400142 | 0.1434517 | 2.856699 | 5.29e-10 | 12.35148 | 1.955e-09
2018-01-28 18:18 | 95490.34 | 6600.0011 | 3 | 8 | 4.400093 | 0.1338787 | 2.861325 | 5.29e-10 | 12.37184 | 1.955e-09
2018-01-28 18:20 | 95610.34 | 6720.0005 | 3 | 8 | 4.400087 | 0.1258926 | 2.865662 | 5.29e-10 | 12.39092 | 1.955e-09
2018-01-28 18:22 | 95730.34 | 6840.0003 | 3 | 8 | 4.400119 | 0.1195164 | 2.869753 | 5.29e-10 | 12.40893 | 1.955e-09
2018-01-28 18:24 | 95850.34 | 6960.0004 | 3 | 8 | 4.40003 | 0.1126556 | 2.873632 | 5.29e-10 | 12.42599 | 1.955e-09
2018-01-28 18:26 | 95970.34 | 7080.0018 | 3 | 8 | 4.400055 | 0.1072206 | 2.877307 | 5.29e-10 | 12.44217 | 1.955e-09
2018-01-28 18:28 | 96090.34 | 7200.0008 | 3 | 8 | 4.400106 | 0.1026821 | 2.880811 | 5.29e-10 | 12.45758 | 1.955e-09
2018-01-28 18:30 | 96210.34 | 7320.0015 | 3 | 8 | 4.400088 | 0.09747219 | 2.884139 | 5.29e-10 | 12.47223 | 1.955e-09
2018-01-28 18:32 | 96330.34 | 7440.0013 | 3 | 8 | 4.400092 | 0.0932579 | 2.887316 | 5.29e-10 | 12.4862 | 1.955e-09
2018-01-28 18:34 | 96450.34 | 7560.0011 | 3 | 8 | 4.40007 | 0.08929253 | 2.890353 | 5.29e-10 | 12.49957 | 1.955e-09
2018-01-28 18:36 | 96570.34 | 7680.0008 | 3 | 8 | 4.400074 | 0.08561134 | 2.893269 | 5.29e-10 | 12.5124 | 1.955e-09
2018-01-28 18:38 | 96690.34 | 7800.0013 | 3 | 8 | 4.400051 | 0.082407 | 2.896076 | 5.29e-10 | 12.52475 | 1.955e-09
2018-01-28 18:38 | 96722.88 | 7832.541 | 3 | 8 | 4.400027 | 0.08149624 | 2.896818 | 5.29e-10 | 12.52802 | 1.955e-09
2018-01-28 18:40 | 96842.92 | 120.0016 | 4 | 8 | 4.388118 | 0 | 2.896818 | 5.29e-10 | 12.52802 | 1.955e-09
2018-01-28 18:42 | 96962.92 | 240.0006 | 4 | 8 | 4.386576 | 0 | 2.896818 | 5.29e-10 | 12.52802 | 1.955e-09
2018-01-28 18:43 | 97022.92 | 300.0016 | 4 | 8 | 4.386006 | 0 | 2.896818 | 5.29e-10 | 12.52802 | 1.955e-09
2018-01-28 18:45 | 97143 | 120.0031 | 5 | 8 | 3.953023 | -3.259826 | 2.896818 | 0.1086541 | 12.52802 | 0.435232
2018-01-28 18:47 | 97263 | 240.0005 | 5 | 8 | 3.904361 | -3.260199 | 2.896818 | 0.2173065 | 12.52802 | 0.8619909
2018-01-28 18:49 | 97383 | 360.0002 | 5 | 8 | 3.858914 | -3.259834 | 2.896818 | 0.3259672 | 12.52802 | 1.283773
2018-01-28 18:51 | 97503 | 480.0012 | 5 | 8 | 3.814283 | -3.259806 | 2.896818 | 0.4346397 | 12.52802 | 1.700692
2018-01-28 18:53 | 97623 | 600.0007 | 5 | 8 | 3.770972 | -3.260197 | 2.896818 | 0.5432982 | 12.52802 | 2.112789
2018-01-28 18:55 | 97743 | 720.0004 | 5 | 8 | 3.728139 | -3.259847 | 2.896818 | 0.6519576 | 12.52802 | 2.520205
2018-01-28 18:57 | 97863 | 840.0001 | 5 | 8 | 3.686792 | -3.25988 | 2.896818 | 0.760614 | 12.52802 | 2.923026
2018-01-28 18:59 | 97983 | 960.0004 | 5 | 8 | 3.648325 | -3.259874 | 2.896818 | 0.8692705 | 12.52802 | 3.321491
2018-01-28 19:01 | 98103 | 1080.0003 | 5 | 8 | 3.61292 | -3.259858 | 2.896818 | 0.9779305 | 12.52802 | 3.715974
2018-01-28 19:03 | 98223 | 1200.0007 | 5 | 8 | 3.579959 | -3.259856 | 2.896818 | 1.086596 | 12.52802 | 4.106755
2018-01-28 19:05 | 98343 | 1320.0015 | 5 | 8 | 3.550061 | -3.259867 | 2.896818 | 1.195259 | 12.52802 | 4.494117
2018-01-28 19:07 | 98463 | 1440.0004 | 5 | 8 | 3.522754 | -3.259847 | 2.896818 | 1.303908 | 12.52802 | 4.878326
2018-01-28 19:09 | 98583 | 1560.003 | 5 | 8 | 3.497257 | -3.259853 | 2.896818 | 1.412577 | 12.52802 | 5.25974
2018-01-28 19:11 | 98703 | 1680.0014 | 5 | 8 | 3.47319 | -3.259915 | 2.896818 | 1.521226 | 12.52802 | 5.638395
2018-01-28 19:13 | 98823 | 1800.0011 | 5 | 8 | 3.449911 | -3.259861 | 2.896818 | 1.629886 | 12.52802 | 6.014528
2018-01-28 19:15 | 98943 | 1920.0015 | 5 | 8 | 3.427469 | -3.25991 | 2.896818 | 1.738551 | 12.52802 | 6.388183
2018-01-28 19:17 | 99063 | 2040.0016 | 5 | 8 | 3.404901 | -3.25992 | 2.896818 | 1.847204 | 12.52802 | 6.759366
2018-01-28 19:19 | 99183 | 2160 | 5 | 8 | 3.383071 | -3.259874 | 2.896818 | 1.955853 | 12.52802 | 7.128107
2018-01-28 19:21 | 99303 | 2280.0002 | 5 | 8 | 3.36085 | -3.25985 | 2.896818 | 2.064518 | 12.52802 | 7.494535
2018-01-28 19:23 | 99423 | 2400.0005 | 5 | 8 | 3.336186 | -3.259816 | 2.896818 | 2.173175 | 12.52802 | 7.858401
2018-01-28 19:25 | 99543 | 2520.0011 | 5 | 8 | 3.308292 | -3.260152 | 2.896818 | 2.281846 | 12.52802 | 8.219465
2018-01-28 19:27 | 99663 | 2640.0008 | 5 | 8 | 3.276836 | -3.260192 | 2.896818 | 2.390502 | 12.52802 | 8.577257
2018-01-28 19:29 | 99783 | 2760.0014 | 5 | 8 | 3.241062 | -3.259836 | 2.896818 | 2.499167 | 12.52802 | 8.931431
2018-01-28 19:31 | 99903 | 2880.0004 | 5 | 8 | 3.198582 | -3.259978 | 2.896818 | 2.607833 | 12.52802 | 9.28139
2018-01-28 19:33 | 100023 | 3000.0002 | 5 | 8 | 3.14622 | -3.260133 | 2.896818 | 2.716502 | 12.52802 | 9.626245
2018-01-28 19:35 | 100143 | 3120.0004 | 5 | 8 | 3.077122 | -3.26011 | 2.896818 | 2.825154 | 12.52802 | 9.964524
2018-01-28 19:37 | 100238.4 | 3215.3952 | 5 | 8 | 2.999998 | -3.260132 | 2.896818 | 2.91155 | 12.52802 | 10.22723
2018-01-28 19:39 | 100358.4 | 120.0013 | 6 | 8 | 3.640925 | 0 | 2.896818 | 2.91155 | 12.52802 | 10.22723
2018-01-28 19:41 | 100478.4 | 240.0011 | 6 | 8 | 3.681451 | 0 | 2.896818 | 2.91155 | 12.52802 | 10.22723
2018-01-28 19:42 | 100538.4 | 300.0005 | 6 | 8 | 3.689668 | 0 | 2.896818 | 2.91155 | 12.52802 | 10.22723
2018-01-28 19:42 | 100538.4 | 0.0027 | 7 | 9 | 3.689528 | 0 | 0 | 0 | 0 | 0
2018-01-28 19:44 | 100658.5 | 120.001 | 2 | 9 | 4.200314 | 4.582216 | 0.1601742 | 0 | 0.6677052 | 0
2018-01-28 19:46 | 100778.5 | 240.0005 | 2 | 9 | 4.200308 | 4.070372 | 0.3038892 | 0 | 1.271351 | 0
2018-01-28 19:48 | 100898.5 | 360.0007 | 2 | 9 | 4.20024 | 3.721422 | 0.4334041 | 0 | 1.81535 | 0
2018-01-28 19:50 | 101018.5 | 480.0008 | 2 | 9 | 4.200218 | 3.452719 | 0.5528316 | 0 | 2.316976 | 0
2018-01-28 19:51 | 101117.9 | 579.3632 | 2 | 9 | 4.20026 | 3.259981 | 0.6454445 | 0 | 2.705974 | 0
2018-01-28 19:53 | 101237.9 | 120.0004 | 3 | 9 | 4.221589 | 3.260073 | 0.7537205 | 0 | 3.16183 | 0
2018-01-28 19:55 | 101357.9 | 240.0009 | 3 | 9 | 4.245066 | 3.260159 | 0.8623849 | 0 | 3.621829 | 0
2018-01-28 19:57 | 101477.9 | 360.0008 | 3 | 9 | 4.269964 | 3.259924 | 0.971048 | 0 | 4.084459 | 0
2018-01-28 19:59 | 101597.9 | 480.0004 | 3 | 9 | 4.296515 | 3.260214 | 1.079713 | 0 | 4.549876 | 0
2018-01-28 20:01 | 101717.9 | 600.0009 | 3 | 9 | 4.325526 | 3.260189 | 1.188371 | 0 | 5.018281 | 0
2018-01-28 20:03 | 101837.9 | 720.0001 | 3 | 9 | 4.355889 | 3.26012 | 1.297036 | 0 | 5.489951 | 0
2018-01-28 20:05 | 101957.9 | 840.001 | 3 | 9 | 4.387548 | 3.260099 | 1.405693 | 0 | 5.96496 | 0
2018-01-28 20:07 | 102077.9 | 960.0017 | 3 | 9 | 4.400277 | 3.058937 | 1.512169 | 0 | 6.43321 | 0
2018-01-28 20:09 | 102197.9 | 1080.0006 | 3 | 9 | 4.400245 | 2.802076 | 1.609731 | 0 | 6.862509 | 0
2018-01-28 20:11 | 102317.9 | 1200.0003 | 3 | 9 | 4.400262 | 2.579229 | 1.699344 | 0 | 7.256829 | 0
2018-01-28 20:13 | 102437.9 | 1320.0008 | 3 | 9 | 4.400265 | 2.379717 | 1.781911 | 0 | 7.620142 | 0
2018-01-28 20:15 | 102557.9 | 1440.0008 | 3 | 9 | 4.400256 | 2.198477 | 1.858176 | 0 | 7.955729 | 0
2018-01-28 20:17 | 102677.9 | 1560.0015 | 3 | 9 | 4.400235 | 2.03606 | 1.928678 | 0 | 8.265955 | 0
2018-01-28 20:19 | 102797.9 | 1680.0008 | 3 | 9 | 4.400228 | 1.894542 | 1.994135 | 0 | 8.553981 | 0
2018-01-28 20:21 | 102917.9 | 1800.0006 | 3 | 9 | 4.400194 | 1.770064 | 2.055167 | 0 | 8.822536 | 0
2018-01-28 20:23 | 103037.9 | 1920.0004 | 3 | 9 | 4.400188 | 1.657497 | 2.112264 | 0 | 9.073773 | 0
2018-01-28 20:25 | 103157.9 | 2040.0002 | 3 | 9 | 4.400183 | 1.554059 | 2.165771 | 0 | 9.309216 | 0
2018-01-28 20:27 | 103277.9 | 2160.0008 | 3 | 9 | 4.400152 | 1.457783 | 2.215969 | 0 | 9.530098 | 0
2018-01-28 20:29 | 103397.9 | 2280.0005 | 3 | 9 | 4.400203 | 1.367361 | 2.263052 | 0 | 9.737272 | 0
2018-01-28 20:31 | 103517.9 | 2400.0021 | 3 | 9 | 4.400169 | 1.280408 | 2.307162 | 0 | 9.931362 | 0
2018-01-28 20:33 | 103637.9 | 2520.0008 | 3 | 9 | 4.40014 | 1.199681 | 2.348491 | 0 | 10.11322 | 0
2018-01-28 20:35 | 103757.9 | 2640 | 3 | 9 | 4.400183 | 1.125474 | 2.387237 | 0 | 10.28371 | 0
2018-01-28 20:37 | 103877.9 | 2760.0022 | 3 | 9 | 4.400223 | 1.054022 | 2.423546 | 0 | 10.44348 | 0
2018-01-28 20:39 | 103997.9 | 2880 | 3 | 9 | 4.400212 | 0.9883919 | 2.45755 | 0 | 10.5931 | 0
2018-01-28 20:41 | 104117.9 | 3000.0014 | 3 | 9 | 4.400178 | 0.9284267 | 2.489487 | 0 | 10.73363 | 0
2018-01-28 20:43 | 104237.9 | 3120.0004 | 3 | 9 | 4.400217 | 0.8699322 | 2.519454 | 0 | 10.86549 | 0
2018-01-28 20:45 | 104357.9 | 3240.0017 | 3 | 9 | 4.400239 | 0.8107014 | 2.547454 | 0 | 10.98869 | 0
2018-01-28 20:47 | 104477.9 | 3360.001 | 3 | 9 | 4.400166 | 0.7520361 | 2.573484 | 0 | 11.10323 | 0
2018-01-28 20:49 | 104597.9 | 3480.0003 | 3 | 9 | 4.400194 | 0.6990366 | 2.597657 | 0 | 11.2096 | 0
2018-01-28 20:51 | 104717.9 | 3600.001 | 3 | 9 | 4.400158 | 0.6504631 | 2.620145 | 0 | 11.30855 | 0
2018-01-28 20:53 | 104837.9 | 3720.0006 | 3 | 9 | 4.400194 | 0.6048965 | 2.641057 | 0 | 11.40057 | 0
2018-01-28 20:55 | 104957.9 | 3840.0004 | 3 | 9 | 4.400169 | 0.5627613 | 2.660506 | 0 | 11.48614 | 0
2018-01-28 20:57 | 105077.9 | 3960.0006 | 3 | 9 | 4.400211 | 0.5210323 | 2.678567 | 0 | 11.56561 | 0
2018-01-28 20:59 | 105197.9 | 4080.0011 | 3 | 9 | 4.400185 | 0.4798174 | 2.695228 | 0 | 11.63893 | 0
2018-01-28 21:01 | 105317.9 | 4200.0009 | 3 | 9 | 4.400177 | 0.4434328 | 2.710588 | 0 | 11.70651 | 0
2018-01-28 21:03 | 105437.9 | 4320.0007 | 3 | 9 | 4.400111 | 0.4110518 | 2.724816 | 0 | 11.76912 | 0
2018-01-28 21:05 | 105557.9 | 4440.001 | 3 | 9 | 4.400167 | 0.383853 | 2.73806 | 0 | 11.8274 | 0
2018-01-28 21:07 | 105677.9 | 4560.001 | 3 | 9 | 4.400166 | 0.3582172 | 2.750414 | 0 | 11.88175 | 0
2018-01-28 21:09 | 105797.9 | 4680.0012 | 3 | 9 | 4.400156 | 0.3345356 | 2.761949 | 0 | 11.93251 | 0
2018-01-28 21:11 | 105917.9 | 4800.0009 | 3 | 9 | 4.40015 | 0.3129749 | 2.772729 | 0 | 11.97994 | 0
2018-01-28 21:13 | 106037.9 | 4920.0015 | 3 | 9 | 4.400133 | 0.2928638 | 2.782824 | 0 | 12.02436 | 0
2018-01-28 21:15 | 106157.9 | 5040.0011 | 3 | 9 | 4.400168 | 0.2751846 | 2.792281 | 0 | 12.06597 | 0
2018-01-28 21:17 | 106277.9 | 5160.0013 | 3 | 9 | 4.400144 | 0.2590389 | 2.801167 | 0 | 12.10507 | 0
2018-01-28 21:19 | 106397.9 | 5280.0001 | 3 | 9 | 4.400168 | 0.2446604 | 2.809548 | 0 | 12.14195 | 0
2018-01-28 21:21 | 106517.9 | 5400.001 | 3 | 9 | 4.400108 | 0.2309093 | 2.817474 | 0 | 12.17682 | 0
2018-01-28 21:23 | 106637.9 | 5520.0009 | 3 | 9 | 4.400183 | 0.2191324 | 2.824967 | 0 | 12.2098 | 0
2018-01-28 21:25 | 106757.9 | 5640.0005 | 3 | 9 | 4.400108 | 0.2058945 | 2.832039 | 0 | 12.24092 | 0
2018-01-28 21:27 | 106877.9 | 5760.001 | 3 | 9 | 4.40015 | 0.1947279 | 2.838712 | 0 | 12.27028 | 0
2018-01-28 21:29 | 106997.9 | 5880.0002 | 3 | 9 | 4.400169 | 0.1842403 | 2.845018 | 0 | 12.29803 | 0
2018-01-28 21:31 | 107117.9 | 6000.001 | 3 | 9 | 4.400098 | 0.1734715 | 2.850971 | 0 | 12.32422 | 0
2018-01-28 21:33 | 107237.9 | 6120.0007 | 3 | 9 | 4.400095 | 0.1640816 | 2.856598 | 0 | 12.34898 | 0
2018-01-28 21:35 | 107357.9 | 6240.0003 | 3 | 9 | 4.400117 | 0.154809 | 2.861915 | 0 | 12.37237 | 0
2018-01-28 21:37 | 107477.9 | 6360.0009 | 3 | 9 | 4.400113 | 0.1457329 | 2.866927 | 0 | 12.39443 | 0
2018-01-28 21:39 | 107597.9 | 6480.0003 | 3 | 9 | 4.40011 | 0.1376495 | 2.871649 | 0 | 12.4152 | 0
2018-01-28 21:41 | 107717.9 | 6600.0014 | 3 | 9 | 4.400126 | 0.1302261 | 2.876114 | 0 | 12.43485 | 0
2018-01-28 21:43 | 107837.9 | 6720.0015 | 3 | 9 | 4.400089 | 0.1235237 | 2.880346 | 0 | 12.45347 | 0
2018-01-28 21:45 | 107957.9 | 6840.0012 | 3 | 9 | 4.400097 | 0.1177368 | 2.884367 | 0 | 12.47116 | 0
2018-01-28 21:47 | 108077.9 | 6960.0002 | 3 | 9 | 4.40011 | 0.1116123 | 2.88819 | 0 | 12.48798 | 0
2018-01-28 21:49 | 108197.9 | 7080.0012 | 3 | 9 | 4.4001 | 0.1066504 | 2.891825 | 0 | 12.50398 | 0
2018-01-28 21:51 | 108317.9 | 7200.0001 | 3 | 9 | 4.40004 | 0.1015224 | 2.895305 | 0 | 12.51929 | 0
2018-01-28 21:53 | 108437.9 | 7320 | 3 | 9 | 4.400155 | 0.09823036 | 2.898633 | 0 | 12.53394 | 0
2018-01-28 21:55 | 108557.9 | 7440.0001 | 3 | 9 | 4.400113 | 0.09370613 | 2.901817 | 0 | 12.54795 | 0
2018-01-28 21:57 | 108677.9 | 7560.0006 | 3 | 9 | 4.400055 | 0.08934498 | 2.904866 | 0 | 12.56136 | 0
2018-01-28 21:59 | 108797.9 | 7680.0008 | 3 | 9 | 4.400053 | 0.08535767 | 2.907786 | 0 | 12.57421 | 0
2018-01-28 22:01 | 108917.9 | 7800.0006 | 3 | 9 | 4.400099 | 0.08294773 | 2.910594 | 0 | 12.58657 | 0
2018-01-28 22:02 | 108955.1 | 7837.241 | 3 | 9 | 4.40006 | 0.08149433 | 2.911446 | 0 | 12.59031 | 0
2018-01-28 22:04 | 109075.2 | 120.001 | 4 | 9 | 4.388121 | 0 | 2.911447 | 0 | 12.59032 | 0
2018-01-28 22:06 | 109195.2 | 240.0005 | 4 | 9 | 4.38655 | 0 | 2.911447 | 0 | 12.59032 | 0
2018-01-28 22:07 | 109255.2 | 300.0021 | 4 | 9 | 4.385982 | 0 | 2.911447 | 0 | 12.59032 | 0
2018-01-28 22:09 | 109375.3 | 120.0005 | 5 | 9 | 3.954774 | -3.259836 | 2.911447 | 0.1086519 | 12.59032 | 0.4354027
2018-01-28 22:11 | 109495.3 | 240.0022 | 5 | 9 | 3.905829 | -3.260168 | 2.911447 | 0.2173222 | 12.59032 | 0.8623981
2018-01-28 22:13 | 109615.3 | 360.0002 | 5 | 9 | 3.861331 | -3.260113 | 2.911447 | 0.3259789 | 12.59032 | 1.284371
2018-01-28 22:15 | 109735.3 | 480.0014 | 5 | 9 | 3.81816 | -3.259798 | 2.911447 | 0.4346465 | 12.59032 | 1.701608
2018-01-28 22:17 | 109855.3 | 600.0011 | 5 | 9 | 3.776659 | -3.259945 | 2.911447 | 0.5433031 | 12.59032 | 2.114216
2018-01-28 22:19 | 109975.3 | 720.0006 | 5 | 9 | 3.734539 | -3.259995 | 2.911447 | 0.6519672 | 12.59032 | 2.522319
2018-01-28 22:21 | 110095.3 | 840.0002 | 5 | 9 | 3.692426 | -3.260203 | 2.911447 | 0.7606314 | 12.59032 | 2.925829
2018-01-28 22:23 | 110215.3 | 960.0008 | 5 | 9 | 3.652674 | -3.259786 | 2.911447 | 0.8692884 | 12.59032 | 3.324842
2018-01-28 22:25 | 110335.3 | 1080.0015 | 5 | 9 | 3.616285 | -3.260152 | 2.911447 | 0.9779504 | 12.59032 | 3.719739
2018-01-28 22:27 | 110455.3 | 1200.0013 | 5 | 9 | 3.58293 | -3.260155 | 2.911447 | 1.086623 | 12.59032 | 4.110892
2018-01-28 22:29 | 110575.3 | 1320.0003 | 5 | 9 | 3.552205 | -3.259812 | 2.911447 | 1.195288 | 12.59032 | 4.49854
2018-01-28 22:31 | 110695.3 | 1440.0016 | 5 | 9 | 3.523775 | -3.259868 | 2.911447 | 1.303949 | 12.59032 | 4.882958
2018-01-28 22:33 | 110815.3 | 1560.0002 | 5 | 9 | 3.497184 | -3.260091 | 2.911447 | 1.412606 | 12.59032 | 5.26438
2018-01-28 22:35 | 110935.3 | 1680.002 | 5 | 9 | 3.472355 | -3.25983 | 2.911447 | 1.521283 | 12.59032 | 5.643083
2018-01-28 22:37 | 111055.3 | 1800.001 | 5 | 9 | 3.448609 | -3.259957 | 2.911447 | 1.629942 | 12.59032 | 6.019082
2018-01-28 22:39 | 111175.3 | 1920.0008 | 5 | 9 | 3.426074 | -3.260152 | 2.911447 | 1.738609 | 12.59032 | 6.392595
2018-01-28 22:41 | 111295.3 | 2040.0004 | 5 | 9 | 3.404719 | -3.260183 | 2.911447 | 1.847264 | 12.59032 | 6.763698
2018-01-28 22:43 | 111415.3 | 2160.0018 | 5 | 9 | 3.383177 | -3.25988 | 2.911447 | 1.955941 | 12.59032 | 7.132556
2018-01-28 22:45 | 111535.3 | 2280.0008 | 5 | 9 | 3.359465 | -3.25986 | 2.911447 | 2.064607 | 12.59032 | 7.498916
2018-01-28 22:47 | 111655.3 | 2400.0007 | 5 | 9 | 3.334526 | -3.260103 | 2.911447 | 2.173265 | 12.59032 | 7.862617
2018-01-28 22:49 | 111775.3 | 2520.0012 | 5 | 9 | 3.307091 | -3.259808 | 2.911447 | 2.281934 | 12.59032 | 8.22351
2018-01-28 22:51 | 111895.3 | 2640.0009 | 5 | 9 | 3.276317 | -3.260128 | 2.911447 | 2.390586 | 12.59032 | 8.581192
2018-01-28 22:53 | 112015.3 | 2760.0016 | 5 | 9 | 3.241391 | -3.259927 | 2.911447 | 2.499253 | 12.59032 | 8.935375
2018-01-28 22:55 | 112135.3 | 2880.0014 | 5 | 9 | 3.199029 | -3.260195 | 2.911447 | 2.607922 | 12.59032 | 9.285391
2018-01-28 22:57 | 112255.3 | 3000.0019 | 5 | 9 | 3.145709 | -3.259823 | 2.911447 | 2.716594 | 12.59032 | 9.63026
2018-01-28 22:59 | 112375.3 | 3120.0007 | 5 | 9 | 3.074003 | -3.259831 | 2.911447 | 2.825254 | 12.59032 | 9.968382
2018-01-28 23:01 | 112466.2 | 3210.9676 | 5 | 9 | 2.999996 | -3.25983 | 2.911447 | 2.907622 | 12.59032 | 10.21867
2018-01-28 23:03 | 112586.3 | 120.0003 | 6 | 9 | 3.640675 | 0 | 2.911447 | 2.907622 | 12.59032 | 10.21867
2018-01-28 23:05 | 112706.3 | 240.0006 | 6 | 9 | 3.68144 | 0 | 2.911447 | 2.907622 | 12.59032 | 10.21867
2018-01-28 23:06 | 112766.3 | 300.0016 | 6 | 9 | 3.689716 | 0 | 2.911447 | 2.907622 | 12.59032 | 10.21867
2018-01-28 23:06 | 112766.3 | 0.0027 | 7 | 10 | 3.689699 | 0 | 0 | 0 | 0 | 0
2018-01-28 23:08 | 112886.4 | 120.0007 | 2 | 10 | 4.200344 | 4.598068 | 0.1603901 | 0 | 0.6684826 | 0
2018-01-28 23:10 | 113006.4 | 240.0012 | 2 | 10 | 4.200278 | 4.087248 | 0.3046005 | 0 | 1.274209 | 0
2018-01-28 23:12 | 113126.4 | 360.0007 | 2 | 10 | 4.200226 | 3.748405 | 0.4347654 | 0 | 1.820937 | 0
2018-01-28 23:14 | 113246.4 | 480.0005 | 2 | 10 | 4.20019 | 3.486483 | 0.5551314 | 0 | 2.326501 | 0
2018-01-28 23:16 | 113365.7 | 599.3247 | 2 | 10 | 4.200249 | 3.259993 | 0.6669285 | 0 | 2.796077 | 0
2018-01-28 23:18 | 113485.7 | 120.0006 | 3 | 10 | 4.220413 | 3.259789 | 0.7752039 | 0 | 3.25183 | 0
2018-01-28 23:20 | 113605.7 | 240.0007 | 3 | 10 | 4.243783 | 3.259878 | 0.883867 | 0 | 3.711692 | 0
2018-01-28 23:22 | 113725.7 | 360.0003 | 3 | 10 | 4.267852 | 3.259872 | 0.9925273 | 0 | 4.174129 | 0
2018-01-28 23:24 | 113845.7 | 480.0017 | 3 | 10 | 4.292804 | 3.259823 | 1.101189 | 0 | 4.639222 | 0
2018-01-28 23:26 | 113965.7 | 600.0012 | 3 | 10 | 4.31972 | 3.260145 | 1.20985 | 0 | 5.107133 | 0
2018-01-28 23:28 | 114085.7 | 720.0012 | 3 | 10 | 4.348356 | 3.259993 | 1.318503 | 0 | 5.57802 | 0
2018-01-28 23:30 | 114205.7 | 840.0006 | 3 | 10 | 4.379418 | 3.26018 | 1.427167 | 0 | 6.052194 | 0
2018-01-28 23:32 | 114325.7 | 960.0018 | 3 | 10 | 4.400256 | 3.122238 | 1.534924 | 0 | 6.525634 | 0
2018-01-28 23:34 | 114445.7 | 1080.0007 | 3 | 10 | 4.400312 | 2.839495 | 1.634164 | 0 | 6.962313 | 0
2018-01-28 23:36 | 114565.7 | 1200.0007 | 3 | 10 | 4.400284 | 2.612297 | 1.724662 | 0 | 7.360527 | 0
2018-01-28 23:38 | 114685.7 | 1320.0015 | 3 | 10 | 4.400269 | 2.412403 | 1.808206 | 0 | 7.728136 | 0
2018-01-28 23:40 | 114805.7 | 1440.0017 | 3 | 10 | 4.400249 | 2.212492 | 1.885194 | 0 | 8.066898 | 0
2018-01-28 23:42 | 114925.7 | 1560.0009 | 3 | 10 | 4.400237 | 2.071697 | 1.955572 | 0 | 8.376575 | 0
2018-01-28 23:44 | 115045.7 | 1680.0006 | 3 | 10 | 4.400248 | 1.897736 | 2.02126 | 0 | 8.66562 | 0
2018-01-28 23:46 | 115165.7 | 1800.0017 | 3 | 10 | 4.40025 | 1.779195 | 2.081533 | 0 | 8.930833 | 0
2018-01-28 23:48 | 115285.7 | 1920.0001 | 3 | 10 | 4.400208 | 1.645608 | 2.138511 | 0 | 9.181547 | 0
2018-01-28 23:50 | 115405.7 | 2040.0006 | 3 | 10 | 4.400226 | 1.530996 | 2.191434 | 0 | 9.414422 | 0
2018-01-28 23:52 | 115525.7 | 2160.0012 | 3 | 10 | 4.400233 | 1.413986 | 2.239319 | 0 | 9.625123 | 0
2018-01-28 23:54 | 115645.7 | 2280.0005 | 3 | 10 | 4.400236 | 1.315325 | 2.284581 | 0 | 9.824286 | 0
2018-01-28 23:56 | 115765.7 | 2400.0012 | 3 | 10 | 4.400197 | 1.224545 | 2.326772 | 0 | 10.00993 | 0
2018-01-28 23:58 | 115885.7 | 2520.0018 | 3 | 10 | 4.400161 | 1.160757 | 2.365448 | 0 | 10.18011 | 0
2018-01-29 | 116005.7 | 2640.0015 | 3 | 10 | 4.400239 | 1.077682 | 2.402708 | 0 | 10.34406 | 0
2018-01-29 00:02 | 116125.7 | 2760.0012 | 3 | 10 | 4.400191 | 1.006171 | 2.437442 | 0 | 10.4969 | 0
2018-01-29 00:04 | 116245.7 | 2880.0002 | 3 | 10 | 4.400161 | 0.9439259 | 2.469946 | 0 | 10.63992 | 0
2018-01-29 00:06 | 116365.7 | 3000.0001 | 3 | 10 | 4.400236 | 0.8829575 | 2.500383 | 0 | 10.77385 | 0
2018-01-29 00:08 | 116485.7 | 3120.0012 | 3 | 10 | 4.400172 | 0.8240204 | 2.528841 | 0 | 10.89907 | 0
2018-01-29 00:10 | 116605.7 | 3240.0011 | 3 | 10 | 4.400203 | 0.7664824 | 2.555344 | 0 | 11.01569 | 0
2018-01-29 00:12 | 116725.7 | 3360.0019 | 3 | 10 | 4.400201 | 0.7138052 | 2.57995 | 0 | 11.12396 | 0
2018-01-29 00:14 | 116845.7 | 3480.0003 | 3 | 10 | 4.400196 | 0.665041 | 2.602919 | 0 | 11.22503 | 0
2018-01-29 00:16 | 116965.7 | 3600.0003 | 3 | 10 | 4.400188 | 0.6188955 | 2.62431 | 0 | 11.31915 | 0
2018-01-29 00:18 | 117085.7 | 3720.0015 | 3 | 10 | 4.400129 | 0.5743656 | 2.64419 | 0 | 11.40663 | 0
2018-01-29 00:20 | 117205.7 | 3840.0012 | 3 | 10 | 4.400172 | 0.5336418 | 2.662658 | 0 | 11.48789 | 0
2018-01-29 00:22 | 117325.7 | 3960.0016 | 3 | 10 | 4.400165 | 0.4949026 | 2.679791 | 0 | 11.56328 | 0
2018-01-29 00:24 | 117445.7 | 4080.0005 | 3 | 10 | 4.400198 | 0.45965 | 2.69568 | 0 | 11.63319 | 0
2018-01-29 00:26 | 117565.7 | 4200.0012 | 3 | 10 | 4.400176 | 0.4277554 | 2.710451 | 0 | 11.69819 | 0
2018-01-29 00:28 | 117685.7 | 4320.0014 | 3 | 10 | 4.400165 | 0.3993874 | 2.724229 | 0 | 11.75881 | 0
2018-01-29 00:30 | 117805.7 | 4440.0007 | 3 | 10 | 4.400175 | 0.3725538 | 2.737077 | 0 | 11.81535 | 0
2018-01-29 00:32 | 117925.7 | 4560.0012 | 3 | 10 | 4.400151 | 0.3478642 | 2.749071 | 0 | 11.86812 | 0
2018-01-29 00:34 | 118045.7 | 4680.0002 | 3 | 10 | 4.400096 | 0.3255768 | 2.760288 | 0 | 11.91748 | 0
2018-01-29 00:36 | 118165.7 | 4800.0011 | 3 | 10 | 4.400164 | 0.3068504 | 2.770826 | 0 | 11.96385 | 0
2018-01-29 00:38 | 118285.7 | 4920.001 | 3 | 10 | 4.400107 | 0.2881622 | 2.780735 | 0 | 12.00745 | 0
2018-01-29 00:40 | 118405.7 | 5040.0011 | 3 | 10 | 4.400206 | 0.2719421 | 2.790056 | 0 | 12.04846 | 0
2018-01-29 00:42 | 118525.7 | 5160.0012 | 3 | 10 | 4.400135 | 0.2560987 | 2.798838 | 0 | 12.0871 | 0
2018-01-29 00:44 | 118645.7 | 5280.0005 | 3 | 10 | 4.40012 | 0.2424669 | 2.807146 | 0 | 12.12366 | 0
2018-01-29 00:46 | 118765.7 | 5400.0012 | 3 | 10 | 4.40014 | 0.230237 | 2.815026 | 0 | 12.15833 | 0
2018-01-29 00:48 | 118885.7 | 5520.0005 | 3 | 10 | 4.400145 | 0.2178106 | 2.822485 | 0 | 12.19115 | 0
2018-01-29 00:50 | 119005.7 | 5640.0016 | 3 | 10 | 4.400098 | 0.2062111 | 2.829545 | 0 | 12.22222 | 0
2018-01-29 00:52 | 119125.7 | 5760.0013 | 3 | 10 | 4.400123 | 0.1942244 | 2.836216 | 0 | 12.25157 | 0
2018-01-29 00:54 | 119245.7 | 5880.0007 | 3 | 10 | 4.400102 | 0.1820631 | 2.842485 | 0 | 12.27915 | 0
2018-01-29 00:56 | 119365.7 | 6000.0016 | 3 | 10 | 4.400011 | 0.1547823 | 2.847832 | 0 | 12.30268 | 0
2018-01-29 00:58 | 119485.7 | 6120.0005 | 3 | 10 | 4.400008 | 0.1522579 | 2.852913 | 0 | 12.32504 | 0
2018-01-29 01:00 | 119605.7 | 6240.0012 | 3 | 10 | 4.39999 | 0.1435652 | 2.857949 | 0 | 12.3472 | 0
2018-01-29 01:02 | 119725.7 | 6360.0018 | 3 | 10 | 4.39995 | 0.1400814 | 2.862665 | 0 | 12.36795 | 0
2018-01-29 01:04 | 119845.7 | 6480.0014 | 3 | 10 | 4.399981 | 0.1281414 | 2.867129 | 0 | 12.38759 | 0
2018-01-29 01:06 | 119965.7 | 6600.0012 | 3 | 10 | 4.399815 | 0.1268396 | 2.871358 | 0 | 12.4062 | 0
2018-01-29 01:08 | 120085.7 | 6720.0014 | 3 | 10 | 4.400009 | 0.122735 | 2.875536 | 0 | 12.42458 | 0
2018-01-29 01:10 | 120205.7 | 6840.0014 | 3 | 10 | 4.400079 | 0.1180792 | 2.879526 | 0 | 12.44214 | 0
2018-01-29 01:12 | 120325.7 | 6960.0016 | 3 | 10 | 4.400152 | 0.1119862 | 2.88341 | 0 | 12.45922 | 0
2018-01-29 01:14 | 120445.7 | 7080.0003 | 3 | 10 | 4.400024 | 0.1070118 | 2.887049 | 0 | 12.47524 | 0
2018-01-29 01:16 | 120565.7 | 7200.0005 | 3 | 10 | 4.400039 | 0.1030293 | 2.890556 | 0 | 12.49067 | 0
2018-01-29 01:18 | 120685.7 | 7320.0015 | 3 | 10 | 4.400015 | 0.09484196 | 2.893835 | 0 | 12.50509 | 0
2018-01-29 01:20 | 120805.7 | 7440.0009 | 3 | 10 | 4.39993 | 0.09115791 | 2.896945 | 0 | 12.51878 | 0
2018-01-29 01:22 | 120925.7 | 7560.0009 | 3 | 10 | 4.400099 | 0.08865547 | 2.899951 | 0 | 12.53201 | 0
2018-01-29 01:24 | 121045.7 | 7680.0012 | 3 | 10 | 4.400037 | 0.08533955 | 2.902839 | 0 | 12.54471 | 0
2018-01-29 01:25 | 121151.1 | 7785.3449 | 3 | 10 | 4.400053 | 0.08149624 | 2.905274 | 0 | 12.55543 | 0
2018-01-29 01:27 | 121271.1 | 120.0003 | 4 | 10 | 4.387242 | 0 | 2.905274 | 0 | 12.55543 | 0
2018-01-29 01:29 | 121391.1 | 240.0002 | 4 | 10 | 4.385657 | 0 | 2.905274 | 0 | 12.55543 | 0
2018-01-29 01:30 | 121451.1 | 300.0017 | 4 | 10 | 4.385102 | 0 | 2.905274 | 0 | 12.55543 | 0
2018-01-29 01:32 | 121571.2 | 120.0014 | 5 | 10 | 3.956049 | -3.260157 | 2.905274 | 0.1086638 | 12.55543 | 0.4353915
2018-01-29 01:34 | 121691.2 | 240.0011 | 5 | 10 | 3.908868 | -3.260177 | 2.905274 | 0.2173249 | 12.55543 | 0.8626008
2018-01-29 01:36 | 121811.2 | 360.0016 | 5 | 10 | 3.865085 | -3.260077 | 2.905274 | 0.3259923 | 12.55543 | 1.284996
2018-01-29 01:38 | 121931.2 | 480.0006 | 5 | 10 | 3.821587 | -3.260141 | 2.905274 | 0.4346513 | 12.55543 | 1.702597
2018-01-29 01:40 | 122051.2 | 600.0024 | 5 | 10 | 3.779041 | -3.260062 | 2.905274 | 0.5433332 | 12.55543 | 2.115616
2018-01-29 01:42 | 122171.2 | 720.0002 | 5 | 10 | 3.737115 | -3.260111 | 2.905274 | 0.6519997 | 12.55543 | 2.523986
2018-01-29 01:44 | 122291.2 | 840.0008 | 5 | 10 | 3.696263 | -3.26009 | 2.905274 | 0.7606606 | 12.55543 | 2.927831
2018-01-29 01:46 | 122411.2 | 960.0002 | 5 | 10 | 3.657495 | -3.260108 | 2.905274 | 0.8693275 | 12.55543 | 3.327349
2018-01-29 01:48 | 122531.2 | 1080.001 | 5 | 10 | 3.62167 | -3.260083 | 2.905274 | 0.9779937 | 12.55543 | 3.722831
2018-01-29 01:50 | 122651.2 | 1200.0004 | 5 | 10 | 3.588284 | -3.260088 | 2.905274 | 1.086664 | 12.55543 | 4.114559
2018-01-29 01:52 | 122771.2 | 1320.0006 | 5 | 10 | 3.557514 | -3.260126 | 2.905274 | 1.195333 | 12.55543 | 4.5028
2018-01-29 01:54 | 122891.2 | 1440.0004 | 5 | 10 | 3.528863 | -3.260099 | 2.905274 | 1.303997 | 12.55543 | 4.887802
2018-01-29 01:56 | 123011.2 | 1560.001 | 5 | 10 | 3.50318 | -3.260113 | 2.905274 | 1.412657 | 12.55543 | 5.269827
2018-01-29 01:58 | 123131.2 | 1680.0015 | 5 | 10 | 3.479608 | -3.26013 | 2.905274 | 1.521333 | 12.55543 | 5.649244
2018-01-29 02:00 | 123251.2 | 1800.0002 | 5 | 10 | 3.456903 | -3.260148 | 2.905274 | 1.629992 | 12.55543 | 6.026096
2018-01-29 02:02 | 123371.2 | 1920.0011 | 5 | 10 | 3.436093 | -3.260185 | 2.905274 | 1.73866 | 12.55543 | 6.400592
2018-01-29 02:04 | 123491.2 | 2040.0009 | 5 | 10 | 3.416168 | -3.260118 | 2.905274 | 1.847327 | 12.55543 | 6.772897
2018-01-29 02:06 | 123611.2 | 2160.0011 | 5 | 10 | 3.395623 | -3.260088 | 2.905274 | 1.955989 | 12.55543 | 7.142992
2018-01-29 02:08 | 123731.2 | 2280.0004 | 5 | 10 | 3.373789 | -3.260139 | 2.905274 | 2.06466 | 12.55543 | 7.510824
2018-01-29 02:10 | 123851.2 | 2400.0002 | 5 | 10 | 3.350839 | -3.260115 | 2.905274 | 2.17332 | 12.55543 | 7.876193
2018-01-29 02:12 | 123971.2 | 2520.0011 | 5 | 10 | 3.325692 | -3.260146 | 2.905274 | 2.281996 | 12.55543 | 8.239016
2018-01-29 02:14 | 124091.2 | 2640.0014 | 5 | 10 | 3.295932 | -3.260104 | 2.905274 | 2.390662 | 12.55543 | 8.598815
2018-01-29 02:16 | 124211.2 | 2760.0004 | 5 | 10 | 3.26088 | -3.260121 | 2.905274 | 2.499322 | 12.55543 | 8.955107
2018-01-29 02:18 | 124331.2 | 2880.0002 | 5 | 10 | 3.220145 | -3.260101 | 2.905274 | 2.607989 | 12.55543 | 9.307293
2018-01-29 02:20 | 124451.2 | 3000.0007 | 5 | 10 | 3.167477 | -3.260081 | 2.905274 | 2.716664 | 12.55543 | 9.654515
2018-01-29 02:22 | 124571.2 | 3120.0023 | 5 | 10 | 3.09592 | -3.260159 | 2.905274 | 2.825326 | 12.55543 | 9.995024
2018-01-29 02:24 | 124685.5 | 3234.3136 | 5 | 10 | 2.999997 | -3.260119 | 2.905274 | 2.928836 | 12.55543 | 10.31082
2018-01-29 02:26 | 124805.5 | 120.0005 | 6 | 10 | 3.634921 | 0 | 2.905274 | 2.928836 | 12.55543 | 10.31082
2018-01-29 02:28 | 124925.5 | 239.9998 | 6 | 10 | 3.676054 | 0 | 2.905274 | 2.928836 | 12.55543 | 10.31082
2018-01-29 02:29 | 124985.5 | 300.002 | 6 | 10 | 3.684813 | 0 | 2.905274 | 2.928836 | 12.55543 | 10.31082
2018-01-29 02:29 | 124985.5511 | 0.0026 | 7 | 11 | 3.684791 | 0 | 0 | 0 | 0 | 0
2018-01-29 02:31 | 125105.6 | 120.0007 | 2 | 11 | 4.200308 | 4.673933 | 0.1613153 | 0 | 0.671622 | 0
2018-01-29 02:33 | 125225.6 | 240.0016 | 2 | 11 | 4.200322 | 4.14299 | 0.3077107 | 0 | 1.286527 | 0
2018-01-29 02:35 | 125345.6 | 360.0003 | 2 | 11 | 4.200269 | 3.784416 | 0.4394539 | 0 | 1.839885 | 0
2018-01-29 02:37 | 125465.6 | 480.0001 | 2 | 11 | 4.200243 | 3.514391 | 0.5609994 | 0 | 2.350407 | 0
2018-01-29 02:39 | 125585.6 | 600.0006 | 2 | 11 | 4.200228 | 3.265976 | 0.673949 | 0 | 2.824825 | 0
2018-01-29 02:39 | 125589.1 | 603.4349 | 2 | 11 | 4.200292 | 3.259981 | 0.6770638 | 0 | 2.837908 | 0
2018-01-29 02:41 | 125709.1 | 120.0006 | 3 | 11 | 4.222303 | 3.260086 | 0.7853448 | 0 | 3.29381 | 0
2018-01-29 02:43 | 125829.1 | 240 | 3 | 11 | 4.246653 | 3.260185 | 0.8940043 | 0 | 3.75390625 | 0
2018-01-29 02:45 | 125949.1 | 360.0014 | 3 | 11 | 4.27238 | 3.260126 | 1.002672 | 0 | 4.216763 | 0
2018-01-29 02:47 | 126069.1 | 480.0008 | 3 | 11 | 4.299547 | 3.26016 | 1.111337 | 0 | 4.682485 | 0
2018-01-29 02:49 | 126189.1 | 600.0004 | 3 | 11 | 4.328721 | 3.260038 | 1.220004 | 0 | 5.15127 | 0
2018-01-29 02:51 | 126309.1 | 720.0009 | 3 | 11 | 4.35914 | 3.260118 | 1.32867 | 0 | 5.623291 | 0
2018-01-29 02:53 | 126429.1 | 840.0014 | 3 | 11 | 4.391132 | 3.260138 | 1.43733 | 0 | 6.098686 | 0
2018-01-29 02:55 | 126549.1 | 960.0008 | 3 | 11 | 4.400262 | 3.0245 | 1.542935 | 0 | 6.563237 | 0
2018-01-29 02:57 | 126669.1 | 1080.0014 | 3 | 11 | 4.40022 | 2.76931 | 1.639382 | 0 | 6.987628 | 0
2018-01-29 02:59 | 126789.1 | 1200.0011 | 3 | 11 | 4.40026 | 2.546007 | 1.727891 | 0 | 7.37709 | 0
2018-01-29 03:01 | 126909.1 | 1320.0008 | 3 | 11 | 4.400261 | 2.349436 | 1.809383 | 0 | 7.735675 | 0
2018-01-29 03:03 | 127029.1 | 1440.0009 | 3 | 11 | 4.400237 | 2.173285 | 1.884709 | 0 | 8.067128 | 0
2018-01-29 03:05 | 127149.1 | 1560.0015 | 3 | 11 | 4.400233 | 2.017773 | 1.954498 | 0 | 8.374214 | 0
2018-01-29 03:07 | 127269.1 | 1680.0002 | 3 | 11 | 4.400223 | 1.881124 | 2.019434 | 0 | 8.65995 | 0
2018-01-29 03:09 | 127389.1 | 1800.0002 | 3 | 11 | 4.400214 | 1.759007 | 2.080063 | 0 | 8.926727 | 0
2018-01-29 03:11 | 127509.1 | 1920.0007 | 3 | 11 | 4.400171 | 1.643929 | 2.136745 | 0 | 9.176141 | 0
2018-01-29 03:13 | 127629.1 | 2040.0013 | 3 | 11 | 4.400186 | 1.536544 | 2.189747 | 0 | 9.409361 | 0
2018-01-29 03:15 | 127749.1 | 2160.0003 | 3 | 11 | 4.400178 | 1.436124 | 2.239284 | 0 | 9.627334 | 0
2018-01-29 03:17 | 127869.1 | 2280.0005 | 3 | 11 | 4.400203 | 1.344321 | 2.285602 | 0 | 9.831142 | 0
2018-01-29 03:19 | 127989.1 | 2400.0014 | 3 | 11 | 4.40021 | 1.260643 | 2.328986 | 0 | 10.02204 | 0
2018-01-29 03:21 | 128109.1 | 2520.0004 | 3 | 11 | 4.400229 | 1.18212 | 2.369676 | 0 | 10.20109 | 0
2018-01-29 03:23 | 128229.1 | 2640.0005 | 3 | 11 | 4.400167 | 1.110609 | 2.407876 | 0 | 10.36917 | 0
2018-01-29 03:25 | 128349.1 | 2760.0015 | 3 | 11 | 4.400213 | 1.044696 | 2.44379 | 0 | 10.5272 | 0
2018-01-29 03:27 | 128469.1 | 2880.0013 | 3 | 11 | 4.400229 | 0.9801111 | 2.477518 | 0 | 10.67561 | 0
2018-01-29 03:29 | 128589.1 | 3000.0002 | 3 | 11 | 4.400178 | 0.9168377 | 2.509111 | 0 | 10.81463 | 0
2018-01-29 03:31 | 128709.1 | 3120.0012 | 3 | 11 | 4.400207 | 0.8561525 | 2.538647 | 0 | 10.94459 | 0
2018-01-29 03:33 | 128829.1 | 3240.0005 | 3 | 11 | 4.40017 | 0.7979164 | 2.566203 | 0 | 11.06584 | 0
2018-01-29 03:35 | 128949.1 | 3360.0016 | 3 | 11 | 4.400155 | 0.743681 | 2.591892 | 0 | 11.17888 | 0
2018-01-29 03:37 | 129069.1 | 3480.0017 | 3 | 11 | 4.400146 | 0.6905508 | 2.615786 | 0 | 11.28402 | 0
2018-01-29 03:39 | 129189.1 | 3600.0006 | 3 | 11 | 4.400144 | 0.6412115 | 2.637986 | 0 | 11.3817 | 0
2018-01-29 03:41 | 129309.1 | 3720.0011 | 3 | 11 | 4.400146 | 0.5930519 | 2.658562 | 0 | 11.47224 | 0
2018-01-29 03:43 | 129429.1 | 3840.0001 | 3 | 11 | 4.400178 | 0.5497618 | 2.677603 | 0 | 11.55602 | 0
2018-01-29 03:45 | 129549.1 | 3960.0007 | 3 | 11 | 4.40015 | 0.51021 | 2.695258 | 0 | 11.63371 | 0
2018-01-29 03:47 | 129669.1 | 4080.0005 | 3 | 11 | 4.400191 | 0.4757967 | 2.711683 | 0 | 11.70598 | 0
2018-01-29 03:49 | 129789.1 | 4200.0008 | 3 | 11 | 4.400195 | 0.4431057 | 2.726982 | 0 | 11.7733 | 0
2018-01-29 03:51 | 129909.1 | 4320.0001 | 3 | 11 | 4.400161 | 0.4132767 | 2.74124 | 0 | 11.83603 | 0
2018-01-29 03:53 | 130029.1 | 4440.0003 | 3 | 11 | 4.400206 | 0.3862314 | 2.754547 | 0 | 11.89459 | 0
2018-01-29 03:55 | 130149.1 | 4560.0013 | 3 | 11 | 4.400146 | 0.361062 | 2.766979 | 0 | 11.94929 | 0
2018-01-29 03:57 | 130269.1 | 4680.0019 | 3 | 11 | 4.40014 | 0.3377895 | 2.778621 | 0 | 12.00052 | 0
2018-01-29 03:59 | 130389.1 | 4800.0017 | 3 | 11 | 4.400152 | 0.3169537 | 2.789527 | 0 | 12.04851 | 0
2018-01-29 04:01 | 130509.1 | 4920.0014 | 3 | 11 | 4.400106 | 0.2972403 | 2.799752 | 0 | 12.0935 | 0
2018-01-29 04:03 | 130629.1 | 5040.0004 | 3 | 11 | 4.400101 | 0.27946 | 2.809364 | 0 | 12.13579 | 0
2018-01-29 04:05 | 130749.1 | 5160.0009 | 3 | 11 | 4.400125 | 0.2637262 | 2.81842 | 0 | 12.17564 | 0
2018-01-29 04:07 | 130869.1 | 5280.0007 | 3 | 11 | 4.400099 | 0.2489214 | 2.826963 | 0 | 12.21323 | 0
2018-01-29 04:09 | 130989.1 | 5400.0014 | 3 | 11 | 4.400096 | 0.2349453 | 2.83504 | 0 | 12.24877 | 0
2018-01-29 04:11 | 131109.1 | 5520.0011 | 3 | 11 | 4.400107 | 0.2223902 | 2.842665 | 0 | 12.28232 | 0
2018-01-29 04:13 | 131229.1 | 5640.0014 | 3 | 11 | 4.400121 | 0.2104063 | 2.849878 | 0 | 12.31406 | 0
2018-01-29 04:15 | 131349.1 | 5760.0003 | 3 | 11 | 4.400148 | 0.1990137 | 2.8567 | 0 | 12.34408 | 0
2018-01-29 04:17 | 131469.1 | 5880.0001 | 3 | 11 | 4.400098 | 0.187891 | 2.863151 | 0 | 12.37246 | 0
2018-01-29 04:19 | 131589.1 | 6000.0013 | 3 | 11 | 4.400117 | 0.1781263 | 2.869255 | 0 | 12.39932 | 0
2018-01-29 04:21 | 131709.1 | 6120.0015 | 3 | 11 | 4.400097 | 0.1683941 | 2.875028 | 0 | 12.42472 | 0
2018-01-29 04:23 | 131829.1 | 6240.0003 | 3 | 11 | 4.400084 | 0.1590328 | 2.880489 | 0 | 12.44875 | 0
2018-01-29 04:25 | 131949.1 | 6360.0016 | 3 | 11 | 4.400113 | 0.1504364 | 2.885652 | 0 | 12.47147 | 0
2018-01-29 04:27 | 132069.1 | 6480.0013 | 3 | 11 | 4.400122 | 0.1420355 | 2.890526 | 0 | 12.49291 | 0
2018-01-29 04:29 | 132189.1 | 6600.001 | 3 | 11 | 4.400169 | 0.1354513 | 2.895137 | 0 | 12.5132 | 0
2018-01-29 04:31 | 132309.1 | 6720.0013 | 3 | 11 | 4.400029 | 0.1274319 | 2.899511 | 0 | 12.53245 | 0
2018-01-29 04:33 | 132429.1 | 6840.0009 | 3 | 11 | 4.400068 | 0.1213903 | 2.903676 | 0 | 12.55077 | 0
2018-01-29 04:35 | 132549.1 | 6960.0014 | 3 | 11 | 4.400082 | 0.1155596 | 2.907642 | 0 | 12.56823 | 0
2018-01-29 04:37 | 132669.1 | 7080.0003 | 3 | 11 | 4.400063 | 0.1101046 | 2.911414 | 0 | 12.58482 | 0
2018-01-29 04:39 | 132789.1 | 7200.0007 | 3 | 11 | 4.400105 | 0.105195 | 2.915006 | 0 | 12.60063 | 0
2018-01-29 04:41 | 132909.1 | 7320.001 | 3 | 11 | 4.400113 | 0.1008339 | 2.918433 | 0 | 12.61571 | 0
2018-01-29 04:43 | 133029.1 | 7440.0017 | 3 | 11 | 4.400022 | 0.09653759 | 2.921716 | 0 | 12.63015 | 0
2018-01-29 04:45 | 133149.1 | 7560.0007 | 3 | 11 | 4.400095 | 0.09398174 | 2.924894 | 0 | 12.64414 | 0
2018-01-29 04:47 | 133269.1 | 7680.0016 | 3 | 11 | 4.40006 | 0.09007168 | 2.927961 | 0 | 12.65763 | 0
2018-01-29 04:49 | 133389.1 | 7800.0009 | 3 | 11 | 4.400086 | 0.087183 | 2.930905 | 0 | 12.67059 | 0
2018-01-29 04:51 | 133509.1 | 7920.0007 | 3 | 11 | 4.40011 | 0.08374882 | 2.933755 | 0 | 12.68313 | 0
2018-01-29 04:53 | 133582.2 | 7993.1314 | 3 | 11 | 4.400066 | 0.08149433 | 2.935433 | 0 | 12.69051 | 0
2018-01-29 04:55 | 133702.3 | 120.0015 | 4 | 11 | 4.388544 | 0 | 2.935433 | 0 | 12.69051 | 0
2018-01-29 04:57 | 133822.3 | 240.0013 | 4 | 11 | 4.387002 | 0 | 2.935433 | 0 | 12.69051 | 0
2018-01-29 04:58 | 133882.3 | 300.0022 | 4 | 11 | 4.386468 | 0 | 2.935433 | 0 | 12.69051 | 0
2018-01-29 05:00 | 134002.3 | 120.0015 | 5 | 11 | 3.969211 | -3.260139 | 2.935433 | 0.1086528 | 12.69051 | 0.4367582
2018-01-29 05:02 | 134122.3 | 240.0005 | 5 | 11 | 3.918811 | -3.260118 | 2.935433 | 0.2173229 | 12.69051 | 0.8652824
2018-01-29 05:04 | 134242.3 | 360.0003 | 5 | 11 | 3.871812 | -3.260126 | 2.935433 | 0.3259949 | 12.69051 | 1.288585
2018-01-29 05:06 | 134362.3 | 480 | 5 | 11 | 3.826559 | -3.260086 | 2.935433 | 0.4346543 | 12.69051 | 1.706812
2018-01-29 05:08 | 134482.3 | 600.001 | 5 | 11 | 3.784231 | -3.260113 | 2.935433 | 0.543324 | 12.69051 | 2.120315
2018-01-29 05:10 | 134602.3 | 720.0005 | 5 | 11 | 3.743793 | -3.260121 | 2.935433 | 0.6519889 | 12.69051 | 2.529315
2018-01-29 05:12 | 134722.3 | 840.0018 | 5 | 11 | 3.704103 | -3.260108 | 2.935433 | 0.7606576 | 12.69051 | 2.933978
2018-01-29 05:14 | 134842.3 | 960.0005 | 5 | 11 | 3.66553 | -3.260081 | 2.935433 | 0.8693252 | 12.69051 | 3.33438
2018-01-29 05:16 | 134962.3 | 1080.0006 | 5 | 11 | 3.629043 | -3.260139 | 2.935433 | 0.9779983 | 12.69051 | 3.730729
2018-01-29 05:18 | 135082.3 | 1200.0012 | 5 | 11 | 3.594629 | -3.260108 | 2.935433 | 1.086669 | 12.69051 | 4.123206
2018-01-29 05:20 | 135202.3 | 1320.0009 | 5 | 11 | 3.563055 | -3.260101 | 2.935433 | 1.195334 | 12.69051 | 4.512068
2018-01-29 05:22 | 135322.3 | 1440.0014 | 5 | 11 | 3.533967 | -3.26013 | 2.935433 | 1.303992 | 12.69051 | 4.897616
2018-01-29 05:24 | 135442.3 | 1560.0012 | 5 | 11 | 3.507258 | -3.260083 | 2.935433 | 1.412659 | 12.69051 | 5.280175
2018-01-29 05:26 | 135562.3 | 1680.0006 | 5 | 11 | 3.482669 | -3.260181 | 2.935433 | 1.521333 | 12.69051 | 5.659973
2018-01-29 05:28 | 135682.3 | 1800.0024 | 5 | 11 | 3.459307 | -3.260068 | 2.935433 | 1.63 | 12.69051 | 6.03714
2018-01-29 05:30 | 135802.3 | 1920.0006 | 5 | 11 | 3.437401 | -3.260126 | 2.935433 | 1.738659 | 12.69051 | 6.411826
2018-01-29 05:32 | 135922.3 | 2040.0004 | 5 | 11 | 3.415377 | -3.26011 | 2.935433 | 1.847334 | 12.69051 | 6.784197
2018-01-29 05:34 | 136042.3 | 2160.0002 | 5 | 11 | 3.39238 | -3.260098 | 2.935433 | 1.955987 | 12.69051 | 7.154047
2018-01-29 05:36 | 136162.3 | 2280.0015 | 5 | 11 | 3.367925 | -3.26011 | 2.935433 | 2.064666 | 12.69051 | 7.521408
2018-01-29 05:38 | 136282.3 | 2400.0006 | 5 | 11 | 3.341901 | -3.260159 | 2.935433 | 2.173327 | 12.69051 | 7.885976
2018-01-29 05:40 | 136402.3 | 2520.0003 | 5 | 11 | 3.314073 | -3.260066 | 2.935433 | 2.281985 | 12.69051 | 8.247617
2018-01-29 05:42 | 136522.3 | 2640.0009 | 5 | 11 | 3.282143 | -3.260132 | 2.935433 | 2.390666 | 12.69051 | 8.606093
2018-01-29 05:44 | 136642.3 | 2760.0007 | 5 | 11 | 3.245361 | -3.259893 | 2.935433 | 2.499321 | 12.69051 | 8.960755
2018-01-29 05:46 | 136762.3 | 2880.0013 | 5 | 11 | 3.201543 | -3.260117 | 2.935433 | 2.608001 | 12.69051 | 9.31116
2018-01-29 05:48 | 136882.3 | 3000.001 | 5 | 11 | 3.147101 | -3.260161 | 2.935433 | 2.716669 | 12.69051 | 9.656224
2018-01-29 05:50 | 137002.3 | 3120.0003 | 5 | 11 | 3.075577 | -3.260119 | 2.935433 | 2.825326 | 12.69051 | 9.994486
2018-01-29 05:51 | 137095.9 | 3213.5744 | 5 | 11 | 3 | -3.260081 | 2.935433 | 2.910068 | 12.69051 | 10.25209
2018-01-29 05:53 | 137216 | 120.0013 | 6 | 11 | 3.639148 | 0 | 2.935433 | 2.910068 | 12.69051 | 10.25209
2018-01-29 05:55 | 137336 | 240.0002 | 6 | 11 | 3.680293 | 0 | 2.935433 | 2.910068 | 12.69051 | 10.25209
2018-01-29 05:56 | 137396 | 300.0036 | 6 | 11 | 3.68877 | 0 | 2.935433 | 2.910068 | 12.69051 | 10.25209
2018-01-29 05:56 | 137396 | 0.0027 | 7 | 12 | 3.688795 | 0 | 0 | 0 | 0 | 0
2018-01-29 05:58 | 137516 | 120.001 | 2 | 12 | 4.200322 | 4.585691 | 0.1602358 | 0 | 0.6679055 | 0
2018-01-29 06:00 | 137636 | 240.0014 | 2 | 12 | 4.200267 | 4.075047 | 0.3040469 | 0 | 1.271955 | 0
2018-01-29 06:02 | 137756 | 360.0004 | 2 | 12 | 4.200243 | 3.740065 | 0.4339326 | 0 | 1.81751 | 0
2018-01-29 06:04 | 137876 | 480.0009 | 2 | 12 | 4.200223 | 3.501307 | 0.5544583 | 0 | 2.323749 | 0
2018-01-29 06:06 | 137996 | 600.0014 | 2 | 12 | 4.200298 | 3.287991 | 0.6676008 | 0 | 2.798975 | 0
2018-01-29 06:06 | 138011.2 | 615.176 | 2 | 12 | 4.200257 | 3.259983 | 0.6814017 | 0 | 2.856942 | 0
2018-01-29 06:08 | 138131.2 | 120.0007 | 3 | 12 | 4.220366 | 3.26005 | 0.7896849 | 0 | 3.312748 | 0
2018-01-29 06:10 | 138251.2 | 240.0005 | 3 | 12 | 4.243858 | 3.260141 | 0.8983405 | 0 | 3.772573 | 0
2018-01-29 06:12 | 138371.2 | 360.0011 | 3 | 12 | 4.269561 | 3.260187 | 1.007011 | 0 | 4.235137 | 0
2018-01-29 06:14 | 138491.2 | 480.0007 | 3 | 12 | 4.297284 | 3.260155 | 1.11568 | 0 | 4.700584 | 0
2018-01-29 06:16 | 138611.2 | 600.0002 | 3 | 12 | 4.326999 | 3.260088 | 1.224338 | 0 | 5.169126 | 0
2018-01-29 06:18 | 138731.2 | 720.0012 | 3 | 12 | 4.358072 | 3.260195 | 1.333005 | 0 | 5.641004 | 0
2018-01-29 06:20 | 138851.2 | 840.0014 | 3 | 12 | 4.391242 | 3.260176 | 1.441673 | 0 | 6.116368 | 0
2018-01-29 06:22 | 138971.2 | 960.0015 | 3 | 12 | 4.400294 | 2.992275 | 1.546742 | 0 | 6.578576 | 0
2018-01-29 06:24 | 139091.2 | 1080.0001 | 3 | 12 | 4.400197 | 2.716795 | 1.641756 | 0 | 6.99666 | 0
2018-01-29 06:26 | 139211.2 | 1200.0017 | 3 | 12 | 4.400228 | 2.490986 | 1.728437 | 0 | 7.378078 | 0
2018-01-29 06:28 | 139331.2 | 1320.0009 | 3 | 12 | 4.400279 | 2.29915 | 1.8082 | 0 | 7.729058 | 0
2018-01-29 06:30 | 139451.2 | 1440.0011 | 3 | 12 | 4.400194 | 2.129593 | 1.881944 | 0 | 8.053547 | 0
2018-01-29 06:32 | 139571.2 | 1560 | 3 | 12 | 4.400244 | 1.980825 | 1.950387 | 0 | 8.354711 | 0
2018-01-29 06:34 | 139691.2 | 1680.0003 | 3 | 12 | 4.400156 | 1.848384 | 2.014174 | 0 | 8.63539 | 0
2018-01-29 06:36 | 139811.2 | 1800.0008 | 3 | 12 | 4.400255 | 1.729408 | 2.073788 | 0 | 8.897702 | 0
2018-01-29 06:38 | 139931.2 | 1920.0006 | 3 | 12 | 4.400181 | 1.617807 | 2.129555 | 0 | 9.143092 | 0
2018-01-29 06:40 | 140051.2 | 2040.0003 | 3 | 12 | 4.400156 | 1.513932 | 2.181749 | 0 | 9.372755 | 0
2018-01-29 06:42 | 140171.2 | 2160.0009 | 3 | 12 | 4.400227 | 1.418133 | 2.230602 | 0 | 9.587719 | 0
2018-01-29 06:44 | 140291.2 | 2280.0004 | 3 | 12 | 4.400188 | 1.327263 | 2.276346 | 0 | 9.789001 | 0
2018-01-29 06:46 | 140411.2 | 2400 | 3 | 12 | 4.400221 | 1.244399 | 2.319197 | 0 | 9.977555 | 0
2018-01-29 06:48 | 140531.2 | 2520.0007 | 3 | 12 | 4.400183 | 1.164283 | 2.359326 | 0 | 10.15413 | 0
2018-01-29 06:50 | 140651.2 | 2640.0008 | 3 | 12 | 4.400181 | 1.09124 | 2.396905 | 0 | 10.31948 | 0
2018-01-29 06:52 | 140771.2 | 2760.0005 | 3 | 12 | 4.400231 | 1.021872 | 2.43211 | 0 | 10.4744 | 0
2018-01-29 06:54 | 140891.2 | 2880.0004 | 3 | 12 | 4.400231 | 0.9549026 | 2.465039 | 0 | 10.61929 | 0
2018-01-29 06:56 | 141011.2 | 3000.0002 | 3 | 12 | 4.400205 | 0.8899841 | 2.495767 | 0 | 10.7545 | 0
2018-01-29 06:58 | 141131.2 | 3120.0014 | 3 | 12 | 4.400155 | 0.8287954 | 2.524413 | 0 | 10.88054 | 0
2018-01-29 07:00 | 141251.2 | 3240.0012 | 3 | 12 | 4.400175 | 0.7727518 | 2.551097 | 0 | 10.99796 | 0
2018-01-29 07:02 | 141371.2 | 3360.0006 | 3 | 12 | 4.40014 | 0.719902 | 2.575974 | 0 | 11.10742 | 0
2018-01-29 07:04 | 141491.2 | 3480.0008 | 3 | 12 | 4.400189 | 0.6702557 | 2.599133 | 0 | 11.20933 | 0
2018-01-29 07:06 | 141611.2 | 3600.0005 | 3 | 12 | 4.400169 | 0.6239243 | 2.620689 | 0 | 11.30418 | 0
2018-01-29 07:08 | 141731.2 | 3720.001 | 3 | 12 | 4.400158 | 0.5793257 | 2.640742 | 0 | 11.39241 | 0
2018-01-29 07:10 | 141851.2 | 3840.0009 | 3 | 12 | 4.400186 | 0.539115 | 2.65937 | 0 | 11.47438 | 0
2018-01-29 07:12 | 141971.2 | 3960.0014 | 3 | 12 | 4.400192 | 0.5024433 | 2.676713 | 0 | 11.55069 | 0
2018-01-29 07:14 | 142091.2 | 4080.0012 | 3 | 12 | 4.400229 | 0.4686527 | 2.69288 | 0 | 11.62183 | 0
2018-01-29 07:16 | 142211.2 | 4200.0006 | 3 | 12 | 4.400142 | 0.4366207 | 2.707957 | 0 | 11.68817 | 0
2018-01-29 07:18 | 142331.2 | 4320.0008 | 3 | 12 | 4.400107 | 0.4085751 | 2.722045 | 0 | 11.75016 | 0
2018-01-29 07:20 | 142451.2 | 4440.0005 | 3 | 12 | 4.400149 | 0.3822432 | 2.735229 | 0 | 11.80817 | 0
2018-01-29 07:22 | 142571.2 | 4560.0011 | 3 | 12 | 4.400164 | 0.3578081 | 2.747554 | 0 | 11.8624 | 0
2018-01-29 07:24 | 142691.2 | 4680.0002 | 3 | 12 | 4.400175 | 0.3367281 | 2.75911 | 0 | 11.91325 | 0
2018-01-29 07:26 | 142811.2 | 4800.0006 | 3 | 12 | 4.400122 | 0.317956 | 2.770015 | 0 | 11.96124 | 0
2018-01-29 07:28 | 142931.2 | 4920.0013 | 3 | 12 | 4.400071 | 0.2997179 | 2.780322 | 0 | 12.00659 | 0
2018-01-29 07:30 | 143051.2 | 5040.001 | 3 | 12 | 4.400125 | 0.2833948 | 2.790048 | 0 | 12.04938 | 0
2018-01-29 07:32 | 143171.2 | 5160.0008 | 3 | 12 | 4.400168 | 0.2669201 | 2.799214 | 0 | 12.08972 | 0
2018-01-29 07:34 | 143291.2 | 5280.0014 | 3 | 12 | 4.400115 | 0.2507696 | 2.807838 | 0 | 12.12766 | 0
2018-01-29 07:36 | 143411.2 | 5400.0003 | 3 | 12 | 4.400116 | 0.2360268 | 2.815946 | 0 | 12.16334 | 0
2018-01-29 07:38 | 143531.2 | 5520.001 | 3 | 12 | 4.400058 | 0.2213144 | 2.823577 | 0 | 12.19692 | 0
2018-01-29 07:40 | 143651.2 | 5640.0015 | 3 | 12 | 4.4001 | 0.2086048 | 2.830756 | 0 | 12.22851 | 0
2018-01-29 07:42 | 143771.2 | 5760.0013 | 3 | 12 | 4.400139 | 0.1957293 | 2.837499 | 0 | 12.25817 | 0
2018-01-29 07:44 | 143891.2 | 5880.0007 | 3 | 12 | 4.400117 | 0.182456 | 2.843793 | 0 | 12.28587 | 0
2018-01-29 07:46 | 144011.2 | 6000.0008 | 3 | 12 | 4.400107 | 0.1710424 | 2.849682 | 0 | 12.31178 | 0
2018-01-29 07:48 | 144131.2 | 6120.0013 | 3 | 12 | 4.400126 | 0.1615152 | 2.855225 | 0 | 12.33617 | 0
2018-01-29 07:50 | 144251.2 | 6240.0012 | 3 | 12 | 4.400126 | 0.1529255 | 2.860459 | 0 | 12.3592 | 0
2018-01-29 07:52 | 144371.2 | 6360.0002 | 3 | 12 | 4.400124 | 0.1454439 | 2.865422 | 0 | 12.38104 | 0
2018-01-29 07:54 | 144491.2 | 6480.0016 | 3 | 12 | 4.400064 | 0.1373358 | 2.870134 | 0 | 12.40177 | 0
2018-01-29 07:56 | 144611.2 | 6600.0005 | 3 | 12 | 4.400106 | 0.131052 | 2.874608 | 0 | 12.42146 | 0
2018-01-29 07:58 | 144731.2 | 6720.0002 | 3 | 12 | 4.4001 | 0.1245756 | 2.878859 | 0 | 12.44016 | 0
2018-01-29 08:00 | 144851.2 | 6840.0016 | 3 | 12 | 4.400105 | 0.1184912 | 2.882899 | 0 | 12.45794 | 0
2018-01-29 08:02 | 144971.2 | 6960.0004 | 3 | 12 | 4.400144 | 0.1126947 | 2.886741 | 0 | 12.47484 | 0
2018-01-29 08:04 | 145091.2 | 7080.001 | 3 | 12 | 4.400088 | 0.1072626 | 2.890396 | 0 | 12.49092 | 0
2018-01-29 08:06 | 145211.2 | 7200.0008 | 3 | 12 | 4.400079 | 0.101635 | 2.89388 | 0 | 12.50626 | 0
2018-01-29 08:08 | 145331.2 | 7320.0004 | 3 | 12 | 4.400126 | 0.09758282 | 2.897202 | 0 | 12.52087 | 0
2018-01-29 08:10 | 145451.2 | 7440.0011 | 3 | 12 | 4.400076 | 0.09291935 | 2.900378 | 0 | 12.53485 | 0
2018-01-29 08:12 | 145571.2 | 7560.0017 | 3 | 12 | 4.400096 | 0.08928585 | 2.903415 | 0 | 12.54821 | 0
2018-01-29 08:14 | 145691.2 | 7680.0015 | 3 | 12 | 4.400078 | 0.08530712 | 2.906329 | 0 | 12.56103 | 0
2018-01-29 08:16 | 145809.5 | 7798.2522 | 3 | 12 | 4.40009 | 0.08149433 | 2.909076 | 0 | 12.57312 | 0
2018-01-29 08:18 | 145929.5 | 120.0005 | 4 | 12 | 4.388416 | 0 | 2.909076 | 0 | 12.57312 | 0
2018-01-29 08:20 | 146049.5 | 240.0003 | 4 | 12 | 4.386892 | 0 | 2.909076 | 0 | 12.57312 | 0
2018-01-29 08:21 | 146109.5 | 300.002 | 4 | 12 | 4.386353 | 0 | 2.909076 | 0 | 12.57312 | 0
2018-01-29 08:23 | 146229.6 | 120.0004 | 5 | 12 | 3.959468 | -3.260108 | 2.909076 | 0.1086536 | 12.57312 | 0.4358271
2018-01-29 08:25 | 146349.6 | 240.0001 | 5 | 12 | 3.910823 | -3.260141 | 2.909076 | 0.2173229 | 12.57312 | 0.8633599
2018-01-29 08:27 | 146469.6 | 360.0011 | 5 | 12 | 3.865844 | -3.260115 | 2.909076 | 0.3259927 | 12.57312 | 1.285894
2018-01-29 08:29 | 146589.6 | 480.0016 | 5 | 12 | 3.82163 | -3.259896 | 2.909076 | 0.434663 | 12.57312 | 1.703583
2018-01-29 08:31 | 146709.6 | 600.0015 | 5 | 12 | 3.778873 | -3.259821 | 2.909076 | 0.5433292 | 12.57312 | 2.11652
2018-01-29 08:33 | 146829.6 | 720.0008 | 5 | 12 | 3.738008 | -3.25987 | 2.909076 | 0.6519849 | 12.57312 | 2.524878
2018-01-29 08:35 | 146949.6 | 840.0011 | 5 | 12 | 3.698318 | -3.259865 | 2.909076 | 0.7606621 | 12.57312 | 2.928943
2018-01-29 08:37 | 147069.6 | 960.0009 | 5 | 12 | 3.660314 | -3.260139 | 2.909076 | 0.8693289 | 12.57312 | 3.328745
2018-01-29 08:39 | 147189.6 | 1080.0013 | 5 | 12 | 3.624187 | -3.259997 | 2.909076 | 0.9779826 | 12.57312 | 3.724469
2018-01-29 08:41 | 147309.6 | 1200.0017 | 5 | 12 | 3.590374 | -3.260192 | 2.909076 | 1.086658 | 12.57312 | 4.116471
2018-01-29 08:43 | 147429.6 | 1320.0009 | 5 | 12 | 3.559081 | -3.259816 | 2.909076 | 1.195316 | 12.57312 | 4.504865
2018-01-29 08:45 | 147549.6 | 1440.0011 | 5 | 12 | 3.531734 | -3.259809 | 2.909076 | 1.303989 | 12.57312 | 4.890105
2018-01-29 08:47 | 147669.6 | 1560.0015 | 5 | 12 | 3.507728 | -3.259806 | 2.909076 | 1.412643 | 12.57312 | 5.272522
2018-01-29 08:49 | 147789.6 | 1680.0018 | 5 | 12 | 3.485542 | -3.260194 | 2.909076 | 1.521313 | 12.57312 | 5.652492
2018-01-29 08:51 | 147909.6 | 1800.0002 | 5 | 12 | 3.463275 | -3.260187 | 2.909076 | 1.62997 | 12.57312 | 6.03
2018-01-29 08:53 | 148029.6 | 1920.0007 | 5 | 12 | 3.441513 | -3.260155 | 2.909076 | 1.738639 | 12.57312 | 6.405162
2018-01-29 08:55 | 148149.6 | 2040.0009 | 5 | 12 | 3.419887 | -3.259814 | 2.909076 | 1.84731 | 12.57312 | 6.777974
2018-01-29 08:57 | 148269.6 | 2160.0008 | 5 | 12 | 3.397183 | -3.259836 | 2.909076 | 1.955974 | 12.57312 | 7.148371
2018-01-29 08:59 | 148389.6 | 2280.0015 | 5 | 12 | 3.373726 | -3.259801 | 2.909076 | 2.064637 | 12.57312 | 7.516255
2018-01-29 09:01 | 148509.6 | 2400.0009 | 5 | 12 | 3.348343 | -3.260187 | 2.909076 | 2.173303 | 12.57312 | 7.881513
2018-01-29 09:03 | 148629.6 | 2520.0015 | 5 | 12 | 3.31912 | -3.260175 | 2.909076 | 2.281959 | 12.57312 | 8.243791
2018-01-29 09:05 | 148749.6 | 2640.0016 | 5 | 12 | 3.284135 | -3.259774 | 2.909076 | 2.390628 | 12.57312 | 8.602609
2018-01-29 09:07 | 148869.6 | 2760.0003 | 5 | 12 | 3.244657 | -3.259781 | 2.909076 | 2.499291 | 12.57312 | 8.957362
2018-01-29 09:09 | 148989.6 | 2880.0016 | 5 | 12 | 3.199332 | -3.260152 | 2.909076 | 2.607945 | 12.57312 | 9.3075
2018-01-29 09:11 | 149109.6 | 3000.0004 | 5 | 12 | 3.145353 | -3.26015 | 2.909076 | 2.716625 | 12.57312 | 9.652387
2018-01-29 09:13 | 149229.6 | 3120.0006 | 5 | 12 | 3.074743 | -3.26018 | 2.909076 | 2.825276 | 12.57312 | 9.990484
2018-01-29 09:15 | 149322.2 | 3212.5922 | 5 | 12 | 2.999999 | -3.259823 | 2.909076 | 2.909136 | 12.57312 | 10.24537
2018-01-29 09:17 | 149442.2 | 120.0006 | 6 | 12 | 3.63793 | 0 | 2.909076 | 2.909136 | 12.57312 | 10.24537
2018-01-29 09:19 | 149562.2 | 240.0004 | 6 | 12 | 3.679364 | 0 | 2.909076 | 2.909136 | 12.57312 | 10.24537
2018-01-29 09:20 | 149622.2 | 300.0029 | 6 | 12 | 3.687965 | 0 | 2.909076 | 2.909136 | 12.57312 | 10.24537
2018-01-29 09:20 | 149622.2 | 0.0027 | 7 | 13 | 3.688185 | 0 | 0 | 0 | 0 | 0
2018-01-29 09:22 | 149742.3 | 120.0008 | 2 | 13 | 4.200307 | 4.591845 | 0.1603325 | 0 | 0.668256 | 0
2018-01-29 09:24 | 149862.3 | 240.0005 | 2 | 13 | 4.200319 | 4.084642 | 0.3043802 | 0 | 1.2733 | 0
2018-01-29 09:26 | 149982.3 | 360.001 | 2 | 13 | 4.200255 | 3.745787 | 0.4345047 | 0 | 1.819857 | 0
2018-01-29 09:28 | 150102.3 | 480.0029 | 2 | 13 | 4.200236 | 3.489491 | 0.554992 | 0 | 2.325935 | 0
2018-01-29 09:30 | 150221.6 | 599.2717 | 2 | 13 | 4.200252 | 3.259987 | 0.6667555 | 0 | 2.795369 | 0
2018-01-29 09:32 | 150341.6204 | 120.0015 | 3 | 13 | 4.220866 | 3.260029 | 0.7750261 | 0 | 3.251153 | 0
2018-01-29 09:34 | 150461.6202 | 240.0013 | 3 | 13 | 4.244185 | 3.260077 | 0.8836871 | 0 | 3.711043 | 0
2018-01-29 09:36 | 150581.62 | 360.0011 | 3 | 13 | 4.270127 | 3.260088 | 0.9923508 | 0 | 4.173613 | 0
2018-01-29 09:38 | 150701.6198 | 480.0009 | 3 | 13 | 4.298566 | 3.259974 | 1.101018 | 0 | 4.639165 | 0
2018-01-29 09:40 | 150821.6204 | 600.0015 | 3 | 13 | 4.328591 | 3.260017 | 1.209681 | 0 | 5.10788 | 0
2018-01-29 09:42 | 150941.6189 | 720 | 3 | 13 | 4.359936 | 3.260035 | 1.318339 | 0 | 5.579911 | 0
2018-01-29 09:44 | 151061.6198 | 840.0009 | 3 | 13 | 4.392732 | 3.259958 | 1.427 | 0 | 6.055431 | 0
2018-01-29 09:46 | 151181.6197 | 960.0008 | 3 | 13 | 4.400253 | 3.000582 | 1.53202 | 0 | 6.517457 | 0
2018-01-29 09:48 | 151301.6203 | 1080.0014 | 3 | 13 | 4.400253 | 2.743292 | 1.627614 | 0 | 6.938098 | 0
2018-01-29 09:50 | 151421.6205 | 1200.0016 | 3 | 13 | 4.400276 | 2.524309 | 1.715313 | 0 | 7.323996 | 0
2018-01-29 09:52 | 151541.619 | 1320.0001 | 3 | 13 | 4.400256 | 2.33124 | 1.796145 | 0 | 7.679676 | 0
2018-01-29 09:54 | 151661.6204 | 1440.0015 | 3 | 13 | 4.400225 | 2.16547 | 1.871003 | 0 | 8.009067 | 0
2018-01-29 09:56 | 151781.6202 | 1560.0013 | 3 | 13 | 4.400209 | 2.022692 | 1.940761 | 0 | 8.316016 | 0
2018-01-29 09:58 | 151901.6208 | 1680.0019 | 3 | 13 | 4.400194 | 1.892406 | 2.005985 | 0 | 8.603018 | 0
2018-01-29 10:00 | 152021.6198 | 1800.0009 | 3 | 13 | 4.39996 | 1.768095 | 2.066946 | 0 | 8.871247 | 0
2018-01-29 10:02 | 152141.6204 | 1920.0015 | 3 | 13 | 4.399921 | 1.653111 | 2.123954 | 0 | 9.12208 | 0
2018-01-29 10:04 | 152261.6189 | 2040 | 3 | 13 | 4.400025 | 1.547787 | 2.177293 | 0 | 9.356772 | 0
2018-01-29 10:06 | 152381.6199 | 2160.001 | 3 | 13 | 4.399954 | 1.45452 | 2.22729 | 0 | 9.576756 | 0
2018-01-29 10:08 | 152501.6205 | 2280.0016 | 3 | 13 | 4.399919 | 1.365759 | 2.274262 | 0 | 9.783431 | 0
2018-01-29 10:10 | 152621.6198 | 2400.0009 | 3 | 13 | 4.400192 | 1.284457 | 2.318472 | 0 | 9.977963 | 0
2018-01-29 10:12 | 152741.62 | 2520.0011 | 3 | 13 | 4.400178 | 1.202482 | 2.359916 | 0 | 10.16033 | 0
2018-01-29 10:14 | 152861.6202 | 2640.0013 | 3 | 13 | 4.40019 | 1.12386 | 2.398677 | 0 | 10.33088 | 0
2018-01-29 10:16 | 152981.6192 | 2760.0003 | 3 | 13 | 4.400244 | 1.048188 | 2.434844 | 0 | 10.49002 | 0
2018-01-29 10:18 | 153101.6193 | 2880.0004 | 3 | 13 | 4.400161 | 0.975132 | 2.46855 | 0 | 10.63834 | 0
2018-01-29 10:20 | 153221.6191 | 3000.0002 | 3 | 13 | 4.40022 | 0.9086218 | 2.499939 | 0 | 10.77645 | 0
2018-01-29 10:22 | 153341.6205 | 3120.0016 | 3 | 13 | 4.400213 | 0.8453436 | 2.529148 | 0 | 10.90498 | 0
2018-01-29 10:24 | 153447.7755 | 3226.1566 | 3 | 13 | 4.40008 | 0.8029137 | 2.553338 | 0 | 11.01142 | 0
2018-01-29 10:45 | 153559.9 | 3338.270816 | 3 | 13 | 4.400167 | 0.414937 | 2.575734 | 0 | 11.10995 | 0
2018-01-29 11:53 | 153560 | 3338.359028 | 3 | 13 | 4.331099 | 0.06012154 | 2.575734 | 0 | 11.10995 | 0
2018-01-29 11:55 | 153680 | 120.0005 | 4 | 13 | 4.264796 | 0 | 2.575734 | 0 | 11.10995 | 0
2018-01-29 11:57 | 153800 | 240.0007 | 4 | 13 | 4.263967 | 0 | 2.575734 | 0 | 11.10995 | 0
2018-01-29 11:58 | 153860 | 300.0029 | 4 | 13 | 4.263967 | 0 | 2.575734 | 0 | 11.10995 | 0
2018-01-29 12:00 | 153980.0968 | 120.0011 | 5 | 13 | 3.840409 | -3.260099 | 2.575734 | 0.1086523 | 11.10995 | 0.4220513
2018-01-29 12:02 | 154100.0967 | 240.001 | 5 | 13 | 3.797127 | -3.260124 | 2.575734 | 0.2173237 | 11.10995 | 0.8369037
2018-01-29 12:04 | 154220.0976 | 360.0019 | 5 | 13 | 3.757241 | -3.260115 | 2.575734 | 0.3259888 | 11.10995 | 1.247307
2018-01-29 12:06 | 154340.0966 | 480.0009 | 5 | 13 | 3.717506 | -3.260108 | 2.575734 | 0.434649 | 11.10995 | 1.653413
2018-01-29 12:08 | 154460.0972 | 600.0015 | 5 | 13 | 3.678277 | -3.260106 | 2.575734 | 0.5433185 | 11.10995 | 2.05525
2018-01-29 12:10 | 154580.0966 | 720.0009 | 5 | 13 | 3.641285 | -3.260139 | 2.575734 | 0.6519836 | 11.10995 | 2.452917
2018-01-29 12:12 | 154700.0957 | 840 | 5 | 13 | 3.607486 | -3.260079 | 2.575734 | 0.7606559 | 11.10995 | 2.846762
2018-01-29 12:14 | 154820.0966 | 960.0009 | 5 | 13 | 3.576637 | -3.260081 | 2.575734 | 0.8693218 | 11.10995 | 3.237075
2018-01-29 12:16 | 154940.0971 | 1080.0014 | 5 | 13 | 3.548371 | -3.260153 | 2.575734 | 0.9779829 | 11.10995 | 3.624169
2018-01-29 12:18 | 155060.0961 | 1200.0004 | 5 | 13 | 3.522069 | -3.260139 | 2.575734 | 1.086652 | 11.10995 | 4.008328
2018-01-29 12:20 | 155180.0959 | 1320.0002 | 5 | 13 | 3.497201 | -3.260194 | 2.575734 | 1.195318 | 11.10995 | 4.38969
2018-01-29 12:22 | 155300.0968 | 1440.0011 | 5 | 13 | 3.475035 | -3.259816 | 2.575734 | 1.303988 | 11.10995 | 4.768519
2018-01-29 12:24 | 155420.098 | 1560.0023 | 5 | 13 | 3.454227 | -3.259856 | 2.575734 | 1.412661 | 11.10995 | 5.145019
2018-01-29 12:26 | 155540.0969 | 1680.0012 | 5 | 13 | 3.433326 | -3.259831 | 2.575734 | 1.521322 | 11.10995 | 5.51923
2018-01-29 12:28 | 155660.0959 | 1800.0002 | 5 | 13 | 3.411659 | -3.260132 | 2.575734 | 1.629986 | 11.10995 | 5.891143
2018-01-29 12:30 | 155780.0964 | 1920.0007 | 5 | 13 | 3.389541 | -3.260172 | 2.575734 | 1.738645 | 11.10995 | 6.260657
2018-01-29 12:32 | 155900.0959 | 2040.0002 | 5 | 13 | 3.365127 | -3.260079 | 2.575734 | 1.847308 | 11.10995 | 6.627675
2018-01-29 12:34 | 156020.0969 | 2160.0012 | 5 | 13 | 3.337501 | -3.259929 | 2.575734 | 1.955969 | 11.10995 | 6.991883
2018-01-29 12:36 | 156140.0974 | 2280.0017 | 5 | 13 | 3.305593 | -3.26017 | 2.575734 | 2.06464 | 11.10995 | 7.352876
2018-01-29 12:38 | 156260.0964 | 2400.0007 | 5 | 13 | 3.269146 | -3.259865 | 2.575734 | 2.173305 | 11.10995 | 7.710144
2018-01-29 12:40 | 156380.0966 | 2520.0009 | 5 | 13 | 3.225623 | -3.259825 | 2.575734 | 2.281973 | 11.10995 | 8.063118
2018-01-29 12:42 | 156500.0973 | 2640.0016 | 5 | 13 | 3.171625 | -3.260006 | 2.575734 | 2.390637 | 11.10995 | 8.410805
2018-01-29 12:44 | 156620.0963 | 2760.0006 | 5 | 13 | 3.101341 | -3.2599 | 2.575734 | 2.499286 | 11.10995 | 8.751766
2018-01-29 12:46 | 156740.0961 | 2880.0004 | 5 | 13 | 3.000025 | -3.259798 | 2.575734 | 2.607951 | 11.10995 | 9.083673
2018-01-29 12:46 | 156740.1247 | 2880.029 | 5 | 13 | 2.999998 | -3.259794 | 2.575734 | 2.607983 | 11.10995 | 9.08377
2018-01-29 12:48 | 156860.2 | 120.0013 | 6 | 13 | 3.637074 | 0 | 2.575734 | 2.607983 | 11.10995 | 9.08377
2018-01-29 12:50 | 156980.2 | 240.0006 | 6 | 13 | 3.675446 | 0 | 2.575734 | 2.607983 | 11.10995 | 9.08377
2018-01-29 12:51 | 157040.2 | 300.0035 | 6 | 13 | 3.683705 | 0 | 2.575734 | 2.607983 | 11.10995 | 9.08377
2018-01-29 12:51 | 157040.2 | 0.0028 | 7 | 14 | 3.683838 | 0 | 0 | 0 | 0 | 0
2018-01-29 12:51 | 157047.1 | 6.8257 | 2 | 14 | 4.215189 | 3.257313 | 0.00844934 | 0 | 0.03447216 | 0
2018-01-29 12:53 | 157167.1 | 120.0015 | 3 | 14 | 4.071259 | 3.259972 | 0.1099716 | 0 | 0.4678887 | 0
2018-01-29 12:55 | 157287.1 | 240.0022 | 3 | 14 | 4.110523 | 3.260008 | 0.218628 | 0 | 0.9124824 | 0
2018-01-29 12:57 | 157407.1 | 360.002 | 3 | 14 | 4.141 | 3.259968 | 0.3272827 | 0 | 1.360856 | 0
2018-01-29 12:59 | 157527.1 | 480.0009 | 3 | 14 | 4.16156 | 3.259979 | 0.4359383 | 0 | 1.811995 | 0
2018-01-29 13:01 | 157647.1 | 600.0007 | 3 | 14 | 4.17712 | 3.259943 | 0.544596 | 0 | 2.265059 | 0
2018-01-29 13:03 | 157767.1 | 720 | 3 | 14 | 4.192698 | 3.259956 | 0.65325 | 0 | 2.719726 | 0
2018-01-29 13:05 | 157887.1 | 840.0007 | 3 | 14 | 4.211486 | 3.259985 | 0.7619057 | 0 | 3.176281 | 0
2018-01-29 13:07 | 158007.1 | 960.0009 | 3 | 14 | 4.23313 | 3.259945 | 0.8705609 | 0 | 3.635035 | 0
2018-01-29 13:09 | 158127.1 | 1080.0022 | 3 | 14 | 4.257113 | 3.259912 | 0.9792151 | 0 | 4.096256 | 0
2018-01-29 13:11 | 158247.1 | 1200.0001 | 3 | 14 | 4.283672 | 3.259895 | 1.087868 | 0 | 4.560228 | 0
2018-01-29 13:13 | 158367.1 | 1320.001 | 3 | 14 | 4.310412 | 3.259937 | 1.196525 | 0 | 5.027196 | 0
2018-01-29 13:15 | 158487.1 | 1440.0008 | 3 | 14 | 4.342196 | 3.259972 | 1.305182 | 0 | 5.497241 | 0
2018-01-29 13:17 | 158607.1 | 1560.0006 | 3 | 14 | 4.376225 | 3.259972 | 1.413834 | 0 | 5.97086 | 0
2018-01-29 13:19 | 158727.1 | 1680.0013 | 3 | 14 | 4.400245 | 3.137201 | 1.521793 | 0 | 6.445018 | 0
2018-01-29 13:21 | 158847.1 | 1800.0009 | 3 | 14 | 4.400235 | 2.852119 | 1.621393 | 0 | 6.883285 | 0
2018-01-29 13:23 | 158967.1 | 1920.0015 | 3 | 14 | 4.400259 | 2.61842 | 1.712458 | 0 | 7.283994 | 0
2018-01-29 13:25 | 159087.1 | 2040.0012 | 3 | 14 | 4.400265 | 2.411098 | 1.796187 | 0 | 7.652421 | 0
2018-01-29 13:27 | 159207.1 | 2160.0017 | 3 | 14 | 4.400224 | 2.22422 | 1.87335 | 0 | 7.991955 | 0
2018-01-29 13:29 | 159327.1 | 2280.0005 | 3 | 14 | 4.400203 | 2.062149 | 1.944719 | 0 | 8.305998 | 0
2018-01-29 13:31 | 159447.1 | 2400.0002 | 3 | 14 | 4.400255 | 1.919349 | 2.011027 | 0 | 8.59777 | 0
2018-01-29 13:33 | 159567.1 | 2520.0004 | 3 | 14 | 4.400207 | 1.790492 | 2.07284 | 0 | 8.869757 | 0
2018-01-29 13:35 | 159687.1 | 2640.0014 | 3 | 14 | 4.400206 | 1.671051 | 2.130505 | 0 | 9.123496 | 0
2018-01-29 13:37 | 159807.1 | 2760.0007 | 3 | 14 | 4.400221 | 1.564978 | 2.184425 | 0 | 9.360757 | 0
2018-01-29 13:39 | 159927.1 | 2880.0005 | 3 | 14 | 4.400191 | 1.465881 | 2.234928 | 0 | 9.582978 | 0
2018-01-29 13:41 | 160047.1 | 3000.0011 | 3 | 14 | 4.400181 | 1.371705 | 2.282214 | 0 | 9.791047 | 0
2018-01-29 13:43 | 160167.1 | 3120.0001 | 3 | 14 | 4.400226 | 1.284103 | 2.326429 | 0 | 9.985602 | 0
2018-01-29 13:45 | 160287.1 | 3240.0022 | 3 | 14 | 4.400232 | 1.202966 | 2.367838 | 0 | 10.16781 | 0
2018-01-29 13:47 | 160407.1 | 3360.0005 | 3 | 14 | 4.400165 | 1.12537 | 2.406637 | 0 | 10.33854 | 0
2018-01-29 13:49 | 160527.1 | 3480.001 | 3 | 14 | 4.400139 | 1.052337 | 2.44294 | 0 | 10.49828 | 0
2018-01-29 13:51 | 160647.1 | 3600.0007 | 3 | 14 | 4.400222 | 0.9838867 | 2.476876 | 0 | 10.6476 | 0
2018-01-29 13:53 | 160767.1 | 3720 | 3 | 14 | 4.400144 | 0.9162836 | 2.508543 | 0 | 10.78694 | 0
2018-01-29 13:55 | 160887.1 | 3840.0019 | 3 | 14 | 4.400158 | 0.8536882 | 2.538045 | 0 | 10.91675 | 0
2018-01-29 13:57 | 161007.1 | 3960.0009 | 3 | 14 | 4.40024 | 0.7958231 | 2.565516 | 0 | 11.03763 | 0
2018-01-29 13:59 | 161127.1 | 4080.0014 | 3 | 14 | 4.400192 | 0.7422314 | 2.591126 | 0 | 11.15032 | 0
2018-01-29 14:01 | 161247.1 | 4200 | 3 | 14 | 4.400191 | 0.6924896 | 2.615041 | 0 | 11.25555 | 0
2018-01-29 14:03 | 161367.1 | 4320.0002 | 3 | 14 | 4.400229 | 0.6455364 | 2.637315 | 0 | 11.35356 | 0
2018-01-29 14:05 | 161487.1 | 4440.0001 | 3 | 14 | 4.400188 | 0.6015043 | 2.658079 | 0 | 11.44493 | 0
2018-01-29 14:07 | 161607.1 | 4560.0014 | 3 | 14 | 4.400126 | 0.5610256 | 2.677446 | 0 | 11.53014 | 0
2018-01-29 14:09 | 161727.1 | 4680.0013 | 3 | 14 | 4.400208 | 0.5253658 | 2.69555 | 0 | 11.60981 | 0
2018-01-29 14:11 | 161847.1 | 4800.0002 | 3 | 14 | 4.400114 | 0.4902439 | 2.712469 | 0 | 11.68425 | 0
2018-01-29 14:13 | 161967.1 | 4920.0014 | 3 | 14 | 4.400132 | 0.4580545 | 2.728277 | 0 | 11.75381 | 0
2018-01-29 14:15 | 162087.1 | 5040.0008 | 3 | 14 | 4.400155 | 0.4276714 | 2.743025 | 0 | 11.8187 | 0
2018-01-29 14:17 | 162207.1 | 5160.0007 | 3 | 14 | 4.400192 | 0.3991489 | 2.756787 | 0 | 11.87926 | 0
2018-01-29 14:19 | 162327.1 | 5280.0001 | 3 | 14 | 4.400144 | 0.3733292 | 2.769641 | 0 | 11.93582 | 0
2018-01-29 14:21 | 162447.1 | 5400.0014 | 3 | 14 | 4.400149 | 0.3503504 | 2.781697 | 0 | 11.98886 | 0
2018-01-29 14:23 | 162567.1 | 5520.0003 | 3 | 14 | 4.400153 | 0.3284769 | 2.793005 | 0 | 12.03862 | 0
2018-01-29 14:25 | 162687.1 | 5640.0009 | 3 | 14 | 4.400158 | 0.308177 | 2.803608 | 0 | 12.08528 | 0
2018-01-29 14:27 | 162807.1 | 5760.0023 | 3 | 14 | 4.400109 | 0.2884254 | 2.813549 | 0 | 12.12902 | 0
2018-01-29 14:29 | 162927.1 | 5880.002 | 3 | 14 | 4.400128 | 0.2712002 | 2.822875 | 0 | 12.17005 | 0
2018-01-29 14:31 | 163047.1 | 6000.0015 | 3 | 14 | 4.400183 | 0.2568169 | 2.831658 | 0 | 12.2087 | 0
2018-01-29 14:33 | 163167.1 | 6120.0013 | 3 | 14 | 4.400071 | 0.2417688 | 2.839971 | 0 | 12.24528 | 0
2018-01-29 14:35 | 163287.1 | 6240.0008 | 3 | 14 | 4.400141 | 0.2295284 | 2.847828 | 0 | 12.27985 | 0
2018-01-29 14:37 | 163407.1 | 6360.0012 | 3 | 14 | 4.400134 | 0.2155142 | 2.855233 | 0 | 12.31243 | 0
2018-01-29 14:39 | 163527.1 | 6480.0002 | 3 | 14 | 4.400183 | 0.2029753 | 2.862192 | 0 | 12.34305 | 0
2018-01-29 14:41 | 163647.1 | 6600 | 3 | 14 | 4.400093 | 0.1905842 | 2.868744 | 0 | 12.37188 | 0
2018-01-29 14:43 | 163767.1 | 6720.0001 | 3 | 14 | 4.40014 | 0.1813335 | 2.874946 | 0 | 12.39917 | 0
2018-01-29 14:45 | 163887.1 | 6840.0018 | 3 | 14 | 4.400077 | 0.1709471 | 2.880815 | 0 | 12.425 | 0
2018-01-29 14:47 | 164007.1 | 6960 | 3 | 14 | 4.400126 | 0.1622515 | 2.886379 | 0 | 12.44948 | 0
2018-01-29 14:49 | 164127.1 | 7080.0006 | 3 | 14 | 4.400127 | 0.1536551 | 2.891646 | 0 | 12.47266 | 0
2018-01-29 14:51 | 164247.1 | 7200.0004 | 3 | 14 | 4.400158 | 0.1457005 | 2.896623 | 0 | 12.49455 | 0
2018-01-29 14:53 | 164367.1 | 7320.0013 | 3 | 14 | 4.400071 | 0.1371727 | 2.901331 | 0 | 12.51527 | 0
2018-01-29 14:55 | 164487.1 | 7440.0015 | 3 | 14 | 4.400099 | 0.1310148 | 2.905806 | 0 | 12.53496 | 0
2018-01-29 14:57 | 164607.1 | 7560.0016 | 3 | 14 | 4.40014 | 0.1251793 | 2.910067 | 0 | 12.55371 | 0
2018-01-29 14:59 | 164727.1 | 7680.001 | 3 | 14 | 4.400109 | 0.1191053 | 2.914122 | 0 | 12.57155 | 0
2018-01-29 15:01 | 164847.1 | 7800.0018 | 3 | 14 | 4.400048 | 0.1126223 | 2.917994 | 0 | 12.58859 | 0
2018-01-29 15:03 | 164967.1 | 7920.0006 | 3 | 14 | 4.400129 | 0.1079035 | 2.921669 | 0 | 12.60476 | 0
2018-01-29 15:05 | 165087.1 | 8040.0014 | 3 | 14 | 4.400043 | 0.1025677 | 2.925169 | 0 | 12.62016 | 0
2018-01-29 15:07 | 165207.1 | 8160.0017 | 3 | 14 | 4.400093 | 0.09865665 | 2.928518 | 0 | 12.63489 | 0
2018-01-29 15:09 | 165327.1 | 8280.0016 | 3 | 14 | 4.400079 | 0.09402466 | 2.931735 | 0 | 12.64905 | 0
2018-01-29 15:11 | 165447.1 | 8400.0003 | 3 | 14 | 4.40011 | 0.09037304 | 2.934809 | 0 | 12.66257 | 0
2018-01-29 15:13 | 165567.1 | 8520.0005 | 3 | 14 | 4.400017 | 0.08567333 | 2.937746 | 0 | 12.6755 | 0
2018-01-29 15:15 | 165687.1 | 8640.0006 | 3 | 14 | 4.400087 | 0.08248901 | 2.940559 | 0 | 12.68787 | 0
2018-01-29 15:15 | 165713.7 | 8666.5945 | 3 | 14 | 4.400105 | 0.08149815 | 2.941164 | 0 | 12.69054 | 0
2018-01-29 15:17 | 165833.7 | 120.0012 | 4 | 14 | 4.388321 | 0 | 2.941164 | 0 | 12.69054 | 0
2018-01-29 15:19 | 165953.7 | 240.0009 | 4 | 14 | 4.386838 | 0 | 2.941164 | 0 | 12.69054 | 0
2018-01-29 15:20 | 166013.7 | 300.0036 | 4 | 14 | 4.386308 | 0 | 2.941164 | 0 | 12.69054 | 0
2018-01-29 15:22 | 166133.8 | 120.0016 | 5 | 14 | 3.959315 | -3.260086 | 2.941164 | 0.1086648 | 12.69054 | 0.4357769
2018-01-29 15:24 | 166253.8 | 240.0003 | 5 | 14 | 3.911156 | -3.260033 | 2.941164 | 0.2173192 | 12.69054 | 0.8632694
2018-01-29 15:26 | 166373.8 | 360.0004 | 5 | 14 | 3.865733 | -3.260062 | 2.941164 | 0.3259821 | 12.69054 | 1.285802
2018-01-29 15:28 | 166493.8 | 480.0024 | 5 | 14 | 3.821786 | -3.260069 | 2.941164 | 0.4346548 | 12.69054 | 1.70348
2018-01-29 15:30 | 166613.8 | 600.0014 | 5 | 14 | 3.780154 | -3.260049 | 2.941164 | 0.5433177 | 12.69054 | 2.116491
2018-01-29 15:32 | 166733.8 | 720.0011 | 5 | 14 | 3.739707 | -3.260084 | 2.941164 | 0.651989 | 12.69054 | 2.525083
2018-01-29 15:34 | 166853.8 | 840.0001 | 5 | 14 | 3.70006 | -3.260053 | 2.941164 | 0.7606411 | 12.69054 | 2.929245
2018-01-29 15:36 | 166973.8 | 960.0015 | 5 | 14 | 3.661414 | -3.260145 | 2.941164 | 0.8693137 | 12.69054 | 3.329225
2018-01-29 15:38 | 167093.8 | 1080.0014 | 5 | 14 | 3.626565 | -3.260139 | 2.941164 | 0.9779798 | 12.69054 | 3.725157
2018-01-29 15:40 | 167213.8 | 1200.0007 | 5 | 14 | 3.595006 | -3.260039 | 2.941164 | 1.086634 | 12.69054 | 4.11746
2018-01-29 15:42 | 167333.8 | 1320.0017 | 5 | 14 | 3.56529 | -3.260126 | 2.941164 | 1.195301 | 12.69054 | 4.506487
2018-01-29 15:44 | 167453.8 | 1440.0011 | 5 | 14 | 3.537816 | -3.260148 | 2.941164 | 1.303974 | 12.69054 | 4.892428
2018-01-29 15:46 | 167573.8 | 1560.0001 | 5 | 14 | 3.511896 | -3.260088 | 2.941164 | 1.412633 | 12.69054 | 5.275423
2018-01-29 15:48 | 167693.8 | 1680.0018 | 5 | 14 | 3.487224 | -3.260088 | 2.941164 | 1.521305 | 12.69054 | 5.655719
2018-01-29 15:50 | 167813.8 | 1800.0021 | 5 | 14 | 3.463304 | -3.260088 | 2.941164 | 1.629967 | 12.69054 | 6.033333
2018-01-29 15:52 | 167933.8 | 1920.0007 | 5 | 14 | 3.441668 | -3.26013 | 2.941164 | 1.738644 | 12.69054 | 6.408514
2018-01-29 15:54 | 168053.8 | 2040.002 | 5 | 14 | 3.420486 | -3.259848 | 2.941164 | 1.847305 | 12.69054 | 6.781363
2018-01-29 15:56 | 168173.8 | 2160.0002 | 5 | 14 | 3.396298 | -3.260153 | 2.941164 | 1.955976 | 12.69054 | 7.151765
2018-01-29 15:58 | 168293.8 | 2280.0007 | 5 | 14 | 3.370979 | -3.260086 | 2.941164 | 2.064647 | 12.69054 | 7.519479
2018-01-29 16:00 | 168413.8 | 2400.0005 | 5 | 14 | 3.345169 | -3.260053 | 2.941164 | 2.173298 | 12.69054 | 7.88433
2018-01-29 16:02 | 168533.8 | 2520.0004 | 5 | 14 | 3.318102 | -3.260163 | 2.941164 | 2.28197 | 12.69054 | 8.246417
2018-01-29 16:04 | 168653.8 | 2640.0017 | 5 | 14 | 3.287815 | -3.260159 | 2.941164 | 2.390638 | 12.69054 | 8.605383
2018-01-29 16:06 | 168773.8 | 2760.0015 | 5 | 14 | 3.253123 | -3.260076 | 2.941164 | 2.499314 | 12.69054 | 8.960848
2018-01-29 16:08 | 168893.8 | 2880.0012 | 5 | 14 | 3.211718 | -3.260119 | 2.941164 | 2.607984 | 12.69054 | 9.312194
2018-01-29 16:10 | 169013.8 | 3000.0014 | 5 | 14 | 3.15873 | -3.260159 | 2.941164 | 2.716645 | 12.69054 | 9.65842
2018-01-29 16:12 | 169133.8 | 3120.0012 | 5 | 14 | 3.088954 | -3.260161 | 2.941164 | 2.825312 | 12.69054 | 9.998065
2018-01-29 16:14 | 169240.8 | 3227.0035 | 5 | 14 | 2.999997 | -3.260168 | 2.941164 | 2.922199 | 12.69054 | 10.29331
2018-01-29 16:16 | 169360.9 | 120.0005 | 6 | 14 | 3.635305 | 0 | 2.941164 | 2.922199 | 12.69054 | 10.29331
2018-01-29 16:18 | 169480.9 | 240.0007 | 6 | 14 | 3.676401 | 0 | 2.941164 | 2.922199 | 12.69054 | 10.29331
2018-01-29 16:19 | 169540.9 | 300.0036 | 6 | 14 | 3.685212 | 0 | 2.941164 | 2.922199 | 12.69054 | 10.29331
2018-01-29 16:19 | 169540.9 | 0.0027 | 7 | 15 | 3.685202 | 0 | 0 | 0 | 0 | 0
2018-01-29 16:21 | 169661 | 120.0008 | 2 | 15 | 4.200315 | 4.624647 | 0.1606945 | 0 | 0.6696086 | 0
2018-01-29 16:23 | 169781 | 240.0001 | 2 | 15 | 4.200272 | 4.114092 | 0.3058149 | 0 | 1.279158 | 0
2018-01-29 16:25 | 169901 | 360.0011 | 2 | 15 | 4.200297 | 3.767895 | 0.4368196 | 0 | 1.829414 | 0
2018-01-29 16:27 | 170021 | 480.0017 | 2 | 15 | 4.200207 | 3.50622 | 0.5578776 | 0 | 2.337888 | 0
2018-01-29 16:29 | 170141 | 600.0023 | 2 | 15 | 4.200241 | 3.280617 | 0.6709623 | 0 | 2.812873 | 0
2018-01-29 16:29 | 170152.1 | 611.0798 | 2 | 15 | 4.200286 | 3.259985 | 0.6809983 | 0 | 2.855027 | 0
2018-01-29 16:31 | 170272.1 | 120.0015 | 3 | 15 | 4.222177 | 3.260086 | 0.7892901 | 0 | 3.311008 | 0
2018-01-29 16:33 | 170392.1 | 240.0009 | 3 | 15 | 4.246081 | 3.260052 | 0.897967 | 0 | 3.771145 | 0
2018-01-29 16:35 | 170512.1 | 360.002 | 3 | 15 | 4.272111 | 3.260046 | 1.006637 | 0 | 4.233964 | 0
2018-01-29 16:37 | 170632.1 | 480.0008 | 3 | 15 | 4.30009 | 3.26012 | 1.115285 | 0 | 4.699617 | 0
2018-01-29 16:39 | 170752.1 | 600.0014 | 3 | 15 | 4.330106 | 3.260077 | 1.223954 | 0 | 5.16852 | 0
2018-01-29 16:41 | 170872.1 | 720.0007 | 3 | 15 | 4.36128 | 3.260056 | 1.332623 | 0 | 5.640759 | 0
2018-01-29 16:43 | 170992.1 | 840.0002 | 3 | 15 | 4.392857 | 3.260078 | 1.441282 | 0 | 6.116365 | 0
2018-01-29 16:45 | 171112.1 | 960.001 | 3 | 15 | 4.400256 | 3.008137 | 1.546488 | 0 | 6.579209 | 0
2018-01-29 16:47 | 171232.1 | 1080.0003 | 3 | 15 | 4.40029 | 2.747576 | 1.642301 | 0 | 7.000813 | 0
2018-01-29 16:49 | 171352.1 | 1200.0003 | 3 | 15 | 4.400262 | 2.523254 | 1.730024 | 0 | 7.386816 | 0
2018-01-29 16:51 | 171472.1 | 1320.0013 | 3 | 15 | 4.400273 | 2.331968 | 1.810825 | 0 | 7.742358 | 0
2018-01-29 16:53 | 171592.1 | 1440.0001 | 3 | 15 | 4.400263 | 2.164574 | 1.885714 | 0 | 8.071886 | 0
2018-01-29 16:55 | 171712.1 | 1560.0014 | 3 | 15 | 4.400261 | 2.012274 | 1.955294 | 0 | 8.378056 | 0
2018-01-29 16:57 | 171832.1 | 1680.0004 | 3 | 15 | 4.400223 | 1.877229 | 2.020029 | 0 | 8.662902 | 0
2018-01-29 16:59 | 171952.1 | 1800.0006 | 3 | 15 | 4.400229 | 1.763813 | 2.080671 | 0 | 8.929743 | 0
2018-01-29 17:01 | 172072.1 | 1920.0019 | 3 | 15 | 4.40019 | 1.656275 | 2.137685 | 0 | 9.180615 | 0
2018-01-29 17:03 | 172192.1 | 2040.0009 | 3 | 15 | 4.400242 | 1.552852 | 2.191161 | 0 | 9.415921 | 0
2018-01-29 17:05 | 172312.1 | 2160.0019 | 3 | 15 | 4.400248 | 1.454215 | 2.241265 | 0 | 9.636391 | 0
2018-01-29 17:07 | 172432.1 | 2280.001 | 3 | 15 | 4.400204 | 1.357313 | 2.288096 | 0 | 9.842458 | 0
2018-01-29 17:09 | 172552.1 | 2400.0007 | 3 | 15 | 4.400211 | 1.266995 | 2.331823 | 0 | 10.03487 | 0
2018-01-29 17:11 | 172672.1 | 2520.0009 | 3 | 15 | 4.400159 | 1.182103 | 2.372623 | 0 | 10.21439 | 0
2018-01-29 17:13 | 172792.1 | 2640.0003 | 3 | 15 | 4.400219 | 1.104247 | 2.410712 | 0 | 10.38199 | 0
2018-01-29 17:15 | 172912.1 | 2760.0004 | 3 | 15 | 4.400203 | 1.028284 | 2.446249 | 0 | 10.53836 | 0
2018-01-29 17:17 | 173032.1 | 2880.0015 | 3 | 15 | 4.400214 | 0.9552917 | 2.479287 | 0 | 10.68373 | 0
2018-01-29 17:19 | 173152.1 | 3000.0012 | 3 | 15 | 4.400264 | 0.8887043 | 2.509989 | 0 | 10.81883 | 0
2018-01-29 17:20 | 173225.3 | 3073.2764 | 3 | 15 | 4.400259 | 0.8509808 | 2.527679 | 0 | 10.89667 | 0
2018-01-29 17:47 | 173345.4 | 3193.324988 | 3 | 15 | 4.400216 | 0.9922934 | 2.569194 | 0 | 11.07934 | 0
2018-01-29 17:49 | 173465.4 | 3313.324988 | 3 | 15 | 4.400248 | 0.8356867 | 2.599413 | 0 | 11.21231 | 0
2018-01-29 17:50 | 173518.4 | 3366.337288 | 3 | 15 | 4.400217 | 0.7878656 | 2.611362 | 0 | 11.26489 | 0
2018-01-29 17:55 | 173638.4395 | 3486.38318 | 3 | 15 | 4.400276 | 0.7484179 | 2.643025 | 0 | 11.40421 | 0
2018-01-29 17:57 | 173758.4385 | 3606.38218 | 3 | 15 | 4.400199 | 0.6152792 | 2.665496 | 0 | 11.50308 | 0
2018-01-29 17:59 | 173878.439 | 3726.38268 | 3 | 15 | 4.400213 | 0.568656 | 2.685364 | 0 | 11.59051 | 0
2018-01-29 18:01 | 173998.4384 | 3846.38208 | 3 | 15 | 4.400186 | 0.4982624 | 2.703066 | 0 | 11.6684 | 0
2018-01-29 18:03 | 174118.4402 | 3966.38388 | 3 | 15 | 4.400182 | 0.4490499 | 2.718809 | 0 | 11.73767 | 0
2018-01-29 18:05 | 174238.4399 | 4086.38358 | 3 | 15 | 4.400167 | 0.4085407 | 2.733083 | 0 | 11.80048 | 0
2018-01-29 18:07 | 174358.4394 | 4206.38308 | 3 | 15 | 4.400166 | 0.3765182 | 2.746132 | 0 | 11.8579 | 0
2018-01-29 18:09 | 174478.439 | 4326.38268 | 3 | 15 | 4.400201 | 0.3514175 | 2.758245 | 0 | 11.9112 | 0
2018-01-29 18:11 | 174598.4401 | 4446.38378 | 3 | 15 | 4.400132 | 0.3289251 | 2.769572 | 0 | 11.96104 | 0
2018-01-29 18:13 | 174718.4382 | 4566.38188 | 3 | 15 | 4.400169 | 0.307971 | 2.780169 | 0 | 12.00767 | 0
2018-01-29 18:15 | 174838.4383 | 4686.38198 | 3 | 15 | 4.400153 | 0.289197 | 2.790106 | 0 | 12.05139 | 0
2018-01-29 18:17 | 174958.441 | 4806.38468 | 3 | 15 | 4.400103 | 0.2711601 | 2.79944 | 0 | 12.09246 | 0
2018-01-29 18:19 | 175078.4391 | 4926.38278 | 3 | 15 | 4.400137 | 0.2561159 | 2.808224 | 0 | 12.13111 | 0
2018-01-29 18:21 | 175198.4386 | 5046.38228 | 3 | 15 | 4.40011 | 0.2413006 | 2.816526 | 0 | 12.16764 | 0
2018-01-29 18:23 | 175318.4392 | 5166.38288 | 3 | 15 | 4.400179 | 0.2284603 | 2.824361 | 0 | 12.20212 | 0
2018-01-29 18:25 | 175438.4397 | 5286.38338 | 3 | 15 | 4.400143 | 0.2154942 | 2.831749 | 0 | 12.23463 | 0
2018-01-29 18:27 | 175558.4385 | 5406.38218 | 3 | 15 | 4.40014 | 0.2037249 | 2.838727 | 0 | 12.26533 | 0
2018-01-29 18:29 | 175678.4389 | 5526.38258 | 3 | 15 | 4.400133 | 0.1921778 | 2.845316 | 0 | 12.29432 | 0
2018-01-29 18:31 | 175798.4387 | 5646.38238 | 3 | 15 | 4.400147 | 0.1824493 | 2.851559 | 0 | 12.32179 | 0
2018-01-29 18:33 | 175918.4385 | 5766.38218 | 3 | 15 | 4.400133 | 0.1716547 | 2.857453 | 0 | 12.34773 | 0
2018-01-29 18:35 | 176038.4391 | 5886.38278 | 3 | 15 | 4.400113 | 0.1615114 | 2.862999 | 0 | 12.37213 | 0
2018-01-29 18:37 | 176158.4412 | 6006.38488 | 3 | 15 | 4.400119 | 0.1526604 | 2.86823 | 0 | 12.39514 | 0
2018-01-29 18:39 | 176278.4386 | 6126.38228 | 3 | 15 | 4.400122 | 0.1442585 | 2.873165 | 0 | 12.41686 | 0
2018-01-29 18:41 | 176398.4392 | 6246.38288 | 3 | 15 | 4.400046 | 0.1364698 | 2.877852 | 0 | 12.43749 | 0
2018-01-29 18:43 | 176518.439 | 6366.38268 | 3 | 15 | 4.400112 | 0.1303291 | 2.882304 | 0 | 12.45707 | 0
2018-01-29 18:45 | 176638.4393 | 6486.38298 | 3 | 15 | 4.400084 | 0.1234131 | 2.886536 | 0 | 12.47569 | 0
2018-01-29 18:47 | 176758.4401 | 6606.38378 | 3 | 15 | 4.400126 | 0.1173506 | 2.890533 | 0 | 12.49328 | 0
2018-01-29 18:49 | 176878.4399 | 6726.38358 | 3 | 15 | 4.400078 | 0.1123419 | 2.894353 | 0 | 12.51009 | 0
2018-01-29 18:51 | 176998.4389 | 6846.38258 | 3 | 15 | 4.400121 | 0.1090832 | 2.898031 | 0 | 12.52627 | 0
2018-01-29 18:53 | 177118.4384 | 6966.38208 | 3 | 15 | 4.400126 | 0.1051264 | 2.901586 | 0 | 12.54192 | 0
2018-01-29 18:55 | 177238.4393 | 7086.38298 | 3 | 15 | 4.400084 | 0.1008081 | 2.905018 | 0 | 12.55702 | 0
2018-01-29 18:57 | 177358.4386 | 7206.38228 | 3 | 15 | 4.400088 | 0.09652042 | 2.908304 | 0 | 12.57148 | 0
2018-01-29 18:59 | 177478.4385 | 7326.38218 | 3 | 15 | 4.400068 | 0.09253025 | 2.911447 | 0 | 12.58531 | 0
2018-01-29 19:01 | 177598.4394 | 7446.38308 | 3 | 15 | 4.400109 | 0.08892345 | 2.914462 | 0 | 12.59857 | 0
2018-01-29 19:03 | 177718.4391 | 7566.38278 | 3 | 15 | 4.400066 | 0.08422089 | 2.917347 | 0 | 12.61126 | 0
2018-01-29 19:05 | 177801.1453 | 7649.08898 | 3 | 15 | 4.400079 | 0.08149338 | 2.919253 | 0 | 12.61965 | 0
2018-01-29 19:07 | 177921.2 | 120.0017 | 4 | 15 | 4.387245 | 0 | 2.919253 | 0 | 12.61965 | 0
2018-01-29 19:09 | 178041.2 | 240.0007 | 4 | 15 | 4.38574 | 0 | 2.919253 | 0 | 12.61965 | 0
2018-01-29 19:10 | 178101.2 | 300.0027 | 4 | 15 | 4.385227 | 0 | 2.919253 | 0 | 12.61965 | 0
2018-01-29 19:12 | 178221.3 | 120.0007 | 5 | 15 | 3.954931 | -3.260071 | 2.919253 | 0.1086597 | 12.61965 | 0.4351836
2018-01-29 19:14 | 178341.3 | 240.0001 | 5 | 15 | 3.90936 | -3.260068 | 2.919253 | 0.2173189 | 12.61965 | 0.8623487
2018-01-29 19:16 | 178461.3 | 360.0008 | 5 | 15 | 3.866429 | -3.260066 | 2.919253 | 0.3259888 | 12.61965 | 1.284851
2018-01-29 19:18 | 178581.3 | 480.0012 | 5 | 15 | 3.824137 | -3.260053 | 2.919253 | 0.4346441 | 12.61965 | 1.702657
2018-01-29 19:20 | 178701.3 | 600.0009 | 5 | 15 | 3.783147 | -3.260029 | 2.919253 | 0.5433132 | 12.61965 | 2.115981
2018-01-29 19:22 | 178821.3 | 720.0003 | 5 | 15 | 3.743387 | -3.259997 | 2.919253 | 0.6519722 | 12.61965 | 2.524897
2018-01-29 19:24 | 178941.3 | 840.001 | 5 | 15 | 3.703978 | -3.260101 | 2.919253 | 0.7606449 | 12.61965 | 2.929553
2018-01-29 19:26 | 179061.3 | 960.0011 | 5 | 15 | 3.665514 | -3.260013 | 2.919253 | 0.8693086 | 12.61965 | 3.329938
2018-01-29 19:28 | 179181.3 | 1080.0031 | 5 | 15 | 3.628539 | -3.259994 | 2.919253 | 0.9779631 | 12.61965 | 3.726186
2018-01-29 19:30 | 179301.3 | 1200.0005 | 5 | 15 | 3.594314 | -3.260111 | 2.919253 | 1.086633 | 12.61965 | 4.118618
2018-01-29 19:32 | 179421.3 | 1320.0015 | 5 | 15 | 3.562447 | -3.260056 | 2.919253 | 1.195297 | 12.61965 | 4.507435
2018-01-29 19:34 | 179541.3 | 1440.0007 | 5 | 15 | 3.533295 | -3.260046 | 2.919253 | 1.303968 | 12.61965 | 4.892958
2018-01-29 19:36 | 179661.3 | 1560.0007 | 5 | 15 | 3.507184 | -3.260076 | 2.919253 | 1.412624 | 12.61965 | 5.275412
2018-01-29 19:38 | 179781.3 | 1680.0015 | 5 | 15 | 3.483824 | -3.260044 | 2.919253 | 1.521291 | 12.61965 | 5.655241
2018-01-29 19:40 | 179901.3 | 1800.0002 | 5 | 15 | 3.461446 | -3.260059 | 2.919253 | 1.629958 | 12.61965 | 6.032594
2018-01-29 19:42 | 180021.3 | 1920.003 | 5 | 15 | 3.439856 | -3.260046 | 2.919253 | 1.738628 | 12.61965 | 6.407568
2018-01-29 19:44 | 180141.3 | 2040.0002 | 5 | 15 | 3.418555 | -3.260099 | 2.919253 | 1.847282 | 12.61965 | 6.78016
2018-01-29 19:46 | 180261.3 | 2160.0001 | 5 | 15 | 3.396656 | -3.260123 | 2.919253 | 1.955943 | 12.61965 | 7.150445
2018-01-29 19:48 | 180381.3 | 2280.0001 | 5 | 15 | 3.373259 | -3.260099 | 2.919253 | 2.064625 | 12.61965 | 7.51835
2018-01-29 19:50 | 180501.3 | 2400.0014 | 5 | 15 | 3.347205 | -3.260069 | 2.919253 | 2.173297 | 12.61965 | 7.883541
2018-01-29 19:52 | 180621.3 | 2520.0008 | 5 | 15 | 3.319556 | -3.26011 | 2.919253 | 2.281963 | 12.61965 | 8.245777
2018-01-29 19:54 | 180741.3 | 2640.001 | 5 | 15 | 3.289624 | -3.260093 | 2.919253 | 2.390615 | 12.61965 | 8.604855
2018-01-29 19:56 | 180861.3 | 2760.0002 | 5 | 15 | 3.253322 | -3.259997 | 2.919253 | 2.499294 | 12.61965 | 8.960446
2018-01-29 19:58 | 180981.3 | 2880.0007 | 5 | 15 | 3.209399 | -3.260095 | 2.919253 | 2.60796 | 12.61965 | 9.311668
2018-01-29 20:00 | 181101.3 | 3000.0031 | 5 | 15 | 3.156355 | -3.260118 | 2.919253 | 2.716621 | 12.61965 | 9.657633
2018-01-29 20:02 | 181221.3 | 3120.0016 | 5 | 15 | 3.08688 | -3.26009 | 2.919253 | 2.82528 | 12.61965 | 9.997028
2018-01-29 20:03 | 181326.8 | 3225.5615 | 5 | 15 | 2.999999 | -3.260071 | 2.919253 | 2.920882 | 12.61965 | 10.28826
2018-01-29 20:05 | 181446.9 | 120.001 | 6 | 15 | 3.633627 | 0 | 2.919253 | 2.920882 | 12.61965 | 10.28826
2018-01-29 20:07 | 181566.9 | 240.0014 | 6 | 15 | 3.67496 | 0 | 2.919253 | 2.920882 | 12.61965 | 10.28826
2018-01-29 20:08 | 181626.9 | 300.0037 | 6 | 15 | 3.683871 | 0 | 2.919253 | 2.920882 | 12.61965 | 10.28826
2018-01-29 20:08 | 181626.9 | 0.0028 | 7 | 16 | 3.683846 | 0 | 0 | 0 | 0 | 0
2018-01-29 20:10 | 181747 | 120.0003 | 2 | 16 | 4.200299 | 4.651903 | 0.1609912 | 4.6e-11 | 0.6706707 | 1.71e-10
2018-01-29 20:12 | 181867 | 240.0013 | 2 | 16 | 4.200284 | 4.152254 | 0.3072659 | 4.6e-11 | 1.285068 | 1.71e-10
2018-01-29 20:14 | 181987 | 360.0003 | 2 | 16 | 4.200292 | 3.815079 | 0.439725 | 4.6e-11 | 1.841432 | 1.71e-10
2018-01-29 20:16 | 182107 | 480.0023 | 2 | 16 | 4.200235 | 3.559303 | 0.5625101 | 4.6e-11 | 2.357161 | 1.71e-10
2018-01-29 20:18 | 182227 | 600.0003 | 2 | 16 | 4.200233 | 3.317924 | 0.6771079 | 4.6e-11 | 2.838501 | 1.71e-10
2018-01-29 20:19 | 182256.4 | 629.4739 | 2 | 16 | 4.200276 | 3.259995 | 0.7040497 | 4.6e-11 | 2.951664 | 1.71e-10
2018-01-29 20:21 | 182376.5 | 120.002 | 3 | 16 | 4.222846 | 3.259914 | 0.8123399 | 4.6e-11 | 3.407663 | 1.71e-10
2018-01-29 20:23 | 182496.5 | 240.0013 | 3 | 16 | 4.248174 | 3.259842 | 0.9209792 | 4.6e-11 | 3.867776 | 1.71e-10
2018-01-29 20:25 | 182616.5 | 360.0009 | 3 | 16 | 4.276687 | 3.259893 | 1.029641 | 4.6e-11 | 4.33091 | 1.71e-10
2018-01-29 20:27 | 182736.5 | 480.0007 | 3 | 16 | 4.307561 | 3.259861 | 1.138317 | 4.6e-11 | 4.797342 | 1.71e-10
2018-01-29 20:29 | 182856.5 | 600.0022 | 3 | 16 | 4.338773 | 3.259861 | 1.246978 | 4.6e-11 | 5.267103 | 1.71e-10
2018-01-29 20:31 | 182976.5 | 720.0005 | 3 | 16 | 4.369843 | 3.259827 | 1.355633 | 4.6e-11 | 5.740221 | 1.71e-10
2018-01-29 20:33 | 183096.5 | 840.0014 | 3 | 16 | 4.400273 | 3.248974 | 1.464295 | 4.6e-11 | 6.216739 | 1.71e-10
2018-01-29 20:35 | 183216.5 | 960.0021 | 3 | 16 | 4.400245 | 2.955538 | 1.56736 | 4.6e-11 | 6.670256 | 1.71e-10
2018-01-29 20:37 | 183336.5 | 1080.0013 | 3 | 16 | 4.400304 | 2.715641 | 1.661775 | 4.6e-11 | 7.085702 | 1.71e-10
2018-01-29 20:39 | 183456.5 | 1200.0014 | 3 | 16 | 4.400248 | 2.506893 | 1.748703 | 4.6e-11 | 7.468212 | 1.71e-10
2018-01-29 20:41 | 183576.5 | 1320.0003 | 3 | 16 | 4.400233 | 2.324444 | 1.829157 | 4.6e-11 | 7.822228 | 1.71e-10
2018-01-29 20:43 | 183696.5 | 1440.0025 | 3 | 16 | 4.400236 | 2.16729 | 1.903934 | 4.6e-11 | 8.151264 | 1.71e-10
2018-01-29 20:45 | 183816.5 | 1560.0016 | 3 | 16 | 4.400263 | 2.025234 | 1.973757 | 4.6e-11 | 8.4585 | 1.71e-10
2018-01-29 20:47 | 183936.5 | 1680.0007 | 3 | 16 | 4.400258 | 1.891668 | 2.038978 | 4.6e-11 | 8.745488 | 1.71e-10
2018-01-29 20:49 | 184056.5 | 1800.0007 | 3 | 16 | 4.400214 | 1.768088 | 2.099941 | 4.6e-11 | 9.013739 | 1.71e-10
2018-01-29 20:51 | 184176.5 | 1920.0015 | 3 | 16 | 4.400187 | 1.64742 | 2.156842 | 4.6e-11 | 9.264113 | 1.71e-10
2018-01-29 20:53 | 184296.5 | 2040.0017 | 3 | 16 | 4.400206 | 1.535463 | 2.209895 | 4.6e-11 | 9.497559 | 1.71e-10
2018-01-29 20:55 | 184416.5 | 2160.0014 | 3 | 16 | 4.400213 | 1.43012 | 2.259295 | 4.6e-11 | 9.714931 | 1.71e-10
2018-01-29 20:57 | 184536.5 | 2280.0004 | 3 | 16 | 4.400187 | 1.331689 | 2.305299 | 4.6e-11 | 9.917356 | 1.71e-10
2018-01-29 20:59 | 184656.5 | 2400.0006 | 3 | 16 | 4.400183 | 1.243572 | 2.348184 | 4.6e-11 | 10.10606 | 1.71e-10
2018-01-29 21:01 | 184776.5 | 2520.0023 | 3 | 16 | 4.400183 | 1.162254 | 2.388281 | 4.6e-11 | 10.28249 | 1.71e-10
2018-01-29 21:03 | 184896.5 | 2640.0017 | 3 | 16 | 4.400236 | 1.086085 | 2.425739 | 4.6e-11 | 10.44732 | 1.71e-10
2018-01-29 21:05 | 185016.5 | 2760.0006 | 3 | 16 | 4.400155 | 1.012672 | 2.460699 | 4.6e-11 | 10.60115 | 1.71e-10
2018-01-29 21:07 | 185136.5 | 2880.0012 | 3 | 16 | 4.400229 | 0.9441662 | 2.493311 | 4.6e-11 | 10.74465 | 1.71e-10
2018-01-29 21:09 | 185256.5 | 3000.0006 | 3 | 16 | 4.400198 | 0.8756371 | 2.52362 | 4.6e-11 | 10.87801 | 1.71e-10
2018-01-29 21:11 | 185376.5 | 3120.0007 | 3 | 16 | 4.4002 | 0.8115168 | 2.55172 | 4.6e-11 | 11.00166 | 1.71e-10
2018-01-29 21:13 | 185496.5 | 3240.0023 | 3 | 16 | 4.40019 | 0.7529535 | 2.577773 | 4.6e-11 | 11.11629 | 1.71e-10
2018-01-29 21:15 | 185616.5 | 3360.0016 | 3 | 16 | 4.400132 | 0.6997213 | 2.601981 | 4.6e-11 | 11.22281 | 1.71e-10
2018-01-29 21:17 | 185736.5 | 3480.0022 | 3 | 16 | 4.400176 | 0.6507072 | 2.624501 | 4.6e-11 | 11.32191 | 1.71e-10
2018-01-29 21:19 | 185856.5 | 3600.0021 | 3 | 16 | 4.400129 | 0.602273 | 2.645381 | 4.6e-11 | 11.41378 | 1.71e-10
2018-01-29 21:21 | 185976.5 | 3720.001 | 3 | 16 | 4.400197 | 0.5595341 | 2.664739 | 4.6e-11 | 11.49896 | 1.71e-10
2018-01-29 21:23 | 186096.5 | 3840.0008 | 3 | 16 | 4.400125 | 0.5195465 | 2.682715 | 4.6e-11 | 11.57806 | 1.71e-10
2018-01-29 21:25 | 186216.5 | 3960.0027 | 3 | 16 | 4.400191 | 0.4846077 | 2.699438 | 4.6e-11 | 11.65164 | 1.71e-10
2018-01-29 21:27 | 186336.5 | 4080.0015 | 3 | 16 | 4.400214 | 0.4545116 | 2.715063 | 4.6e-11 | 11.72039 | 1.71e-10
2018-01-29 21:29 | 186456.5 | 4200.0012 | 3 | 16 | 4.400155 | 0.4254074 | 2.729707 | 4.6e-11 | 11.78483 | 1.71e-10
2018-01-29 21:31 | 186576.5 | 4320.0019 | 3 | 16 | 4.400075 | 0.3977165 | 2.74343 | 4.6e-11 | 11.84521 | 1.71e-10
2018-01-29 21:33 | 186696.5 | 4440.0022 | 3 | 16 | 4.400164 | 0.3732052 | 2.756281 | 4.6e-11 | 11.90176 | 1.71e-10
2018-01-29 21:35 | 186816.5 | 4560.0008 | 3 | 16 | 4.400121 | 0.3488321 | 2.768309 | 4.6e-11 | 11.95468 | 1.71e-10
2018-01-29 21:37 | 186936.5 | 4680.0011 | 3 | 16 | 4.400109 | 0.326273 | 2.779561 | 4.6e-11 | 12.00419 | 1.71e-10
2018-01-29 21:39 | 187056.5 | 4800.0003 | 3 | 16 | 4.400144 | 0.3060331 | 2.790095 | 4.6e-11 | 12.05055 | 1.71e-10
2018-01-29 21:41 | 187176.5 | 4920.0007 | 3 | 16 | 4.40006 | 0.2865419 | 2.79998 | 4.6e-11 | 12.09404 | 1.71e-10
2018-01-29 21:43 | 187296.5 | 5040.0002 | 3 | 16 | 4.400132 | 0.2689657 | 2.809251 | 4.6e-11 | 12.13483 | 1.71e-10
2018-01-29 21:45 | 187416.5 | 5160.0018 | 3 | 16 | 4.400135 | 0.2511148 | 2.817918 | 4.6e-11 | 12.17297 | 1.71e-10
2018-01-29 21:47 | 187536.5 | 5280.0016 | 3 | 16 | 4.400137 | 0.2352304 | 2.826012 | 4.6e-11 | 12.20859 | 1.71e-10
2018-01-29 21:49 | 187656.5 | 5400.0027 | 3 | 16 | 4.400054 | 0.2198772 | 2.833604 | 4.6e-11 | 12.24199 | 1.71e-10
2018-01-29 21:51 | 187776.5 | 5520.0016 | 3 | 16 | 4.400164 | 0.2085543 | 2.840751 | 4.6e-11 | 12.27344 | 1.71e-10
2018-01-29 21:53 | 187896.5 | 5640.0016 | 3 | 16 | 4.400167 | 0.197031 | 2.847493 | 4.6e-11 | 12.30311 | 1.71e-10
2018-01-29 21:55 | 188016.5 | 5760.0006 | 3 | 16 | 4.400104 | 0.1863441 | 2.85387 | 4.6e-11 | 12.33116 | 1.71e-10
2018-01-29 21:57 | 188136.5 | 5880.0003 | 3 | 16 | 4.400149 | 0.1765547 | 2.859917 | 4.6e-11 | 12.35777 | 1.71e-10
2018-01-29 21:59 | 188256.5 | 6000.001 | 3 | 16 | 4.400134 | 0.1675854 | 2.865644 | 4.6e-11 | 12.38297 | 1.71e-10
2018-01-29 22:01 | 188376.5 | 6120.0005 | 3 | 16 | 4.400111 | 0.1593075 | 2.871085 | 4.6e-11 | 12.40691 | 1.71e-10
2018-01-29 22:03 | 188496.5 | 6240.0002 | 3 | 16 | 4.400078 | 0.1507397 | 2.876251 | 4.6e-11 | 12.42964 | 1.71e-10
2018-01-29 22:05 | 188616.5 | 6360.0006 | 3 | 16 | 4.400055 | 0.1431189 | 2.881159 | 4.6e-11 | 12.45124 | 1.71e-10
2018-01-29 22:07 | 188736.5 | 6480.0014 | 3 | 16 | 4.400087 | 0.1356544 | 2.88581 | 4.6e-11 | 12.4717 | 1.71e-10
2018-01-29 22:09 | 188856.5 | 6600.0012 | 3 | 16 | 4.400169 | 0.1294985 | 2.890225 | 4.6e-11 | 12.49113 | 1.71e-10
2018-01-29 22:11 | 188976.5 | 6720.0016 | 3 | 16 | 4.400096 | 0.1223745 | 2.894418 | 4.6e-11 | 12.50958 | 1.71e-10
2018-01-29 22:13 | 189096.5 | 6840.0009 | 3 | 16 | 4.400075 | 0.1158676 | 2.898387 | 4.6e-11 | 12.52704 | 1.71e-10
2018-01-29 22:15 | 189216.5 | 6960.0005 | 3 | 16 | 4.400064 | 0.1101294 | 2.902167 | 4.6e-11 | 12.54368 | 1.71e-10
2018-01-29 22:17 | 189336.5 | 7080.0016 | 3 | 16 | 4.400096 | 0.1055098 | 2.905769 | 4.6e-11 | 12.55953 | 1.71e-10
2018-01-29 22:19 | 189456.5 | 7200.001 | 3 | 16 | 4.4001 | 0.1011543 | 2.909216 | 4.6e-11 | 12.57469 | 1.71e-10
2018-01-29 22:21 | 189576.5 | 7320.0003 | 3 | 16 | 4.400029 | 0.09617901 | 2.912499 | 4.6e-11 | 12.58914 | 1.71e-10
2018-01-29 22:23 | 189696.5 | 7440.0005 | 3 | 16 | 4.400091 | 0.09294319 | 2.915658 | 4.6e-11 | 12.60304 | 1.71e-10
2018-01-29 22:25 | 189816.5 | 7560.0012 | 3 | 16 | 4.400105 | 0.08925629 | 2.918694 | 4.6e-11 | 12.6164 | 1.71e-10
2018-01-29 22:27 | 189936.5 | 7680.0009 | 3 | 16 | 4.400034 | 0.08530617 | 2.921604 | 4.6e-11 | 12.6292 | 1.71e-10
2018-01-29 22:29 | 190056.5 | 7800 | 3 | 16 | 4.400076 | 0.08208561 | 2.924397 | 4.6e-11 | 12.64149 | 1.71e-10
2018-01-29 22:29 | 190058.4 | 7801.9218 | 3 | 16 | 4.400028 | 0.08149624 | 2.924441 | 4.6e-11 | 12.64169 | 1.71e-10
2018-01-29 22:31 | 190178.4 | 120.0009 | 4 | 16 | 4.388314 | 0 | 2.924441 | 4.6e-11 | 12.64169 | 1.71e-10
2018-01-29 22:33 | 190298.4 | 240.0004 | 4 | 16 | 4.386783 | 0 | 2.924441 | 4.6e-11 | 12.64169 | 1.71e-10
2018-01-29 22:34 | 190358.4 | 300.0018 | 4 | 16 | 4.386273 | 0 | 2.924441 | 4.6e-11 | 12.64169 | 1.71e-10
2018-01-29 22:36 | 190478.5 | 120.0027 | 5 | 16 | 3.961847 | -3.260036 | 2.924441 | 0.1086558 | 12.64169 | 0.4359742
2018-01-29 22:38 | 190598.5 | 240.0001 | 5 | 16 | 3.914606 | -3.259993 | 2.924441 | 0.2173143 | 12.64169 | 0.8638026
2018-01-29 22:40 | 190718.5 | 360.0005 | 5 | 16 | 3.869434 | -3.260059 | 2.924441 | 0.3259783 | 12.64169 | 1.286728
2018-01-29 22:42 | 190838.5 | 480.0017 | 5 | 16 | 3.825146 | -3.260035 | 2.924441 | 0.4346464 | 12.64169 | 1.704794
2018-01-29 22:44 | 190958.5 | 600.0002 | 5 | 16 | 3.783277 | -3.259999 | 2.924441 | 0.5433127 | 12.64169 | 2.118157
2018-01-29 22:46 | 191078.5 | 720 | 5 | 16 | 3.744497 | -3.260027 | 2.924441 | 0.6519703 | 12.64169 | 2.527113
2018-01-29 22:48 | 191198.5 | 840.0001 | 5 | 16 | 3.706792 | -3.260029 | 2.924441 | 0.7606305 | 12.64169 | 2.931937
2018-01-29 22:50 | 191318.5 | 960.0015 | 5 | 16 | 3.670213 | -3.260044 | 2.924441 | 0.8693026 | 12.64169 | 3.33276
2018-01-29 22:52 | 191438.5 | 1080 | 5 | 16 | 3.63492 | -3.259989 | 2.924441 | 0.9779596 | 12.64169 | 3.729619
2018-01-29 22:54 | 191558.5 | 1200.0018 | 5 | 16 | 3.601792 | -3.259994 | 2.924441 | 1.086619 | 12.64169 | 4.122776
2018-01-29 22:56 | 191678.5 | 1320.0006 | 5 | 16 | 3.571205 | -3.26 | 2.924441 | 1.19528 | 12.64169 | 4.512462
2018-01-29 22:58 | 191798.5 | 1440.0001 | 5 | 16 | 3.542813 | -3.259944 | 2.924441 | 1.303944 | 12.64169 | 4.898957
2018-01-29 23:00 | 191918.5 | 1560.0008 | 5 | 16 | 3.516557 | -3.259975 | 2.924441 | 1.412609 | 12.64169 | 5.282496
2018-01-29 23:02 | 192038.5 | 1680.0006 | 5 | 16 | 3.491528 | -3.259993 | 2.924441 | 1.521274 | 12.64169 | 5.663252
2018-01-29 23:04 | 192158.5 | 1800.0007 | 5 | 16 | 3.466118 | -3.26 | 2.924441 | 1.62993 | 12.64169 | 6.041259
2018-01-29 23:06 | 192278.5 | 1920.0008 | 5 | 16 | 3.441255 | -3.259991 | 2.924441 | 1.738581 | 12.64169 | 6.416504
2018-01-29 23:08 | 192398.5 | 2040.0002 | 5 | 16 | 3.417336 | -3.260017 | 2.924441 | 1.847254 | 12.64169 | 6.789169
2018-01-29 23:10 | 192518.5 | 2160.002 | 5 | 16 | 3.393772 | -3.260007 | 2.924441 | 1.955918 | 12.64169 | 7.159232
2018-01-29 23:12 | 192638.5 | 2280.001 | 5 | 16 | 3.36988 | -3.260069 | 2.924441 | 2.064585 | 12.64169 | 7.526731
2018-01-29 23:14 | 192758.5 | 2400.0015 | 5 | 16 | 3.344869 | -3.25996 | 2.924441 | 2.173248 | 12.64169 | 7.891578
2018-01-29 23:16 | 192878.5 | 2520 | 5 | 16 | 3.318943 | -3.260011 | 2.924441 | 2.281908 | 12.64169 | 8.253636
2018-01-29 23:18 | 192998.5 | 2640.0002 | 5 | 16 | 3.290607 | -3.260002 | 2.924441 | 2.390567 | 12.64169 | 8.612759
2018-01-29 23:20 | 193118.5 | 2760.0001 | 5 | 16 | 3.258485 | -3.260022 | 2.924441 | 2.499233 | 12.64169 | 8.968637
2018-01-29 23:22 | 193238.5 | 2880.0001 | 5 | 16 | 3.2202 | -3.260035 | 2.924441 | 2.607902 | 12.64169 | 9.320716
2018-01-29 23:24 | 193358.5 | 3000.0016 | 5 | 16 | 3.172022 | -3.260013 | 2.924441 | 2.716561 | 12.64169 | 9.668112
2018-01-29 23:26 | 193478.5 | 3120.0013 | 5 | 16 | 3.107892 | -3.260053 | 2.924441 | 2.825243 | 12.64169 | 10.00955
2018-01-29 23:28 | 193598.5 | 3240.0003 | 5 | 16 | 3.013685 | -3.260031 | 2.924441 | 2.933897 | 12.64169 | 10.34252
2018-01-29 23:28 | 193611.7 | 3253.2384 | 5 | 16 | 2.999997 | -3.260069 | 2.924441 | 2.945883 | 12.64169 | 10.37856
2018-01-29 23:30 | 193731.7764 | 120.0007 | 6 | 16 | 3.628152 | 0 | 2.924441 | 2.945883 | 12.64169 | 10.37856
2018-01-29 23:32 | 193851.7761 | 240.0004 | 6 | 16 | 3.669817 | 0 | 2.924441 | 2.945883 | 12.64169 | 10.37856
2018-01-29 23:33 | 193911.7795 | 300.0038 | 6 | 16 | 3.679152 | 0 | 2.924441 | 2.945883 | 12.64169 | 10.37856
2018-01-29 23:33 | 193911.8 | 0.0026 | 7 | 17 | 3.679239 | 0 | 0 | 0 | 0 | 0
2018-01-29 23:35 | 194031.9 | 120.0014 | 2 | 17 | 4.200316 | 4.721327 | 0.1617232 | 0 | 0.6729391 | 0
2018-01-29 23:37 | 194151.9 | 240.0001 | 2 | 17 | 4.200313 | 4.202538 | 0.309879 | 0 | 1.295238 | 0
2018-01-29 23:39 | 194271.9 | 360.0002 | 2 | 17 | 4.200307 | 3.844501 | 0.4435723 | 0 | 1.856787 | 0
2018-01-29 23:41 | 194391.9 | 480.0017 | 2 | 17 | 4.200241 | 3.57011 | 0.5670307 | 0 | 2.375344 | 0
2018-01-29 23:43 | 194511.9 | 600.0014 | 2 | 17 | 4.20028 | 3.324011 | 0.6818676 | 0 | 2.857688 | 0
2018-01-29 23:44 | 194545.1 | 633.1714 | 2 | 17 | 4.200244 | 3.259985 | 0.7121992 | 0 | 2.985089 | 0
2018-01-29 23:46 | 194665.1 | 120.0004 | 3 | 17 | 4.22202 | 3.259903 | 0.8204666 | 0 | 3.44093 | 0
2018-01-29 23:48 | 194785.1 | 240.0015 | 3 | 17 | 4.246494 | 3.259918 | 0.9291377 | 0 | 3.901048 | 0
2018-01-29 23:50 | 194905.1 | 360.0004 | 3 | 17 | 4.272867 | 3.260017 | 1.037793 | 0 | 4.363873 | 0
2018-01-29 23:52 | 195025.1 | 480.0001 | 3 | 17 | 4.301218 | 3.260019 | 1.146454 | 0 | 4.829686 | 0
2018-01-29 23:54 | 195145.1 | 600.0015 | 3 | 17 | 4.331447 | 3.260014 | 1.255106 | 0 | 5.298648 | 0
2018-01-29 23:56 | 195265.1 | 720.001 | 3 | 17 | 4.362915 | 3.259993 | 1.36377 | 0 | 5.771018 | 0
2018-01-29 23:58 | 195385.1 | 840.0025 | 3 | 17 | 4.395629 | 3.259989 | 1.472438 | 0 | 6.246896 | 0
2018-01-30 | 195505.1 | 960.001 | 3 | 17 | 4.400297 | 2.984177 | 1.576873 | 0 | 6.706403 | 0
2018-01-30 00:02 | 195625.1 | 1080.0008 | 3 | 17 | 4.400259 | 2.724684 | 1.671938 | 0 | 7.124716 | 0
2018-01-30 00:04 | 195745.1 | 1200.0006 | 3 | 17 | 4.400211 | 2.499697 | 1.758922 | 0 | 7.507466 | 0
2018-01-30 00:06 | 195865.1 | 1320.0005 | 3 | 17 | 4.400225 | 2.316986 | 1.83909 | 0 | 7.860226 | 0
2018-01-30 00:08 | 195985.1 | 1440.0015 | 3 | 17 | 4.400206 | 2.160007 | 1.913674 | 0 | 8.188414 | 0
2018-01-30 00:10 | 196105.1 | 1560.0016 | 3 | 17 | 4.400217 | 2.018522 | 1.983302 | 0 | 8.49479 | 0
2018-01-30 00:12 | 196225.1 | 1680.0008 | 3 | 17 | 4.400243 | 1.888386 | 2.048375 | 0 | 8.781124 | 0
2018-01-30 00:14 | 196345.1 | 1800.0016 | 3 | 17 | 4.40025 | 1.765038 | 2.109221 | 0 | 9.048859 | 0
2018-01-30 00:16 | 196465.1 | 1920.0007 | 3 | 17 | 4.400197 | 1.650126 | 2.166113 | 0 | 9.2992 | 0
2018-01-30 00:18 | 196585.1 | 2040.0017 | 3 | 17 | 4.400189 | 1.540246 | 2.21926 | 0 | 9.533058 | 0
2018-01-30 00:20 | 196705.1 | 2160.0014 | 3 | 17 | 4.400152 | 1.439539 | 2.268927 | 0 | 9.7516 | 0
2018-01-30 00:22 | 196825.1 | 2280.0008 | 3 | 17 | 4.400229 | 1.343109 | 2.315318 | 0 | 9.95573 | 0
2018-01-30 00:24 | 196945.1 | 2400.0005 | 3 | 17 | 4.400224 | 1.247315 | 2.358458 | 0 | 10.14556 | 0
2018-01-30 00:26 | 197065.1 | 2520.0009 | 3 | 17 | 4.400205 | 1.158952 | 2.398544 | 0 | 10.32194 | 0
2018-01-30 00:28 | 197185.1 | 2640.0014 | 3 | 17 | 4.400191 | 1.079658 | 2.435825 | 0 | 10.48599 | 0
2018-01-30 00:30 | 197305.1 | 2760.0003 | 3 | 17 | 4.400185 | 1.007438 | 2.470587 | 0 | 10.63895 | 0
2018-01-30 00:32 | 197425.1 | 2880.0002 | 3 | 17 | 4.40019 | 0.9400463 | 2.503038 | 0 | 10.78174 | 0
2018-01-30 00:34 | 197545.1 | 3000.0009 | 3 | 17 | 4.400179 | 0.8773108 | 2.533317 | 0 | 10.91497 | 0
2018-01-30 00:36 | 197665.1 | 3120.0014 | 3 | 17 | 4.400146 | 0.8183374 | 2.561568 | 0 | 11.03928 | 0
2018-01-30 00:38 | 197785.1 | 3240.0012 | 3 | 17 | 4.400175 | 0.7642441 | 2.587924 | 0 | 11.15525 | 0
2018-01-30 00:40 | 197905.1 | 3360.0017 | 3 | 17 | 4.40018 | 0.714922 | 2.612564 | 0 | 11.26367 | 0
2018-01-30 00:42 | 198025.1 | 3480.0008 | 3 | 17 | 4.400169 | 0.668396 | 2.635612 | 0 | 11.36509 | 0
2018-01-30 00:44 | 198145.1 | 3600.0013 | 3 | 17 | 4.400161 | 0.6238861 | 2.657151 | 0 | 11.45986 | 0
2018-01-30 00:46 | 198265.1 | 3720.0001 | 3 | 17 | 4.400066 | 0.5800171 | 2.677231 | 0 | 11.54822 | 0
2018-01-30 00:48 | 198385.1 | 3840.0013 | 3 | 17 | 4.400134 | 0.5403929 | 2.69592 | 0 | 11.63045 | 0
2018-01-30 00:50 | 198505.1 | 3960.0001 | 3 | 17 | 4.400163 | 0.503438 | 2.713308 | 0 | 11.70696 | 0
2018-01-30 00:52 | 198625.1 | 4080.0008 | 3 | 17 | 4.40009 | 0.468647 | 2.72951 | 0 | 11.77825 | 0
2018-01-30 00:54 | 198745.1 | 4200.0025 | 3 | 17 | 4.400125 | 0.4376287 | 2.744625 | 0 | 11.84476 | 0
2018-01-30 00:56 | 198865.1 | 4320.0014 | 3 | 17 | 4.400118 | 0.4085131 | 2.758733 | 0 | 11.90684 | 0
2018-01-30 00:58 | 198985.1 | 4440.0012 | 3 | 17 | 4.400174 | 0.382184 | 2.771901 | 0 | 11.96478 | 0
2018-01-30 01:00 | 199105.1 | 4560.0004 | 3 | 17 | 4.400134 | 0.3570671 | 2.784205 | 0 | 12.01892 | 0
2018-01-30 01:02 | 199225.1 | 4680.0013 | 3 | 17 | 4.400128 | 0.3340893 | 2.79572 | 0 | 12.06959 | 0
2018-01-30 01:04 | 199345.1 | 4800.0015 | 3 | 17 | 4.400146 | 0.3133354 | 2.806499 | 0 | 12.11702 | 0
2018-01-30 01:06 | 199465.1 | 4920.0014 | 3 | 17 | 4.400105 | 0.2938471 | 2.816612 | 0 | 12.16151 | 0
2018-01-30 01:08 | 199585.1 | 5040.0004 | 3 | 17 | 4.400087 | 0.2769861 | 2.826131 | 0 | 12.2034 | 0
2018-01-30 01:10 | 199705.1 | 5160.0004 | 3 | 17 | 4.400098 | 0.2611008 | 2.835108 | 0 | 12.2429 | 0
2018-01-30 01:12 | 199825.1 | 5280.0005 | 3 | 17 | 4.400092 | 0.2456589 | 2.843569 | 0 | 12.28013 | 0
2018-01-30 01:14 | 199945.1 | 5400.0018 | 3 | 17 | 4.400113 | 0.2309208 | 2.851523 | 0 | 12.31513 | 0
2018-01-30 01:16 | 200065.1 | 5520.0002 | 3 | 17 | 4.400095 | 0.2169552 | 2.858987 | 0 | 12.34797 | 0
2018-01-30 01:18 | 200185.1 | 5640.0018 | 3 | 17 | 4.400068 | 0.2036362 | 2.866003 | 0 | 12.37884 | 0
2018-01-30 01:20 | 200305.1 | 5760.0018 | 3 | 17 | 4.400146 | 0.1926765 | 2.87261 | 0 | 12.40791 | 0
2018-01-30 01:22 | 200425.1 | 5880.0009 | 3 | 17 | 4.400125 | 0.1816578 | 2.878836 | 0 | 12.43531 | 0
2018-01-30 01:24 | 200545.1 | 6000.0009 | 3 | 17 | 4.400111 | 0.1715631 | 2.884716 | 0 | 12.46118 | 0
2018-01-30 01:26 | 200665.1 | 6120.001 | 3 | 17 | 4.400149 | 0.1633272 | 2.890289 | 0 | 12.4857 | 0
2018-01-30 01:28 | 200785.1 | 6240.0004 | 3 | 17 | 4.400075 | 0.1547279 | 2.895583 | 0 | 12.50899 | 0
2018-01-30 01:30 | 200905.1 | 6360.0009 | 3 | 17 | 4.400089 | 0.1478529 | 2.90063 | 0 | 12.5312 | 0
2018-01-30 01:32 | 201025.1 | 6480.0006 | 3 | 17 | 4.400098 | 0.1413565 | 2.905455 | 0 | 12.55243 | 0
2018-01-30 01:34 | 201145.1 | 6600.0011 | 3 | 17 | 4.400113 | 0.1346216 | 2.910053 | 0 | 12.57266 | 0
2018-01-30 01:36 | 201265.1 | 6720.0003 | 3 | 17 | 4.400106 | 0.1281118 | 2.914423 | 0 | 12.59189 | 0
2018-01-30 01:38 | 201385.1 | 6840.0005 | 3 | 17 | 4.400093 | 0.1220493 | 2.918592 | 0 | 12.61024 | 0
2018-01-30 01:40 | 201505.1 | 6960.0002 | 3 | 17 | 4.400121 | 0.1162786 | 2.922557 | 0 | 12.62768 | 0
2018-01-30 01:42 | 201625.1 | 7080.0007 | 3 | 17 | 4.400093 | 0.1101398 | 2.926336 | 0 | 12.64431 | 0
2018-01-30 01:44 | 201745.1 | 7200.0009 | 3 | 17 | 4.400093 | 0.1044502 | 2.929909 | 0 | 12.66004 | 0
2018-01-30 01:46 | 201865.1 | 7320.0001 | 3 | 17 | 4.400093 | 0.0986042 | 2.933289 | 0 | 12.67491 | 0
2018-01-30 01:48 | 201985.1 | 7440.0012 | 3 | 17 | 4.400019 | 0.09330177 | 2.936491 | 0 | 12.68899 | 0
2018-01-30 01:50 | 202105.1 | 7560.0002 | 3 | 17 | 4.400052 | 0.08885479 | 2.939539 | 0 | 12.70241 | 0
2018-01-30 01:52 | 202225.1 | 7680.001 | 3 | 17 | 4.400117 | 0.0853157 | 2.942432 | 0 | 12.71514 | 0
2018-01-30 01:54 | 202345.1 | 7800.0005 | 3 | 17 | 4.400135 | 0.08179283 | 2.945203 | 0 | 12.72733 | 0
2018-01-30 01:54 | 202347.7 | 7802.6603 | 3 | 17 | 4.400132 | 0.08149147 | 2.945263 | 0 | 12.72759 | 0
2018-01-30 01:56 | 202467.8 | 120.0006 | 4 | 17 | 4.38831 | 0 | 2.945263 | 0 | 12.72759 | 0
2018-01-30 01:58 | 202587.8 | 240.0005 | 4 | 17 | 4.386744 | 0 | 2.945263 | 0 | 12.72759 | 0
2018-01-30 01:59 | 202647.8 | 300.0026 | 4 | 17 | 4.386168 | 0 | 2.945263 | 0 | 12.72759 | 0
2018-01-30 02:01 | 202767.8 | 120.001 | 5 | 17 | 3.962538 | -3.260079 | 2.945263 | 0.1086587 | 12.72759 | 0.4359263
2018-01-30 02:03 | 202887.8 | 240.0004 | 5 | 17 | 3.917563 | -3.259962 | 2.945263 | 0.2173126 | 12.72759 | 0.8639449
2018-01-30 02:05 | 203007.8 | 360.001 | 5 | 17 | 3.875246 | -3.260013 | 2.945263 | 0.3259806 | 12.72759 | 1.28736
2018-01-30 02:07 | 203127.8 | 480.0013 | 5 | 17 | 3.833565 | -3.260075 | 2.945263 | 0.4346467 | 12.72759 | 1.706191
2018-01-30 02:09 | 203247.8 | 600.0005 | 5 | 17 | 3.792785 | -3.25996 | 2.945263 | 0.5432973 | 12.72759 | 2.120493
2018-01-30 02:11 | 203367.8 | 720.0011 | 5 | 17 | 3.752995 | -3.259957 | 2.945263 | 0.6519666 | 12.72759 | 2.530488
2018-01-30 02:13 | 203487.8 | 840.0012 | 5 | 17 | 3.714027 | -3.259993 | 2.945263 | 0.7606333 | 12.72759 | 2.93619
2018-01-30 02:15 | 203607.8 | 960.0014 | 5 | 17 | 3.675344 | -3.260046 | 2.945263 | 0.8692942 | 12.72759 | 3.337643
2018-01-30 02:17 | 203727.8 | 1080.0001 | 5 | 17 | 3.638669 | -3.259933 | 2.945263 | 0.9779581 | 12.72759 | 3.735015
2018-01-30 02:19 | 203847.8 | 1200.001 | 5 | 17 | 3.604541 | -3.260017 | 2.945263 | 1.086617 | 12.72759 | 4.128518
2018-01-30 02:21 | 203967.8 | 1320.0008 | 5 | 17 | 3.572618 | -3.259986 | 2.945263 | 1.195273 | 12.72759 | 4.518411
2018-01-30 02:23 | 204087.8 | 1440.0008 | 5 | 17 | 3.543349 | -3.259975 | 2.945263 | 1.303941 | 12.72759 | 4.905038
2018-01-30 02:25 | 204207.8 | 1560.0011 | 5 | 17 | 3.515622 | -3.259964 | 2.945263 | 1.412604 | 12.72759 | 5.288543
2018-01-30 02:27 | 204327.8 | 1680.0012 | 5 | 17 | 3.489671 | -3.260026 | 2.945263 | 1.521256 | 12.72759 | 5.669092
2018-01-30 02:29 | 204447.8 | 1800.001 | 5 | 17 | 3.466405 | -3.259994 | 2.945263 | 1.629925 | 12.72759 | 6.047023
2018-01-30 02:31 | 204567.8 | 1920 | 5 | 17 | 3.444149 | -3.259994 | 2.945263 | 1.738587 | 12.72759 | 6.422473
2018-01-30 02:33 | 204687.8 | 2040.0017 | 5 | 17 | 3.422303 | -3.260098 | 2.945263 | 1.84725 | 12.72759 | 6.795545
2018-01-30 02:35 | 204807.8 | 2160.0011 | 5 | 17 | 3.399864 | -3.260022 | 2.945263 | 1.955919 | 12.72759 | 7.16624
2018-01-30 02:37 | 204927.8 | 2280.0006 | 5 | 17 | 3.376194 | -3.260081 | 2.945263 | 2.064571 | 12.72759 | 7.534355
2018-01-30 02:39 | 205047.8 | 2400.0015 | 5 | 17 | 3.351001 | -3.260055 | 2.945263 | 2.173255 | 12.72759 | 7.899945
2018-01-30 02:41 | 205167.8 | 2520.0017 | 5 | 17 | 3.323706 | -3.260073 | 2.945263 | 2.281923 | 12.72759 | 8.262624
2018-01-30 02:43 | 205287.8 | 2640.0014 | 5 | 17 | 3.293661 | -3.260101 | 2.945263 | 2.39059 | 12.72759 | 8.622192
2018-01-30 02:45 | 205407.8 | 2760.0013 | 5 | 17 | 3.260382 | -3.260088 | 2.945263 | 2.499252 | 12.72759 | 8.978306
2018-01-30 02:47 | 205527.8 | 2880.0002 | 5 | 17 | 3.221034 | -3.260055 | 2.945263 | 2.607906 | 12.72759 | 9.330519
2018-01-30 02:49 | 205647.8 | 3000.0025 | 5 | 17 | 3.171479 | -3.26002 | 2.945263 | 2.716578 | 12.72759 | 9.677968
2018-01-30 02:51 | 205767.8 | 3120.0003 | 5 | 17 | 3.105297 | -3.260086 | 2.945263 | 2.825253 | 12.72759 | 10.01923
2018-01-30 02:53 | 205887.8 | 3240.0004 | 5 | 17 | 3.00855 | -3.260081 | 2.945263 | 2.933916 | 12.72759 | 10.35182
2018-01-30 02:53 | 205896.2 | 3248.3612 | 5 | 17 | 2.999998 | -3.260126 | 2.945263 | 2.941492 | 12.72759 | 10.37458
2018-01-30 02:55 | 206016.3 | 120.0015 | 6 | 17 | 3.628755 | 0 | 2.945263 | 2.941492 | 12.72759 | 10.37458
2018-01-30 02:57 | 206136.3 | 240.0005 | 6 | 17 | 3.670321 | 0 | 2.945263 | 2.941492 | 12.72759 | 10.37458
2018-01-30 02:58 | 206196.3 | 300.0021 | 6 | 17 | 3.679579 | 0 | 2.945263 | 2.941492 | 12.72759 | 10.37458
2018-01-30 02:58 | 206196.3 | 0.0028 | 7 | 18 | 3.679674 | 0 | 0 | 0 | 0 | 0
2018-01-30 03:00 | 206316.3 | 120.0015 | 2 | 18 | 4.200325 | 4.712708 | 0.1616483 | 3.077e-09 | 0.6727487 | 1.1323e-08
2018-01-30 03:02 | 206436.3 | 240.0005 | 2 | 18 | 4.200285 | 4.175426 | 0.3093217 | 3.077e-09 | 1.293021 | 1.1323e-08
2018-01-30 03:04 | 206556.3 | 360.0003 | 2 | 18 | 4.200274 | 3.800652 | 0.4418858 | 3.077e-09 | 1.849828 | 1.1323e-08
2018-01-30 03:06 | 206676.3 | 480.0015 | 2 | 18 | 4.200249 | 3.519238 | 0.5637057 | 3.077e-09 | 2.361505 | 1.1323e-08
2018-01-30 03:08 | 206796.3 | 600.0007 | 2 | 18 | 4.200265 | 3.278135 | 0.6769364 | 3.077e-09 | 2.837103 | 1.1323e-08
2018-01-30 03:08 | 206805.3 | 608.9438 | 2 | 18 | 4.20021 | 3.259989 | 0.6850542 | 3.077e-09 | 2.8712 | 1.1323e-08
2018-01-30 03:10 | 206925.3 | 120.0008 | 3 | 18 | 4.222109 | 3.259964 | 0.7933387 | 3.077e-09 | 3.327133 | 1.1323e-08
2018-01-30 03:12 | 207045.3 | 240.0002 | 3 | 18 | 4.246172 | 3.259989 | 0.901996 | 3.077e-09 | 3.787194 | 1.1323e-08
2018-01-30 03:14 | 207165.3 | 360.0007 | 3 | 18 | 4.27191 | 3.259998 | 1.01066 | 3.077e-09 | 4.24999 | 1.1323e-08
2018-01-30 03:16 | 207285.3 | 480.0009 | 3 | 18 | 4.299925 | 3.260006 | 1.119327 | 3.077e-09 | 4.715702 | 1.1323e-08
2018-01-30 03:18 | 207405.3 | 600.0007 | 3 | 18 | 4.329758 | 3.260057 | 1.227981 | 3.077e-09 | 5.184511 | 1.1323e-08
2018-01-30 03:20 | 207525.3 | 720.0008 | 3 | 18 | 4.360571 | 3.260057 | 1.336637 | 3.077e-09 | 5.656635 | 1.1323e-08
2018-01-30 03:22 | 207645.3 | 840.0002 | 3 | 18 | 4.391253 | 3.26005 | 1.445316 | 3.077e-09 | 6.132198 | 1.1323e-08
2018-01-30 03:24 | 207765.3 | 960.0016 | 3 | 18 | 4.40025 | 3.034649 | 1.551093 | 3.077e-09 | 6.597504 | 1.1323e-08
2018-01-30 03:26 | 207885.3 | 1080.0023 | 3 | 18 | 4.400277 | 2.776388 | 1.647845 | 3.077e-09 | 7.023237 | 1.1323e-08
2018-01-30 03:28 | 208005.3 | 1200.0019 | 3 | 18 | 4.400272 | 2.553396 | 1.736577 | 3.077e-09 | 7.413681 | 1.1323e-08
2018-01-30 03:30 | 208125.3 | 1320.0018 | 3 | 18 | 4.400244 | 2.359945 | 1.818392 | 3.077e-09 | 7.773685 | 1.1323e-08
2018-01-30 03:32 | 208245.3 | 1440.0008 | 3 | 18 | 4.400208 | 2.190489 | 1.894178 | 3.077e-09 | 8.107163 | 1.1323e-08
2018-01-30 03:34 | 208365.3 | 1560 | 3 | 18 | 4.400202 | 2.040211 | 1.964638 | 3.077e-09 | 8.417202 | 1.1323e-08
2018-01-30 03:36 | 208485.3 | 1680.0019 | 3 | 18 | 4.400229 | 1.904794 | 2.030341 | 3.077e-09 | 8.706308 | 1.1323e-08
2018-01-30 03:38 | 208605.3 | 1800.0002 | 3 | 18 | 4.400175 | 1.779314 | 2.091737 | 3.077e-09 | 8.976463 | 1.1323e-08
2018-01-30 03:40 | 208725.3 | 1920.0008 | 3 | 18 | 4.400194 | 1.662371 | 2.149087 | 3.077e-09 | 9.228818 | 1.1323e-08
2018-01-30 03:42 | 208845.3 | 2040.0013 | 3 | 18 | 4.400206 | 1.553721 | 2.202673 | 3.077e-09 | 9.464607 | 1.1323e-08
2018-01-30 03:44 | 208965.3 | 2160.0019 | 3 | 18 | 4.400223 | 1.453521 | 2.252774 | 3.077e-09 | 9.685065 | 1.1323e-08
2018-01-30 03:46 | 209085.3 | 2280.0017 | 3 | 18 | 4.400229 | 1.358997 | 2.29964 | 3.077e-09 | 9.891282 | 1.1323e-08
2018-01-30 03:48 | 209205.3 | 2400.0008 | 3 | 18 | 4.400187 | 1.269536 | 2.343437 | 3.077e-09 | 10.084 | 1.1323e-08
2018-01-30 03:50 | 209325.3 | 2520.002 | 3 | 18 | 4.400194 | 1.18643 | 2.384339 | 3.077e-09 | 10.26398 | 1.1323e-08
2018-01-30 03:52 | 209445.3 | 2640.0009 | 3 | 18 | 4.40023 | 1.110147 | 2.422581 | 3.077e-09 | 10.43225 | 1.1323e-08
2018-01-30 03:54 | 209565.3 | 2760.0016 | 3 | 18 | 4.400211 | 1.036513 | 2.458334 | 3.077e-09 | 10.58957 | 1.1323e-08
2018-01-30 03:56 | 209685.3 | 2880.003 | 3 | 18 | 4.40019 | 0.9657307 | 2.491692 | 3.077e-09 | 10.73635 | 1.1323e-08
2018-01-30 03:58 | 209805.3 | 3000.0012 | 3 | 18 | 4.400201 | 0.8995466 | 2.522754 | 3.077e-09 | 10.87303 | 1.1323e-08
2018-01-30 04:00 | 209925.3 | 3120.0002 | 3 | 18 | 4.400164 | 0.8367329 | 2.551676 | 3.077e-09 | 11.00029 | 1.1323e-08
2018-01-30 04:02 | 210045.3 | 3240.0008 | 3 | 18 | 4.400208 | 0.7794161 | 2.578597 | 3.077e-09 | 11.11875 | 1.1323e-08
2018-01-30 04:04 | 210165.3 | 3360.0002 | 3 | 18 | 4.400168 | 0.7274303 | 2.603678 | 3.077e-09 | 11.22911 | 1.1323e-08
2018-01-30 04:06 | 210285.3 | 3480.0003 | 3 | 18 | 4.400196 | 0.6820431 | 2.627148 | 3.077e-09 | 11.33238 | 1.1323e-08
2018-01-30 04:08 | 210405.3 | 3600.0007 | 3 | 18 | 4.4002 | 0.6381502 | 2.649135 | 3.077e-09 | 11.42913 | 1.1323e-08
2018-01-30 04:10 | 210525.3 | 3720.0015 | 3 | 18 | 4.40011 | 0.5937233 | 2.669665 | 3.077e-09 | 11.51947 | 1.1323e-08
2018-01-30 04:12 | 210645.3 | 3840.0007 | 3 | 18 | 4.400191 | 0.554369 | 2.688798 | 3.077e-09 | 11.60365 | 1.1323e-08
2018-01-30 04:14 | 210765.3 | 3960.0023 | 3 | 18 | 4.400152 | 0.5181379 | 2.706651 | 3.077e-09 | 11.68221 | 1.1323e-08
2018-01-30 04:16 | 210885.3 | 4080.0014 | 3 | 18 | 4.400105 | 0.4826422 | 2.723325 | 3.077e-09 | 11.75558 | 1.1323e-08
2018-01-30 04:18 | 211005.3 | 4200.003 | 3 | 18 | 4.400057 | 0.4493923 | 2.738871 | 3.077e-09 | 11.82398 | 1.1323e-08
2018-01-30 04:20 | 211125.3 | 4320.0013 | 3 | 18 | 4.400152 | 0.4198532 | 2.753366 | 3.077e-09 | 11.88776 | 1.1323e-08
2018-01-30 04:22 | 211245.3 | 4440.0008 | 3 | 18 | 4.400155 | 0.3899584 | 2.766863 | 3.077e-09 | 11.94715 | 1.1323e-08
2018-01-30 04:24 | 211365.3 | 4560.0008 | 3 | 18 | 4.400186 | 0.3619299 | 2.779377 | 3.077e-09 | 12.00222 | 1.1323e-08
2018-01-30 04:26 | 211485.3 | 4680.0002 | 3 | 18 | 4.400172 | 0.3361969 | 2.790994 | 3.077e-09 | 12.05333 | 1.1323e-08
2018-01-30 04:28 | 211605.3 | 4800.0008 | 3 | 18 | 4.400172 | 0.313961 | 2.801817 | 3.077e-09 | 12.10096 | 1.1323e-08
2018-01-30 04:30 | 211725.3 | 4920.0005 | 3 | 18 | 4.400174 | 0.2938356 | 2.811933 | 3.077e-09 | 12.14547 | 1.1323e-08
2018-01-30 04:32 | 211845.3 | 5040.0003 | 3 | 18 | 4.400136 | 0.2747612 | 2.821394 | 3.077e-09 | 12.1871 | 1.1323e-08
2018-01-30 04:34 | 211965.3 | 5160.0005 | 3 | 18 | 4.400143 | 0.2578382 | 2.83026 | 3.077e-09 | 12.22611 | 1.1323e-08
2018-01-30 04:36 | 212085.3 | 5280.0002 | 3 | 18 | 4.400094 | 0.2420645 | 2.838596 | 3.077e-09 | 12.26279 | 1.1323e-08
2018-01-30 04:38 | 212205.3 | 5400.0013 | 3 | 18 | 4.400076 | 0.2280598 | 2.846437 | 3.077e-09 | 12.29729 | 1.1323e-08
2018-01-30 04:40 | 212325.3 | 5520.0018 | 3 | 18 | 4.400132 | 0.2165756 | 2.853849 | 3.077e-09 | 12.3299 | 1.1323e-08
2018-01-30 04:42 | 212445.3 | 5640.0012 | 3 | 18 | 4.400155 | 0.2058001 | 2.860878 | 3.077e-09 | 12.36083 | 1.1323e-08
2018-01-30 04:44 | 212565.3 | 5760.0001 | 3 | 18 | 4.400146 | 0.1959972 | 2.867565 | 3.077e-09 | 12.39025 | 1.1323e-08
2018-01-30 04:46 | 212685.3 | 5880.002 | 3 | 18 | 4.400088 | 0.1856585 | 2.87393 | 3.077e-09 | 12.41826 | 1.1323e-08
2018-01-30 04:48 | 212805.3 | 6000.0002 | 3 | 18 | 4.400105 | 0.1769896 | 2.879982 | 3.077e-09 | 12.44489 | 1.1323e-08
2018-01-30 04:50 | 212925.3 | 6120.0012 | 3 | 18 | 4.400107 | 0.1680403 | 2.885735 | 3.077e-09 | 12.47021 | 1.1323e-08
2018-01-30 04:52 | 213045.3 | 6240.0001 | 3 | 18 | 4.400073 | 0.1597385 | 2.891203 | 3.077e-09 | 12.49426 | 1.1323e-08
2018-01-30 04:54 | 213165.3 | 6360.0014 | 3 | 18 | 4.40009 | 0.152256 | 2.896405 | 3.077e-09 | 12.51716 | 1.1323e-08
2018-01-30 04:56 | 213285.3 | 6480.0004 | 3 | 18 | 4.400034 | 0.1439104 | 2.901346 | 3.077e-09 | 12.53889 | 1.1323e-08
2018-01-30 04:58 | 213405.3 | 6600.0002 | 3 | 18 | 4.400131 | 0.137475 | 2.906043 | 3.077e-09 | 12.55956 | 1.1323e-08
2018-01-30 05:00 | 213525.3 | 6720.0001 | 3 | 18 | 4.400132 | 0.1305723 | 2.910498 | 3.077e-09 | 12.57916 | 1.1323e-08
2018-01-30 05:02 | 213645.3 | 6840.0021 | 3 | 18 | 4.400121 | 0.1237955 | 2.914731 | 3.077e-09 | 12.59779 | 1.1323e-08
2018-01-30 05:04 | 213765.3 | 6960.0007 | 3 | 18 | 4.400103 | 0.1169109 | 2.918738 | 3.077e-09 | 12.61542 | 1.1323e-08
2018-01-30 05:06 | 213885.3 | 7080.0001 | 3 | 18 | 4.400092 | 0.1105175 | 2.922526 | 3.077e-09 | 12.63209 | 1.1323e-08
2018-01-30 05:08 | 214005.3 | 7200.002 | 3 | 18 | 4.400142 | 0.1056175 | 2.926121 | 3.077e-09 | 12.64791 | 1.1323e-08
2018-01-30 05:10 | 214125.3 | 7320.0017 | 3 | 18 | 4.400021 | 0.09975338 | 2.92954 | 3.077e-09 | 12.66295 | 1.1323e-08
2018-01-30 05:12 | 214245.3 | 7440.0014 | 3 | 18 | 4.40011 | 0.09614372 | 2.932807 | 3.077e-09 | 12.67733 | 1.1323e-08
2018-01-30 05:14 | 214365.3 | 7560.0002 | 3 | 18 | 4.400125 | 0.09177685 | 2.935925 | 3.077e-09 | 12.69105 | 1.1323e-08
2018-01-30 05:16 | 214485.3 | 7680.002 | 3 | 18 | 4.400057 | 0.08713436 | 2.938901 | 3.077e-09 | 12.70414 | 1.1323e-08
2018-01-30 05:18 | 214605.3 | 7800.0014 | 3 | 18 | 4.400079 | 0.08362198 | 2.941749 | 3.077e-09 | 12.71667 | 1.1323e-08
2018-01-30 05:19 | 214665.2 | 7859.9426 | 3 | 18 | 4.400078 | 0.08149147 | 2.94312 | 3.077e-09 | 12.72271 | 1.1323e-08
2018-01-30 05:21 | 214785.3 | 120.0005 | 4 | 18 | 4.388404 | 0 | 2.94312 | 3.077e-09 | 12.72271 | 1.1323e-08
2018-01-30 05:23 | 214905.3 | 240.0012 | 4 | 18 | 4.386892 | 0 | 2.94312 | 3.077e-09 | 12.72271 | 1.1323e-08
2018-01-30 05:24 | 214965.3 | 300.0024 | 4 | 18 | 4.386348 | 0 | 2.94312 | 3.077e-09 | 12.72271 | 1.1323e-08
2018-01-30 05:26 | 215085.4 | 120.0008 | 5 | 18 | 3.966801 | -3.259975 | 2.94312 | 0.1086469 | 12.72271 | 0.4362933
2018-01-30 05:28 | 215205.4 | 240.0012 | 5 | 18 | 3.921988 | -3.260007 | 2.94312 | 0.2173196 | 12.72271 | 0.8648682
2018-01-30 05:30 | 215325.4 | 360.0005 | 5 | 18 | 3.879181 | -3.260042 | 2.94312 | 0.3259699 | 12.72271 | 1.288677
2018-01-30 05:32 | 215445.4 | 480.0006 | 5 | 18 | 3.835501 | -3.260033 | 2.94312 | 0.4346372 | 12.72271 | 1.707837
2018-01-30 05:34 | 215565.4 | 600.0001 | 5 | 18 | 3.793318 | -3.260019 | 2.94312 | 0.5433053 | 12.72271 | 2.122322
2018-01-30 05:36 | 215685.4 | 720.0017 | 5 | 18 | 3.753062 | -3.260002 | 2.94312 | 0.6519648 | 12.72271 | 2.532296
2018-01-30 05:38 | 215805.4 | 840.0014 | 5 | 18 | 3.713823 | -3.259993 | 2.94312 | 0.7606364 | 12.72271 | 2.938014
2018-01-30 05:40 | 215925.4 | 960.0009 | 5 | 18 | 3.675665 | -3.259962 | 2.94312 | 0.8693008 | 12.72271 | 3.339496
2018-01-30 05:42 | 216045.4 | 1080.0005 | 5 | 18 | 3.637115 | -3.260009 | 2.94312 | 0.977957 | 12.72271 | 3.736776
2018-01-30 05:44 | 216165.4 | 1200.0011 | 5 | 18 | 3.600759 | -3.260009 | 2.94312 | 1.086617 | 12.72271 | 4.129983
2018-01-30 05:46 | 216285.4 | 1320.0003 | 5 | 18 | 3.568027 | -3.260061 | 2.94312 | 1.195275 | 12.72271 | 4.519423
2018-01-30 05:48 | 216405.4 | 1440.0006 | 5 | 18 | 3.538777 | -3.259982 | 2.94312 | 1.30395 | 12.72271 | 4.90556
2018-01-30 05:50 | 216525.4 | 1560.0011 | 5 | 18 | 3.511866 | -3.260076 | 2.94312 | 1.412612 | 12.72271 | 5.288613
2018-01-30 05:52 | 216645.4 | 1680.0006 | 5 | 18 | 3.486726 | -3.260036 | 2.94312 | 1.521271 | 12.72271 | 5.668825
2018-01-30 05:54 | 216765.4 | 1800.0003 | 5 | 18 | 3.462847 | -3.260031 | 2.94312 | 1.629935 | 12.72271 | 6.046392
2018-01-30 05:56 | 216885.4 | 1920.0017 | 5 | 18 | 3.439872 | -3.260057 | 2.94312 | 1.738605 | 12.72271 | 6.421438
2018-01-30 05:58 | 217005.4 | 2040.0004 | 5 | 18 | 3.417307 | -3.260081 | 2.94312 | 1.847268 | 12.72271 | 6.794002
2018-01-30 06:00 | 217125.4 | 2160.0005 | 5 | 18 | 3.394519 | -3.260104 | 2.94312 | 1.95593 | 12.72271 | 7.164103
2018-01-30 06:02 | 217245.4 | 2280.0003 | 5 | 18 | 3.370979 | -3.260141 | 2.94312 | 2.064595 | 12.72271 | 7.531684
2018-01-30 06:04 | 217365.4 | 2400.0001 | 5 | 18 | 3.346804 | -3.260124 | 2.94312 | 2.173265 | 12.72271 | 7.896706
2018-01-30 06:06 | 217485.4 | 2520.0015 | 5 | 18 | 3.321004 | -3.260175 | 2.94312 | 2.281934 | 12.72271 | 8.259023
2018-01-30 06:08 | 217605.4 | 2640.0015 | 5 | 18 | 3.291694 | -3.260103 | 2.94312 | 2.390599 | 12.72271 | 8.61834
2018-01-30 06:10 | 217725.4 | 2760.0013 | 5 | 18 | 3.257573 | -3.260121 | 2.94312 | 2.499261 | 12.72271 | 8.974216
2018-01-30 06:12 | 217845.4 | 2880.0004 | 5 | 18 | 3.217334 | -3.260124 | 2.94312 | 2.60792 | 12.72271 | 9.326064
2018-01-30 06:14 | 217965.4 | 3000.0006 | 5 | 18 | 3.166588 | -3.260124 | 2.94312 | 2.716594 | 12.72271 | 9.673061
2018-01-30 06:16 | 218085.4 | 3120.001 | 5 | 18 | 3.09935 | -3.260095 | 2.94312 | 2.825258 | 12.72271 | 10.01371
2018-01-30 06:18 | 218205.4 | 3240.0005 | 5 | 18 | 3.000197 | -3.260128 | 2.94312 | 2.93394 | 12.72271 | 10.34557
2018-01-30 06:18 | 218205.6 | 3240.1979 | 5 | 18 | 2.999996 | -3.260104 | 2.94312 | 2.934118 | 12.72271 | 10.3461
2018-01-30 06:20 | 218325.6 | 120.0007 | 6 | 18 | 3.630378 | 0 | 2.94312 | 2.934118 | 12.72271 | 10.3461
2018-01-30 06:22 | 218445.6 | 240.0013 | 6 | 18 | 3.671905 | 0 | 2.94312 | 2.934118 | 12.72271 | 10.3461
2018-01-30 06:23 | 218505.6 | 300.0046 | 6 | 18 | 3.681097 | 0 | 2.94312 | 2.934118 | 12.72271 | 10.3461
2018-01-30 06:23 | 218505.628 | 0.0027 | 7 | 19 | 3.68136 | 0 | 0 | 0 | 0 | 0
2018-01-30 06:25 | 218625.7 | 120.0007 | 2 | 19 | 4.200287 | 4.659916 | 0.1611294 | 4.68e-10 | 0.6710517 | 1.723e-09
2018-01-30 06:27 | 218745.7 | 240.0012 | 2 | 19 | 4.200283 | 4.142698 | 0.307287 | 4.68e-10 | 1.284958 | 1.723e-09
2018-01-30 06:29 | 218865.7 | 360.0002 | 2 | 19 | 4.200276 | 3.792196 | 0.43918 | 4.68e-10 | 1.838945 | 1.723e-09
2018-01-30 06:31 | 218985.7 | 480.0005 | 2 | 19 | 4.200252 | 3.519817 | 0.560917 | 4.68e-10 | 2.350273 | 1.723e-09
2018-01-30 06:33 | 219105.7 | 600.0006 | 2 | 19 | 4.200266 | 3.276217 | 0.6741101 | 4.68e-10 | 2.825713 | 1.723e-09
2018-01-30 06:33 | 219114.1 | 608.3557 | 2 | 19 | 4.200243 | 3.259989 | 0.6816988 | 4.68e-10 | 2.857587 | 1.723e-09
2018-01-30 06:35 | 219234.1 | 120.0007 | 3 | 19 | 4.221241 | 3.260048 | 0.7899711 | 4.68e-10 | 3.313417 | 1.723e-09
2018-01-30 06:37 | 219354.1 | 240.0022 | 3 | 19 | 4.244777 | 3.260046 | 0.8986417 | 4.68e-10 | 3.773394 | 1.723e-09
2018-01-30 06:39 | 219474.1 | 360.0019 | 3 | 19 | 4.270798 | 3.260048 | 1.007312 | 4.68e-10 | 4.236062 | 1.723e-09
2018-01-30 06:41 | 219594.1 | 480.0006 | 3 | 19 | 4.299227 | 3.259962 | 1.115963 | 4.68e-10 | 4.701612 | 1.723e-09
2018-01-30 06:43 | 219714.1 | 600.0011 | 3 | 19 | 4.328875 | 3.259945 | 1.224632 | 4.68e-10 | 5.170418 | 1.723e-09
2018-01-30 06:45 | 219834.1 | 720.0021 | 3 | 19 | 4.357935 | 3.259993 | 1.333296 | 4.68e-10 | 5.642387 | 1.723e-09
2018-01-30 06:47 | 219954.1 | 840.0011 | 3 | 19 | 4.38786 | 3.259958 | 1.441971 | 4.68e-10 | 6.117602 | 1.723e-09
2018-01-30 06:49 | 220074.1 | 960.0009 | 3 | 19 | 4.400289 | 3.069098 | 1.548575 | 4.68e-10 | 6.586419 | 1.723e-09
2018-01-30 06:51 | 220194.1 | 1080.0016 | 3 | 19 | 4.400259 | 2.816975 | 1.646554 | 4.68e-10 | 7.017548 | 1.723e-09
2018-01-30 06:53 | 220314.1 | 1200.0013 | 3 | 19 | 4.400201 | 2.590933 | 1.736619 | 4.68e-10 | 7.413858 | 1.723e-09
2018-01-30 06:55 | 220434.1 | 1320.0001 | 3 | 19 | 4.40028 | 2.391922 | 1.819591 | 4.68e-10 | 7.778957 | 1.723e-09
2018-01-30 06:57 | 220554.1 | 1440.0016 | 3 | 19 | 4.400224 | 2.215855 | 1.896304 | 4.68e-10 | 8.116513 | 1.723e-09
2018-01-30 06:59 | 220674.1 | 1560.0009 | 3 | 19 | 4.40018 | 2.065514 | 1.96762 | 4.68e-10 | 8.43032 | 1.723e-09
2018-01-30 07:01 | 220794.1 | 1680.002 | 3 | 19 | 4.400266 | 1.922673 | 2.034103 | 4.68e-10 | 8.722858 | 1.723e-09
2018-01-30 07:03 | 220914.1 | 1800.001 | 3 | 19 | 4.400226 | 1.780146 | 2.095778 | 4.68e-10 | 8.994243 | 1.723e-09
2018-01-30 07:05 | 221034.1 | 1920.0011 | 3 | 19 | 4.400239 | 1.651748 | 2.152925 | 4.68e-10 | 9.245699 | 1.723e-09
2018-01-30 07:07 | 221154.1 | 2040.0014 | 3 | 19 | 4.400228 | 1.536893 | 2.206031 | 4.68e-10 | 9.479378 | 1.723e-09
2018-01-30 07:09 | 221274.1 | 2160.002 | 3 | 19 | 4.400215 | 1.433438 | 2.255501 | 4.68e-10 | 9.697058 | 1.723e-09
2018-01-30 07:11 | 221394.1 | 2280.0006 | 3 | 19 | 4.400227 | 1.337981 | 2.301662 | 4.68e-10 | 9.900177 | 1.723e-09
2018-01-30 07:13 | 221514.1 | 2400.0012 | 3 | 19 | 4.400211 | 1.247386 | 2.344732 | 4.68e-10 | 10.08969 | 1.723e-09
2018-01-30 07:15 | 221634.1 | 2520.0002 | 3 | 19 | 4.400241 | 1.163312 | 2.384876 | 4.68e-10 | 10.26633 | 1.723e-09
2018-01-30 07:17 | 221754.1 | 2640.0014 | 3 | 19 | 4.400167 | 1.085342 | 2.422331 | 4.68e-10 | 10.43114 | 1.723e-09
2018-01-30 07:19 | 221874.1 | 2760.0005 | 3 | 19 | 4.400161 | 1.01494 | 2.457334 | 4.68e-10 | 10.58516 | 1.723e-09
2018-01-30 07:21 | 221994.1 | 2880.0019 | 3 | 19 | 4.400146 | 0.9488964 | 2.490057 | 4.68e-10 | 10.72915 | 1.723e-09
2018-01-30 07:23 | 222114.1 | 3000.0013 | 3 | 19 | 4.400161 | 0.8876743 | 2.520667 | 4.68e-10 | 10.86384 | 1.723e-09
2018-01-30 07:25 | 222234.1 | 3120.0007 | 3 | 19 | 4.400188 | 0.831461 | 2.549305 | 4.68e-10 | 10.98985 | 1.723e-09
2018-01-30 07:27 | 222354.1 | 3240.0012 | 3 | 19 | 4.400202 | 0.7784233 | 2.576118 | 4.68e-10 | 11.10783 | 1.723e-09
2018-01-30 07:29 | 222474.1 | 3360.0018 | 3 | 19 | 4.40015 | 0.7273798 | 2.601194 | 4.68e-10 | 11.21817 | 1.723e-09
2018-01-30 07:31 | 222594.1 | 3480.0008 | 3 | 19 | 4.400178 | 0.6789017 | 2.62462 | 4.68e-10 | 11.32125 | 1.723e-09
2018-01-30 07:33 | 222714.1 | 3600.0009 | 3 | 19 | 4.400206 | 0.633461 | 2.646474 | 4.68e-10 | 11.41741 | 1.723e-09
2018-01-30 07:35 | 222834.1 | 3720.0015 | 3 | 19 | 4.400208 | 0.5908566 | 2.666854 | 4.68e-10 | 11.50709 | 1.723e-09
2018-01-30 07:37 | 222954.1 | 3840.0017 | 3 | 19 | 4.400141 | 0.5494642 | 2.685854 | 4.68e-10 | 11.59069 | 1.723e-09
2018-01-30 07:39 | 223074.1 | 3960.0003 | 3 | 19 | 4.40011 | 0.5106745 | 2.703526 | 4.68e-10 | 11.66845 | 1.723e-09
2018-01-30 07:41 | 223194.1 | 4080.0012 | 3 | 19 | 4.40015 | 0.4754057 | 2.71996 | 4.68e-10 | 11.74077 | 1.723e-09
2018-01-30 07:43 | 223314.1 | 4200.001 | 3 | 19 | 4.40017 | 0.4426613 | 2.735256 | 4.68e-10 | 11.80807 | 1.723e-09
2018-01-30 07:45 | 223434.1 | 4320.0008 | 3 | 19 | 4.400152 | 0.4107437 | 2.749479 | 4.68e-10 | 11.87065 | 1.723e-09
2018-01-30 07:47 | 223554.1 | 4440.001 | 3 | 19 | 4.400126 | 0.3815899 | 2.762679 | 4.68e-10 | 11.92873 | 1.723e-09
2018-01-30 07:49 | 223674.1 | 4560.0004 | 3 | 19 | 4.400212 | 0.3563919 | 2.774963 | 4.68e-10 | 11.98279 | 1.723e-09
2018-01-30 07:51 | 223794.1 | 4680.0008 | 3 | 19 | 4.400153 | 0.3319387 | 2.786417 | 4.68e-10 | 12.03319 | 1.723e-09
2018-01-30 07:53 | 223914.1 | 4800.001 | 3 | 19 | 4.400146 | 0.3102322 | 2.797114 | 4.68e-10 | 12.08025 | 1.723e-09
2018-01-30 07:55 | 224034.1 | 4920.0007 | 3 | 19 | 4.400155 | 0.2898779 | 2.807108 | 4.68e-10 | 12.12423 | 1.723e-09
2018-01-30 07:57 | 224154.1 | 5040.0002 | 3 | 19 | 4.400116 | 0.271801 | 2.816472 | 4.68e-10 | 12.16543 | 1.723e-09
2018-01-30 07:59 | 224274.1 | 5160.0016 | 3 | 19 | 4.400087 | 0.2557869 | 2.825277 | 4.68e-10 | 12.20418 | 1.723e-09
2018-01-30 08:01 | 224394.1 | 5280.0013 | 3 | 19 | 4.400085 | 0.2402906 | 2.833555 | 4.68e-10 | 12.2406 | 1.723e-09
2018-01-30 08:03 | 224514.1 | 5400.0002 | 3 | 19 | 4.400105 | 0.2262878 | 2.841327 | 4.68e-10 | 12.2748 | 1.723e-09
2018-01-30 08:05 | 224634.1 | 5520.0009 | 3 | 19 | 4.400161 | 0.2150965 | 2.848666 | 4.68e-10 | 12.30709 | 1.723e-09
2018-01-30 08:07 | 224754.1 | 5640.001 | 3 | 19 | 4.400126 | 0.2040806 | 2.85564 | 4.68e-10 | 12.33777 | 1.723e-09
2018-01-30 08:09 | 224874.1 | 5760.0006 | 3 | 19 | 4.400112 | 0.1935253 | 2.862262 | 4.68e-10 | 12.36691 | 1.723e-09
2018-01-30 08:11 | 224994.1 | 5880.001 | 3 | 19 | 4.400076 | 0.1835155 | 2.868543 | 4.68e-10 | 12.39455 | 1.723e-09
2018-01-30 08:13 | 225114.1 | 6000.0004 | 3 | 19 | 4.400116 | 0.1737547 | 2.874495 | 4.68e-10 | 12.42074 | 1.723e-09
2018-01-30 08:15 | 225234.1 | 6120.0015 | 3 | 19 | 4.400141 | 0.1645527 | 2.880127 | 4.68e-10 | 12.44552 | 1.723e-09
2018-01-30 08:17 | 225354.1 | 6240.0012 | 3 | 19 | 4.400108 | 0.1551008 | 2.885454 | 4.68e-10 | 12.46896 | 1.723e-09
2018-01-30 08:19 | 225474.1 | 6360.0005 | 3 | 19 | 4.400122 | 0.1472082 | 2.890489 | 4.68e-10 | 12.49112 | 1.723e-09
2018-01-30 08:21 | 225594.1 | 6480.0014 | 3 | 19 | 4.400102 | 0.1389503 | 2.895261 | 4.68e-10 | 12.51211 | 1.723e-09
2018-01-30 08:23 | 225714.1 | 6600.0008 | 3 | 19 | 4.40013 | 0.130929 | 2.89976 | 4.68e-10 | 12.53191 | 1.723e-09
2018-01-30 08:25 | 225834.1 | 6720.0014 | 3 | 19 | 4.400116 | 0.1233997 | 2.903994 | 4.68e-10 | 12.55054 | 1.723e-09
2018-01-30 08:27 | 225954.1 | 6840.0021 | 3 | 19 | 4.400109 | 0.1167202 | 2.907984 | 4.68e-10 | 12.5681 | 1.723e-09
2018-01-30 08:29 | 226074.1 | 6960.0001 | 3 | 19 | 4.400129 | 0.11096 | 2.911776 | 4.68e-10 | 12.58478 | 1.723e-09
2018-01-30 08:31 | 226194.1 | 7080.0011 | 3 | 19 | 4.400103 | 0.1055756 | 2.915383 | 4.68e-10 | 12.60065 | 1.723e-09
2018-01-30 08:33 | 226314.1 | 7200.0013 | 3 | 19 | 4.40005 | 0.09972954 | 2.918814 | 4.68e-10 | 12.61575 | 1.723e-09
2018-01-30 08:35 | 226434.1 | 7320.0015 | 3 | 19 | 4.400009 | 0.09508801 | 2.922088 | 4.68e-10 | 12.63015 | 1.723e-09
2018-01-30 08:37 | 226554.1 | 7440.0014 | 3 | 19 | 4.400084 | 0.09186459 | 2.925213 | 4.68e-10 | 12.64391 | 1.723e-09
2018-01-30 08:39 | 226674.1 | 7560.0012 | 3 | 19 | 4.400084 | 0.08752823 | 2.928195 | 4.68e-10 | 12.65703 | 1.723e-09
2018-01-30 08:41 | 226794.1 | 7680.0017 | 3 | 19 | 4.400107 | 0.08374596 | 2.931049 | 4.68e-10 | 12.66959 | 1.723e-09
2018-01-30 08:42 | 226864.1 | 7749.9972 | 3 | 19 | 4.40008 | 0.08149624 | 2.932654 | 4.68e-10 | 12.67664 | 1.723e-09
2018-01-30 08:44 | 226984.1 | 120.001 | 4 | 19 | 4.388229 | 0 | 2.932654 | 4.68e-10 | 12.67664 | 1.723e-09
2018-01-30 08:46 | 227104.1 | 240.0006 | 4 | 19 | 4.386682 | 0 | 2.932654 | 4.68e-10 | 12.67664 | 1.723e-09
2018-01-30 08:47 | 227164.1 | 300.0021 | 4 | 19 | 4.386159 | 0 | 2.932654 | 4.68e-10 | 12.67664 | 1.723e-09
2018-01-30 08:49 | 227284.2 | 120.0002 | 5 | 19 | 3.960242 | -3.260132 | 2.932654 | 0.1086583 | 12.67664 | 0.4357715
2018-01-30 08:51 | 227404.2 | 240.0016 | 5 | 19 | 3.913723 | -3.260027 | 2.932654 | 0.2173269 | 12.67664 | 0.8635098
2018-01-30 08:53 | 227524.2 | 360.0014 | 5 | 19 | 3.870001 | -3.260115 | 2.932654 | 0.3259911 | 12.67664 | 1.286406
2018-01-30 08:55 | 227644.2 | 480.0004 | 5 | 19 | 3.827444 | -3.260111 | 2.932654 | 0.4346529 | 12.67664 | 1.704601
2018-01-30 08:57 | 227764.2 | 600.0014 | 5 | 19 | 3.786422 | -3.260104 | 2.932654 | 0.5433134 | 12.67664 | 2.118249
2018-01-30 08:59 | 227884.2 | 720.0004 | 5 | 19 | 3.74648 | -3.260132 | 2.932654 | 0.651988 | 12.67664 | 2.527564
2018-01-30 09:01 | 228004.2 | 840.0015 | 5 | 19 | 3.707011 | -3.260124 | 2.932654 | 0.7606476 | 12.67664 | 2.932508
2018-01-30 09:03 | 228124.2 | 960.0011 | 5 | 19 | 3.669193 | -3.260118 | 2.932654 | 0.8693129 | 12.67664 | 3.333261
2018-01-30 09:05 | 228244.2 | 1080.0001 | 5 | 19 | 3.632773 | -3.260097 | 2.932654 | 0.9779791 | 12.67664 | 3.729987
2018-01-30 09:07 | 228364.2 | 1200.0007 | 5 | 19 | 3.598357 | -3.260069 | 2.932654 | 1.086652 | 12.67664 | 4.122879
2018-01-30 09:09 | 228484.2 | 1320.0013 | 5 | 19 | 3.566479 | -3.260121 | 2.932654 | 1.195316 | 12.67664 | 4.512138
2018-01-30 09:11 | 228604.2 | 1440.0002 | 5 | 19 | 3.537571 | -3.260035 | 2.932654 | 1.303978 | 12.67664 | 4.898083
2018-01-30 09:13 | 228724.2 | 1560.0007 | 5 | 19 | 3.510438 | -3.260066 | 2.932654 | 1.412648 | 12.67664 | 5.28102
2018-01-30 09:15 | 228844.2 | 1680.0002 | 5 | 19 | 3.485163 | -3.260091 | 2.932654 | 1.521302 | 12.67664 | 5.661053
2018-01-30 09:17 | 228964.2 | 1800.0008 | 5 | 19 | 3.46149 | -3.260027 | 2.932654 | 1.629967 | 12.67664 | 6.038471
2018-01-30 09:19 | 229084.2 | 1920.0002 | 5 | 19 | 3.439673 | -3.260106 | 2.932654 | 1.738631 | 12.67664 | 6.413416
2018-01-30 09:21 | 229204.2 | 2040.0001 | 5 | 19 | 3.417832 | -3.260042 | 2.932654 | 1.847301 | 12.67664 | 6.786026
2018-01-30 09:23 | 229324.2 | 2160.001 | 5 | 19 | 3.395627 | -3.26013 | 2.932654 | 1.955979 | 12.67664 | 7.156251
2018-01-30 09:25 | 229444.2 | 2280.0015 | 5 | 19 | 3.374251 | -3.260146 | 2.932654 | 2.06464 | 12.67664 | 7.524058
2018-01-30 09:27 | 229564.2 | 2400.0002 | 5 | 19 | 3.35194 | -3.260192 | 2.932654 | 2.173309 | 12.67664 | 7.889519
2018-01-30 09:29 | 229684.2 | 2520.0019 | 5 | 19 | 3.32725 | -3.260157 | 2.932654 | 2.281968 | 12.67664 | 8.252423
2018-01-30 09:31 | 229804.2 | 2640.0002 | 5 | 19 | 3.298913 | -3.260064 | 2.932654 | 2.390644 | 12.67664 | 8.612503
2018-01-30 09:33 | 229924.2 | 2760.0014 | 5 | 19 | 3.266466 | -3.260079 | 2.932654 | 2.499301 | 12.67664 | 8.969248
2018-01-30 09:35 | 230044.2 | 2880.0001 | 5 | 19 | 3.228095 | -3.260053 | 2.932654 | 2.607962 | 12.67664 | 9.322165
2018-01-30 09:37 | 230164.2 | 3000.0006 | 5 | 19 | 3.178615 | -3.260148 | 2.932654 | 2.716629 | 12.67664 | 9.67041
2018-01-30 09:39 | 230284.2 | 3120.0007 | 5 | 19 | 3.111666 | -3.260108 | 2.932654 | 2.825314 | 12.67664 | 10.01245
2018-01-30 09:41 | 230404.2 | 3240.0007 | 5 | 19 | 3.01104 | -3.260083 | 2.932654 | 2.933964 | 12.67664 | 10.34552
2018-01-30 09:42 | 230414.1 | 3249.9365 | 5 | 19 | 2.999998 | -3.260101 | 2.932654 | 2.942963 | 12.67664 | 10.37257
2018-01-30 09:44 | 230534.2 | 120.0001 | 6 | 19 | 3.627019 | 0 | 2.932654 | 2.942963 | 12.67664 | 10.37257
2018-01-30 09:46 | 230654.2 | 240.002 | 6 | 19 | 3.66858 | 0 | 2.932654 | 2.942963 | 12.67664 | 10.37257
2018-01-30 09:47 | 230714.2 | 300.0029 | 6 | 19 | 3.678009 | 0 | 2.932654 | 2.942963 | 12.67664 | 10.37257
2018-01-30 09:47 | 230714.2 | 0.0028 | 7 | 20 | 3.677894 | 0 | 0 | 0 | 0 | 0
2018-01-30 09:49 | 230834.3 | 120.0012 | 2 | 20 | 4.200305 | 4.657478 | 0.1610573 | 9.07e-10 | 0.6707277 | 3.335e-09
2018-01-30 09:51 | 230954.3 | 240.0013 | 2 | 20 | 4.200299 | 4.14068 | 0.3072431 | 9.07e-10 | 1.284752 | 3.335e-09
2018-01-30 09:53 | 231074.3 | 360.0019 | 2 | 20 | 4.200274 | 3.792227 | 0.4390153 | 9.07e-10 | 1.838231 | 3.335e-09
2018-01-30 09:55 | 231194.3 | 480.0009 | 2 | 20 | 4.20026 | 3.520546 | 0.5607524 | 9.07e-10 | 2.349558 | 3.335e-09
2018-01-30 09:57 | 231314.3 | 600.0006 | 2 | 20 | 4.200256 | 3.279774 | 0.6740307 | 9.07e-10 | 2.825356 | 3.335e-09
2018-01-30 09:57 | 231324.3 | 610.0294 | 2 | 20 | 4.200248 | 3.259995 | 0.6831405 | 9.07e-10 | 2.86362 | 3.335e-09
2018-01-30 09:59 | 231444.3 | 120.0008 | 3 | 20 | 4.221475 | 3.259933 | 0.7914122 | 9.07e-10 | 3.319467 | 3.335e-09
2018-01-30 10:01 | 231564.3 | 240.0001 | 3 | 20 | 4.245261 | 3.259979 | 0.9000627 | 9.07e-10 | 3.779412 | 3.335e-09
2018-01-30 10:03 | 231684.3 | 360.0006 | 3 | 20 | 4.270935 | 3.259937 | 1.00873 | 9.07e-10 | 4.242111 | 3.335e-09
2018-01-30 10:05 | 231804.3 | 480.0012 | 3 | 20 | 4.297905 | 3.259901 | 1.117399 | 9.07e-10 | 4.707692 | 3.335e-09
2018-01-30 10:07 | 231924.3 | 600.0013 | 3 | 20 | 4.326353 | 3.26 | 1.226065 | 9.07e-10 | 5.176253 | 3.335e-09
2018-01-30 10:09 | 232044.3 | 720.0007 | 3 | 20 | 4.355887 | 3.260008 | 1.334727 | 9.07e-10 | 5.64796 | 3.335e-09
2018-01-30 10:11 | 232164.3 | 840.001 | 3 | 20 | 4.386078 | 3.260017 | 1.443385 | 9.07e-10 | 6.122895 | 3.335e-09
2018-01-30 10:13 | 232284.3 | 960.002 | 3 | 20 | 4.400233 | 3.078516 | 1.550262 | 9.07e-10 | 6.592834 | 3.335e-09
2018-01-30 10:15 | 232404.3 | 1080.0022 | 3 | 20 | 4.400284 | 2.826826 | 1.648557 | 9.07e-10 | 7.025357 | 3.335e-09
2018-01-30 10:17 | 232524.3 | 1200.0003 | 3 | 20 | 4.400267 | 2.607813 | 1.739044 | 9.07e-10 | 7.423521 | 3.335e-09
2018-01-30 10:19 | 232644.3 | 1320.0018 | 3 | 20 | 4.400256 | 2.41353 | 1.822686 | 9.07e-10 | 7.791565 | 3.335e-09
2018-01-30 10:21 | 232764.3 | 1440.0015 | 3 | 20 | 4.400211 | 2.234913 | 1.900081 | 9.07e-10 | 8.132123 | 3.335e-09
2018-01-30 10:23 | 232884.3 | 1560.0005 | 3 | 20 | 4.400255 | 2.074896 | 1.971877 | 9.07e-10 | 8.44804 | 3.335e-09
2018-01-30 10:25 | 233004.3 | 1680.0003 | 3 | 20 | 4.40025 | 1.932522 | 2.03862 | 9.07e-10 | 8.741724 | 3.335e-09
2018-01-30 10:27 | 233124.3 | 1800.0004 | 3 | 20 | 4.400221 | 1.800471 | 2.100818 | 9.07e-10 | 9.015413 | 3.335e-09
2018-01-30 10:29 | 233244.3 | 1920.0006 | 3 | 20 | 4.400206 | 1.672866 | 2.158687 | 9.07e-10 | 9.270047 | 3.335e-09
2018-01-30 10:31 | 233364.3 | 2040.0004 | 3 | 20 | 4.400237 | 1.555934 | 2.212462 | 9.07e-10 | 9.506672 | 3.335e-09
2018-01-30 10:33 | 233484.3 | 2160.001 | 3 | 20 | 4.400196 | 1.449332 | 2.262522 | 9.07e-10 | 9.726943 | 3.335e-09
2018-01-30 10:35 | 233604.3 | 2280.0005 | 3 | 20 | 4.400237 | 1.352446 | 2.309196 | 9.07e-10 | 9.932318 | 3.335e-09
2018-01-30 10:37 | 233724.3 | 2400.0014 | 3 | 20 | 4.400192 | 1.259888 | 2.35271 | 9.07e-10 | 10.12379 | 3.335e-09
2018-01-30 10:39 | 233844.3 | 2520.0005 | 3 | 20 | 4.400223 | 1.174048 | 2.393254 | 9.07e-10 | 10.30219 | 3.335e-09
2018-01-30 10:41 | 233964.3 | 2640.001 | 3 | 20 | 4.400135 | 1.096142 | 2.431074 | 9.07e-10 | 10.46861 | 3.335e-09
2018-01-30 10:43 | 234084.3 | 2760.0011 | 3 | 20 | 4.400217 | 1.024002 | 2.4664 | 9.07e-10 | 10.62405 | 3.335e-09
2018-01-30 10:45 | 234204.3 | 2880.0006 | 3 | 20 | 4.400149 | 0.9585934 | 2.499425 | 9.07e-10 | 10.76936 | 3.335e-09
2018-01-30 10:47 | 234324.3 | 3000.0012 | 3 | 20 | 4.400186 | 0.8985891 | 2.530376 | 9.07e-10 | 10.90556 | 3.335e-09
2018-01-30 10:49 | 234444.3 | 3120.0001 | 3 | 20 | 4.400211 | 0.8419352 | 2.559375 | 9.07e-10 | 11.03315 | 3.335e-09
2018-01-30 10:51 | 234564.3 | 3240.0031 | 3 | 20 | 4.400175 | 0.7863274 | 2.586498 | 9.07e-10 | 11.1525 | 3.335e-09
2018-01-30 10:53 | 234684.3 | 3360.0013 | 3 | 20 | 4.400136 | 0.7332878 | 2.611816 | 9.07e-10 | 11.26391 | 3.335e-09
2018-01-30 10:55 | 234804.3 | 3480.001 | 3 | 20 | 4.400191 | 0.6836061 | 2.635423 | 9.07e-10 | 11.36778 | 3.335e-09
2018-01-30 10:57 | 234924.3 | 3600.0009 | 3 | 20 | 4.400131 | 0.6353512 | 2.657405 | 9.07e-10 | 11.46451 | 3.335e-09
2018-01-30 10:59 | 235044.3 | 3720.0013 | 3 | 20 | 4.40022 | 0.5908766 | 2.677831 | 9.07e-10 | 11.55439 | 3.335e-09
2018-01-30 11:01 | 235164.3 | 3840.0011 | 3 | 20 | 4.400197 | 0.5467072 | 2.696785 | 9.07e-10 | 11.63778 | 3.335e-09
2018-01-30 11:03 | 235284.3 | 3960.0008 | 3 | 20 | 4.400155 | 0.5040722 | 2.714285 | 9.07e-10 | 11.71479 | 3.335e-09
2018-01-30 11:05 | 235404.3 | 4080.0005 | 3 | 20 | 4.400175 | 0.4660931 | 2.730441 | 9.07e-10 | 11.78588 | 3.335e-09
2018-01-30 11:07 | 235524.3 | 4200.001 | 3 | 20 | 4.400146 | 0.4329939 | 2.745411 | 9.07e-10 | 11.85175 | 3.335e-09
2018-01-30 11:09 | 235644.3 | 4320.0015 | 3 | 20 | 4.400158 | 0.4035158 | 2.759347 | 9.07e-10 | 11.91307 | 3.335e-09
2018-01-30 11:11 | 235764.3 | 4440.0003 | 3 | 20 | 4.400158 | 0.3768368 | 2.772345 | 9.07e-10 | 11.97026 | 3.335e-09
2018-01-30 11:13 | 235884.3 | 4560.0001 | 3 | 20 | 4.400169 | 0.3517494 | 2.784476 | 9.07e-10 | 12.02364 | 3.335e-09
2018-01-30 11:15 | 236004.3 | 4680.0006 | 3 | 20 | 4.400154 | 0.3288155 | 2.795811 | 9.07e-10 | 12.07352 | 3.335e-09
2018-01-30 11:17 | 236124.3 | 4800.0023 | 3 | 20 | 4.400105 | 0.3075495 | 2.80642 | 9.07e-10 | 12.1202 | 3.335e-09
2018-01-30 11:19 | 236244.3 | 4920.0016 | 3 | 20 | 4.400172 | 0.2891836 | 2.816362 | 9.07e-10 | 12.16394 | 3.335e-09
2018-01-30 11:21 | 236364.3 | 5040.0014 | 3 | 20 | 4.40011 | 0.2708654 | 2.825688 | 9.07e-10 | 12.20498 | 3.335e-09
2018-01-30 11:23 | 236484.3 | 5160.0012 | 3 | 20 | 4.400105 | 0.254777 | 2.83446 | 9.07e-10 | 12.24358 | 3.335e-09
2018-01-30 11:25 | 236604.3 | 5280.0002 | 3 | 20 | 4.400163 | 0.2405796 | 2.842716 | 9.07e-10 | 12.27991 | 3.335e-09
2018-01-30 11:27 | 236724.3 | 5400.0015 | 3 | 20 | 4.400117 | 0.2265854 | 2.850493 | 9.07e-10 | 12.31412 | 3.335e-09
2018-01-30 11:29 | 236844.3 | 5520.001 | 3 | 20 | 4.400096 | 0.2133417 | 2.857828 | 9.07e-10 | 12.3464 | 3.335e-09
2018-01-30 11:31 | 236964.3 | 5640.002 | 3 | 20 | 4.400099 | 0.2011604 | 2.864744 | 9.07e-10 | 12.37683 | 3.335e-09
2018-01-30 11:33 | 237084.3 | 5760.0009 | 3 | 20 | 4.400143 | 0.1909485 | 2.87128 | 9.07e-10 | 12.40559 | 3.335e-09
2018-01-30 11:35 | 237204.3 | 5880.0007 | 3 | 20 | 4.400172 | 0.1809664 | 2.877464 | 9.07e-10 | 12.4328 | 3.335e-09
2018-01-30 11:37 | 237324.3 | 6000.0004 | 3 | 20 | 4.400079 | 0.170927 | 2.883325 | 9.07e-10 | 12.45859 | 3.335e-09
2018-01-30 11:39 | 237444.3 | 6120.0011 | 3 | 20 | 4.40012 | 0.1626453 | 2.888885 | 9.07e-10 | 12.48305 | 3.335e-09
2018-01-30 11:41 | 237564.3 | 6240.0016 | 3 | 20 | 4.400141 | 0.1543827 | 2.894159 | 9.07e-10 | 12.50626 | 3.335e-09
2018-01-30 11:43 | 237684.3 | 6360.0001 | 3 | 20 | 4.400051 | 0.1456976 | 2.899163 | 9.07e-10 | 12.52828 | 3.335e-09
2018-01-30 11:45 | 237804.3 | 6480.0019 | 3 | 20 | 4.400122 | 0.1392174 | 2.903912 | 9.07e-10 | 12.54917 | 3.335e-09
2018-01-30 11:47 | 237924.3 | 6600.0009 | 3 | 20 | 4.400086 | 0.1320772 | 2.908429 | 9.07e-10 | 12.56905 | 3.335e-09
2018-01-30 11:49 | 238044.3 | 6720.0006 | 3 | 20 | 4.400047 | 0.1255751 | 2.912731 | 9.07e-10 | 12.58798 | 3.335e-09
2018-01-30 11:51 | 238164.3 | 6840.0004 | 3 | 20 | 4.400102 | 0.1195278 | 2.91682 | 9.07e-10 | 12.60597 | 3.335e-09
2018-01-30 11:53 | 238284.3 | 6960.0007 | 3 | 20 | 4.400057 | 0.1130848 | 2.920693 | 9.07e-10 | 12.62301 | 3.335e-09
2018-01-30 11:55 | 238404.3 | 7080.0009 | 3 | 20 | 4.400063 | 0.1076031 | 2.924374 | 9.07e-10 | 12.63921 | 3.335e-09
2018-01-30 11:57 | 238524.3 | 7200.0001 | 3 | 20 | 4.400098 | 0.1029205 | 2.927884 | 9.07e-10 | 12.65465 | 3.335e-09
2018-01-30 11:59 | 238644.3 | 7320.0022 | 3 | 20 | 4.400079 | 0.09790802 | 2.931227 | 9.07e-10 | 12.66936 | 3.335e-09
2018-01-30 12:01 | 238764.3 | 7440.0017 | 3 | 20 | 4.400125 | 0.09363556 | 2.934408 | 9.07e-10 | 12.68336 | 3.335e-09
2018-01-30 12:03 | 238884.3 | 7560.001 | 3 | 20 | 4.400012 | 0.088624 | 2.93745 | 9.07e-10 | 12.69674 | 3.335e-09
2018-01-30 12:05 | 239004.3 | 7680 | 3 | 20 | 4.400048 | 0.08569622 | 2.940367 | 9.07e-10 | 12.70958 | 3.335e-09
2018-01-30 12:07 | 239124.3 | 7800.0007 | 3 | 20 | 4.400116 | 0.08329487 | 2.94318 | 9.07e-10 | 12.72195 | 3.335e-09
2018-01-30 12:08 | 239192 | 7867.7205 | 3 | 20 | 4.400091 | 0.08149624 | 2.944726 | 9.07e-10 | 12.72876 | 3.335e-09
2018-01-30 12:10 | 239312.1 | 120.0003 | 4 | 20 | 4.388402 | 0 | 2.944726 | 9.07e-10 | 12.72876 | 3.335e-09
2018-01-30 12:12 | 239432.1 | 240.0012 | 4 | 20 | 4.386862 | 0 | 2.944726 | 9.07e-10 | 12.72876 | 3.335e-09
2018-01-30 12:13 | 239492.1 | 300.0038 | 4 | 20 | 4.386295 | 0 | 2.944726 | 9.07e-10 | 12.72876 | 3.335e-09
2018-01-30 12:15 | 239612.2 | 120.0003 | 5 | 20 | 3.969077 | -3.260049 | 2.944726 | 0.1086575 | 12.72876 | 0.4366188
2018-01-30 12:17 | 239732.2 | 240.001 | 5 | 20 | 3.92338 | -3.260079 | 2.944726 | 0.2173202 | 12.72876 | 0.8653392
2018-01-30 12:19 | 239852.2 | 360.0003 | 5 | 20 | 3.880295 | -3.260093 | 2.944726 | 0.3259923 | 12.72876 | 1.289363
2018-01-30 12:21 | 239972.2 | 480.0013 | 5 | 20 | 3.836506 | -3.260077 | 2.944726 | 0.4346549 | 12.72876 | 1.70865
2018-01-30 12:23 | 240092.2 | 600.0002 | 5 | 20 | 3.792222 | -3.26011 | 2.944726 | 0.5433261 | 12.72876 | 2.123155
2018-01-30 12:25 | 240212.2 | 720.0012 | 5 | 20 | 3.749777 | -3.260081 | 2.944726 | 0.6519852 | 12.72876 | 2.532878
2018-01-30 12:27 | 240332.2 | 840.001 | 5 | 20 | 3.709315 | -3.260059 | 2.944726 | 0.7606471 | 12.72876 | 2.938119
2018-01-30 12:29 | 240452.2 | 960.0008 | 5 | 20 | 3.670247 | -3.260075 | 2.944726 | 0.8693144 | 12.72876 | 3.339069
2018-01-30 12:31 | 240572.2 | 1080.0009 | 5 | 20 | 3.633397 | -3.260088 | 2.944726 | 0.9779822 | 12.72876 | 3.73588
2018-01-30 12:33 | 240692.2 | 1200.0015 | 5 | 20 | 3.598947 | -3.26009 | 2.944726 | 1.08665 | 12.72876 | 4.128812
2018-01-30 12:35 | 240812.2 | 1320.0009 | 5 | 20 | 3.567286 | -3.26011 | 2.944726 | 1.19532 | 12.72876 | 4.518165
2018-01-30 12:37 | 240932.2 | 1440.0003 | 5 | 20 | 3.537721 | -3.260111 | 2.944726 | 1.30398 | 12.72876 | 4.904165
2018-01-30 12:39 | 241052.2 | 1560.0016 | 5 | 20 | 3.510441 | -3.260071 | 2.944726 | 1.412649 | 12.72876 | 5.287095
2018-01-30 12:41 | 241172.2 | 1680.0006 | 5 | 20 | 3.485639 | -3.260013 | 2.944726 | 1.521308 | 12.72876 | 5.667175
2018-01-30 12:43 | 241292.2 | 1800.0007 | 5 | 20 | 3.462838 | -3.260039 | 2.944726 | 1.62998 | 12.72876 | 6.04472
2018-01-30 12:45 | 241412.2 | 1920.0001 | 5 | 20 | 3.440885 | -3.260095 | 2.944726 | 1.738638 | 12.72876 | 6.41978
2018-01-30 12:47 | 241532.2 | 2040.0003 | 5 | 20 | 3.419077 | -3.260019 | 2.944726 | 1.847306 | 12.72876 | 6.792511
2018-01-30 12:49 | 241652.2 | 2160.002 | 5 | 20 | 3.397836 | -3.260106 | 2.944726 | 1.95597 | 12.72876 | 7.162889
2018-01-30 12:51 | 241772.2 | 2280 | 5 | 20 | 3.375154 | -3.260042 | 2.944726 | 2.064627 | 12.72876 | 7.53086
2018-01-30 12:53 | 241892.2 | 2400.0005 | 5 | 20 | 3.351879 | -3.260084 | 2.944726 | 2.173295 | 12.72876 | 7.896374
2018-01-30 12:55 | 242012.2 | 2520.001 | 5 | 20 | 3.327352 | -3.260099 | 2.944726 | 2.281956 | 12.72876 | 8.259275
2018-01-30 12:57 | 242132.2 | 2640.0017 | 5 | 20 | 3.299247 | -3.260086 | 2.944726 | 2.390625 | 12.72876 | 8.619356
2018-01-30 12:59 | 242252.2 | 2760.0007 | 5 | 20 | 3.267204 | -3.260075 | 2.944726 | 2.49929 | 12.72876 | 8.976168
2018-01-30 13:01 | 242372.2 | 2880 | 5 | 20 | 3.228199 | -3.260086 | 2.944726 | 2.607953 | 12.72876 | 9.329153
2018-01-30 13:03 | 242492.2 | 3000.0018 | 5 | 20 | 3.178879 | -3.26011 | 2.944726 | 2.716628 | 12.72876 | 9.677407
2018-01-30 13:05 | 242612.2 | 3120.0013 | 5 | 20 | 3.112506 | -3.260033 | 2.944726 | 2.825298 | 12.72876 | 10.01945
2018-01-30 13:07 | 242732.2 | 3240.0023 | 5 | 20 | 3.0136 | -3.260037 | 2.944726 | 2.933957 | 12.72876 | 10.3527
2018-01-30 13:07 | 242744.7 | 3252.5199 | 5 | 20 | 2.999999 | -3.260117 | 2.944726 | 2.94529 | 12.72876 | 10.38677
2018-01-30 13:09 | 242864.7 | 120.0007 | 6 | 20 | 3.626478 | 0 | 2.944726 | 2.94529 | 12.72876 | 10.38677
2018-01-30 13:11 | 242984.7 | 240 | 6 | 20 | 3.668195 | 0 | 2.944726 | 2.94529 | 12.72876 | 10.38677
2018-01-30 13:12 | 243044.7 | 300.0038 | 6 | 20 | 3.677659 | 0 | 2.944726 | 2.94529 | 12.72876 | 10.38677
2018-01-30 13:12 | 243044.7 | 0.0027 | 7 | 21 | 3.677574 | 0 | 0 | 0 | 0 | 0
2018-01-30 13:14 | 243164.8 | 120.0015 | 2 | 21 | 4.200317 | 4.70118 | 0.1615478 | 7.73e-10 | 0.6723523736 | 2.844e-09
2018-01-30 13:16 | 243284.8 | 240.0004 | 2 | 21 | 4.200274 | 4.175322 | 0.3089592 | 7.73e-10 | 1.291525 | 2.844e-09
2018-01-30 13:18 | 243404.8 | 360.0017 | 2 | 21 | 4.200282 | 3.816923 | 0.4418256 | 7.73e-10 | 1.8496 | 2.844e-09
2018-01-30 13:20 | 243524.8 | 480.0016 | 2 | 21 | 4.20027 | 3.542156 | 0.564351 | 7.73e-10 | 2.36424 | 2.844e-09
2018-01-30 13:22 | 243644.8 | 600.0014 | 2 | 21 | 4.200279 | 3.295586 | 0.6782361 | 7.73e-10 | 2.842587 | 2.844e-09
2018-01-30 13:22 | 243662.7 | 617.8951 | 2 | 21 | 4.20026 | 3.259989 | 0.6945296 | 7.73e-10 | 2.911023 | 2.844e-09
2018-01-30 13:24 | 243782.7 | 120.0008 | 3 | 21 | 4.220691 | 3.26012 | 0.8028175 | 7.73e-10 | 3.366918 | 2.844e-09
2018-01-30 13:26 | 243902.7 | 240.0009 | 3 | 21 | 4.24289 | 3.260098 | 0.9114833 | 7.73e-10 | 3.826751 | 2.844e-09
2018-01-30 13:28 | 244022.7 | 360.0006 | 3 | 21 | 4.266802 | 3.260098 | 1.020162 | 7.73e-10 | 4.289151 | 2.844e-09
2018-01-30 13:30 | 244142.7 | 480.0025 | 3 | 21 | 4.292893 | 3.260027 | 1.128833 | 7.73e-10 | 4.75422 | 2.844e-09
2018-01-30 13:32 | 244262.7 | 600.0015 | 3 | 21 | 4.320935 | 3.260088 | 1.237491 | 7.73e-10 | 5.222198 | 2.844e-09
2018-01-30 13:34 | 244382.7 | 720 | 3 | 21 | 4.350306 | 3.260077 | 1.34615 | 7.73e-10 | 5.693295 | 2.844e-09
2018-01-30 13:36 | 244502.7 | 840.0003 | 3 | 21 | 4.381346 | 3.260075 | 1.454823 | 7.73e-10 | 6.167732 | 2.844e-09
2018-01-30 13:38 | 244622.7 | 960.0017 | 3 | 21 | 4.400337 | 3.113455 | 1.562383 | 7.73e-10 | 6.640416 | 2.844e-09
2018-01-30 13:40 | 244742.7 | 1080.0007 | 3 | 21 | 4.400274 | 2.840477 | 1.661496 | 7.73e-10 | 7.076539 | 2.844e-09
2018-01-30 13:42 | 244862.7 | 1200.0005 | 3 | 21 | 4.400234 | 2.58931 | 1.75194 | 7.73e-10 | 7.474518 | 2.844e-09
2018-01-30 13:44 | 244982.7 | 1320.0011 | 3 | 21 | 4.400264 | 2.36441 | 1.834396 | 7.73e-10 | 7.837346 | 2.844e-09
2018-01-30 13:46 | 245102.7 | 1440.0001 | 3 | 21 | 4.400224 | 2.176596 | 1.909962 | 7.73e-10 | 8.169855 | 2.844e-09
2018-01-30 13:48 | 245222.7 | 1560.0023 | 3 | 21 | 4.400239 | 2.020962 | 1.979839 | 7.73e-10 | 8.47733 | 2.844e-09
2018-01-30 13:50 | 245342.7 | 1680.0003 | 3 | 21 | 4.400196 | 1.883469 | 2.044865 | 7.73e-10 | 8.763461 | 2.844e-09
2018-01-30 13:52 | 245462.7 | 1800.0009 | 3 | 21 | 4.400197 | 1.757937 | 2.105536 | 7.73e-10 | 9.030424 | 2.844e-09
2018-01-30 13:54 | 245582.7 | 1920.0007 | 3 | 21 | 4.400208 | 1.641752 | 2.162171 | 7.73e-10 | 9.279632 | 2.844e-09
2018-01-30 13:56 | 245702.7 | 2040.0006 | 3 | 21 | 4.400226 | 1.533113 | 2.215075 | 7.73e-10 | 9.512423 | 2.844e-09
2018-01-30 13:58 | 245822.7 | 2160.0011 | 3 | 21 | 4.400229 | 1.434432 | 2.264505 | 7.73e-10 | 9.729921 | 2.844e-09
2018-01-30 14:00 | 245942.7 | 2280.0018 | 3 | 21 | 4.40013 | 1.341235 | 2.310757 | 7.73e-10 | 9.933439 | 2.844e-09
2018-01-30 14:02 | 246062.7 | 2400.0007 | 3 | 21 | 4.400191 | 1.255135 | 2.354028 | 7.73e-10 | 10.12384 | 2.844e-09
2018-01-30 14:04 | 246182.7 | 2520.0029 | 3 | 21 | 4.400195 | 1.173878 | 2.394493 | 7.73e-10 | 10.3019 | 2.844e-09
2018-01-30 14:06 | 246302.7 | 2640.0011 | 3 | 21 | 4.400206 | 1.096562 | 2.43231 | 7.73e-10 | 10.4683 | 2.844e-09
2018-01-30 14:08 | 246422.7 | 2760.0009 | 3 | 21 | 4.400201 | 1.023147 | 2.467619 | 7.73e-10 | 10.62366 | 2.844e-09
2018-01-30 14:10 | 246542.7 | 2880.0023 | 3 | 21 | 4.400186 | 0.9535389 | 2.500549 | 7.73e-10 | 10.76856 | 2.844e-09
2018-01-30 14:12 | 246662.7 | 3000.002 | 3 | 21 | 4.400154 | 0.8860502 | 2.531209 | 7.73e-10 | 10.90348 | 2.844e-09
2018-01-30 14:14 | 246782.7 | 3120.0018 | 3 | 21 | 4.400173 | 0.8261518 | 2.559737 | 7.73e-10 | 11.029 | 2.844e-09
2018-01-30 14:16 | 246902.7 | 3240.0016 | 3 | 21 | 4.400208 | 0.7716532 | 2.586347 | 7.73e-10 | 11.14609 | 2.844e-09
2018-01-30 14:18 | 247022.7 | 3360.0006 | 3 | 21 | 4.400178 | 0.7189159 | 2.611181 | 7.73e-10 | 11.25536 | 2.844e-09
2018-01-30 14:20 | 247142.7 | 3480.0011 | 3 | 21 | 4.400126 | 0.6690598 | 2.634317 | 7.73e-10 | 11.35717 | 2.844e-09
2018-01-30 14:22 | 247262.7 | 3600.0002 | 3 | 21 | 4.40018 | 0.6233187 | 2.65586 | 7.73e-10 | 11.45196 | 2.844e-09
2018-01-30 14:24 | 247382.7 | 3720.0016 | 3 | 21 | 4.400175 | 0.5803556 | 2.675909 | 7.73e-10 | 11.54018 | 2.844e-09
2018-01-30 14:26 | 247502.7 | 3840.0021 | 3 | 21 | 4.400178 | 0.5408144 | 2.694581 | 7.73e-10 | 11.62234 | 2.844e-09
2018-01-30 14:28 | 247622.7 | 3960.0003 | 3 | 21 | 4.400168 | 0.5049248 | 2.711994 | 7.73e-10 | 11.69896 | 2.844e-09
2018-01-30 14:30 | 247742.7 | 4080.0009 | 3 | 21 | 4.40012 | 0.4703083 | 2.728247 | 7.73e-10 | 11.77048 | 2.844e-09
2018-01-30 14:32 | 247862.7 | 4200.0023 | 3 | 21 | 4.400156 | 0.4385939 | 2.7434 | 7.73e-10 | 11.83715 | 2.844e-09
2018-01-30 14:34 | 247982.7 | 4320.0016 | 3 | 21 | 4.400162 | 0.4081516 | 2.75751 | 7.73e-10 | 11.89924 | 2.844e-09
2018-01-30 14:36 | 248102.7 | 4440.0001 | 3 | 21 | 4.400132 | 0.380537 | 2.770651 | 7.73e-10 | 11.95706 | 2.844e-09
2018-01-30 14:38 | 248222.7 | 4560 | 3 | 21 | 4.400188 | 0.3560371 | 2.782922 | 7.73e-10 | 12.01105 | 2.844e-09
2018-01-30 14:40 | 248342.7 | 4680.0012 | 3 | 21 | 4.400203 | 0.3330679 | 2.794387 | 7.73e-10 | 12.0615 | 2.844e-09
2018-01-30 14:42 | 248462.7 | 4800.0007 | 3 | 21 | 4.400211 | 0.3119698 | 2.805114 | 7.73e-10 | 12.1087 | 2.844e-09
2018-01-30 14:44 | 248582.7 | 4920.0009 | 3 | 21 | 4.400146 | 0.2911282 | 2.81515 | 7.73e-10 | 12.15286 | 2.844e-09
2018-01-30 14:46 | 248702.7 | 5040.0003 | 3 | 21 | 4.400161 | 0.2737331 | 2.824553 | 7.73e-10 | 12.19423 | 2.844e-09
2018-01-30 14:48 | 248822.7 | 5160.002 | 3 | 21 | 4.400121 | 0.2572651 | 2.833398 | 7.73e-10 | 12.23316 | 2.844e-09
2018-01-30 14:50 | 248942.7 | 5280.0002 | 3 | 21 | 4.400065 | 0.2420979 | 2.841724 | 7.73e-10 | 12.26979 | 2.844e-09
2018-01-30 14:52 | 249062.7 | 5400.0007 | 3 | 21 | 4.400141 | 0.2288446 | 2.849577 | 7.73e-10 | 12.30434 | 2.844e-09
2018-01-30 14:54 | 249182.7 | 5520.0004 | 3 | 21 | 4.400154 | 0.2162542 | 2.856986 | 7.73e-10 | 12.33694 | 2.844e-09
2018-01-30 14:56 | 249302.7 | 5640.0019 | 3 | 21 | 4.400145 | 0.2036905 | 2.863979 | 7.73e-10 | 12.36772 | 2.844e-09
2018-01-30 14:58 | 249422.7 | 5760.0009 | 3 | 21 | 4.400097 | 0.1925755 | 2.870585 | 7.73e-10 | 12.39678 | 2.844e-09
2018-01-30 15:00 | 249542.7 | 5880.0014 | 3 | 21 | 4.400197 | 0.1831636 | 2.876841 | 7.73e-10 | 12.42431 | 2.844e-09
2018-01-30 15:02 | 249662.7 | 6000.0002 | 3 | 21 | 4.400087 | 0.1727772 | 2.882762 | 7.73e-10 | 12.45037 | 2.844e-09
2018-01-30 15:04 | 249782.7 | 6120.0009 | 3 | 21 | 4.400111 | 0.1630869 | 2.888369 | 7.73e-10 | 12.47503 | 2.844e-09
2018-01-30 15:06 | 249902.7 | 6240.0008 | 3 | 21 | 4.400091 | 0.1543694 | 2.893658 | 7.73e-10 | 12.49831 | 2.844e-09
2018-01-30 15:08 | 250022.7 | 6360.0022 | 3 | 21 | 4.400135 | 0.1464787 | 2.898663 | 7.73e-10 | 12.52033 | 2.844e-09
2018-01-30 15:10 | 250142.7 | 6480.001 | 3 | 21 | 4.40017 | 0.1394167 | 2.903415 | 7.73e-10 | 12.54124 | 2.844e-09
2018-01-30 15:12 | 250262.7 | 6600.0006 | 3 | 21 | 4.400103 | 0.1322546 | 2.907937 | 7.73e-10 | 12.56114 | 2.844e-09
2018-01-30 15:14 | 250382.7 | 6720.001 | 3 | 21 | 4.400129 | 0.1260767 | 2.912233 | 7.73e-10 | 12.58004 | 2.844e-09
2018-01-30 15:16 | 250502.7 | 6840.0004 | 3 | 21 | 4.400116 | 0.1195831 | 2.916317 | 7.73e-10 | 12.59801 | 2.844e-09
2018-01-30 15:18 | 250622.7 | 6960.0014 | 3 | 21 | 4.400074 | 0.1134472 | 2.920205 | 7.73e-10 | 12.61512 | 2.844e-09
2018-01-30 15:20 | 250742.7 | 7080.0005 | 3 | 21 | 4.400105 | 0.1088247 | 2.923904 | 7.73e-10 | 12.63139 | 2.844e-09
2018-01-30 15:22 | 250862.7 | 7200.0005 | 3 | 21 | 4.400115 | 0.1040039 | 2.927438 | 7.73e-10 | 12.64694 | 2.844e-09
2018-01-30 15:24 | 250982.7 | 7320.0007 | 3 | 21 | 4.400133 | 0.09938717 | 2.93082 | 7.73e-10 | 12.66182 | 2.844e-09
2018-01-30 15:26 | 251102.7 | 7440.0021 | 3 | 21 | 4.400071 | 0.09474659 | 2.934049 | 7.73e-10 | 12.67603 | 2.844e-09
2018-01-30 15:28 | 251222.7 | 7560.0012 | 3 | 21 | 4.400093 | 0.09081745 | 2.937146 | 7.73e-10 | 12.68966 | 2.844e-09
2018-01-30 15:30 | 251342.7 | 7680.0016 | 3 | 21 | 4.400084 | 0.08687401 | 2.940108 | 7.73e-10 | 12.70269 | 2.844e-09
2018-01-30 15:32 | 251462.7 | 7800.0007 | 3 | 21 | 4.400089 | 0.08368206 | 2.942953 | 7.73e-10 | 12.71521 | 2.844e-09
2018-01-30 15:34 | 251543 | 7880.2503 | 3 | 21 | 4.400109 | 0.08149433 | 2.944792 | 7.73e-10 | 12.7233 | 2.844e-09
2018-01-30 15:36 | 251663 | 120.0009 | 4 | 21 | 4.388345 | 0 | 2.944792 | 7.73e-10 | 12.7233 | 2.844e-09
2018-01-30 15:38 | 251783 | 239.9998 | 4 | 21 | 4.386794 | 0 | 2.944792 | 7.73e-10 | 12.7233 | 2.844e-09
2018-01-30 15:39 | 251843 | 300.0013 | 4 | 21 | 4.386266 | 0 | 2.944792 | 7.73e-10 | 12.7233 | 2.844e-09
2018-01-30 15:41 | 251963.1 | 120.0015 | 5 | 21 | 3.965893 | -3.260106 | 2.944792 | 0.1086599 | 12.7233 | 0.4363141
2018-01-30 15:43 | 252083.1 | 240.0009 | 5 | 21 | 3.920018 | -3.260132 | 2.944792 | 0.2173267 | 12.7233 | 0.8646927
2018-01-30 15:45 | 252203.1 | 360.0014 | 5 | 21 | 3.875631 | -3.260033 | 2.944792 | 0.3259856 | 12.7233 | 1.288236
2018-01-30 15:47 | 252323.1 | 480.0017 | 5 | 21 | 3.831573 | -3.260051 | 2.944792 | 0.4346485 | 12.7233 | 1.706966
2018-01-30 15:49 | 252443.1 | 600.0006 | 5 | 21 | 3.78936 | -3.260099 | 2.944792 | 0.5433216 | 12.7233 | 2.121034
2018-01-30 15:51 | 252563.1 | 720.0011 | 5 | 21 | 3.748633 | -3.260079 | 2.944792 | 0.6519871 | 12.7233 | 2.530587
2018-01-30 15:53 | 252683.1 | 840.0009 | 5 | 21 | 3.708635 | -3.260042 | 2.944792 | 0.7606488 | 12.7233 | 2.935743
2018-01-30 15:55 | 252803.1 | 960.0011 | 5 | 21 | 3.669603 | -3.260075 | 2.944792 | 0.8693222 | 12.7233 | 3.336641
2018-01-30 15:57 | 252923.1 | 1080.0004 | 5 | 21 | 3.632315 | -3.260101 | 2.944792 | 0.977988 | 12.7233 | 3.733353
2018-01-30 15:59 | 253043.1 | 1200.0018 | 5 | 21 | 3.597319 | -3.260035 | 2.944792 | 1.08665 | 12.7233 | 4.126122
2018-01-30 16:01 | 253163.1 | 1320.0012 | 5 | 21 | 3.565076 | -3.260075 | 2.944792 | 1.195307 | 12.7233 | 4.515217
2018-01-30 16:03 | 253283.1 | 1440.0002 | 5 | 21 | 3.535588 | -3.260048 | 2.944792 | 1.303978 | 12.7233 | 4.90101
2018-01-30 16:05 | 253403.1 | 1560 | 5 | 21 | 3.50838 | -3.260062 | 2.944792 | 1.412639 | 12.7233 | 5.283701
2018-01-30 16:07 | 253523.1 | 1680.0022 | 5 | 21 | 3.483056 | -3.260095 | 2.944792 | 1.521302 | 12.7233 | 5.663543
2018-01-30 16:09 | 253643.1 | 1800.0011 | 5 | 21 | 3.459319 | -3.260103 | 2.944792 | 1.629974 | 12.7233 | 6.040748
2018-01-30 16:11 | 253763.1 | 1920.0013 | 5 | 21 | 3.436418 | -3.260111 | 2.944792 | 1.73863 | 12.7233 | 6.415372
2018-01-30 16:13 | 253883.1 | 2040.0003 | 5 | 21 | 3.413592 | -3.260161 | 2.944792 | 1.847305 | 12.7233 | 6.787587
2018-01-30 16:15 | 254003.1 | 2160.0026 | 5 | 21 | 3.390663 | -3.260133 | 2.944792 | 1.955972 | 12.7233 | 7.157292
2018-01-30 16:17 | 254123.1 | 2280.0015 | 5 | 21 | 3.366913 | -3.260061 | 2.944792 | 2.064637 | 12.7233 | 7.524457
2018-01-30 16:19 | 254243.1 | 2400.0001 | 5 | 21 | 3.341143 | -3.260071 | 2.944792 | 2.173293 | 12.7233 | 7.888906
2018-01-30 16:21 | 254363.1 | 2520.0023 | 5 | 21 | 3.313119 | -3.260132 | 2.944792 | 2.281956 | 12.7233 | 8.250466
2018-01-30 16:23 | 254483.1 | 2640.0001 | 5 | 21 | 3.282101 | -3.260121 | 2.944792 | 2.390629 | 12.7233 | 8.608854
2018-01-30 16:25 | 254603.1 | 2760.0006 | 5 | 21 | 3.246202 | -3.260163 | 2.944792 | 2.49929 | 12.7233 | 8.963585
2018-01-30 16:27 | 254723.1 | 2880.0028 | 5 | 21 | 3.203026 | -3.260095 | 2.944792 | 2.607972 | 12.7233 | 9.31411
2018-01-30 16:29 | 254843.1 | 3000.0014 | 5 | 21 | 3.149604 | -3.260104 | 2.944792 | 2.716626 | 12.7233 | 9.659357
2018-01-30 16:31 | 254963.1 | 3120.0015 | 5 | 21 | 3.078943 | -3.260095 | 2.944792 | 2.825287 | 12.7233 | 9.997954
2018-01-30 16:32 | 255058.6 | 3215.4764 | 5 | 21 | 2.999995 | -3.260108 | 2.944792 | 2.911754 | 12.7233 | 10.26099
2018-01-30 16:34 | 255178.6 | 120.0003 | 6 | 21 | 3.634052 | 0 | 2.944792 | 2.911754 | 12.7233 | 10.26099
2018-01-30 16:36 | 255298.6 | 240.0016 | 6 | 21 | 3.675489 | 0 | 2.944792 | 2.911754 | 12.7233 | 10.26099
2018-01-30 16:37 | 255358.6 | 300.0031 | 6 | 21 | 3.684426 | 0 | 2.944792 | 2.911754 | 12.7233 | 10.26099
2018-01-30 16:37 | 255358.6 | 0.0028 | 7 | 22 | 3.684426 | 0 | 0 | 0 | 0 | 0
2018-01-30 16:39 | 255478.7 | 120.0002 | 2 | 22 | 4.20031 | 4.584105 | 0.1601298 | 0 | 0.667514 | 0
2018-01-30 16:41 | 255598.7 | 240.0005 | 2 | 22 | 4.200253 | 4.084526 | 0.3040913 | 0 | 1.272195 | 0
2018-01-30 16:43 | 255718.7 | 360.0011 | 2 | 22 | 4.200269 | 3.75243 | 0.4343558 | 0 | 1.819342 | 0
2018-01-30 16:45 | 255838.7 | 480.0002 | 2 | 22 | 4.20028 | 3.493082 | 0.5550063 | 0 | 2.326105 | 0
2018-01-30 16:47 | 255958.2 | 599.4805 | 2 | 22 | 4.200257 | 3.259993 | 0.6669884 | 0 | 2.796458 | 0
2018-01-30 16:49 | 256078.2 | 120.0011 | 3 | 22 | 4.221778 | 3.26 | 0.775276 | 0 | 3.25237 | 0
2018-01-30 16:51 | 256198.2 | 240.0009 | 3 | 22 | 4.246226 | 3.260075 | 0.8839484 | 0 | 3.712471 | 0
2018-01-30 16:53 | 256318.2 | 360.0012 | 3 | 22 | 4.272752 | 3.260098 | 0.9926162 | 0 | 4.175322 | 0
2018-01-30 16:55 | 256438.2 | 480.0001 | 3 | 22 | 4.30162 | 3.260063 | 1.101281 | 0 | 4.641168 | 0
2018-01-30 16:57 | 256558.2 | 600.0015 | 3 | 22 | 4.332268 | 3.26004 | 1.209943 | 0 | 5.110237 | 0
2018-01-30 16:59 | 256678.2 | 720.0022 | 3 | 22 | 4.364392 | 3.259996 | 1.318614 | 0 | 5.582765 | 0
2018-01-30 17:01 | 256798.2 | 840.0002 | 3 | 22 | 4.397649 | 3.260059 | 1.427278 | 0 | 6.058817 | 0
2018-01-30 17:03 | 256918.2 | 960.0009 | 3 | 22 | 4.400256 | 2.964922 | 1.53104 | 0 | 6.515389 | 0
2018-01-30 17:05 | 257038.2 | 1080.0002 | 3 | 22 | 4.400224 | 2.714357 | 1.62559 | 0 | 6.931431 | 0
2018-01-30 17:07 | 257158.2 | 1200.0005 | 3 | 22 | 4.400249 | 2.497715 | 1.71235 | 0 | 7.313199 | 0
2018-01-30 17:09 | 257278.2 | 1320.0019 | 3 | 22 | 4.400261 | 2.310637 | 1.792393 | 0 | 7.665405 | 0
2018-01-30 17:11 | 257398.2 | 1440.0002 | 3 | 22 | 4.40027 | 2.144779 | 1.86658 | 0 | 7.991848 | 0
2018-01-30 17:13 | 257518.2 | 1560.0015 | 3 | 22 | 4.400229 | 1.998837 | 1.935588 | 0 | 8.295496 | 0
2018-01-30 17:15 | 257638.2 | 1680.0005 | 3 | 22 | 4.400247 | 1.867315 | 1.999967 | 0 | 8.57878 | 0
2018-01-30 17:17 | 257758.2 | 1800.0002 | 3 | 22 | 4.400237 | 1.746137 | 2.060138 | 0 | 8.843544 | 0
2018-01-30 17:19 | 257878.2 | 1920.0007 | 3 | 22 | 4.400187 | 1.634514 | 2.116446 | 0 | 9.091313 | 0
2018-01-30 17:21 | 257998.2 | 2040.0006 | 3 | 22 | 4.400187 | 1.529758 | 2.169167 | 0 | 9.323295 | 0
2018-01-30 17:23 | 258118.2 | 2160.0003 | 3 | 22 | 4.400231 | 1.432786 | 2.218529 | 0 | 9.540496 | 0
2018-01-30 17:25 | 258238.2 | 2280.0025 | 3 | 22 | 4.400167 | 1.341071 | 2.264752 | 0 | 9.74389 | 0
2018-01-30 17:27 | 258358.2 | 2400.0015 | 3 | 22 | 4.400233 | 1.255898 | 2.308014 | 0 | 9.934253 | 0
2018-01-30 17:29 | 258478.2 | 2520.0021 | 3 | 22 | 4.400191 | 1.174627 | 2.348498 | 0 | 10.11239 | 0
2018-01-30 17:31 | 258598.2 | 2640.0003 | 3 | 22 | 4.400191 | 1.097727 | 2.386356 | 0 | 10.27897 | 0
2018-01-30 17:33 | 258718.2 | 2760.0009 | 3 | 22 | 4.400169 | 1.02578 | 2.421739 | 0 | 10.43466 | 0
2018-01-30 17:35 | 258838.2 | 2880.0007 | 3 | 22 | 4.400211 | 0.9587879 | 2.454808 | 0 | 10.58017 | 0
2018-01-30 17:37 | 258958.2 | 3000.0004 | 3 | 22 | 4.400147 | 0.8952713 | 2.4857 | 0 | 10.7161 | 0
2018-01-30 17:39 | 259078.2 | 3120.0006 | 3 | 22 | 4.400208 | 0.8375149 | 2.514565 | 0 | 10.84312 | 0
2018-01-30 17:41 | 259198.2 | 3240.0024 | 3 | 22 | 4.400194 | 0.7820721 | 2.541534 | 0 | 10.96179 | 0
2018-01-30 17:43 | 259318.2 | 3360.0005 | 3 | 22 | 4.400178 | 0.7301826 | 2.566722 | 0 | 11.07262 | 0
2018-01-30 17:45 | 259438.2 | 3480.0003 | 3 | 22 | 4.400137 | 0.6813087 | 2.590252 | 0 | 11.17615 | 0
2018-01-30 17:47 | 259558.2 | 3600.0001 | 3 | 22 | 4.400208 | 0.6368284 | 2.61221 | 0 | 11.27277 | 0
2018-01-30 17:49 | 259678.2 | 3720.0007 | 3 | 22 | 4.400211 | 0.5938234 | 2.632699 | 0 | 11.36293 | 0
2018-01-30 17:51 | 259798.2 | 3840.0013 | 3 | 22 | 4.400223 | 0.5545435 | 2.651821 | 0 | 11.44707 | 0
2018-01-30 17:53 | 259918.2 | 3960.0019 | 3 | 22 | 4.400157 | 0.5168371 | 2.669659 | 0 | 11.52556 | 0
2018-01-30 17:55 | 260038.2 | 4080.0009 | 3 | 22 | 4.400138 | 0.4817648 | 2.686296 | 0 | 11.59876 | 0
2018-01-30 17:57 | 260158.2 | 4200.0007 | 3 | 22 | 4.400206 | 0.4506207 | 2.70182 | 0 | 11.66707 | 0
2018-01-30 17:59 | 260278.2 | 4320.0011 | 3 | 22 | 4.400191 | 0.421237 | 2.71632 | 0 | 11.73087 | 0
2018-01-30 18:01 | 260398.2 | 4440.0005 | 3 | 22 | 4.400154 | 0.3934832 | 2.729884 | 0 | 11.79056 | 0
2018-01-30 18:03 | 260518.2 | 4560.0021 | 3 | 22 | 4.400172 | 0.3689508 | 2.74258 | 0 | 11.84642 | 0
2018-01-30 18:05 | 260638.2 | 4680.0001 | 3 | 22 | 4.400172 | 0.3463984 | 2.75448 | 0 | 11.89878 | 0
2018-01-30 18:07 | 260758.2 | 4800.0006 | 3 | 22 | 4.400167 | 0.3248234 | 2.765649 | 0 | 11.94793 | 0
2018-01-30 18:09 | 260878.2 | 4920.001 | 3 | 22 | 4.400164 | 0.3050518 | 2.776136 | 0 | 11.99407 | 0
2018-01-30 18:11 | 260998.2 | 5040.0017 | 3 | 22 | 4.400158 | 0.2869492 | 2.785988 | 0 | 12.03742 | 0
2018-01-30 18:13 | 261118.2 | 5160.0021 | 3 | 22 | 4.400141 | 0.2695417 | 2.795251 | 0 | 12.07818 | 0
2018-01-30 18:15 | 261238.2 | 5280.001 | 3 | 22 | 4.400173 | 0.2546005 | 2.803976 | 0 | 12.11657 | 0
2018-01-30 18:17 | 261358.2 | 5400.0008 | 3 | 22 | 4.400155 | 0.2400694 | 2.812198 | 0 | 12.15275 | 0
2018-01-30 18:19 | 261478.2 | 5520.0002 | 3 | 22 | 4.400151 | 0.2270479 | 2.819964 | 0 | 12.18692 | 0
2018-01-30 18:21 | 261598.2 | 5640.0007 | 3 | 22 | 4.400137 | 0.2143517 | 2.827313 | 0 | 12.21926 | 0
2018-01-30 18:23 | 261718.2 | 5760.0002 | 3 | 22 | 4.40018 | 0.2033377 | 2.834257 | 0 | 12.24981 | 0
2018-01-30 18:25 | 261838.2 | 5880.0006 | 3 | 22 | 4.400167 | 0.1916466 | 2.840823 | 0 | 12.27871 | 0
2018-01-30 18:27 | 261958.2 | 6000.0011 | 3 | 22 | 4.400108 | 0.1799469 | 2.847007 | 0 | 12.30591 | 0
2018-01-30 18:29 | 262078.2 | 6120.0004 | 3 | 22 | 4.400148 | 0.170167 | 2.852838 | 0 | 12.33157 | 0
2018-01-30 18:31 | 262198.2 | 6240.0011 | 3 | 22 | 4.400124 | 0.160881 | 2.858347 | 0 | 12.35581 | 0
2018-01-30 18:33 | 262318.2 | 6360.0008 | 3 | 22 | 4.400063 | 0.1519604 | 2.863559 | 0 | 12.37874 | 0
2018-01-30 18:35 | 262438.2 | 6480.0003 | 3 | 22 | 4.400082 | 0.1443567 | 2.868503 | 0 | 12.4005 | 0
2018-01-30 18:37 | 262558.2 | 6600.0007 | 3 | 22 | 4.400147 | 0.1374893 | 2.873194 | 0 | 12.42114 | 0
2018-01-30 18:39 | 262678.2 | 6720.0005 | 3 | 22 | 4.400096 | 0.129591 | 2.877639 | 0 | 12.4407 | 0
2018-01-30 18:41 | 262798.2 | 6840.0007 | 3 | 22 | 4.400082 | 0.123086 | 2.881854 | 0 | 12.45924 | 0
2018-01-30 18:43 | 262918.2 | 6960.0004 | 3 | 22 | 4.400073 | 0.1169367 | 2.885858 | 0 | 12.47686 | 0
2018-01-30 18:45 | 263038.2 | 7080.0007 | 3 | 22 | 4.40012 | 0.111537 | 2.889668 | 0 | 12.49362 | 0
2018-01-30 18:47 | 263158.2 | 7200.0011 | 3 | 22 | 4.400081 | 0.1057529 | 2.893294 | 0 | 12.50958 | 0
2018-01-30 18:49 | 263278.2 | 7320.0009 | 3 | 22 | 4.400099 | 0.1011877 | 2.896744 | 0 | 12.52476 | 0
2018-01-30 18:51 | 263398.2 | 7440.001 | 3 | 22 | 4.400124 | 0.0962038 | 2.900032 | 0 | 12.53923 | 0
2018-01-30 18:53 | 263518.2 | 7560 | 3 | 22 | 4.400047 | 0.09151077 | 2.903159 | 0 | 12.55299 | 0
2018-01-30 18:55 | 263638.2 | 7680.0014 | 3 | 22 | 4.400084 | 0.08791256 | 2.906153 | 0 | 12.56616 | 0
2018-01-30 18:57 | 263758.2 | 7800.0016 | 3 | 22 | 4.400084 | 0.0838747 | 2.909008 | 0 | 12.57872 | 0
2018-01-30 18:59 | 263834 | 7875.8405 | 3 | 22 | 4.400084 | 0.08149815 | 2.910749 | 0 | 12.58639 | 0
2018-01-30 19:01 | 263954.1 | 120.0005 | 4 | 22 | 4.388186 | 0 | 2.910749 | 0 | 12.58639 | 0
2018-01-30 19:03 | 264074.1 | 240.0007 | 4 | 22 | 4.386628 | 0 | 2.910749 | 0 | 12.58639 | 0
2018-01-30 19:04 | 264134.1 | 300.002 | 4 | 22 | 4.386085 | 0 | 2.910749 | 0 | 12.58639 | 0
2018-01-30 19:06 | 264254.1 | 120.0002 | 5 | 22 | 3.95536 | -3.260037 | 2.910749 | 0.1086535 | 12.58639 | 0.4353253
2018-01-30 19:08 | 264374.1 | 240.0001 | 5 | 22 | 3.908724 | -3.260048 | 2.910749 | 0.2173146 | 12.58639 | 0.8624809
2018-01-30 19:10 | 264494.1 | 360.0015 | 5 | 22 | 3.864512 | -3.260079 | 2.910749 | 0.3259883 | 12.58639 | 1.284852
2018-01-30 19:12 | 264614.1 | 480.0014 | 5 | 22 | 3.821414 | -3.260019 | 2.910749 | 0.4346489 | 12.58639 | 1.702418
2018-01-30 19:14 | 264734.1 | 600.0002 | 5 | 22 | 3.780255 | -3.260118 | 2.910749 | 0.5433077 | 12.58639 | 2.115395
2018-01-30 19:16 | 264854.1 | 720.0001 | 5 | 22 | 3.740744 | -3.260139 | 2.910749 | 0.651973 | 12.58639 | 2.524022
2018-01-30 19:18 | 264974.1 | 840.0018 | 5 | 22 | 3.702146 | -3.260086 | 2.910749 | 0.7606355 | 12.58639 | 2.928399
2018-01-30 19:20 | 265094.1 | 960.0004 | 5 | 22 | 3.664361 | -3.260083 | 2.910749 | 0.8693123 | 12.58639 | 3.328669
2018-01-30 19:22 | 265214.1 | 1080.0006 | 5 | 22 | 3.628778 | -3.260097 | 2.910749 | 0.9779772 | 12.58639 | 3.7249
2018-01-30 19:24 | 265334.1 | 1200.0012 | 5 | 22 | 3.595668 | -3.260071 | 2.910749 | 1.086636 | 12.58639 | 4.117379
2018-01-30 19:26 | 265454.1 | 1320.0009 | 5 | 22 | 3.564932 | -3.260139 | 2.910749 | 1.195304 | 12.58639 | 4.506418
2018-01-30 19:28 | 265574.1 | 1440.0003 | 5 | 22 | 3.536513 | -3.260091 | 2.910749 | 1.303973 | 12.58639 | 4.892259
2018-01-30 19:30 | 265694.1 | 1560.0013 | 5 | 22 | 3.509977 | -3.260083 | 2.910749 | 1.412642 | 12.58639 | 5.275108
2018-01-30 19:32 | 265814.1 | 1680.0007 | 5 | 22 | 3.484989 | -3.260117 | 2.910749 | 1.521298 | 12.58639 | 5.655126
2018-01-30 19:34 | 265934.1 | 1800.0001 | 5 | 22 | 3.46137 | -3.260079 | 2.910749 | 1.629961 | 12.58639 | 6.032527
2018-01-30 19:36 | 266054.1 | 1920.0003 | 5 | 22 | 3.437953 | -3.260099 | 2.910749 | 1.738631 | 12.58639 | 6.407395
2018-01-30 19:38 | 266174.1 | 2040.0013 | 5 | 22 | 3.414873 | -3.260077 | 2.910749 | 1.847293 | 12.58639 | 6.779711
2018-01-30 19:40 | 266294.1 | 2160.0006 | 5 | 22 | 3.391812 | -3.260084 | 2.910749 | 1.955955 | 12.58639 | 7.149533
2018-01-30 19:42 | 266414.1 | 2280.0008 | 5 | 22 | 3.367812 | -3.260056 | 2.910749 | 2.064623 | 12.58639 | 7.516818
2018-01-30 19:44 | 266534.1 | 2400.0002 | 5 | 22 | 3.342214 | -3.260159 | 2.910749 | 2.173283 | 12.58639 | 7.881396
2018-01-30 19:46 | 266654.1 | 2520.0004 | 5 | 22 | 3.314037 | -3.260086 | 2.910749 | 2.281958 | 12.58639 | 8.243105
2018-01-30 19:48 | 266774.1 | 2640.001 | 5 | 22 | 3.283089 | -3.260157 | 2.910749 | 2.390627 | 12.58639 | 8.601584
2018-01-30 19:50 | 266894.2 | 2760.0024 | 5 | 22 | 3.247854 | -3.260174 | 2.910749 | 2.499288 | 12.58639 | 8.95647
2018-01-30 19:52 | 267014.1 | 2880.0009 | 5 | 22 | 3.204709 | -3.26015 | 2.910749 | 2.607954 | 12.58639 | 9.307128
2018-01-30 19:54 | 267134.1 | 3000.001 | 5 | 22 | 3.151371 | -3.259826 | 2.910749 | 2.716613 | 12.58639 | 9.652578
2018-01-30 19:56 | 267254.1 | 3120.0005 | 5 | 22 | 3.079735 | -3.259898 | 2.910749 | 2.825281 | 12.58639 | 9.991351
2018-01-30 19:57 | 267348 | 3213.8497 | 5 | 22 | 2.999995 | -3.259845 | 2.910749 | 2.910266 | 12.58639 | 10.24989
2018-01-30 19:59 | 267468.1 | 120.0011 | 6 | 22 | 3.633276 | 0 | 2.910749 | 2.910266 | 12.58639 | 10.24989
2018-01-30 20:01 | 267588.1 | 240.0002 | 6 | 22 | 3.674891 | 0 | 2.910749 | 2.910266 | 12.58639 | 10.24989
2018-01-30 20:02 | 267648.1 | 300.0029 | 6 | 22 | 3.683929 | 0 | 2.910749 | 2.910266 | 12.58639 | 10.24989
2018-01-30 20:02 | 267648.1 | 0.003 | 7 | 23 | 3.683835 | 0 | 0 | 0 | 0 | 0
2018-01-30 20:04 | 267768.2 | 120.0015 | 2 | 23 | 4.200317 | 4.556644 | 0.159744 | 0 | 0.6660557 | 0
2018-01-30 20:06 | 267888.2 | 240.0012 | 2 | 23 | 4.200237 | 4.052443 | 0.3027284 | 0 | 1.266633 | 0
2018-01-30 20:08 | 268008.2 | 360.0001 | 2 | 23 | 4.200267 | 3.714926 | 0.4318546 | 0 | 1.808999 | 0
2018-01-30 20:10 | 268128.2 | 480.0008 | 2 | 23 | 4.200256 | 3.454193 | 0.5512255 | 0 | 2.310389 | 0
2018-01-30 20:12 | 268228.1 | 579.9401 | 2 | 23 | 4.200237 | 3.259995 | 0.6443962 | 0 | 2.701729 | 0
2018-01-30 20:14 | 268348.1 | 120.0015 | 3 | 23 | 4.221677 | 3.260044 | 0.7526873 | 0 | 3.157649 | 0
2018-01-30 20:16 | 268468.1 | 240.0016 | 3 | 23 | 4.245825 | 3.260088 | 0.8613577 | 0 | 3.617718 | 0
2018-01-30 20:18 | 268588.1 | 360.0011 | 3 | 23 | 4.271928 | 3.260048 | 0.9700149 | 0 | 4.080455 | 0
2018-01-30 20:20 | 268708.1 | 480.0016 | 3 | 23 | 4.29988 | 3.260031 | 1.07868 | 0 | 4.54617 | 0
2018-01-30 20:22 | 268828.1 | 600.0006 | 3 | 23 | 4.329401 | 3.260069 | 1.187354 | 0 | 5.015047 | 0
2018-01-30 20:24 | 268948.1 | 720.0012 | 3 | 23 | 4.359977 | 3.260109 | 1.296015 | 0 | 5.487133 | 0
2018-01-30 20:26 | 269068.1 | 840.0005 | 3 | 23 | 4.392152 | 3.260067 | 1.404682 | 0 | 5.962649 | 0
2018-01-30 20:28 | 269188.1 | 960.0008 | 3 | 23 | 4.400273 | 3.018257 | 1.510069 | 0 | 6.426274 | 0
2018-01-30 20:30 | 269308.1 | 1080.0023 | 3 | 23 | 4.400206 | 2.76263 | 1.606329 | 0 | 6.849842 | 0
2018-01-30 20:32 | 269428.1 | 1200.0005 | 3 | 23 | 4.400273 | 2.544004 | 1.694673 | 0 | 7.238576 | 0
2018-01-30 20:34 | 269548.1 | 1320.001 | 3 | 23 | 4.400205 | 2.351631 | 1.776199 | 0 | 7.597312 | 0
2018-01-30 20:36 | 269668.1 | 1440.0004 | 3 | 23 | 4.400241 | 2.184082 | 1.851732 | 0 | 7.929677 | 0
2018-01-30 20:38 | 269788.1 | 1560.0005 | 3 | 23 | 4.400204 | 2.034718 | 1.921996 | 0 | 8.238853 | 0
2018-01-30 20:40 | 269908.1 | 1680.0003 | 3 | 23 | 4.400226 | 1.90371 | 1.98761 | 0 | 8.527569 | 0
2018-01-30 20:42 | 270028.1 | 1800.0032 | 3 | 23 | 4.400182 | 1.782246 | 2.049018 | 0 | 8.79778 | 0
2018-01-30 20:44 | 270148.1 | 1920.0006 | 3 | 23 | 4.400214 | 1.669667 | 2.106529 | 0 | 9.050841 | 0
2018-01-30 20:46 | 270268.1 | 2040.0003 | 3 | 23 | 4.400215 | 1.564357 | 2.160408 | 0 | 9.287921 | 0
2018-01-30 20:48 | 270388.1 | 2160.0006 | 3 | 23 | 4.4002 | 1.466527 | 2.210913 | 0 | 9.510153 | 0
2018-01-30 20:50 | 270508.1 | 2280.0003 | 3 | 23 | 4.400229 | 1.375432 | 2.258261 | 0 | 9.718493 | 0
2018-01-30 20:52 | 270628.1 | 2400.0008 | 3 | 23 | 4.400211 | 1.288111 | 2.302633 | 0 | 9.913738 | 0
2018-01-30 20:54 | 270748.1 | 2520.0004 | 3 | 23 | 4.400149 | 1.204805 | 2.344175 | 0 | 10.09653 | 0
2018-01-30 20:56 | 270868.1 | 2640.0007 | 3 | 23 | 4.400197 | 1.127147 | 2.383034 | 0 | 10.26752 | 0
2018-01-30 20:58 | 270988.1 | 2760.0007 | 3 | 23 | 4.400197 | 1.054574 | 2.419367 | 0 | 10.42739 | 0
2018-01-30 21:00 | 271108.1 | 2880.0007 | 3 | 23 | 4.400175 | 0.9858589 | 2.453355 | 0 | 10.57694 | 0
2018-01-30 21:02 | 271228.1 | 3000.0002 | 3 | 23 | 4.400144 | 0.9204102 | 2.485126 | 0 | 10.71674 | 0
2018-01-30 21:04 | 271348.1 | 3120.0018 | 3 | 23 | 4.400194 | 0.8586254 | 2.51477 | 0 | 10.84718 | 0
2018-01-30 21:06 | 271468.1 | 3240.0016 | 3 | 23 | 4.400193 | 0.7994661 | 2.54239 | 0 | 10.96872 | 0
2018-01-30 21:08 | 271588.1 | 3360.0021 | 3 | 23 | 4.400169 | 0.7433033 | 2.568088 | 0 | 11.08179 | 0
2018-01-30 21:10 | 271708.1 | 3480.0036 | 3 | 23 | 4.400236 | 0.6912384 | 2.591973 | 0 | 11.18689 | 0
2018-01-30 21:12 | 271828.1 | 3600.0022 | 3 | 23 | 4.400161 | 0.6421728 | 2.614182 | 0 | 11.28461 | 0
2018-01-30 21:14 | 271948.1 | 3720.0008 | 3 | 23 | 4.400141 | 0.5973196 | 2.634838 | 0 | 11.3755 | 0
2018-01-30 21:16 | 272068.1 | 3840.0005 | 3 | 23 | 4.400175 | 0.5566072 | 2.654064 | 0 | 11.4601 | 0
2018-01-30 21:18 | 272188.1 | 3960.0007 | 3 | 23 | 4.400153 | 0.5182419 | 2.671972 | 0 | 11.5389 | 0
2018-01-30 21:20 | 272308.1 | 4080.0018 | 3 | 23 | 4.400126 | 0.4824057 | 2.68865 | 0 | 11.61229 | 0
2018-01-30 21:22 | 272428.1 | 4200.0008 | 3 | 23 | 4.400122 | 0.4491882 | 2.704178 | 0 | 11.68061 | 0
2018-01-30 21:24 | 272548.1 | 4320.001 | 3 | 23 | 4.400178 | 0.418663 | 2.718633 | 0 | 11.74422 | 0
2018-01-30 21:26 | 272668.1 | 4440.002 | 3 | 23 | 4.400134 | 0.3902512 | 2.732106 | 0 | 11.8035 | 0
2018-01-30 21:28 | 272788.1 | 4560.001 | 3 | 23 | 4.400165 | 0.3646984 | 2.744686 | 0 | 11.85885 | 0
2018-01-30 21:30 | 272908.1 | 4680.0014 | 3 | 23 | 4.40014 | 0.3409967 | 2.756443 | 0 | 11.91059 | 0
2018-01-30 21:32 | 273028.1 | 4800.0029 | 3 | 23 | 4.400149 | 0.3193197 | 2.767444 | 0 | 11.95899 | 0
2018-01-30 21:34 | 273148.1 | 4920.001 | 3 | 23 | 4.400152 | 0.2990618 | 2.777746 | 0 | 12.00432 | 0
2018-01-30 21:36 | 273268.1 | 5040.0016 | 3 | 23 | 4.400085 | 0.2801514 | 2.787407 | 0 | 12.04683 | 0
2018-01-30 21:38 | 273388.1 | 5160.0012 | 3 | 23 | 4.400129 | 0.2636976 | 2.796477 | 0 | 12.08674 | 0
2018-01-30 21:40 | 273508.1 | 5280.0007 | 3 | 23 | 4.400133 | 0.2477369 | 2.805 | 0 | 12.12424 | 0
2018-01-30 21:42 | 273628.1 | 5400.0005 | 3 | 23 | 4.400145 | 0.2334576 | 2.813009 | 0 | 12.15948 | 0
2018-01-30 21:44 | 273748.1 | 5520.0007 | 3 | 23 | 4.400122 | 0.2197742 | 2.820554 | 0 | 12.19268 | 0
2018-01-30 21:46 | 273868.1 | 5640 | 3 | 23 | 4.400103 | 0.2072582 | 2.82767 | 0 | 12.22399 | 0
2018-01-30 21:48 | 273988.1 | 5760.0002 | 3 | 23 | 4.400091 | 0.195694 | 2.83439 | 0 | 12.25356 | 0
2018-01-30 21:50 | 274108.1 | 5880.0006 | 3 | 23 | 4.400164 | 0.1856613 | 2.840744 | 0 | 12.28152 | 0
2018-01-30 21:52 | 274228.1 | 6000.0011 | 3 | 23 | 4.400057 | 0.1755362 | 2.846768 | 0 | 12.30803 | 0
2018-01-30 21:54 | 274348.1 | 6120.0014 | 3 | 23 | 4.400164 | 0.167326 | 2.852481 | 0 | 12.33316 | 0
2018-01-30 21:56 | 274468.1 | 6240.0017 | 3 | 23 | 4.400077 | 0.1583633 | 2.857907 | 0 | 12.35704 | 0
2018-01-30 21:58 | 274588.1 | 6360.0016 | 3 | 23 | 4.400114 | 0.1511688 | 2.863059 | 0 | 12.37971 | 0
2018-01-30 22:00 | 274708.1 | 6480.0012 | 3 | 23 | 4.400132 | 0.1439075 | 2.867961 | 0 | 12.40128 | 0
2018-01-30 22:02 | 274828.1 | 6600.0017 | 3 | 23 | 4.400112 | 0.1367483 | 2.87263 | 0 | 12.42183 | 0
2018-01-30 22:04 | 274948.1 | 6720.0016 | 3 | 23 | 4.400112 | 0.1302824 | 2.877075 | 0 | 12.44138 | 0
2018-01-30 22:06 | 275068.1 | 6840.0001 | 3 | 23 | 4.400105 | 0.1241121 | 2.881311 | 0 | 12.46002 | 0
2018-01-30 22:08 | 275188.1 | 6960.0009 | 3 | 23 | 4.400054 | 0.1176767 | 2.885347 | 0 | 12.47778 | 0
2018-01-30 22:10 | 275308.1 | 7080.0006 | 3 | 23 | 4.400031 | 0.1123123 | 2.889199 | 0 | 12.49473 | 0
2018-01-30 22:12 | 275428.1 | 7200.0011 | 3 | 23 | 4.400132 | 0.107234 | 2.892867 | 0 | 12.51087 | 0
2018-01-30 22:14 | 275548.1 | 7320.0008 | 3 | 23 | 4.400118 | 0.1025038 | 2.896352 | 0 | 12.5262 | 0
2018-01-30 22:16 | 275668.1 | 7440.0001 | 3 | 23 | 4.400108 | 0.09750557 | 2.899675 | 0 | 12.54082 | 0
2018-01-30 22:18 | 275788.1 | 7560.0012 | 3 | 23 | 4.40014 | 0.09328175 | 2.90285 | 0 | 12.55479 | 0
2018-01-30 22:20 | 275908.1 | 7680.0006 | 3 | 23 | 4.400045 | 0.08826256 | 2.905867 | 0 | 12.56807 | 0
2018-01-30 22:22 | 276028.1 | 7800.0001 | 3 | 23 | 4.400115 | 0.08456135 | 2.908744 | 0 | 12.58073 | 0
2018-01-30 22:23 | 276098.5 | 7870.3745 | 3 | 23 | 4.400041 | 0.08149624 | 2.910376 | 0 | 12.58791 | 0
2018-01-30 22:25 | 276218.5 | 120.0001 | 4 | 23 | 4.388061 | 0 | 2.910376 | 0 | 12.58791 | 0
2018-01-30 22:27 | 276338.5 | 240.0011 | 4 | 23 | 4.38655 | 0 | 2.910376 | 0 | 12.58791 | 0
2018-01-30 22:28 | 276398.5 | 300.0026 | 4 | 23 | 4.385982 | 0 | 2.910376 | 0 | 12.58791 | 0
2018-01-30 22:30 | 276518.6 | 120.0003 | 5 | 23 | 3.957699 | -3.260014 | 2.910376 | 0.1086571 | 12.58791 | 0.4355487
2018-01-30 22:32 | 276638.6 | 240.0001 | 5 | 23 | 3.910581 | -3.260009 | 2.910376 | 0.2173128 | 12.58791 | 0.8629282
2018-01-30 22:34 | 276758.6 | 360.0015 | 5 | 23 | 3.866648 | -3.259991 | 2.910376 | 0.3259829 | 12.58791 | 1.285506
2018-01-30 22:36 | 276878.6 | 480.0005 | 5 | 23 | 3.823671 | -3.260061 | 2.910376 | 0.4346467 | 12.58791 | 1.703323
2018-01-30 22:38 | 276998.6 | 600.0012 | 5 | 23 | 3.78184 | -3.260033 | 2.910376 | 0.5433047 | 12.58791 | 2.116508
2018-01-30 22:40 | 277118.6 | 720.0015 | 5 | 23 | 3.741426 | -3.260106 | 2.910376 | 0.6519623 | 12.58791 | 2.525229
2018-01-30 22:42 | 277238.6 | 840.001 | 5 | 23 | 3.701503 | -3.260037 | 2.910376 | 0.7606264 | 12.58791 | 2.929617
2018-01-30 22:44 | 277358.6 | 960.0001 | 5 | 23 | 3.663031 | -3.260091 | 2.910376 | 0.8692871 | 12.58791 | 3.329719
2018-01-30 22:46 | 277478.6 | 1080.0003 | 5 | 23 | 3.626801 | -3.260055 | 2.910376 | 0.9779596 | 12.58791 | 3.725801
2018-01-30 22:48 | 277598.6 | 1200.0008 | 5 | 23 | 3.592937 | -3.260055 | 2.910376 | 1.086623 | 12.58791 | 4.118041
2018-01-30 22:50 | 277718.6 | 1320.0026 | 5 | 23 | 3.561252 | -3.260036 | 2.910376 | 1.195284 | 12.58791 | 4.506711
2018-01-30 22:52 | 277838.6 | 1440.0004 | 5 | 23 | 3.532209 | -3.260014 | 2.910376 | 1.303961 | 12.58791 | 4.892139
2018-01-30 22:54 | 277958.6 | 1560.0005 | 5 | 23 | 3.505455 | -3.260076 | 2.910376 | 1.412619 | 12.58791 | 5.274467
2018-01-30 22:56 | 278078.6 | 1680.0015 | 5 | 23 | 3.480516 | -3.260076 | 2.910376 | 1.521294 | 12.58791 | 5.654047
2018-01-30 22:58 | 278198.6 | 1800.0001 | 5 | 23 | 3.456566 | -3.260046 | 2.910376 | 1.629943 | 12.58791 | 6.030896
2018-01-30 23:00 | 278318.6 | 1920.0007 | 5 | 23 | 3.433677 | -3.260115 | 2.910376 | 1.738612 | 12.58791 | 6.40526
2018-01-30 23:02 | 278438.6 | 2040.0016 | 5 | 23 | 3.411298 | -3.260077 | 2.910376 | 1.847284 | 12.58791 | 6.777192
2018-01-30 23:04 | 278558.6 | 2160.0031 | 5 | 23 | 3.388872 | -3.260108 | 2.910376 | 1.955942 | 12.58791 | 7.146641
2018-01-30 23:06 | 278678.6 | 2280.0024 | 5 | 23 | 3.365557 | -3.260097 | 2.910376 | 2.064617 | 12.58791 | 7.51367
2018-01-30 23:08 | 278798.6 | 2400.001 | 5 | 23 | 3.340987 | -3.260119 | 2.910376 | 2.173277 | 12.58791 | 7.878053
2018-01-30 23:10 | 278918.6 | 2520.0016 | 5 | 23 | 3.313999 | -3.260061 | 2.910376 | 2.281939 | 12.58791 | 8.239655
2018-01-30 23:12 | 279038.6 | 2640.0006 | 5 | 23 | 3.283418 | -3.260115 | 2.910376 | 2.390613 | 12.58791 | 8.598169
2018-01-30 23:14 | 279158.6 | 2760.0001 | 5 | 23 | 3.247874 | -3.260031 | 2.910376 | 2.499273 | 12.58791 | 8.953071
2018-01-30 23:16 | 279278.6 | 2880.0005 | 5 | 23 | 3.205461 | -3.260064 | 2.910376 | 2.607937 | 12.58791 | 9.303759
2018-01-30 23:18 | 279398.6 | 3000.0002 | 5 | 23 | 3.153296 | -3.260066 | 2.910376 | 2.716589 | 12.58791 | 9.649333
2018-01-30 23:20 | 279518.6 | 3120.0002 | 5 | 23 | 3.083962 | -3.260118 | 2.910376 | 2.82527 | 12.58791 | 9.988471
2018-01-30 23:22 | 279619.4 | 3220.787 | 5 | 23 | 2.999996 | -3.260128 | 2.910376 | 2.916539 | 12.58791 | 10.26635
2018-01-30 23:24 | 279739.4 | 120.001 | 6 | 23 | 3.631327 | 0 | 2.910376 | 2.916539 | 12.58791 | 10.26635
2018-01-30 23:26 | 279859.4 | 240.0012 | 6 | 23 | 3.67309 | 0 | 2.910376 | 2.916539 | 12.58791 | 10.26635
2018-01-30 23:27 | 279919.4 | 300.0021 | 6 | 23 | 3.682242 | 0 | 2.910376 | 2.916539 | 12.58791 | 10.26635
2018-01-30 23:27 | 279919.4 | 0.0028 | 7 | 24 | 3.682463 | 0 | 0 | 0 | 0 | 0
2018-01-30 23:29 | 280039.5 | 120.0002 | 2 | 24 | 4.200325 | 4.607409 | 0.1604507 | 0 | 0.6686392 | 0
2018-01-30 23:31 | 280159.5 | 240.0001 | 2 | 24 | 4.200305 | 4.107471 | 0.3051698 | 0 | 1.276503 | 0
2018-01-30 23:33 | 280279.5 | 360.0017 | 2 | 24 | 4.200284 | 3.770412 | 0.4360972 | 0 | 1.826434 | 0
2018-01-30 23:35 | 280399.5 | 480.0016 | 2 | 24 | 4.200257 | 3.51104 | 0.5573523 | 0 | 2.335736 | 0
2018-01-30 23:37 | 280519.5 | 600 | 2 | 24 | 4.200212 | 3.27803 | 0.6704487 | 0 | 2.81077 | 0
2018-01-30 23:37 | 280528.7 | 609.1566 | 2 | 24 | 4.200234 | 3.259987 | 0.6787754 | 0 | 2.845744 | 0
2018-01-30 23:39 | 280648.7 | 120.0015 | 3 | 24 | 4.221364 | 3.260052 | 0.7870477 | 0 | 3.301567 | 0
2018-01-30 23:41 | 280768.7 | 240 | 3 | 24 | 4.245115 | 3.259995 | 0.8957283 | 0 | 3.761622 | 0
2018-01-30 23:43 | 280888.7 | 360.0007 | 3 | 24 | 4.271221 | 3.260027 | 1.00439 | 0 | 4.224295 | 0
2018-01-30 23:45 | 281008.7 | 480.0017 | 3 | 24 | 4.299517 | 3.259985 | 1.113042 | 0 | 4.68988 | 0
2018-01-30 23:47 | 281128.7 | 600.0002 | 3 | 24 | 4.328863 | 3.259993 | 1.221715 | 0 | 5.158705 | 0
2018-01-30 23:49 | 281248.7 | 720.0004 | 3 | 24 | 4.359733 | 3.259972 | 1.33037 | 0 | 5.630723 | 0
2018-01-30 23:51 | 281368.7 | 840.0011 | 3 | 24 | 4.392191 | 3.25997 | 1.439045 | 0 | 6.106267 | 0
2018-01-30 23:53 | 281488.7 | 960.0018 | 3 | 24 | 4.4003 | 3.010571 | 1.544285 | 0 | 6.569245 | 0
2018-01-30 23:55 | 281608.7 | 1080.0015 | 3 | 24 | 4.400228 | 2.749052 | 1.640127 | 0 | 6.990976 | 0
2018-01-30 23:57 | 281728.7 | 1200.0021 | 3 | 24 | 4.40027 | 2.526005 | 1.727937 | 0 | 7.377359 | 0
2018-01-30 23:59 | 281848.7 | 1320.0011 | 3 | 24 | 4.400244 | 2.333691 | 1.808845 | 0 | 7.733374 | 0
2018-01-31 00:01 | 281968.7 | 1440.0001 | 3 | 24 | 4.400214 | 2.164778 | 1.883744 | 0 | 8.062949 | 0
2018-01-31 00:03 | 282088.7 | 1560.0014 | 3 | 24 | 4.400204 | 2.013939 | 1.953364 | 0 | 8.369292 | 0
2018-01-31 00:05 | 282208.7 | 1680.0012 | 3 | 24 | 4.40025 | 1.875944 | 2.018169 | 0 | 8.65445 | 0
2018-01-31 00:07 | 282328.7 | 1800.0017 | 3 | 24 | 4.400248 | 1.749421 | 2.078541 | 0 | 8.920098 | 0
2018-01-31 00:09 | 282448.7 | 1920.0018 | 3 | 24 | 4.400183 | 1.631853 | 2.134856 | 0 | 9.1679 | 0
2018-01-31 00:11 | 282568.7 | 2040.001 | 3 | 24 | 4.400214 | 1.5248 | 2.187443 | 0 | 9.39929 | 0
2018-01-31 00:13 | 282688.7 | 2160.0003 | 3 | 24 | 4.400167 | 1.425613 | 2.236608 | 0 | 9.615627 | 0
2018-01-31 00:15 | 282808.7 | 2280.0001 | 3 | 24 | 4.400146 | 1.332474 | 2.282563 | 0 | 9.817842 | 0
2018-01-31 00:17 | 282928.7 | 2400.0023 | 3 | 24 | 4.400165 | 1.245122 | 2.325522 | 0 | 10.00687 | 0
2018-01-31 00:19 | 283048.7 | 2520.0013 | 3 | 24 | 4.400144 | 1.16247 | 2.365641 | 0 | 10.1834 | 0
2018-01-31 00:21 | 283168.7 | 2640.001 | 3 | 24 | 4.400154 | 1.085933 | 2.403109 | 0 | 10.34827 | 0
2018-01-31 00:23 | 283288.7 | 2760.0016 | 3 | 24 | 4.400177 | 1.013588 | 2.438096 | 0 | 10.50221 | 0
2018-01-31 00:25 | 283408.7 | 2880.0006 | 3 | 24 | 4.400167 | 0.9461184 | 2.470737 | 0 | 10.64584 | 0
2018-01-31 00:27 | 283528.7 | 3000.0004 | 3 | 24 | 4.400223 | 0.8837318 | 2.50121 | 0 | 10.77993 | 0
2018-01-31 00:29 | 283648.7 | 3120.0001 | 3 | 24 | 4.400226 | 0.8256588 | 2.529674 | 0 | 10.90517 | 0
2018-01-31 00:31 | 283768.7 | 3240.0007 | 3 | 24 | 4.400173 | 0.7703362 | 2.556257 | 0 | 11.02215 | 0
2018-01-31 00:33 | 283888.7 | 3360.0013 | 3 | 24 | 4.400144 | 0.7179031 | 2.581066 | 0 | 11.13131 | 0
2018-01-31 00:35 | 284008.7 | 3480.001 | 3 | 24 | 4.400217 | 0.6699896 | 2.604197 | 0 | 11.23309 | 0
2018-01-31 00:37 | 284128.7 | 3600.0024 | 3 | 24 | 4.400194 | 0.6251593 | 2.625764 | 0 | 11.32799 | 0
2018-01-31 00:39 | 284248.7 | 3720.0022 | 3 | 24 | 4.400154 | 0.583313 | 2.645892 | 0 | 11.41655 | 0
2018-01-31 00:41 | 284368.7 | 3840.0004 | 3 | 24 | 4.40015 | 0.5443716 | 2.664678 | 0 | 11.49922 | 0
2018-01-31 00:43 | 284488.7 | 3960.001 | 3 | 24 | 4.400152 | 0.5078487 | 2.682211 | 0 | 11.57637 | 0
2018-01-31 00:45 | 284608.7 | 4080.0016 | 3 | 24 | 4.400125 | 0.4738693 | 2.698568 | 0 | 11.64834 | 0
2018-01-31 00:47 | 284728.7 | 4200.0004 | 3 | 24 | 4.400077 | 0.4413042 | 2.713824 | 0 | 11.71547 | 0
2018-01-31 00:49 | 284848.7 | 4320.0003 | 3 | 24 | 4.400121 | 0.4125385 | 2.728057 | 0 | 11.77809 | 0
2018-01-31 00:51 | 284968.7 | 4440.0001 | 3 | 24 | 4.400186 | 0.3856525 | 2.741344 | 0 | 11.83656 | 0
2018-01-31 00:53 | 285088.7 | 4560.0007 | 3 | 24 | 4.40017 | 0.3607235 | 2.753769 | 0 | 11.89123 | 0
2018-01-31 00:55 | 285208.7 | 4680.0012 | 3 | 24 | 4.400111 | 0.3367319 | 2.765388 | 0 | 11.94236 | 0
2018-01-31 00:57 | 285328.7 | 4800.0005 | 3 | 24 | 4.400135 | 0.315836 | 2.776269 | 0 | 11.99023 | 0
2018-01-31 00:59 | 285448.7 | 4920.0011 | 3 | 24 | 4.400132 | 0.2960424 | 2.786469 | 0 | 12.03512 | 0
2018-01-31 01:01 | 285568.7 | 5040.001 | 3 | 24 | 4.400154 | 0.2776937 | 2.796027 | 0 | 12.07718 | 0
2018-01-31 01:03 | 285688.7 | 5160.0009 | 3 | 24 | 4.400108 | 0.2603579 | 2.80499 | 0 | 12.11661 | 0
2018-01-31 01:05 | 285808.7 | 5280.0017 | 3 | 24 | 4.400057 | 0.2442245 | 2.813393 | 0 | 12.15359 | 0
2018-01-31 01:07 | 285928.7 | 5400.0006 | 3 | 24 | 4.400113 | 0.2298613 | 2.821298 | 0 | 12.18837 | 0
2018-01-31 01:09 | 286048.7 | 5520.0005 | 3 | 24 | 4.400157 | 0.2168512 | 2.828735 | 0 | 12.22109 | 0
2018-01-31 01:11 | 286168.7 | 5640.001 | 3 | 24 | 4.400122 | 0.2039385 | 2.835744 | 0 | 12.25193 | 0
2018-01-31 01:13 | 286288.7 | 5760.0003 | 3 | 24 | 4.400131 | 0.1927958 | 2.842357 | 0 | 12.28103 | 0
2018-01-31 01:15 | 286408.7 | 5880.0006 | 3 | 24 | 4.40011 | 0.1824207 | 2.848603 | 0 | 12.30851 | 0
2018-01-31 01:17 | 286528.7 | 6000.0011 | 3 | 24 | 4.400068 | 0.1720715 | 2.854508 | 0 | 12.3345 | 0
2018-01-31 01:19 | 286648.7 | 6120.0005 | 3 | 24 | 4.400093 | 0.1630564 | 2.860102 | 0 | 12.35911 | 0
2018-01-31 01:21 | 286768.7 | 6240.0002 | 3 | 24 | 4.400106 | 0.1551676 | 2.865407 | 0 | 12.38245 | 0
2018-01-31 01:23 | 286888.7 | 6360.0014 | 3 | 24 | 4.400175 | 0.1475372 | 2.870435 | 0 | 12.40458 | 0
2018-01-31 01:25 | 287008.7 | 6480.0003 | 3 | 24 | 4.400123 | 0.1396942 | 2.875211 | 0 | 12.42559 | 0
2018-01-31 01:27 | 287128.7 | 6600.0008 | 3 | 24 | 4.400119 | 0.1328783 | 2.879748 | 0 | 12.44556 | 0
2018-01-31 01:29 | 287248.7 | 6720.0002 | 3 | 24 | 4.4001 | 0.1260548 | 2.884062 | 0 | 12.46454 | 0
2018-01-31 01:31 | 287368.7 | 6840.0017 | 3 | 24 | 4.400093 | 0.1199694 | 2.888168 | 0 | 12.4826 | 0
2018-01-31 01:33 | 287488.7 | 6960.0005 | 3 | 24 | 4.400113 | 0.1145105 | 2.892069 | 0 | 12.49977 | 0
2018-01-31 01:35 | 287608.7 | 7080.0003 | 3 | 24 | 4.400055 | 0.1087236 | 2.895785 | 0 | 12.51612 | 0
2018-01-31 01:37 | 287728.7 | 7200.0013 | 3 | 24 | 4.400102 | 0.1041107 | 2.89934 | 0 | 12.53176 | 0
2018-01-31 01:39 | 287848.7 | 7320.0007 | 3 | 24 | 4.400087 | 0.09937763 | 2.902727 | 0 | 12.54666 | 0
2018-01-31 01:41 | 287968.7 | 7440.0018 | 3 | 24 | 4.40012 | 0.09507656 | 2.905966 | 0 | 12.56091 | 0
2018-01-31 01:43 | 288088.7 | 7560.0011 | 3 | 24 | 4.40007 | 0.09078789 | 2.909065 | 0 | 12.57456 | 0
2018-01-31 01:45 | 288208.7 | 7680.0003 | 3 | 24 | 4.400115 | 0.08715057 | 2.912036 | 0 | 12.58763 | 0
2018-01-31 01:47 | 288328.7 | 7800.0006 | 3 | 24 | 4.40009 | 0.08362007 | 2.914881 | 0 | 12.60015 | 0
2018-01-31 01:48 | 288397.2 | 7868.4675 | 3 | 24 | 4.40009 | 0.08149815 | 2.916456 | 0 | 12.60707 | 0
2018-01-31 01:50 | 288517.2 | 120.0028 | 4 | 24 | 4.388073 | 0 | 2.916456 | 0 | 12.60707 | 0
2018-01-31 01:52 | 288637.2 | 240.0014 | 4 | 24 | 4.386547 | 0 | 2.916456 | 0 | 12.60707 | 0
2018-01-31 01:53 | 288697.2 | 300.0019 | 4 | 24 | 4.386 | 0 | 2.916456 | 0 | 12.60707 | 0
2018-01-31 01:55 | 288817.3 | 120.0003 | 5 | 24 | 3.958404 | -3.260015 | 2.916456 | 0.1086521 | 12.60707 | 0.4355714
2018-01-31 01:57 | 288937.3 | 240.0013 | 5 | 24 | 3.912595 | -3.259978 | 2.916456 | 0.2173193 | 12.60707 | 0.8631366
2018-01-31 01:59 | 289057.3 | 360.0006 | 5 | 24 | 3.869561 | -3.259989 | 2.916456 | 0.3259767 | 12.60707 | 1.285935
2018-01-31 02:01 | 289177.3 | 480.0012 | 5 | 24 | 3.82723 | -3.260026 | 2.916456 | 0.4346447 | 12.60707 | 1.704115
2018-01-31 02:03 | 289297.3 | 600.0002 | 5 | 24 | 3.786279 | -3.260066 | 2.916456 | 0.5432993 | 12.60707 | 2.117722
2018-01-31 02:05 | 289417.3 | 720.0016 | 5 | 24 | 3.746435 | -3.260013 | 2.916456 | 0.6519703 | 12.60707 | 2.527014
2018-01-31 02:07 | 289537.3 | 840.0005 | 5 | 24 | 3.706926 | -3.259989 | 2.916456 | 0.7606313 | 12.60707 | 2.931955
2018-01-31 02:09 | 289657.3 | 960.0012 | 5 | 24 | 3.668555 | -3.260011 | 2.916456 | 0.8692891 | 12.60707 | 3.332632
2018-01-31 02:11 | 289777.3 | 1080.0001 | 5 | 24 | 3.632634 | -3.260041 | 2.916456 | 0.9779502 | 12.60707 | 3.729283
2018-01-31 02:13 | 289897.3 | 1200.0008 | 5 | 24 | 3.599049 | -3.260091 | 2.916456 | 1.086624 | 12.60707 | 4.122208
2018-01-31 02:15 | 290017.3 | 1320.0005 | 5 | 24 | 3.568043 | -3.260036 | 2.916456 | 1.195282 | 12.60707 | 4.511571
2018-01-31 02:17 | 290137.3 | 1440.0014 | 5 | 24 | 3.539449 | -3.260053 | 2.916456 | 1.303948 | 12.60707 | 4.897719
2018-01-31 02:19 | 290257.3 | 1560.0012 | 5 | 24 | 3.513177 | -3.260027 | 2.916456 | 1.412609 | 12.60707 | 5.280866
2018-01-31 02:21 | 290377.3 | 1680.001 | 5 | 24 | 3.488271 | -3.260033 | 2.916456 | 1.521272 | 12.60707 | 5.66126
2018-01-31 02:23 | 290497.3 | 1800.0008 | 5 | 24 | 3.464462 | -3.260056 | 2.916456 | 1.629941 | 12.60707 | 6.039028
2018-01-31 02:25 | 290617.3 | 1920.0009 | 5 | 24 | 3.441851 | -3.260056 | 2.916456 | 1.738599 | 12.60707 | 6.41422
2018-01-31 02:27 | 290737.3 | 2040.0003 | 5 | 24 | 3.420083 | -3.259987 | 2.916456 | 1.84727 | 12.60707 | 6.787062
2018-01-31 02:29 | 290857.3 | 2160.0001 | 5 | 24 | 3.3979 | -3.260033 | 2.916456 | 1.955932 | 12.60707 | 7.15749
2018-01-31 02:31 | 290977.3 | 2280.0015 | 5 | 24 | 3.37503 | -3.260004 | 2.916456 | 2.064598 | 12.60707 | 7.525496
2018-01-31 02:33 | 291097.3 | 2400.0008 | 5 | 24 | 3.350125 | -3.260053 | 2.916456 | 2.173263 | 12.60707 | 7.890902
2018-01-31 02:35 | 291217.3 | 2520.001 | 5 | 24 | 3.323178 | -3.260121 | 2.916456 | 2.281925 | 12.60707 | 8.25349
2018-01-31 02:37 | 291337.3 | 2640.0004 | 5 | 24 | 3.293111 | -3.26009 | 2.916456 | 2.390583 | 12.60707 | 8.612967
2018-01-31 02:39 | 291457.3 | 2760.0013 | 5 | 24 | 3.258 | -3.260118 | 2.916456 | 2.499249 | 12.60707 | 8.968963
2018-01-31 02:41 | 291577.3 | 2880.0006 | 5 | 24 | 3.216393 | -3.260088 | 2.916456 | 2.607924 | 12.60707 | 9.320841
2018-01-31 02:43 | 291697.3 | 3000.0005 | 5 | 24 | 3.164631 | -3.26011 | 2.916456 | 2.716592 | 12.60707 | 9.667675
2018-01-31 02:45 | 291817.3 | 3120.001 | 5 | 24 | 3.094878 | -3.26009 | 2.916456 | 2.825255 | 12.60707 | 10.00798
2018-01-31 02:47 | 291927.3 | 3230.0435 | 5 | 24 | 2.999994 | -3.260068 | 2.916456 | 2.924906 | 12.60707 | 10.31201
2018-01-31 02:49 | 292047.4 | 120.0006 | 6 | 24 | 3.628653 | 0 | 2.916456 | 2.924906 | 12.60707 | 10.31201
2018-01-31 02:51 | 292167.4 | 240 | 6 | 24 | 3.670523 | 0 | 2.916456 | 2.924906 | 12.60707 | 10.31201
2018-01-31 02:52 | 292227.4 | 300.0025 | 6 | 24 | 3.679899 | 0 | 2.916456 | 2.924906 | 12.60707 | 10.31201
2018-01-31 02:52 | 292227.4 | 0.0026 | 7 | 25 | 3.680078 | 0 | 0 | 0 | 0 | 0
2018-01-31 02:54 | 292347.4825 | 120.0012 | 2 | 25 | 4.200316 | 4.609348 | 0.1605075 | 2.256e-09 | 0.6687841 | 8.301e-09
2018-01-31 02:56 | 292467.4827 | 240.0014 | 2 | 25 | 4.200277 | 4.097952 | 0.3051353 | 2.256e-09 | 1.276264 | 8.301e-09
2018-01-31 02:58 | 292587.4814 | 360.0001 | 2 | 25 | 4.200309 | 3.750216 | 0.4355661 | 2.256e-09 | 1.824109 | 8.301e-09
2018-01-31 03:00 | 292707.4832 | 480.0019 | 2 | 25 | 4.200205 | 3.481915 | 0.5559292 | 2.256e-09 | 2.329665 | 8.301e-09
2018-01-31 03:02 | 292821.4915 | 594.0102 | 2 | 25 | 4.200279 | 3.259998 | 0.6626545 | 2.256e-09 | 2.777939 | 8.301e-09
2018-01-31 03:04 | 292941.5 | 120.0032 | 3 | 25 | 4.221606 | 3.259907 | 0.7709396 | 2.256e-09 | 3.233833 | 8.301e-09
2018-01-31 03:06 | 293061.5 | 240.0014 | 3 | 25 | 4.245342 | 3.260002 | 0.8795897 | 2.256e-09 | 3.693789 | 8.301e-09
2018-01-31 03:08 | 293181.5 | 360.0007 | 3 | 25 | 4.271449 | 3.260036 | 0.9882576 | 2.256e-09 | 4.156518 | 8.301e-09
2018-01-31 03:10 | 293301.5 | 480.0009 | 3 | 25 | 4.299449 | 3.259911 | 1.096911 | 2.256e-09 | 4.622126 | 8.301e-09
2018-01-31 03:12 | 293421.5 | 600.0006 | 3 | 25 | 4.329024 | 3.259912 | 1.205583 | 2.256e-09 | 5.090949 | 8.301e-09
2018-01-31 03:14 | 293541.5 | 720.0009 | 3 | 25 | 4.359968 | 3.259987 | 1.314245 | 2.256e-09 | 5.563018 | 8.301e-09
2018-01-31 03:16 | 293661.5 | 840.0019 | 3 | 25 | 4.392368 | 3.260035 | 1.422912 | 2.256e-09 | 6.038551 | 8.301e-09
2018-01-31 03:18 | 293781.5 | 960.0018 | 3 | 25 | 4.400225 | 3.013008 | 1.528183 | 2.256e-09 | 6.501668 | 8.301e-09
2018-01-31 03:20 | 293901.5 | 1080.0014 | 3 | 25 | 4.400232 | 2.757536 | 1.62429 | 2.256e-09 | 6.924562 | 8.301e-09
2018-01-31 03:22 | 294021.5 | 1200.0005 | 3 | 25 | 4.400268 | 2.537779 | 1.712445 | 2.256e-09 | 7.312464 | 8.301e-09
2018-01-31 03:24 | 294141.5 | 1320.0011 | 3 | 25 | 4.400226 | 2.345896 | 1.79375 | 2.256e-09 | 7.67023 | 8.301e-09
2018-01-31 03:26 | 294261.5 | 1440.0009 | 3 | 25 | 4.400245 | 2.179216 | 1.869098 | 2.256e-09 | 8.001778 | 8.301e-09
2018-01-31 03:28 | 294381.5 | 1560.001 | 3 | 25 | 4.400226 | 2.031254 | 1.939209 | 2.256e-09 | 8.310283 | 8.301e-09
2018-01-31 03:30 | 294501.5 | 1680.0011 | 3 | 25 | 4.400183 | 1.897418 | 2.004659 | 2.256e-09 | 8.598274 | 8.301e-09
2018-01-31 03:32 | 294621.5 | 1800.0018 | 3 | 25 | 4.400236 | 1.77457 | 2.065815 | 2.256e-09 | 8.867377 | 8.301e-09
2018-01-31 03:34 | 294741.5 | 1920.0017 | 3 | 25 | 4.400218 | 1.660877 | 2.123045 | 2.256e-09 | 9.119201 | 8.301e-09
2018-01-31 03:36 | 294861.5 | 2040.0014 | 3 | 25 | 4.400161 | 1.554921 | 2.17661 | 2.256e-09 | 9.354896 | 8.301e-09
2018-01-31 03:38 | 294981.5 | 2160.0004 | 3 | 25 | 4.400233 | 1.45649 | 2.226771 | 2.256e-09 | 9.575615 | 8.301e-09
2018-01-31 03:40 | 295101.5 | 2280.0019 | 3 | 25 | 4.400206 | 1.363348 | 2.273757 | 2.256e-09 | 9.782366 | 8.301e-09
2018-01-31 03:42 | 295221.5 | 2400.0023 | 3 | 25 | 4.400187 | 1.2757 | 2.317733 | 2.256e-09 | 9.975868 | 8.301e-09
2018-01-31 03:44 | 295341.5 | 2520.0021 | 3 | 25 | 4.400146 | 1.192042 | 2.35886 | 2.256e-09 | 10.15684 | 8.301e-09
2018-01-31 03:46 | 295461.5 | 2640.0019 | 3 | 25 | 4.400126 | 1.112067 | 2.39726 | 2.256e-09 | 10.3258 | 8.301e-09
2018-01-31 03:48 | 295581.5 | 2760.0003 | 3 | 25 | 4.400231 | 1.039446 | 2.433105 | 2.256e-09 | 10.48353 | 8.301e-09
2018-01-31 03:50 | 295701.5 | 2880.0022 | 3 | 25 | 4.400213 | 0.9705563 | 2.466588 | 2.256e-09 | 10.63086 | 8.301e-09
2018-01-31 03:52 | 295821.5 | 3000.0012 | 3 | 25 | 4.400216 | 0.9063234 | 2.497845 | 2.256e-09 | 10.7684 | 8.301e-09
2018-01-31 03:54 | 295941.5 | 3120.0008 | 3 | 25 | 4.400188 | 0.8451777 | 2.527012 | 2.256e-09 | 10.89674 | 8.301e-09
2018-01-31 03:56 | 296061.5 | 3240.0015 | 3 | 25 | 4.400196 | 0.7888269 | 2.554235 | 2.256e-09 | 11.01652 | 8.301e-09
2018-01-31 03:58 | 296181.5 | 3360.0017 | 3 | 25 | 4.400226 | 0.7354584 | 2.579619 | 2.256e-09 | 11.12822 | 8.301e-09
2018-01-31 04:00 | 296301.5 | 3480.0021 | 3 | 25 | 4.400186 | 0.6856565 | 2.603283 | 2.256e-09 | 11.23234 | 8.301e-09
2018-01-31 04:02 | 296421.5 | 3600.002 | 3 | 25 | 4.400193 | 0.6397438 | 2.625356 | 2.256e-09 | 11.32947 | 8.301e-09
2018-01-31 04:04 | 296541.5 | 3720.0002 | 3 | 25 | 4.400223 | 0.5972652 | 2.64595 | 2.256e-09 | 11.42009 | 8.301e-09
2018-01-31 04:06 | 296661.5 | 3840.0016 | 3 | 25 | 4.400146 | 0.5554752 | 2.665141 | 2.256e-09 | 11.50453 | 8.301e-09
2018-01-31 04:08 | 296781.5 | 3960.0008 | 3 | 25 | 4.400232 | 0.5184898 | 2.683027 | 2.256e-09 | 11.58323 | 8.301e-09
2018-01-31 04:10 | 296901.5 | 4080.0001 | 3 | 25 | 4.400132 | 0.482976 | 2.699708 | 2.256e-09 | 11.65663 | 8.301e-09
2018-01-31 04:12 | 297021.5 | 4200.0001 | 3 | 25 | 4.400158 | 0.4512901 | 2.715272 | 2.256e-09 | 11.72511 | 8.301e-09
2018-01-31 04:14 | 297141.5 | 4320.0009 | 3 | 25 | 4.400169 | 0.4213982 | 2.729807 | 2.256e-09 | 11.78907 | 8.301e-09
2018-01-31 04:16 | 297261.5 | 4440.0009 | 3 | 25 | 4.400191 | 0.3943758 | 2.743393 | 2.256e-09 | 11.84885 | 8.301e-09
2018-01-31 04:18 | 297381.5 | 4560.0003 | 3 | 25 | 4.400152 | 0.3679752 | 2.756081 | 2.256e-09 | 11.90468 | 8.301e-09
2018-01-31 04:20 | 297501.5 | 4680.0001 | 3 | 25 | 4.400171 | 0.3444948 | 2.767947 | 2.256e-09 | 11.95689 | 8.301e-09
2018-01-31 04:22 | 297621.5 | 4800.0019 | 3 | 25 | 4.400139 | 0.323 | 2.779057 | 2.256e-09 | 12.00578 | 8.301e-09
2018-01-31 04:24 | 297741.5 | 4920.0006 | 3 | 25 | 4.400179 | 0.3032522 | 2.78948 | 2.256e-09 | 12.05164 | 8.301e-09
2018-01-31 04:26 | 297861.5 | 5040.001 | 3 | 25 | 4.400153 | 0.2849236 | 2.799273 | 2.256e-09 | 12.09473 | 8.301e-09
2018-01-31 04:28 | 297981.5 | 5160.0013 | 3 | 25 | 4.400074 | 0.2669649 | 2.808477 | 2.256e-09 | 12.13523 | 8.301e-09
2018-01-31 04:30 | 298101.5 | 5280.0002 | 3 | 25 | 4.400099 | 0.251873 | 2.817133 | 2.256e-09 | 12.17332 | 8.301e-09
2018-01-31 04:32 | 298221.5 | 5400.0032 | 3 | 25 | 4.400092 | 0.2374125 | 2.825288 | 2.256e-09 | 12.2092 | 8.301e-09
2018-01-31 04:34 | 298341.5 | 5520.0014 | 3 | 25 | 4.40009 | 0.2244463 | 2.832993 | 2.256e-09 | 12.2431 | 8.301e-09
2018-01-31 04:36 | 298461.5 | 5640.0011 | 3 | 25 | 4.40012 | 0.2125969 | 2.840278 | 2.256e-09 | 12.27516 | 8.301e-09
2018-01-31 04:38 | 298581.5 | 5760.0008 | 3 | 25 | 4.400077 | 0.200758 | 2.84717 | 2.256e-09 | 12.30548 | 8.301e-09
2018-01-31 04:40 | 298701.5 | 5880.0012 | 3 | 25 | 4.400155 | 0.1909199 | 2.853696 | 2.256e-09 | 12.3342 | 8.301e-09
2018-01-31 04:42 | 298821.5 | 6000.0006 | 3 | 25 | 4.400136 | 0.1812401 | 2.859886 | 2.256e-09 | 12.36143 | 8.301e-09
2018-01-31 04:44 | 298941.5 | 6120.0014 | 3 | 25 | 4.400125 | 0.1716452 | 2.865758 | 2.256e-09 | 12.38727 | 8.301e-09
2018-01-31 04:46 | 299061.5 | 6240.0017 | 3 | 25 | 4.400117 | 0.1630249 | 2.871332 | 2.256e-09 | 12.4118 | 8.301e-09
2018-01-31 04:48 | 299181.5 | 6360.0006 | 3 | 25 | 4.400119 | 0.1544027 | 2.876617 | 2.256e-09 | 12.43505 | 8.301e-09
2018-01-31 04:50 | 299301.5 | 6480.0012 | 3 | 25 | 4.400079 | 0.1464977 | 2.881633 | 2.256e-09 | 12.45712 | 8.301e-09
2018-01-31 04:52 | 299421.5 | 6600.001 | 3 | 25 | 4.40013 | 0.1393433 | 2.886404 | 2.256e-09 | 12.47812 | 8.301e-09
2018-01-31 04:54 | 299541.5 | 6720.0017 | 3 | 25 | 4.400141 | 0.132863 | 2.890931 | 2.256e-09 | 12.49803 | 8.301e-09
2018-01-31 04:56 | 299661.5 | 6840.0018 | 3 | 25 | 4.400087 | 0.1263084 | 2.895238 | 2.256e-09 | 12.51699 | 8.301e-09
2018-01-31 04:58 | 299781.5 | 6960.0002 | 3 | 25 | 4.400123 | 0.1202059 | 2.899343 | 2.256e-09 | 12.53505 | 8.301e-09
2018-01-31 05:00 | 299901.5 | 7080.0009 | 3 | 25 | 4.400088 | 0.1141205 | 2.903248 | 2.256e-09 | 12.55223 | 8.301e-09
2018-01-31 05:02 | 300021.5 | 7200.0001 | 3 | 25 | 4.400037 | 0.1083345 | 2.906962 | 2.256e-09 | 12.56857 | 8.301e-09
2018-01-31 05:04 | 300141.5 | 7320.0009 | 3 | 25 | 4.400079 | 0.1036987 | 2.910513 | 2.256e-09 | 12.5842 | 8.301e-09
2018-01-31 05:06 | 300261.5 | 7440.0028 | 3 | 25 | 4.400082 | 0.09900379 | 2.913893 | 2.256e-09 | 12.59907 | 8.301e-09
2018-01-31 05:08 | 300381.5 | 7560.0007 | 3 | 25 | 4.400075 | 0.09430695 | 2.917116 | 2.256e-09 | 12.61325 | 8.301e-09
2018-01-31 05:10 | 300501.5 | 7680.0004 | 3 | 25 | 4.400064 | 0.09001923 | 2.920192 | 2.256e-09 | 12.62679 | 8.301e-09
2018-01-31 05:12 | 300621.5 | 7800.0006 | 3 | 25 | 4.400074 | 0.08606434 | 2.923133 | 2.256e-09 | 12.63973 | 8.301e-09
2018-01-31 05:14 | 300741.5 | 7920.0007 | 3 | 25 | 4.400087 | 0.0828886 | 2.92595 | 2.256e-09 | 12.65212 | 8.301e-09
2018-01-31 05:14 | 300778.7 | 7957.1953 | 3 | 25 | 4.400084 | 0.08149433 | 2.9268 | 2.256e-09 | 12.65586 | 8.301e-09
2018-01-31 05:16 | 300898.7 | 120.0009 | 4 | 25 | 4.388312 | 0 | 2.9268 | 2.256e-09 | 12.65586 | 8.301e-09
2018-01-31 05:18 | 301018.7 | 240.0008 | 4 | 25 | 4.386758 | 0 | 2.9268 | 2.256e-09 | 12.65586 | 8.301e-09
2018-01-31 05:19 | 301078.7 | 300.0044 | 4 | 25 | 4.386211 | 0 | 2.9268 | 2.256e-09 | 12.65586 | 8.301e-09
2018-01-31 05:21 | 301198.8 | 120.0002 | 5 | 25 | 3.96277 | -3.260039 | 2.9268 | 0.1086534 | 12.65586 | 0.4360169
2018-01-31 05:23 | 301318.8 | 240.0013 | 5 | 25 | 3.916171 | -3.260007 | 2.9268 | 0.2173227 | 12.65586 | 0.8640227
2018-01-31 05:25 | 301438.8 | 360.0006 | 5 | 25 | 3.872332 | -3.260044 | 2.9268 | 0.3259897 | 12.65586 | 1.287199
2018-01-31 05:27 | 301558.8 | 480.0013 | 5 | 25 | 3.829197 | -3.260044 | 2.9268 | 0.4346464 | 12.65586 | 1.705595
2018-01-31 05:29 | 301678.8 | 600.0002 | 5 | 25 | 3.787245 | -3.260055 | 2.9268 | 0.5433084 | 12.65586 | 2.11939
2018-01-31 05:31 | 301798.8 | 720.0015 | 5 | 25 | 3.74685 | -3.260051 | 2.9268 | 0.6519693 | 12.65586 | 2.528718
2018-01-31 05:33 | 301918.8 | 840.0017 | 5 | 25 | 3.706798 | -3.260035 | 2.9268 | 0.760641 | 12.65586 | 2.933713
2018-01-31 05:35 | 302038.8 | 960.0004 | 5 | 25 | 3.66775 | -3.260042 | 2.9268 | 0.8693002 | 12.65586 | 3.334357
2018-01-31 05:37 | 302158.8 | 1080.0001 | 5 | 25 | 3.630631 | -3.260026 | 2.9268 | 0.9779679 | 12.65586 | 3.730888
2018-01-31 05:39 | 302278.8 | 1200.0014 | 5 | 25 | 3.59655 | -3.260123 | 2.9268 | 1.086632 | 12.65586 | 4.123525
2018-01-31 05:41 | 302398.8 | 1320.0004 | 5 | 25 | 3.565314 | -3.260113 | 2.9268 | 1.195291 | 12.65586 | 4.512602
2018-01-31 05:43 | 302518.8 | 1440.0014 | 5 | 25 | 3.536676 | -3.260099 | 2.9268 | 1.303964 | 12.65586 | 4.898486
2018-01-31 05:45 | 302638.8 | 1560.0012 | 5 | 25 | 3.510047 | -3.260056 | 2.9268 | 1.412624 | 12.65586 | 5.281312
2018-01-31 05:47 | 302758.8 | 1680.0006 | 5 | 25 | 3.485083 | -3.260111 | 2.9268 | 1.521289 | 12.65586 | 5.66136
2018-01-31 05:49 | 302878.8 | 1800.0004 | 5 | 25 | 3.461325 | -3.260057 | 2.9268 | 1.629963 | 12.65586 | 6.038809
2018-01-31 05:51 | 302998.8 | 1920.0002 | 5 | 25 | 3.438663 | -3.260049 | 2.9268 | 1.738626 | 12.65586 | 6.413685
2018-01-31 05:53 | 303118.8 | 2040.0011 | 5 | 25 | 3.416461 | -3.260077 | 2.9268 | 1.847283 | 12.65586 | 6.786114
2018-01-31 05:55 | 303238.8 | 2160.0009 | 5 | 25 | 3.394028 | -3.260143 | 2.9268 | 1.955958 | 12.65586 | 7.156186
2018-01-31 05:57 | 303358.8 | 2280.0003 | 5 | 25 | 3.370634 | -3.260075 | 2.9268 | 2.064625 | 12.65586 | 7.523744
2018-01-31 05:59 | 303478.8 | 2400.0005 | 5 | 25 | 3.34516 | -3.260083 | 2.9268 | 2.173287 | 12.65586 | 7.888643
2018-01-31 06:01 | 303598.8 | 2520.0003 | 5 | 25 | 3.317087 | -3.260049 | 2.9268 | 2.281954 | 12.65586 | 8.250643
2018-01-31 06:03 | 303718.8 | 2640.0009 | 5 | 25 | 3.286513 | -3.25991 | 2.9268 | 2.39062 | 12.65586 | 8.609455
2018-01-31 06:05 | 303838.8 | 2760.0002 | 5 | 25 | 3.251646 | -3.260126 | 2.9268 | 2.499276 | 12.65586 | 8.964716
2018-01-31 06:07 | 303958.8 | 2880.0004 | 5 | 25 | 3.209682 | -3.260119 | 2.9268 | 2.607955 | 12.65586 | 9.315901
2018-01-31 06:09 | 304078.8 | 3000.0018 | 5 | 25 | 3.157957 | -3.25983 | 2.9268 | 2.716614 | 12.65586 | 9.661963
2018-01-31 06:11 | 304198.8 | 3120.0001 | 5 | 25 | 3.088147 | -3.260161 | 2.9268 | 2.825268 | 12.65586 | 10.00151
2018-01-31 06:13 | 304302.7 | 3223.8817 | 5 | 25 | 2.999998 | -3.260159 | 2.9268 | 2.919335 | 12.65586 | 10.28815
2018-01-31 06:15 | 304422.8 | 120.0007 | 6 | 25 | 3.630241 | 0 | 2.9268 | 2.919335 | 12.65586 | 10.28815
2018-01-31 06:17 | 304542.8 | 240.0006 | 6 | 25 | 3.672138 | 0 | 2.9268 | 2.919335 | 12.65586 | 10.28815
2018-01-31 06:18 | 304602.8 | 300.0024 | 6 | 25 | 3.681426 | 0 | 2.9268 | 2.919335 | 12.65586 | 10.28815
2018-01-31 06:18 | 304602.7 | 0.0027 | 7 | 26 | 3.681639 | 0 | 0 | 0 | 0 | 0
2018-01-31 06:20 | 304722.8 | 120.0003 | 2 | 26 | 4.200312 | 4.603081 | 0.1604118 | 0 | 0.6684721 | 0
2018-01-31 06:22 | 304842.8 | 240.0002 | 2 | 26 | 4.200274 | 4.096048 | 0.3048945 | 0 | 1.275342 | 0
2018-01-31 06:24 | 304962.8 | 360.0019 | 2 | 26 | 4.200254 | 3.754112 | 0.4353525 | 0 | 1.823302 | 0
2018-01-31 06:26 | 305082.8 | 480.0017 | 2 | 26 | 4.200235 | 3.486246 | 0.5559177 | 0 | 2.329707 | 0
2018-01-31 06:28 | 305196.6 | 593.8044 | 2 | 26 | 4.200258 | 3.259995 | 0.6625143 | 0 | 2.77744 | 0
2018-01-31 06:30 | 305316.7 | 120.0002 | 3 | 26 | 4.222168 | 3.260044 | 0.7707939 | 0 | 3.233344 | 0
2018-01-31 06:32 | 305436.7 | 240.0012 | 3 | 26 | 4.246783 | 3.26004 | 0.8794672 | 0 | 3.693502 | 0
2018-01-31 06:34 | 305556.7 | 360.0006 | 3 | 26 | 4.273273 | 3.260021 | 0.9881239 | 0 | 4.156364 | 0
2018-01-31 06:36 | 305676.7 | 480.001 | 3 | 26 | 4.301587 | 3.259935 | 1.0968 | 0 | 4.622287 | 0
2018-01-31 06:38 | 305796.7 | 600.0009 | 3 | 26 | 4.331416 | 3.260021 | 1.205472 | 0 | 5.091352 | 0
2018-01-31 06:40 | 305916.7 | 720.0011 | 3 | 26 | 4.362897 | 3.259989 | 1.314123 | 0 | 5.563655 | 0
2018-01-31 06:42 | 306036.7 | 840.0001 | 3 | 26 | 4.39607 | 3.260077 | 1.422795 | 0 | 6.039573 | 0
2018-01-31 06:44 | 306156.7 | 960.0011 | 3 | 26 | 4.400245 | 2.978779 | 1.527031 | 0 | 6.498209 | 0
2018-01-31 06:46 | 306276.7 | 1080.0007 | 3 | 26 | 4.400245 | 2.729898 | 1.622055 | 0 | 6.916338 | 0
2018-01-31 06:48 | 306396.7 | 1200.0012 | 3 | 26 | 4.400251 | 2.51432 | 1.709363 | 0 | 7.300516 | 0
2018-01-31 06:50 | 306516.7 | 1320.001 | 3 | 26 | 4.40028 | 2.326609 | 1.78996 | 0 | 7.655161 | 0
2018-01-31 06:52 | 306636.7 | 1440.0008 | 3 | 26 | 4.400187 | 2.159384 | 1.864653 | 0 | 7.983828 | 0
2018-01-31 06:54 | 306756.7 | 1560.0022 | 3 | 26 | 4.400223 | 2.012262 | 1.934143 | 0 | 8.289601 | 0
2018-01-31 06:56 | 306876.7 | 1680.0012 | 3 | 26 | 4.400233 | 1.880016 | 1.998978 | 0 | 8.574888 | 0
2018-01-31 06:58 | 306996.7 | 1800.0001 | 3 | 26 | 4.400158 | 1.758831 | 2.059597 | 0 | 8.841626 | 0
2018-01-31 07:00 | 307116.7 | 1920.0007 | 3 | 26 | 4.400187 | 1.646858 | 2.116353 | 0 | 9.091366 | 0
2018-01-31 07:02 | 307236.7 | 2040.0008 | 3 | 26 | 4.400208 | 1.543 | 2.169498 | 0 | 9.325216 | 0
2018-01-31 07:04 | 307356.7 | 2160.0011 | 3 | 26 | 4.400161 | 1.445283 | 2.219288 | 0 | 9.544303 | 0
2018-01-31 07:06 | 307476.7 | 2280.0017 | 3 | 26 | 4.400259 | 1.354985 | 2.265937 | 0 | 9.749566 | 0
2018-01-31 07:08 | 307596.7 | 2400.0009 | 3 | 26 | 4.400212 | 1.27082 | 2.309655 | 0 | 9.941935 | 0
2018-01-31 07:10 | 307716.7 | 2520.0013 | 3 | 26 | 4.400229 | 1.192889 | 2.350713 | 0 | 10.1226 | 0
2018-01-31 07:12 | 307836.7 | 2640.0002 | 3 | 26 | 4.400217 | 1.118782 | 2.389221 | 0 | 10.29204 | 0
2018-01-31 07:14 | 307956.7 | 2760.0006 | 3 | 26 | 4.400198 | 1.047307 | 2.4253 | 0 | 10.4508 | 0
2018-01-31 07:16 | 308076.7 | 2880.0005 | 3 | 26 | 4.400206 | 0.9800625 | 2.459075 | 0 | 10.59941 | 0
2018-01-31 07:18 | 308196.7 | 3000.0002 | 3 | 26 | 4.400226 | 0.9160814 | 2.49065 | 0 | 10.73835 | 0
2018-01-31 07:20 | 308316.7 | 3120.0024 | 3 | 26 | 4.400179 | 0.8551531 | 2.520149 | 0 | 10.86815 | 0
2018-01-31 07:22 | 308436.7 | 3240.0013 | 3 | 26 | 4.400167 | 0.7978325 | 2.547691 | 0 | 10.98934 | 0
2018-01-31 07:24 | 308556.7 | 3360.0014 | 3 | 26 | 4.400171 | 0.7445126 | 2.573387 | 0 | 11.10241 | 0
2018-01-31 07:26 | 308676.7 | 3480.0013 | 3 | 26 | 4.400165 | 0.6943436 | 2.597354 | 0 | 11.20787 | 0
2018-01-31 07:28 | 308796.7 | 3600.0006 | 3 | 26 | 4.400141 | 0.6469049 | 2.619701 | 0 | 11.3062 | 0
2018-01-31 07:30 | 308916.7 | 3720.0016 | 3 | 26 | 4.400126 | 0.6019325 | 2.640521 | 0 | 11.39781 | 0
2018-01-31 07:32 | 309036.7 | 3840.0019 | 3 | 26 | 4.400188 | 0.5602102 | 2.659894 | 0 | 11.48305 | 0
2018-01-31 07:34 | 309156.7 | 3960.001 | 3 | 26 | 4.400215 | 0.5213175 | 2.677893 | 0 | 11.56225 | 0
2018-01-31 07:36 | 309276.7 | 4080.0013 | 3 | 26 | 4.400187 | 0.4852238 | 2.694634 | 0 | 11.63591 | 0
2018-01-31 07:38 | 309396.7 | 4200.0014 | 3 | 26 | 4.400185 | 0.4523468 | 2.710237 | 0 | 11.70457 | 0
2018-01-31 07:40 | 309516.7 | 4320.0011 | 3 | 26 | 4.400171 | 0.4225054 | 2.7248 | 0 | 11.76865 | 0
2018-01-31 07:42 | 309636.7 | 4440.0009 | 3 | 26 | 4.400143 | 0.3948288 | 2.738417 | 0 | 11.82857 | 0
2018-01-31 07:44 | 309756.7 | 4560.0015 | 3 | 26 | 4.400176 | 0.369709 | 2.751146 | 0 | 11.88458 | 0
2018-01-31 07:46 | 309876.7 | 4680.0005 | 3 | 26 | 4.400156 | 0.3449087 | 2.763046 | 0 | 11.93694 | 0
2018-01-31 07:48 | 309996.7 | 4800.0003 | 3 | 26 | 4.400176 | 0.3233843 | 2.774181 | 0 | 11.98593 | 0
2018-01-31 07:50 | 310116.7 | 4920.0025 | 3 | 26 | 4.400134 | 0.303298 | 2.784615 | 0 | 12.03185 | 0
2018-01-31 07:52 | 310236.7 | 5040.0023 | 3 | 26 | 4.400142 | 0.2841463 | 2.794397 | 0 | 12.07489 | 0
2018-01-31 07:54 | 310356.7 | 5160.0019 | 3 | 26 | 4.400106 | 0.2669067 | 2.803576 | 0 | 12.11527 | 0
2018-01-31 07:56 | 310476.7 | 5280.0009 | 3 | 26 | 4.400157 | 0.2518034 | 2.812219 | 0 | 12.15331 | 0
2018-01-31 07:58 | 310596.7 | 5400.001 | 3 | 26 | 4.400142 | 0.2371292 | 2.820359 | 0 | 12.18912 | 0
2018-01-31 08:00 | 310716.7 | 5520.0005 | 3 | 26 | 4.400109 | 0.2231274 | 2.828032 | 0 | 12.22289 | 0
2018-01-31 08:02 | 310836.7 | 5640.0005 | 3 | 26 | 4.400096 | 0.2104349 | 2.835265 | 0 | 12.25471 | 0
2018-01-31 08:04 | 310956.7 | 5760.0016 | 3 | 26 | 4.400077 | 0.198596 | 2.842092 | 0 | 12.28475 | 0
2018-01-31 08:06 | 311076.7 | 5880.0012 | 3 | 26 | 4.40013 | 0.1882677 | 2.848537 | 0 | 12.31311 | 0
2018-01-31 08:08 | 311196.7 | 6000.0005 | 3 | 26 | 4.400141 | 0.1780643 | 2.85463 | 0 | 12.33992 | 0
2018-01-31 08:10 | 311316.7 | 6120.0017 | 3 | 26 | 4.400087 | 0.1680164 | 2.860402 | 0 | 12.36532 | 0
2018-01-31 08:12 | 311436.7 | 6240.0002 | 3 | 26 | 4.400162 | 0.1601267 | 2.865861 | 0 | 12.38934 | 0
2018-01-31 08:14 | 311556.7 | 6360.0013 | 3 | 26 | 4.400126 | 0.1519337 | 2.871048 | 0 | 12.41216 | 0
2018-01-31 08:16 | 311676.7 | 6480.0019 | 3 | 26 | 4.40009 | 0.1439676 | 2.875974 | 0 | 12.43384 | 0
2018-01-31 08:18 | 311796.7 | 6600.0001 | 3 | 26 | 4.400107 | 0.1368074 | 2.880647 | 0 | 12.4544 | 0
2018-01-31 08:20 | 311916.7 | 6720.0009 | 3 | 26 | 4.400041 | 0.1293087 | 2.885086 | 0 | 12.47393 | 0
2018-01-31 08:22 | 312036.7 | 6840.0007 | 3 | 26 | 4.400071 | 0.1230612 | 2.889304 | 0 | 12.49249 | 0
2018-01-31 08:24 | 312156.7 | 6960.001 | 3 | 26 | 4.400054 | 0.1170368 | 2.893315 | 0 | 12.51014 | 0
2018-01-31 08:26 | 312276.7 | 7080.0004 | 3 | 26 | 4.400126 | 0.1119766 | 2.897141 | 0 | 12.52697 | 0
2018-01-31 08:28 | 312396.7 | 7200.0013 | 3 | 26 | 4.400129 | 0.1067762 | 2.900781 | 0 | 12.54299 | 0
2018-01-31 08:30 | 312516.7 | 7320.0003 | 3 | 26 | 4.400106 | 0.1015291 | 2.904244 | 0 | 12.55823 | 0
2018-01-31 08:32 | 312636.7 | 7440.0001 | 3 | 26 | 4.400084 | 0.096591 | 2.907545 | 0 | 12.57275 | 0
2018-01-31 08:34 | 312756.7 | 7560.0009 | 3 | 26 | 4.400074 | 0.09220123 | 2.910701 | 0 | 12.58664 | 0
2018-01-31 08:36 | 312876.7 | 7680.0013 | 3 | 26 | 4.400101 | 0.08827972 | 2.913712 | 0 | 12.59989 | 0
2018-01-31 08:38 | 312996.7 | 7800.001 | 3 | 26 | 4.400064 | 0.08394051 | 2.916579 | 0 | 12.6125 | 0
2018-01-31 08:39 | 313060.1 | 7863.4612 | 3 | 26 | 4.399995 | 0.08149338 | 2.918042 | 0 | 12.61894 | 0
2018-01-31 08:41 | 313180.2 | 120.001 | 4 | 26 | 4.38808 | 0 | 2.918042 | 0 | 12.61894 | 0
2018-01-31 08:43 | 313300.2 | 240 | 4 | 26 | 4.386559 | 0 | 2.918042 | 0 | 12.61894 | 0
2018-01-31 08:44 | 313360.2 | 300.0029 | 4 | 26 | 4.386007 | 0 | 2.918042 | 0 | 12.61894 | 0
2018-01-31 08:46 | 313480.3 | 120.0011 | 5 | 26 | 3.958719 | -3.260076 | 2.918042 | 0.108654 | 12.61894 | 0.4356207
2018-01-31 08:48 | 313600.3 | 240.0001 | 5 | 26 | 3.912082 | -3.260108 | 2.918042 | 0.2173252 | 12.61894 | 0.8631946
2018-01-31 08:50 | 313720.3 | 360.0019 | 5 | 26 | 3.868489 | -3.260077 | 2.918042 | 0.3259984 | 12.61894 | 1.285955
2018-01-31 08:52 | 313840.3 | 480.0004 | 5 | 26 | 3.826012 | -3.260124 | 2.918042 | 0.4346611 | 12.61894 | 1.703994
2018-01-31 08:54 | 313960.3 | 600.0014 | 5 | 26 | 3.784782 | -3.260101 | 2.918042 | 0.5433243 | 12.61894 | 2.117488
2018-01-31 08:56 | 314080.3 | 720.0008 | 5 | 26 | 3.744714 | -3.260017 | 2.918042 | 0.6519828 | 12.61894 | 2.526552
2018-01-31 08:58 | 314200.3 | 840.0009 | 5 | 26 | 3.705149 | -3.260077 | 2.918042 | 0.7606456 | 12.61894 | 2.931308
2018-01-31 09:00 | 314320.3 | 960.0008 | 5 | 26 | 3.66672 | -3.260117 | 2.918042 | 0.8693191 | 12.61894 | 3.331854
2018-01-31 09:02 | 314440.3 | 1080.001 | 5 | 26 | 3.630587 | -3.260237 | 2.918042 | 0.9779842 | 12.61894 | 3.728311
2018-01-31 09:04 | 314560.3 | 1200.0019 | 5 | 26 | 3.596913 | -3.260124 | 2.918042 | 1.086649 | 12.61894 | 4.120973
2018-01-31 09:06 | 314680.3 | 1320.0017 | 5 | 26 | 3.565361 | -3.260126 | 2.918042 | 1.195319 | 12.61894 | 4.510113
2018-01-31 09:08 | 314800.3 | 1440.0011 | 5 | 26 | 3.53603 | -3.260199 | 2.918042 | 1.303971 | 12.61894 | 4.895889
2018-01-31 09:10 | 314920.3 | 1560.0005 | 5 | 26 | 3.508918 | -3.260139 | 2.918042 | 1.41265 | 12.61894 | 5.278687
2018-01-31 09:12 | 315040.3 | 1680.0014 | 5 | 26 | 3.48345 | -3.260172 | 2.918042 | 1.521311 | 12.61894 | 5.658568
2018-01-31 09:14 | 315160.3 | 1800.0004 | 5 | 26 | 3.459563 | -3.260152 | 2.918042 | 1.629981 | 12.61894 | 6.03581
2018-01-31 09:16 | 315280.3 | 1920.0011 | 5 | 26 | 3.436206 | -3.260165 | 2.918042 | 1.738649 | 12.61894 | 6.410475
2018-01-31 09:18 | 315400.3 | 2040.0012 | 5 | 26 | 3.413708 | -3.259876 | 2.918042 | 1.84731 | 12.61894 | 6.782632
2018-01-31 09:20 | 315520.3 | 2160.0009 | 5 | 26 | 3.390836 | -3.260084 | 2.918042 | 1.955975 | 12.61894 | 7.15235
2018-01-31 09:22 | 315640.3 | 2280.0012 | 5 | 26 | 3.367034 | -3.260183 | 2.918042 | 2.064641 | 12.61894 | 7.519538
2018-01-31 09:24 | 315760.3 | 2400.0001 | 5 | 26 | 3.341446 | -3.260139 | 2.918042 | 2.173304 | 12.61894 | 7.884037
2018-01-31 09:26 | 315880.3 | 2520.0003 | 5 | 26 | 3.31369 | -3.260139 | 2.918042 | 2.281968 | 12.61894 | 8.245645
2018-01-31 09:28 | 316000.3 | 2640.0022 | 5 | 26 | 3.282701 | -3.260188 | 2.918042 | 2.390638 | 12.61894 | 8.604103
2018-01-31 09:30 | 316120.3 | 2760.0015 | 5 | 26 | 3.246949 | -3.259816 | 2.918042 | 2.499296 | 12.61894 | 8.958899
2018-01-31 09:32 | 316240.3 | 2880.0014 | 5 | 26 | 3.204477 | -3.260153 | 2.918042 | 2.607963 | 12.61894 | 9.309499
2018-01-31 09:34 | 316360.3 | 3000.0018 | 5 | 26 | 3.151287 | -3.25993 | 2.918042 | 2.716625 | 12.61894 | 9.65494
2018-01-31 09:36 | 316480.3 | 3120.0016 | 5 | 26 | 3.078703 | -3.260079 | 2.918042 | 2.825274 | 12.61894 | 9.993604
2018-01-31 09:38 | 316572.1 | 3211.8521 | 5 | 26 | 2.999999 | -3.259876 | 2.918042 | 2.908451 | 12.61894 | 10.2466
2018-01-31 09:40 | 316692.1 | 120.0013 | 6 | 26 | 3.632133 | 0 | 2.918042 | 2.908464 | 12.61894 | 10.24664
2018-01-31 09:42 | 316812.1 | 240.001 | 6 | 26 | 3.673914 | 0 | 2.918042 | 2.908464 | 12.61894 | 10.24664
2018-01-31 09:43 | 316872.1 | 300.0027 | 6 | 26 | 3.683047 | 0 | 2.918042 | 2.908464 | 12.61894 | 10.24664
2018-01-31 09:43 | 316872.2 | 0.0026 | 7 | 27 | 3.683004 | 0 | 0 | 0 | 0 | 0
2018-01-31 09:45 | 316992.2 | 120.0016 | 2 | 27 | 4.200269 | 4.552937 | 0.1596601 | 8.09e-10 | 0.6657372 | 2.978e-09
2018-01-31 09:47 | 317112.2 | 240.0009 | 2 | 27 | 4.200283 | 4.057297 | 0.3026622 | 8.09e-10 | 1.266389 | 2.978e-09
2018-01-31 09:49 | 317232.2 | 360.0011 | 2 | 27 | 4.200249 | 3.727142 | 0.4320326 | 8.09e-10 | 1.80978 | 2.978e-09
2018-01-31 09:51 | 317352.2 | 480.001 | 2 | 27 | 4.200262 | 3.475737 | 0.5519598 | 8.09e-10 | 2.313505 | 2.978e-09
2018-01-31 09:52 | 317466 | 593.7508 | 2 | 27 | 4.20027 | 3.259991 | 0.6583314 | 8.09e-10 | 2.760293 | 2.978e-09
2018-01-31 09:54 | 317586 | 120.0031 | 3 | 27 | 4.221044 | 3.260069 | 0.7666311 | 8.09e-10 | 3.216218 | 2.978e-09
2018-01-31 09:56 | 317706 | 240.0029 | 3 | 27 | 4.244748 | 3.260015 | 0.8752977 | 8.09e-10 | 3.676174 | 2.978e-09
2018-01-31 09:58 | 317826 | 360.0018 | 3 | 27 | 4.270576 | 3.260046 | 0.9839557 | 8.09e-10 | 4.138786 | 2.978e-09
2018-01-31 10:00 | 317946 | 480.0017 | 3 | 27 | 4.298166 | 3.260067 | 1.092629 | 8.09e-10 | 4.604372 | 2.978e-09
2018-01-31 10:02 | 318066 | 600.0002 | 3 | 27 | 4.327435 | 3.260078 | 1.201289 | 8.09e-10 | 5.072985 | 2.978e-09
2018-01-31 10:04 | 318186 | 720.0004 | 3 | 27 | 4.357976 | 3.260017 | 1.309954 | 8.09e-10 | 5.544874 | 2.978e-09
2018-01-31 10:06 | 318306 | 840.0002 | 3 | 27 | 4.389834 | 3.260067 | 1.418616 | 8.09e-10 | 6.020135 | 2.978e-09
2018-01-31 10:08 | 318426 | 960.0016 | 3 | 27 | 4.400261 | 3.034157 | 1.524511 | 8.09e-10 | 6.485926 | 2.978e-09
2018-01-31 10:10 | 318546 | 1080.0006 | 3 | 27 | 4.400216 | 2.768641 | 1.621122 | 8.09e-10 | 6.911038 | 2.978e-09
2018-01-31 10:12 | 318666 | 1200.0019 | 3 | 27 | 4.400234 | 2.54141 | 1.709559 | 8.09e-10 | 7.300183 | 2.978e-09
2018-01-31 10:14 | 318786 | 1320.0005 | 3 | 27 | 4.400264 | 2.344057 | 1.7909 | 8.09e-10 | 7.658105 | 2.978e-09
2018-01-31 10:16 | 318906 | 1440.0015 | 3 | 27 | 4.400238 | 2.172659 | 1.866084 | 8.09e-10 | 7.988931 | 2.978e-09
2018-01-31 10:18 | 319026 | 1560.0022 | 3 | 27 | 4.400256 | 2.024754 | 1.935974 | 8.09e-10 | 8.296461 | 2.978e-09
2018-01-31 10:20 | 319146 | 1680.002 | 3 | 27 | 4.400269 | 1.891561 | 2.00119 | 8.09e-10 | 8.583428 | 2.978e-09
2018-01-31 10:22 | 319266 | 1800.0034 | 3 | 27 | 4.400231 | 1.76671 | 2.062116 | 8.09e-10 | 8.851519 | 2.978e-09
2018-01-31 10:24 | 319386 | 1920.0024 | 3 | 27 | 4.40022 | 1.65404 | 2.11908 | 8.09e-10 | 9.102168 | 2.978e-09
2018-01-31 10:26 | 319506 | 2040.0005 | 3 | 27 | 4.400201 | 1.548204 | 2.172428 | 8.09e-10 | 9.336911 | 2.978e-09
2018-01-31 10:28 | 319626 | 2160 | 3 | 27 | 4.400248 | 1.448022 | 2.222342 | 8.09e-10 | 9.556542 | 2.978e-09
2018-01-31 10:30 | 319746 | 2280.0018 | 3 | 27 | 4.40027 | 1.354542 | 2.26902 | 8.09e-10 | 9.761938 | 2.978e-09
2018-01-31 10:32 | 319866 | 2400.0009 | 3 | 27 | 4.400206 | 1.264949 | 2.312645 | 8.09e-10 | 9.953895 | 2.978e-09
2018-01-31 10:34 | 319986 | 2520.0004 | 3 | 27 | 4.400202 | 1.181847 | 2.353416 | 8.09e-10 | 10.1333 | 2.978e-09
2018-01-31 10:36 | 320106 | 2640.0018 | 3 | 27 | 4.400211 | 1.104842 | 2.391506 | 8.09e-10 | 10.3009 | 2.978e-09
2018-01-31 10:38 | 320226 | 2760.0008 | 3 | 27 | 4.40014 | 1.032935 | 2.427129 | 8.09e-10 | 10.45765 | 2.978e-09
2018-01-31 10:40 | 320346 | 2880.0006 | 3 | 27 | 4.400236 | 0.9650707 | 2.460412 | 8.09e-10 | 10.6041 | 2.978e-09
2018-01-31 10:42 | 320466 | 3000.0011 | 3 | 27 | 4.400164 | 0.89925 | 2.491473 | 8.09e-10 | 10.74078 | 2.978e-09
2018-01-31 10:44 | 320586 | 3120.0001 | 3 | 27 | 4.400191 | 0.8384361 | 2.520419 | 8.09e-10 | 10.86814 | 2.978e-09
2018-01-31 10:46 | 320706 | 3240.0023 | 3 | 27 | 4.400214 | 0.7809677 | 2.547391 | 8.09e-10 | 10.98682 | 2.978e-09
2018-01-31 10:48 | 320826 | 3360.0005 | 3 | 27 | 4.400129 | 0.7270145 | 2.572519 | 8.09e-10 | 11.09739 | 2.978e-09
2018-01-31 10:50 | 320946 | 3480.001 | 3 | 27 | 4.400132 | 0.6774282 | 2.595929 | 8.09e-10 | 11.2004 | 2.978e-09
2018-01-31 10:52 | 321066 | 3600.0008 | 3 | 27 | 4.400159 | 0.6318035 | 2.617743 | 8.09e-10 | 11.29639 | 2.978e-09
2018-01-31 10:54 | 321186 | 3720.0022 | 3 | 27 | 4.400205 | 0.5890598 | 2.638072 | 8.09e-10 | 11.38584 | 2.978e-09
2018-01-31 10:56 | 321306 | 3840.0003 | 3 | 27 | 4.400174 | 0.5491228 | 2.657027 | 8.09e-10 | 11.46924 | 2.978e-09
2018-01-31 10:58 | 321426 | 3960.0017 | 3 | 27 | 4.400179 | 0.5121613 | 2.6747 | 8.09e-10 | 11.54701 | 2.978e-09
2018-01-31 11:00 | 321546 | 4080.0023 | 3 | 27 | 4.400175 | 0.4775696 | 2.691183 | 8.09e-10 | 11.61954 | 2.978e-09
2018-01-31 11:02 | 321666 | 4200 | 3 | 27 | 4.400203 | 0.4449139 | 2.706538 | 8.09e-10 | 11.6871 | 2.978e-09
2018-01-31 11:04 | 321786 | 4320.0006 | 3 | 27 | 4.400157 | 0.4137545 | 2.720828 | 8.09e-10 | 11.74998 | 2.978e-09
2018-01-31 11:06 | 321906 | 4440.0009 | 3 | 27 | 4.400164 | 0.3862219 | 2.734155 | 8.09e-10 | 11.80862 | 2.978e-09
2018-01-31 11:08 | 322026 | 4560.0013 | 3 | 27 | 4.400134 | 0.3607101 | 2.746601 | 8.09e-10 | 11.86338 | 2.978e-09
2018-01-31 11:10 | 322146 | 4680.0012 | 3 | 27 | 4.400127 | 0.3369551 | 2.758229 | 8.09e-10 | 11.91455 | 2.978e-09
2018-01-31 11:12 | 322266 | 4800.0003 | 3 | 27 | 4.40011 | 0.3143835 | 2.769089 | 8.09e-10 | 11.96233 | 2.978e-09
2018-01-31 11:14 | 322386 | 4920.0024 | 3 | 27 | 4.40015 | 0.2949343 | 2.779237 | 8.09e-10 | 12.00699 | 2.978e-09
2018-01-31 11:16 | 322506 | 5040.0007 | 3 | 27 | 4.400048 | 0.2856665 | 2.788817 | 8.09e-10 | 12.04914 | 2.978e-09
2018-01-31 11:18 | 322626 | 5160.0003 | 3 | 27 | 4.400183 | 0.2655191 | 2.798025 | 8.09e-10 | 12.08966 | 2.978e-09
2018-01-31 11:20 | 322746 | 5280.0016 | 3 | 27 | 4.400164 | 0.2460432 | 2.806538 | 8.09e-10 | 12.12711 | 2.978e-09
2018-01-31 11:22 | 322866 | 5400.0006 | 3 | 27 | 4.400138 | 0.229641 | 2.814457 | 8.09e-10 | 12.16196 | 2.978e-09
2018-01-31 11:24 | 322986 | 5520.0011 | 3 | 27 | 4.400108 | 0.2151251 | 2.821868 | 8.09e-10 | 12.19457 | 2.978e-09
2018-01-31 11:26 | 323106 | 5640.0001 | 3 | 27 | 4.400183 | 0.2034063 | 2.828836 | 8.09e-10 | 12.22523 | 2.978e-09
2018-01-31 11:28 | 323226 | 5760.0011 | 3 | 27 | 4.400093 | 0.1914368 | 2.835402 | 8.09e-10 | 12.25412 | 2.978e-09
2018-01-31 11:30 | 323346 | 5880.0013 | 3 | 27 | 4.400157 | 0.1816645 | 2.841615 | 8.09e-10 | 12.28146 | 2.978e-09
2018-01-31 11:32 | 323466 | 6000.0003 | 3 | 27 | 4.400118 | 0.171793 | 2.847504 | 8.09e-10 | 12.30737 | 2.978e-09
2018-01-31 11:34 | 323586 | 6120.0009 | 3 | 27 | 4.400126 | 0.1633129 | 2.85308 | 8.09e-10 | 12.3319 | 2.978e-09
2018-01-31 11:36 | 323706 | 6240.0027 | 3 | 27 | 4.400104 | 0.1548328 | 2.85838 | 8.09e-10 | 12.35523 | 2.978e-09
2018-01-31 11:38 | 323826 | 6360.0012 | 3 | 27 | 4.400087 | 0.1468849 | 2.863415 | 8.09e-10 | 12.37738 | 2.978e-09
2018-01-31 11:40 | 323946 | 6480.0018 | 3 | 27 | 4.400095 | 0.1397429 | 2.868196 | 8.09e-10 | 12.39842 | 2.978e-09
2018-01-31 11:42 | 324066 | 6600.0013 | 3 | 27 | 4.400063 | 0.1324825 | 2.872743 | 8.09e-10 | 12.41842 | 2.978e-09
2018-01-31 11:44 | 324186 | 6720.0005 | 3 | 27 | 4.400102 | 0.126729 | 2.877065 | 8.09e-10 | 12.43744 | 2.978e-09
2018-01-31 11:46 | 324306 | 6840.0003 | 3 | 27 | 4.40012 | 0.1206398 | 2.881184 | 8.09e-10 | 12.45556 | 2.978e-09
2018-01-31 11:48 | 324426 | 6960.0016 | 3 | 27 | 4.400108 | 0.1148767 | 2.885106 | 8.09e-10 | 12.47282 | 2.978e-09
2018-01-31 11:50 | 324546 | 7080.0016 | 3 | 27 | 4.400074 | 0.1094551 | 2.888835 | 8.09e-10 | 12.48923 | 2.978e-09
2018-01-31 11:52 | 324666 | 7200.0006 | 3 | 27 | 4.40015 | 0.1044569 | 2.8924 | 8.09e-10 | 12.50492 | 2.978e-09
2018-01-31 11:54 | 324786 | 7320.0001 | 3 | 27 | 4.40009 | 0.09941101 | 2.895785 | 8.09e-10 | 12.51981 | 2.978e-09
2018-01-31 11:56 | 324906 | 7440.0015 | 3 | 27 | 4.400101 | 0.0947628 | 2.899016 | 8.09e-10 | 12.53403 | 2.978e-09
2018-01-31 11:58 | 325026 | 7560.0019 | 3 | 27 | 4.40009 | 0.09040833 | 2.902101 | 8.09e-10 | 12.5476 | 2.978e-09
2018-01-31 12:00 | 325146 | 7680.0017 | 3 | 27 | 4.400116 | 0.08680058 | 2.905056 | 8.09e-10 | 12.56061 | 2.978e-09
2018-01-31 12:02 | 325266 | 7800.0003 | 3 | 27 | 4.400113 | 0.08293724 | 2.907872 | 8.09e-10 | 12.57299 | 2.978e-09
2018-01-31 12:03 | 325284.1 | 7818.0737 | 3 | 27 | 4.400031 | 0.08149338 | 2.908286 | 8.09e-10 | 12.57481 | 2.978e-09
2018-01-31 12:05 | 325404.1 | 120 | 4 | 27 | 4.387986 | 0 | 2.908286 | 8.09e-10 | 12.57481 | 2.978e-09
2018-01-31 12:07 | 325524.1 | 239.9997 | 4 | 27 | 4.386439 | 0 | 2.908286 | 8.09e-10 | 12.57481 | 2.978e-09
2018-01-31 12:08 | 325584.1 | 300.002 | 4 | 27 | 4.385886 | 0 | 2.908286 | 8.09e-10 | 12.57481 | 2.978e-09
2018-01-31 12:10 | 325704.2 | 120.0004 | 5 | 27 | 3.956873 | -3.260108 | 2.908286 | 0.1086534 | 12.57481 | 0.4354337
2018-01-31 12:12 | 325824.2 | 240.0004 | 5 | 27 | 3.910037 | -3.260029 | 2.908286 | 0.2173105 | 12.57481 | 0.8627383
2018-01-31 12:14 | 325944.2 | 360.0006 | 5 | 27 | 3.866222 | -3.260031 | 2.908286 | 0.3259769 | 12.57481 | 1.285245
2018-01-31 12:16 | 326064.2 | 480.0007 | 5 | 27 | 3.823621 | -3.260066 | 2.908286 | 0.434651 | 12.57481 | 1.703076
2018-01-31 12:18 | 326184.2 | 600.001 | 5 | 27 | 3.782157 | -3.260071 | 2.908286 | 0.5433105 | 12.57481 | 2.116281
2018-01-31 12:20 | 326304.2 | 720.0006 | 5 | 27 | 3.742008 | -3.260046 | 2.908286 | 0.6519753 | 12.57481 | 2.525078
2018-01-31 12:22 | 326424.2 | 840.0012 | 5 | 27 | 3.70265 | -3.260014 | 2.908286 | 0.7606335 | 12.57481 | 2.929532
2018-01-31 12:24 | 326544.2 | 960.0001 | 5 | 27 | 3.664737 | -3.260013 | 2.908286 | 0.8692873 | 12.57481 | 3.329761
2018-01-31 12:26 | 326664.2 | 1080.0025 | 5 | 27 | 3.629015 | -3.26011 | 2.908286 | 0.9779578 | 12.57481 | 3.726036
2018-01-31 12:28 | 326784.2 | 1200.0014 | 5 | 27 | 3.595376 | -3.260103 | 2.908286 | 1.08662 | 12.57481 | 4.118526
2018-01-31 12:30 | 326904.2 | 1320.0003 | 5 | 27 | 3.564195 | -3.260076 | 2.908286 | 1.195283 | 12.57481 | 4.507482
2018-01-31 12:32 | 327024.2 | 1440.0014 | 5 | 27 | 3.535797 | -3.260093 | 2.908286 | 1.303955 | 12.57481 | 4.893244
2018-01-31 12:34 | 327144.2 | 1560.0007 | 5 | 27 | 3.509873 | -3.260099 | 2.908286 | 1.412623 | 12.57481 | 5.276049
2018-01-31 12:36 | 327264.2 | 1680.0005 | 5 | 27 | 3.485747 | -3.260097 | 2.908286 | 1.521282 | 12.57481 | 5.656101
2018-01-31 12:38 | 327384.2 | 1800.0004 | 5 | 27 | 3.462702 | -3.260098 | 2.908286 | 1.629943 | 12.57481 | 6.033604
2018-01-31 12:40 | 327504.2 | 1920.001 | 5 | 27 | 3.440846 | -3.26013 | 2.908286 | 1.738623 | 12.57481 | 6.408735
2018-01-31 12:42 | 327624.2 | 2040.0007 | 5 | 27 | 3.419342 | -3.260157 | 2.908286 | 1.847288 | 12.57481 | 6.781472
2018-01-31 12:44 | 327744.2 | 2160.0016 | 5 | 27 | 3.397521 | -3.260135 | 2.908286 | 1.95595 | 12.57481 | 7.151837
2018-01-31 12:46 | 327864.2 | 2280.0014 | 5 | 27 | 3.374818 | -3.260061 | 2.908286 | 2.064615 | 12.57481 | 7.519807
2018-01-31 12:48 | 327984.2 | 2400.0004 | 5 | 27 | 3.350196 | -3.260106 | 2.908286 | 2.173283 | 12.57481 | 7.885226
2018-01-31 12:50 | 328104.2 | 2520.0009 | 5 | 27 | 3.32296 | -3.260168 | 2.908286 | 2.281958 | 12.57481 | 8.24786
2018-01-31 12:52 | 328224.2 | 2640.0007 | 5 | 27 | 3.292554 | -3.260064 | 2.908286 | 2.390615 | 12.57481 | 8.607298
2018-01-31 12:54 | 328344.2 | 2760.0009 | 5 | 27 | 3.25757 | -3.260166 | 2.908286 | 2.499279 | 12.57481 | 8.963236
2018-01-31 12:56 | 328464.2 | 2880.0019 | 5 | 27 | 3.215338 | -3.259907 | 2.908286 | 2.607953 | 12.57481 | 9.315027
2018-01-31 12:58 | 328584.2 | 3000.0012 | 5 | 27 | 3.162499 | -3.25985 | 2.908286 | 2.716612 | 12.57481 | 9.661654
2018-01-31 13:00 | 328704.2 | 3120.0006 | 5 | 27 | 3.091761 | -3.260146 | 2.908286 | 2.825279 | 12.57481 | 10.0017
2018-01-31 13:01 | 328809 | 3224.8192 | 5 | 27 | 2.999999 | -3.259818 | 2.908286 | 2.920194 | 12.57481 | 10.29109
2018-01-31 13:03 | 328929.1 | 120.0007 | 6 | 27 | 3.628716 | 0 | 2.908286 | 2.920194 | 12.57481 | 10.29109
2018-01-31 13:05 | 329049.1 | 240.0013 | 6 | 27 | 3.67067 | 0 | 2.908286 | 2.920194 | 12.57481 | 10.29109
2018-01-31 13:06 | 329109.1 | 300.0046 | 6 | 27 | 3.680076 | 0 | 2.908286 | 2.920194 | 12.57481 | 10.29109
2018-01-31 13:06 | 329109.1 | 0.0026 | 7 | 28 | 3.680212 | 0 | 0 | 0 | 0 | 0
2018-01-31 13:08 | 329229.1 | 120.0016 | 2 | 28 | 4.200314 | 4.615425 | 0.1605785 | 0 | 0.6690774 | 0
2018-01-31 13:10 | 329349.1 | 240.0001 | 2 | 28 | 4.200296 | 4.109066 | 0.3054366 | 0 | 1.277525 | 0
2018-01-31 13:12 | 329469.1 | 360.0008 | 2 | 28 | 4.200264 | 3.766449 | 0.4363727 | 0 | 1.827493 | 0
2018-01-31 13:14 | 329589.1 | 480.0012 | 2 | 28 | 4.200238 | 3.501657 | 0.5573565 | 0 | 2.335657 | 0
2018-01-31 13:16 | 329709.1 | 600.001 | 2 | 28 | 4.200254 | 3.264698 | 0.6700727 | 0 | 2.809094 | 0
2018-01-31 13:17 | 329711.6 | 602.4573 | 2 | 28 | 4.200269 | 3.259991 | 0.6723071 | 0 | 2.81848 | 0
2018-01-31 13:19 | 329831.6168 | 120.0011 | 3 | 28 | 4.221853 | 3.260088 | 0.7805842 | 0 | 3.274353 | 0
2018-01-31 13:21 | 329951.6161 | 240.0004 | 3 | 28 | 4.246144 | 3.26008 | 0.8892507 | 0 | 3.734437 | 0
2018-01-31 13:23 | 330071.6159 | 360.0002 | 3 | 28 | 4.27227 | 3.260038 | 0.9979089 | 0 | 4.197223 | 0
2018-01-31 13:25 | 330191.6173 | 480.0016 | 3 | 28 | 4.300461 | 3.260008 | 1.106566 | 0 | 4.662959 | 0
2018-01-31 13:27 | 330311.6162 | 600.0005 | 3 | 28 | 4.329638 | 3.26001 | 1.215248 | 0 | 5.131918 | 0
2018-01-31 13:29 | 330431.6177 | 720.002 | 3 | 28 | 4.360214 | 3.260056 | 1.323919 | 0 | 5.604079 | 0
2018-01-31 13:31 | 330551.6169 | 840.0012 | 3 | 28 | 4.392042 | 3.26005 | 1.432573 | 0 | 6.079553 | 0
2018-01-31 13:33 | 330671.6163 | 960.0006 | 3 | 28 | 4.40027 | 3.02002 | 1.538019 | 0 | 6.54343 | 0
2018-01-31 13:35 | 330791.6163 | 1080.0006 | 3 | 28 | 4.400255 | 2.764597 | 1.634323 | 0 | 6.967196 | 0
2018-01-31 13:37 | 330911.616 | 1200.0003 | 3 | 28 | 4.400262 | 2.545183 | 1.722731 | 0 | 7.356211 | 0
2018-01-31 13:39 | 331031.6166 | 1320.0009 | 3 | 28 | 4.400276 | 2.354025 | 1.804301 | 0 | 7.715141 | 0
2018-01-31 13:41 | 331151.6171 | 1440.0014 | 3 | 28 | 4.400248 | 2.185446 | 1.879869 | 0 | 8.047658 | 0
2018-01-31 13:43 | 331271.6161 | 1560.0004 | 3 | 28 | 4.400208 | 2.034191 | 1.950156 | 0 | 8.356936 | 0
2018-01-31 13:45 | 331391.6175 | 1680.0018 | 3 | 28 | 4.400237 | 1.896872 | 2.015634 | 0 | 8.645055 | 0
2018-01-31 13:47 | 331511.6182 | 1800.0025 | 3 | 28 | 4.400236 | 1.76803 | 2.076701 | 0 | 8.913761 | 0
2018-01-31 13:49 | 331631.6172 | 1920.0015 | 3 | 28 | 4.400197 | 1.647205 | 2.133593 | 0 | 9.164099 | 0
2018-01-31 13:51 | 331751.6161 | 2040.0004 | 3 | 28 | 4.400198 | 1.536976 | 2.186629 | 0 | 9.39747 | 0
2018-01-31 13:53 | 331871.6166 | 2160.0009 | 3 | 28 | 4.400204 | 1.436095 | 2.236151 | 0 | 9.615377 | 0
2018-01-31 13:55 | 331991.6173 | 2280.0016 | 3 | 28 | 4.400192 | 1.341757 | 2.282424 | 0 | 9.818988 | 0
2018-01-31 13:57 | 332111.6164 | 2400.0007 | 3 | 28 | 4.40023 | 1.25399 | 2.325663 | 0 | 10.00925 | 0
2018-01-31 13:59 | 332231.6176 | 2520.0019 | 3 | 28 | 4.400243 | 1.171274 | 2.366055 | 0 | 10.18698 | 0
2018-01-31 14:01 | 332351.6174 | 2640.0017 | 3 | 28 | 4.400152 | 1.093047 | 2.403777 | 0 | 10.35297 | 0
2018-01-31 14:03 | 332471.6172 | 2760.0015 | 3 | 28 | 4.400201 | 1.021071 | 2.438995 | 0 | 10.50793 | 0
2018-01-31 14:05 | 332591.617 | 2880.0013 | 3 | 28 | 4.400226 | 0.9527626 | 2.471865 | 0 | 10.65257 | 0
2018-01-31 14:07 | 332711.6168 | 3000.0011 | 3 | 28 | 4.400229 | 0.8886871 | 2.502532 | 0 | 10.78751 | 0
2018-01-31 14:09 | 332831.6182 | 3120.0025 | 3 | 28 | 4.400203 | 0.8291159 | 2.531146 | 0 | 10.91341 | 0
2018-01-31 14:11 | 332951.6167 | 3240.001 | 3 | 28 | 4.400185 | 0.7736712 | 2.557841 | 0 | 11.03088 | 0
2018-01-31 14:13 | 333071.6165 | 3360.0008 | 3 | 28 | 4.400204 | 0.7229452 | 2.582765 | 0 | 11.14055 | 0
2018-01-31 14:15 | 333191.6183 | 3480.0026 | 3 | 28 | 4.400157 | 0.6746101 | 2.606043 | 0 | 11.24297 | 0
2018-01-31 14:17 | 333311.6165 | 3600.0008 | 3 | 28 | 4.40017 | 0.6295509 | 2.62777 | 0 | 11.33858 | 0
2018-01-31 14:19 | 333431.6162 | 3720.0005 | 3 | 28 | 4.400177 | 0.5872717 | 2.648036 | 0 | 11.42775 | 0
2018-01-31 14:21 | 333551.6176 | 3840.0019 | 3 | 28 | 4.400191 | 0.5478525 | 2.66694 | 0 | 11.51093 | 0
2018-01-31 14:23 | 333671.6165 | 3960.0008 | 3 | 28 | 4.400167 | 0.5109863 | 2.684572 | 0 | 11.58852 | 0
2018-01-31 14:25 | 333791.6158 | 4080.0001 | 3 | 28 | 4.400125 | 0.476531 | 2.701027 | 0 | 11.66092 | 0
2018-01-31 14:27 | 333911.6161 | 4200.0004 | 3 | 28 | 4.400106 | 0.4448738 | 2.716393 | 0 | 11.72853 | 0
2018-01-31 14:29 | 334031.6159 | 4320.0002 | 3 | 28 | 4.400106 | 0.4155054 | 2.730733 | 0 | 11.79163 | 0
2018-01-31 14:31 | 334151.6173 | 4440.0016 | 3 | 28 | 4.400208 | 0.3892021 | 2.744138 | 0 | 11.85061 | 0
2018-01-31 14:33 | 334271.6179 | 4560.0022 | 3 | 28 | 4.400193 | 0.3630686 | 2.756648 | 0 | 11.90566 | 0
2018-01-31 14:35 | 334391.6169 | 4680.0012 | 3 | 28 | 4.400126 | 0.3388281 | 2.768331 | 0 | 11.95706 | 0
2018-01-31 14:37 | 334511.6171 | 4800.0014 | 3 | 28 | 4.400108 | 0.3166227 | 2.779255 | 0 | 12.00513 | 0
2018-01-31 14:39 | 334631.618 | 4920.0023 | 3 | 28 | 4.400155 | 0.2972155 | 2.789485 | 0 | 12.05015 | 0
2018-01-31 14:41 | 334751.6159 | 5040.0002 | 3 | 28 | 4.400135 | 0.27841 | 2.79907 | 0 | 12.09232 | 0
2018-01-31 14:43 | 334871.6168 | 5160.0011 | 3 | 28 | 4.40003 | 0.260787 | 2.808069 | 0 | 12.13192 | 0
2018-01-31 14:45 | 334991.6165 | 5280.0008 | 3 | 28 | 4.400125 | 0.2460194 | 2.816528 | 0 | 12.16914 | 0
2018-01-31 14:47 | 335111.617 | 5400.0013 | 3 | 28 | 4.400161 | 0.2316809 | 2.824484 | 0 | 12.20415 | 0
2018-01-31 14:49 | 335231.6168 | 5520.0011 | 3 | 28 | 4.400079 | 0.2176075 | 2.831972 | 0 | 12.2371 | 0
2018-01-31 14:51 | 335351.618 | 5640.0023 | 3 | 28 | 4.400155 | 0.2062483 | 2.839038 | 0 | 12.26819 | 0
2018-01-31 14:53 | 335471.6163 | 5760.0006 | 3 | 28 | 4.400102 | 0.1942482 | 2.845706 | 0 | 12.29753 | 0
2018-01-31 14:55 | 335591.6165 | 5880.0008 | 3 | 28 | 4.400149 | 0.1841984 | 2.852007 | 0 | 12.32525 | 0
2018-01-31 14:57 | 335711.6162 | 6000.0005 | 3 | 28 | 4.400135 | 0.174181 | 2.85797 | 0 | 12.35149 | 0
2018-01-31 14:59 | 335831.6159 | 6120.0002 | 3 | 28 | 4.400076 | 0.1648664 | 2.86362 | 0 | 12.37635 | 0
2018-01-31 15:01 | 335951.617 | 6240.0013 | 3 | 28 | 4.400089 | 0.1565247 | 2.86898 | 0 | 12.39993 | 0
2018-01-31 15:03 | 336071.616 | 6360.0003 | 3 | 28 | 4.40011 | 0.1492701 | 2.874078 | 0 | 12.42237 | 0
2018-01-31 15:05 | 336191.6169 | 6480.0012 | 3 | 28 | 4.40013 | 0.1421022 | 2.878924 | 0 | 12.44369 | 0
2018-01-31 15:07 | 336311.6171 | 6600.0014 | 3 | 28 | 4.400132 | 0.1352501 | 2.883542 | 0 | 12.46401 | 0
2018-01-31 15:09 | 336431.6169 | 6720.0012 | 3 | 28 | 4.400075 | 0.1285343 | 2.887932 | 0 | 12.48333 | 0
2018-01-31 15:11 | 336551.617 | 6840.0013 | 3 | 28 | 4.400097 | 0.1225309 | 2.892118 | 0 | 12.50175 | 0
2018-01-31 15:13 | 336671.6168 | 6960.0011 | 3 | 28 | 4.400105 | 0.1174183 | 2.896108 | 0 | 12.5193 | 0
2018-01-31 15:15 | 336791.617 | 7080.0013 | 3 | 28 | 4.400082 | 0.1117115 | 2.899926 | 0 | 12.5361 | 0
2018-01-31 15:17 | 336911.616 | 7200.0003 | 3 | 28 | 4.400076 | 0.1066475 | 2.903565 | 0 | 12.55211 | 0
2018-01-31 15:19 | 337031.6165 | 7320.0008 | 3 | 28 | 4.400078 | 0.1019125 | 2.907041 | 0 | 12.56741 | 0
2018-01-31 15:21 | 337151.6163 | 7440.0006 | 3 | 28 | 4.40005 | 0.09755707 | 2.910374 | 0 | 12.58207 | 0
2018-01-31 15:23 | 337271.6168 | 7560.0011 | 3 | 28 | 4.400083 | 0.09326363 | 2.913559 | 0 | 12.59609 | 0
2018-01-31 15:25 | 337391.6169 | 7680.0012 | 3 | 28 | 4.400091 | 0.08938313 | 2.916599 | 0 | 12.60946 | 0
2018-01-31 15:27 | 337511.6163 | 7800.0006 | 3 | 28 | 4.40007 | 0.08495998 | 2.919504 | 0 | 12.62224 | 0
2018-01-31 15:29 | 337631.6186 | 7920.0029 | 3 | 28 | 4.40011 | 0.08178139 | 2.922279 | 0 | 12.63446 | 0
2018-01-31 15:29 | 337638.4633 | 7926.8476 | 3 | 28 | 4.400103 | 0.08149624 | 2.922434 | 0 | 12.63514 | 0
2018-01-31 15:31 | 337758.5 | 120.0004 | 4 | 28 | 4.388295 | 0 | 2.922434 | 0 | 12.63514 | 0
2018-01-31 15:33 | 337878.5 | 240.0001 | 4 | 28 | 4.386774 | 0 | 2.922434 | 0 | 12.63514 | 0
2018-01-31 15:34 | 337938.5 | 300.0023 | 4 | 28 | 4.386246 | 0 | 2.922434 | 0 | 12.63514 | 0
2018-01-31 15:36 | 338058.6 | 120.0012 | 5 | 28 | 3.962687 | -3.260128 | 2.922434 | 0.1086583 | 12.63514 | 0.4360295
2018-01-31 15:38 | 338178.6 | 240.0001 | 5 | 28 | 3.915769 | -3.260053 | 2.922434 | 0.2173179 | 12.63514 | 0.8639738
2018-01-31 15:40 | 338298.6 | 360.0006 | 5 | 28 | 3.871464 | -3.260019 | 2.922434 | 0.3259876 | 12.63514 | 1.28709
2018-01-31 15:42 | 338418.6 | 480.0003 | 5 | 28 | 3.827841 | -3.260059 | 2.922434 | 0.4346453 | 12.63514 | 1.70538
2018-01-31 15:44 | 338538.6 | 600.0021 | 5 | 28 | 3.786237 | -3.260037 | 2.922434 | 0.5433207 | 12.63514 | 2.119092
2018-01-31 15:46 | 338658.6 | 720.0007 | 5 | 28 | 3.746077 | -3.260039 | 2.922434 | 0.6519814 | 12.63514 | 2.528322
2018-01-31 15:48 | 338778.6 | 840.0012 | 5 | 28 | 3.706716 | -3.260053 | 2.922434 | 0.7606404 | 12.63514 | 2.933223
2018-01-31 15:50 | 338898.6 | 960.0006 | 5 | 28 | 3.668363 | -3.260015 | 2.922434 | 0.8693114 | 12.63514 | 3.333938
2018-01-31 15:52 | 339018.6 | 1080.0015 | 5 | 28 | 3.631789 | -3.260029 | 2.922434 | 0.977967 | 12.63514 | 3.73051
2018-01-31 15:54 | 339138.6 | 1200.0017 | 5 | 28 | 3.598011 | -3.260069 | 2.922434 | 1.08664 | 12.63514 | 4.123334
2018-01-31 15:56 | 339258.6 | 1320.001 | 5 | 28 | 3.566676 | -3.260071 | 2.922434 | 1.195294 | 12.63514 | 4.512549
2018-01-31 15:58 | 339378.6 | 1440.0022 | 5 | 28 | 3.537779 | -3.260062 | 2.922434 | 1.303964 | 12.63514 | 4.898542
2018-01-31 16:00 | 339498.6 | 1560.0006 | 5 | 28 | 3.510912 | -3.260118 | 2.922434 | 1.412632 | 12.63514 | 5.281508
2018-01-31 16:02 | 339618.6 | 1680.0005 | 5 | 28 | 3.485996 | -3.260046 | 2.922434 | 1.521287 | 12.63514 | 5.661613
2018-01-31 16:04 | 339738.6 | 1800.001 | 5 | 28 | 3.462806 | -3.260111 | 2.922434 | 1.629959 | 12.63514 | 6.039178
2018-01-31 16:06 | 339858.6 | 1920.0009 | 5 | 28 | 3.440242 | -3.260101 | 2.922434 | 1.738631 | 12.63514 | 6.414264
2018-01-31 16:08 | 339978.6 | 2040.0006 | 5 | 28 | 3.41783 | -3.260044 | 2.922434 | 1.847295 | 12.63514 | 6.786868
2018-01-31 16:10 | 340098.6 | 2160.0013 | 5 | 28 | 3.395821 | -3.260053 | 2.922434 | 1.955956 | 12.63514 | 7.157057
2018-01-31 16:12 | 340218.6 | 2280.0007 | 5 | 28 | 3.373411 | -3.260132 | 2.922434 | 2.064628 | 12.63514 | 7.524873
2018-01-31 16:14 | 340338.6 | 2400.0007 | 5 | 28 | 3.349426 | -3.260098 | 2.922434 | 2.173288 | 12.63514 | 7.890141
2018-01-31 16:16 | 340458.6 | 2520.0005 | 5 | 28 | 3.32297 | -3.260027 | 2.922434 | 2.281954 | 12.63514 | 8.252699
2018-01-31 16:18 | 340578.6 | 2640.0011 | 5 | 28 | 3.293393 | -3.26011 | 2.922434 | 2.390625 | 12.63514 | 8.612241
2018-01-31 16:20 | 340698.6 | 2760.0009 | 5 | 28 | 3.259333 | -3.260073 | 2.922434 | 2.499285 | 12.63514 | 8.968298
2018-01-31 16:22 | 340818.6 | 2880.0018 | 5 | 28 | 3.218201 | -3.26009 | 2.922434 | 2.607956 | 12.63514 | 9.320329
2018-01-31 16:24 | 340938.6 | 3000.0008 | 5 | 28 | 3.166631 | -3.260077 | 2.922434 | 2.716611 | 12.63514 | 9.667314
2018-01-31 16:26 | 341058.6 | 3120.001 | 5 | 28 | 3.096181 | -3.260106 | 2.922434 | 2.825285 | 12.63514 | 10.00783
2018-01-31 16:27 | 341169.7 | 3231.0817 | 5 | 28 | 2.999995 | -3.260062 | 2.922434 | 2.925871 | 12.63514 | 10.31479
2018-01-31 16:29 | 341289.7 | 120.0012 | 6 | 28 | 3.627519 | 0 | 2.922434 | 2.925883 | 12.63514 | 10.31483
2018-01-31 16:31 | 341409.7 | 240.0002 | 6 | 28 | 3.669461 | 0 | 2.922434 | 2.925883 | 12.63514 | 10.31483
2018-01-31 16:32 | 341469.7 | 300.0031 | 6 | 28 | 3.678967 | 0 | 2.922434 | 2.925883 | 12.63514 | 10.31483
2018-01-31 16:32 | 341469.7 | 0.0025 | 7 | 29 | 3.679005 | 0 | 0 | 0 | 0 | 0
2018-01-31 16:35 | 341589.8 | 120.0015 | 2 | 29 | 4.200283 | 4.607651 | 0.1604857 | 2.031e-09 | 0.6686808 | 7.474e-09
2018-01-31 16:37 | 341709.8 | 240.0008 | 2 | 29 | 4.200238 | 4.095209 | 0.3050364 | 2.031e-09 | 1.275837 | 7.474e-09
2018-01-31 16:39 | 341829.8 | 360.001 | 2 | 29 | 4.200279 | 3.745203 | 0.4353727 | 2.031e-09 | 1.823285 | 7.474e-09
2018-01-31 16:41 | 341949.8 | 480.0017 | 2 | 29 | 4.20023 | 3.480621 | 0.5556646 | 2.031e-09 | 2.328542 | 7.474e-09
2018-01-31 16:42 | 342063.1 | 593.2572 | 2 | 29 | 4.200227 | 3.259989 | 0.6616414 | 2.031e-09 | 2.773672 | 7.474e-09
2018-01-31 16:44 | 342183.1 | 120.0014 | 3 | 29 | 4.221852 | 3.259998 | 0.769936 | 2.031e-09 | 3.229621 | 7.474e-09
2018-01-31 16:46 | 342303.1 | 240.0004 | 3 | 29 | 4.246231 | 3.259962 | 0.8785928 | 2.031e-09 | 3.689661 | 7.474e-09
2018-01-31 16:48 | 342423.1 | 360.0006 | 3 | 29 | 4.272531 | 3.259922 | 0.9872623 | 2.031e-09 | 4.152504 | 7.474e-09
2018-01-31 16:50 | 342543.1 | 480.0003 | 3 | 29 | 4.30075 | 3.25996 | 1.095919 | 2.031e-09 | 4.618264 | 7.474e-09
2018-01-31 16:52 | 342663.1 | 600.0001 | 3 | 29 | 4.329975 | 3.259964 | 1.204574 | 2.031e-09 | 5.087142 | 7.474e-09
2018-01-31 16:54 | 342783.1 | 720.0008 | 3 | 29 | 4.360397 | 3.259966 | 1.313235 | 2.031e-09 | 5.559284 | 7.474e-09
2018-01-31 16:56 | 342903.1 | 840.0002 | 3 | 29 | 4.39231 | 3.259991 | 1.421888 | 2.031e-09 | 6.034774 | 7.474e-09
2018-01-31 16:58 | 343023.1 | 960.0008 | 3 | 29 | 4.40023 | 3.015333 | 1.527235 | 2.031e-09 | 6.498224 | 7.474e-09
2018-01-31 17:00 | 343143.1 | 1080.0023 | 3 | 29 | 4.400269 | 2.764534 | 1.623477 | 2.031e-09 | 6.921712 | 7.474e-09
2018-01-31 17:02 | 343263.1 | 1200 | 3 | 29 | 4.400278 | 2.545496 | 1.711847 | 2.031e-09 | 7.310565 | 7.474e-09
2018-01-31 17:04 | 343383.1 | 1320.0009 | 3 | 29 | 4.400217 | 2.354477 | 1.793447 | 2.031e-09 | 7.669625 | 7.474e-09
2018-01-31 17:06 | 343503.1 | 1440.0007 | 3 | 29 | 4.400274 | 2.186729 | 1.869067 | 2.031e-09 | 8.002368 | 7.474e-09
2018-01-31 17:08 | 343623.1 | 1560.0008 | 3 | 29 | 4.400223 | 2.036266 | 1.939402 | 2.031e-09 | 8.311861 | 7.474e-09
2018-01-31 17:10 | 343743.1 | 1680.0001 | 3 | 29 | 4.400262 | 1.901819 | 2.004987 | 2.031e-09 | 8.600449 | 7.474e-09
2018-01-31 17:12 | 343863.1 | 1800.0003 | 3 | 29 | 4.400152 | 1.776618 | 2.066263 | 2.031e-09 | 8.870074 | 7.474e-09
2018-01-31 17:14 | 343983.1 | 1920.0014 | 3 | 29 | 4.400206 | 1.661188 | 2.123546 | 2.031e-09 | 9.122135 | 7.474e-09
2018-01-31 17:16 | 344103.1 | 2040.0005 | 3 | 29 | 4.40022 | 1.553126 | 2.177098 | 2.031e-09 | 9.357775 | 7.474e-09
2018-01-31 17:18 | 344223.1 | 2160.0002 | 3 | 29 | 4.400192 | 1.452865 | 2.227191 | 2.031e-09 | 9.578197 | 7.474e-09
2018-01-31 17:20 | 344343.1 | 2280.0003 | 3 | 29 | 4.400251 | 1.36001 | 2.274051 | 2.031e-09 | 9.784388 | 7.474e-09
2018-01-31 17:22 | 344463.1 | 2400.0023 | 3 | 29 | 4.400213 | 1.271301 | 2.317879 | 2.031e-09 | 9.97724 | 7.474e-09
2018-01-31 17:24 | 344583.1 | 2520.0021 | 3 | 29 | 4.400235 | 1.188831 | 2.358854 | 2.031e-09 | 10.15754 | 7.474e-09
2018-01-31 17:26 | 344703.1 | 2640.001 | 3 | 29 | 4.400221 | 1.111195 | 2.397155 | 2.031e-09 | 10.32607 | 7.474e-09
2018-01-31 17:28 | 344823.1 | 2760.0008 | 3 | 29 | 4.400167 | 1.037231 | 2.432942 | 2.031e-09 | 10.48354 | 7.474e-09
2018-01-31 17:30 | 344943.1 | 2880.0005 | 3 | 29 | 4.400208 | 0.9698887 | 2.466381 | 2.031e-09 | 10.63068 | 7.474e-09
2018-01-31 17:32 | 345063.1 | 3000.0006 | 3 | 29 | 4.400201 | 0.9057026 | 2.497622 | 2.031e-09 | 10.76815 | 7.474e-09
2018-01-31 17:34 | 345183.1 | 3120.0016 | 3 | 29 | 4.400156 | 0.8446341 | 2.52678 | 2.031e-09 | 10.89644 | 7.474e-09
2018-01-31 17:36 | 345303.1 | 3240.0011 | 3 | 29 | 4.400152 | 0.7891617 | 2.554006 | 2.031e-09 | 11.01624 | 7.474e-09
2018-01-31 17:38 | 345423.1 | 3360.0019 | 3 | 29 | 4.400192 | 0.7375002 | 2.579438 | 2.031e-09 | 11.12815 | 7.474e-09
2018-01-31 17:40 | 345543.1 | 3480.001 | 3 | 29 | 4.400079 | 0.6875353 | 2.603195 | 2.031e-09 | 11.23268 | 7.474e-09
2018-01-31 17:42 | 345663.1 | 3600.0016 | 3 | 29 | 4.400184 | 0.6425219 | 2.625367 | 2.031e-09 | 11.33024 | 7.474e-09
2018-01-31 17:44 | 345783.1 | 3720.0005 | 3 | 29 | 4.400152 | 0.5991087 | 2.646049 | 2.031e-09 | 11.42125 | 7.474e-09
2018-01-31 17:46 | 345903.1 | 3840.0002 | 3 | 29 | 4.400146 | 0.5584288 | 2.665333 | 2.031e-09 | 11.5061 | 7.474e-09
2018-01-31 17:48 | 346023.1 | 3960.0009 | 3 | 29 | 4.400188 | 0.5213871 | 2.683325 | 2.031e-09 | 11.58527 | 7.474e-09
2018-01-31 17:50 | 346143.1 | 4080.001 | 3 | 29 | 4.400197 | 0.4862366 | 2.7001 | 2.031e-09 | 11.65908 | 7.474e-09
2018-01-31 17:52 | 346263.1 | 4200.0013 | 3 | 29 | 4.400173 | 0.4535208 | 2.715753 | 2.031e-09 | 11.72796 | 7.474e-09
2018-01-31 17:54 | 346383.1 | 4320.0011 | 3 | 29 | 4.400164 | 0.4236298 | 2.730361 | 2.031e-09 | 11.79223 | 7.474e-09
2018-01-31 17:56 | 346503.1 | 4440.001 | 3 | 29 | 4.400167 | 0.3962994 | 2.744009 | 2.031e-09 | 11.85229 | 7.474e-09
2018-01-31 17:58 | 346623.1 | 4560.0021 | 3 | 29 | 4.400146 | 0.3711567 | 2.756786 | 2.031e-09 | 11.90851 | 7.474e-09
2018-01-31 18:00 | 346743.1 | 4680.0012 | 3 | 29 | 4.400144 | 0.347084 | 2.76875 | 2.031e-09 | 11.96115 | 7.474e-09
2018-01-31 18:02 | 346863.1 | 4800.001 | 3 | 29 | 4.400118 | 0.3244667 | 2.779941 | 2.031e-09 | 12.0104 | 7.474e-09
2018-01-31 18:04 | 346983.1 | 4920.0007 | 3 | 29 | 4.40014 | 0.3042135 | 2.790422 | 2.031e-09 | 12.05651 | 7.474e-09
2018-01-31 18:06 | 347103.1 | 5040.0017 | 3 | 29 | 4.400167 | 0.2859163 | 2.80025 | 2.031e-09 | 12.09976 | 7.474e-09
2018-01-31 18:08 | 347223.1 | 5160.0003 | 3 | 29 | 4.400134 | 0.2683268 | 2.809478 | 2.031e-09 | 12.14036 | 7.474e-09
2018-01-31 18:10 | 347343.1 | 5280.0017 | 3 | 29 | 4.400197 | 0.2528543 | 2.818151 | 2.031e-09 | 12.17852 | 7.474e-09
2018-01-31 18:12 | 347463.1 | 5400.0011 | 3 | 29 | 4.400155 | 0.2381439 | 2.826308 | 2.031e-09 | 12.21442 | 7.474e-09
2018-01-31 18:14 | 347583.1 | 5520.0004 | 3 | 29 | 4.400161 | 0.2243023 | 2.833998 | 2.031e-09 | 12.24825 | 7.474e-09
2018-01-31 18:16 | 347703.1 | 5640.001 | 3 | 29 | 4.400164 | 0.2115183 | 2.841249 | 2.031e-09 | 12.28016 | 7.474e-09
2018-01-31 18:18 | 347823.1 | 5760.001 | 3 | 29 | 4.400135 | 0.1989851 | 2.848078 | 2.031e-09 | 12.31021 | 7.474e-09
2018-01-31 18:20 | 347943.1 | 5880.0007 | 3 | 29 | 4.400107 | 0.187458 | 2.854509 | 2.031e-09 | 12.3385 | 7.474e-09
2018-01-31 18:22 | 348063.1 | 6000.0005 | 3 | 29 | 4.400071 | 0.1770477 | 2.860586 | 2.031e-09 | 12.36525 | 7.474e-09
2018-01-31 18:24 | 348183.1 | 6120.0009 | 3 | 29 | 4.400128 | 0.1677151 | 2.866329 | 2.031e-09 | 12.39052 | 7.474e-09
2018-01-31 18:26 | 348303.1 | 6240.0022 | 3 | 29 | 4.400128 | 0.1593647 | 2.871772 | 2.031e-09 | 12.41446 | 7.474e-09
2018-01-31 18:28 | 348423.1 | 6360.0007 | 3 | 29 | 4.400132 | 0.1512241 | 2.876939 | 2.031e-09 | 12.4372 | 7.474e-09
2018-01-31 18:30 | 348543.1 | 6480.0002 | 3 | 29 | 4.400094 | 0.1436043 | 2.881845 | 2.031e-09 | 12.45879 | 7.474e-09
2018-01-31 18:32 | 348663.1 | 6600.0007 | 3 | 29 | 4.400102 | 0.1368103 | 2.886509 | 2.031e-09 | 12.47931 | 7.474e-09
2018-01-31 18:34 | 348783.1 | 6720.0007 | 3 | 29 | 4.400089 | 0.1295757 | 2.890959 | 2.031e-09 | 12.49889 | 7.474e-09
2018-01-31 18:36 | 348903.1 | 6840.002 | 3 | 29 | 4.400092 | 0.1238356 | 2.895188 | 2.031e-09 | 12.5175 | 7.474e-09
2018-01-31 18:38 | 349023.1 | 6960.0005 | 3 | 29 | 4.400158 | 0.1188593 | 2.899223 | 2.031e-09 | 12.53525 | 7.474e-09
2018-01-31 18:40 | 349143.1 | 7080.0014 | 3 | 29 | 4.400068 | 0.1126928 | 2.903081 | 2.031e-09 | 12.55223 | 7.474e-09
2018-01-31 18:42 | 349263.1 | 7200.0004 | 3 | 29 | 4.400091 | 0.1084003 | 2.906767 | 2.031e-09 | 12.56844 | 7.474e-09
2018-01-31 18:44 | 349383.1 | 7320.0011 | 3 | 29 | 4.400076 | 0.1034002 | 2.910291 | 2.031e-09 | 12.58395 | 7.474e-09
2018-01-31 18:46 | 349503.1 | 7440.0009 | 3 | 29 | 4.400046 | 0.09867001 | 2.913661 | 2.031e-09 | 12.59878 | 7.474e-09
2018-01-31 18:48 | 349623.1 | 7560.0013 | 3 | 29 | 4.400111 | 0.09444427 | 2.916879 | 2.031e-09 | 12.61294 | 7.474e-09
2018-01-31 18:50 | 349743.1 | 7680.0011 | 3 | 29 | 4.400041 | 0.08930111 | 2.91994 | 2.031e-09 | 12.62641 | 7.474e-09
2018-01-31 18:52 | 349863.1 | 7800.0009 | 3 | 29 | 4.400047 | 0.08536911 | 2.922862 | 2.031e-09 | 12.63927 | 7.474e-09
2018-01-31 18:54 | 349983.1 | 7920.0007 | 3 | 29 | 4.40006 | 0.08182049 | 2.925656 | 2.031e-09 | 12.65156 | 7.474e-09
2018-01-31 18:55 | 349995.9 | 7932.8328 | 3 | 29 | 4.400044 | 0.08149815 | 2.925948 | 2.031e-09 | 12.65284 | 7.474e-09
2018-01-31 18:57 | 350116 | 120.0013 | 4 | 29 | 4.388238 | 0 | 2.925948 | 2.031e-09 | 12.65284 | 7.474e-09
2018-01-31 18:59 | 350236 | 240.0002 | 4 | 29 | 4.386699 | 0 | 2.925948 | 2.031e-09 | 12.65284 | 7.474e-09
2018-01-31 19:00 | 350296 | 300.002 | 4 | 29 | 4.386172 | 0 | 2.925948 | 2.031e-09 | 12.65284 | 7.474e-09
2018-01-31 19:02 | 350416 | 120.0003 | 5 | 29 | 3.963053 | -3.260059 | 2.925948 | 0.1086596 | 12.65284 | 0.4360752
2018-01-31 19:04 | 350536 | 240.0008 | 5 | 29 | 3.916179 | -3.260059 | 2.925948 | 0.217314 | 12.65284 | 0.8640404
2018-01-31 19:06 | 350656 | 360.0006 | 5 | 29 | 3.872684 | -3.260042 | 2.925948 | 0.3259797 | 12.65284 | 1.28723
2018-01-31 19:08 | 350776 | 480.0007 | 5 | 29 | 3.829864 | -3.260015 | 2.925948 | 0.4346527 | 12.65284 | 1.705749
2018-01-31 19:10 | 350896 | 600.0005 | 5 | 29 | 3.78845 | -3.260042 | 2.925948 | 0.5433125 | 12.65284 | 2.11964
2018-01-31 19:12 | 351016 | 720.0007 | 5 | 29 | 3.74813 | -3.260029 | 2.925948 | 0.6519777 | 12.65284 | 2.529112
2018-01-31 19:14 | 351136 | 840.0008 | 5 | 29 | 3.708425 | -3.260053 | 2.925948 | 0.760642 | 12.65284 | 2.934237
2018-01-31 19:16 | 351256 | 960.0011 | 5 | 29 | 3.669859 | -3.260124 | 2.925948 | 0.8693028 | 12.65284 | 3.33509
2018-01-31 19:18 | 351376 | 1080.0007 | 5 | 29 | 3.632979 | -3.260086 | 2.925948 | 0.9779673 | 12.65284 | 3.731856
2018-01-31 19:20 | 351496 | 1200.0008 | 5 | 29 | 3.598352 | -3.260073 | 2.925948 | 1.086632 | 12.65284 | 4.124732
2018-01-31 19:22 | 351616 | 1320.0006 | 5 | 29 | 3.566295 | -3.260099 | 2.925948 | 1.195292 | 12.65284 | 4.513968
2018-01-31 19:24 | 351736 | 1440.0009 | 5 | 29 | 3.536739 | -3.260115 | 2.925948 | 1.303965 | 12.65284 | 4.899899
2018-01-31 19:26 | 351856 | 1560.0018 | 5 | 29 | 3.509521 | -3.260117 | 2.925948 | 1.412633 | 12.65284 | 5.282723
2018-01-31 19:28 | 351976 | 1680.0008 | 5 | 29 | 3.484237 | -3.260103 | 2.925948 | 1.521284 | 12.65284 | 5.662646
2018-01-31 19:30 | 352096 | 1800.0013 | 5 | 29 | 3.460191 | -3.260088 | 2.925948 | 1.629951 | 12.65284 | 6.039958
2018-01-31 19:32 | 352216 | 1920.0016 | 5 | 29 | 3.437248 | -3.260055 | 2.925948 | 1.738632 | 12.65284 | 6.414759
2018-01-31 19:34 | 352336 | 2040.0016 | 5 | 29 | 3.415429 | -3.260095 | 2.925948 | 1.847291 | 12.65284 | 6.787055
2018-01-31 19:36 | 352456 | 2160.0009 | 5 | 29 | 3.393075 | -3.260123 | 2.925948 | 1.955956 | 12.65284 | 7.156995
2018-01-31 19:38 | 352576 | 2280.0008 | 5 | 29 | 3.370025 | -3.260084 | 2.925948 | 2.064627 | 12.65284 | 7.524484
2018-01-31 19:40 | 352696 | 2400.0018 | 5 | 29 | 3.345497 | -3.260055 | 2.925948 | 2.173284 | 12.65284 | 7.889345
2018-01-31 19:42 | 352816 | 2520.0004 | 5 | 29 | 3.318978 | -3.260004 | 2.925948 | 2.281955 | 12.65284 | 8.251482
2018-01-31 19:44 | 352936 | 2640.0019 | 5 | 29 | 3.28918 | -3.260036 | 2.925948 | 2.390614 | 12.65284 | 8.610538
2018-01-31 19:46 | 353056 | 2760.0003 | 5 | 29 | 3.254274 | -3.260091 | 2.925948 | 2.499287 | 12.65284 | 8.966148
2018-01-31 19:48 | 353176 | 2880.0005 | 5 | 29 | 3.21233 | -3.260029 | 2.925948 | 2.607954 | 12.65284 | 9.317575
2018-01-31 19:50 | 353296 | 3000.0007 | 5 | 29 | 3.159894 | -3.260049 | 2.925948 | 2.716612 | 12.65284 | 9.663899
2018-01-31 19:52 | 353416 | 3120.0005 | 5 | 29 | 3.089699 | -3.260081 | 2.925948 | 2.825283 | 12.65284 | 10.0037
2018-01-31 19:53 | 353520.6 | 3224.5119 | 5 | 29 | 2.999995 | -3.260183 | 2.925948 | 2.919924 | 12.65284 | 10.29217
2018-01-31 19:55 | 353640.6 | 120.0012 | 6 | 29 | 3.628756 | 0 | 2.925948 | 2.919924 | 12.65284 | 10.29217
2018-01-31 19:57 | 353760.6 | 240.0013 | 6 | 29 | 3.670656 | 0 | 2.925948 | 2.919924 | 12.65284 | 10.29217
2018-01-31 19:58 | 353820.6 | 300.0029 | 6 | 29 | 3.680023 | 0 | 2.925948 | 2.919924 | 12.65284 | 10.29217
2018-01-31 19:58 | 353820.6 | 0.0028 | 7 | 30 | 3.680097 | 0 | 0 | 0 | 0 | 0
2018-01-31 20:00 | 353940.6725 | 120.0008 | 2 | 30 | 4.200308 | 4.578758 | 0.1601016 | 0 | 0.6673131 | 0
2018-01-31 20:02 | 354060.673 | 240.0013 | 2 | 30 | 4.200294 | 4.072311 | 0.3037891 | 0 | 1.270843 | 0
2018-01-31 20:04 | 354180.6724 | 360.0007 | 2 | 30 | 4.200303 | 3.728979 | 0.4334283 | 0 | 1.815364 | 0
2018-01-31 20:06 | 354300.6735 | 480.0018 | 2 | 30 | 4.200294 | 3.465509 | 0.5532083 | 0 | 2.318471 | 0
2018-01-31 20:08 | 354404.8159 | 584.1442 | 2 | 30 | 4.200279 | 3.259996 | 0.6504571 | 0 | 2.726941 | 0
2018-01-31 20:10 | 354524.9 | 120.0006 | 3 | 30 | 4.22182 | 3.260017 | 0.7587331 | 0 | 3.182807 | 0
2018-01-31 20:12 | 354644.9 | 240.001 | 3 | 30 | 4.245744 | 3.260099 | 0.8674013 | 0 | 3.642875 | 0
2018-01-31 20:14 | 354764.9 | 360.001 | 3 | 30 | 4.270994 | 3.26005 | 0.9760718 | 0 | 4.105614 | 0
2018-01-31 20:16 | 354884.9 | 480.0015 | 3 | 30 | 4.298456 | 3.260056 | 1.08474 | 0 | 4.571203 | 0
2018-01-31 20:18 | 355004.9 | 600.0005 | 3 | 30 | 4.327602 | 3.260031 | 1.193398 | 0 | 5.039832 | 0
2018-01-31 20:20 | 355124.9 | 720.0003 | 3 | 30 | 4.35828 | 3.259998 | 1.302071 | 0 | 5.511784 | 0
2018-01-31 20:22 | 355244.9 | 840.0005 | 3 | 30 | 4.390437 | 3.260027 | 1.410736 | 0 | 5.987109 | 0
2018-01-31 20:24 | 355364.9 | 960.0003 | 3 | 30 | 4.40025 | 3.029819 | 1.516478 | 0 | 6.452246 | 0
2018-01-31 20:26 | 355484.9 | 1080.0021 | 3 | 30 | 4.400259 | 2.774145 | 1.613112 | 0 | 6.87746 | 0
2018-01-31 20:28 | 355604.9 | 1200.002 | 3 | 30 | 4.400268 | 2.553429 | 1.701784 | 0 | 7.26764 | 0
2018-01-31 20:30 | 355724.9 | 1320.0001 | 3 | 30 | 4.400235 | 2.361187 | 1.783596 | 0 | 7.627631 | 0
2018-01-31 20:32 | 355844.9 | 1440.0003 | 3 | 30 | 4.400269 | 2.192753 | 1.859416 | 0 | 7.961257 | 0
2018-01-31 20:34 | 355964.9 | 1560.002 | 3 | 30 | 4.400195 | 2.042751 | 1.929971 | 0 | 8.271717 | 0
2018-01-31 20:36 | 356084.9 | 1680.001 | 3 | 30 | 4.400229 | 1.907696 | 1.995786 | 0 | 8.561316 | 0
2018-01-31 20:38 | 356204.9 | 1800.0016 | 3 | 30 | 4.400189 | 1.783175 | 2.057276 | 0 | 8.831884 | 0
2018-01-31 20:40 | 356324.9 | 1920.0006 | 3 | 30 | 4.400183 | 1.670744 | 2.114831 | 0 | 9.085142 | 0
2018-01-31 20:42 | 356444.9 | 2040.0004 | 3 | 30 | 4.400244 | 1.565781 | 2.168745 | 0 | 9.322374 | 0
2018-01-31 20:44 | 356564.9 | 2160.0001 | 3 | 30 | 4.400233 | 1.466841 | 2.219256 | 0 | 9.544634 | 0
2018-01-31 20:46 | 356684.9 | 2280.0002 | 3 | 30 | 4.400217 | 1.374041 | 2.266588 | 0 | 9.752904 | 0
2018-01-31 20:48 | 356804.9 | 2400.0021 | 3 | 30 | 4.400194 | 1.28681 | 2.310915 | 0 | 9.947951 | 0
2018-01-31 20:50 | 356924.9 | 2520.0004 | 3 | 30 | 4.400175 | 1.20346 | 2.352399 | 0 | 10.13049 | 0
2018-01-31 20:52 | 357044.9 | 2640.0018 | 3 | 30 | 4.400226 | 1.125305 | 2.391186 | 0 | 10.30116 | 0
2018-01-31 20:54 | 357164.9 | 2760.0012 | 3 | 30 | 4.400217 | 1.050949 | 2.427435 | 0 | 10.46066 | 0
2018-01-31 20:56 | 357284.9 | 2880.0017 | 3 | 30 | 4.400163 | 0.9804544 | 2.461293 | 0 | 10.60964 | 0
2018-01-31 20:58 | 357404.9 | 3000.0003 | 3 | 30 | 4.400191 | 0.9150143 | 2.492888 | 0 | 10.74867 | 0
2018-01-31 21:00 | 357524.9 | 3120.0016 | 3 | 30 | 4.40018 | 0.851882 | 2.522329 | 0 | 10.87821 | 0
2018-01-31 21:02 | 357644.9 | 3240.0022 | 3 | 30 | 4.400183 | 0.7929344 | 2.549738 | 0 | 10.99882 | 0
2018-01-31 21:04 | 357764.9 | 3360.0004 | 3 | 30 | 4.4002 | 0.7381258 | 2.575238 | 0 | 11.11102 | 0
2018-01-31 21:06 | 357884.9 | 3480.001 | 3 | 30 | 4.400215 | 0.6874561 | 2.598969 | 0 | 11.21544 | 0
2018-01-31 21:08 | 358004.9 | 3600.0007 | 3 | 30 | 4.400169 | 0.6397295 | 2.621078 | 0 | 11.31273 | 0
2018-01-31 21:10 | 358124.9 | 3720.0023 | 3 | 30 | 4.400196 | 0.5973291 | 2.641688 | 0 | 11.40342 | 0
2018-01-31 21:12 | 358244.9 | 3840.0012 | 3 | 30 | 4.400175 | 0.5570517 | 2.660912 | 0 | 11.488 | 0
2018-01-31 21:14 | 358364.9 | 3960.0008 | 3 | 30 | 4.400128 | 0.5194006 | 2.678847 | 0 | 11.56692 | 0
2018-01-31 21:16 | 358484.9 | 4080.0015 | 3 | 30 | 4.400174 | 0.4861994 | 2.695605 | 0 | 11.64066 | 0
2018-01-31 21:18 | 358604.9 | 4200.0012 | 3 | 30 | 4.400164 | 0.4541883 | 2.711259 | 0 | 11.70954 | 0
2018-01-31 21:20 | 358724.9 | 4320.0004 | 3 | 30 | 4.400126 | 0.4239416 | 2.725892 | 0 | 11.77393 | 0
2018-01-31 21:22 | 358844.9 | 4440.0015 | 3 | 30 | 4.400173 | 0.3970242 | 2.739567 | 0 | 11.8341 | 0
2018-01-31 21:24 | 358964.9 | 4560.0021 | 3 | 30 | 4.400107 | 0.3704519 | 2.752355 | 0 | 11.89037 | 0
2018-01-31 21:26 | 359084.9 | 4680.002 | 3 | 30 | 4.400198 | 0.3476496 | 2.764327 | 0 | 11.94305 | 0
2018-01-31 21:28 | 359204.9 | 4800.0002 | 3 | 30 | 4.400134 | 0.3251982 | 2.775534 | 0 | 11.99236 | 0
2018-01-31 21:30 | 359324.9 | 4920.0005 | 3 | 30 | 4.400168 | 0.3050184 | 2.786036 | 0 | 12.03857 | 0
2018-01-31 21:32 | 359444.9 | 5040.0009 | 3 | 30 | 4.400178 | 0.285656 | 2.795863 | 0 | 12.08181 | 0
2018-01-31 21:34 | 359564.9 | 5160.0003 | 3 | 30 | 4.400126 | 0.2673168 | 2.805068 | 0 | 12.12232 | 0
2018-01-31 21:36 | 359684.9 | 5280.0009 | 3 | 30 | 4.400167 | 0.2507248 | 2.81369 | 0 | 12.16025 | 0
2018-01-31 21:38 | 359804.9 | 5400.0009 | 3 | 30 | 4.40012 | 0.2350054 | 2.821776 | 0 | 12.19583 | 0
2018-01-31 21:40 | 359924.9 | 5520.0013 | 3 | 30 | 4.40011 | 0.2213402 | 2.829382 | 0 | 12.2293 | 0
2018-01-31 21:42 | 360044.9 | 5640.0018 | 3 | 30 | 4.400085 | 0.2082472 | 2.836551 | 0 | 12.26085 | 0
2018-01-31 21:44 | 360164.9 | 5760.0023 | 3 | 30 | 4.400129 | 0.1972284 | 2.843318 | 0 | 12.29062 | 0
2018-01-31 21:46 | 360284.9 | 5880.0022 | 3 | 30 | 4.40012 | 0.1863556 | 2.849712 | 0 | 12.31875 | 0
2018-01-31 21:48 | 360404.9 | 6000.0011 | 3 | 30 | 4.400126 | 0.1765127 | 2.855761 | 0 | 12.34537 | 0
2018-01-31 21:50 | 360524.9 | 6120.0016 | 3 | 30 | 4.400096 | 0.1673555 | 2.861494 | 0 | 12.3706 | 0
2018-01-31 21:52 | 360644.9 | 6240.0002 | 3 | 30 | 4.400129 | 0.1593952 | 2.866934 | 0 | 12.39453 | 0
2018-01-31 21:54 | 360764.9 | 6360.0012 | 3 | 30 | 4.400087 | 0.1508465 | 2.872095 | 0 | 12.41724 | 0
2018-01-31 21:56 | 360884.9 | 6480.0019 | 3 | 30 | 4.400167 | 0.1443605 | 2.876998 | 0 | 12.43882 | 0
2018-01-31 21:58 | 361004.9 | 6600.0016 | 3 | 30 | 4.400113 | 0.1360874 | 2.881655 | 0 | 12.45931 | 0
2018-01-31 22:00 | 361124.9 | 6720.0006 | 3 | 30 | 4.400084 | 0.129611 | 2.886083 | 0 | 12.47879 | 0
2018-01-31 22:02 | 361244.9 | 6840.0012 | 3 | 30 | 4.400107 | 0.1234465 | 2.890296 | 0 | 12.49733 | 0
2018-01-31 22:04 | 361364.9 | 6960.0001 | 3 | 30 | 4.400071 | 0.1170626 | 2.894304 | 0 | 12.51496 | 0
2018-01-31 22:06 | 361484.9 | 7080.001 | 3 | 30 | 4.400057 | 0.1112471 | 2.898117 | 0 | 12.53174 | 0
2018-01-31 22:08 | 361604.9 | 7200.0008 | 3 | 30 | 4.40011 | 0.1063137 | 2.901742 | 0 | 12.54769 | 0
2018-01-31 22:10 | 361724.9 | 7320.001 | 3 | 30 | 4.40012 | 0.1011152 | 2.905193 | 0 | 12.56288 | 0
2018-01-31 22:12 | 361844.9 | 7440.0015 | 3 | 30 | 4.400102 | 0.09651756 | 2.908487 | 0 | 12.57737 | 0
2018-01-31 22:14 | 361964.9 | 7560.001 | 3 | 30 | 4.400084 | 0.09182262 | 2.911623 | 0 | 12.59117 | 0
2018-01-31 22:16 | 362084.9 | 7680.0003 | 3 | 30 | 4.400038 | 0.0876503 | 2.914625 | 0 | 12.60438 | 0
2018-01-31 22:18 | 362204.9 | 7800.0005 | 3 | 30 | 4.400102 | 0.08420849 | 2.917495 | 0 | 12.61701 | 0
2018-01-31 22:19 | 362281.8 | 7876.9478 | 3 | 30 | 4.400043 | 0.08149433 | 2.919269 | 0 | 12.62481 | 0
2018-01-31 22:21 | 362401.8 | 120.001 | 4 | 30 | 4.388147 | 0 | 2.919269 | 0 | 12.62481 | 0
2018-01-31 22:23 | 362521.8 | 239.9999 | 4 | 30 | 4.386583 | 0 | 2.919269 | 0 | 12.62481 | 0
2018-01-31 22:24 | 362581.8 | 300.0036 | 4 | 30 | 4.386027 | 0 | 2.919269 | 0 | 12.62481 | 0
2018-01-31 22:26 | 362701.9 | 120.0011 | 5 | 30 | 3.960641 | -3.26002 | 2.919269 | 0.1086495 | 12.62481 | 0.4357727
2018-01-31 22:28 | 362821.9 | 240.0002 | 5 | 30 | 3.914165 | -3.260041 | 2.919269 | 0.2173171 | 12.62481 | 0.863546
2018-01-31 22:30 | 362941.9 | 360.0014 | 5 | 30 | 3.870581 | -3.260111 | 2.919269 | 0.325985 | 12.62481 | 1.286515
2018-01-31 22:32 | 363061.9 | 480.0008 | 5 | 30 | 3.827436 | -3.26011 | 2.919269 | 0.4346487 | 12.62481 | 1.704749
2018-01-31 22:34 | 363181.9 | 600.0002 | 5 | 30 | 3.785831 | -3.260081 | 2.919269 | 0.543304 | 12.62481 | 2.118346
2018-01-31 22:36 | 363301.9 | 720.0008 | 5 | 30 | 3.745536 | -3.260015 | 2.919269 | 0.6519765 | 12.62481 | 2.527558
2018-01-31 22:38 | 363421.9 | 840.0015 | 5 | 30 | 3.705627 | -3.260093 | 2.919269 | 0.7606366 | 12.62481 | 2.932379
2018-01-31 22:40 | 363541.9 | 960.0015 | 5 | 30 | 3.666678 | -3.260049 | 2.919269 | 0.8693002 | 12.62481 | 3.332916
2018-01-31 22:42 | 363661.9 | 1080 | 5 | 30 | 3.629789 | -3.260097 | 2.919269 | 0.9779676 | 12.62481 | 3.72934
2018-01-31 22:44 | 363781.9 | 1200.0003 | 5 | 30 | 3.595376 | -3.260064 | 2.919269 | 1.086638 | 12.62481 | 4.121893
2018-01-31 22:46 | 363901.9 | 1320.0005 | 5 | 30 | 3.563654 | -3.260157 | 2.919269 | 1.1953 | 12.62481 | 4.510824
2018-01-31 22:48 | 364021.9 | 1440.0014 | 5 | 30 | 3.534686 | -3.260068 | 2.919269 | 1.303971 | 12.62481 | 4.896493
2018-01-31 22:50 | 364141.9 | 1560.0001 | 5 | 30 | 3.508235 | -3.260104 | 2.919269 | 1.41263 | 12.62481 | 5.27911
2018-01-31 22:52 | 364261.9 | 1680.0014 | 5 | 30 | 3.483837 | -3.260081 | 2.919269 | 1.521294 | 12.62481 | 5.65899
2018-01-31 22:54 | 364381.9 | 1800.0004 | 5 | 30 | 3.460767 | -3.260061 | 2.919269 | 1.629957 | 12.62481 | 6.036297
2018-01-31 22:56 | 364501.9 | 1920.0011 | 5 | 30 | 3.438441 | -3.260119 | 2.919269 | 1.738625 | 12.62481 | 6.411147
2018-01-31 22:58 | 364621.9 | 2040.0008 | 5 | 30 | 3.416718 | -3.260071 | 2.919269 | 1.84729 | 12.62481 | 6.783611
2018-01-31 23:00 | 364741.9 | 2160.001 | 5 | 30 | 3.394422 | -3.260062 | 2.919269 | 1.955954 | 12.62481 | 7.153676
2018-01-31 23:02 | 364861.9 | 2280.0007 | 5 | 30 | 3.371095 | -3.260093 | 2.919269 | 2.064624 | 12.62481 | 7.521288
2018-01-31 23:04 | 364981.9 | 2400.0013 | 5 | 30 | 3.346432 | -3.26011 | 2.919269 | 2.173279 | 12.62481 | 7.886246
2018-01-31 23:06 | 365101.9 | 2520.0018 | 5 | 30 | 3.319436 | -3.260081 | 2.919269 | 2.281952 | 12.62481 | 8.24848
2018-01-31 23:08 | 365221.9 | 2640.0012 | 5 | 30 | 3.289312 | -3.260121 | 2.919269 | 2.39061 | 12.62481 | 8.607567
2018-01-31 23:10 | 365341.9 | 2760.001 | 5 | 30 | 3.254451 | -3.260083 | 2.919269 | 2.499282 | 12.62481 | 8.963182
2018-01-31 23:12 | 365461.9 | 2880 | 5 | 30 | 3.212748 | -3.260053 | 2.919269 | 2.607951 | 12.62481 | 9.314644
2018-01-31 23:14 | 365581.9 | 3000.0017 | 5 | 30 | 3.159775 | -3.260108 | 2.919269 | 2.716614 | 12.62481 | 9.661008
2018-01-31 23:16 | 365701.9 | 3120.0015 | 5 | 30 | 3.087742 | -3.260132 | 2.919269 | 2.825276 | 12.62481 | 10.00066
2018-01-31 23:18 | 365802.6 | 3220.7247 | 5 | 30 | 2.999996 | -3.260086 | 2.919269 | 2.91648 | 12.62481 | 10.27855
2018-01-31 23:20 | 365922.7 | 120.0014 | 6 | 30 | 3.629045 | 0 | 2.919269 | 2.91648 | 12.62481 | 10.27855
2018-01-31 23:22 | 366042.7 | 240.0004 | 6 | 30 | 3.670914 | 0 | 2.919269 | 2.91648 | 12.62481 | 10.27855
2018-01-31 23:23 | 366102.7 | 300.0013 | 6 | 30 | 3.680257 | 0 | 2.919269 | 2.91648 | 12.62481 | 10.27855
2018-01-31 23:23 | 366102.7 | 0.0028 | 7 | 31 | 3.680413 | 0 | 0 | 0 | 0 | 0
2018-01-31 23:25 | 366222.8 | 120.0012 | 2 | 31 | 4.200324 | 4.601894 | 0.1604119 | 0 | 0.6684561 | 0
2018-01-31 23:27 | 366342.8 | 240.0019 | 2 | 31 | 4.200313 | 4.097658 | 0.3048745 | 0 | 1.275242 | 0
2018-01-31 23:29 | 366462.8 | 360.0001 | 2 | 31 | 4.200276 | 3.758204 | 0.4354802 | 0 | 1.823822 | 0
2018-01-31 23:31 | 366582.8 | 480.0012 | 2 | 31 | 4.200243 | 3.495646 | 0.5562749 | 0 | 2.331191 | 0
2018-01-31 23:33 | 366702.8 | 600.0009 | 2 | 31 | 4.200251 | 3.260212 | 0.6688278 | 0 | 2.803942 | 0
2018-01-31 23:33 | 366702.9 | 600.0916 | 2 | 31 | 4.20025 | 3.259981 | 0.6689125 | 0 | 2.804297 | 0
2018-01-31 23:35 | 366822.9 | 120.0013 | 3 | 31 | 4.221829 | 3.259882 | 0.7771823 | 0 | 3.260129 | 0
2018-01-31 23:37 | 366942.9 | 240.0013 | 3 | 31 | 4.246145 | 3.259983 | 0.8858463 | 0 | 3.720198 | 0
2018-01-31 23:39 | 367062.9 | 360.0016 | 3 | 31 | 4.272532 | 3.259956 | 0.9944983 | 0 | 4.182969 | 0
2018-01-31 23:41 | 367182.9 | 480.0009 | 3 | 31 | 4.300899 | 3.259939 | 1.103165 | 0 | 4.648773 | 0
2018-01-31 23:43 | 367302.9 | 600.0002 | 3 | 31 | 4.330983 | 3.259912 | 1.211831 | 0 | 5.117756 | 0
2018-01-31 23:45 | 367422.9 | 720.0016 | 3 | 31 | 4.3627 | 3.259895 | 1.320488 | 0 | 5.590053 | 0
2018-01-31 23:47 | 367542.9 | 840.0001 | 3 | 31 | 4.395645 | 3.259922 | 1.429146 | 0 | 6.065866 | 0
2018-01-31 23:49 | 367662.9 | 960.0012 | 3 | 31 | 4.400262 | 2.982096 | 1.533498 | 0 | 6.525008 | 0
2018-01-31 23:51 | 367782.9 | 1080.0013 | 3 | 31 | 4.400268 | 2.735329 | 1.628662 | 0 | 6.943756 | 0
2018-01-31 23:53 | 367902.9 | 1200.0015 | 3 | 31 | 4.400248 | 2.522501 | 1.716182 | 0 | 7.328863 | 0
2018-01-31 23:55 | 368022.9 | 1320.0014 | 3 | 31 | 4.400218 | 2.33713 | 1.797106 | 0 | 7.68495 | 0
2018-01-31 23:57 | 368142.9 | 1440.0013 | 3 | 31 | 4.400207 | 2.173796 | 1.87224 | 0 | 8.015556 | 0
2018-01-31 23:59 | 368262.9 | 1560.0017 | 3 | 31 | 4.400175 | 2.028883 | 1.942257 | 0 | 8.323647 | 0
2018-02-01 00:01 | 368382.9 | 1680.001 | 3 | 31 | 4.400257 | 1.898295 | 2.007686 | 0 | 8.611551 | 0
2018-02-01 00:03 | 368502.9 | 1800.0013 | 3 | 31 | 4.400241 | 1.77565 | 2.068869 | 0 | 8.880771 | 0
2018-02-01 00:05 | 368622.9 | 1920.0018 | 3 | 31 | 4.400209 | 1.661186 | 2.126127 | 0 | 9.132718 | 0
2018-02-01 00:07 | 368742.9 | 2040.0008 | 3 | 31 | 4.400223 | 1.554812 | 2.179698 | 0 | 9.368443 | 0
2018-02-01 00:09 | 368862.9 | 2160.0005 | 3 | 31 | 4.40023 | 1.456423 | 2.229854 | 0 | 9.589138 | 0
2018-02-01 00:11 | 368982.9 | 2280.0007 | 3 | 31 | 4.400223 | 1.360797 | 2.276787 | 0 | 9.79565 | 0
2018-02-01 00:13 | 369102.9 | 2400.0017 | 3 | 31 | 4.400197 | 1.268013 | 2.320581 | 0 | 9.988354 | 0
2018-02-01 00:15 | 369222.9 | 2520.0007 | 3 | 31 | 4.400184 | 1.181435 | 2.361393 | 0 | 10.16794 | 0
2018-02-01 00:17 | 369342.9 | 2640.0012 | 3 | 31 | 4.400217 | 1.101279 | 2.399423 | 0 | 10.33527 | 0
2018-02-01 00:19 | 369462.9 | 2760.0002 | 3 | 31 | 4.400221 | 1.026918 | 2.43487 | 0 | 10.49125 | 0
2018-02-01 00:21 | 369582.9 | 2880.0005 | 3 | 31 | 4.400206 | 0.9568205 | 2.467907 | 0 | 10.63662 | 0
2018-02-01 00:23 | 369702.9 | 3000.0007 | 3 | 31 | 4.400181 | 0.8917456 | 2.498699 | 0 | 10.77211 | 0
2018-02-01 00:25 | 369822.9 | 3120 | 3 | 31 | 4.400222 | 0.8322449 | 2.527411 | 0 | 10.89845 | 0
2018-02-01 00:27 | 369942.9 | 3240.0019 | 3 | 31 | 4.400119 | 0.7762642 | 2.55421 | 0 | 11.01637 | 0
2018-02-01 00:29 | 370062.9 | 3360.0009 | 3 | 31 | 4.400164 | 0.7244797 | 2.579225 | 0 | 11.12644 | 0
2018-02-01 00:31 | 370182.9 | 3480.0006 | 3 | 31 | 4.400138 | 0.6746645 | 2.602545 | 0 | 11.22905 | 0
2018-02-01 00:33 | 370302.9 | 3600.0012 | 3 | 31 | 4.400167 | 0.6295271 | 2.62428 | 0 | 11.32469 | 0
2018-02-01 00:35 | 370422.9 | 3720.0018 | 3 | 31 | 4.400183 | 0.5869331 | 2.644539 | 0 | 11.41383 | 0
2018-02-01 00:37 | 370542.9 | 3840.0015 | 3 | 31 | 4.400215 | 0.547658 | 2.663424 | 0 | 11.49693 | 0
2018-02-01 00:39 | 370662.9 | 3960.0004 | 3 | 31 | 4.400158 | 0.5102434 | 2.681034 | 0 | 11.57442 | 0
2018-02-01 00:41 | 370782.9 | 4080.001 | 3 | 31 | 4.400176 | 0.4761639 | 2.697459 | 0 | 11.64669 | 0
2018-02-01 00:43 | 370902.9 | 4200.0008 | 3 | 31 | 4.400151 | 0.4440804 | 2.712781 | 0 | 11.71411 | 0
2018-02-01 00:45 | 371022.9 | 4320.0029 | 3 | 31 | 4.400177 | 0.414999 | 2.727087 | 0 | 11.77705 | 0
2018-02-01 00:47 | 371142.9 | 4440.0004 | 3 | 31 | 4.400167 | 0.3873501 | 2.740449 | 0 | 11.83585 | 0
2018-02-01 00:49 | 371262.9 | 4560.0002 | 3 | 31 | 4.400167 | 0.3612118 | 2.75291 | 0 | 11.89068 | 0
2018-02-01 00:51 | 371382.9 | 4680.0031 | 3 | 31 | 4.400167 | 0.3376741 | 2.764542 | 0 | 11.94187 | 0
2018-02-01 00:53 | 371502.9 | 4800.0006 | 3 | 31 | 4.400065 | 0.3147593 | 2.775417 | 0 | 11.98972 | 0
2018-02-01 00:55 | 371622.9 | 4920.0019 | 3 | 31 | 4.400082 | 0.2953196 | 2.785605 | 0 | 12.03454 | 0
2018-02-01 00:57 | 371742.9 | 5040.0001 | 3 | 31 | 4.400125 | 0.2780123 | 2.795171 | 0 | 12.07663 | 0
2018-02-01 00:59 | 371862.9 | 5160.0002 | 3 | 31 | 4.400133 | 0.2619963 | 2.804172 | 0 | 12.11624 | 0
2018-02-01 01:01 | 371982.9 | 5280.0016 | 3 | 31 | 4.400107 | 0.246727 | 2.812646 | 0 | 12.15353 | 0
2018-02-01 01:03 | 372102.9 | 5400.0005 | 3 | 31 | 4.400151 | 0.23312 | 2.820634 | 0 | 12.18868 | 0
2018-02-01 01:05 | 372222.9 | 5520.0002 | 3 | 31 | 4.400124 | 0.2194548 | 2.828167 | 0 | 12.22182 | 0
2018-02-01 01:07 | 372342.9 | 5640.001 | 3 | 31 | 4.400205 | 0.2079172 | 2.835276 | 0 | 12.2531 | 0
2018-02-01 01:09 | 372462.9 | 5760.0002 | 3 | 31 | 4.400102 | 0.195612 | 2.841988 | 0 | 12.28264 | 0
2018-02-01 01:11 | 372582.9 | 5880.0006 | 3 | 31 | 4.400125 | 0.185358 | 2.848334 | 0 | 12.31056 | 0
2018-02-01 01:13 | 372702.9 | 6000.0005 | 3 | 31 | 4.400121 | 0.1755428 | 2.854343 | 0 | 12.337 | 0
2018-02-01 01:15 | 372822.9 | 6120.0001 | 3 | 31 | 4.400079 | 0.1658697 | 2.860024 | 0 | 12.362 | 0
2018-02-01 01:17 | 372942.9 | 6240.0002 | 3 | 31 | 4.400105 | 0.1575937 | 2.865417 | 0 | 12.38573 | 0
2018-02-01 01:19 | 373062.9 | 6360.0015 | 3 | 31 | 4.400117 | 0.1493158 | 2.870527 | 0 | 12.40821 | 0
2018-02-01 01:21 | 373182.9 | 6480.003 | 3 | 31 | 4.400102 | 0.1413727 | 2.875369 | 0 | 12.42952 | 0