## Global_Info
Sample No | Channel
06-041 | 89
06-042 | 90 | Not used
06-043 | 91
06-044 | 92
06-045 | 93
06-046 | 94
06-047 | 95
06-048 | 96

## Statistics_89
Date_Time | Test_Time(s) | Step_Time(s) | Step_Index | Cycle_Index | Voltage(V) | Current(A) | Charge_Capacity(Ah) | Discharge_Capacity(Ah) | Charge_Energy(Wh) | Discharge_Energy(Wh) | ACR(Ohm) | Internal Resistance(Ohm)
2018-01-27 19:58 | 15142.71 | 300.0024 | 6 | 1 | 3.748194 | 0 | 3.260394 | 2.364651 | 14.09875 | 7.907906
2018-01-27 22:36 | 24577.74 | 300.003 | 6 | 2 | 3.74176 | 0 | 2.372968 | 2.420798 | 10.25228 | 8.139014
2018-01-28 01:13 | 34041.06744 | 300.0014 | 6 | 3 | 3.743135 | 0 | 2.425345 | 2.39781 | 10.47413 | 8.081727
2018-01-28 03:52 | 43529.05 | 300.0038 | 6 | 4 | 3.740315 | 0 | 2.401895 | 2.425597 | 10.3721 | 8.188327
2018-01-28 06:31 | 53094.91 | 300.0038 | 6 | 5 | 3.740723 | 0 | 2.428093 | 2.416874 | 10.48431 | 8.173668
2018-01-28 09:08 | 62522.19 | 300.0038 | 6 | 6 | 3.741717 | 0 | 2.415907 | 2.401941 | 10.43178 | 8.135451
2018-01-28 11:46 | 71985.3 | 300.0017 | 6 | 7 | 3.739651 | 0 | 2.404713 | 2.425262 | 10.3865 | 8.205714
2018-01-28 14:24 | 81498.12 | 300.0033 | 6 | 8 | 3.740427 | 0 | 2.426901 | 2.415038 | 10.48247 | 8.177185
2018-01-28 17:03 | 91011.47 | 300.0024 | 6 | 9 | 3.740667 | 0 | 2.416227 | 2.410364 | 10.43779 | 8.172173
2018-01-28 19:41 | 100508.2332 | 300.0031 | 6 | 10 | 3.739658 | 0 | 2.411075 | 2.421592 | 10.41384 | 8.208751
2018-01-28 22:19 | 109980.7 | 300.0014 | 6 | 11 | 3.739734 | 0 | 2.422186 | 2.419808 | 10.46471 | 8.199987
2018-01-29 00:58 | 119498.3 | 300.0016 | 6 | 12 | 3.739423 | 0 | 2.421876 | 2.425417 | 10.46585 | 8.216048
2018-01-29 03:40 | 129214.6 | 300.0021 | 6 | 13 | 3.740485 | 0 | 2.429501 | 2.414549 | 10.49711 | 8.192488
2018-01-29 06:20 | 138839.2 | 300.003 | 6 | 14 | 3.7406 | 0 | 2.413957 | 2.409855 | 10.42919 | 8.18415
2018-01-29 08:58 | 148312.5 | 300.0016 | 6 | 15 | 3.742278 | 0 | 2.406551 | 2.393041 | 10.39592 | 8.121577
2018-01-29 12:59 | 157457.3 | 300.0022 | 6 | 16 | 3.739364 | 0 | 2.398965 | 2.424296 | 10.36623 | 8.216931
2018-01-29 15:38 | 166949.8588 | 300.0032 | 6 | 17 | 3.741038 | 0 | 2.41986 | 2.403282 | 10.45635 | 8.142467
2018-01-29 18:41 | 176292.1 | 300.0014 | 6 | 18 | 3.740804 | 0 | 2.411739 | 2.414303 | 10.41905 | 8.178515
2018-01-29 21:20 | 185820 | 300.0013 | 6 | 19 | 3.742104 | 0 | 2.409864 | 2.394768 | 10.40797 | 8.116106
2018-01-29 23:59 | 195342.5 | 300.0031 | 6 | 20 | 3.743195 | 0 | 2.3955 | 2.38263 | 10.34995 | 8.0828
2018-01-30 02:38 | 204868.3 | 300.0022 | 6 | 21 | 3.743387 | 0 | 2.383373 | 2.379705 | 10.29675 | 8.077538
2018-01-30 05:15 | 214333.5 | 300.0023 | 6 | 22 | 3.741796 | 0 | 2.378547 | 2.393369 | 10.27324 | 8.125167
2018-01-30 07:52 | 223727 | 300.0016 | 6 | 23 | 3.744157 | 0 | 2.393875 | 2.376968 | 10.33934 | 8.050975
2018-01-30 10:30 | 233222.4 | 300.0024 | 6 | 24 | 3.743901 | 0 | 2.378672 | 2.378007 | 10.28086 | 8.055645
2018-01-30 13:09 | 242747.1 | 300.0046 | 6 | 25 | 3.743345 | 0 | 2.378361 | 2.382655 | 10.28058 | 8.07
2018-01-30 15:49 | 252348.7 | 300.003 | 6 | 26 | 3.74413 | 0 | 2.377156 | 2.375396 | 10.27495 | 8.046501
2018-01-30 18:29 | 261943.3 | 300.0031 | 6 | 27 | 3.749295 | 0 | 2.359087 | 2.325304 | 10.19768 | 7.869288
2018-01-30 21:08 | 271469.4 | 300.0031 | 6 | 28 | 3.749562 | 0 | 2.326202 | 2.3207 | 10.06003 | 7.854947
2018-01-30 23:47 | 281014.5 | 300.0014 | 6 | 29 | 3.748789 | 0 | 2.321923 | 2.326549 | 10.04227 | 7.876285
2018-01-31 02:27 | 290609.8 | 300.0014 | 6 | 30 | 3.749149 | 0 | 2.327414 | 2.322764 | 10.06528 | 7.864836
2018-01-31 05:06 | 300162.8 | 300.0024 | 6 | 31 | 3.74966 | 0 | 2.322591 | 2.317003 | 10.04369 | 7.843391
2018-01-31 07:45 | 309692.8 | 300.0023 | 6 | 32 | 3.750545 | 0 | 2.316658 | 2.308734 | 10.01887 | 7.814606
2018-01-31 10:24 | 319221.6 | 300.0032 | 6 | 33 | 3.75009 | 0 | 2.309873 | 2.312479 | 9.990857 | 7.829095
2018-01-31 13:02 | 328729.9 | 300.003 | 6 | 34 | 3.750259 | 0 | 2.312309 | 2.310771 | 10.00139 | 7.823095
2018-01-31 15:41 | 338273.7 | 300.0016 | 6 | 35 | 3.750981 | 0 | 2.311947 | 2.303966 | 9.999268 | 7.799716
2018-01-31 18:19 | 347760.2 | 300.004 | 6 | 36 | 3.751514 | 0 | 2.303995 | 2.299648 | 9.96501 | 7.782319
2018-01-31 20:58 | 357260.8 | 300.0021 | 6 | 37 | 3.751767 | 0 | 2.300887 | 2.297149 | 9.952731 | 7.775282
2018-01-31 23:36 | 366796.3 | 300.0031 | 6 | 38 | 3.751662 | 0 | 2.298148 | 2.296783 | 9.941674 | 7.775064
2018-02-01 02:15 | 376322.9 | 300.004 | 6 | 39 | 3.75181 | 0 | 2.29694 | 2.294858 | 9.935803 | 7.767407
2018-02-01 04:54 | 385826.9 | 300.0049 | 6 | 40 | 3.752975 | 0 | 2.295206 | 2.283537 | 9.927834 | 7.727152
2018-02-01 07:31 | 395297.2 | 300.0032 | 6 | 41 | 3.752955 | 0 | 2.285424 | 2.284912 | 9.886212 | 7.732996
2018-02-01 10:10 | 404787 | 300.0014 | 6 | 42 | 3.752961 | 0 | 2.285558 | 2.285409 | 9.887401 | 7.7369
2018-02-01 12:48 | 414307.5 | 300.0032 | 6 | 43 | 3.752741 | 0 | 2.285625 | 2.288084 | 9.887387 | 7.745192
2018-02-01 15:27 | 423858.6 | 300.0023 | 6 | 44 | 3.753911 | 0 | 2.289119 | 2.280142 | 9.902001 | 7.714616
2018-02-01 18:05 | 433339.2 | 300.0039 | 6 | 45 | 3.753845 | 0 | 2.279538 | 2.278227 | 9.861612 | 7.709885
2018-02-01 20:44 | 442849.7 | 300.0015 | 6 | 46 | 3.753349 | 0 | 2.279309 | 2.281855 | 9.861426 | 7.722734
2018-02-01 23:23 | 452396.7 | 300.0032 | 6 | 47 | 3.753058 | 0 | 2.282197 | 2.28345 | 9.873548 | 7.72869
2018-02-02 02:02 | 461917.3 | 300.0032 | 6 | 48 | 3.753497 | 0 | 2.283183 | 2.279735 | 9.877192 | 7.713065
2018-02-02 04:40 | 471430.1157 | 300.0038 | 6 | 49 | 3.754195 | 0 | 2.280367 | 2.274394 | 9.865129 | 7.693427
2018-02-02 07:19 | 480947.5 | 300.0022 | 6 | 50 | 3.754738 | 0 | 2.275072 | 2.270566 | 9.843425 | 7.68318
2018-02-02 09:27 | 488614.4 | 7211.812 | 9 | 51 | 4.400114 | 0.08149052 | 2.270396 | 0 | 9.823891 | 0

## Channel_89_1
Date_Time | Test_Time(s) | Step_Time(s) | Step_Index | Cycle_Index | Voltage(V) | Current(A) | Charge_Capacity(Ah) | Discharge_Capacity(Ah) | Charge_Energy(Wh) | Discharge_Energy(Wh) | ACR(Ohm) | Internal Resistance(Ohm)
2018-01-27 15:48 | 120.0011 | 120.001 | 1 | 1 | 3.417514 | 0 | 0 | 0 | 0 | 0
2018-01-27 15:50 | 240.0011 | 240.001 | 1 | 1 | 3.418012 | 0 | 0 | 0 | 0 | 0
2018-01-27 15:52 | 360.0011 | 360.001 | 1 | 1 | 3.418369 | 0 | 0 | 0 | 0 | 0
2018-01-27 15:54 | 480.0011 | 480.001 | 1 | 1 | 3.418625 | 0 | 0 | 0 | 0 | 0
2018-01-27 15:56 | 600.0003 | 600.0002 | 1 | 1 | 3.418861 | 0 | 0 | 0 | 0 | 0
2018-01-27 15:58 | 720.0011 | 720.001 | 1 | 1 | 3.419034 | 0 | 0 | 0 | 0 | 0
2018-01-27 16:00 | 840.0003 | 840.0002 | 1 | 1 | 3.419239 | 0 | 0 | 0 | 0 | 0
2018-01-27 16:02 | 960.0003 | 960.0002 | 1 | 1 | 3.419425 | 0 | 0 | 0 | 0 | 0
2018-01-27 16:04 | 1080.0003 | 1080.0002 | 1 | 1 | 3.419533 | 0 | 0 | 0 | 0 | 0
2018-01-27 16:06 | 1200.0003 | 1200.0002 | 1 | 1 | 3.419716 | 0 | 0 | 0 | 0 | 0
2018-01-27 16:08 | 1320.0003 | 1320.0002 | 1 | 1 | 3.419876 | 0 | 0 | 0 | 0 | 0
2018-01-27 16:10 | 1440.0011 | 1440.001 | 1 | 1 | 3.420014 | 0 | 0 | 0 | 0 | 0
2018-01-27 16:12 | 1560.0011 | 1560.001 | 1 | 1 | 3.420182 | 0 | 0 | 0 | 0 | 0
2018-01-27 16:14 | 1680.0003 | 1680.0002 | 1 | 1 | 3.420337 | 0 | 0 | 0 | 0 | 0
2018-01-27 16:16 | 1800.0003 | 1800.0002 | 1 | 1 | 3.420481 | 0 | 0 | 0 | 0 | 0
2018-01-27 16:18 | 1920.0003 | 1920.0002 | 1 | 1 | 3.420623 | 0 | 0 | 0 | 0 | 0
2018-01-27 16:20 | 2040.0011 | 2040.001 | 1 | 1 | 3.420785 | 0 | 0 | 0 | 0 | 0
2018-01-27 16:22 | 2160.0003 | 2160.0002 | 1 | 1 | 3.420928 | 0 | 0 | 0 | 0 | 0
2018-01-27 16:24 | 2280.0003 | 2280.0002 | 1 | 1 | 3.421068 | 0 | 0 | 0 | 0 | 0
2018-01-27 16:26 | 2400.0003 | 2400.0002 | 1 | 1 | 3.421239 | 0 | 0 | 0 | 0 | 0
2018-01-27 16:28 | 2520.0011 | 2520.001 | 1 | 1 | 3.421363 | 0 | 0 | 0 | 0 | 0
2018-01-27 16:30 | 2640.0003 | 2640.0002 | 1 | 1 | 3.421504 | 0 | 0 | 0 | 0 | 0
2018-01-27 16:32 | 2760.0011 | 2760.001 | 1 | 1 | 3.421659 | 0 | 0 | 0 | 0 | 0
2018-01-27 16:34 | 2880.0011 | 2880.001 | 1 | 1 | 3.421795 | 0 | 0 | 0 | 0 | 0
2018-01-27 16:36 | 3000.0011 | 3000.001 | 1 | 1 | 3.421926 | 0 | 0 | 0 | 0 | 0
2018-01-27 16:38 | 3120.001 | 3120.0009 | 1 | 1 | 3.422081 | 0 | 0 | 0 | 0 | 0
2018-01-27 16:40 | 3240.0003 | 3240.0002 | 1 | 1 | 3.422226 | 0 | 0 | 0 | 0 | 0
2018-01-27 16:42 | 3360.0003 | 3360.0002 | 1 | 1 | 3.42236 | 0 | 0 | 0 | 0 | 0
2018-01-27 16:44 | 3480.0003 | 3480.0002 | 1 | 1 | 3.422537 | 0 | 0 | 0 | 0 | 0
2018-01-27 16:46 | 3600.0011 | 3600.001 | 1 | 1 | 3.42264 | 0 | 0 | 0 | 0 | 0
2018-01-27 16:46 | 3600.0049 | 3600.0048 | 1 | 1 | 3.422639 | 0 | 0 | 0 | 0 | 0
2018-01-27 16:48 | 3720.082588 | 120.0001 | 2 | 1 | 4.20023 | 4.026641 | 0.1509334 | 0 | 0.6249124 | 0
2018-01-27 16:50 | 3840.083888 | 240.0014 | 2 | 1 | 4.200266 | 3.963206 | 0.2844458 | 0 | 1.185669 | 0
2018-01-27 16:52 | 3960.082488 | 360 | 2 | 1 | 4.200254 | 3.709535 | 0.4125353 | 0 | 1.723674 | 0
2018-01-27 16:54 | 4080.084488 | 480.002 | 2 | 1 | 4.200277 | 3.450742 | 0.5318227 | 0 | 2.224711 | 0
2018-01-27 16:56 | 4182.664888 | 582.5824 | 2 | 1 | 4.200233 | 3.259995 | 0.6273463 | 0 | 2.625934 | 0
2018-01-27 16:58 | 4302.679708 | 120.0002 | 3 | 1 | 4.219335 | 3.2599 | 0.7355269 | 0 | 3.081265 | 0
2018-01-27 17:00 | 4422.679708 | 240.0002 | 3 | 1 | 4.238458 | 3.25987 | 0.8442918 | 0 | 3.541227 | 0
2018-01-27 17:02 | 4542.680608 | 360.0011 | 3 | 1 | 4.256683 | 3.259858 | 0.9529124 | 0 | 4.002606 | 0
2018-01-27 17:04 | 4662.679708 | 480.0002 | 3 | 1 | 4.274784 | 3.259938 | 1.061613 | 0 | 4.466294 | 0
2018-01-27 17:06 | 4782.679708 | 600.0002 | 3 | 1 | 4.29311 | 3.259915 | 1.170251 | 0 | 4.931693 | 0
2018-01-27 17:08 | 4902.679808 | 720.0003 | 3 | 1 | 4.312203 | 3.259854 | 1.278921 | 0 | 5.399251 | 0
2018-01-27 17:10 | 5022.679808 | 840.0003 | 3 | 1 | 4.332726 | 3.259858 | 1.387606 | 0 | 5.869025 | 0
2018-01-27 17:12 | 5142.680608 | 960.0011 | 3 | 1 | 4.354698 | 3.259841 | 1.496258 | 0 | 6.340965 | 0
2018-01-27 17:14 | 5262.679708 | 1080.0002 | 3 | 1 | 4.378375 | 3.259934 | 1.604928 | 0 | 6.81546 | 0
2018-01-27 17:16 | 5382.679808 | 1200.0003 | 3 | 1 | 4.400279 | 3.224219 | 1.713498 | 0 | 7.292124 | 0
2018-01-27 17:18 | 5502.681508 | 1320.002 | 3 | 1 | 4.400251 | 2.977357 | 1.816646 | 0 | 7.746 | 0
2018-01-27 17:20 | 5622.680008 | 1440.0005 | 3 | 1 | 4.400237 | 2.754004 | 1.912143 | 0 | 8.166209 | 0
2018-01-27 17:22 | 5742.680808 | 1560.0013 | 3 | 1 | 4.400273 | 2.539954 | 2.00032 | 0 | 8.554209 | 0
2018-01-27 17:24 | 5862.682408 | 1680.0029 | 3 | 1 | 4.400231 | 2.339717 | 2.081596 | 0 | 8.911838 | 0
2018-01-27 17:26 | 5982.679908 | 1800.0004 | 3 | 1 | 4.400211 | 2.17158 | 2.156985 | 0 | 9.243566 | 0
2018-01-27 17:28 | 6102.680808 | 1920.0013 | 3 | 1 | 4.400192 | 2.016359 | 2.226642 | 0 | 9.550071 | 0
2018-01-27 17:30 | 6222.680808 | 2040.0013 | 3 | 1 | 4.400221 | 1.844692 | 2.29105 | 0 | 9.833479 | 0
2018-01-27 17:32 | 6342.680708 | 2160.0012 | 3 | 1 | 4.399968 | 1.742013 | 2.350794 | 0 | 10.09636 | 0
2018-01-27 17:34 | 6462.679908 | 2280.0004 | 3 | 1 | 4.400226 | 1.61929 | 2.406786 | 0 | 10.34274 | 0
2018-01-27 17:36 | 6582.679908 | 2400.0004 | 3 | 1 | 4.400174 | 1.504261 | 2.458786 | 0 | 10.57155 | 0
2018-01-27 17:38 | 6702.679908 | 2520.0004 | 3 | 1 | 4.400161 | 1.409552 | 2.506641 | 0 | 10.78212 | 0
2018-01-27 17:40 | 6822.681608 | 2640.0021 | 3 | 1 | 4.400208 | 1.316876 | 2.552058 | 0 | 10.98196 | 0
2018-01-27 17:42 | 6942.681508 | 2760.002 | 3 | 1 | 4.40015 | 1.231963 | 2.594508 | 0 | 11.16875 | 0
2018-01-27 17:44 | 7062.679908 | 2880.0004 | 3 | 1 | 4.400153 | 1.152207 | 2.634253 | 0 | 11.34364 | 0
2018-01-27 17:46 | 7182.679908 | 3000.0004 | 3 | 1 | 4.400208 | 1.08222 | 2.671442 | 0 | 11.50728 | 0
2018-01-27 17:48 | 7302.681508 | 3120.002 | 3 | 1 | 4.400179 | 1.011789 | 2.706291 | 0 | 11.66062 | 0
2018-01-27 17:50 | 7422.679908 | 3240.0004 | 3 | 1 | 4.400216 | 0.9501972 | 2.73899 | 0 | 11.8045 | 0
2018-01-27 17:52 | 7542.680708 | 3360.0012 | 3 | 1 | 4.400156 | 0.8904371 | 2.769644 | 0 | 11.93938 | 0
2018-01-27 17:54 | 7662.681508 | 3480.002 | 3 | 1 | 4.40021 | 0.8361883 | 2.798409 | 0 | 12.06595 | 0
2018-01-27 17:56 | 7782.681508 | 3600.002 | 3 | 1 | 4.400137 | 0.7844019 | 2.825412 | 0 | 12.18477 | 0
2018-01-27 17:58 | 7902.679908 | 3720.0004 | 3 | 1 | 4.400146 | 0.7366619 | 2.850758 | 0 | 12.2963 | 0
2018-01-27 18:00 | 8022.682408 | 3840.0029 | 3 | 1 | 4.400182 | 0.6930237 | 2.874589 | 0 | 12.40116 | 0
2018-01-27 18:02 | 8142.681508 | 3960.002 | 3 | 1 | 4.400147 | 0.6513671875 | 2.896997 | 0 | 12.49976 | 0
2018-01-27 18:04 | 8262.679708 | 4080.0002 | 3 | 1 | 4.400121 | 0.6120453 | 2.918056 | 0 | 12.59242 | 0
2018-01-27 18:06 | 8382.679808 | 4200.0003 | 3 | 1 | 4.400187 | 0.5765257 | 2.93787 | 0 | 12.67961 | 0
2018-01-27 18:08 | 8502.682308 | 4320.0028 | 3 | 1 | 4.400199 | 0.5423698 | 2.9565 | 0 | 12.76158 | 0
2018-01-27 18:10 | 8622.681508 | 4440.002 | 3 | 1 | 4.400147 | 0.5110712 | 2.974045 | 0 | 12.83878 | 0
2018-01-27 18:12 | 8742.682308 | 4560.0028 | 3 | 1 | 4.400143 | 0.4866123 | 2.990664 | 0 | 12.91191 | 0
2018-01-27 18:14 | 8862.681508 | 4680.002 | 3 | 1 | 4.400134 | 0.4661264 | 3.006546 | 0 | 12.98179 | 0
2018-01-27 18:16 | 8982.681508 | 4800.002 | 3 | 1 | 4.400207 | 0.4465714 | 3.021741 | 0 | 13.04865 | 0
2018-01-27 18:18 | 9102.679908 | 4920.0004 | 3 | 1 | 4.400157 | 0.4262495 | 3.036274 | 0 | 13.1126 | 0
2018-01-27 18:20 | 9222.679908 | 5040.0004 | 3 | 1 | 4.400119 | 0.4063768 | 3.050144 | 0 | 13.17363 | 0
2018-01-27 18:22 | 9342.679908 | 5160.0004 | 3 | 1 | 4.400131 | 0.3871393 | 3.063371 | 0 | 13.23183 | 0
2018-01-27 18:24 | 9462.682408 | 5280.0029 | 3 | 1 | 4.400165 | 0.3687363 | 3.075956 | 0 | 13.28721 | 0
2018-01-27 18:26 | 9582.683108 | 5400.0036 | 3 | 1 | 4.400106 | 0.349288 | 3.087913 | 0 | 13.33982 | 0
2018-01-27 18:28 | 9702.679908 | 5520.0004 | 3 | 1 | 4.400134 | 0.3299694 | 3.099244 | 0 | 13.38967 | 0
2018-01-27 18:30 | 9822.681508 | 5640.002 | 3 | 1 | 4.400143 | 0.3085966 | 3.109883 | 0 | 13.43649 | 0
2018-01-27 18:32 | 9942.679908 | 5760.0004 | 3 | 1 | 4.400147 | 0.2876673 | 3.119817 | 0 | 13.4802 | 0
2018-01-27 18:34 | 10062.68 | 5880.002 | 3 | 1 | 4.400147 | 0.2703152 | 3.129107 | 0 | 13.52108 | 0
2018-01-27 18:36 | 10182.68 | 6000.0021 | 3 | 1 | 4.400115 | 0.2546158 | 3.137847 | 0 | 13.55953 | 0
2018-01-27 18:38 | 10302.68 | 6120.0012 | 3 | 1 | 4.400146 | 0.2397861 | 3.146089 | 0 | 13.5958 | 0
2018-01-27 18:40 | 10422.68 | 6240.0004 | 3 | 1 | 4.400103 | 0.2276993 | 3.15382 | 0 | 13.62982 | 0
2018-01-27 18:42 | 10542.68 | 6360.0021 | 3 | 1 | 4.400097 | 0.2148075 | 3.161151 | 0 | 13.66208 | 0
2018-01-27 18:44 | 10662.68 | 6480.0004 | 3 | 1 | 4.400122 | 0.2042351 | 3.168136 | 0 | 13.69281 | 0
2018-01-27 18:46 | 10782.68 | 6600.0004 | 3 | 1 | 4.400118 | 0.19526 | 3.174757 | 0 | 13.72194 | 0
2018-01-27 18:48 | 10902.68 | 6720.0003 | 3 | 1 | 4.400135 | 0.1864891 | 3.181117 | 0 | 13.74993 | 0
2018-01-27 18:50 | 11022.68 | 6840.0004 | 3 | 1 | 4.400139 | 0.1775084 | 3.187171 | 0 | 13.77656 | 0
2018-01-27 18:52 | 11142.68 | 6960.0004 | 3 | 1 | 4.400156 | 0.1689987 | 3.192936 | 0 | 13.80193 | 0
2018-01-27 18:54 | 11262.68 | 7080.0005 | 3 | 1 | 4.400104 | 0.1604528 | 3.198408 | 0 | 13.82601 | 0
2018-01-27 18:56 | 11382.68 | 7200.0012 | 3 | 1 | 4.400092 | 0.1515312 | 3.203602 | 0 | 13.84887 | 0
2018-01-27 18:58 | 11502.68 | 7320.002 | 3 | 1 | 4.40005 | 0.1388397 | 3.208421 | 0 | 13.87007 | 0
2018-01-27 19:00 | 11622.68 | 7440.002 | 3 | 1 | 4.399992 | 0.138093 | 3.212961 | 0 | 13.89004 | 0
2018-01-27 19:02 | 11742.68 | 7560.0004 | 3 | 1 | 4.400021 | 0.1274567 | 3.217296 | 0 | 13.90912 | 0
2018-01-27 19:04 | 11862.68 | 7680.0004 | 3 | 1 | 4.399877 | 0.104105 | 3.221345 | 0 | 13.92694 | 0
2018-01-27 19:06 | 11982.68 | 7800.002 | 3 | 1 | 4.400056 | 0.1154537 | 3.224839 | 0 | 13.94231 | 0
2018-01-27 19:08 | 12102.68 | 7920.0004 | 3 | 1 | 4.400114 | 0.1216307 | 3.228974 | 0 | 13.9605 | 0
2018-01-27 19:10 | 12222.68 | 8040.0004 | 3 | 1 | 4.400108 | 0.1147242 | 3.232908 | 0 | 13.97781 | 0
2018-01-27 19:12 | 12342.68 | 8160.002 | 3 | 1 | 4.400092 | 0.1101484 | 3.236644 | 0 | 13.99425 | 0
2018-01-27 19:14 | 12462.68 | 8280.0004 | 3 | 1 | 4.400041 | 0.1053619 | 3.240239 | 0 | 14.01007 | 0
2018-01-27 19:16 | 12582.68 | 8400.0004 | 3 | 1 | 4.399994 | 0.1015759 | 3.243708 | 0 | 14.02533 | 0
2018-01-27 19:18 | 12702.68 | 8520.0004 | 3 | 1 | 4.400072 | 0.09840202 | 3.247054 | 0 | 14.04006 | 0
2018-01-27 19:20 | 12822.68 | 8640.0012 | 3 | 1 | 4.400098 | 0.09515572 | 3.250282 | 0 | 14.05426 | 0
2018-01-27 19:22 | 12942.68 | 8760.0004 | 3 | 1 | 4.400085 | 0.09048653 | 3.253381 | 0 | 14.0679 | 0
2018-01-27 19:24 | 13062.68 | 8880.0003 | 3 | 1 | 4.400095 | 0.08674049 | 3.256336 | 0 | 14.0809 | 0
2018-01-27 19:26 | 13182.68 | 9000.0019 | 3 | 1 | 4.400086 | 0.08270931 | 3.259162 | 0 | 14.09333 | 0
2018-01-27 19:27 | 13236.87 | 9054.1936 | 3 | 1 | 4.400123 | 0.0814991 | 3.260394 | 0 | 14.09875 | 0
2018-01-27 19:29 | 13356.92 | 120 | 4 | 1 | 4.386353 | 0 | 3.260394 | 0 | 14.09875 | 0
2018-01-27 19:31 | 13476.92 | 240.0007 | 4 | 1 | 4.38451 | 0 | 3.260394 | 0 | 14.09875 | 0
2018-01-27 19:32 | 13536.92 | 300.0013 | 4 | 1 | 4.383843 | 0 | 3.260394 | 0 | 14.09875 | 0
2018-01-27 19:34 | 13657 | 120.001 | 5 | 1 | 3.503302 | -6.519883 | 3.260394 | 0.217325 | 14.09875 | 0.7617385
2018-01-27 19:36 | 13777 | 240.001 | 5 | 1 | 3.524704 | -6.519938 | 3.260394 | 0.4346483 | 14.09875 | 1.527777
2018-01-27 19:38 | 13897 | 360.001 | 5 | 1 | 3.483874 | -6.519862 | 3.260394 | 0.6519718 | 14.09875 | 2.289665
2018-01-27 19:40 | 14017 | 480.0002 | 5 | 1 | 3.435362 | -6.51988 | 3.260394 | 0.869285 | 14.09875 | 3.041523
2018-01-27 19:42 | 14137 | 600.0003 | 5 | 1 | 3.386798 | -6.51991 | 3.260394 | 1.086602 | 14.09875 | 3.782784
2018-01-27 19:44 | 14257 | 720.001 | 5 | 1 | 3.338457 | -6.519921 | 3.260394 | 1.303962 | 14.09875 | 4.513673
2018-01-27 19:46 | 14377 | 840.0003 | 5 | 1 | 3.29021 | -6.519933 | 3.260394 | 1.521257 | 14.09875 | 5.233876
2018-01-27 19:48 | 14497 | 960.001 | 5 | 1 | 3.238804 | -6.519918 | 3.260394 | 1.738566 | 14.09875 | 5.943417
2018-01-27 19:50 | 14617 | 1080.0003 | 5 | 1 | 3.178596 | -6.519897 | 3.260394 | 1.95584 | 14.09875 | 6.640828
2018-01-27 19:52 | 14737 | 1200.0002 | 5 | 1 | 3.098797 | -6.519886 | 3.260394 | 2.173191 | 14.09875 | 7.323544
2018-01-27 19:53 | 14842.67 | 1305.6736 | 5 | 1 | 3 | -6.519923 | 3.260394 | 2.364651 | 14.09875 | 7.907906
2018-01-27 19:55 | 14962.71 | 120.001 | 6 | 1 | 3.722804 | 0 | 3.260394 | 2.364651 | 14.09875 | 7.907906
2018-01-27 19:57 | 15082.71 | 240.0002 | 6 | 1 | 3.741254 | 0 | 3.260394 | 2.364651 | 14.09875 | 7.907906
2018-01-27 19:58 | 15142.71 | 300.0024 | 6 | 1 | 3.748194 | 0 | 3.260394 | 2.364651 | 14.09875 | 7.907906
2018-01-27 19:58 | 15142.72 | 0.0027 | 7 | 2 | 3.748015 | 0 | 0 | 0 | 0 | 0
2018-01-27 20:00 | 15262.80448 | 120.0003 | 2 | 2 | 4.200307 | 4.4253 | 0.1583584 | 0 | 0.6600733 | 0
2018-01-27 20:02 | 15382.80708 | 240.0029 | 2 | 2 | 4.200255 | 4.036878 | 0.2984861 | 0 | 1.248649 | 0
2018-01-27 20:04 | 15502.80458 | 360.0004 | 2 | 2 | 4.200272 | 3.74212 | 0.4280689 | 0 | 1.792931 | 0
2018-01-27 20:06 | 15622.80528 | 480.0011 | 2 | 2 | 4.200266 | 3.436839 | 0.5469256 | 0 | 2.292161 | 0
2018-01-27 20:08 | 15689.23298 | 546.4288 | 2 | 2 | 4.200281 | 3.259994 | 0.6086833 | 0 | 2.55156 | 0
2018-01-27 20:10 | 15809.24662 | 120.0003 | 3 | 2 | 4.229519 | 3.259847 | 0.7170051 | 0 | 3.007986 | 0
2018-01-27 20:12 | 15929.24662 | 240.0003 | 3 | 2 | 4.264347 | 3.259852 | 0.8256452 | 0 | 3.469344 | 0
2018-01-27 20:14 | 16049.24662 | 360.0003 | 3 | 2 | 4.302309 | 3.259875 | 0.9343331 | 0 | 3.934866 | 0
2018-01-27 20:16 | 16169.24662 | 480.0003 | 3 | 2 | 4.342403 | 3.259854 | 1.043008 | 0 | 4.404585 | 0
2018-01-27 20:18 | 16289.24742 | 600.0011 | 3 | 2 | 4.383656 | 3.259831 | 1.151671 | 0 | 4.878668 | 0
2018-01-27 20:20 | 16409.24672 | 720.0004 | 3 | 2 | 4.400262 | 2.978774 | 1.257201 | 0 | 5.342673 | 0
2018-01-27 20:22 | 16529.24822 | 840.0019 | 3 | 2 | 4.400283 | 2.628854 | 1.350518 | 0 | 5.753297 | 0
2018-01-27 20:24 | 16649.24832 | 960.002 | 3 | 2 | 4.40023 | 2.338309 | 1.433157 | 0 | 6.11693 | 0
2018-01-27 20:26 | 16769.24832 | 1080.002 | 3 | 2 | 4.400251 | 2.097798 | 1.506992 | 0 | 6.441823 | 0
2018-01-27 20:28 | 16889.24832 | 1200.002 | 3 | 2 | 4.400219 | 1.894273 | 1.573407 | 0 | 6.734063 | 0
2018-01-27 20:30 | 17009.24752 | 1320.0012 | 3 | 2 | 4.400229 | 1.71951 | 1.633587 | 0 | 6.998869 | 0
2018-01-27 20:32 | 17129.24672 | 1440.0004 | 3 | 2 | 4.40026 | 1.567659 | 1.687845 | 0 | 7.237619 | 0
2018-01-27 20:34 | 17249.24712 | 1560.0008 | 3 | 2 | 4.400185 | 1.433601 | 1.736546 | 0 | 7.451914 | 0
2018-01-27 20:36 | 17369.24672 | 1680.0004 | 3 | 2 | 4.400203 | 1.315846 | 1.779863 | 0 | 7.642517 | 0
2018-01-27 20:38 | 17489.24682 | 1800.0005 | 3 | 2 | 4.400209 | 1.212501 | 1.822152 | 0 | 7.828598 | 0
2018-01-27 20:40 | 17609.24752 | 1920.0012 | 3 | 2 | 4.400192 | 1.11892 | 1.861004 | 0 | 7.999555 | 0
2018-01-27 20:42 | 17729.24832 | 2040.002 | 3 | 2 | 4.400227 | 1.036856 | 1.896889 | 0 | 8.157456 | 0
2018-01-27 20:44 | 17849.24732 | 2160.001 | 3 | 2 | 4.400187 | 0.9636211 | 1.930222 | 0 | 8.304128 | 0
2018-01-27 20:46 | 17969.24832 | 2280.002 | 3 | 2 | 4.400174 | 0.8937254 | 1.961173 | 0 | 8.440317 | 0
2018-01-27 20:48 | 18089.24752 | 2400.0012 | 3 | 2 | 4.40012 | 0.8282671 | 1.989853 | 0 | 8.566513 | 0
2018-01-27 20:50 | 18209.24752 | 2520.0012 | 3 | 2 | 4.400174 | 0.769165 | 2.016479 | 0 | 8.683676 | 0
2018-01-27 20:52 | 18329.24832 | 2640.002 | 3 | 2 | 4.400188 | 0.7152786 | 2.041192 | 0 | 8.792416 | 0
2018-01-27 20:54 | 18449.24672 | 2760.0004 | 3 | 2 | 4.400187 | 0.6656542 | 2.064186 | 0 | 8.893595 | 0
2018-01-27 20:56 | 18569.24742 | 2880.0011 | 3 | 2 | 4.400198 | 0.6233997 | 2.085644 | 0 | 8.988011 | 0
2018-01-27 20:58 | 18689.24752 | 3000.0012 | 3 | 2 | 4.400087 | 0.5861025 | 2.105793 | 0 | 9.076674 | 0
2018-01-27 21:00 | 18809.24752 | 3120.0012 | 3 | 2 | 4.400204 | 0.5533762 | 2.124785 | 0 | 9.16024 | 0
2018-01-27 21:02 | 18929.24842 | 3240.0021 | 3 | 2 | 4.400141 | 0.5197163 | 2.142668 | 0 | 9.238925 | 0
2018-01-27 21:04 | 19049.24672 | 3360.0004 | 3 | 2 | 4.400118 | 0.4881687 | 2.159473 | 0 | 9.31287 | 0
2018-01-27 21:06 | 19169.24712 | 3480.0008 | 3 | 2 | 4.400106 | 0.4579315 | 2.17525 | 0 | 9.382292 | 0
2018-01-27 21:08 | 19289.24842 | 3600.0021 | 3 | 2 | 4.40018 | 0.4296284 | 2.190042 | 0 | 9.447379 | 0
2018-01-27 21:10 | 19409.24832 | 3720.002 | 3 | 2 | 4.400128 | 0.4031687 | 2.20391 | 0 | 9.508404 | 0
2018-01-27 21:12 | 19529.24762 | 3840.0013 | 3 | 2 | 4.400134 | 0.3786421 | 2.216948 | 0 | 9.565771 | 0
2018-01-27 21:14 | 19649.24752 | 3960.0012 | 3 | 2 | 4.400226 | 0.3551598 | 2.229178 | 0 | 9.619585 | 0
2018-01-27 21:16 | 19769.24842 | 4080.0021 | 3 | 2 | 4.400106 | 0.3285751 | 2.240567 | 0 | 9.669699 | 0
2018-01-27 21:18 | 19889.24752 | 4200.0012 | 3 | 2 | 4.400133 | 0.3048201 | 2.251121 | 0 | 9.716138 | 0
2018-01-27 21:20 | 20009.24832 | 4320.002 | 3 | 2 | 4.400149 | 0.2835531 | 2.260923 | 0 | 9.759267 | 0
2018-01-27 21:22 | 20129.24752 | 4440.0012 | 3 | 2 | 4.400122 | 0.2638741 | 2.270049 | 0 | 9.799423 | 0
2018-01-27 21:24 | 20249.24672 | 4560.0004 | 3 | 2 | 4.400134 | 0.2454624 | 2.278535 | 0 | 9.836764 | 0
2018-01-27 21:26 | 20369.24842 | 4680.0021 | 3 | 2 | 4.400162 | 0.2287464 | 2.286425 | 0 | 9.87148 | 0
2018-01-27 21:28 | 20489.24832 | 4800.002 | 3 | 2 | 4.400056 | 0.2123823 | 2.293775 | 0 | 9.903822 | 0
2018-01-27 21:30 | 20609.24842 | 4920.0021 | 3 | 2 | 4.400204 | 0.2003183 | 2.300653 | 0 | 9.934086 | 0
2018-01-27 21:32 | 20729.24842 | 5040.0021 | 3 | 2 | 4.400099 | 0.1871767 | 2.307104 | 0 | 9.962468 | 0
2018-01-27 21:34 | 20849.24752 | 5160.0012 | 3 | 2 | 4.400081 | 0.1761923 | 2.313161 | 0 | 9.98912 | 0
2018-01-27 21:36 | 20969.24842 | 5280.0021 | 3 | 2 | 4.400106 | 0.1666412 | 2.318867 | 0 | 10.01423 | 0
2018-01-27 21:38 | 21089.24832 | 5400.002 | 3 | 2 | 4.400157 | 0.1575508 | 2.324254 | 0 | 10.03793 | 0
2018-01-27 21:40 | 21209.24842 | 5520.0021 | 3 | 2 | 4.400145 | 0.1483822 | 2.329339 | 0 | 10.06031 | 0
2018-01-27 21:42 | 21329.24752 | 5640.0012 | 3 | 2 | 4.400042 | 0.1395531 | 2.334141 | 0 | 10.08144 | 0
2018-01-27 21:44 | 21449.24752 | 5760.0012 | 3 | 2 | 4.400083 | 0.1320934 | 2.338679 | 0 | 10.1014 | 0
2018-01-27 21:46 | 21569.24832 | 5880.002 | 3 | 2 | 4.400104 | 0.1253195 | 2.34297 | 0 | 10.12028 | 0
2018-01-27 21:48 | 21689.24752 | 6000.0012 | 3 | 2 | 4.400135 | 0.1189518 | 2.347032 | 0 | 10.13816 | 0
2018-01-27 21:50 | 21809.24692 | 6120.0006 | 3 | 2 | 4.400019 | 0.1119328 | 2.350883 | 0 | 10.1551 | 0
2018-01-27 21:52 | 21929.24752 | 6240.0012 | 3 | 2 | 4.400134 | 0.1072493 | 2.35454 | 0 | 10.17119 | 0
2018-01-27 21:54 | 22049.24762 | 6360.0013 | 3 | 2 | 4.400077 | 0.1016035 | 2.358017 | 0 | 10.18649 | 0
2018-01-27 21:56 | 22169.24822 | 6480.0019 | 3 | 2 | 4.400117 | 0.0973587 | 2.361326 | 0 | 10.20105 | 0
2018-01-27 21:58 | 22289.24752 | 6600.0012 | 3 | 2 | 4.400147 | 0.0931139 | 2.364484 | 0 | 10.21495 | 0
2018-01-27 22:00 | 22409.24662 | 6720.0003 | 3 | 2 | 4.400101 | 0.08844376 | 2.367506 | 0 | 10.22824 | 0
2018-01-27 22:02 | 22529.24752 | 6840.0012 | 3 | 2 | 4.400076 | 0.08450699 | 2.370393 | 0 | 10.24095 | 0
2018-01-27 22:03 | 22640.88072 | 6951.6344 | 3 | 2 | 4.400098 | 0.08149242 | 2.372968 | 0 | 10.25228 | 0
2018-01-27 22:05 | 22760.92 | 120.0003 | 4 | 2 | 4.387564 | 0 | 2.372968 | 0 | 10.25228 | 0
2018-01-27 22:07 | 22880.93 | 240.0012 | 4 | 2 | 4.385906 | 0 | 2.372968 | 0 | 10.25228 | 0
2018-01-27 22:08 | 22940.93 | 300.0025 | 4 | 2 | 4.385337 | 0 | 2.372968 | 0 | 10.25228 | 0
2018-01-27 22:10 | 23061.01 | 120.0011 | 5 | 2 | 3.574702 | -6.519918 | 2.372968 | 0.2172094 | 10.25228 | 0.7878355
2018-01-27 22:12 | 23181.01 | 240.001 | 5 | 2 | 3.554816 | -6.519898 | 2.372968 | 0.434599 | 10.25228 | 1.563864
2018-01-27 22:14 | 23301.01 | 360.0011 | 5 | 2 | 3.501485 | -6.519974 | 2.372968 | 0.6519575 | 10.25228 | 2.330981
2018-01-27 22:16 | 23421.01 | 480.001 | 5 | 2 | 3.445118 | -6.519954 | 2.372968 | 0.8692687 | 10.25228 | 3.085694
2018-01-27 22:18 | 23541.01 | 600.0011 | 5 | 2 | 3.392255 | -6.520017 | 2.372968 | 1.086597 | 10.25228 | 3.828596
2018-01-27 22:20 | 23661.01 | 720.001 | 5 | 2 | 3.344215 | -6.519954 | 2.372968 | 1.303923 | 10.25228 | 4.560544
2018-01-27 22:22 | 23781.01 | 840.0003 | 5 | 2 | 3.297933 | -6.51992 | 2.372968 | 1.521222 | 10.25228 | 5.282228
2018-01-27 22:24 | 23901.01 | 960.0002 | 5 | 2 | 3.249478 | -6.51992 | 2.372968 | 1.738263 | 10.25228 | 5.992878
2018-01-27 22:26 | 24021.01 | 1080.0003 | 5 | 2 | 3.192517 | -6.520002 | 2.372968 | 1.955843 | 10.25228 | 6.693897
2018-01-27 22:28 | 24141.01 | 1200.0011 | 5 | 2 | 3.119473 | -6.519953 | 2.372968 | 2.173283 | 10.25228 | 7.380549
2018-01-27 22:30 | 24261.01 | 1320.001 | 5 | 2 | 3.017787 | -6.519968 | 2.372968 | 2.390575 | 10.25228 | 8.048072
2018-01-27 22:31 | 24277.69 | 1336.6872 | 5 | 2 | 2.999998 | -6.519946 | 2.372968 | 2.420798 | 10.25228 | 8.139014
2018-01-27 22:33 | 24397.74 | 120.0008 | 6 | 2 | 3.719059 | 0 | 2.372968 | 2.420798 | 10.25228 | 8.139014
2018-01-27 22:35 | 24517.74 | 240.0001 | 6 | 2 | 3.735406 | 0 | 2.372968 | 2.420798 | 10.25228 | 8.139014
2018-01-27 22:36 | 24577.74 | 300.003 | 6 | 2 | 3.74176 | 0 | 2.372968 | 2.420798 | 10.25228 | 8.139014
2018-01-27 22:36 | 24577.75 | 0.0027 | 7 | 3 | 3.741682 | 0 | 0 | 0 | 0 | 0
2018-01-27 22:38 | 24697.83 | 120.0004 | 2 | 3 | 4.200326 | 4.553803 | 0.1603493 | 5.317e-09 | 0.6671427 | 1.9896e-08
2018-01-27 22:40 | 24817.83 | 240.001 | 2 | 3 | 4.20025 | 4.118989 | 0.3039801 | 5.317e-09 | 1.270433 | 1.9896e-08
2018-01-27 22:42 | 24937.83 | 360.0003 | 2 | 3 | 4.200263 | 3.799893 | 0.435923 | 5.317e-09 | 1.82463 | 1.9896e-08
2018-01-27 22:44 | 25057.83 | 480.0012 | 2 | 3 | 4.200297 | 3.481019 | 0.5572877 | 5.317e-09 | 2.334394 | 1.9896e-08
2018-01-27 22:45 | 25138.67 | 560.836 | 2 | 3 | 4.200273 | 3.259988 | 0.632969 | 5.317e-09 | 2.652276 | 1.9896e-08
2018-01-27 22:47 | 25258.68 | 120.0009 | 3 | 3 | 4.229472 | 3.259921 | 0.7412463 | 7.452e-09 | 3.108516 | 2.8466e-08
2018-01-27 22:49 | 25378.68 | 240.0018 | 3 | 3 | 4.262893 | 3.259904 | 0.8499344 | 7.452e-09 | 3.570018 | 2.8466e-08
2018-01-27 22:51 | 25498.68 | 360.0001 | 3 | 3 | 4.298234 | 3.259858 | 0.9585469 | 7.452e-09 | 4.034917 | 2.8466e-08
2018-01-27 22:53 | 25618.68 | 480.0007 | 3 | 3 | 4.335361 | 3.259892 | 1.067259 | 7.452e-09 | 4.504195 | 2.8466e-08
2018-01-27 22:55 | 25738.68 | 600.001 | 3 | 3 | 4.373837 | 3.259902 | 1.175915 | 7.452e-09 | 4.977328 | 2.8466e-08
2018-01-27 22:57 | 25858.68 | 720.0002 | 3 | 3 | 4.400249 | 3.096213 | 1.283589 | 7.452e-09 | 5.450174 | 2.8466e-08
2018-01-27 22:59 | 25978.68 | 840.0002 | 3 | 3 | 4.400288 | 2.739364 | 1.380624 | 7.452e-09 | 5.877153 | 2.8466e-08
2018-01-27 23:01 | 26098.68 | 960.0009 | 3 | 3 | 4.400265 | 2.443488 | 1.466846 | 7.452e-09 | 6.256551 | 2.8466e-08
2018-01-27 23:03 | 26218.68 | 1080.0018 | 3 | 3 | 4.400304 | 2.190522 | 1.543961 | 7.452e-09 | 6.59588 | 2.8466e-08
2018-01-27 23:05 | 26338.68 | 1200.0002 | 3 | 3 | 4.400279 | 1.963833 | 1.613085 | 7.452e-09 | 6.900043 | 2.8466e-08
2018-01-27 23:07 | 26458.68 | 1320.001 | 3 | 3 | 4.400231 | 1.769429 | 1.675223 | 7.452e-09 | 7.173462 | 2.8466e-08
2018-01-27 23:09 | 26578.68 | 1440.002 | 3 | 3 | 4.400239 | 1.607088 | 1.73142 | 7.452e-09 | 7.420745 | 2.8466e-08
2018-01-27 23:11 | 26698.68 | 1560.0003 | 3 | 3 | 4.400258 | 1.468993 | 1.7826 | 7.452e-09 | 7.645949 | 2.8466e-08
2018-01-27 23:13 | 26818.68 | 1680.0003 | 3 | 3 | 4.400254 | 1.346678 | 1.829474 | 7.452e-09 | 7.852203 | 2.8466e-08
2018-01-27 23:15 | 26938.68 | 1800.0011 | 3 | 3 | 4.400184 | 1.236858 | 1.87249 | 7.452e-09 | 8.041484 | 2.8466e-08
2018-01-27 23:17 | 27058.68 | 1920.0011 | 3 | 3 | 4.400212 | 1.140244 | 1.91167 | 7.452e-09 | 8.213881 | 2.8466e-08
2018-01-27 23:19 | 27178.68 | 2040.0011 | 3 | 3 | 4.400212 | 1.052515 | 1.948249 | 7.452e-09 | 8.374839 | 2.8466e-08
2018-01-27 23:21 | 27298.68 | 2160.0006 | 3 | 3 | 4.400214 | 0.9729834 | 1.982001 | 7.452e-09 | 8.523355 | 2.8466e-08
2018-01-27 23:23 | 27418.68 | 2280.002 | 3 | 3 | 4.400156 | 0.9001961 | 2.013212 | 7.452e-09 | 8.660688 | 2.8466e-08
2018-01-27 23:25 | 27538.68 | 2400.0003 | 3 | 3 | 4.400189 | 0.8340378 | 2.042097 | 7.452e-09 | 8.787787 | 2.8466e-08
2018-01-27 23:27 | 27658.68 | 2520.0003 | 3 | 3 | 4.400164 | 0.7721939 | 2.06886 | 7.452e-09 | 8.905549 | 2.8466e-08
2018-01-27 23:29 | 27778.68 | 2640.001 | 3 | 3 | 4.400156 | 0.7152901 | 2.093601 | 7.452e-09 | 9.014414 | 2.8466e-08
2018-01-27 23:31 | 27898.68 | 2760.0019 | 3 | 3 | 4.400194 | 0.6637154 | 2.116616 | 7.452e-09 | 9.115684 | 2.8466e-08
2018-01-27 23:33 | 28018.68 | 2880.0003 | 3 | 3 | 4.400151 | 0.6162729 | 2.137937 | 7.452e-09 | 9.209501 | 2.8466e-08
2018-01-27 23:35 | 28138.68 | 3000.0003 | 3 | 3 | 4.40021 | 0.5744276 | 2.157765 | 7.452e-09 | 9.296748 | 2.8466e-08
2018-01-27 23:37 | 28258.68 | 3120.0011 | 3 | 3 | 4.400141 | 0.5348463 | 2.176234 | 7.452e-09 | 9.378014 | 2.8466e-08
2018-01-27 23:39 | 28378.68 | 3240.0003 | 3 | 3 | 4.400167 | 0.5000448 | 2.193483 | 7.452e-09 | 9.453913 | 2.8466e-08
2018-01-27 23:41 | 28498.68 | 3360.0004 | 3 | 3 | 4.400152 | 0.4672337 | 2.2096 | 7.452e-09 | 9.524832 | 2.8466e-08
2018-01-27 23:43 | 28618.68 | 3480.0011 | 3 | 3 | 4.400126 | 0.4386749 | 2.224695 | 7.452e-09 | 9.591252 | 2.8466e-08
2018-01-27 23:45 | 28738.68 | 3600.0011 | 3 | 3 | 4.400165 | 0.41432 | 2.238908 | 7.452e-09 | 9.653791 | 2.8466e-08
2018-01-27 23:47 | 28858.68 | 3720.0011 | 3 | 3 | 4.400131 | 0.3911095 | 2.25233 | 7.452e-09 | 9.712847 | 2.8466e-08
2018-01-27 23:49 | 28978.68 | 3840.0003 | 3 | 3 | 4.400132 | 0.3694735 | 2.265009 | 7.452e-09 | 9.768637 | 2.8466e-08
2018-01-27 23:51 | 29098.68 | 3960.0011 | 3 | 3 | 4.400158 | 0.3480873 | 2.276963 | 7.452e-09 | 9.821235 | 2.8466e-08
2018-01-27 23:53 | 29218.68 | 4080.0011 | 3 | 3 | 4.400193 | 0.3270159 | 2.288205 | 7.452e-09 | 9.870705 | 2.8466e-08
2018-01-27 23:55 | 29338.68 | 4200.0004 | 3 | 3 | 4.400149 | 0.3062687 | 2.298749 | 7.452e-09 | 9.917101 | 2.8466e-08
2018-01-27 23:57 | 29458.68 | 4320.0003 | 3 | 3 | 4.400103 | 0.2869987 | 2.30863 | 7.452e-09 | 9.960578 | 2.8466e-08
2018-01-27 23:59 | 29578.68 | 4440.0019 | 3 | 3 | 4.400129 | 0.2691717 | 2.317906 | 7.452e-09 | 10.00139 | 2.8466e-08
2018-01-28 00:01 | 29698.68 | 4560.0003 | 3 | 3 | 4.400158 | 0.2518415 | 2.326587 | 7.452e-09 | 10.03959 | 2.8466e-08
2018-01-28 00:03 | 29818.68 | 4680 | 3 | 3 | 4.400092 | 0.2337065 | 2.334683 | 7.452e-09 | 10.07521 | 2.8466e-08
2018-01-28 00:05 | 29938.68 | 4800.0004 | 3 | 3 | 4.400109 | 0.2180157 | 2.342218 | 7.452e-09 | 10.10837 | 2.8466e-08
2018-01-28 00:07 | 30058.68 | 4920.0011 | 3 | 3 | 4.400195 | 0.2049685 | 2.349255 | 7.452e-09 | 10.13933 | 2.8466e-08
2018-01-28 00:09 | 30178.68 | 5040.0012 | 3 | 3 | 4.400092 | 0.1914511 | 2.355852 | 7.452e-09 | 10.16836 | 2.8466e-08
2018-01-28 00:11 | 30298.68 | 5160.0011 | 3 | 3 | 4.400125 | 0.1822577 | 2.36208 | 7.452e-09 | 10.19576 | 2.8466e-08
2018-01-28 00:13 | 30418.68 | 5280.0019 | 3 | 3 | 4.400128 | 0.1729259 | 2.367978 | 7.452e-09 | 10.22171 | 2.8466e-08
2018-01-28 00:15 | 30538.68 | 5400.0003 | 3 | 3 | 4.400086 | 0.1637611 | 2.373588 | 7.452e-09 | 10.2464 | 2.8466e-08
2018-01-28 00:17 | 30658.68 | 5520.0019 | 3 | 3 | 4.400066 | 0.1555758 | 2.37891 | 7.452e-09 | 10.26982 | 2.8466e-08
2018-01-28 00:19 | 30778.68 | 5640.0011 | 3 | 3 | 4.400084 | 0.1477451 | 2.383965 | 7.452e-09 | 10.29206 | 2.8466e-08
2018-01-28 00:21 | 30898.68 | 5760.0011 | 3 | 3 | 4.400086 | 0.1403055 | 2.388764 | 7.452e-09 | 10.31318 | 2.8466e-08
2018-01-28 00:23 | 31018.68 | 5880.0004 | 3 | 3 | 4.400117 | 0.1336002 | 2.393323 | 7.452e-09 | 10.33324 | 2.8466e-08
2018-01-28 00:25 | 31138.68 | 6000.002 | 3 | 3 | 4.400108 | 0.1263657 | 2.397654 | 7.452e-09 | 10.35229 | 2.8466e-08
2018-01-28 00:27 | 31258.68 | 6120.0004 | 3 | 3 | 4.400107 | 0.12008 | 2.401763 | 7.452e-09 | 10.37037 | 2.8466e-08
2018-01-28 00:29 | 31378.68 | 6240.0002 | 3 | 3 | 4.400158 | 0.1137056 | 2.405655 | 7.452e-09 | 10.3875 | 2.8466e-08
2018-01-28 00:31 | 31498.68 | 6360.0011 | 3 | 3 | 4.400097 | 0.1067009 | 2.409319 | 7.452e-09 | 10.40362 | 2.8466e-08
2018-01-28 00:33 | 31618.68 | 6480.0011 | 3 | 3 | 4.400092 | 0.1006222 | 2.412771 | 7.452e-09 | 10.41881 | 2.8466e-08
2018-01-28 00:35 | 31738.68 | 6600.0003 | 3 | 3 | 4.40014 | 0.09619713 | 2.416047 | 7.452e-09 | 10.43322 | 2.8466e-08
2018-01-28 00:37 | 31858.68 | 6720.0018 | 3 | 3 | 4.400148 | 0.09138298 | 2.419163 | 7.452e-09 | 10.44693 | 2.8466e-08
2018-01-28 00:39 | 31978.68 | 6840.001 | 3 | 3 | 4.400095 | 0.0866642 | 2.422117 | 7.452e-09 | 10.45993 | 2.8466e-08
2018-01-28 00:41 | 32098.68 | 6960.0018 | 3 | 3 | 4.400095 | 0.082304 | 2.424927 | 7.452e-09 | 10.4723 | 2.8466e-08
2018-01-28 00:41 | 32116.92 | 6978.2359 | 3 | 3 | 4.400064 | 0.08148384 | 2.425345 | 7.452e-09 | 10.47413 | 2.8466e-08
2018-01-28 00:43 | 32236.96 | 120.0009 | 4 | 3 | 4.387897 | 0 | 2.425345 | 7.452e-09 | 10.47413 | 2.8466e-08
2018-01-28 00:45 | 32356.96 | 240.0008 | 4 | 3 | 4.38631 | 0 | 2.425345 | 7.452e-09 | 10.47413 | 2.8466e-08
2018-01-28 00:46 | 32416.96 | 300.0038 | 4 | 3 | 4.385746 | 0 | 2.425345 | 7.452e-09 | 10.47413 | 2.8466e-08
2018-01-28 00:48 | 32537.04 | 120.0002 | 5 | 3 | 3.606612 | -6.519938 | 2.425345 | 0.2172903 | 10.47413 | 0.7952187
2018-01-28 00:50 | 32657.04 | 240.0011 | 5 | 3 | 3.575142 | -6.519905 | 2.425345 | 0.434627 | 10.47413 | 1.576489
2018-01-28 00:52 | 32777.04 | 360.0002 | 5 | 3 | 3.516485 | -6.519925 | 2.425345 | 0.6519272 | 10.47413 | 2.347176
2018-01-28 00:54 | 32897.04 | 480.0002 | 5 | 3 | 3.455541 | -6.519921 | 2.425345 | 0.8692983 | 10.47413 | 3.104914
2018-01-28 00:56 | 33017.04 | 600.0003 | 5 | 3 | 3.397964 | -6.519989 | 2.425345 | 1.086641 | 10.47413 | 3.849584
2018-01-28 00:58 | 33137.04 | 720.0011 | 5 | 3 | 3.344588 | -6.519933 | 2.425345 | 1.303933 | 10.47413 | 4.582098
2018-01-28 01:00 | 33257.04 | 840.0003 | 5 | 3 | 3.293373 | -6.519928 | 2.425345 | 1.521239 | 10.47413 | 5.303315
2018-01-28 01:02 | 33377.04 | 960.001 | 5 | 3 | 3.240534 | -6.519941 | 2.425345 | 1.738615 | 10.47413 | 6.013546
2018-01-28 01:04 | 33497.04 | 1080.0018 | 5 | 3 | 3.181153 | -6.519929 | 2.425345 | 1.955955 | 10.47413 | 6.711523
2018-01-28 01:06 | 33617.04 | 1200.0019 | 5 | 3 | 3.107564 | -6.519959 | 2.425345 | 2.173286 | 10.47413 | 7.395234
2018-01-28 01:08 | 33737.04 | 1320.0011 | 5 | 3 | 3.004326 | -6.519982 | 2.425345 | 2.390591 | 10.47413 | 8.060053
2018-01-28 01:08 | 33741.02 | 1323.9808 | 5 | 3 | 3 | -6.519918 | 2.425345 | 2.39781 | 10.47413 | 8.081727
2018-01-28 01:10 | 33861.06594 | 119.9999 | 6 | 3 | 3.721001 | 0 | 2.425345 | 2.39781 | 10.47413 | 8.081727
2018-01-28 01:12 | 33981.06604 | 240 | 6 | 3 | 3.736897 | 0 | 2.425345 | 2.39781 | 10.47413 | 8.081727
2018-01-28 01:13 | 34041.06744 | 300.0014 | 6 | 3 | 3.743135 | 0 | 2.425345 | 2.39781 | 10.47413 | 8.081727
2018-01-28 01:13 | 34041.08 | 0.0027 | 7 | 4 | 3.743207 | 0 | 0 | 0 | 0 | 0
2018-01-28 01:15 | 34161.16 | 120.002 | 2 | 4 | 4.200336 | 4.53168 | 0.1600142 | 0 | 0.665948 | 0
2018-01-28 01:17 | 34281.16 | 240.0004 | 2 | 4 | 4.200268 | 4.132535 | 0.3034846 | 0 | 1.268564 | 0
2018-01-28 01:19 | 34401.16 | 360.0003 | 2 | 4 | 4.200238 | 3.844197 | 0.4364644 | 0 | 1.827115 | 0
2018-01-28 01:21 | 34521.16 | 480.0004 | 2 | 4 | 4.200259 | 3.533607 | 0.5594028 | 0 | 2.343489 | 0
2018-01-28 01:23 | 34619.52 | 578.3633 | 2 | 4 | 4.200332 | 3.259986 | 0.6523618 | 0 | 2.733942 | 0
2018-01-28 01:25 | 34739.53616 | 120.0011 | 3 | 4 | 4.230691 | 3.259913 | 0.760633 | 0 | 3.190225 | 0
2018-01-28 01:27 | 34859.53616 | 240.0011 | 3 | 4 | 4.267498 | 3.259915 | 0.8692915 | 0 | 3.651888 | 0
2018-01-28 01:29 | 34979.53606 | 360.001 | 3 | 4 | 4.307386 | 3.259917 | 0.9779561 | 0 | 4.117762 | 0
2018-01-28 01:31 | 35099.53686 | 480.0018 | 3 | 4 | 4.348681 | 3.259915 | 1.086624 | 0 | 4.588077 | 0
2018-01-28 01:33 | 35219.53616 | 600.0011 | 3 | 4 | 4.39053 | 3.259917 | 1.195071 | 0 | 5.061938 | 0
2018-01-28 01:35 | 35339.53536 | 720.0003 | 3 | 4 | 4.400292 | 2.931462 | 1.299356 | 0 | 5.520699 | 0
2018-01-28 01:37 | 35459.53616 | 840.0011 | 3 | 4 | 4.400249 | 2.608413 | 1.391485 | 0 | 5.926091 | 0
2018-01-28 01:39 | 35579.53686 | 960.0018 | 3 | 4 | 4.40019 | 2.338723 | 1.473844 | 0 | 6.288491 | 0
2018-01-28 01:41 | 35699.53536 | 1080.0003 | 3 | 4 | 4.400225 | 2.108228 | 1.547892 | 0 | 6.614321 | 0
2018-01-28 01:43 | 35819.53566 | 1200.0006 | 3 | 4 | 4.400247 | 1.910932 | 1.614819 | 0 | 6.908814 | 0
2018-01-28 01:45 | 35939.53626 | 1320.0012 | 3 | 4 | 4.400249 | 1.739209 | 1.675579 | 0 | 7.176176 | 0
2018-01-28 01:47 | 36059.53616 | 1440.0011 | 3 | 4 | 4.400254 | 1.58725 | 1.730953 | 0 | 7.419836 | 0
2018-01-28 01:49 | 36179.53546 | 1560.0004 | 3 | 4 | 4.400182 | 1.452319 | 1.781518 | 0 | 7.64233 | 0
2018-01-28 01:51 | 36299.53626 | 1680.0012 | 3 | 4 | 4.40024 | 1.334308 | 1.827981 | 0 | 7.846779 | 0
2018-01-28 01:53 | 36419.53536 | 1800.0003 | 3 | 4 | 4.400207 | 1.223391 | 1.870595 | 0 | 8.034289 | 0
2018-01-28 01:55 | 36539.53706 | 1920.002 | 3 | 4 | 4.400221 | 1.119357 | 1.909615 | 0 | 8.205987 | 0
2018-01-28 01:57 | 36659.53526 | 2040.0002 | 3 | 4 | 4.400181 | 1.025552 | 1.945327 | 0 | 8.363127 | 0
2018-01-28 01:59 | 36779.53646 | 2160.0014 | 3 | 4 | 4.400202 | 0.9437933 | 1.978117 | 0 | 8.507411 | 0
2018-01-28 02:01 | 36899.53626 | 2280.0012 | 3 | 4 | 4.400208 | 0.8701553 | 2.008339 | 0 | 8.64039 | 0
2018-01-28 02:03 | 37019.53626 | 2400.0012 | 3 | 4 | 4.400193 | 0.8034821 | 2.036206 | 0 | 8.763009 | 0
2018-01-28 02:05 | 37139.53626 | 2520.0012 | 3 | 4 | 4.400122 | 0.7417173 | 2.061968 | 0 | 8.87637 | 0
2018-01-28 02:07 | 37259.53696 | 2640.0019 | 3 | 4 | 4.400181 | 0.6862736 | 2.085766 | 0 | 8.981087 | 0
2018-01-28 02:09 | 37379.53546 | 2760.0004 | 3 | 4 | 4.400171 | 0.635376 | 2.107768 | 0 | 9.077898 | 0
2018-01-28 02:11 | 37499.53616 | 2880.0011 | 3 | 4 | 4.400117 | 0.5882254 | 2.128165 | 0 | 9.167649 | 0
2018-01-28 02:13 | 37619.53626 | 3000.0012 | 3 | 4 | 4.400166 | 0.5466385 | 2.147067 | 0 | 9.250821 | 0
2018-01-28 02:15 | 37739.53536 | 3120.0003 | 3 | 4 | 4.400154 | 0.5085859 | 2.164604 | 0 | 9.327987 | 0
2018-01-28 02:17 | 37859.53786 | 3240.0028 | 3 | 4 | 4.400103 | 0.4734526 | 2.181018 | 0 | 9.400208 | 0
2018-01-28 02:19 | 37979.53636 | 3360.0013 | 3 | 4 | 4.400187 | 0.443716 | 2.19629 | 0 | 9.467408 | 0
2018-01-28 02:21 | 38099.53536 | 3480.0003 | 3 | 4 | 4.400106 | 0.4145136 | 2.210596 | 0 | 9.530355 | 0
2018-01-28 02:23 | 38219.53636 | 3600.0013 | 3 | 4 | 4.400109 | 0.387845 | 2.223979 | 0 | 9.589246 | 0
2018-01-28 02:25 | 38339.53626 | 3720.0012 | 3 | 4 | 4.400126 | 0.3634243 | 2.236509 | 0 | 9.644377 | 0
2018-01-28 02:27 | 38459.53626 | 3840.0012 | 3 | 4 | 4.400059 | 0.3402157 | 2.24825 | 0 | 9.696042 | 0
2018-01-28 02:29 | 38579.53546 | 3960.0004 | 3 | 4 | 4.40012 | 0.3203259 | 2.259269 | 0 | 9.744526 | 0
2018-01-28 02:31 | 38699.53626 | 4080.0012 | 3 | 4 | 4.400133 | 0.3023186 | 2.269643 | 0 | 9.790171 | 0
2018-01-28 02:33 | 38819.53636 | 4200.0013 | 3 | 4 | 4.40015 | 0.2867117 | 2.279454 | 0 | 9.833342 | 0
2018-01-28 02:35 | 38939.53626 | 4320.0012 | 3 | 4 | 4.400135 | 0.2710276 | 2.288742 | 0 | 9.874212 | 0
2018-01-28 02:37 | 39059.53636 | 4440.0013 | 3 | 4 | 4.400104 | 0.2554007 | 2.297522 | 0 | 9.912843 | 0
2018-01-28 02:39 | 39179.53626 | 4560.0012 | 3 | 4 | 4.400128 | 0.2418871 | 2.305809 | 0 | 9.949306 | 0
2018-01-28 02:41 | 39299.53706 | 4680.002 | 3 | 4 | 4.400114 | 0.2284126 | 2.313641 | 0 | 9.983768 | 0
2018-01-28 02:43 | 39419.53546 | 4800.0004 | 3 | 4 | 4.400054 | 0.2148399 | 2.321042 | 0 | 10.01634 | 0
2018-01-28 02:45 | 39539.53546 | 4920.0004 | 3 | 4 | 4.400134 | 0.2030926 | 2.328021 | 0 | 10.04704 | 0
2018-01-28 02:47 | 39659.53636 | 5040.0013 | 3 | 4 | 4.40014 | 0.1903763 | 2.334578 | 0 | 10.07589 | 0
2018-01-28 02:49 | 39779.53536 | 5160.0003 | 3 | 4 | 4.40014 | 0.1784267 | 2.340721 | 0 | 10.10292 | 0
2018-01-28 02:51 | 39899.53516 | 5280.0001 | 3 | 4 | 4.400122 | 0.1672287 | 2.346476 | 0 | 10.12825 | 0
2018-01-28 02:53 | 40019.53626 | 5400.0012 | 3 | 4 | 4.400088 | 0.157279 | 2.351881 | 0 | 10.15203 | 0
2018-01-28 02:55 | 40139.53546 | 5520.0004 | 3 | 4 | 4.400152 | 0.1488266 | 2.356981 | 0 | 10.17447 | 0
2018-01-28 02:57 | 40259.53636 | 5640.0013 | 3 | 4 | 4.400153 | 0.140933 | 2.361794 | 0 | 10.19565 | 0
2018-01-28 02:59 | 40379.53546 | 5760.0004 | 3 | 4 | 4.400053 | 0.1329002 | 2.366351 | 0 | 10.2157 | 0
2018-01-28 03:01 | 40499.53636 | 5880.0013 | 3 | 4 | 4.400103 | 0.1270494 | 2.370691 | 0 | 10.2348 | 0
2018-01-28 03:03 | 40619.53536 | 6000.0003 | 3 | 4 | 4.400166 | 0.1218557 | 2.37483 | 0 | 10.25301 | 0
2018-01-28 03:05 | 40739.53706 | 6120.002 | 3 | 4 | 4.400115 | 0.115777 | 2.378774 | 0 | 10.27036 | 0
2018-01-28 03:07 | 40859.53706 | 6240.002 | 3 | 4 | 4.399999 | 0.1093864 | 2.382533 | 0 | 10.2869 | 0
2018-01-28 03:09 | 40979.53546 | 6360.0004 | 3 | 4 | 4.400066 | 0.1048222 | 2.386112 | 0 | 10.30265 | 0
2018-01-28 03:11 | 41099.53626 | 6480.0012 | 3 | 4 | 4.400094 | 0.1001253 | 2.389532 | 0 | 10.3177 | 0
2018-01-28 03:13 | 41219.53536 | 6600.0003 | 3 | 4 | 4.400103 | 0.09549522 | 2.392791 | 0 | 10.33204 | 0
2018-01-28 03:15 | 41339.53706 | 6720.002 | 3 | 4 | 4.400042 | 0.09051132 | 2.395896 | 0 | 10.3457 | 0
2018-01-28 03:17 | 41459.53626 | 6840.0012 | 3 | 4 | 4.400067 | 0.08665085 | 2.398856 | 0 | 10.35872 | 0
2018-01-28 03:19 | 41579.53536 | 6960.0003 | 3 | 4 | 4.400084 | 0.08204556 | 2.401666 | 0 | 10.37109 | 0
2018-01-28 03:19 | 41589.53586 | 6970.0008 | 3 | 4 | 4.400068 | 0.0814991 | 2.401893 | 0 | 10.37209 | 0
2018-01-28 03:21 | 41709.58 | 120.0001 | 4 | 4 | 4.388267 | 0 | 2.401895 | 0 | 10.3721 | 0
2018-01-28 03:23 | 41829.58 | 240.0001 | 4 | 4 | 4.386734 | 0 | 2.401895 | 0 | 10.3721 | 0
2018-01-28 03:24 | 41889.59 | 300.0022 | 4 | 4 | 4.386206 | 0 | 2.401895 | 0 | 10.3721 | 0
2018-01-28 03:26 | 42009.66902 | 120.0003 | 5 | 4 | 3.625252 | -6.519973 | 2.401895 | 0.2172855 | 10.3721 | 0.7994048
2018-01-28 03:28 | 42129.66982 | 240.0011 | 5 | 4 | 3.587693 | -6.519988 | 2.401895 | 0.4345832 | 10.3721 | 1.583849
2018-01-28 03:30 | 42249.66902 | 360.0003 | 5 | 4 | 3.525968 | -6.519963 | 2.401895 | 0.6519877 | 10.3721 | 2.35726
2018-01-28 03:32 | 42369.67002 | 480.0013 | 5 | 4 | 3.462794 | -6.5199 | 2.401895 | 0.8693151 | 10.3721 | 3.116615
2018-01-28 03:34 | 42489.66902 | 600.0003 | 5 | 4 | 3.403498 | -6.519963 | 2.401895 | 1.086636 | 10.3721 | 3.862632
2018-01-28 03:36 | 42609.67062 | 720.0019 | 5 | 4 | 3.348936 | -6.519931 | 2.401895 | 1.303812 | 10.3721 | 4.595785
2018-01-28 03:38 | 42729.66902 | 840.0003 | 5 | 4 | 3.297288 | -6.519928 | 2.401895 | 1.521254 | 10.3721 | 5.318328
2018-01-28 03:40 | 42849.66892 | 960.0002 | 5 | 4 | 3.246098 | -6.519979 | 2.401895 | 1.73862 | 10.3721 | 6.029542
2018-01-28 03:42 | 42969.66902 | 1080.0003 | 5 | 4 | 3.18963 | -6.519911 | 2.401895 | 1.955913 | 10.3721 | 6.72889
2018-01-28 03:44 | 43089.66982 | 1200.0011 | 5 | 4 | 3.119726 | -6.519959 | 2.401895 | 2.173218 | 10.3721 | 7.414761
2018-01-28 03:46 | 43209.66902 | 1320.0003 | 5 | 4 | 3.020847 | -6.519966 | 2.401895 | 2.390545 | 10.3721 | 8.082798
2018-01-28 03:47 | 43229.01032 | 1339.3416 | 5 | 4 | 2.999997 | -6.519999 | 2.401895 | 2.425597 | 10.3721 | 8.188327
2018-01-28 03:49 | 43349.05 | 120.0008 | 6 | 4 | 3.719224 | 0 | 2.401895 | 2.425597 | 10.3721 | 8.188327
2018-01-28 03:51 | 43469.05 | 240.0011 | 6 | 4 | 3.734414 | 0 | 2.401895 | 2.425597 | 10.3721 | 8.188327
2018-01-28 03:52 | 43529.05 | 300.0038 | 6 | 4 | 3.740315 | 0 | 2.401895 | 2.425597 | 10.3721 | 8.188327
2018-01-28 03:52 | 43529.07 | 0.0048 | 7 | 5 | 3.740188 | 0 | 0 | 0 | 0 | 0
2018-01-28 03:54 | 43649.15 | 120.0004 | 2 | 5 | 4.20031 | 4.548917 | 0.160195 | 0 | 0.6664503 | 0
2018-01-28 03:56 | 43769.15 | 240.0004 | 2 | 5 | 4.200247 | 4.14445 | 0.3041879 | 0 | 1.27126 | 0
2018-01-28 03:58 | 43889.15 | 360.0021 | 2 | 5 | 4.200274 | 3.844981 | 0.4373556 | 0 | 1.830601 | 0
2018-01-28 04:00 | 44009.15 | 480.0012 | 2 | 5 | 4.200292 | 3.525615 | 0.5602031 | 0 | 2.346593 | 0
2018-01-28 04:01 | 44105.21 | 576.0657 | 2 | 5 | 4.200233 | 3.259994 | 0.6507856 | 0 | 2.727064 | 0
2018-01-28 04:03 | 44225.22 | 120.0003 | 3 | 5 | 4.229681 | 3.2599 | 0.7590818 | 0 | 3.183399 | 0
2018-01-28 04:05 | 44345.22 | 240.0011 | 3 | 5 | 4.264228 | 3.259824 | 0.867718 | 0 | 3.644744 | 0
2018-01-28 04:07 | 44465.22 | 360.0002 | 3 | 5 | 4.301154 | 3.259862 | 0.9764068 | 0 | 4.110206 | 0
2018-01-28 04:09 | 44585.22 | 480.0002 | 3 | 5 | 4.339734 | 3.259942 | 1.085041 | 0 | 4.579537 | 0
2018-01-28 04:11 | 44705.22 | 600.0011 | 3 | 5 | 4.379916 | 3.259816 | 1.193719 | 0 | 5.053334 | 0
2018-01-28 04:13 | 44825.22 | 720.0011 | 3 | 5 | 4.40027 | 3.013442 | 1.300108 | 0 | 5.52094 | 0
2018-01-28 04:15 | 44945.22 | 840.0008 | 3 | 5 | 4.400273 | 2.658084 | 1.394409 | 0 | 5.935892 | 0
2018-01-28 04:17 | 45065.22 | 960.0011 | 3 | 5 | 4.40028 | 2.366965 | 1.477926 | 0 | 6.303388 | 0
2018-01-28 04:19 | 45185.23 | 1080.0019 | 3 | 5 | 4.400272 | 2.123649 | 1.552713 | 0 | 6.63247 | 0
2018-01-28 04:21 | 45305.22 | 1200.0012 | 3 | 5 | 4.400237 | 1.917763 | 1.619988 | 0 | 6.928497 | 0
2018-01-28 04:23 | 45425.22 | 1320.0012 | 3 | 5 | 4.400219 | 1.744005 | 1.680928 | 0 | 7.196649 | 0
2018-01-28 04:25 | 45545.22 | 1440.0012 | 3 | 5 | 4.400239 | 1.59902 | 1.736592 | 0 | 7.44158 | 0
2018-01-28 04:27 | 45665.22 | 1560.0003 | 3 | 5 | 4.400169 | 1.470003 | 1.787701 | 0 | 7.666472 | 0
2018-01-28 04:29 | 45785.22 | 1680.0003 | 3 | 5 | 4.400227 | 1.356513 | 1.834778 | 0 | 7.873621 | 0
2018-01-28 04:31 | 45905.22 | 1800.0011 | 3 | 5 | 4.400212 | 1.252893 | 1.87822 | 0 | 8.064777 | 0
2018-01-28 04:33 | 46025.22 | 1920.0003 | 3 | 5 | 4.400223 | 1.157781 | 1.918365 | 0 | 8.241421 | 0
2018-01-28 04:35 | 46145.23 | 2040.002 | 3 | 5 | 4.40021 | 1.070552 | 1.955494 | 0 | 8.404799 | 0
2018-01-28 04:37 | 46265.22 | 2160.0002 | 3 | 5 | 4.400178 | 0.9898634 | 1.98981 | 0 | 8.555793 | 0
2018-01-28 04:39 | 46385.22 | 2280.0012 | 3 | 5 | 4.400189 | 0.9153414 | 2.021567 | 0 | 8.695533 | 0
2018-01-28 04:41 | 46505.22 | 2400.0011 | 3 | 5 | 4.400165 | 0.8455591 | 2.050916 | 0 | 8.824675 | 0
2018-01-28 04:43 | 46625.23 | 2520.0013 | 3 | 5 | 4.400191 | 0.7776041 | 2.077965 | 0 | 8.943694 | 0
2018-01-28 04:45 | 46745.22 | 2640.0011 | 3 | 5 | 4.400187 | 0.7149906 | 2.102816 | 0 | 9.053041 | 0
2018-01-28 04:47 | 46865.23 | 2760.002 | 3 | 5 | 4.400224 | 0.659337 | 2.125704 | 0 | 9.153756 | 0
2018-01-28 04:49 | 46985.22 | 2880.0003 | 3 | 5 | 4.400234 | 0.6105909 | 2.146835 | 0 | 9.246734 | 0
2018-01-28 04:51 | 47105.22 | 3000.0011 | 3 | 5 | 4.400166 | 0.5640659 | 2.166388 | 0 | 9.33277 | 0
2018-01-28 04:53 | 47225.22 | 3120.0012 | 3 | 5 | 4.400201 | 0.5234957 | 2.184501 | 0 | 9.412471 | 0
2018-01-28 04:55 | 47345.23 | 3240.0019 | 3 | 5 | 4.400167 | 0.4857864 | 2.201282 | 0 | 9.486309 | 0
2018-01-28 04:57 | 47465.23 | 3360.002 | 3 | 5 | 4.400181 | 0.4521208 | 2.216918 | 0 | 9.555112 | 0
2018-01-28 04:59 | 47585.22 | 3480.0003 | 3 | 5 | 4.400204 | 0.4231739 | 2.231466 | 0 | 9.619124 | 0
2018-01-28 05:01 | 47705.22 | 3600.0012 | 3 | 5 | 4.400134 | 0.396801 | 2.245118 | 0 | 9.679197 | 0
2018-01-28 05:03 | 47825.22 | 3720.0003 | 3 | 5 | 4.400165 | 0.3740349 | 2.257957 | 0 | 9.735691 | 0
2018-01-28 05:05 | 47945.22 | 3840.0011 | 3 | 5 | 4.400146 | 0.3523207 | 2.270053 | 0 | 9.788915 | 0
2018-01-28 05:07 | 48065.23 | 3960.0013 | 3 | 5 | 4.400092 | 0.3313942 | 2.281453 | 0 | 9.839076 | 0
2018-01-28 05:09 | 48185.22 | 4080.0004 | 3 | 5 | 4.400156 | 0.312561 | 2.292188 | 0 | 9.886312 | 0
2018-01-28 05:11 | 48305.22 | 4200.0005 | 3 | 5 | 4.400179 | 0.2944975 | 2.302293 | 0 | 9.930774 | 0
2018-01-28 05:13 | 48425.22 | 4320.0012 | 3 | 5 | 4.400146 | 0.2770538 | 2.311806 | 0 | 9.972635 | 0
2018-01-28 05:15 | 48545.23 | 4440.002 | 3 | 5 | 4.400137 | 0.2606888 | 2.320762 | 0 | 10.01204 | 0
2018-01-28 05:17 | 48665.22 | 4560.0006 | 3 | 5 | 4.400122 | 0.2451382 | 2.329187 | 0 | 10.04911 | 0
2018-01-28 05:19 | 48785.22 | 4680.0004 | 3 | 5 | 4.400131 | 0.2302818 | 2.337115 | 0 | 10.08399 | 0
2018-01-28 05:21 | 48905.22 | 4800.0004 | 3 | 5 | 4.400087 | 0.2158813 | 2.344541 | 0 | 10.11667 | 0
2018-01-28 05:23 | 49025.22 | 4920.0004 | 3 | 5 | 4.40009 | 0.2027454 | 2.351531 | 0 | 10.14743 | 0
2018-01-28 05:25 | 49145.23 | 5040.0028 | 3 | 5 | 4.400137 | 0.1912441 | 2.358104 | 0 | 10.17635 | 0
2018-01-28 05:27 | 49265.22 | 5160.0012 | 3 | 5 | 4.400089 | 0.1803627 | 2.36431 | 0 | 10.20366 | 0
2018-01-28 05:29 | 49385.22 | 5280.0004 | 3 | 5 | 4.400114 | 0.1708145 | 2.370165 | 0 | 10.22942 | 0
2018-01-28 05:31 | 49505.22 | 5400.0004 | 3 | 5 | 4.400095 | 0.1615191 | 2.375708 | 0 | 10.25381 | 0
2018-01-28 05:33 | 49625.22 | 5520.0012 | 3 | 5 | 4.400129 | 0.1532316 | 2.380952 | 0 | 10.27689 | 0
2018-01-28 05:35 | 49745.23 | 5640.0013 | 3 | 5 | 4.40014 | 0.1449022 | 2.385909 | 0 | 10.2987 | 0
2018-01-28 05:37 | 49865.22 | 5760.0012 | 3 | 5 | 4.400155 | 0.1367493 | 2.39059 | 0 | 10.31929 | 0
2018-01-28 05:39 | 49985.23 | 5880.0013 | 3 | 5 | 4.400102 | 0.1281862 | 2.395004 | 0 | 10.33871 | 0
2018-01-28 05:41 | 50105.22 | 6000.0003 | 3 | 5 | 4.400075 | 0.1212015 | 2.399166 | 0 | 10.35703 | 0
2018-01-28 05:43 | 50225.22 | 6120.0012 | 3 | 5 | 4.400102 | 0.1150551 | 2.403104 | 0 | 10.37435 | 0
2018-01-28 05:45 | 50345.22 | 6240.0011 | 3 | 5 | 4.400101 | 0.1089954 | 2.406833 | 0 | 10.39076 | 0
2018-01-28 05:47 | 50465.22 | 6360.0012 | 3 | 5 | 4.400101 | 0.1033831 | 2.410371 | 0 | 10.40633 | 0
2018-01-28 05:49 | 50585.22 | 6480.0004 | 3 | 5 | 4.400063 | 0.09868145 | 2.413743 | 0 | 10.42117 | 0
2018-01-28 05:51 | 50705.23 | 6600.002 | 3 | 5 | 4.400123 | 0.09519005 | 2.416975 | 0 | 10.43539 | 0
2018-01-28 05:53 | 50825.22 | 6720.0011 | 3 | 5 | 4.400092 | 0.09128475 | 2.420074 | 0 | 10.44902 | 0
2018-01-28 05:55 | 50945.23 | 6840.002 | 3 | 5 | 4.400084 | 0.08768749 | 2.423049 | 0 | 10.46212 | 0
2018-01-28 05:57 | 51065.22 | 6960.001 | 3 | 5 | 4.400086 | 0.08405209 | 2.425913 | 0 | 10.47471 | 0
2018-01-28 05:59 | 51160.18 | 7054.9576 | 3 | 5 | 4.400111 | 0.0814991 | 2.428093 | 0 | 10.48431 | 0
2018-01-28 06:01 | 51280.22854 | 120.0009 | 4 | 5 | 4.388409 | 0 | 2.428093 | 0 | 10.48431 | 0
2018-01-28 06:03 | 51400.22754 | 239.9999 | 4 | 5 | 4.386858 | 0 | 2.428093 | 0 | 10.48431 | 0
2018-01-28 06:04 | 51460.22974 | 300.0021 | 4 | 5 | 4.386314 | 0 | 2.428093 | 0 | 10.48431 | 0
2018-01-28 06:06 | 51580.31 | 120.0008 | 5 | 5 | 3.644096 | -6.51986 | 2.428093 | 0.2173047 | 10.48431 | 0.8035299
2018-01-28 06:08 | 51700.31 | 240.0003 | 5 | 5 | 3.600819 | -6.519969 | 2.428093 | 0.4346347 | 10.48431 | 1.591506
2018-01-28 06:10 | 51820.31 | 360.001 | 5 | 5 | 3.535626 | -6.519938 | 2.428093 | 0.6519167 | 10.48431 | 2.366954
2018-01-28 06:12 | 51940.31 | 480.0003 | 5 | 5 | 3.46905 | -6.519954 | 2.428093 | 0.8692434 | 10.48431 | 3.128033
2018-01-28 06:14 | 52060.31 | 600.0003 | 5 | 5 | 3.407951 | -6.519966 | 2.428093 | 1.086616 | 10.48431 | 3.875373
2018-01-28 06:16 | 52180.31 | 720.0011 | 5 | 5 | 3.351864 | -6.519953 | 2.428093 | 1.303944 | 10.48431 | 4.609847
2018-01-28 06:18 | 52300.31 | 840.0011 | 5 | 5 | 3.29866 | -6.52002 | 2.428093 | 1.521101 | 10.48431 | 5.331933
2018-01-28 06:20 | 52420.31 | 960.001 | 5 | 5 | 3.244933 | -6.519992 | 2.428093 | 1.738608 | 10.48431 | 6.043616
2018-01-28 06:22 | 52540.31 | 1080.0003 | 5 | 5 | 3.185913 | -6.519968 | 2.428093 | 1.955956 | 10.48431 | 6.742651
2018-01-28 06:24 | 52660.31 | 1200.0003 | 5 | 5 | 3.11524 | -6.519994 | 2.428093 | 2.173207 | 10.48431 | 7.427432
2018-01-28 06:26 | 52780.31 | 1320.001 | 5 | 5 | 3.015713 | -6.519991 | 2.428093 | 2.390618 | 10.48431 | 8.09469
2018-01-28 06:26 | 52794.86 | 1334.548 | 5 | 5 | 2.999995 | -6.519929 | 2.428093 | 2.416874 | 10.48431 | 8.173668
2018-01-28 06:28 | 52914.91 | 120.0008 | 6 | 5 | 3.719953 | 0 | 2.428093 | 2.416874 | 10.48431 | 8.173668
2018-01-28 06:30 | 53034.91 | 240.0017 | 6 | 5 | 3.73495 | 0 | 2.428093 | 2.416874 | 10.48431 | 8.173668
2018-01-28 06:31 | 53094.91 | 300.0038 | 6 | 5 | 3.740723 | 0 | 2.428093 | 2.416874 | 10.48431 | 8.173668
2018-01-28 06:31 | 53094.92 | 0.0027 | 7 | 6 | 3.740707 | 0 | 0 | 0 | 0 | 0
2018-01-28 06:33 | 53215 | 120.001 | 2 | 6 | 4.200349 | 4.521239 | 0.1598446 | 1.207e-09 | 0.6651518 | 4.515e-09
2018-01-28 06:35 | 53335 | 240.0004 | 2 | 6 | 4.200277 | 4.117684 | 0.3028585 | 1.207e-09 | 1.265851 | 4.515e-09
2018-01-28 06:37 | 53455 | 360.002 | 2 | 6 | 4.200264 | 3.829888 | 0.4353781 | 1.207e-09 | 1.822468 | 4.515e-09
2018-01-28 06:39 | 53575 | 480.0011 | 2 | 6 | 4.200283 | 3.522714 | 0.5579971 | 1.207e-09 | 2.337501 | 4.515e-09
2018-01-28 06:41 | 53671.05 | 576.0536 | 2 | 6 | 4.200281 | 3.259984 | 0.648485 | 1.207e-09 | 2.717575 | 4.515e-09
2018-01-28 06:43 | 53791.06 | 120.0003 | 3 | 6 | 4.229899 | 3.259889 | 0.7567412 | 1.207e-09 | 3.173751 | 4.515e-09
2018-01-28 06:45 | 53911.06 | 240.0003 | 3 | 6 | 4.264958 | 3.259858 | 0.8654155 | 1.207e-09 | 3.635313 | 4.515e-09
2018-01-28 06:47 | 54031.06 | 360.0003 | 3 | 6 | 4.302336 | 3.259881 | 0.9740794 | 1.207e-09 | 4.100773 | 4.515e-09
2018-01-28 06:49 | 54151.06 | 480.0003 | 3 | 6 | 4.340929 | 3.259864 | 1.082754 | 1.207e-09 | 4.570412 | 4.515e-09
2018-01-28 06:51 | 54271.06 | 600.0002 | 3 | 6 | 4.380827 | 3.259913 | 1.191385 | 1.207e-09 | 5.044124 | 4.515e-09
2018-01-28 06:53 | 54391.06 | 720.0003 | 3 | 6 | 4.400296 | 3.017749 | 1.29775 | 1.207e-09 | 5.511657 | 4.515e-09
2018-01-28 06:55 | 54511.06 | 840.0011 | 3 | 6 | 4.40027 | 2.670281 | 1.392397 | 1.207e-09 | 5.928131 | 4.515e-09
2018-01-28 06:57 | 54631.06 | 960.001 | 3 | 6 | 4.400265 | 2.383367 | 1.476475 | 1.207e-09 | 6.298096 | 4.515e-09
2018-01-28 06:59 | 54751.06 | 1080.0011 | 3 | 6 | 4.400226 | 2.140368 | 1.551731 | 1.207e-09 | 6.629241 | 4.515e-09
2018-01-28 07:01 | 54871.06 | 1200.001 | 3 | 6 | 4.400232 | 1.93059 | 1.619529 | 1.207e-09 | 6.927568 | 4.515e-09
2018-01-28 07:03 | 54991.06 | 1320.0002 | 3 | 6 | 4.400263 | 1.745736 | 1.680689 | 1.207e-09 | 7.19669 | 4.515e-09
2018-01-28 07:05 | 55111.06 | 1440.0004 | 3 | 6 | 4.400222 | 1.586571 | 1.736172 | 1.207e-09 | 7.440824 | 4.515e-09
2018-01-28 07:07 | 55231.06 | 1560.0011 | 3 | 6 | 4.400234 | 1.449793 | 1.786735 | 1.207e-09 | 7.663314 | 4.515e-09
2018-01-28 07:09 | 55351.06 | 1680.001 | 3 | 6 | 4.400209 | 1.328538 | 1.832963 | 1.207e-09 | 7.866726 | 4.515e-09
2018-01-28 07:11 | 55471.06 | 1800.0011 | 3 | 6 | 4.400234 | 1.221937 | 1.875483 | 1.207e-09 | 8.053826 | 4.515e-09
2018-01-28 07:13 | 55591.07 | 1920.002 | 3 | 6 | 4.400207 | 1.129699 | 1.914605 | 1.207e-09 | 8.225968 | 4.515e-09
2018-01-28 07:15 | 55711.06 | 2040.0005 | 3 | 6 | 4.400195 | 1.048588 | 1.95088 | 1.207e-09 | 8.385588 | 4.515e-09
2018-01-28 07:17 | 55831.06 | 2160.0011 | 3 | 6 | 4.400186 | 0.9740248 | 1.984584 | 1.207e-09 | 8.533892 | 4.515e-09
2018-01-28 07:19 | 55951.07 | 2280.0019 | 3 | 6 | 4.400159 | 0.9038334 | 2.01587 | 1.207e-09 | 8.671557 | 4.515e-09
2018-01-28 07:21 | 56071.06 | 2400.0011 | 3 | 6 | 4.400138 | 0.8380995 | 2.044911 | 1.207e-09 | 8.79934 | 4.515e-09
2018-01-28 07:23 | 56191.06 | 2520.0004 | 3 | 6 | 4.400154 | 0.7772207 | 2.071841 | 1.207e-09 | 8.917839 | 4.515e-09
2018-01-28 07:25 | 56311.06 | 2640.0004 | 3 | 6 | 4.400222 | 0.7207565 | 2.096795 | 1.207e-09 | 9.027641 | 4.515e-09
2018-01-28 07:27 | 56431.06 | 2760.0011 | 3 | 6 | 4.40019 | 0.6676474 | 2.11991 | 1.207e-09 | 9.129351 | 4.515e-09
2018-01-28 07:29 | 56551.07 | 2880.002 | 3 | 6 | 4.400206 | 0.6183262 | 2.141317 | 1.207e-09 | 9.223547 | 4.515e-09
2018-01-28 07:31 | 56671.06 | 3000.0005 | 3 | 6 | 4.400136 | 0.5712347 | 2.161155 | 1.207e-09 | 9.310839 | 4.515e-09
2018-01-28 07:33 | 56791.06 | 3120.0012 | 3 | 6 | 4.400182 | 0.5270615 | 2.179462 | 1.207e-09 | 9.391393 | 4.515e-09
2018-01-28 07:35 | 56911.06 | 3240.0004 | 3 | 6 | 4.400208 | 0.4861994 | 2.196328 | 1.207e-09 | 9.465605 | 4.515e-09
2018-01-28 07:37 | 57031.06 | 3360.0004 | 3 | 6 | 4.400156 | 0.4495296 | 2.211894 | 1.207e-09 | 9.534098 | 4.515e-09
2018-01-28 07:39 | 57151.06 | 3480.0004 | 3 | 6 | 4.400166 | 0.4177914 | 2.226347 | 1.207e-09 | 9.597694 | 4.515e-09
2018-01-28 07:41 | 57271.06 | 3600.0011 | 3 | 6 | 4.400165 | 0.3889246 | 2.239775 | 1.207e-09 | 9.656776 | 4.515e-09
2018-01-28 07:43 | 57391.06 | 3720.0005 | 3 | 6 | 4.400179 | 0.3623133 | 2.252286 | 1.207e-09 | 9.711827 | 4.515e-09
2018-01-28 07:45 | 57511.06 | 3840.0005 | 3 | 6 | 4.400162 | 0.3389292 | 2.263965 | 1.207e-09 | 9.763218 | 4.515e-09
2018-01-28 07:47 | 57631.06 | 3960.0011 | 3 | 6 | 4.400192 | 0.3189116 | 2.274891 | 1.207e-09 | 9.811295 | 4.515e-09
2018-01-28 07:49 | 57751.07 | 4080.0021 | 3 | 6 | 4.400134 | 0.3004494 | 2.285213 | 1.207e-09 | 9.856713 | 4.515e-09
2018-01-28 07:51 | 57871.06 | 4200.0011 | 3 | 6 | 4.400105 | 0.2834997 | 2.294948 | 1.207e-09 | 9.899546 | 4.515e-09
2018-01-28 07:53 | 57991.06 | 4320.0012 | 3 | 6 | 4.400101 | 0.2681818 | 2.304155 | 1.207e-09 | 9.940057 | 4.515e-09
2018-01-28 07:55 | 58111.06 | 4440.0012 | 3 | 6 | 4.400163 | 0.2539883 | 2.31285 | 1.207e-09 | 9.97832 | 4.515e-09
2018-01-28 07:57 | 58231.07 | 4560.002 | 3 | 6 | 4.40018 | 0.24018 | 2.321074 | 1.207e-09 | 10.0145 | 4.515e-09
2018-01-28 07:59 | 58351.06 | 4680.0004 | 3 | 6 | 4.400114 | 0.2263412 | 2.328837 | 1.207e-09 | 10.04866 | 4.515e-09
2018-01-28 08:01 | 58471.06 | 4800.0004 | 3 | 6 | 4.400105 | 0.2135258 | 2.33617 | 1.207e-09 | 10.08093 | 4.515e-09
2018-01-28 08:03 | 58591.06 | 4920.0002 | 3 | 6 | 4.400039 | 0.2003164 | 2.343077 | 1.207e-09 | 10.11132 | 4.515e-09
2018-01-28 08:05 | 58711.06 | 5040.0012 | 3 | 6 | 4.400146 | 0.1896315 | 2.349584 | 1.207e-09 | 10.13995 | 4.515e-09
2018-01-28 08:07 | 58831.06 | 5160.0005 | 3 | 6 | 4.400126 | 0.1781883 | 2.355706 | 1.207e-09 | 10.16689 | 4.515e-09
2018-01-28 08:09 | 58951.06 | 5280.0012 | 3 | 6 | 4.400092 | 0.1680088 | 2.36147 | 1.207e-09 | 10.19225 | 4.515e-09
2018-01-28 08:11 | 59071.06 | 5400.0005 | 3 | 6 | 4.400029 | 0.1579742 | 2.36692 | 1.207e-09 | 10.21623 | 4.515e-09
2018-01-28 08:13 | 59191.06 | 5520.0004 | 3 | 6 | 4.400094 | 0.1505318 | 2.372076 | 1.207e-09 | 10.23892 | 4.515e-09
2018-01-28 08:15 | 59311.06 | 5640.0003 | 3 | 6 | 4.400025 | 0.142067 | 2.376962 | 1.207e-09 | 10.26042 | 4.515e-09
2018-01-28 08:17 | 59431.06 | 5760.0004 | 3 | 6 | 4.400138 | 0.1360369 | 2.381597 | 1.207e-09 | 10.28081 | 4.515e-09
2018-01-28 08:19 | 59551.06 | 5880.0012 | 3 | 6 | 4.400131 | 0.1292524 | 2.385998 | 1.207e-09 | 10.30018 | 4.515e-09
2018-01-28 08:21 | 59671.06 | 6000.0012 | 3 | 6 | 4.400137 | 0.1225395 | 2.390178 | 1.207e-09 | 10.31857 | 4.515e-09
2018-01-28 08:23 | 59791.06 | 6120.0012 | 3 | 6 | 4.400097 | 0.1161146 | 2.394153 | 1.207e-09 | 10.33606 | 4.515e-09
2018-01-28 08:25 | 59911.06 | 6240.0011 | 3 | 6 | 4.400106 | 0.109971 | 2.397921 | 1.207e-09 | 10.35264 | 4.515e-09
2018-01-28 08:27 | 60031.07 | 6360.002 | 3 | 6 | 4.400053 | 0.103405 | 2.401485 | 1.207e-09 | 10.36832 | 4.515e-09
2018-01-28 08:29 | 60151.06 | 6480.0003 | 3 | 6 | 4.400098 | 0.09837055 | 2.404856 | 1.207e-09 | 10.38315 | 4.515e-09
2018-01-28 08:31 | 60271.06 | 6600.0012 | 3 | 6 | 4.400075 | 0.09305 | 2.40805 | 1.207e-09 | 10.39721 | 4.515e-09
2018-01-28 08:33 | 60391.06 | 6720.0003 | 3 | 6 | 4.40008 | 0.08836937 | 2.411079 | 1.207e-09 | 10.41054 | 4.515e-09
2018-01-28 08:35 | 60511.07 | 6840.0019 | 3 | 6 | 4.400071 | 0.08408642 | 2.413957 | 1.207e-09 | 10.4232 | 4.515e-09
2018-01-28 08:36 | 60595.78 | 6924.7152 | 3 | 6 | 4.400078 | 0.08149529 | 2.415907 | 1.207e-09 | 10.43178 | 4.515e-09
2018-01-28 08:38 | 60715.82 | 120.0017 | 4 | 6 | 4.388192 | 0 | 2.415907 | 1.207e-09 | 10.43178 | 4.515e-09
2018-01-28 08:40 | 60835.82 | 240.0002 | 4 | 6 | 4.386664 | 0 | 2.415907 | 1.207e-09 | 10.43178 | 4.515e-09
2018-01-28 08:41 | 60895.82 | 300.0015 | 4 | 6 | 4.386081 | 0 | 2.415907 | 1.207e-09 | 10.43178 | 4.515e-09
2018-01-28 08:43 | 61015.90774 | 120.0003 | 5 | 6 | 3.645162 | -6.519964 | 2.415907 | 0.2173029 | 10.43178 | 0.8036036
2018-01-28 08:45 | 61135.90774 | 240.0003 | 5 | 6 | 3.604052 | -6.520016 | 2.415907 | 0.4346146 | 10.43178 | 1.591946
2018-01-28 08:47 | 61255.91024 | 360.0028 | 5 | 6 | 3.540332 | -6.519994 | 2.415907 | 0.6519592 | 10.43178 | 2.368513
2018-01-28 08:49 | 61375.90774 | 480.0003 | 5 | 6 | 3.475006 | -6.520024 | 2.415907 | 0.869274 | 10.43178 | 3.130718
2018-01-28 08:51 | 61495.90854 | 600.0011 | 5 | 6 | 3.413667 | -6.519949 | 2.415907 | 1.086575 | 10.43178 | 3.879091
2018-01-28 08:53 | 61615.90774 | 720.0003 | 5 | 6 | 3.356852 | -6.519943 | 2.415907 | 1.30393 | 10.43178 | 4.614789
2018-01-28 08:55 | 61735.90854 | 840.0011 | 5 | 6 | 3.303586 | -6.520027 | 2.415907 | 1.521253 | 10.43178 | 5.33849
2018-01-28 08:57 | 61855.90774 | 960.0003 | 5 | 6 | 3.248758 | -6.519923 | 2.415907 | 1.738623 | 10.43178 | 6.050713
2018-01-28 08:59 | 61975.90944 | 1080.002 | 5 | 6 | 3.188102 | -6.519986 | 2.415907 | 1.955941 | 10.43178 | 6.750309
2018-01-28 09:01 | 62095.90764 | 1200.0002 | 5 | 6 | 3.113604 | -6.52002 | 2.415907 | 2.17324 | 10.43178 | 7.435315
2018-01-28 09:03 | 62215.90784 | 1320.0004 | 5 | 6 | 3.007217 | -6.520006 | 2.415907 | 2.390497 | 10.43178 | 8.101078
2018-01-28 09:03 | 62222.14594 | 1326.2385 | 5 | 6 | 2.999993 | -6.519925 | 2.415907 | 2.401832 | 10.43178 | 8.135123
2018-01-28 09:05 | 62342.19 | 120.0008 | 6 | 6 | 3.721175 | 0 | 2.415907 | 2.401941 | 10.43178 | 8.135451
2018-01-28 09:07 | 62462.19 | 240.0007 | 6 | 6 | 3.736103 | 0 | 2.415907 | 2.401941 | 10.43178 | 8.135451
2018-01-28 09:08 | 62522.19 | 300.0038 | 6 | 6 | 3.741717 | 0 | 2.415907 | 2.401941 | 10.43178 | 8.135451
2018-01-28 09:08 | 62522.2 | 0.0027 | 7 | 7 | 3.741773 | 0 | 0 | 0 | 0 | 0
2018-01-28 09:10 | 62642.28 | 120.001 | 2 | 7 | 4.200303 | 4.39993 | 0.1581978 | 0 | 0.6590354 | 0
2018-01-28 09:12 | 62762.28 | 240.0002 | 2 | 7 | 4.200271 | 4.007442 | 0.2973563 | 0 | 1.24354 | 0
2018-01-28 09:14 | 62882.28 | 360.0003 | 2 | 7 | 4.200255 | 3.743518 | 0.4265414 | 0 | 1.786152 | 0
2018-01-28 09:16 | 63002.28 | 480.0003 | 2 | 7 | 4.200271 | 3.461745 | 0.5466893 | 0 | 2.290804 | 0
2018-01-28 09:17 | 63082.37 | 560.0888 | 2 | 7 | 4.200272 | 3.259992 | 0.6214144 | 0 | 2.60467 | 0
2018-01-28 09:19 | 63202.39 | 120.001 | 3 | 7 | 4.228106 | 3.259879 | 0.7297558 | 0 | 3.061113 | 0
2018-01-28 09:21 | 63322.39 | 240.0003 | 3 | 7 | 4.261193 | 3.259887 | 0.8384203 | 0 | 3.522333 | 0
2018-01-28 09:23 | 63442.39 | 360.0004 | 3 | 7 | 4.297221 | 3.259864 | 0.946992 | 0 | 3.986908 | 0
2018-01-28 09:25 | 63562.39 | 480.001 | 3 | 7 | 4.335861 | 3.259906 | 1.055711 | 0 | 4.456183 | 0
2018-01-28 09:27 | 63682.39 | 600.0011 | 3 | 7 | 4.376058 | 3.259871 | 1.164311 | 0 | 4.929226 | 0
2018-01-28 09:29 | 63802.39 | 720.0003 | 3 | 7 | 4.400289 | 3.054608 | 1.271474 | 0 | 5.400015 | 0
2018-01-28 09:31 | 63922.39 | 840.0002 | 3 | 7 | 4.40027 | 2.696742 | 1.367125 | 0 | 5.820905 | 0
2018-01-28 09:33 | 64042.39 | 960.0026 | 3 | 7 | 4.400263 | 2.404115 | 1.451989 | 0 | 6.194327 | 0
2018-01-28 09:35 | 64162.39 | 1080.001 | 3 | 7 | 4.400231 | 2.159514 | 1.527967 | 0 | 6.528649 | 0
2018-01-28 09:37 | 64282.39 | 1200.0001 | 3 | 7 | 4.400254 | 1.954869 | 1.59643 | 0 | 6.829905 | 0
2018-01-28 09:39 | 64402.39 | 1320.0002 | 3 | 7 | 4.400255 | 1.77846 | 1.658584 | 0 | 7.103398 | 0
2018-01-28 09:41 | 64522.39 | 1440.0009 | 3 | 7 | 4.400243 | 1.624136 | 1.715232 | 0 | 7.352662 | 0
2018-01-28 09:43 | 64642.39 | 1560.0003 | 3 | 7 | 4.400196 | 1.487977 | 1.767041 | 0 | 7.580635 | 0
2018-01-28 09:45 | 64762.39 | 1680.0009 | 3 | 7 | 4.400232 | 1.367465 | 1.814571 | 0 | 7.789775 | 0
2018-01-28 09:47 | 64882.39 | 1800.0018 | 3 | 7 | 4.400189 | 1.257968 | 1.858312 | 0 | 7.982246 | 0
2018-01-28 09:49 | 65002.39 | 1920.0002 | 3 | 7 | 4.400222 | 1.156333 | 1.898521 | 0 | 8.159174 | 0
2018-01-28 09:51 | 65122.39 | 2040.0003 | 3 | 7 | 4.400189 | 1.062444 | 1.93549 | 0 | 8.321845 | 0
2018-01-28 09:53 | 65242.39 | 2160.001 | 3 | 7 | 4.400209 | 0.9792442 | 1.969493 | 0 | 8.471463 | 0
2018-01-28 09:55 | 65362.39 | 2280.0018 | 3 | 7 | 4.400216 | 0.904191 | 2.000851 | 0 | 8.609446 | 0
2018-01-28 09:57 | 65482.39 | 2400.001 | 3 | 7 | 4.400195 | 0.8352585 | 2.029824 | 0 | 8.736932 | 0
2018-01-28 09:59 | 65602.39 | 2520.0003 | 3 | 7 | 4.400173 | 0.7719326 | 2.056593 | 0 | 8.854724 | 0
2018-01-28 10:01 | 65722.39 | 2640.0003 | 3 | 7 | 4.400156 | 0.7150068 | 2.081357 | 0 | 8.963688 | 0
2018-01-28 10:03 | 65842.39 | 2760.0001 | 3 | 7 | 4.400132 | 0.6650238 | 2.104348 | 0 | 9.064853 | 0
2018-01-28 10:05 | 65962.39 | 2880.0018 | 3 | 7 | 4.400207 | 0.6204882 | 2.125764 | 0 | 9.159089 | 0
2018-01-28 10:07 | 66082.39 | 3000.0003 | 3 | 7 | 4.400182 | 0.5779295 | 2.145723 | 0 | 9.246909 | 0
2018-01-28 10:09 | 66202.39 | 3120.0002 | 3 | 7 | 4.4002 | 0.538126 | 2.164312 | 0 | 9.328703 | 0
2018-01-28 10:11 | 66322.39 | 3240.0003 | 3 | 7 | 4.400207 | 0.5011425 | 2.181608 | 0 | 9.404811 | 0
2018-01-28 10:13 | 66442.39 | 3360.001 | 3 | 7 | 4.400143 | 0.4653053 | 2.197703 | 0 | 9.475629 | 0
2018-01-28 10:15 | 66562.39 | 3480.0019 | 3 | 7 | 4.400179 | 0.4329615 | 2.212665 | 0 | 9.541465 | 0
2018-01-28 10:17 | 66682.39 | 3600.0002 | 3 | 7 | 4.400124 | 0.4028988 | 2.226609 | 0 | 9.602822 | 0
2018-01-28 10:19 | 66802.39 | 3720.0003 | 3 | 7 | 4.400099 | 0.3750687 | 2.239584 | 0 | 9.659916 | 0
2018-01-28 10:21 | 66922.39 | 3840.0003 | 3 | 7 | 4.400197 | 0.348978 | 2.251654 | 0 | 9.713023 | 0
2018-01-28 10:23 | 67042.39 | 3960.0001 | 3 | 7 | 4.400147 | 0.3231668 | 2.26283 | 0 | 9.7622 | 0
2018-01-28 10:25 | 67162.39 | 4080.0004 | 3 | 7 | 4.400156 | 0.300827 | 2.273227 | 0 | 9.807946 | 0
2018-01-28 10:27 | 67282.39 | 4200.002 | 3 | 7 | 4.40011 | 0.2809296 | 2.282918 | 0 | 9.850592 | 0
2018-01-28 10:29 | 67402.39 | 4320.0011 | 3 | 7 | 4.400127 | 0.2639446 | 2.292001 | 0 | 9.890556 | 0
2018-01-28 10:31 | 67522.39 | 4440.0003 | 3 | 7 | 4.400105 | 0.2481642 | 2.300538 | 0 | 9.928119 | 0
2018-01-28 10:33 | 67642.39 | 4560 | 3 | 7 | 4.400054 | 0.233819 | 2.30858 | 0 | 9.963506 | 0
2018-01-28 10:35 | 67762.39 | 4680.0011 | 3 | 7 | 4.400156 | 0.2227106 | 2.316185 | 0 | 9.996968 | 0
2018-01-28 10:37 | 67882.39 | 4800.001 | 3 | 7 | 4.400112 | 0.2106152 | 2.323397 | 0 | 10.0287 | 0
2018-01-28 10:39 | 68002.39 | 4920.0018 | 3 | 7 | 4.400067 | 0.1996212 | 2.33024 | 0 | 10.05881 | 0
2018-01-28 10:41 | 68122.39 | 5040.0002 | 3 | 7 | 4.40015 | 0.1903286 | 2.336732 | 0 | 10.08738 | 0
2018-01-28 10:43 | 68242.39 | 5160 | 3 | 7 | 4.400187 | 0.1806421 | 2.342903 | 0 | 10.11453 | 0
2018-01-28 10:45 | 68362.39 | 5280.0003 | 3 | 7 | 4.40013 | 0.1707764 | 2.348746 | 0 | 10.14024 | 0
2018-01-28 10:47 | 68482.39 | 5400.0002 | 3 | 7 | 4.400123 | 0.1614943 | 2.354281 | 0 | 10.1646 | 0
2018-01-28 10:49 | 68602.39 | 5520.0002 | 3 | 7 | 4.400075 | 0.1519585 | 2.359505 | 0 | 10.18758 | 0
2018-01-28 10:51 | 68722.39 | 5640.0011 | 3 | 7 | 4.400093 | 0.1438961 | 2.364445 | 0 | 10.20932 | 0
2018-01-28 10:53 | 68842.39 | 5760.0011 | 3 | 7 | 4.400155 | 0.1363964 | 2.369112 | 0 | 10.22985 | 0
2018-01-28 10:55 | 68962.39 | 5880.002 | 3 | 7 | 4.400089 | 0.128829 | 2.373529 | 0 | 10.24929 | 0
2018-01-28 10:57 | 69082.39 | 6000.0003 | 3 | 7 | 4.400103 | 0.1222744 | 2.377716 | 0 | 10.26771 | 0
2018-01-28 10:59 | 69202.39 | 6120.0011 | 3 | 7 | 4.400094 | 0.116065 | 2.381696 | 0 | 10.28522 | 0
2018-01-28 11:01 | 69322.39 | 6240.0009 | 3 | 7 | 4.400099 | 0.110817 | 2.385477 | 0 | 10.30186 | 0
2018-01-28 11:03 | 69442.39 | 6360.0004 | 3 | 7 | 4.400085 | 0.1051168 | 2.389077 | 0 | 10.3177 | 0
2018-01-28 11:05 | 69562.39 | 6480.001 | 3 | 7 | 4.400049 | 0.09982395 | 2.392504 | 0 | 10.33278 | 0
2018-01-28 11:07 | 69682.39 | 6600.0018 | 3 | 7 | 4.400096 | 0.0954752 | 2.395768 | 0 | 10.34714 | 0
2018-01-28 11:09 | 69802.39 | 6720.001 | 3 | 7 | 4.40005 | 0.09056759 | 2.398867 | 0 | 10.36078 | 0
2018-01-28 11:11 | 69922.39 | 6840.0002 | 3 | 7 | 4.400128 | 0.08701897 | 2.401826 | 0 | 10.3738 | 0
2018-01-28 11:13 | 70042.39 | 6960.0011 | 3 | 7 | 4.400089 | 0.08172607 | 2.404631 | 0 | 10.38614 | 0
2018-01-28 11:14 | 70045.99 | 6963.6063 | 3 | 7 | 4.400062 | 0.08149052 | 2.404713 | 0 | 10.3865 | 0
2018-01-28 11:16 | 70166.03 | 120.0012 | 4 | 7 | 4.388482 | 0 | 2.404713 | 0 | 10.3865 | 0
2018-01-28 11:18 | 70286.03 | 240.0011 | 4 | 7 | 4.387013 | 0 | 2.404713 | 0 | 10.3865 | 0
2018-01-28 11:19 | 70346.03 | 300.0016 | 4 | 7 | 4.386508 | 0 | 2.404713 | 0 | 10.3865 | 0
2018-01-28 11:21 | 70466.12 | 120 | 5 | 7 | 3.644373 | -6.519958 | 2.404713 | 0.2172826 | 10.3865 | 0.803615
2018-01-28 11:23 | 70586.12 | 240.0002 | 5 | 7 | 3.600554 | -6.519941 | 2.404713 | 0.4346343 | 10.3865 | 1.591634
2018-01-28 11:25 | 70706.12 | 360.0002 | 5 | 7 | 3.535355 | -6.519974 | 2.404713 | 0.6519489 | 10.3865 | 2.367169
2018-01-28 11:27 | 70826.12 | 480.0001 | 5 | 7 | 3.470206 | -6.519989 | 2.404713 | 0.8692687 | 10.3865 | 3.128311
2018-01-28 11:29 | 70946.12 | 600.0002 | 5 | 7 | 3.410103 | -6.519963 | 2.404713 | 1.086635 | 10.3865 | 3.875992
2018-01-28 11:31 | 71066.12 | 720.001 | 5 | 7 | 3.354854 | -6.519948 | 2.404713 | 1.303966 | 10.3865 | 4.611018
2018-01-28 11:33 | 71186.12 | 840.001 | 5 | 7 | 3.302467 | -6.519979 | 2.404713 | 1.521297 | 10.3865 | 5.334417
2018-01-28 11:35 | 71306.12 | 960.001 | 5 | 7 | 3.249955 | -6.519945 | 2.404713 | 1.738574 | 10.3865 | 6.046278
2018-01-28 11:37 | 71426.12 | 1080.0002 | 5 | 7 | 3.192703 | -6.519923 | 2.404713 | 1.95596 | 10.3865 | 6.746688
2018-01-28 11:39 | 71546.12 | 1200.001 | 5 | 7 | 3.121422 | -6.519886 | 2.404713 | 2.173156 | 10.3865 | 7.432718
2018-01-28 11:41 | 71666.12 | 1320.0002 | 5 | 7 | 3.021222 | -6.519935 | 2.404713 | 2.390374 | 10.3865 | 8.100674
2018-01-28 11:41 | 71685.26 | 1339.1343 | 5 | 7 | 2.999998 | -6.519929 | 2.404713 | 2.425262 | 10.3865 | 8.205714
2018-01-28 11:43 | 71805.3 | 120.0011 | 6 | 7 | 3.719341 | 0 | 2.404713 | 2.425262 | 10.3865 | 8.205714
2018-01-28 11:45 | 71925.3 | 240.0011 | 6 | 7 | 3.73401 | 0 | 2.404713 | 2.425262 | 10.3865 | 8.205714
2018-01-28 11:46 | 71985.3 | 300.0017 | 6 | 7 | 3.739651 | 0 | 2.404713 | 2.425262 | 10.3865 | 8.205714
2018-01-28 11:46 | 71985.31814 | 0.0027 | 7 | 8 | 3.739846 | 0 | 0 | 0 | 0 | 0
2018-01-28 11:48 | 72105.39 | 120.002 | 2 | 8 | 4.200328 | 4.441312 | 0.1590706 | 0 | 0.6622097 | 0
2018-01-28 11:50 | 72225.39 | 240.0019 | 2 | 8 | 4.200233 | 4.011168 | 0.2989151 | 0 | 1.249597 | 0
2018-01-28 11:52 | 72345.39 | 360.0003 | 2 | 8 | 4.20028 | 3.729329 | 0.4278508 | 0 | 1.791161 | 0
2018-01-28 11:54 | 72465.39 | 480.0019 | 2 | 8 | 4.200255 | 3.440404 | 0.5473401 | 0 | 2.293047 | 0
2018-01-28 11:55 | 72538.02 | 552.6345 | 2 | 8 | 4.200263 | 3.259995 | 0.6149079 | 0 | 2.57685 | 0
2018-01-28 11:57 | 72658.04 | 120.0003 | 3 | 8 | 4.227398 | 3.259953 | 0.7231628 | 0 | 3.032889 | 0
2018-01-28 11:59 | 72778.04 | 240.0019 | 3 | 8 | 4.259357 | 3.259946 | 0.8318466 | 0 | 3.494058 | 0
2018-01-28 12:01 | 72898.04 | 360.0011 | 3 | 8 | 4.293444 | 3.259931 | 0.9404917 | 0 | 3.958646 | 0
2018-01-28 12:03 | 73018.04 | 480.0002 | 3 | 8 | 4.329758 | 3.25991 | 1.049178 | 0 | 4.427237 | 0
2018-01-28 12:05 | 73138.04 | 600.0012 | 3 | 8 | 4.367849 | 3.259957 | 1.157833 | 0 | 4.89974 | 0
2018-01-28 12:07 | 73258.04 | 720.0011 | 3 | 8 | 4.400311 | 3.162934 | 1.266141 | 0 | 5.374883 | 0
2018-01-28 12:09 | 73378.04 | 840.0012 | 3 | 8 | 4.40025 | 2.787852 | 1.365054 | 0 | 5.810129 | 0
2018-01-28 12:11 | 73498.04 | 960.0004 | 3 | 8 | 4.400286 | 2.482591 | 1.452705 | 0 | 6.195813 | 0
2018-01-28 12:13 | 73618.04 | 1080.0012 | 3 | 8 | 4.400254 | 2.222733 | 1.531009 | 0 | 6.540373 | 0
2018-01-28 12:15 | 73738.04 | 1200.0003 | 3 | 8 | 4.400274 | 2.004275 | 1.601317 | 0 | 6.849747 | 0
2018-01-28 12:17 | 73858.04 | 1320.0015 | 3 | 8 | 4.40023 | 1.812769 | 1.664912 | 0 | 7.12958 | 0
2018-01-28 12:19 | 73978.04 | 1440.0003 | 3 | 8 | 4.400229 | 1.650297 | 1.722556 | 0 | 7.383226 | 0
2018-01-28 12:21 | 74098.04 | 1560.0006 | 3 | 8 | 4.400242 | 1.510542 | 1.775177 | 0 | 7.61477 | 0
2018-01-28 12:23 | 74218.04 | 1680.0012 | 3 | 8 | 4.400201 | 1.387675 | 1.823423 | 0 | 7.827064 | 0
2018-01-28 12:25 | 74338.04 | 1800.001 | 3 | 8 | 4.400237 | 1.278629 | 1.867825 | 0 | 8.022444 | 0
2018-01-28 12:27 | 74458.04 | 1920.0019 | 3 | 8 | 4.400203 | 1.181068 | 1.908754 | 0 | 8.202538 | 0
2018-01-28 12:29 | 74578.04 | 2040.0003 | 3 | 8 | 4.400183 | 1.091463 | 1.946638 | 0 | 8.369237 | 0
2018-01-28 12:31 | 74698.04 | 2160.0003 | 3 | 8 | 4.400185 | 1.009779 | 1.981643 | 0 | 8.523267 | 0
2018-01-28 12:33 | 74818.04 | 2280.0004 | 3 | 8 | 4.4002 | 0.9342403 | 2.014008 | 0 | 8.665677 | 0
2018-01-28 12:35 | 74938.04 | 2400.001 | 3 | 8 | 4.400215 | 0.8642979 | 2.043991 | 0 | 8.797608 | 0
2018-01-28 12:37 | 75058.04 | 2520.0004 | 3 | 8 | 4.400186 | 0.7974281 | 2.071673 | 0 | 8.919415 | 0
2018-01-28 12:39 | 75178.04 | 2640.001 | 3 | 8 | 4.400167 | 0.7347183 | 2.097199 | 0 | 9.031736 | 0
2018-01-28 12:41 | 75298.04 | 2760.0012 | 3 | 8 | 4.400132 | 0.6781282 | 2.120735 | 0 | 9.135298 | 0
2018-01-28 12:43 | 75418.04 | 2880.0006 | 3 | 8 | 4.400134 | 0.6271057 | 2.142483 | 0 | 9.230991 | 0
2018-01-28 12:45 | 75538.04 | 3000.0004 | 3 | 8 | 4.400184 | 0.5804958 | 2.162624 | 0 | 9.319617 | 0
2018-01-28 12:47 | 75658.04 | 3120.0012 | 3 | 8 | 4.400178 | 0.538063 | 2.181262 | 0 | 9.401627 | 0
2018-01-28 12:49 | 75778.04 | 3240.0003 | 3 | 8 | 4.400167 | 0.4988518 | 2.198533 | 0 | 9.477621 | 0
2018-01-28 12:51 | 75898.04 | 3360.0004 | 3 | 8 | 4.400156 | 0.4656 | 2.214593 | 0 | 9.548287 | 0
2018-01-28 12:53 | 76018.04 | 3480.001 | 3 | 8 | 4.400153 | 0.4351139 | 2.229588 | 0 | 9.61427 | 0
2018-01-28 12:55 | 76138.04 | 3600.002 | 3 | 8 | 4.400117 | 0.4071417 | 2.243629 | 0 | 9.67605 | 0
2018-01-28 12:57 | 76258.04 | 3720.0012 | 3 | 8 | 4.400146 | 0.3814449 | 2.256771 | 0 | 9.733876 | 0
2018-01-28 12:59 | 76378.04 | 3840.0006 | 3 | 8 | 4.400094 | 0.3566113 | 2.269077 | 0 | 9.788025 | 0
2018-01-28 13:01 | 76498.04 | 3960.0011 | 3 | 8 | 4.400132 | 0.3345604 | 2.280589 | 0 | 9.83868 | 0
2018-01-28 13:03 | 76618.04 | 4080.0019 | 3 | 8 | 4.400147 | 0.3136272 | 2.291307 | 0 | 9.88584 | 0
2018-01-28 13:05 | 76738.04 | 4200.0013 | 3 | 8 | 4.400134 | 0.2937593 | 2.301417 | 0 | 9.930326 | 0
2018-01-28 13:07 | 76858.04 | 4320.0003 | 3 | 8 | 4.40014 | 0.275444 | 2.310907 | 0 | 9.972084 | 0
2018-01-28 13:09 | 76978.04 | 4440.0005 | 3 | 8 | 4.400142 | 0.2581453 | 2.319799 | 0 | 10.01121 | 0
2018-01-28 13:11 | 77098.04 | 4560.0004 | 3 | 8 | 4.40014 | 0.2408619 | 2.328115 | 0 | 10.0478 | 0
2018-01-28 13:13 | 77218.04 | 4680.002 | 3 | 8 | 4.400084 | 0.2249804 | 2.335882 | 0 | 10.08198 | 0
2018-01-28 13:15 | 77338.04 | 4800.0005 | 3 | 8 | 4.400128 | 0.2121983 | 2.343158 | 0 | 10.11399 | 0
2018-01-28 13:17 | 77458.04 | 4920.001 | 3 | 8 | 4.400124 | 0.2000237 | 2.350035 | 0 | 10.14425 | 0
2018-01-28 13:19 | 77578.04 | 5040.0012 | 3 | 8 | 4.400139 | 0.1893635 | 2.356521 | 0 | 10.17279 | 0
2018-01-28 13:21 | 77698.04 | 5160.0007 | 3 | 8 | 4.400187 | 0.1795921 | 2.362657 | 0 | 10.19979 | 0
2018-01-28 13:23 | 77818.04 | 5280.0004 | 3 | 8 | 4.400092 | 0.1701012 | 2.368474 | 0 | 10.22539 | 0
2018-01-28 13:25 | 77938.04 | 5400.0012 | 3 | 8 | 4.400113 | 0.1619301 | 2.374007 | 0 | 10.24973 | 0
2018-01-28 13:27 | 78058.04 | 5520.0012 | 3 | 8 | 4.400062 | 0.153821 | 2.379284 | 0 | 10.27295 | 0
2018-01-28 13:29 | 78178.04 | 5640.0005 | 3 | 8 | 4.400126 | 0.1473589 | 2.384303 | 0 | 10.29503 | 0
2018-01-28 13:31 | 78298.04 | 5760.0009 | 3 | 8 | 4.400103 | 0.1398878 | 2.389083 | 0 | 10.31607 | 0
2018-01-28 13:33 | 78418.04 | 5880.0005 | 3 | 8 | 4.400109 | 0.1327991 | 2.39362 | 0 | 10.33603 | 0
2018-01-28 13:35 | 78538.04 | 6000.0022 | 3 | 8 | 4.400144 | 0.1260042 | 2.397928 | 0 | 10.35499 | 0
2018-01-28 13:37 | 78658.04 | 6120.0011 | 3 | 8 | 4.400047 | 0.1189537 | 2.402004 | 0 | 10.37292 | 0
2018-01-28 13:39 | 78778.04 | 6240.0021 | 3 | 8 | 4.400133 | 0.113678 | 2.40588 | 0 | 10.38998 | 0
2018-01-28 13:41 | 78898.04 | 6360.002 | 3 | 8 | 4.400116 | 0.1076202 | 2.409556 | 0 | 10.40615 | 0
2018-01-28 13:43 | 79018.04 | 6480.0005 | 3 | 8 | 4.400102 | 0.1019163 | 2.413045 | 0 | 10.4215 | 0
2018-01-28 13:45 | 79138.04 | 6600.002 | 3 | 8 | 4.400097 | 0.09704494 | 2.416356 | 0 | 10.43607 | 0
2018-01-28 13:47 | 79258.04 | 6720.002 | 3 | 8 | 4.400113 | 0.09237576 | 2.419512 | 0 | 10.44996 | 0
2018-01-28 13:49 | 79378.04 | 6840.0004 | 3 | 8 | 4.400093 | 0.08813477 | 2.422513 | 0 | 10.46316 | 0
2018-01-28 13:51 | 79498.04 | 6960.0012 | 3 | 8 | 4.400044 | 0.08338451 | 2.425375 | 0 | 10.47575 | 0
2018-01-28 13:52 | 79564.44 | 7026.4024 | 3 | 8 | 4.400067 | 0.08149433 | 2.426901 | 0 | 10.48247 | 0
2018-01-28 13:54 | 79684.48 | 120.0016 | 4 | 8 | 4.388494 | 0 | 2.426901 | 0 | 10.48247 | 0
2018-01-28 13:56 | 79804.48 | 240.0008 | 4 | 8 | 4.387047 | 0 | 2.426901 | 0 | 10.48247 | 0
2018-01-28 13:57 | 79864.48 | 300.0005 | 4 | 8 | 4.386517 | 0 | 2.426901 | 0 | 10.48247 | 0
2018-01-28 13:59 | 79984.57 | 120.0002 | 5 | 8 | 3.656206 | -6.520051 | 2.426901 | 0.2173059 | 10.48247 | 0.8063436
2018-01-28 14:01 | 80104.57 | 240.0003 | 5 | 8 | 3.60911 | -6.519963 | 2.426901 | 0.4346523 | 10.48247 | 1.59649
2018-01-28 14:03 | 80224.57 | 360.0012 | 5 | 8 | 3.542068 | -6.520016 | 2.426901 | 0.6519369 | 10.48247 | 2.373552
2018-01-28 14:05 | 80344.57 | 480.0003 | 5 | 8 | 3.473655 | -6.520032 | 2.426901 | 0.8691063 | 10.48247 | 3.135281
2018-01-28 14:07 | 80464.57 | 600.0003 | 5 | 8 | 3.410665 | -6.519958 | 2.426901 | 1.086614 | 10.48247 | 3.88388
2018-01-28 14:09 | 80584.57 | 720.0015 | 5 | 8 | 3.353163 | -6.520022 | 2.426901 | 1.303923 | 10.48247 | 4.618715
2018-01-28 14:11 | 80704.57 | 840.002 | 5 | 8 | 3.298763 | -6.519961 | 2.426901 | 1.521215 | 10.48247 | 5.341381
2018-01-28 14:13 | 80824.57 | 960.0002 | 5 | 8 | 3.244664 | -6.52002 | 2.426901 | 1.738616 | 10.48247 | 6.052686
2018-01-28 14:15 | 80944.57 | 1080.0003 | 5 | 8 | 3.185974 | -6.519936 | 2.426901 | 1.955918 | 10.48247 | 6.751506
2018-01-28 14:17 | 81064.57 | 1200.0011 | 5 | 8 | 3.115607 | -6.519945 | 2.426901 | 2.173274 | 10.48247 | 7.436646
2018-01-28 14:19 | 81184.57 | 1320.0019 | 5 | 8 | 3.015076 | -6.519996 | 2.426901 | 2.390612 | 10.48247 | 8.103718
2018-01-28 14:19 | 81198.07 | 1333.5008 | 5 | 8 | 2.999999 | -6.519979 | 2.426901 | 2.415038 | 10.48247 | 8.177185
2018-01-28 14:21 | 81318.11 | 120.0012 | 6 | 8 | 3.720157 | 0 | 2.426901 | 2.415038 | 10.48247 | 8.177185
2018-01-28 14:23 | 81438.11 | 240.0011 | 6 | 8 | 3.734791 | 0 | 2.426901 | 2.415038 | 10.48247 | 8.177185
2018-01-28 14:24 | 81498.12 | 300.0033 | 6 | 8 | 3.740427 | 0 | 2.426901 | 2.415038 | 10.48247 | 8.177185
2018-01-28 14:24 | 81498.12 | 0.0027 | 7 | 9 | 3.740411 | 0 | 0 | 0 | 0 | 0
2018-01-28 14:26 | 81618.2 | 120.0003 | 2 | 9 | 4.200294 | 4.483041 | 0.1594432 | 6.74e-10 | 0.6636214 | 2.522e-09
2018-01-28 14:28 | 81738.2 | 240.0011 | 2 | 9 | 4.200269 | 4.067601 | 0.3009737 | 6.74e-10 | 1.25809 | 2.522e-09
2018-01-28 14:30 | 81858.2 | 360.0007 | 2 | 9 | 4.200302 | 3.77851 | 0.4317307 | 6.74e-10 | 1.807305 | 2.522e-09
2018-01-28 14:32 | 81978.2 | 480.0012 | 2 | 9 | 4.20028 | 3.474195 | 0.5526614 | 6.74e-10 | 2.315246 | 2.522e-09
2018-01-28 14:34 | 82056.37 | 558.1672 | 2 | 9 | 4.20026 | 3.259992 | 0.6257756 | 6.74e-10 | 2.622345 | 2.522e-09
2018-01-28 14:36 | 82176.38 | 120.0011 | 3 | 9 | 4.230465 | 3.259919 | 0.7340805 | 6.74e-10 | 3.078755 | 2.522e-09
2018-01-28 14:38 | 82296.38 | 240.0019 | 3 | 9 | 4.26545 | 3.259948 | 0.8427371 | 6.74e-10 | 3.540306 | 2.522e-09
2018-01-28 14:40 | 82416.38 | 360.0003 | 3 | 9 | 4.302144 | 3.259921 | 0.9513634 | 6.74e-10 | 4.005618 | 2.522e-09
2018-01-28 14:42 | 82536.38 | 480.001 | 3 | 9 | 4.340203 | 3.259894 | 1.060066 | 6.74e-10 | 4.475326 | 2.522e-09
2018-01-28 14:44 | 82656.38 | 600.0011 | 3 | 9 | 4.37988 | 3.259946 | 1.168726 | 6.74e-10 | 4.949071 | 2.522e-09
2018-01-28 14:46 | 82776.38 | 720.0004 | 3 | 9 | 4.400297 | 3.032058 | 1.275275 | 6.74e-10 | 5.417369 | 2.522e-09
2018-01-28 14:48 | 82896.38 | 840.002 | 3 | 9 | 4.400229 | 2.690806 | 1.370493 | 6.74e-10 | 5.836353 | 2.522e-09
2018-01-28 14:50 | 83016.38 | 960.0012 | 3 | 9 | 4.400251 | 2.408872 | 1.45535 | 6.74e-10 | 6.209746 | 2.522e-09
2018-01-28 14:52 | 83136.38 | 1080.0012 | 3 | 9 | 4.40023 | 2.170785 | 1.531573 | 6.74e-10 | 6.545146 | 2.522e-09
2018-01-28 14:54 | 83256.38 | 1200.0013 | 3 | 9 | 4.400254 | 1.967399 | 1.600482 | 6.74e-10 | 6.848363 | 2.522e-09
2018-01-28 14:56 | 83376.38 | 1320.0008 | 3 | 9 | 4.400264 | 1.788267 | 1.663026 | 6.74e-10 | 7.12357 | 2.522e-09
2018-01-28 14:58 | 83496.38 | 1440.0003 | 3 | 9 | 4.400199 | 1.629541 | 1.719926 | 6.74e-10 | 7.373943 | 2.522e-09
2018-01-28 15:00 | 83616.38 | 1560.0011 | 3 | 9 | 4.400254 | 1.49151 | 1.771883 | 6.74e-10 | 7.602569 | 2.522e-09
2018-01-28 15:02 | 83736.38 | 1680.0012 | 3 | 9 | 4.400228 | 1.370464 | 1.819515 | 6.74e-10 | 7.81216 | 2.522e-09
2018-01-28 15:04 | 83856.38 | 1800.0002 | 3 | 9 | 4.400221 | 1.261587 | 1.863365 | 6.74e-10 | 8.00511 | 2.522e-09
2018-01-28 15:06 | 83976.38 | 1920.0004 | 3 | 9 | 4.400173 | 1.161522 | 1.903721 | 6.74e-10 | 8.182684 | 2.522e-09
2018-01-28 15:08 | 84096.38 | 2040.0002 | 3 | 9 | 4.400196 | 1.073152 | 1.940945 | 6.74e-10 | 8.346477 | 2.522e-09
2018-01-28 15:10 | 84216.38 | 2160.0004 | 3 | 9 | 4.400189 | 0.9932384 | 1.975355 | 6.74e-10 | 8.497885 | 2.522e-09
2018-01-28 15:12 | 84336.38 | 2280.0004 | 3 | 9 | 4.400152 | 0.9197893 | 2.007243 | 6.74e-10 | 8.638199 | 2.522e-09
2018-01-28 15:14 | 84456.38 | 2400.0003 | 3 | 9 | 4.400151 | 0.8525782 | 2.03678 | 6.74e-10 | 8.768169 | 2.522e-09
2018-01-28 15:16 | 84576.38 | 2520.0013 | 3 | 9 | 4.400179 | 0.7906952 | 2.064166 | 6.74e-10 | 8.888673 | 2.522e-09
2018-01-28 15:18 | 84696.38 | 2640.0011 | 3 | 9 | 4.400211 | 0.7337656 | 2.089553 | 6.74e-10 | 9.000381 | 2.522e-09
2018-01-28 15:20 | 84816.38 | 2760.0004 | 3 | 9 | 4.400198 | 0.6803255 | 2.113106 | 6.74e-10 | 9.104016 | 2.522e-09
2018-01-28 15:22 | 84936.38 | 2880.001 | 3 | 9 | 4.400189 | 0.6312685 | 2.134949 | 6.74e-10 | 9.20013 | 2.522e-09
2018-01-28 15:24 | 85056.38 | 3000.0019 | 3 | 9 | 4.400127 | 0.5835485 | 2.155194 | 6.74e-10 | 9.289213 | 2.522e-09
2018-01-28 15:26 | 85176.38 | 3120.0011 | 3 | 9 | 4.400179 | 0.5396109 | 2.173915 | 6.74e-10 | 9.371588 | 2.522e-09
2018-01-28 15:28 | 85296.38 | 3240.0003 | 3 | 9 | 4.400166 | 0.4989243 | 2.191201 | 6.74e-10 | 9.447648 | 2.522e-09
2018-01-28 15:30 | 85416.38 | 3360.0012 | 3 | 9 | 4.400128 | 0.4614906 | 2.207212 | 6.74e-10 | 9.518103 | 2.522e-09
2018-01-28 15:32 | 85536.38 | 3480.0003 | 3 | 9 | 4.400203 | 0.4296865 | 2.222058 | 6.74e-10 | 9.583426 | 2.522e-09
2018-01-28 15:34 | 85656.38 | 3600.0019 | 3 | 9 | 4.400169 | 0.3986998 | 2.235847 | 6.74e-10 | 9.644096 | 2.522e-09
2018-01-28 15:36 | 85776.38 | 3720.0003 | 3 | 9 | 4.400132 | 0.37045 | 2.248656 | 6.74e-10 | 9.700461 | 2.522e-09
2018-01-28 15:38 | 85896.38 | 3840.0011 | 3 | 9 | 4.400083 | 0.3444405 | 2.260581 | 6.74e-10 | 9.752933 | 2.522e-09
2018-01-28 15:40 | 86016.38 | 3960.0021 | 3 | 9 | 4.400171 | 0.3236151 | 2.271716 | 6.74e-10 | 9.801929 | 2.522e-09
2018-01-28 15:42 | 86136.38 | 4080.0012 | 3 | 9 | 4.400167 | 0.3044291 | 2.282166 | 6.74e-10 | 9.84791 | 2.522e-09
2018-01-28 15:44 | 86256.38 | 4200.002 | 3 | 9 | 4.400137 | 0.2866554 | 2.291996 | 6.74e-10 | 9.891164 | 2.522e-09
2018-01-28 15:46 | 86376.38 | 4320.0011 | 3 | 9 | 4.400114 | 0.2698917 | 2.30127 | 6.74e-10 | 9.931968 | 2.522e-09
2018-01-28 15:48 | 86496.38 | 4440.002 | 3 | 9 | 4.400114 | 0.2542419 | 2.310001 | 6.74e-10 | 9.970387 | 2.522e-09
2018-01-28 15:50 | 86616.38 | 4560.0011 | 3 | 9 | 4.40015 | 0.239768 | 2.318231 | 6.74e-10 | 10.0066 | 2.522e-09
2018-01-28 15:52 | 86736.38 | 4680.0003 | 3 | 9 | 4.400096 | 0.225399 | 2.325982 | 6.74e-10 | 10.04071 | 2.522e-09
2018-01-28 15:54 | 86856.38 | 4800.0004 | 3 | 9 | 4.400112 | 0.2127771 | 2.333286 | 6.74e-10 | 10.07285 | 2.522e-09
2018-01-28 15:56 | 86976.38 | 4920.0019 | 3 | 9 | 4.400128 | 0.2010365 | 2.340183 | 6.74e-10 | 10.10319 | 2.522e-09
2018-01-28 15:58 | 87096.38 | 5040.0019 | 3 | 9 | 4.400162 | 0.1899796 | 2.346689 | 6.74e-10 | 10.13182 | 2.522e-09
2018-01-28 16:00 | 87216.38 | 5160.0003 | 3 | 9 | 4.40009 | 0.1781788 | 2.352812 | 6.74e-10 | 10.15876 | 2.522e-09
2018-01-28 16:02 | 87336.38 | 5280.0011 | 3 | 9 | 4.400128 | 0.1682253 | 2.358577 | 6.74e-10 | 10.18413 | 2.522e-09
2018-01-28 16:04 | 87456.38 | 5400.0012 | 3 | 9 | 4.400115 | 0.1590176 | 2.364031 | 6.74e-10 | 10.20813 | 2.522e-09
2018-01-28 16:06 | 87576.38 | 5520.0003 | 3 | 9 | 4.400095 | 0.1509123 | 2.369202 | 6.74e-10 | 10.23088 | 2.522e-09
2018-01-28 16:08 | 87696.38 | 5640.0013 | 3 | 9 | 4.400094 | 0.1430893 | 2.374099 | 6.74e-10 | 10.25243 | 2.522e-09
2018-01-28 16:10 | 87816.38 | 5760.002 | 3 | 9 | 4.400085 | 0.1364117 | 2.378756 | 6.74e-10 | 10.27292 | 2.522e-09
2018-01-28 16:12 | 87936.38 | 5880.0004 | 3 | 9 | 4.400105 | 0.1299849 | 2.383189 | 6.74e-10 | 10.29242 | 2.522e-09
2018-01-28 16:14 | 88056.38 | 6000.0012 | 3 | 9 | 4.40008 | 0.1236324 | 2.387428 | 6.74e-10 | 10.31108 | 2.522e-09
2018-01-28 16:16 | 88176.38 | 6120.0018 | 3 | 9 | 4.400092 | 0.1182861 | 2.391467 | 6.74e-10 | 10.32885 | 2.522e-09
2018-01-28 16:18 | 88296.38 | 6240.0011 | 3 | 9 | 4.400064 | 0.1119261 | 2.395315 | 6.74e-10 | 10.34578 | 2.522e-09
2018-01-28 16:20 | 88416.38 | 6360.002 | 3 | 9 | 4.400159 | 0.1075935 | 2.398976 | 6.74e-10 | 10.36189 | 2.522e-09
2018-01-28 16:22 | 88536.38 | 6480.0015 | 3 | 9 | 4.400106 | 0.1019764 | 2.402454 | 6.74e-10 | 10.37719 | 2.522e-09
2018-01-28 16:24 | 88656.38 | 6600.0004 | 3 | 9 | 4.400032 | 0.09657955 | 2.405751 | 6.74e-10 | 10.3917 | 2.522e-09
2018-01-28 16:26 | 88776.38 | 6720.0006 | 3 | 9 | 4.400075 | 0.09238625 | 2.408898 | 6.74e-10 | 10.40555 | 2.522e-09
2018-01-28 16:28 | 88896.38 | 6840.0003 | 3 | 9 | 4.400066 | 0.08771896 | 2.411898 | 6.74e-10 | 10.41875 | 2.522e-09
2018-01-28 16:30 | 89016.38 | 6960.0004 | 3 | 9 | 4.400108 | 0.08404541 | 2.414758 | 6.74e-10 | 10.43133 | 2.522e-09
2018-01-28 16:31 | 89080.39 | 7024.0113 | 3 | 9 | 4.40008 | 0.0814991 | 2.416227 | 6.74e-10 | 10.43779 | 2.522e-09
2018-01-28 16:33 | 89200.44 | 120.0002 | 4 | 9 | 4.388517 | 0 | 2.416227 | 6.74e-10 | 10.43779 | 2.522e-09
2018-01-28 16:35 | 89320.44 | 240.0003 | 4 | 9 | 4.387008 | 0 | 2.416227 | 6.74e-10 | 10.43779 | 2.522e-09
2018-01-28 16:36 | 89380.44 | 300.0024 | 4 | 9 | 4.386502 | 0 | 2.416227 | 6.74e-10 | 10.43779 | 2.522e-09
2018-01-28 16:38 | 89500.52 | 120.0012 | 5 | 9 | 3.659084 | -6.51991 | 2.416227 | 0.2171856 | 10.43779 | 0.806413
2018-01-28 16:40 | 89620.52 | 240.002 | 5 | 9 | 3.612542 | -6.519905 | 2.416227 | 0.4345962 | 10.43779 | 1.597454
2018-01-28 16:42 | 89740.52 | 360.0011 | 5 | 9 | 3.545944 | -6.519996 | 2.416227 | 0.6519347 | 10.43779 | 2.375519
2018-01-28 16:44 | 89860.52 | 480.0003 | 5 | 9 | 3.478518 | -6.520002 | 2.416227 | 0.8688987 | 10.43779 | 3.137479
2018-01-28 16:46 | 89980.52 | 600.002 | 5 | 9 | 3.416072 | -6.519978 | 2.416227 | 1.086599 | 10.43779 | 3.887864
2018-01-28 16:48 | 90100.52 | 720.0028 | 5 | 9 | 3.358198 | -6.519986 | 2.416227 | 1.303959 | 10.43779 | 4.624005
2018-01-28 16:50 | 90220.52 | 840.0012 | 5 | 9 | 3.303765 | -6.520014 | 2.416227 | 1.521176 | 10.43779 | 5.347509
2018-01-28 16:52 | 90340.52 | 960.0012 | 5 | 9 | 3.24943 | -6.519963 | 2.416227 | 1.738587 | 10.43779 | 6.059914
2018-01-28 16:54 | 90460.52 | 1080.0003 | 5 | 9 | 3.190534 | -6.519949 | 2.416227 | 1.955914 | 10.43779 | 6.759875
2018-01-28 16:56 | 90580.52 | 1200.001 | 5 | 9 | 3.117522 | -6.519971 | 2.416227 | 2.173272 | 10.43779 | 7.445787
2018-01-28 16:58 | 90700.52 | 1320.0011 | 5 | 9 | 3.012317 | -6.519989 | 2.416227 | 2.390388 | 10.43779 | 8.11212
2018-01-28 16:58 | 90711.42 | 1330.8976 | 5 | 9 | 2.999994 | -6.519948 | 2.416227 | 2.410162 | 10.43779 | 8.171565
2018-01-28 17:00 | 90831.47 | 120.0019 | 6 | 9 | 3.720592 | 0 | 2.416227 | 2.410364 | 10.43779 | 8.172173
2018-01-28 17:02 | 90951.47 | 240.0003 | 6 | 9 | 3.735173 | 0 | 2.416227 | 2.410364 | 10.43779 | 8.172173
2018-01-28 17:03 | 91011.47 | 300.0024 | 6 | 9 | 3.740667 | 0 | 2.416227 | 2.410364 | 10.43779 | 8.172173
2018-01-28 17:03 | 91011.48 | 0.0028 | 7 | 10 | 3.740668 | 0 | 0 | 0 | 0 | 0
2018-01-28 17:05 | 91131.56 | 120.0002 | 2 | 10 | 4.200334 | 4.437221 | 0.1587421 | 0 | 0.6610348 | 0
2018-01-28 17:07 | 91251.56 | 240.0011 | 2 | 10 | 4.200308 | 4.04073 | 0.2990928 | 0 | 1.250547 | 0
2018-01-28 17:09 | 91371.56 | 360.0014 | 2 | 10 | 4.200247 | 3.763562 | 0.4291559 | 0 | 1.796846 | 0
2018-01-28 17:11 | 91491.56 | 480.0027 | 2 | 10 | 4.200289 | 3.469163 | 0.5497841 | 0 | 2.303516 | 0
2018-01-28 17:12 | 91572.37 | 560.8153 | 2 | 10 | 4.200305 | 3.259936 | 0.6253245 | 0 | 2.620806 | 0
2018-01-28 17:14 | 91692.38934 | 120.0019 | 3 | 10 | 4.228564 | 3.259953 | 0.7334305 | 0 | 3.076281 | 0
2018-01-28 17:16 | 91812.38864 | 240.0012 | 3 | 10 | 4.261956 | 3.259913 | 0.8422862 | 0 | 3.538369 | 0
2018-01-28 17:18 | 91932.38774 | 360.0003 | 3 | 10 | 4.298257 | 3.25994 | 0.9509124 | 0 | 4.003275 | 0
2018-01-28 17:20 | 92052.38854 | 480.0011 | 3 | 10 | 4.336716 | 3.259904 | 1.059585 | 0 | 4.472454 | 0
2018-01-28 17:22 | 92172.39034 | 600.0029 | 3 | 10 | 4.376795 | 3.259868 | 1.1682 | 0 | 4.945643 | 0
2018-01-28 17:24 | 92292.38774 | 720.0003 | 3 | 10 | 4.400285 | 3.046287 | 1.275224 | 0 | 5.415864 | 0
2018-01-28 17:26 | 92412.38854 | 840.0011 | 3 | 10 | 4.40024 | 2.68751 | 1.370556 | 0 | 5.83535 | 0
2018-01-28 17:28 | 92532.38864 | 960.0012 | 3 | 10 | 4.400266 | 2.39585 | 1.4551 | 0 | 6.207367 | 0
2018-01-28 17:30 | 92652.39024 | 1080.0028 | 3 | 10 | 4.400254 | 2.152041 | 1.530813 | 0 | 6.540522 | 0
2018-01-28 17:32 | 92772.38864 | 1200.0012 | 3 | 10 | 4.400251 | 1.945128 | 1.599012 | 0 | 6.840613 | 0
2018-01-28 17:34 | 92892.38944 | 1320.002 | 3 | 10 | 4.400192 | 1.769135 | 1.660828 | 0 | 7.112617 | 0
2018-01-28 17:36 | 93012.38784 | 1440.0004 | 3 | 10 | 4.400234 | 1.620292 | 1.717284 | 0 | 7.36104 | 0
2018-01-28 17:38 | 93132.38934 | 1560.0019 | 3 | 10 | 4.400216 | 1.488363 | 1.769029 | 0 | 7.588727 | 0
2018-01-28 17:40 | 93252.38934 | 1680.0019 | 3 | 10 | 4.400247 | 1.368663 | 1.816605 | 0 | 7.798072 | 0
2018-01-28 17:42 | 93372.38794 | 1800.0005 | 3 | 10 | 4.400224 | 1.260665 | 1.860414 | 0 | 7.99084 | 0
2018-01-28 17:44 | 93492.38854 | 1920.0011 | 3 | 10 | 4.400213 | 1.163022 | 1.900783 | 0 | 8.168473 | 0
2018-01-28 17:46 | 93612.38774 | 2040.0003 | 3 | 10 | 4.400218 | 1.075159 | 1.938061 | 0 | 8.332503 | 0
2018-01-28 17:48 | 93732.38864 | 2160.0012 | 3 | 10 | 4.400202 | 0.9942389 | 1.972527 | 0 | 8.484163 | 0
2018-01-28 17:50 | 93852.38844 | 2280.001 | 3 | 10 | 4.400205 | 0.9204206 | 2.004405 | 0 | 8.624433 | 0
2018-01-28 17:52 | 93972.38934 | 2400.0019 | 3 | 10 | 4.400215 | 0.8518085 | 2.033897 | 0 | 8.754201 | 0
2018-01-28 17:54 | 94092.38864 | 2520.0012 | 3 | 10 | 4.400187 | 0.7879696 | 2.061154 | 0 | 8.874137 | 0
2018-01-28 17:56 | 94212.38854 | 2640.0011 | 3 | 10 | 4.400166 | 0.7294931 | 2.086468 | 0 | 8.985522 | 0
2018-01-28 17:58 | 94332.38864 | 2760.0012 | 3 | 10 | 4.400211 | 0.6771021 | 2.109899 | 0 | 9.088622 | 0
2018-01-28 18:00 | 94452.38764 | 2880.0002 | 3 | 10 | 4.40016 | 0.6280527 | 2.131657 | 0 | 9.184362 | 0
2018-01-28 18:02 | 94572.38854 | 3000.0011 | 3 | 10 | 4.400156 | 0.5835333 | 2.151837 | 0 | 9.273159 | 0
2018-01-28 18:04 | 94692.38934 | 3120.0019 | 3 | 10 | 4.40015 | 0.5420361 | 2.170604 | 0 | 9.355739 | 0
2018-01-28 18:06 | 94812.38854 | 3240.0011 | 3 | 10 | 4.400179 | 0.5036688 | 2.188022 | 0 | 9.432378 | 0
2018-01-28 18:08 | 94932.38934 | 3360.0019 | 3 | 10 | 4.400179 | 0.4682159 | 2.204204 | 0 | 9.503581 | 0
2018-01-28 18:10 | 95052.38864 | 3480.0012 | 3 | 10 | 4.400137 | 0.4341536 | 2.21924 | 0 | 9.569741 | 0
2018-01-28 18:12 | 95172.38784 | 3600.0004 | 3 | 10 | 4.400134 | 0.4019337 | 2.233181 | 0 | 9.631086 | 0
2018-01-28 18:14 | 95292.38934 | 3720.0019 | 3 | 10 | 4.400208 | 0.3732576 | 2.246092 | 0 | 9.687895 | 0
2018-01-28 18:16 | 95412.38784 | 3840.0004 | 3 | 10 | 4.400159 | 0.3463125 | 2.25807 | 0 | 9.740599 | 0
2018-01-28 18:18 | 95532.38854 | 3960.0011 | 3 | 10 | 4.400143 | 0.322051 | 2.269206 | 0 | 9.789599 | 0
2018-01-28 18:20 | 95652.38754 | 4080.0001 | 3 | 10 | 4.400187 | 0.3007708 | 2.279581 | 0 | 9.835254 | 0
2018-01-28 18:22 | 95772.38854 | 4200.0011 | 3 | 10 | 4.400146 | 0.2809591 | 2.28926 | 0 | 9.877842 | 0
2018-01-28 18:24 | 95892.38864 | 4320.0012 | 3 | 10 | 4.400166 | 0.2628527 | 2.298311 | 0 | 9.917668 | 0
2018-01-28 18:26 | 96012.38774 | 4440.0003 | 3 | 10 | 4.400137 | 0.2464132 | 2.306788 | 0 | 9.954967 | 0
2018-01-28 18:28 | 96132.38804 | 4560.0006 | 3 | 10 | 4.400145 | 0.2328424 | 2.314769 | 0 | 9.990083 | 0
2018-01-28 18:30 | 96252.38934 | 4680.0019 | 3 | 10 | 4.400053 | 0.2198133 | 2.322317 | 0 | 10.0233 | 0
2018-01-28 18:32 | 96372.38774 | 4800.0003 | 3 | 10 | 4.400109 | 0.2088718 | 2.329467 | 0 | 10.05476 | 0
2018-01-28 18:34 | 96492.38854 | 4920.0011 | 3 | 10 | 4.400133 | 0.1984987 | 2.336258 | 0 | 10.08464 | 0
2018-01-28 18:36 | 96612.38934 | 5040.0019 | 3 | 10 | 4.400151 | 0.1882277 | 2.342686 | 0 | 10.11292 | 0
2018-01-28 18:38 | 96732.38774 | 5160.0003 | 3 | 10 | 4.400128 | 0.1782265 | 2.348792 | 0 | 10.13979 | 0
2018-01-28 18:40 | 96852.38944 | 5280.002 | 3 | 10 | 4.40012 | 0.1689262 | 2.35458 | 0 | 10.16526 | 0
2018-01-28 18:42 | 96972.38864 | 5400.0012 | 3 | 10 | 4.400112 | 0.1601171 | 2.36006 | 0 | 10.18937 | 0
2018-01-28 18:44 | 97092.38844 | 5520.001 | 3 | 10 | 4.400044 | 0.1512814 | 2.365252 | 0 | 10.21222 | 0
2018-01-28 18:46 | 97212.38774 | 5640.0003 | 3 | 10 | 4.400064 | 0.1430578 | 2.370181 | 0 | 10.2339 | 0
2018-01-28 18:48 | 97332.38944 | 5760.002 | 3 | 10 | 4.400142 | 0.1361303 | 2.374841 | 0 | 10.25441 | 0
2018-01-28 18:50 | 97452.38874 | 5880.0013 | 3 | 10 | 4.400108 | 0.1281452 | 2.379236 | 0 | 10.27375 | 0
2018-01-28 18:52 | 97572.38944 | 6000.002 | 3 | 10 | 4.400111 | 0.1218472 | 2.383398 | 0 | 10.29206 | 0
2018-01-28 18:54 | 97692.38874 | 6120.0013 | 3 | 10 | 4.400095 | 0.1154127 | 2.387349 | 0 | 10.30944 | 0
2018-01-28 18:56 | 97812.39034 | 6240.0029 | 3 | 10 | 4.400092 | 0.1097355 | 2.391099 | 0 | 10.32595 | 0
2018-01-28 18:58 | 97932.38934 | 6360.0019 | 3 | 10 | 4.400038 | 0.1041679 | 2.394665 | 0 | 10.34163 | 0
2018-01-28 19:00 | 98052.38864 | 6480.0012 | 3 | 10 | 4.400041 | 0.09936237 | 2.398068 | 0 | 10.35661 | 0
2018-01-28 19:02 | 98172.38854 | 6600.0011 | 3 | 10 | 4.400081 | 0.09528446 | 2.401324 | 0 | 10.37093 | 0
2018-01-28 19:04 | 98292.38754 | 6720.0001 | 3 | 10 | 4.400105 | 0.09097195 | 2.404426 | 0 | 10.38459 | 0
2018-01-28 19:06 | 98412.38864 | 6840.0012 | 3 | 10 | 4.400021 | 0.08587837 | 2.407378 | 0 | 10.39758 | 0
2018-01-28 19:08 | 98532.38744 | 6960 | 3 | 10 | 4.400093 | 0.08263779 | 2.410196 | 0 | 10.40997 | 0
2018-01-28 19:09 | 98570.96504 | 6998.5776 | 3 | 10 | 4.400094 | 0.08149529 | 2.411075 | 0 | 10.41384 | 0
2018-01-28 19:11 | 98691.01 | 120.0019 | 4 | 10 | 4.388535 | 0 | 2.411075 | 0 | 10.41384 | 0
2018-01-28 19:13 | 98811.01 | 240.0004 | 4 | 10 | 4.387081 | 0 | 2.411075 | 0 | 10.41384 | 0
2018-01-28 19:14 | 98871.01 | 300.0024 | 4 | 10 | 4.386547 | 0 | 2.411075 | 0 | 10.41384 | 0
2018-01-28 19:16 | 98991.0936 | 120.0028 | 5 | 10 | 3.659267 | -6.520001 | 2.411075 | 0.2170785 | 10.41384 | 0.8060367
2018-01-28 19:18 | 99111.0918 | 240.001 | 5 | 10 | 3.611954 | -6.519996 | 2.411075 | 0.434614 | 10.41384 | 1.597495
2018-01-28 19:20 | 99231.0911 | 360.0003 | 5 | 10 | 3.545074 | -6.520083 | 2.411075 | 0.6519105 | 10.41384 | 2.375226
2018-01-28 19:22 | 99351.0909 | 480.0001 | 5 | 10 | 3.477513 | -6.520026 | 2.411075 | 0.8693067 | 10.41384 | 3.1385
2018-01-28 19:24 | 99471.0911 | 600.0003 | 5 | 10 | 3.414893 | -6.519948 | 2.411075 | 1.086655 | 10.41384 | 3.887423
2018-01-28 19:26 | 99591.0918 | 720.001 | 5 | 10 | 3.357862 | -6.519898 | 2.411075 | 1.303907 | 10.41384 | 4.623041
2018-01-28 19:28 | 99711.0911 | 840.0003 | 5 | 10 | 3.304878 | -6.520004 | 2.411075 | 1.521211 | 10.41384 | 5.346916
2018-01-28 19:30 | 99831.091 | 960.0002 | 5 | 10 | 3.251949 | -6.519969 | 2.411075 | 1.738561 | 10.41384 | 6.059497
2018-01-28 19:32 | 99951.0926 | 1080.0018 | 5 | 10 | 3.194529 | -6.519875 | 2.411075 | 1.955902 | 10.41384 | 6.760181
2018-01-28 19:34 | 100071.0918 | 1200.001 | 5 | 10 | 3.122903 | -6.520002 | 2.411075 | 2.173286 | 10.41384 | 7.447198
2018-01-28 19:36 | 100191.0918 | 1320.001 | 5 | 10 | 3.019787 | -6.519931 | 2.411075 | 2.3906 | 10.41384 | 8.115461
2018-01-28 19:36 | 100208.1787 | 1337.0879 | 5 | 10 | 2.999994 | -6.519979 | 2.411075 | 2.421471 | 10.41384 | 8.208386
2018-01-28 19:38 | 100328.2321 | 120.002 | 6 | 10 | 3.719729 | 0 | 2.411075 | 2.421592 | 10.41384 | 8.208751
2018-01-28 19:40 | 100448.2303 | 240.0002 | 6 | 10 | 3.734183 | 0 | 2.411075 | 2.421592 | 10.41384 | 8.208751
2018-01-28 19:41 | 100508.2332 | 300.0031 | 6 | 10 | 3.739658 | 0 | 2.411075 | 2.421592 | 10.41384 | 8.208751
2018-01-28 19:41 | 100508.2 | 0.0027 | 7 | 11 | 3.739729 | 0 | 0 | 0 | 0 | 0
2018-01-28 19:43 | 100628.3 | 120.001 | 2 | 11 | 4.200314 | 4.426381 | 0.1587363 | 0 | 0.6609111 | 0
2018-01-28 19:45 | 100748.3 | 240.0003 | 2 | 11 | 4.200221 | 4.002944 | 0.2982517 | 0 | 1.246916 | 0
2018-01-28 19:47 | 100868.3 | 360.001 | 2 | 11 | 4.200263 | 3.709615 | 0.4267963 | 0 | 1.786837 | 0
2018-01-28 19:49 | 100988.3 | 480.0003 | 2 | 11 | 4.200238 | 3.40969 | 0.5454937 | 0 | 2.285398 | 0
2018-01-28 19:50 | 101046.5 | 538.1816 | 2 | 11 | 4.200266 | 3.259995 | 0.5994239 | 0 | 2.511919 | 0
2018-01-28 19:52 | 101166.5 | 120.0019 | 3 | 11 | 4.227053 | 3.259963 | 0.7077436 | 0 | 2.968222 | 0
2018-01-28 19:54 | 101286.5 | 240.0004 | 3 | 11 | 4.258439 | 3.259845 | 0.8164319 | 0 | 3.429339 | 0
2018-01-28 19:56 | 101406.5 | 360.0019 | 3 | 11 | 4.292856 | 3.259921 | 0.925091 | 0 | 3.893901 | 0
2018-01-28 19:58 | 101526.5 | 480.0012 | 3 | 11 | 4.329491 | 3.259889 | 1.033748 | 0 | 4.362326 | 0
2018-01-28 20:00 | 101646.5 | 600.0007 | 3 | 11 | 4.367852 | 3.259885 | 1.14242 | 0 | 4.834894 | 0
2018-01-28 20:02 | 101766.5 | 720.0003 | 3 | 11 | 4.400265 | 3.15721 | 1.25073 | 0 | 5.310065 | 0
2018-01-28 20:04 | 101886.5 | 840.0012 | 3 | 11 | 4.400279 | 2.783305 | 1.34945 | 0 | 5.74446 | 0
2018-01-28 20:06 | 102006.5 | 960.0012 | 3 | 11 | 4.400259 | 2.484481 | 1.437088 | 0 | 6.130091 | 0
2018-01-28 20:08 | 102126.5 | 1080.0013 | 3 | 11 | 4.400293 | 2.23652 | 1.515649 | 0 | 6.475778 | 0
2018-01-28 20:10 | 102246.5 | 1200.0028 | 3 | 11 | 4.400246 | 2.019279 | 1.586505 | 0 | 6.787564 | 0
2018-01-28 20:12 | 102366.5 | 1320.002 | 3 | 11 | 4.400232 | 1.828925 | 1.650564 | 0 | 7.069438 | 0
2018-01-28 20:14 | 102486.5 | 1440.0012 | 3 | 11 | 4.400203 | 1.662362 | 1.708664 | 0 | 7.32509 | 0
2018-01-28 20:16 | 102606.5 | 1560.0003 | 3 | 11 | 4.400216 | 1.519406 | 1.761655 | 0 | 7.558265 | 0
2018-01-28 20:18 | 102726.5 | 1680.0019 | 3 | 11 | 4.400251 | 1.395364 | 1.810188 | 0 | 7.77182 | 0
2018-01-28 20:20 | 102846.5 | 1800.0013 | 3 | 11 | 4.400148 | 1.283188 | 1.854801 | 0 | 7.968126 | 0
2018-01-28 20:22 | 102966.5 | 1920.002 | 3 | 11 | 4.400193 | 1.1868 | 1.895937 | 0 | 8.149132 | 0
2018-01-28 20:24 | 103086.5 | 2040.0012 | 3 | 11 | 4.400221 | 1.100092 | 1.934016 | 0 | 8.316687 | 0
2018-01-28 20:26 | 103206.5 | 2160.001 | 3 | 11 | 4.400235 | 1.019634 | 1.969335 | 0 | 8.4721 | 0
2018-01-28 20:28 | 103326.5 | 2280.0018 | 3 | 11 | 4.400204 | 0.9434319 | 2.002038 | 0 | 8.615998 | 0
2018-01-28 20:30 | 103446.5 | 2400.0002 | 3 | 11 | 4.400166 | 0.8736448 | 2.032316 | 0 | 8.749229 | 0
2018-01-28 20:32 | 103566.5 | 2520.0002 | 3 | 11 | 4.400185 | 0.8106422 | 2.060377 | 0 | 8.872703 | 0
2018-01-28 20:34 | 103686.5 | 2640.0009 | 3 | 11 | 4.400159 | 0.7523479 | 2.086426 | 0 | 8.98732 | 0
2018-01-28 20:36 | 103806.5 | 2760.001 | 3 | 11 | 4.400206 | 0.7002287 | 2.110613 | 0 | 9.093747 | 0
2018-01-28 20:38 | 103926.5 | 2880.0012 | 3 | 11 | 4.400175 | 0.6498079 | 2.133083 | 0 | 9.19262 | 0
2018-01-28 20:40 | 104046.5 | 3000.0011 | 3 | 11 | 4.400167 | 0.6053305 | 2.154006 | 0 | 9.284688 | 0
2018-01-28 20:42 | 104166.5 | 3120.0011 | 3 | 11 | 4.400163 | 0.5633936 | 2.173468 | 0 | 9.370324 | 0
2018-01-28 20:44 | 104286.5 | 3240.0002 | 3 | 11 | 4.400182 | 0.5243216 | 2.191587 | 0 | 9.450049 | 0
2018-01-28 20:46 | 104406.5 | 3360.0002 | 3 | 11 | 4.400149 | 0.4873705 | 2.208439 | 0 | 9.524201 | 0
2018-01-28 20:48 | 104526.5 | 3480.0011 | 3 | 11 | 4.400147 | 0.4536819 | 2.224122 | 0 | 9.593208 | 0
2018-01-28 20:50 | 104646.5 | 3600.0018 | 3 | 11 | 4.400227 | 0.4234819 | 2.238721 | 0 | 9.657447 | 0
2018-01-28 20:52 | 104766.5 | 3720.0019 | 3 | 11 | 4.400127 | 0.3935366 | 2.25232 | 0 | 9.717284 | 0
2018-01-28 20:54 | 104886.5 | 3840.0011 | 3 | 11 | 4.400113 | 0.3669682 | 2.265002 | 0 | 9.773089 | 0
2018-01-28 20:56 | 105006.5 | 3960.0018 | 3 | 11 | 4.400151 | 0.3427067 | 2.276832 | 0 | 9.825139 | 0
2018-01-28 20:58 | 105126.5 | 4080.0011 | 3 | 11 | 4.400153 | 0.3185511 | 2.287848 | 0 | 9.87361 | 0
2018-01-28 21:00 | 105246.5 | 4200.0018 | 3 | 11 | 4.400129 | 0.2955313 | 2.298079 | 0 | 9.91863 | 0
2018-01-28 21:02 | 105366.5 | 4320.0003 | 3 | 11 | 4.400152 | 0.2752657 | 2.30758 | 0 | 9.960436 | 0
2018-01-28 21:04 | 105486.5 | 4440.0003 | 3 | 11 | 4.400098 | 0.2567139 | 2.316432 | 0 | 9.999387 | 0
2018-01-28 21:06 | 105606.5 | 4560.0003 | 3 | 11 | 4.400137 | 0.2403736 | 2.324727 | 0 | 10.03588 | 0
2018-01-28 21:08 | 105726.5 | 4680.0019 | 3 | 11 | 4.400153 | 0.225893 | 2.332485 | 0 | 10.07002 | 0
2018-01-28 21:10 | 105846.5 | 4800.0003 | 3 | 11 | 4.400105 | 0.2112665 | 2.339769 | 0 | 10.10207 | 0
2018-01-28 21:12 | 105966.5 | 4920.0003 | 3 | 11 | 4.400154 | 0.1992054 | 2.346606 | 0 | 10.13215 | 0
2018-01-28 21:14 | 106086.5 | 5040.0003 | 3 | 11 | 4.400107 | 0.187521 | 2.353039 | 0 | 10.16046 | 0
2018-01-28 21:16 | 106206.5 | 5160.0011 | 3 | 11 | 4.400104 | 0.1778297 | 2.359122 | 0 | 10.18723 | 0
2018-01-28 21:18 | 106326.5 | 5280.0002 | 3 | 11 | 4.400129 | 0.169322 | 2.364904 | 0 | 10.21267 | 0
2018-01-28 21:20 | 106446.5 | 5400.0003 | 3 | 11 | 4.400146 | 0.1611814 | 2.370408 | 0 | 10.23689 | 0
2018-01-28 21:22 | 106566.5 | 5520.0012 | 3 | 11 | 4.400121 | 0.1529617 | 2.37564 | 0 | 10.25991 | 0
2018-01-28 21:24 | 106686.5 | 5640.0014 | 3 | 11 | 4.40009 | 0.1451836 | 2.380614 | 0 | 10.28179 | 0
2018-01-28 21:26 | 106806.5 | 5760.0012 | 3 | 11 | 4.400084 | 0.138092 | 2.385334 | 0 | 10.30256 | 0
2018-01-28 21:28 | 106926.5 | 5880.0012 | 3 | 11 | 4.40005 | 0.1307077 | 2.38982 | 0 | 10.3223 | 0
2018-01-28 21:30 | 107046.5 | 6000.0012 | 3 | 11 | 4.400128 | 0.125309 | 2.394089 | 0 | 10.34109 | 0
2018-01-28 21:32 | 107166.5 | 6120.0013 | 3 | 11 | 4.400064 | 0.1189756 | 2.398155 | 0 | 10.35898 | 0
2018-01-28 21:34 | 107286.5 | 6240.0012 | 3 | 11 | 4.400123 | 0.1132574 | 2.402025 | 0 | 10.37601 | 0
2018-01-28 21:36 | 107406.5 | 6360.002 | 3 | 11 | 4.400095 | 0.1068382 | 2.405687 | 0 | 10.39212 | 0
2018-01-28 21:38 | 107526.5 | 6480.0012 | 3 | 11 | 4.400113 | 0.1012793 | 2.40915 | 0 | 10.40736 | 0
2018-01-28 21:40 | 107646.5 | 6600.0009 | 3 | 11 | 4.40012 | 0.09624863 | 2.412429 | 0 | 10.42178 | 0
2018-01-28 21:42 | 107766.5 | 6720.0012 | 3 | 11 | 4.400087 | 0.09091949 | 2.415546 | 0 | 10.4355 | 0
2018-01-28 21:44 | 107886.5 | 6840.0013 | 3 | 11 | 4.400078 | 0.0865984 | 2.418507 | 0 | 10.44853 | 0
2018-01-28 21:46 | 108006.5 | 6960.0012 | 3 | 11 | 4.400038 | 0.08232212 | 2.421324 | 0 | 10.46092 | 0
2018-01-28 21:47 | 108044.3 | 6997.84 | 3 | 11 | 4.40008 | 0.08149529 | 2.422186 | 0 | 10.46471 | 0
2018-01-28 21:49 | 108164.4 | 120.0032 | 4 | 11 | 4.388505 | 0 | 2.422186 | 0 | 10.46471 | 0
2018-01-28 21:51 | 108284.4 | 240.0008 | 4 | 11 | 4.386983 | 0 | 2.422186 | 0 | 10.46471 | 0
2018-01-28 21:52 | 108344.4 | 300.003 | 4 | 11 | 4.386475 | 0 | 2.422186 | 0 | 10.46471 | 0
2018-01-28 21:54 | 108464.5 | 120.0001 | 5 | 11 | 3.657954 | -6.519913 | 2.422186 | 0.2172893 | 10.46471 | 0.8065561
2018-01-28 21:56 | 108584.5 | 240.002 | 5 | 11 | 3.610183 | -6.519935 | 2.422186 | 0.4345866 | 10.46471 | 1.596802
2018-01-28 21:58 | 108704.5 | 360.002 | 5 | 11 | 3.543585 | -6.519948 | 2.422186 | 0.6517175 | 10.46471 | 2.373605
2018-01-28 22:00 | 108824.5 | 480.002 | 5 | 11 | 3.47615 | -6.519863 | 2.422186 | 0.8692842 | 10.46471 | 3.137146
2018-01-28 22:02 | 108944.5 | 600.0002 | 5 | 11 | 3.414145 | -6.519911 | 2.422186 | 1.086568 | 10.46471 | 3.88565
2018-01-28 22:04 | 109064.5 | 720.0004 | 5 | 11 | 3.357091 | -6.519961 | 2.422186 | 1.303831 | 10.46471 | 4.62113
2018-01-28 22:06 | 109184.5 | 840.0004 | 5 | 11 | 3.30375 | -6.520001 | 2.422186 | 1.521194 | 10.46471 | 5.344988
2018-01-28 22:08 | 109304.5 | 960.0012 | 5 | 11 | 3.250314 | -6.519988 | 2.422186 | 1.738497 | 10.46471 | 6.057161
2018-01-28 22:10 | 109424.5 | 1080.0005 | 5 | 11 | 3.192197 | -6.519971 | 2.422186 | 1.955954 | 10.46471 | 6.757778
2018-01-28 22:12 | 109544.5 | 1200.0019 | 5 | 11 | 3.12088 | -6.519966 | 2.422186 | 2.173224 | 10.46471 | 7.443955
2018-01-28 22:14 | 109664.5 | 1320.0012 | 5 | 11 | 3.018678 | -6.519954 | 2.422186 | 2.390593 | 10.46471 | 8.112064
2018-01-28 22:14 | 109680.6 | 1336.1345 | 5 | 11 | 2.999997 | -6.519917 | 2.422186 | 2.419808 | 10.46471 | 8.199987
2018-01-28 22:16 | 109800.7 | 120.0007 | 6 | 11 | 3.719781 | 0 | 2.422186 | 2.419808 | 10.46471 | 8.199987
2018-01-28 22:18 | 109920.7 | 240 | 6 | 11 | 3.734155 | 0 | 2.422186 | 2.419808 | 10.46471 | 8.199987
2018-01-28 22:19 | 109980.7 | 300.0014 | 6 | 11 | 3.739734 | 0 | 2.422186 | 2.419808 | 10.46471 | 8.199987
2018-01-28 22:19 | 109980.6745 | 0.003 | 7 | 12 | 3.739931 | 0 | 0 | 0 | 0 | 0
2018-01-28 22:21 | 110100.8 | 120.0003 | 2 | 12 | 4.200299 | 4.463983 | 0.1593475 | 0 | 0.6631588 | 0
2018-01-28 22:23 | 110220.8 | 240.0003 | 2 | 12 | 4.200275 | 4.025434 | 0.2998552 | 0 | 1.253331 | 0
2018-01-28 22:25 | 110340.8 | 360.0028 | 2 | 12 | 4.200251 | 3.719954 | 0.4289149 | 0 | 1.795417 | 0
2018-01-28 22:27 | 110460.8 | 480.0012 | 2 | 12 | 4.200269 | 3.413398 | 0.547806 | 0 | 2.294791 | 0
2018-01-28 22:28 | 110519.6 | 538.8072 | 2 | 12 | 4.200247 | 3.25998 | 0.6022923 | 0 | 2.523648 | 0
2018-01-28 22:30 | 110639.6 | 120.0004 | 3 | 12 | 4.228795 | 3.259858 | 0.7105923 | 0 | 2.979946 | 0
2018-01-28 22:32 | 110759.6 | 240.0005 | 3 | 12 | 4.262446 | 3.259889 | 0.8192935 | 0 | 3.441423 | 0
2018-01-28 22:34 | 110879.6 | 360.0013 | 3 | 12 | 4.299011 | 3.2599 | 0.9279563 | 0 | 3.906557 | 0
2018-01-28 22:36 | 110999.6 | 480.0005 | 3 | 12 | 4.337543 | 3.259908 | 1.036619 | 0 | 4.375779 | 0
2018-01-28 22:38 | 111119.6 | 600.0012 | 3 | 12 | 4.377455 | 3.25991 | 1.145268 | 0 | 4.849214 | 0
2018-01-28 22:40 | 111239.6 | 720.0007 | 3 | 12 | 4.400307 | 3.066133 | 1.252435 | 0 | 5.320067 | 0
2018-01-28 22:42 | 111359.6 | 840.0004 | 3 | 12 | 4.400266 | 2.727628 | 1.348799 | 0 | 5.744095 | 0
2018-01-28 22:44 | 111479.6 | 960.0021 | 3 | 12 | 4.400244 | 2.443601 | 1.434828 | 0 | 6.122646 | 0
2018-01-28 22:46 | 111599.6 | 1080.002 | 3 | 12 | 4.400263 | 2.202493 | 1.512148 | 0 | 6.462875 | 0
2018-01-28 22:48 | 111719.6 | 1200.0004 | 3 | 12 | 4.400264 | 1.996768 | 1.582063 | 0 | 6.770519 | 0
2018-01-28 22:50 | 111839.6 | 1320.0029 | 3 | 12 | 4.400224 | 1.819558 | 1.645593 | 0 | 7.050065 | 0
2018-01-28 22:52 | 111959.6 | 1440.0021 | 3 | 12 | 4.400229 | 1.668238 | 1.703677 | 0 | 7.305647 | 0
2018-01-28 22:54 | 112079.6 | 1560.0005 | 3 | 12 | 4.400245 | 1.53456 | 1.756994 | 0 | 7.540255 | 0
2018-01-28 22:56 | 112199.6 | 1680.0021 | 3 | 12 | 4.400268 | 1.415654 | 1.806133 | 0 | 7.756478 | 0
2018-01-28 22:58 | 112319.6 | 1800.0007 | 3 | 12 | 4.400185 | 1.300477 | 1.851384 | 0 | 7.955593 | 0
2018-01-28 23:00 | 112439.6 | 1920.0004 | 3 | 12 | 4.400207 | 1.19504 | 1.892967 | 0 | 8.138565 | 0
2018-01-28 23:02 | 112559.6 | 2040.0005 | 3 | 12 | 4.400233 | 1.100853 | 1.93119 | 0 | 8.306756 | 0
2018-01-28 23:04 | 112679.6 | 2160.0012 | 3 | 12 | 4.400173 | 1.0167 | 1.966463 | 0 | 8.461965 | 0
2018-01-28 23:06 | 112799.6 | 2280.0004 | 3 | 12 | 4.4002 | 0.940856 | 1.999071 | 0 | 8.605446 | 0
2018-01-28 23:08 | 112919.6 | 2400.0012 | 3 | 12 | 4.400151 | 0.8699379 | 2.02923 | 0 | 8.738153 | 0
2018-01-28 23:10 | 113039.6 | 2520.0011 | 3 | 12 | 4.400207 | 0.8063049 | 2.057154 | 0 | 8.861022 | 0
2018-01-28 23:12 | 113159.6 | 2640.0003 | 3 | 12 | 4.40023 | 0.7478104 | 2.083027 | 0 | 8.974868 | 0
2018-01-28 23:14 | 113279.6 | 2760.0003 | 3 | 12 | 4.400178 | 0.6944675 | 2.107039 | 0 | 9.080524 | 0
2018-01-28 23:16 | 113399.6 | 2880.0003 | 3 | 12 | 4.400231 | 0.646554 | 2.129363 | 0 | 9.178754 | 0
2018-01-28 23:18 | 113519.6 | 3000.0012 | 3 | 12 | 4.400169 | 0.6013136 | 2.15014 | 0 | 9.270176 | 0
2018-01-28 23:20 | 113639.6 | 3120.0003 | 3 | 12 | 4.400175 | 0.5606737 | 2.169489 | 0 | 9.355316 | 0
2018-01-28 23:22 | 113759.6 | 3240.0004 | 3 | 12 | 4.400185 | 0.523489 | 2.18754 | 0 | 9.434745 | 0
2018-01-28 23:24 | 113879.6 | 3360.0012 | 3 | 12 | 4.40013 | 0.4881182 | 2.204405 | 0 | 9.508951 | 0
2018-01-28 23:26 | 113999.6 | 3480.0003 | 3 | 12 | 4.400138 | 0.45714 | 2.220162 | 0 | 9.578285 | 0
2018-01-28 23:28 | 114119.6 | 3600.0003 | 3 | 12 | 4.400165 | 0.4280672 | 2.23492 | 0 | 9.643223 | 0
2018-01-28 23:30 | 114239.6 | 3720.0011 | 3 | 12 | 4.400173 | 0.3996372 | 2.248706 | 0 | 9.703883 | 0
2018-01-28 23:32 | 114359.6 | 3840.0004 | 3 | 12 | 4.400165 | 0.3729668 | 2.261567 | 0 | 9.760474 | 0
2018-01-28 23:34 | 114479.6 | 3960.0004 | 3 | 12 | 4.400095 | 0.347167 | 2.273571 | 0 | 9.813296 | 0
2018-01-28 23:36 | 114599.6 | 4080.0005 | 3 | 12 | 4.400189 | 0.3257656 | 2.284782 | 0 | 9.862624 | 0
2018-01-28 23:38 | 114719.6 | 4200.0013 | 3 | 12 | 4.400133 | 0.3040962 | 2.295271 | 0 | 9.908779 | 0
2018-01-28 23:40 | 114839.6 | 4320.0004 | 3 | 12 | 4.400205 | 0.2851868 | 2.305088 | 0 | 9.951974 | 0
2018-01-28 23:42 | 114959.6 | 4440.0004 | 3 | 12 | 4.400183 | 0.2666912 | 2.314263 | 0 | 9.992347 | 0
2018-01-28 23:44 | 115079.6 | 4560.0011 | 3 | 12 | 4.400162 | 0.2486181 | 2.322831 | 0 | 10.03005 | 0
2018-01-28 23:46 | 115199.6 | 4680.0012 | 3 | 12 | 4.400099 | 0.2311974 | 2.33083 | 0 | 10.06524 | 0
2018-01-28 23:48 | 115319.6 | 4800.0003 | 3 | 12 | 4.400175 | 0.2169609 | 2.338291 | 0 | 10.09807 | 0
2018-01-28 23:50 | 115439.6 | 4920.002 | 3 | 12 | 4.400144 | 0.2031603 | 2.345281 | 0 | 10.12883 | 0
2018-01-28 23:52 | 115559.6 | 5040.003 | 3 | 12 | 4.400123 | 0.1906862 | 2.351839 | 0 | 10.15768 | 0
2018-01-28 23:54 | 115679.6 | 5160.0012 | 3 | 12 | 4.400142 | 0.179616 | 2.358004 | 0 | 10.18481 | 0
2018-01-28 23:56 | 115799.6 | 5280.0005 | 3 | 12 | 4.400126 | 0.1690054 | 2.363802 | 0 | 10.21032 | 0
2018-01-28 23:58 | 115919.6 | 5400.0012 | 3 | 12 | 4.400122 | 0.1590405 | 2.369262 | 0 | 10.23435 | 0
2018-01-29 | 116039.6 | 5520.0014 | 3 | 12 | 4.400112 | 0.1501884 | 2.374409 | 0 | 10.257 | 0
2018-01-29 00:02 | 116159.6 | 5640.0021 | 3 | 12 | 4.400161 | 0.1426907 | 2.379277 | 0 | 10.27841 | 0
2018-01-29 00:04 | 116279.6 | 5760.0006 | 3 | 12 | 4.400087 | 0.1355505 | 2.3839 | 0 | 10.29876 | 0
2018-01-29 00:06 | 116399.6 | 5880.0003 | 3 | 12 | 4.400108 | 0.1295872 | 2.388318 | 0 | 10.3182 | 0
2018-01-29 00:08 | 116519.6 | 6000.0013 | 3 | 12 | 4.400108 | 0.1236324 | 2.392546 | 0 | 10.3368 | 0
2018-01-29 00:10 | 116639.6 | 6120.0015 | 3 | 12 | 4.400115 | 0.1181936 | 2.396566 | 0 | 10.35449 | 0
2018-01-29 00:12 | 116759.6 | 6240.002 | 3 | 12 | 4.400038 | 0.1122427 | 2.400403 | 0 | 10.37137 | 0
2018-01-29 00:14 | 116879.6 | 6360.002 | 3 | 12 | 4.400101 | 0.1075754 | 2.404072 | 0 | 10.38751 | 0
2018-01-29 00:16 | 116999.6 | 6480.0012 | 3 | 12 | 4.400097 | 0.1030207 | 2.407581 | 0 | 10.40296 | 0
2018-01-29 00:18 | 117119.6 | 6600.0021 | 3 | 12 | 4.400078 | 0.09803104 | 2.410936 | 0 | 10.41772 | 0
2018-01-29 00:20 | 117239.6 | 6720.0014 | 3 | 12 | 4.40003 | 0.09344864 | 2.414133 | 0 | 10.43178 | 0
2018-01-29 00:22 | 117359.6 | 6840.0012 | 3 | 12 | 4.40009 | 0.08949852 | 2.417175 | 0 | 10.44517 | 0
2018-01-29 00:24 | 117479.6 | 6960.0021 | 3 | 12 | 4.400117 | 0.08412457 | 2.420062 | 0 | 10.45787 | 0
2018-01-29 00:25 | 117558.8 | 7039.1946 | 3 | 12 | 4.400106 | 0.0814991 | 2.421876 | 0 | 10.46585 | 0
2018-01-29 00:27 | 117678.8 | 120 | 4 | 12 | 4.38867 | 0 | 2.421876 | 0 | 10.46585 | 0
2018-01-29 00:29 | 117798.8 | 240.0009 | 4 | 12 | 4.387212 | 0 | 2.421876 | 0 | 10.46585 | 0
2018-01-29 00:30 | 117858.8 | 300.0045 | 4 | 12 | 4.386734 | 0 | 2.421876 | 0 | 10.46585 | 0
2018-01-29 00:32 | 117978.9 | 120.0005 | 5 | 12 | 3.658598 | -6.520027 | 2.421876 | 0.21721 | 10.46585 | 0.8066447
2018-01-29 00:34 | 118098.9 | 240.0001 | 5 | 12 | 3.610221 | -6.520064 | 2.421876 | 0.4345327 | 10.46585 | 1.597066
2018-01-29 00:36 | 118218.9 | 360.002 | 5 | 12 | 3.54345 | -6.520022 | 2.421876 | 0.6518722 | 10.46585 | 2.374597
2018-01-29 00:38 | 118338.9 | 480.0004 | 5 | 12 | 3.4754 | -6.519911 | 2.421876 | 0.8693103 | 10.46585 | 3.137608
2018-01-29 00:40 | 118458.9 | 600.0011 | 5 | 12 | 3.412227 | -6.519964 | 2.421876 | 1.086641 | 10.46585 | 3.885929
2018-01-29 00:42 | 118578.9 | 720.0003 | 5 | 12 | 3.355076 | -6.519974 | 2.421876 | 1.303821 | 10.46585 | 4.620714
2018-01-29 00:44 | 118698.9 | 840.002 | 5 | 12 | 3.301658 | -6.519953 | 2.421876 | 1.521262 | 10.46585 | 5.344389
2018-01-29 00:46 | 118818.9 | 960.0012 | 5 | 12 | 3.248817 | -6.519936 | 2.421876 | 1.738595 | 10.46585 | 6.056226
2018-01-29 00:48 | 118938.9 | 1080.0012 | 5 | 12 | 3.191479 | -6.519971 | 2.421876 | 1.955964 | 10.46585 | 6.756282
2018-01-29 00:50 | 119058.9 | 1200.0004 | 5 | 12 | 3.122701 | -6.519903 | 2.421876 | 2.173162 | 10.46585 | 7.44233
2018-01-29 00:52 | 119178.9 | 1320.0003 | 5 | 12 | 3.021886 | -6.519992 | 2.421876 | 2.39059 | 10.46585 | 8.11118
2018-01-29 00:53 | 119198.2 | 1339.2985 | 5 | 12 | 2.999994 | -6.520012 | 2.421876 | 2.425417 | 10.46585 | 8.216048
2018-01-29 00:55 | 119318.3 | 120.0019 | 6 | 12 | 3.719493 | 0 | 2.421876 | 2.425417 | 10.46585 | 8.216048
2018-01-29 00:57 | 119438.3 | 240.0003 | 6 | 12 | 3.733824 | 0 | 2.421876 | 2.425417 | 10.46585 | 8.216048
2018-01-29 00:58 | 119498.3 | 300.0016 | 6 | 12 | 3.739423 | 0 | 2.421876 | 2.425417 | 10.46585 | 8.216048
2018-01-29 00:58 | 119498.3 | 0.0025 | 7 | 13 | 3.739445 | 0 | 0 | 0 | 0 | 0
2018-01-29 01:00 | 119618.3431 | 120.001 | 2 | 13 | 4.200353 | 4.495849 | 0.1597736 | 1.769e-09 | 0.6647954 | 6.615e-09
2018-01-29 01:02 | 119738.3431 | 240.001 | 2 | 13 | 4.200274 | 4.072064 | 0.3015881 | 1.769e-09 | 1.260457 | 6.615e-09
2018-01-29 01:04 | 119858.3431 | 360.001 | 2 | 13 | 4.20028 | 3.771016 | 0.432276 | 1.769e-09 | 1.809381 | 6.615e-09
2018-01-29 01:06 | 119978.3431 | 480.001 | 2 | 13 | 4.200257 | 3.458362 | 0.5528607 | 1.769e-09 | 2.31587 | 6.615e-09
2018-01-29 01:07 | 120051.2819 | 552.9398 | 2 | 13 | 4.200266 | 3.259971 | 0.6209117 | 1.769e-09 | 2.601702 | 6.615e-09
2018-01-29 01:09 | 120171.3 | 120.0003 | 3 | 13 | 4.23 | 3.260007 | 0.7291415 | 1.769e-09 | 3.057772 | 6.615e-09
2018-01-29 01:11 | 120291.3 | 240.0004 | 3 | 13 | 4.264937 | 3.259921 | 0.837817 | 1.769e-09 | 3.519349 | 6.615e-09
2018-01-29 01:13 | 120411.3 | 360.0005 | 3 | 13 | 4.302199 | 3.259883 | 0.9464649 | 1.769e-09 | 3.984731 | 6.615e-09
2018-01-29 01:15 | 120531.3 | 480.0011 | 3 | 13 | 4.341016 | 3.259915 | 1.055165 | 1.769e-09 | 4.454474 | 6.615e-09
2018-01-29 01:17 | 120651.3 | 600.0012 | 3 | 13 | 4.381258 | 3.259822 | 1.163763 | 1.769e-09 | 4.928068 | 6.615e-09
2018-01-29 01:19 | 120771.3 | 720.0013 | 3 | 13 | 4.400256 | 3.011821 | 1.270073 | 1.769e-09 | 5.395389 | 6.615e-09
2018-01-29 01:21 | 120891.3 | 840.0012 | 3 | 13 | 4.400279 | 2.667659 | 1.364535 | 1.769e-09 | 5.811049 | 6.615e-09
2018-01-29 01:23 | 121011.3 | 960.002 | 3 | 13 | 4.400254 | 2.380877 | 1.448521 | 1.769e-09 | 6.180608 | 6.615e-09
2018-01-29 01:25 | 121131.3 | 1080.0012 | 3 | 13 | 4.400252 | 2.142402 | 1.523776 | 1.769e-09 | 6.511752 | 6.615e-09
2018-01-29 01:27 | 121251.3 | 1200.0012 | 3 | 13 | 4.400261 | 1.947761 | 1.591838 | 1.769e-09 | 6.811239 | 6.615e-09
2018-01-29 01:29 | 121371.3 | 1320.002 | 3 | 13 | 4.400226 | 1.782308 | 1.653921 | 1.769e-09 | 7.08442 | 6.615e-09
2018-01-29 01:31 | 121491.3 | 1440.0011 | 3 | 13 | 4.400246 | 1.638071 | 1.710896 | 1.769e-09 | 7.335123 | 6.615e-09
2018-01-29 01:33 | 121611.3 | 1560.0004 | 3 | 13 | 4.400195 | 1.508688 | 1.763307 | 1.769e-09 | 7.565743 | 6.615e-09
2018-01-29 01:35 | 121731.3 | 1680.002 | 3 | 13 | 4.400225 | 1.395362 | 1.811664 | 1.769e-09 | 7.778524 | 6.615e-09
2018-01-29 01:37 | 121851.3 | 1800.0012 | 3 | 13 | 4.400201 | 1.291983 | 1.856434 | 1.769e-09 | 7.975523 | 6.615e-09
2018-01-29 01:39 | 121971.3 | 1920.0013 | 3 | 13 | 4.400143 | 1.196569 | 1.89791 | 1.769e-09 | 8.158027 | 6.615e-09
2018-01-29 01:41 | 122091.3 | 2040.0015 | 3 | 13 | 4.400225 | 1.110497 | 1.936349 | 1.769e-09 | 8.327165 | 6.615e-09
2018-01-29 01:43 | 122211.3 | 2160.0005 | 3 | 13 | 4.400187 | 1.028751 | 1.971985 | 1.769e-09 | 8.483973 | 6.615e-09
2018-01-29 01:45 | 122331.3 | 2280.0011 | 3 | 13 | 4.400204 | 0.9491987 | 2.00494 | 1.769e-09 | 8.628981 | 6.615e-09
2018-01-29 01:47 | 122451.3 | 2400.0004 | 3 | 13 | 4.400162 | 0.8737726 | 2.035301 | 1.769e-09 | 8.762572 | 6.615e-09
2018-01-29 01:49 | 122571.3 | 2520.0012 | 3 | 13 | 4.400152 | 0.8054504 | 2.063254 | 1.769e-09 | 8.885572 | 6.615e-09
2018-01-29 01:51 | 122691.3 | 2640.0004 | 3 | 13 | 4.400163 | 0.7448997 | 2.089123 | 1.769e-09 | 8.999401 | 6.615e-09
2018-01-29 01:53 | 122811.3 | 2760.0003 | 3 | 13 | 4.400154 | 0.6883917 | 2.113014 | 1.769e-09 | 9.104524 | 6.615e-09
2018-01-29 01:55 | 122931.3 | 2880.0003 | 3 | 13 | 4.400159 | 0.6363335 | 2.135096 | 1.769e-09 | 9.20169 | 6.615e-09
2018-01-29 01:57 | 123051.3 | 3000.0004 | 3 | 13 | 4.400217 | 0.5913124 | 2.155536 | 1.769e-09 | 9.291631 | 6.615e-09
2018-01-29 01:59 | 123171.3 | 3120.0012 | 3 | 13 | 4.400131 | 0.5499477 | 2.174543 | 1.769e-09 | 9.375265 | 6.615e-09
2018-01-29 02:01 | 123291.3 | 3240.0002 | 3 | 13 | 4.40011 | 0.5125542 | 2.192262 | 1.769e-09 | 9.453231 | 6.615e-09
2018-01-29 02:03 | 123411.3 | 3360.0019 | 3 | 13 | 4.400149 | 0.4792862 | 2.208795 | 1.769e-09 | 9.525976 | 6.615e-09
2018-01-29 02:05 | 123531.3 | 3480.0003 | 3 | 13 | 4.400224 | 0.4489622 | 2.224244 | 1.769e-09 | 9.593955 | 6.615e-09
2018-01-29 02:07 | 123651.3 | 3600.0011 | 3 | 13 | 4.400067 | 0.4170389 | 2.238681 | 1.769e-09 | 9.657482 | 6.615e-09
2018-01-29 02:09 | 123771.3 | 3720.001 | 3 | 13 | 4.400156 | 0.3896904 | 2.252139 | 1.769e-09 | 9.716698 | 6.615e-09
2018-01-29 02:11 | 123891.3 | 3840.0019 | 3 | 13 | 4.400178 | 0.3644638 | 2.264687 | 1.769e-09 | 9.771912 | 6.615e-09
2018-01-29 02:13 | 124011.3 | 3960.0011 | 3 | 13 | 4.400126 | 0.340992 | 2.276433 | 1.769e-09 | 9.823598 | 6.615e-09
2018-01-29 02:15 | 124131.3 | 4080.001 | 3 | 13 | 4.400114 | 0.3200541 | 2.28745 | 1.769e-09 | 9.87207 | 6.615e-09
2018-01-29 02:17 | 124251.3 | 4200.0003 | 3 | 13 | 4.400125 | 0.3005095 | 2.297788 | 1.769e-09 | 9.917562 | 6.615e-09
2018-01-29 02:19 | 124371.3 | 4320.0002 | 3 | 13 | 4.400131 | 0.2824783 | 2.307507 | 1.769e-09 | 9.960326 | 6.615e-09
2018-01-29 02:21 | 124491.3 | 4440.0011 | 3 | 13 | 4.400149 | 0.2657795 | 2.316631 | 1.769e-09 | 10.00047 | 6.615e-09
2018-01-29 02:23 | 124611.3 | 4560.0003 | 3 | 13 | 4.400146 | 0.2490854 | 2.325202 | 1.769e-09 | 10.03819 | 6.615e-09
2018-01-29 02:25 | 124731.3 | 4680.0003 | 3 | 13 | 4.400105 | 0.2337036 | 2.333246 | 1.769e-09 | 10.07358 | 6.615e-09
2018-01-29 02:27 | 124851.3 | 4800.0004 | 3 | 13 | 4.400124 | 0.2198668 | 2.340814 | 1.769e-09 | 10.10688 | 6.615e-09
2018-01-29 02:29 | 124971.3 | 4920.001 | 3 | 13 | 4.400128 | 0.2063818 | 2.347912 | 1.769e-09 | 10.13811 | 6.615e-09
2018-01-29 02:31 | 125091.3 | 5040.0011 | 3 | 13 | 4.400079 | 0.1924992 | 2.354566 | 1.769e-09 | 10.16739 | 6.615e-09
2018-01-29 02:33 | 125211.3 | 5160.002 | 3 | 13 | 4.400131 | 0.1811371 | 2.360796 | 1.769e-09 | 10.1948 | 6.615e-09
2018-01-29 02:35 | 125331.3 | 5280.002 | 3 | 13 | 4.400131 | 0.1704721 | 2.366644 | 1.769e-09 | 10.22054 | 6.615e-09
2018-01-29 02:37 | 125451.3 | 5400.0003 | 3 | 13 | 4.400033 | 0.1597424 | 2.372155 | 1.769e-09 | 10.24478 | 6.615e-09
2018-01-29 02:39 | 125571.3 | 5520.0011 | 3 | 13 | 4.400098 | 0.1512585 | 2.377353 | 1.769e-09 | 10.26766 | 6.615e-09
2018-01-29 02:41 | 125691.3 | 5640.0004 | 3 | 13 | 4.400053 | 0.1424189 | 2.382259 | 1.769e-09 | 10.28925 | 6.615e-09
2018-01-29 02:43 | 125811.3 | 5760.0011 | 3 | 13 | 4.400141 | 0.135623 | 2.386894 | 1.769e-09 | 10.30964 | 6.615e-09
2018-01-29 02:45 | 125931.3 | 5880.0004 | 3 | 13 | 4.400089 | 0.1282167 | 2.391286 | 1.769e-09 | 10.32896 | 6.615e-09
2018-01-29 02:47 | 126051.3 | 6000.0011 | 3 | 13 | 4.400131 | 0.122036 | 2.395459 | 1.769e-09 | 10.34733 | 6.615e-09
2018-01-29 02:49 | 126171.3 | 6120.0005 | 3 | 13 | 4.400137 | 0.1163807 | 2.399415 | 1.769e-09 | 10.36473 | 6.615e-09
2018-01-29 02:51 | 126291.3 | 6240.0003 | 3 | 13 | 4.400089 | 0.1112089 | 2.403193 | 1.769e-09 | 10.38136 | 6.615e-09
2018-01-29 02:53 | 126411.3 | 6360.0012 | 3 | 13 | 4.400044 | 0.1061678 | 2.406827 | 1.769e-09 | 10.39735 | 6.615e-09
2018-01-29 02:55 | 126531.3 | 6480.0011 | 3 | 13 | 4.400093 | 0.1025705 | 2.410314 | 1.769e-09 | 10.41269 | 6.615e-09
2018-01-29 02:57 | 126651.3 | 6600.0003 | 3 | 13 | 4.400078 | 0.09910393 | 2.413682 | 1.769e-09 | 10.42751 | 6.615e-09
2018-01-29 02:59 | 126771.3 | 6720.0004 | 3 | 13 | 4.40006 | 0.09555435 | 2.416928 | 1.769e-09 | 10.44179 | 6.615e-09
2018-01-29 03:01 | 126891.3 | 6840.0011 | 3 | 13 | 4.400072 | 0.09234238 | 2.420074 | 1.769e-09 | 10.45563 | 6.615e-09
2018-01-29 03:03 | 127011.3 | 6960.0019 | 3 | 13 | 4.400039 | 0.0887785 | 2.4231 | 1.769e-09 | 10.46895 | 6.615e-09
2018-01-29 03:05 | 127131.3 | 7080.0003 | 3 | 13 | 4.400134 | 0.08632183 | 2.426013 | 1.769e-09 | 10.48176 | 6.615e-09
2018-01-29 03:07 | 127251.3 | 7200.0011 | 3 | 13 | 4.400061 | 0.08232975 | 2.428822 | 1.769e-09 | 10.49412 | 6.615e-09
2018-01-29 03:07 | 127281.1 | 7229.7889 | 3 | 13 | 4.400079 | 0.08149719 | 2.429501 | 1.769e-09 | 10.49711 | 6.615e-09
2018-01-29 03:09 | 127401.1 | 120.0005 | 4 | 13 | 4.388981 | 0 | 2.429501 | 1.769e-09 | 10.49711 | 6.615e-09
2018-01-29 03:11 | 127521.1 | 240.0011 | 4 | 13 | 4.387554 | 0 | 2.429501 | 1.769e-09 | 10.49711 | 6.615e-09
2018-01-29 03:12 | 127581.1 | 300.0032 | 4 | 13 | 4.387076 | 0 | 2.429501 | 1.769e-09 | 10.49711 | 6.615e-09
2018-01-29 03:14 | 127701.2 | 120.0011 | 5 | 13 | 3.674216 | -6.519946 | 2.429501 | 0.2172975 | 10.49711 | 0.810604
2018-01-29 03:16 | 127821.2 | 240.0011 | 5 | 13 | 3.620757 | -6.519948 | 2.429501 | 0.4346323 | 10.49711 | 1.60383
2018-01-29 03:18 | 127941.2 | 360.0003 | 5 | 13 | 3.550551 | -6.519913 | 2.429501 | 0.6519667 | 10.49711 | 2.383224
2018-01-29 03:20 | 128061.2 | 480.0004 | 5 | 13 | 3.480553 | -6.519949 | 2.429501 | 0.8692947 | 10.49711 | 3.147181
2018-01-29 03:22 | 128181.2 | 600.0003 | 5 | 13 | 3.415851 | -6.519925 | 2.429501 | 1.086557 | 10.49711 | 3.896209
2018-01-29 03:24 | 128301.2 | 720.0003 | 5 | 13 | 3.357203 | -6.520027 | 2.429501 | 1.303957 | 10.49711 | 4.632332
2018-01-29 03:26 | 128421.2 | 840.0021 | 5 | 13 | 3.302468 | -6.519946 | 2.429501 | 1.521285 | 10.49711 | 5.355941
2018-01-29 03:28 | 128541.2 | 960.0011 | 5 | 13 | 3.248378 | -6.519938 | 2.429501 | 1.738614 | 10.49711 | 6.067863
2018-01-29 03:30 | 128661.2 | 1080.002 | 5 | 13 | 3.189379 | -6.519994 | 2.429501 | 1.955901 | 10.49711 | 6.767409
2018-01-29 03:32 | 128781.2 | 1200.0003 | 5 | 13 | 3.117752 | -6.520012 | 2.429501 | 2.173098 | 10.49711 | 7.452737
2018-01-29 03:34 | 128901.2 | 1320.0012 | 5 | 13 | 3.014967 | -6.519915 | 2.429501 | 2.390605 | 10.49711 | 8.120473
2018-01-29 03:35 | 128914.5 | 1333.3096 | 5 | 13 | 2.999995 | -6.519936 | 2.429501 | 2.414549 | 10.49711 | 8.192488
2018-01-29 03:37 | 129034.6 | 120.0001 | 6 | 13 | 3.720432 | 0 | 2.429501 | 2.414549 | 10.49711 | 8.192488
2018-01-29 03:39 | 129154.6 | 240.0001 | 6 | 13 | 3.734803 | 0 | 2.429501 | 2.414549 | 10.49711 | 8.192488
2018-01-29 03:40 | 129214.6 | 300.0021 | 6 | 13 | 3.740485 | 0 | 2.429501 | 2.414549 | 10.49711 | 8.192488
2018-01-29 03:40 | 129214.6 | 0.0025 | 7 | 14 | 3.740418 | 0 | 0 | 0 | 0 | 0
2018-01-29 03:42 | 129334.7 | 120.001 | 2 | 14 | 4.200315 | 4.485326 | 0.1594693 | 0 | 0.6636091 | 0
2018-01-29 03:44 | 129454.7 | 240.0003 | 2 | 14 | 4.20026 | 4.06824 | 0.301126 | 0 | 1.258608 | 0
2018-01-29 03:46 | 129574.7 | 360.002 | 2 | 14 | 4.200218 | 3.768327 | 0.4317617 | 0 | 1.807312 | 0
2018-01-29 03:48 | 129694.7 | 480.001 | 2 | 14 | 4.20026 | 3.457776 | 0.5522397 | 0 | 2.313353 | 0
2018-01-29 03:49 | 129768.4 | 553.7591 | 2 | 14 | 4.200285 | 3.259992 | 0.6210541 | 0 | 2.602392 | 0
2018-01-29 03:51 | 129888.4 | 120.0012 | 3 | 14 | 4.22954 | 3.260049 | 0.729319 | 4.486e-09 | 3.058578 | 1.8033e-08
2018-01-29 03:53 | 130008.4 | 240.0011 | 3 | 14 | 4.264715 | 3.259912 | 0.8379827 | 4.486e-09 | 3.520053 | 1.8033e-08
2018-01-29 03:55 | 130128.4 | 360.0011 | 3 | 14 | 4.3029 | 3.259894 | 0.9465967 | 4.486e-09 | 3.985316 | 1.8033e-08
2018-01-29 03:57 | 130248.4 | 480.0012 | 3 | 14 | 4.342636 | 3.2599 | 1.055306 | 4.486e-09 | 4.455231 | 1.8033e-08
2018-01-29 03:59 | 130368.4 | 600.0003 | 3 | 14 | 4.383657 | 3.259833 | 1.163965 | 4.486e-09 | 4.929312 | 1.8033e-08
2018-01-29 04:01 | 130488.4 | 720.0012 | 3 | 14 | 4.400299 | 2.985646 | 1.269593 | 4.486e-09 | 5.393748 | 1.8033e-08
2018-01-29 04:03 | 130608.4 | 840.0004 | 3 | 14 | 4.400256 | 2.642873 | 1.363238 | 4.486e-09 | 5.805816 | 1.8033e-08
2018-01-29 04:05 | 130728.4 | 960.002 | 3 | 14 | 4.40022 | 2.357898 | 1.446462 | 4.486e-09 | 6.172023 | 1.8033e-08
2018-01-29 04:07 | 130848.4 | 1080.0013 | 3 | 14 | 4.400278 | 2.120667 | 1.520939 | 4.486e-09 | 6.499741 | 1.8033e-08
2018-01-29 04:09 | 130968.4 | 1200.0028 | 3 | 14 | 4.400276 | 1.917778 | 1.588166 | 4.486e-09 | 6.795557 | 1.8033e-08
2018-01-29 04:11 | 131088.4 | 1320.0004 | 3 | 14 | 4.400237 | 1.744557 | 1.649137 | 4.486e-09 | 7.063842 | 1.8033e-08
2018-01-29 04:13 | 131208.4 | 1440.002 | 3 | 14 | 4.400225 | 1.599645 | 1.704782 | 4.486e-09 | 7.308695 | 1.8033e-08
2018-01-29 04:15 | 131328.4 | 1560.002 | 3 | 14 | 4.400214 | 1.47569 | 1.75598 | 4.486e-09 | 7.533977 | 1.8033e-08
2018-01-29 04:17 | 131448.4 | 1680.0004 | 3 | 14 | 4.400229 | 1.367099 | 1.803334 | 4.486e-09 | 7.742345 | 1.8033e-08
2018-01-29 04:19 | 131568.4 | 1800.002 | 3 | 14 | 4.40023 | 1.272277 | 1.847273 | 4.486e-09 | 7.935681 | 1.8033e-08
2018-01-29 04:21 | 131688.4 | 1920.002 | 3 | 14 | 4.400225 | 1.18629 | 1.888203 | 4.486e-09 | 8.115784 | 1.8033e-08
2018-01-29 04:23 | 131808.4 | 2040.002 | 3 | 14 | 4.40021 | 1.106153 | 1.926417 | 4.486e-09 | 8.283932 | 1.8033e-08
2018-01-29 04:25 | 131928.4 | 2160.0012 | 3 | 14 | 4.40019 | 1.029945 | 1.962015 | 4.486e-09 | 8.440572 | 1.8033e-08
2018-01-29 04:27 | 132048.4 | 2280.0011 | 3 | 14 | 4.400209 | 0.9578352 | 1.995141 | 4.486e-09 | 8.586333 | 1.8033e-08
2018-01-29 04:29 | 132168.4 | 2400.0004 | 3 | 14 | 4.400187 | 0.8901901 | 2.025925 | 4.486e-09 | 8.721788 | 1.8033e-08
2018-01-29 04:31 | 132288.4 | 2520.002 | 3 | 14 | 4.400153 | 0.8248281 | 2.054511 | 4.486e-09 | 8.847572 | 1.8033e-08
2018-01-29 04:33 | 132408.4 | 2640.0012 | 3 | 14 | 4.400205 | 0.7619429 | 2.080946 | 4.486e-09 | 8.963891 | 1.8033e-08
2018-01-29 04:35 | 132528.4 | 2760.0008 | 3 | 14 | 4.400201 | 0.7021866 | 2.105333 | 4.486e-09 | 9.071199 | 1.8033e-08
2018-01-29 04:37 | 132648.4 | 2880.0011 | 3 | 14 | 4.400103 | 0.6450911 | 2.127792 | 4.486e-09 | 9.170021 | 1.8033e-08
2018-01-29 04:39 | 132768.4 | 3000.0003 | 3 | 14 | 4.400168 | 0.5935612 | 2.148436 | 4.486e-09 | 9.260859 | 1.8033e-08
2018-01-29 04:41 | 132888.4 | 3120.0012 | 3 | 14 | 4.400162 | 0.5462542 | 2.167424 | 4.486e-09 | 9.34441 | 1.8033e-08
2018-01-29 04:43 | 133008.4 | 3240.0004 | 3 | 14 | 4.400159 | 0.5051804 | 2.184936 | 4.486e-09 | 9.421467 | 1.8033e-08
2018-01-29 04:45 | 133128.4 | 3360.001 | 3 | 14 | 4.400156 | 0.4683762 | 2.201153 | 4.486e-09 | 9.492823 | 1.8033e-08
2018-01-29 04:47 | 133248.4 | 3480 | 3 | 14 | 4.400168 | 0.4351664 | 2.216206 | 4.486e-09 | 9.55906 | 1.8033e-08
2018-01-29 04:49 | 133368.4 | 3600.0002 | 3 | 14 | 4.400135 | 0.4046936 | 2.230201 | 4.486e-09 | 9.620639 | 1.8033e-08
2018-01-29 04:51 | 133488.4 | 3720.0002 | 3 | 14 | 4.400163 | 0.3776369 | 2.243235 | 4.486e-09 | 9.677992 | 1.8033e-08
2018-01-29 04:53 | 133608.4 | 3840.0019 | 3 | 14 | 4.400143 | 0.3523283 | 2.255389 | 4.486e-09 | 9.731472 | 1.8033e-08
2018-01-29 04:55 | 133728.4 | 3960.0003 | 3 | 14 | 4.400162 | 0.3299875 | 2.266755 | 4.486e-09 | 9.781481 | 1.8033e-08
2018-01-29 04:57 | 133848.4 | 4080.0004 | 3 | 14 | 4.4001 | 0.3091774 | 2.277406 | 4.486e-09 | 9.82835 | 1.8033e-08
2018-01-29 04:59 | 133968.4 | 4200.0003 | 3 | 14 | 4.400133 | 0.2916021 | 2.287424 | 4.486e-09 | 9.872429 | 1.8033e-08
2018-01-29 05:01 | 134088.4 | 4320.0002 | 3 | 14 | 4.400111 | 0.2742834 | 2.296861 | 4.486e-09 | 9.913954 | 1.8033e-08
2018-01-29 05:03 | 134208.4 | 4440.0011 | 3 | 14 | 4.400159 | 0.2581196 | 2.30574 | 4.486e-09 | 9.953023 | 1.8033e-08
2018-01-29 05:05 | 134328.4 | 4560.0011 | 3 | 14 | 4.400146 | 0.242938 | 2.314081 | 4.486e-09 | 9.989722 | 1.8033e-08
2018-01-29 05:07 | 134448.4 | 4680.0006 | 3 | 14 | 4.400083 | 0.2277203 | 2.321923 | 4.486e-09 | 10.02423 | 1.8033e-08
2018-01-29 05:09 | 134568.4 | 4800.0004 | 3 | 14 | 4.400143 | 0.2152243 | 2.329302 | 4.486e-09 | 10.0567 | 1.8033e-08
2018-01-29 05:11 | 134688.4 | 4920.0018 | 3 | 14 | 4.400125 | 0.2024174 | 2.336251 | 4.486e-09 | 10.08727 | 1.8033e-08
2018-01-29 05:13 | 134808.4 | 5040.0004 | 3 | 14 | 4.400173 | 0.1911087 | 2.342795 | 4.486e-09 | 10.11607 | 1.8033e-08
2018-01-29 05:15 | 134928.4 | 5160.0002 | 3 | 14 | 4.400059 | 0.1783075 | 2.348956 | 4.486e-09 | 10.14318 | 1.8033e-08
2018-01-29 05:17 | 135048.4 | 5280.0008 | 3 | 14 | 4.400142 | 0.1682358 | 2.354738 | 4.486e-09 | 10.16862 | 1.8033e-08
2018-01-29 05:19 | 135168.4 | 5400.0011 | 3 | 14 | 4.400129 | 0.1583252 | 2.360167 | 4.486e-09 | 10.19251 | 1.8033e-08
2018-01-29 05:21 | 135288.4 | 5520.0019 | 3 | 14 | 4.400086 | 0.1490908 | 2.365286 | 4.486e-09 | 10.21503 | 1.8033e-08
2018-01-29 05:23 | 135408.4 | 5640.0013 | 3 | 14 | 4.400117 | 0.1409407 | 2.370122 | 4.486e-09 | 10.23631 | 1.8033e-08
2018-01-29 05:25 | 135528.4 | 5760.0003 | 3 | 14 | 4.400124 | 0.1335716 | 2.374692 | 4.486e-09 | 10.25642 | 1.8033e-08
2018-01-29 05:27 | 135648.4 | 5880.0004 | 3 | 14 | 4.400091 | 0.1259785 | 2.379025 | 4.486e-09 | 10.27548 | 1.8033e-08
2018-01-29 05:29 | 135768.4 | 6000.002 | 3 | 14 | 4.400063 | 0.119689 | 2.383128 | 4.486e-09 | 10.29354 | 1.8033e-08
2018-01-29 05:31 | 135888.4 | 6120.0028 | 3 | 14 | 4.400147 | 0.1140718 | 2.387027 | 4.486e-09 | 10.31069 | 1.8033e-08
2018-01-29 05:33 | 136008.4 | 6240.0002 | 3 | 14 | 4.400066 | 0.1079512 | 2.39072 | 4.486e-09 | 10.32694 | 1.8033e-08
2018-01-29 05:35 | 136128.4 | 6360.0011 | 3 | 14 | 4.400131 | 0.1033821 | 2.394237 | 4.486e-09 | 10.34242 | 1.8033e-08
2018-01-29 05:37 | 136248.4 | 6480.0012 | 3 | 14 | 4.400118 | 0.09871006 | 2.397595 | 4.486e-09 | 10.35719 | 1.8033e-08
2018-01-29 05:39 | 136368.4 | 6600.0011 | 3 | 14 | 4.400035 | 0.09386063 | 2.40081 | 4.486e-09 | 10.37134 | 1.8033e-08
2018-01-29 05:41 | 136488.4 | 6720.0013 | 3 | 14 | 4.400024 | 0.09060955 | 2.403899 | 4.486e-09 | 10.38493 | 1.8033e-08
2018-01-29 05:43 | 136608.4 | 6840.0011 | 3 | 14 | 4.40011 | 0.08838081 | 2.40689 | 4.486e-09 | 10.39809 | 1.8033e-08
2018-01-29 05:45 | 136728.4 | 6960.0019 | 3 | 14 | 4.400042 | 0.08556652 | 2.409785 | 4.486e-09 | 10.41083 | 1.8033e-08
2018-01-29 05:47 | 136848.4 | 7080.0003 | 3 | 14 | 4.400089 | 0.08269405 | 2.412592 | 4.486e-09 | 10.42318 | 1.8033e-08
2018-01-29 05:48 | 136908.4 | 7139.9864 | 3 | 14 | 4.400094 | 0.08149052 | 2.413957 | 4.486e-09 | 10.42919 | 1.8033e-08
2018-01-29 05:50 | 137028.5 | 120.0002 | 4 | 14 | 4.388748 | 0 | 2.413957 | 4.486e-09 | 10.42919 | 1.8033e-08
2018-01-29 05:52 | 137148.5 | 240.0001 | 4 | 14 | 4.387257 | 0 | 2.413957 | 4.486e-09 | 10.42919 | 1.8033e-08
2018-01-29 05:53 | 137208.5 | 300.0047 | 4 | 14 | 4.38674 | 0 | 2.413957 | 4.486e-09 | 10.42919 | 1.8033e-08
2018-01-29 05:55 | 137328.5 | 120.0002 | 5 | 14 | 3.678452 | -6.519917 | 2.413957 | 0.2172404 | 10.42919 | 0.8111818
2018-01-29 05:57 | 137448.5 | 240.0018 | 5 | 14 | 3.624976 | -6.519882 | 2.413957 | 0.4346199 | 10.42919 | 1.605513
2018-01-29 05:59 | 137568.5 | 360.001 | 5 | 14 | 3.555455 | -6.519915 | 2.413957 | 0.6519722 | 10.42919 | 2.385969
2018-01-29 06:01 | 137688.5 | 480.0018 | 5 | 14 | 3.484738 | -6.519953 | 2.413957 | 0.8693041 | 10.42919 | 3.150917
2018-01-29 06:03 | 137808.5 | 600.001 | 5 | 14 | 3.418746 | -6.519986 | 2.413957 | 1.086549 | 10.42919 | 3.900692
2018-01-29 06:05 | 137928.5 | 720.0009 | 5 | 14 | 3.358924 | -6.519938 | 2.413957 | 1.303911 | 10.42919 | 4.637207
2018-01-29 06:07 | 138048.5 | 840.001 | 5 | 14 | 3.304087 | -6.519954 | 2.413957 | 1.521276 | 10.42919 | 5.361337
2018-01-29 06:09 | 138168.5 | 960.0002 | 5 | 14 | 3.249437 | -6.519981 | 2.413957 | 1.738618 | 10.42919 | 6.073528
2018-01-29 06:11 | 138288.5 | 1080.0004 | 5 | 14 | 3.190363 | -6.520009 | 2.413957 | 1.955858 | 10.42919 | 6.773157
2018-01-29 06:13 | 138408.5 | 1200.0003 | 5 | 14 | 3.117569 | -6.519978 | 2.413957 | 2.17327 | 10.42919 | 7.459221
2018-01-29 06:15 | 138528.5 | 1320.0019 | 5 | 14 | 3.012531 | -6.519936 | 2.413957 | 2.390535 | 10.42919 | 8.126068
2018-01-29 06:15 | 138539.2 | 1330.6207 | 5 | 14 | 2.999992 | -6.519907 | 2.413957 | 2.409831 | 10.42919 | 8.184079
2018-01-29 06:17 | 138659.2 | 120.0001 | 6 | 14 | 3.72074 | 0 | 2.413957 | 2.409855 | 10.42919 | 8.18415
2018-01-29 06:19 | 138779.2 | 240.0008 | 6 | 14 | 3.735065 | 0 | 2.413957 | 2.409855 | 10.42919 | 8.18415
2018-01-29 06:20 | 138839.2 | 300.003 | 6 | 14 | 3.7406 | 0 | 2.413957 | 2.409855 | 10.42919 | 8.18415
2018-01-29 06:20 | 138839.2 | 0.0027 | 7 | 15 | 3.740814 | 0 | 0 | 0 | 0 | 0
2018-01-29 06:22 | 138959.3 | 120.001 | 2 | 15 | 4.200337 | 4.46952 | 0.1592869 | 0 | 0.6630204 | 0
2018-01-29 06:24 | 139079.3 | 240.0013 | 2 | 15 | 4.200266 | 4.060004 | 0.300444 | 0 | 1.25592 | 0
2018-01-29 06:26 | 139199.3 | 360.0004 | 2 | 15 | 4.200284 | 3.766849 | 0.4308368 | 0 | 1.803605 | 0
2018-01-29 06:28 | 139319.3 | 480.002 | 2 | 15 | 4.200262 | 3.458407 | 0.5512859 | 0 | 2.309524 | 0
2018-01-29 06:29 | 139393.2 | 553.9096 | 2 | 15 | 4.200266 | 3.259988 | 0.6203124 | 0 | 2.599454 | 0
2018-01-29 06:31 | 139513.2 | 120.0003 | 3 | 15 | 4.229301 | 3.259959 | 0.7285871 | 0 | 3.055675 | 0
2018-01-29 06:33 | 139633.2 | 240.0003 | 3 | 15 | 4.263411 | 3.259902 | 0.8372485 | 0 | 3.517063 | 0
2018-01-29 06:35 | 139753.2 | 360.0011 | 3 | 15 | 4.3002 | 3.25982 | 0.9458714 | 0 | 3.982138 | 0
2018-01-29 06:37 | 139873.2 | 480.0019 | 3 | 15 | 4.339803 | 3.259944 | 1.054534 | 0 | 4.451543 | 0
2018-01-29 06:39 | 139993.2 | 600.0011 | 3 | 15 | 4.381345 | 3.259908 | 1.163219 | 0 | 4.925447 | 0
2018-01-29 06:41 | 140113.2 | 720.0012 | 3 | 15 | 4.400285 | 2.998509 | 1.269238 | 0 | 5.391507 | 0
2018-01-29 06:43 | 140233.2 | 840.0004 | 3 | 15 | 4.400246 | 2.649274 | 1.363156 | 0 | 5.804771 | 0
2018-01-29 06:45 | 140353.2 | 960.002 | 3 | 15 | 4.400308 | 2.362493 | 1.446542 | 0 | 6.17169 | 0
2018-01-29 06:47 | 140473.2 | 1080.0012 | 3 | 15 | 4.400276 | 2.120812 | 1.521117 | 0 | 6.499839 | 0
2018-01-29 06:49 | 140593.2 | 1200.0008 | 3 | 15 | 4.400182 | 1.915959 | 1.588311 | 0 | 6.795509 | 0
2018-01-29 06:51 | 140713.2 | 1320.0003 | 3 | 15 | 4.400253 | 1.741684 | 1.649197 | 0 | 7.063426 | 0
2018-01-29 06:53 | 140833.2 | 1440.0009 | 3 | 15 | 4.40021 | 1.589745 | 1.704657 | 0 | 7.307462 | 0
2018-01-29 06:55 | 140953.2 | 1560.0004 | 3 | 15 | 4.400236 | 1.458656 | 1.755413 | 0 | 7.530799 | 0
2018-01-29 06:57 | 141073.2 | 1680.0019 | 3 | 15 | 4.400199 | 1.341706 | 1.802066 | 0 | 7.73608 | 0
2018-01-29 06:59 | 141193.2 | 1800.0013 | 3 | 15 | 4.400225 | 1.239852 | 1.845034 | 0 | 7.92515 | 0
2018-01-29 07:01 | 141313.2 | 1920.0004 | 3 | 15 | 4.400159 | 1.151894 | 1.884878 | 0 | 8.100471 | 0
2018-01-29 07:03 | 141433.2 | 2040.0004 | 3 | 15 | 4.400208 | 1.07459 | 1.921979 | 0 | 8.263721 | 0
2018-01-29 07:05 | 141553.2 | 2160.0008 | 3 | 15 | 4.400212 | 1.003912 | 1.956594 | 0 | 8.416035 | 0
2018-01-29 07:07 | 141673.2 | 2280.002 | 3 | 15 | 4.400177 | 0.9389114 | 1.988959 | 0 | 8.558449 | 0
2018-01-29 07:09 | 141793.2 | 2400.0011 | 3 | 15 | 4.40022 | 0.8778877 | 2.019219 | 0 | 8.691596 | 0
2018-01-29 07:11 | 141913.2 | 2520.001 | 3 | 15 | 4.400171 | 0.8185759 | 2.047487 | 0 | 8.815981 | 0
2018-01-29 07:13 | 142033.2 | 2640.0003 | 3 | 15 | 4.400157 | 0.7605324 | 2.073804 | 0 | 8.931783 | 0
2018-01-29 07:15 | 142153.2 | 2760.0011 | 3 | 15 | 4.400159 | 0.7049131 | 2.098235 | 0 | 9.039283 | 0
2018-01-29 07:17 | 142273.2 | 2880.0003 | 3 | 15 | 4.400204 | 0.6539164 | 2.120872 | 0 | 9.138887 | 0
2018-01-29 07:19 | 142393.2 | 3000.0003 | 3 | 15 | 4.400177 | 0.6028728 | 2.141824 | 0 | 9.231085 | 0
2018-01-29 07:21 | 142513.2 | 3120 | 3 | 15 | 4.400182 | 0.5549192 | 2.161106 | 0 | 9.315925 | 0
2018-01-29 07:23 | 142633.2 | 3240.0012 | 3 | 15 | 4.400226 | 0.5119734 | 2.178869 | 0 | 9.394089 | 0
2018-01-29 07:25 | 142753.2 | 3360.0004 | 3 | 15 | 4.400135 | 0.4731131 | 2.195269 | 0 | 9.466249 | 0
2018-01-29 07:27 | 142873.2 | 3480.0012 | 3 | 15 | 4.400146 | 0.4393587 | 2.210465 | 0 | 9.533116 | 0
2018-01-29 07:29 | 142993.2 | 3600.0019 | 3 | 15 | 4.400198 | 0.4091959 | 2.224582 | 0 | 9.59523 | 0
2018-01-29 07:31 | 143113.2 | 3720.0003 | 3 | 15 | 4.400131 | 0.3804779 | 2.237724 | 0 | 9.65306 | 0
2018-01-29 07:33 | 143233.2 | 3840.0001 | 3 | 15 | 4.400112 | 0.3541594 | 2.249972 | 0 | 9.706952 | 0
2018-01-29 07:35 | 143353.2 | 3960.0011 | 3 | 15 | 4.400159 | 0.331007 | 2.261398 | 0 | 9.757225 | 0
2018-01-29 07:37 | 143473.2 | 4080.0011 | 3 | 15 | 4.400111 | 0.3089657 | 2.272061 | 0 | 9.804148 | 0
2018-01-29 07:39 | 143593.2 | 4200.0003 | 3 | 15 | 4.400077 | 0.2887974 | 2.282035 | 0 | 9.848032 | 0
2018-01-29 07:41 | 143713.2 | 4320.0004 | 3 | 15 | 4.400115 | 0.2716761 | 2.291385 | 0 | 9.889175 | 0
2018-01-29 07:43 | 143833.2 | 4440.0012 | 3 | 15 | 4.400109 | 0.256422 | 2.300185 | 0 | 9.927896 | 0
2018-01-29 07:45 | 143953.2 | 4560.0011 | 3 | 15 | 4.400128 | 0.2415838 | 2.308481 | 0 | 9.964401 | 0
2018-01-29 07:47 | 144073.2 | 4680.0019 | 3 | 15 | 4.400093 | 0.2272606 | 2.316292 | 0 | 9.998767 | 0
2018-01-29 07:49 | 144193.2 | 4800.0002 | 3 | 15 | 4.400176 | 0.215251 | 2.323666 | 0 | 10.03121 | 0
2018-01-29 07:51 | 144313.2 | 4920.0003 | 3 | 15 | 4.400117 | 0.2024918 | 2.330619 | 0 | 10.06181 | 0
2018-01-29 07:53 | 144433.2 | 5040.0003 | 3 | 15 | 4.400151 | 0.1916494 | 2.337183 | 0 | 10.09069 | 0
2018-01-29 07:55 | 144553.2 | 5160.001 | 3 | 15 | 4.400108 | 0.1811638 | 2.343377 | 0 | 10.11794 | 0
2018-01-29 07:57 | 144673.2 | 5280.0004 | 3 | 15 | 4.400123 | 0.1719608 | 2.349265 | 0 | 10.14385 | 0
2018-01-29 07:59 | 144793.2 | 5400.0011 | 3 | 15 | 4.400124 | 0.1627064 | 2.354845 | 0 | 10.1684 | 0
2018-01-29 08:01 | 144913.2 | 5520.0012 | 3 | 15 | 4.400134 | 0.1541605 | 2.36012 | 0 | 10.19162 | 0
2018-01-29 08:03 | 145033.2 | 5640.0002 | 3 | 15 | 4.400069 | 0.1453228 | 2.3651 | 0 | 10.21353 | 0
2018-01-29 08:05 | 145153.2 | 5760.0012 | 3 | 15 | 4.400074 | 0.1377621 | 2.369826 | 0 | 10.23432 | 0
2018-01-29 08:07 | 145273.2 | 5880.0013 | 3 | 15 | 4.400129 | 0.1314116 | 2.374311 | 0 | 10.25406 | 0
2018-01-29 08:09 | 145393.2 | 6000.0012 | 3 | 15 | 4.400064 | 0.1240606 | 2.378573 | 0 | 10.27281 | 0
2018-01-29 08:11 | 145513.2 | 6120.0003 | 3 | 15 | 4.40009 | 0.1182928 | 2.382617 | 0 | 10.29061 | 0
2018-01-29 08:13 | 145633.2 | 6240.0011 | 3 | 15 | 4.400088 | 0.1123495 | 2.386468 | 0 | 10.30755 | 0
2018-01-29 08:15 | 145753.2 | 6360.0011 | 3 | 15 | 4.400123 | 0.1068697 | 2.39012 | 0 | 10.32362 | 0
2018-01-29 08:17 | 145873.2 | 6480.0003 | 3 | 15 | 4.400126 | 0.1008568 | 2.393577 | 0 | 10.33883 | 0
2018-01-29 08:19 | 145993.2 | 6600.0005 | 3 | 15 | 4.400083 | 0.09515762 | 2.396838 | 0 | 10.35318 | 0
2018-01-29 08:21 | 146113.2 | 6720.0012 | 3 | 15 | 4.400086 | 0.09018517 | 2.399935 | 0 | 10.36681 | 0
2018-01-29 08:23 | 146233.2 | 6840.0003 | 3 | 15 | 4.40006 | 0.08591461 | 2.402873 | 0 | 10.37973 | 0
2018-01-29 08:25 | 146353.2 | 6960.0019 | 3 | 15 | 4.400064 | 0.08268642 | 2.405687 | 0 | 10.39212 | 0
2018-01-29 08:26 | 146391 | 6997.7136 | 3 | 15 | 4.400033 | 0.08149433 | 2.406551 | 0 | 10.39592 | 0
2018-01-29 08:28 | 146511 | 120.0009 | 4 | 15 | 4.388393 | 0 | 2.406551 | 0 | 10.39592 | 0
2018-01-29 08:30 | 146631 | 240.0009 | 4 | 15 | 4.386896 | 0 | 2.406551 | 0 | 10.39592 | 0
2018-01-29 08:31 | 146691 | 300.0022 | 4 | 15 | 4.386327 | 0 | 2.406551 | 0 | 10.39592 | 0
2018-01-29 08:33 | 146811.1 | 120.0004 | 5 | 15 | 3.667703 | -6.519945 | 2.406551 | 0.2172651 | 10.39592 | 0.8087405
2018-01-29 08:35 | 146931.1 | 240.0003 | 5 | 15 | 3.617489 | -6.519964 | 2.406551 | 0.4345816 | 10.39592 | 1.600898
2018-01-29 08:37 | 147051.1 | 360.0011 | 5 | 15 | 3.550107 | -6.519959 | 2.406551 | 0.6519721 | 10.39592 | 2.380103
2018-01-29 08:39 | 147171.1 | 480.0011 | 5 | 15 | 3.481676 | -6.519956 | 2.406551 | 0.8692323 | 10.39592 | 3.14389
2018-01-29 08:41 | 147291.1 | 600.001 | 5 | 15 | 3.417847 | -6.520006 | 2.406551 | 1.086613 | 10.39592 | 3.893734
2018-01-29 08:43 | 147411.1 | 720.0005 | 5 | 15 | 3.357881 | -6.520002 | 2.406551 | 1.303919 | 10.39592 | 4.629875
2018-01-29 08:45 | 147531.1 | 840.0003 | 5 | 15 | 3.301579 | -6.519925 | 2.406551 | 1.521273 | 10.39592 | 5.353547
2018-01-29 08:47 | 147651.1 | 960.0005 | 5 | 15 | 3.245913 | -6.520006 | 2.406551 | 1.738586 | 10.39592 | 6.064994
2018-01-29 08:49 | 147771.1 | 1080.0011 | 5 | 15 | 3.186091 | -6.519976 | 2.406551 | 1.955926 | 10.39592 | 6.764113
2018-01-29 08:51 | 147891.1 | 1200.002 | 5 | 15 | 3.111916 | -6.519878 | 2.406551 | 2.173141 | 10.39592 | 7.448517
2018-01-29 08:53 | 148011.1 | 1320.0012 | 5 | 15 | 3.00163 | -6.519948 | 2.406551 | 2.390612 | 10.39592 | 8.114286
2018-01-29 08:53 | 148012.4 | 1321.3432 | 5 | 15 | 2.999997 | -6.519969 | 2.406551 | 2.393041 | 10.39592 | 8.121577
2018-01-29 08:55 | 148132.4 | 120.0003 | 6 | 15 | 3.721978 | 0 | 2.406551 | 2.393041 | 10.39592 | 8.121577
2018-01-29 08:57 | 148252.5 | 240.0011 | 6 | 15 | 3.736567 | 0 | 2.406551 | 2.393041 | 10.39592 | 8.121577
2018-01-29 08:58 | 148312.5 | 300.0016 | 6 | 15 | 3.742278 | 0 | 2.406551 | 2.393041 | 10.39592 | 8.121577
2018-01-29 08:58 | 148312.4758 | 0.0027 | 7 | 16 | 3.742328 | 0 | 0 | 0 | 0 | 0
2018-01-29 09:00 | 148432.5 | 120.0004 | 2 | 16 | 4.200312 | 4.391664 | 0.1582613 | 2.6e-09 | 0.6591941 | 9.73e-09
2018-01-29 09:02 | 148552.5 | 240.0011 | 2 | 16 | 4.200303 | 3.980111 | 0.2968011 | 2.6e-09 | 1.241101 | 9.73e-09
2018-01-29 09:04 | 148672.5 | 360.0003 | 2 | 16 | 4.200263 | 3.696195 | 0.4246106 | 2.6e-09 | 1.777935 | 9.73e-09
2018-01-29 09:06 | 148792.5 | 480.001 | 2 | 16 | 4.200241 | 3.40442 | 0.5430999 | 2.6e-09 | 2.275621 | 9.73e-09
2018-01-29 09:07 | 148849.5 | 537.0088 | 2 | 16 | 4.200291 | 3.259984 | 0.5957453 | 2.6e-09 | 2.496747 | 9.73e-09
2018-01-29 09:09 | 148969.6 | 120.0002 | 3 | 16 | 4.228119 | 3.259894 | 0.7040504 | 2.6e-09 | 2.95304 | 9.73e-09
2018-01-29 09:11 | 149089.6 | 240.0003 | 3 | 16 | 4.2613 | 3.259942 | 0.8127181 | 2.6e-09 | 3.414275 | 9.73e-09
2018-01-29 09:13 | 149209.6 | 360.001 | 3 | 16 | 4.297475 | 3.259885 | 0.9213676 | 2.6e-09 | 3.879205 | 9.73e-09
2018-01-29 09:15 | 149329.6 | 480.0004 | 3 | 16 | 4.335831 | 3.259892 | 1.030043 | 2.6e-09 | 4.348304 | 9.73e-09
2018-01-29 09:17 | 149449.6 | 600.002 | 3 | 16 | 4.375817 | 3.25987 | 1.138651 | 2.6e-09 | 4.821366 | 9.73e-09
2018-01-29 09:19 | 149569.6 | 720.0004 | 3 | 16 | 4.40031 | 3.067027 | 1.245955 | 2.6e-09 | 5.292745 | 9.73e-09
2018-01-29 09:21 | 149689.6 | 840.002 | 3 | 16 | 4.40029 | 2.713288 | 1.342083 | 2.6e-09 | 5.715733 | 9.73e-09
2018-01-29 09:23 | 149809.6 | 960.0004 | 3 | 16 | 4.40025 | 2.416644 | 1.427408 | 2.6e-09 | 6.091187 | 9.73e-09
2018-01-29 09:25 | 149929.6 | 1080.0004 | 3 | 16 | 4.40026 | 2.168517 | 1.503741 | 2.6e-09 | 6.427074 | 9.73e-09
2018-01-29 09:27 | 150049.6 | 1200.0004 | 3 | 16 | 4.400267 | 1.961366 | 1.572451 | 2.6e-09 | 6.729412 | 9.73e-09
2018-01-29 09:29 | 150169.6 | 1320.0019 | 3 | 16 | 4.400257 | 1.782857 | 1.634745 | 2.6e-09 | 7.003521 | 9.73e-09
2018-01-29 09:31 | 150289.6 | 1440.0004 | 3 | 16 | 4.400236 | 1.628406 | 1.691557 | 2.6e-09 | 7.253507 | 9.73e-09
2018-01-29 09:33 | 150409.6 | 1560.0028 | 3 | 16 | 4.400215 | 1.493182 | 1.743531 | 2.6e-09 | 7.482203 | 9.73e-09
2018-01-29 09:35 | 150529.6 | 1680.001 | 3 | 16 | 4.400217 | 1.372971 | 1.791248 | 2.6e-09 | 7.69217 | 9.73e-09
2018-01-29 09:37 | 150649.6 | 1800.002 | 3 | 16 | 4.400229 | 1.263124 | 1.835165 | 2.6e-09 | 7.885415 | 9.73e-09
2018-01-29 09:39 | 150769.6 | 1920.0004 | 3 | 16 | 4.40017 | 1.161171 | 1.875547 | 2.6e-09 | 8.063104 | 9.73e-09
2018-01-29 09:41 | 150889.6 | 2040.0001 | 3 | 16 | 4.400221 | 1.069994 | 1.912712 | 2.6e-09 | 8.226639 | 9.73e-09
2018-01-29 09:43 | 151009.6 | 2160.0012 | 3 | 16 | 4.400181 | 0.9861631 | 1.946956 | 2.6e-09 | 8.377318 | 9.73e-09
2018-01-29 09:45 | 151129.6 | 2280.0003 | 3 | 16 | 4.400217 | 0.9111414 | 1.978562 | 2.6e-09 | 8.51639 | 9.73e-09
2018-01-29 09:47 | 151249.6 | 2400.0002 | 3 | 16 | 4.400189 | 0.8465147 | 2.007818 | 2.6e-09 | 8.64512 | 9.73e-09
2018-01-29 09:49 | 151369.6 | 2520.0011 | 3 | 16 | 4.400179 | 0.7909651 | 2.035102 | 2.6e-09 | 8.765178 | 9.73e-09
2018-01-29 09:51 | 151489.6 | 2640.0003 | 3 | 16 | 4.400163 | 0.7388716 | 2.060597 | 2.6e-09 | 8.877361 | 9.73e-09
2018-01-29 09:53 | 151609.6 | 2760.0003 | 3 | 16 | 4.400187 | 0.6914701 | 2.084431 | 2.6e-09 | 8.982235 | 9.73e-09
2018-01-29 09:55 | 151729.6 | 2880.0003 | 3 | 16 | 4.400175 | 0.6465797 | 2.106718 | 2.6e-09 | 9.0803 | 9.73e-09
2018-01-29 09:57 | 151849.6 | 3000.0003 | 3 | 16 | 4.400204 | 0.604928 | 2.127568 | 2.6e-09 | 9.172044 | 9.73e-09
2018-01-29 09:59 | 151969.6 | 3120.0003 | 3 | 16 | 4.400107 | 0.5638695 | 2.14704 | 2.6e-09 | 9.257723 | 9.73e-09
2018-01-29 10:01 | 152089.6 | 3240.0011 | 3 | 16 | 4.400164 | 0.5256958 | 2.165195 | 2.6e-09 | 9.337608 | 9.73e-09
2018-01-29 10:03 | 152209.6 | 3360.001 | 3 | 16 | 4.400187 | 0.4902363 | 2.182118 | 2.6e-09 | 9.412074 | 9.73e-09
2018-01-29 10:05 | 152329.6 | 3480.0012 | 3 | 16 | 4.400131 | 0.4546833 | 2.197867 | 2.6e-09 | 9.48137 | 9.73e-09
2018-01-29 10:07 | 152449.6 | 3600.0003 | 3 | 16 | 4.400161 | 0.4202433 | 2.212453 | 2.6e-09 | 9.545553 | 9.73e-09
2018-01-29 10:09 | 152569.6 | 3720.0002 | 3 | 16 | 4.400185 | 0.3884096 | 2.225911 | 2.6e-09 | 9.60477 | 9.73e-09
2018-01-29 10:11 | 152689.6 | 3840.0011 | 3 | 16 | 4.400142 | 0.3605251 | 2.238378 | 2.6e-09 | 9.659626 | 9.73e-09
2018-01-29 10:13 | 152809.6 | 3960.0011 | 3 | 16 | 4.400082 | 0.3346081 | 2.249958 | 2.6e-09 | 9.710581 | 9.73e-09
2018-01-29 10:15 | 152929.6 | 4080.0005 | 3 | 16 | 4.400134 | 0.3126211 | 2.260763 | 2.6e-09 | 9.758124 | 9.73e-09
2018-01-29 10:17 | 153049.6 | 4200.002 | 3 | 16 | 4.400136 | 0.2920456 | 2.270836 | 2.6e-09 | 9.802444 | 9.73e-09
2018-01-29 10:19 | 153169.6 | 4320.0002 | 3 | 16 | 4.400111 | 0.2728662 | 2.280238 | 2.6e-09 | 9.843817 | 9.73e-09
2018-01-29 10:21 | 153289.6 | 4440.0011 | 3 | 16 | 4.400129 | 0.2557106 | 2.289043 | 2.6e-09 | 9.882561 | 9.73e-09
2018-01-29 10:23 | 153409.6 | 4560.0003 | 3 | 16 | 4.400065 | 0.239769 | 2.297291 | 2.6e-09 | 9.918849 | 9.73e-09
2018-01-29 10:24 | 153445.2 | 4595.6374 | 3 | 16 | 4.39993 | 0.23913 | 2.299655 | 2.6e-09 | 9.929252 | 9.73e-09
2018-01-29 11:55 | 153565.3 | 4715.68384 | 3 | 16 | 4.400217 | 0.3253832 | 2.312953 | 0 | 9.987764 | 0
2018-01-29 11:57 | 153685.3 | 4835.68394 | 3 | 16 | 4.400125 | 0.2790651 | 2.32294 | 0 | 10.03171 | 0
2018-01-29 11:59 | 153805.3 | 4955.68474 | 3 | 16 | 4.400177 | 0.2497501 | 2.331729 | 0 | 10.07038 | 0
2018-01-29 12:01 | 153925.3 | 5075.68554 | 3 | 16 | 4.400122 | 0.2245302 | 2.339622 | 0 | 10.10511 | 0
2018-01-29 12:03 | 154045.3 | 5195.68554 | 3 | 16 | 4.400154 | 0.2038889 | 2.346756 | 0 | 10.13651 | 0
2018-01-29 12:05 | 154165.3 | 5315.68474 | 3 | 16 | 4.400129 | 0.1854601 | 2.353234 | 0 | 10.16501 | 0
2018-01-29 12:07 | 154285.3 | 5435.68474 | 3 | 16 | 4.40006 | 0.1690416 | 2.359149 | 0 | 10.19103 | 0
2018-01-29 12:09 | 154405.3 | 5555.68394 | 3 | 16 | 4.400029 | 0.15448 | 2.364563 | 0 | 10.21486 | 0
2018-01-29 12:11 | 154525.3 | 5675.68474 | 3 | 16 | 4.400156 | 0.1435833 | 2.369546 | 0 | 10.23678 | 0
2018-01-29 12:13 | 154645.3 | 5795.68404 | 3 | 16 | 4.400137 | 0.1318769 | 2.374129 | 0 | 10.25695 | 0
2018-01-29 12:15 | 154765.3 | 5915.68484 | 3 | 16 | 4.400104 | 0.1214886 | 2.378351 | 0 | 10.27553 | 0
2018-01-29 12:17 | 154885.3 | 6035.68484 | 3 | 16 | 4.400118 | 0.1126394 | 2.382248 | 0 | 10.29267 | 0
2018-01-29 12:19 | 155005.3 | 6155.68554 | 3 | 16 | 4.400037 | 0.1039743 | 2.385862 | 0 | 10.30857 | 0
2018-01-29 12:21 | 155125.3 | 6275.68474 | 3 | 16 | 4.400092 | 0.09768009 | 2.389232 | 0 | 10.3234 | 0
2018-01-29 12:23 | 155245.3 | 6395.68564 | 3 | 16 | 4.400062 | 0.09206676 | 2.392392 | 0 | 10.33731 | 0
2018-01-29 12:25 | 155365.3 | 6515.68484 | 3 | 16 | 4.400097 | 0.08738804 | 2.395383 | 0 | 10.35047 | 0
2018-01-29 12:27 | 155485.3 | 6635.68484 | 3 | 16 | 4.400032 | 0.0823431 | 2.398207 | 0 | 10.36289 | 0
2018-01-29 12:27 | 155518.4 | 6668.81894 | 3 | 16 | 4.400081 | 0.0814991 | 2.398965 | 0 | 10.36623 | 0
2018-01-29 12:29 | 155638.5 | 120.0001 | 4 | 16 | 4.388455 | 0 | 2.398965 | 0 | 10.36623 | 0
2018-01-29 12:31 | 155758.5 | 240.0008 | 4 | 16 | 4.387092 | 0 | 2.398965 | 0 | 10.36623 | 0
2018-01-29 12:32 | 155818.5 | 300.0029 | 4 | 16 | 4.386625 | 0 | 2.398965 | 0 | 10.36623 | 0
2018-01-29 12:34 | 155938.5 | 120.0002 | 5 | 16 | 3.66071 | -6.519936 | 2.398965 | 0.2169575 | 10.36623 | 0.8055886
2018-01-29 12:36 | 156058.5 | 240.0003 | 5 | 16 | 3.612313 | -6.519954 | 2.398965 | 0.4345199 | 10.36623 | 1.597371
2018-01-29 12:38 | 156178.5 | 360.001 | 5 | 16 | 3.545924 | -6.519946 | 2.398965 | 0.6519767 | 10.36623 | 2.375772
2018-01-29 12:40 | 156298.5 | 480.0003 | 5 | 16 | 3.478849 | -6.519992 | 2.398965 | 0.8691955 | 10.36623 | 3.138694
2018-01-29 12:42 | 156418.5 | 600.0012 | 5 | 16 | 3.415316 | -6.519939 | 2.398965 | 1.08664 | 10.36623 | 3.88816
2018-01-29 12:44 | 156538.5 | 720.0003 | 5 | 16 | 3.357534 | -6.519935 | 2.398965 | 1.303926 | 10.36623 | 4.623868
2018-01-29 12:46 | 156658.5 | 840.0003 | 5 | 16 | 3.30388 | -6.519928 | 2.398965 | 1.521202 | 10.36623 | 5.347493
2018-01-29 12:48 | 156778.5 | 960.001 | 5 | 16 | 3.250858 | -6.519915 | 2.398965 | 1.738502 | 10.36623 | 6.059701
2018-01-29 12:50 | 156898.5 | 1080.0002 | 5 | 16 | 3.192929 | -6.519982 | 2.398965 | 1.955812 | 10.36623 | 6.759993
2018-01-29 12:52 | 157018.5 | 1200.001 | 5 | 16 | 3.122768 | -6.519897 | 2.398965 | 2.173257 | 10.36623 | 7.447021
2018-01-29 12:54 | 157138.5 | 1320.0018 | 5 | 16 | 3.021155 | -6.519921 | 2.398965 | 2.390569 | 10.36623 | 8.115385
2018-01-29 12:54 | 157157.2 | 1338.7015 | 5 | 16 | 2.999998 | -6.519901 | 2.398965 | 2.424296 | 10.36623 | 8.216931
2018-01-29 12:56 | 157277.3 | 120.0026 | 6 | 16 | 3.719496 | 0 | 2.398965 | 2.424296 | 10.36623 | 8.216931
2018-01-29 12:58 | 157397.3 | 240.0001 | 6 | 16 | 3.733808 | 0 | 2.398965 | 2.424296 | 10.36623 | 8.216931
2018-01-29 12:59 | 157457.3 | 300.0022 | 6 | 16 | 3.739364 | 0 | 2.398965 | 2.424296 | 10.36623 | 8.216931
2018-01-29 12:59 | 157457.3 | 0.0026 | 7 | 17 | 3.739405 | 0 | 0 | 0 | 0 | 0
2018-01-29 13:01 | 157577.4 | 120.002 | 2 | 17 | 4.20031 | 4.446391 | 0.1590903 | 0 | 0.6621463 | 0
2018-01-29 13:03 | 157697.4 | 240.0019 | 2 | 17 | 4.200278 | 4.019834 | 0.2991861 | 0 | 1.250589 | 0
2018-01-29 13:05 | 157817.4 | 360.0003 | 2 | 17 | 4.200281 | 3.72268 | 0.4281657 | 0 | 1.792337 | 0
2018-01-29 13:07 | 157937.4 | 480.0011 | 2 | 17 | 4.200277 | 3.41887 | 0.5472392 | 0 | 2.292478 | 0
2018-01-29 13:08 | 157997.8 | 540.4544 | 2 | 17 | 4.200266 | 3.259992 | 0.6033398 | 0 | 2.528115 | 0
2018-01-29 13:10 | 158117.8 | 120.0003 | 3 | 17 | 4.228629 | 3.259934 | 0.7116814 | 0 | 2.984592 | 0
2018-01-29 13:12 | 158237.8 | 240.0003 | 3 | 17 | 4.262094 | 3.259833 | 0.8203449 | 0 | 3.445889 | 0
2018-01-29 13:14 | 158357.8 | 360.001 | 3 | 17 | 4.298327 | 3.259942 | 0.9290063 | 0 | 3.910955 | 0
2018-01-29 13:16 | 158477.8 | 480.0004 | 3 | 17 | 4.336326 | 3.259908 | 1.037676 | 0 | 4.380111 | 0
2018-01-29 13:18 | 158597.8 | 600.0004 | 3 | 17 | 4.375399 | 3.25987 | 1.146316 | 0 | 4.853324 | 0
2018-01-29 13:20 | 158717.8 | 720.0004 | 3 | 17 | 4.400283 | 3.080876 | 1.253784 | 0 | 5.325375 | 0
2018-01-29 13:22 | 158837.8 | 840.0012 | 3 | 17 | 4.40028 | 2.733579 | 1.350399 | 0 | 5.750509 | 0
2018-01-29 13:24 | 158957.8 | 960.002 | 3 | 17 | 4.400263 | 2.444076 | 1.436585 | 0 | 6.129748 | 0
2018-01-29 13:26 | 159077.8 | 1080.0012 | 3 | 17 | 4.400254 | 2.197268 | 1.513844 | 0 | 6.469708 | 0
2018-01-29 13:28 | 159197.8 | 1200.0004 | 3 | 17 | 4.40027 | 1.986184 | 1.583436 | 0 | 6.775931 | 0
2018-01-29 13:30 | 159317.8 | 1320.0004 | 3 | 17 | 4.400208 | 1.804729 | 1.646542 | 0 | 7.05361 | 0
2018-01-29 13:32 | 159437.8 | 1440.0013 | 3 | 17 | 4.400193 | 1.646919 | 1.704014 | 0 | 7.306501 | 0
2018-01-29 13:34 | 159557.8 | 1560.0004 | 3 | 17 | 4.400213 | 1.502124 | 1.756495 | 0 | 7.537428 | 0
2018-01-29 13:36 | 159677.8 | 1680.0012 | 3 | 17 | 4.400212 | 1.37432 | 1.804367 | 0 | 7.748076 | 0
2018-01-29 13:38 | 159797.8 | 1800.0004 | 3 | 17 | 4.400197 | 1.262764 | 1.848288 | 0 | 7.941338 | 0
2018-01-29 13:40 | 159917.8 | 1920.0004 | 3 | 17 | 4.400236 | 1.165475 | 1.888731 | 0 | 8.119297 | 0
2018-01-29 13:42 | 160037.8 | 2040.0004 | 3 | 17 | 4.400205 | 1.075838 | 1.926047 | 0 | 8.283495 | 0
2018-01-29 13:44 | 160157.8 | 2160.0004 | 3 | 17 | 4.400207 | 0.9972258 | 1.960576 | 0 | 8.435429 | 0
2018-01-29 13:46 | 160277.8 | 2280.002 | 3 | 17 | 4.400221 | 0.9282408 | 1.992634 | 0 | 8.576488 | 0
2018-01-29 13:48 | 160397.8 | 2400.0004 | 3 | 17 | 4.400243 | 0.8650789 | 2.022495 | 0 | 8.707883 | 0
2018-01-29 13:50 | 160517.8 | 2520.002 | 3 | 17 | 4.400198 | 0.8056479 | 2.050312 | 0 | 8.830282 | 0
2018-01-29 13:52 | 160637.8 | 2640.0002 | 3 | 17 | 4.400173 | 0.7506113 | 2.076232 | 0 | 8.944335 | 0
2018-01-29 13:54 | 160757.8 | 2760.0011 | 3 | 17 | 4.400173 | 0.6991177 | 2.100378 | 0 | 9.050584 | 0
2018-01-29 13:56 | 160877.8 | 2880.0002 | 3 | 17 | 4.400204 | 0.6509562 | 2.122865 | 0 | 9.149529 | 0
2018-01-29 13:58 | 160997.8 | 3000.002 | 3 | 17 | 4.400146 | 0.6062222 | 2.143807 | 0 | 9.241679 | 0
2018-01-29 14:00 | 161117.8 | 3120.0011 | 3 | 17 | 4.400212 | 0.5672712 | 2.163353 | 0 | 9.327686 | 0
2018-01-29 14:02 | 161237.8 | 3240.0003 | 3 | 17 | 4.400205 | 0.5297718 | 2.181608 | 0 | 9.40801 | 0
2018-01-29 14:04 | 161357.8 | 3360.0009 | 3 | 17 | 4.40015 | 0.4952688 | 2.198677 | 0 | 9.483114 | 0
2018-01-29 14:06 | 161477.8 | 3480.002 | 3 | 17 | 4.400122 | 0.4632874 | 2.214664 | 0 | 9.553458 | 0
2018-01-29 14:08 | 161597.8 | 3600.002 | 3 | 17 | 4.400175 | 0.4344797 | 2.229632 | 0 | 9.619321 | 0
2018-01-29 14:10 | 161717.8 | 3720.0011 | 3 | 17 | 4.400131 | 0.4068108 | 2.243655 | 0 | 9.681026 | 0
2018-01-29 14:12 | 161837.8 | 3840.0003 | 3 | 17 | 4.400173 | 0.3816004 | 2.256781 | 0 | 9.738779 | 0
2018-01-29 14:14 | 161957.8 | 3960.0004 | 3 | 17 | 4.400167 | 0.3566265 | 2.26908 | 0 | 9.792899 | 0
2018-01-29 14:16 | 162077.8 | 4080.0011 | 3 | 17 | 4.400146 | 0.3331861 | 2.280574 | 0 | 9.843474 | 0
2018-01-29 14:18 | 162197.8 | 4200.0009 | 3 | 17 | 4.400136 | 0.3104191 | 2.291294 | 0 | 9.890645 | 0
2018-01-29 14:20 | 162317.8 | 4320.0003 | 3 | 17 | 4.400119 | 0.2893972 | 2.301291 | 0 | 9.93463 | 0
2018-01-29 14:22 | 162437.8 | 4440.0012 | 3 | 17 | 4.400106 | 0.2693071 | 2.310609 | 0 | 9.975633 | 0
2018-01-29 14:24 | 162557.8 | 4560.0004 | 3 | 17 | 4.400131 | 0.2507772 | 2.319271 | 0 | 10.01374 | 0
2018-01-29 14:26 | 162677.8 | 4680.0003 | 3 | 17 | 4.400167 | 0.2342815 | 2.327207 | 0 | 10.04867 | 0
2018-01-29 14:28 | 162797.8 | 4800.0001 | 3 | 17 | 4.400126 | 0.2191629 | 2.334753 | 0 | 10.08187 | 0
2018-01-29 14:30 | 162917.8 | 4920.0002 | 3 | 17 | 4.400092 | 0.2059879 | 2.341833 | 0 | 10.11302 | 0
2018-01-29 14:32 | 163037.8 | 5040.0002 | 3 | 17 | 4.400141 | 0.1942921 | 2.348505 | 0 | 10.14238 | 0
2018-01-29 14:34 | 163157.8 | 5160.0011 | 3 | 17 | 4.400147 | 0.1833372 | 2.354784 | 0 | 10.17001 | 0
2018-01-29 14:36 | 163277.8 | 5280.0003 | 3 | 17 | 4.400047 | 0.1722307 | 2.360717 | 0 | 10.19611 | 0
2018-01-29 14:38 | 163397.8 | 5400.0003 | 3 | 17 | 4.400069 | 0.1633749 | 2.366327 | 0 | 10.2208 | 0
2018-01-29 14:40 | 163517.8 | 5520.0003 | 3 | 17 | 4.400142 | 0.1563406 | 2.371649 | 0 | 10.24421 | 0
2018-01-29 14:42 | 163637.8 | 5640.0011 | 3 | 17 | 4.400104 | 0.1479836 | 2.376717 | 0 | 10.26652 | 0
2018-01-29 14:44 | 163757.8 | 5760.001 | 3 | 17 | 4.400131 | 0.1413317 | 2.381536 | 0 | 10.28772 | 0
2018-01-29 14:46 | 163877.8 | 5880.0011 | 3 | 17 | 4.400118 | 0.1346464 | 2.386131 | 0 | 10.30794 | 0
2018-01-29 14:48 | 163997.8 | 6000.0011 | 3 | 17 | 4.400087 | 0.1274519 | 2.3905 | 0 | 10.32716 | 0
2018-01-29 14:50 | 164117.8 | 6120.0004 | 3 | 17 | 4.40009 | 0.1214867 | 2.394652 | 0 | 10.34543 | 0
2018-01-29 14:52 | 164237.8 | 6240.0004 | 3 | 17 | 4.400113 | 0.1157637 | 2.398601 | 0 | 10.36281 | 0
2018-01-29 14:54 | 164357.8 | 6360.001 | 3 | 17 | 4.400085 | 0.1096964 | 2.402359 | 0 | 10.37934 | 0
2018-01-29 14:56 | 164477.8 | 6480.0012 | 3 | 17 | 4.400068 | 0.1037407 | 2.405925 | 0 | 10.39503 | 0
2018-01-29 14:58 | 164597.8 | 6600.0002 | 3 | 17 | 4.400056 | 0.09811211 | 2.409291 | 0 | 10.40985 | 0
2018-01-29 15:00 | 164717.8 | 6720.0019 | 3 | 17 | 4.400058 | 0.0927515 | 2.412478 | 0 | 10.42387 | 0
2018-01-29 15:02 | 164837.8 | 6840.0012 | 3 | 17 | 4.400094 | 0.0884304 | 2.415501 | 0 | 10.43717 | 0
2018-01-29 15:04 | 164957.8 | 6960.0003 | 3 | 17 | 4.400084 | 0.08411789 | 2.41837 | 0 | 10.44979 | 0
2018-01-29 15:06 | 165022.7 | 7024.8233 | 3 | 17 | 4.400056 | 0.08149719 | 2.41986 | 0 | 10.45635 | 0
2018-01-29 15:08 | 165142.7 | 120.001 | 4 | 17 | 4.388326 | 0 | 2.41986 | 0 | 10.45635 | 0
2018-01-29 15:10 | 165262.7 | 240.0001 | 4 | 17 | 4.386824 | 0 | 2.41986 | 0 | 10.45635 | 0
2018-01-29 15:11 | 165322.7 | 300.0032 | 4 | 17 | 4.386274 | 0 | 2.41986 | 0 | 10.45635 | 0
2018-01-29 15:13 | 165442.8 | 120.0005 | 5 | 17 | 3.661467 | -6.519888 | 2.41986 | 0.2173258 | 10.45635 | 0.8075535
2018-01-29 15:15 | 165562.8 | 240.0012 | 5 | 17 | 3.611538 | -6.519981 | 2.41986 | 0.4345507 | 10.45635 | 1.598083
2018-01-29 15:17 | 165682.8 | 360.0019 | 5 | 17 | 3.542996 | -6.519953 | 2.41986 | 0.6519495 | 10.45635 | 2.37592
2018-01-29 15:19 | 165802.8 | 480.0004 | 5 | 17 | 3.473427 | -6.519862 | 2.41986 | 0.8692452 | 10.45635 | 3.13817
2018-01-29 15:21 | 165922.8 | 600.002 | 5 | 17 | 3.409635 | -6.519801 | 2.41986 | 1.086574 | 10.45635 | 3.885947
2018-01-29 15:23 | 166042.8 | 720.0013 | 5 | 17 | 3.352225 | -6.519928 | 2.41986 | 1.303759 | 10.45635 | 4.620143
2018-01-29 15:25 | 166162.8 | 840.0004 | 5 | 17 | 3.298861 | -6.519946 | 2.41986 | 1.521266 | 10.45635 | 5.343459
2018-01-29 15:27 | 166282.8 | 960.0021 | 5 | 17 | 3.244097 | -6.519949 | 2.41986 | 1.738622 | 10.45635 | 6.054595
2018-01-29 15:29 | 166402.8 | 1080.0012 | 5 | 17 | 3.185867 | -6.51989 | 2.41986 | 1.955891 | 10.45635 | 6.753224
2018-01-29 15:31 | 166522.8 | 1200.0011 | 5 | 17 | 3.113333 | -6.519915 | 2.41986 | 2.173211 | 10.45635 | 7.438063
2018-01-29 15:33 | 166642.8 | 1320.0005 | 5 | 17 | 3.00837 | -6.519954 | 2.41986 | 2.3906 | 10.45635 | 8.104369
2018-01-29 15:33 | 166649.8 | 1327.0169 | 5 | 17 | 2.999997 | -6.520001 | 2.41986 | 2.403282 | 10.45635 | 8.142467
2018-01-29 15:35 | 166769.8567 | 120.0011 | 6 | 17 | 3.720941 | 0 | 2.41986 | 2.403282 | 10.45635 | 8.142467
2018-01-29 15:37 | 166889.856 | 240.0004 | 6 | 17 | 3.735263 | 0 | 2.41986 | 2.403282 | 10.45635 | 8.142467
2018-01-29 15:38 | 166949.8588 | 300.0032 | 6 | 17 | 3.741038 | 0 | 2.41986 | 2.403282 | 10.45635 | 8.142467
2018-01-29 15:38 | 166949.9 | 0.0025 | 7 | 18 | 3.741186 | 0 | 0 | 0 | 0 | 0
2018-01-29 15:40 | 167069.9 | 120.0011 | 2 | 18 | 4.200326 | 4.520597 | 0.1599828 | 0 | 0.6655817 | 0
2018-01-29 15:42 | 167189.9 | 240.0004 | 2 | 18 | 4.200252 | 4.103173 | 0.3027208 | 0 | 1.265121 | 0
2018-01-29 15:44 | 167309.9 | 360.0012 | 2 | 18 | 4.200284 | 3.796363 | 0.4344061 | 0 | 1.818235 | 0
2018-01-29 15:46 | 167429.9 | 480.0011 | 2 | 18 | 4.200274 | 3.477399 | 0.5556998 | 0 | 2.327702 | 0
2018-01-29 15:47 | 167507.1 | 557.1784 | 2 | 18 | 4.200252 | 3.25999 | 0.6279205 | 0 | 2.631048 | 0
2018-01-29 15:49 | 167627.1494 | 120.001 | 3 | 18 | 4.231064 | 3.259864 | 0.7362094 | 0 | 3.087418 | 0
2018-01-29 15:51 | 167747.1493 | 240.0009 | 3 | 18 | 4.267251 | 3.259927 | 0.8448754 | 0 | 3.549132 | 0
2018-01-29 15:53 | 167867.1494 | 360.001 | 3 | 18 | 4.305275 | 3.259971 | 0.9535216 | 0 | 4.014805 | 0
2018-01-29 15:55 | 167987.1494 | 480.001 | 3 | 18 | 4.344856 | 3.25986 | 1.062192 | 0 | 4.484795 | 0
2018-01-29 15:57 | 168107.1494 | 600.001 | 3 | 18 | 4.386186 | 3.259973 | 1.170854 | 0 | 4.959144 | 0
2018-01-29 15:59 | 168227.1485 | 720.0001 | 3 | 18 | 4.40031 | 2.958003 | 1.275856 | 0 | 5.420932 | 0
2018-01-29 16:01 | 168347.1502 | 840.0018 | 3 | 18 | 4.400282 | 2.625541 | 1.368701 | 0 | 5.829472 | 0
2018-01-29 16:03 | 168467.1494 | 960.001 | 3 | 18 | 4.400243 | 2.352162 | 1.451525 | 0 | 6.193922 | 0
2018-01-29 16:05 | 168587.1503 | 1080.0019 | 3 | 18 | 4.400228 | 2.12083 | 1.525938 | 0 | 6.521358 | 0
2018-01-29 16:07 | 168707.1495 | 1200.0011 | 3 | 18 | 4.400266 | 1.925873 | 1.593337 | 0 | 6.817928 | 0
2018-01-29 16:09 | 168827.1503 | 1320.0019 | 3 | 18 | 4.400246 | 1.754153 | 1.654565 | 0 | 7.087345 | 0
2018-01-29 16:11 | 168947.1503 | 1440.0019 | 3 | 18 | 4.400275 | 1.6035 | 1.710471 | 0 | 7.333347 | 0
2018-01-29 16:13 | 169067.1495 | 1560.0011 | 3 | 18 | 4.400184 | 1.468901 | 1.761634 | 0 | 7.558474 | 0
2018-01-29 16:15 | 169187.1487 | 1680.0003 | 3 | 18 | 4.400211 | 1.35038 | 1.808565 | 0 | 7.76498 | 0
2018-01-29 16:17 | 169307.1503 | 1800.0019 | 3 | 18 | 4.400231 | 1.242163 | 1.851779 | 0 | 7.955132 | 0
2018-01-29 16:19 | 169427.1495 | 1920.0011 | 3 | 18 | 4.400198 | 1.141038 | 1.891468 | 0 | 8.129771 | 0
2018-01-29 16:21 | 169547.1503 | 2040.0019 | 3 | 18 | 4.400207 | 1.049809 | 1.92796 | 0 | 8.290341 | 0
2018-01-29 16:23 | 169667.1495 | 2160.0011 | 3 | 18 | 4.40022 | 0.9686975 | 1.961568 | 0 | 8.438226 | 0
2018-01-29 16:25 | 169787.1487 | 2280.0003 | 3 | 18 | 4.400221 | 0.8955927 | 1.992607 | 0 | 8.574803 | 0
2018-01-29 16:27 | 169907.1486 | 2400.0002 | 3 | 18 | 4.400209 | 0.8289537 | 2.021326 | 0 | 8.701171875 | 0
2018-01-29 16:29 | 170027.1486 | 2520.0002 | 3 | 18 | 4.400237 | 0.7688398 | 2.04791 | 0 | 8.818148 | 0
2018-01-29 16:31 | 170147.1503 | 2640.0019 | 3 | 18 | 4.400229 | 0.7158833 | 2.072626 | 0 | 8.9269 | 0
2018-01-29 16:33 | 170267.1503 | 2760.0019 | 3 | 18 | 4.400182 | 0.6675167 | 2.095653 | 0 | 9.028224 | 0
2018-01-29 16:35 | 170387.1487 | 2880.0003 | 3 | 18 | 4.400156 | 0.6232262 | 2.117153 | 0 | 9.12283 | 0
2018-01-29 16:37 | 170507.1503 | 3000.0019 | 3 | 18 | 4.400162 | 0.5819063 | 2.13724 | 0 | 9.211213 | 0
2018-01-29 16:39 | 170627.1485 | 3120.0001 | 3 | 18 | 4.400169 | 0.5431519 | 2.155989 | 0 | 9.293713 | 0
2018-01-29 16:41 | 170747.1485 | 3240.0001 | 3 | 18 | 4.400159 | 0.5073128 | 2.173483 | 0 | 9.370691 | 0
2018-01-29 16:43 | 170867.1485 | 3360.0001 | 3 | 18 | 4.40017 | 0.4738235 | 2.189827 | 0 | 9.442605 | 0
2018-01-29 16:45 | 170987.1486 | 3480.0002 | 3 | 18 | 4.400162 | 0.4436646 | 2.205104 | 0 | 9.509829 | 0
2018-01-29 16:47 | 171107.1502 | 3600.0018 | 3 | 18 | 4.400169 | 0.4152308 | 2.219426 | 0 | 9.572846 | 0
2018-01-29 16:49 | 171227.1486 | 3720.0002 | 3 | 18 | 4.400167 | 0.3878746 | 2.232807 | 0 | 9.631724 | 0
2018-01-29 16:51 | 171347.1495 | 3840.0011 | 3 | 18 | 4.400097 | 0.3604107 | 2.245277 | 0 | 9.686596 | 0
2018-01-29 16:53 | 171467.1494 | 3960.001 | 3 | 18 | 4.400143 | 0.3374252 | 2.256905 | 0 | 9.737761 | 0
2018-01-29 16:55 | 171587.1487 | 4080.0003 | 3 | 18 | 4.400126 | 0.3171816 | 2.267808 | 0 | 9.785734 | 0
2018-01-29 16:57 | 171707.1486 | 4200.0002 | 3 | 18 | 4.400147 | 0.2987442 | 2.278067 | 0 | 9.830874 | 0
2018-01-29 16:59 | 171827.1486 | 4320.0002 | 3 | 18 | 4.400198 | 0.2820845 | 2.287732 | 0 | 9.873402 | 0
2018-01-29 17:01 | 171947.1493 | 4440.0009 | 3 | 18 | 4.400131 | 0.2649765 | 2.296834 | 0 | 9.913455 | 0
2018-01-29 17:03 | 172067.1495 | 4560.0011 | 3 | 18 | 4.400095 | 0.2487345 | 2.305405 | 0 | 9.951167 | 0
2018-01-29 17:05 | 172187.1485 | 4680.0001 | 3 | 18 | 4.400151 | 0.2347841 | 2.313461 | 0 | 9.986612 | 0
2018-01-29 17:07 | 172307.1497 | 4800.0013 | 3 | 18 | 4.400095 | 0.2197094 | 2.321031 | 0 | 10.01992 | 0
2018-01-29 17:09 | 172427.1496 | 4920.0012 | 3 | 18 | 4.400107 | 0.207119 | 2.328148 | 0 | 10.05124 | 0
2018-01-29 17:11 | 172547.1495 | 5040.0011 | 3 | 18 | 4.400086 | 0.1949873 | 2.334853 | 0 | 10.08074 | 0
2018-01-29 17:13 | 172667.1494 | 5160.001 | 3 | 18 | 4.400088 | 0.1825428 | 2.341165 | 0 | 10.10852 | 0
2018-01-29 17:15 | 172787.1494 | 5280.001 | 3 | 18 | 4.400118 | 0.1711779 | 2.347072 | 0 | 10.13451 | 0
2018-01-29 17:17 | 172907.1485 | 5400.0001 | 3 | 18 | 4.400091 | 0.1610146 | 2.352614 | 0 | 10.15889 | 0
2018-01-29 17:19 | 173027.1485 | 5520.0001 | 3 | 18 | 4.400126 | 0.1523075 | 2.357833 | 0 | 10.18186 | 0
2018-01-29 17:20 | 173110.4969 | 5603.3485 | 3 | 18 | 4.400115 | 0.1463871 | 2.361286 | 0 | 10.19705 | 0
2018-01-29 17:47 | 173230.5 | 5723.393024 | 3 | 18 | 4.40019 | 0.2038126 | 2.36965 | 1.222e-09 | 10.23385 | 5.338e-09
2018-01-29 17:49 | 173350.5 | 5843.393024 | 3 | 18 | 4.400127 | 0.1754322 | 2.375919 | 1.222e-09 | 10.26144 | 5.338e-09
2018-01-29 17:50 | 173403.4 | 5896.288624 | 3 | 18 | 4.400138 | 0.1676149 | 2.378436 | 1.222e-09 | 10.27251 | 5.338e-09
2018-01-29 17:55 | 173523.5 | 6016.336996 | 3 | 18 | 4.400129 | 0.1653595 | 2.385176 | 6.19e-10 | 10.30217 | 2.71e-09
2018-01-29 17:57 | 173643.5 | 6136.336896 | 3 | 18 | 4.400181 | 0.1413546 | 2.390248 | 6.19e-10 | 10.32449 | 2.71e-09
2018-01-29 17:59 | 173763.5 | 6256.336996 | 3 | 18 | 4.400159 | 0.1313505 | 2.394826 | 6.19e-10 | 10.34463 | 2.71e-09
2018-01-29 18:01 | 173883.5 | 6376.336896 | 3 | 18 | 4.400103 | 0.1156969 | 2.39894 | 6.19e-10 | 10.36274 | 2.71e-09
2018-01-29 18:03 | 174003.5 | 6496.338496 | 3 | 18 | 4.400171 | 0.1054478 | 2.40262 | 6.19e-10 | 10.37893 | 2.71e-09
2018-01-29 18:05 | 174123.5 | 6616.338696 | 3 | 18 | 4.40015 | 0.09628773 | 2.405958 | 6.19e-10 | 10.39361 | 2.71e-09
2018-01-29 18:07 | 174243.5 | 6736.338696 | 3 | 18 | 4.400147 | 0.08846378 | 2.40902 | 6.19e-10 | 10.40709 | 2.71e-09
2018-01-29 18:09 | 174358.8 | 6851.703196 | 3 | 18 | 4.400101 | 0.08149052 | 2.411739 | 6.19e-10 | 10.41905 | 2.71e-09
2018-01-29 18:11 | 174478.9 | 120.0009 | 4 | 18 | 4.388698 | 0 | 2.411739 | 6.19e-10 | 10.41905 | 2.71e-09
2018-01-29 18:13 | 174598.9 | 240.0012 | 4 | 18 | 4.387458 | 0 | 2.411739 | 6.19e-10 | 10.41905 | 2.71e-09
2018-01-29 18:14 | 174658.9 | 300.0014 | 4 | 18 | 4.387044 | 0 | 2.411739 | 6.19e-10 | 10.41905 | 2.71e-09
2018-01-29 18:16 | 174778.9 | 120.0003 | 5 | 18 | 3.657827 | -6.519978 | 2.411739 | 0.217317 | 10.41905 | 0.8065264
2018-01-29 18:18 | 174898.9 | 240.0011 | 5 | 18 | 3.609887 | -6.519943 | 2.411739 | 0.4346539 | 10.41905 | 1.596877
2018-01-29 18:20 | 175018.9 | 360.0003 | 5 | 18 | 3.543154 | -6.519968 | 2.411739 | 0.6519138 | 10.41905 | 2.374052
2018-01-29 18:22 | 175138.9 | 480.0004 | 5 | 18 | 3.474776 | -6.5199 | 2.411739 | 0.8693022 | 10.41905 | 3.136799
2018-01-29 18:24 | 175258.9 | 600.001 | 5 | 18 | 3.411541 | -6.519908 | 2.411739 | 1.086626 | 10.41905 | 3.884989
2018-01-29 18:26 | 175378.9 | 720.0014 | 5 | 18 | 3.353733 | -6.520022 | 2.411739 | 1.303954 | 10.41905 | 4.620016
2018-01-29 18:28 | 175498.9 | 840.0003 | 5 | 18 | 3.300416 | -6.519945 | 2.411739 | 1.521196 | 10.41905 | 5.342723
2018-01-29 18:30 | 175618.9 | 960.0004 | 5 | 18 | 3.246982 | -6.519939 | 2.411739 | 1.738553 | 10.41905 | 6.054316
2018-01-29 18:32 | 175738.9 | 1080.0012 | 5 | 18 | 3.188955 | -6.519989 | 2.411739 | 1.955929 | 10.41905 | 6.753963
2018-01-29 18:34 | 175858.9 | 1200.0003 | 5 | 18 | 3.118513 | -6.519986 | 2.411739 | 2.173235 | 10.41905 | 7.439662
2018-01-29 18:36 | 175978.9 | 1320.0013 | 5 | 18 | 3.015562 | -6.519938 | 2.411739 | 2.39057 | 10.41905 | 8.107131
2018-01-29 18:36 | 175992 | 1333.085 | 5 | 18 | 2.999995 | -6.519901 | 2.411739 | 2.414181 | 10.41905 | 8.178151
2018-01-29 18:38 | 176112.1 | 120 | 6 | 18 | 3.720724 | 0 | 2.411739 | 2.414303 | 10.41905 | 8.178515
2018-01-29 18:40 | 176232.1 | 240.0008 | 6 | 18 | 3.735132 | 0 | 2.411739 | 2.414303 | 10.41905 | 8.178515
2018-01-29 18:41 | 176292.1 | 300.0014 | 6 | 18 | 3.740804 | 0 | 2.411739 | 2.414303 | 10.41905 | 8.178515
2018-01-29 18:41 | 176292.1 | 0.0027 | 7 | 19 | 3.740838 | 0 | 0 | 0 | 0 | 0
2018-01-29 18:43 | 176412.2 | 120.002 | 2 | 19 | 4.200323 | 4.452947 | 0.1590833 | 0 | 0.6621783 | 0
2018-01-29 18:45 | 176532.2 | 240.0005 | 2 | 19 | 4.200276 | 4.03733 | 0.2995762 | 0 | 1.252288 | 0
2018-01-29 18:47 | 176652.2 | 360.0004 | 2 | 19 | 4.200272 | 3.758862 | 0.4294726 | 0 | 1.797887 | 0
2018-01-29 18:49 | 176772.2 | 480.0021 | 2 | 19 | 4.200258 | 3.468951 | 0.5499383 | 0 | 2.303874 | 0
2018-01-29 18:51 | 176852.5 | 560.3914 | 2 | 19 | 4.200264 | 3.259995 | 0.6251594 | 0 | 2.619823 | 0
2018-01-29 18:53 | 176972.6 | 120.001 | 3 | 19 | 4.22837 | 3.259896 | 0.7334455 | 0 | 3.076044 | 0
2018-01-29 18:55 | 177092.6 | 240.0018 | 3 | 19 | 4.261672 | 3.259868 | 0.841984 | 0 | 3.536765 | 0
2018-01-29 18:57 | 177212.6 | 360.0002 | 3 | 19 | 4.297855 | 3.259925 | 0.9507608 | 0 | 4.002276 | 0
2018-01-29 18:59 | 177332.6 | 480.0002 | 3 | 19 | 4.336051 | 3.259917 | 1.059423 | 0 | 4.471357 | 0
2018-01-29 19:01 | 177452.6 | 600.0003 | 3 | 19 | 4.375839 | 3.259851 | 1.168073 | 0 | 4.944612 | 0
2018-01-29 19:03 | 177572.6 | 720.0003 | 3 | 19 | 4.400283 | 3.062024 | 1.275302 | 0 | 5.415659 | 0
2018-01-29 19:05 | 177692.6 | 840.0011 | 3 | 19 | 4.400261 | 2.696965 | 1.371097 | 0 | 5.837181 | 0
2018-01-29 19:07 | 177812.6 | 960.0019 | 3 | 19 | 4.400267 | 2.387681 | 1.455724 | 0 | 6.209564 | 0
2018-01-29 19:09 | 177932.6 | 1080.0003 | 3 | 19 | 4.400234 | 2.127095 | 1.530808 | 0 | 6.539951 | 0
2018-01-29 19:11 | 178052.6 | 1200.0002 | 3 | 19 | 4.40024 | 1.914238 | 1.598065 | 0 | 6.835901 | 0
2018-01-29 19:13 | 178172.6 | 1320.0011 | 3 | 19 | 4.400269 | 1.737639 | 1.65881 | 0 | 7.103194 | 0
2018-01-29 19:15 | 178292.6 | 1440.0026 | 3 | 19 | 4.400234 | 1.589808 | 1.714221 | 0 | 7.347013 | 0
2018-01-29 19:17 | 178412.6 | 1560.0011 | 3 | 19 | 4.400236 | 1.462424 | 1.765031 | 0 | 7.570591 | 0
2018-01-29 19:19 | 178532.6 | 1680.0019 | 3 | 19 | 4.400215 | 1.348388 | 1.811834 | 0 | 7.776532 | 0
2018-01-29 19:21 | 178652.6 | 1800.0004 | 3 | 19 | 4.400219 | 1.246462 | 1.855066 | 0 | 7.966762 | 0
2018-01-29 19:23 | 178772.6 | 1920.0011 | 3 | 19 | 4.400217 | 1.152822 | 1.895024 | 0 | 8.142586 | 0
2018-01-29 19:25 | 178892.6 | 2040.0019 | 3 | 19 | 4.400222 | 1.066228 | 1.931974 | 0 | 8.305175 | 0
2018-01-29 19:27 | 179012.6 | 2160.0003 | 3 | 19 | 4.400154 | 0.9858847 | 1.96618 | 0 | 8.455688 | 0
2018-01-29 19:29 | 179132.6 | 2280.0004 | 3 | 19 | 4.400215 | 0.9136391 | 1.997822 | 0 | 8.594915 | 0
2018-01-29 19:31 | 179252.6 | 2400.0002 | 3 | 19 | 4.400182 | 0.8449678 | 2.027109 | 0 | 8.723786 | 0
2018-01-29 19:33 | 179372.6 | 2520.0018 | 3 | 19 | 4.400198 | 0.7799902 | 2.054191 | 0 | 8.842953 | 0
2018-01-29 19:35 | 179492.6 | 2640.001 | 3 | 19 | 4.400159 | 0.7192869 | 2.079162 | 0 | 8.952829 | 0
2018-01-29 19:37 | 179612.6 | 2760.0009 | 3 | 19 | 4.400216 | 0.6664772 | 2.102232 | 0 | 9.054342 | 0
2018-01-29 19:39 | 179732.6 | 2880.001 | 3 | 19 | 4.400195 | 0.6172733 | 2.123603 | 0 | 9.148376 | 0
2018-01-29 19:41 | 179852.6 | 3000.001 | 3 | 19 | 4.400165 | 0.5744276 | 2.143441 | 0 | 9.235669 | 0
2018-01-29 19:43 | 179972.6 | 3120.0013 | 3 | 19 | 4.400182 | 0.5374041 | 2.161955 | 0 | 9.317132 | 0
2018-01-29 19:45 | 180092.6 | 3240.0019 | 3 | 19 | 4.400156 | 0.5025234 | 2.179276 | 0 | 9.393348 | 0
2018-01-29 19:47 | 180212.6 | 3360.0011 | 3 | 19 | 4.400205 | 0.4704571 | 2.195486 | 0 | 9.464672 | 0
2018-01-29 19:49 | 180332.6 | 3480.001 | 3 | 19 | 4.400185 | 0.4397345 | 2.210633 | 0 | 9.531322 | 0
2018-01-29 19:51 | 180452.6 | 3600.0019 | 3 | 19 | 4.400126 | 0.4102364 | 2.224789 | 0 | 9.593613 | 0
2018-01-29 19:53 | 180572.6 | 3720.0003 | 3 | 19 | 4.400159 | 0.3846579 | 2.23803 | 0 | 9.651873 | 0
2018-01-29 19:55 | 180692.6 | 3840.0009 | 3 | 19 | 4.400169 | 0.3614426 | 2.250448 | 0 | 9.706514 | 0
2018-01-29 19:57 | 180812.6 | 3960.0001 | 3 | 19 | 4.400122 | 0.3395529 | 2.262125 | 0 | 9.757895 | 0
2018-01-29 19:59 | 180932.6 | 4080.0001 | 3 | 19 | 4.400137 | 0.3179207 | 2.273086 | 0 | 9.806124 | 0
2018-01-29 20:01 | 181052.6 | 4200.0026 | 3 | 19 | 4.400115 | 0.2966566 | 2.283328 | 0 | 9.85119 | 0
2018-01-29 20:03 | 181172.6 | 4320.001 | 3 | 19 | 4.400126 | 0.2769909 | 2.292887 | 0 | 9.893252 | 0
2018-01-29 20:05 | 181292.6 | 4440.0002 | 3 | 19 | 4.400176 | 0.260046 | 2.301824 | 0 | 9.932578 | 0
2018-01-29 20:07 | 181412.6 | 4560.0011 | 3 | 19 | 4.400193 | 0.243989 | 2.310201 | 0 | 9.969439 | 0
2018-01-29 20:09 | 181532.6 | 4680.0002 | 3 | 19 | 4.400133 | 0.2284555 | 2.318063 | 0 | 10.00403 | 0
2018-01-29 20:11 | 181652.6 | 4800.0019 | 3 | 19 | 4.400111 | 0.2151899 | 2.325459 | 0 | 10.03657 | 0
2018-01-29 20:13 | 181772.6 | 4920.0002 | 3 | 19 | 4.400099 | 0.2034683 | 2.332445 | 0 | 10.06731 | 0
2018-01-29 20:15 | 181892.6 | 5040.0003 | 3 | 19 | 4.400113 | 0.1928349 | 2.339048 | 0 | 10.09637 | 0
2018-01-29 20:17 | 182012.6 | 5160.0019 | 3 | 19 | 4.400078 | 0.1825113 | 2.345315 | 0 | 10.12394 | 0
2018-01-29 20:19 | 182132.6 | 5280.0003 | 3 | 19 | 4.400081 | 0.1732635 | 2.351254 | 0 | 10.15008 | 0
2018-01-29 20:21 | 182252.6 | 5400.0009 | 3 | 19 | 4.400112 | 0.164196 | 2.356876 | 0 | 10.17481 | 0
2018-01-29 20:23 | 182372.6 | 5520.0019 | 3 | 19 | 4.400111 | 0.1555328 | 2.362202 | 0 | 10.19825 | 0
2018-01-29 20:25 | 182492.6 | 5640.0002 | 3 | 19 | 4.400148 | 0.1476307 | 2.367241 | 0 | 10.22042 | 0
2018-01-29 20:27 | 182612.6 | 5760.0018 | 3 | 19 | 4.400137 | 0.1393433 | 2.372011 | 0 | 10.24141 | 0
2018-01-29 20:29 | 182732.6 | 5880.0003 | 3 | 19 | 4.400126 | 0.1318092 | 2.376513 | 0 | 10.26122 | 0
2018-01-29 20:31 | 182852.6 | 6000.001 | 3 | 19 | 4.40011 | 0.1240416 | 2.380778 | 0 | 10.27998 | 0
2018-01-29 20:33 | 182972.6 | 6120.0011 | 3 | 19 | 4.400131 | 0.117012 | 2.384792 | 0 | 10.29765 | 0
2018-01-29 20:35 | 183092.6 | 6240.001 | 3 | 19 | 4.40011 | 0.1104927 | 2.388579 | 0 | 10.31431 | 0
2018-01-29 20:37 | 183212.6 | 6360.001 | 3 | 19 | 4.400106 | 0.1054897 | 2.392169 | 0 | 10.33011 | 0
2018-01-29 20:39 | 183332.6 | 6480.001 | 3 | 19 | 4.400088 | 0.1005688 | 2.395598 | 0 | 10.34519 | 0
2018-01-29 20:41 | 183452.6 | 6600.0002 | 3 | 19 | 4.400077 | 0.09618187 | 2.398881 | 0 | 10.35964 | 0
2018-01-29 20:43 | 183572.6 | 6720.0018 | 3 | 19 | 4.400105 | 0.0925312 | 2.402018 | 0 | 10.37344 | 0
2018-01-29 20:45 | 183692.6 | 6840.0001 | 3 | 19 | 4.400046 | 0.08817577 | 2.405028 | 0 | 10.38669 | 0
2018-01-29 20:47 | 183812.6 | 6960.0018 | 3 | 19 | 4.400078 | 0.08452511 | 2.4079 | 0 | 10.39932 | 0
2018-01-29 20:48 | 183897.5 | 7044.9719 | 3 | 19 | 4.400062 | 0.08148766 | 2.409864 | 0 | 10.40797 | 0
2018-01-29 20:50 | 184017.6 | 120.0018 | 4 | 19 | 4.388654 | 0 | 2.409864 | 0 | 10.40797 | 0
2018-01-29 20:52 | 184137.6 | 240.0002 | 4 | 19 | 4.387181 | 0 | 2.409864 | 0 | 10.40797 | 0
2018-01-29 20:53 | 184197.6 | 300.0024 | 4 | 19 | 4.386698 | 0 | 2.409864 | 0 | 10.40797 | 0
2018-01-29 20:55 | 184317.7 | 120.0003 | 5 | 19 | 3.66713 | -6.5199 | 2.409864 | 0.2173143 | 10.40797 | 0.8092802
2018-01-29 20:57 | 184437.7 | 240.0011 | 5 | 19 | 3.613436 | -6.519929 | 2.409864 | 0.434638 | 10.40797 | 1.600919
2018-01-29 20:59 | 184557.7 | 360.0011 | 5 | 19 | 3.543221 | -6.5199 | 2.409864 | 0.65189 | 10.40797 | 2.378427
2018-01-29 21:01 | 184677.7 | 480.0003 | 5 | 19 | 3.47244 | -6.519903 | 2.409864 | 0.8692416 | 10.40797 | 3.140776
2018-01-29 21:03 | 184797.7 | 600.0011 | 5 | 19 | 3.407609 | -6.519951 | 2.409864 | 1.086631 | 10.40797 | 3.888458
2018-01-29 21:05 | 184917.7 | 720.0012 | 5 | 19 | 3.349698 | -6.519918 | 2.409864 | 1.303841 | 10.40797 | 4.622243
2018-01-29 21:07 | 185037.7 | 840.0003 | 5 | 19 | 3.296247 | -6.519931 | 2.409864 | 1.521233 | 10.40797 | 5.344599
2018-01-29 21:09 | 185157.7 | 960.0004 | 5 | 19 | 3.242863 | -6.519835 | 2.409864 | 1.738518 | 10.40797 | 6.05505
2018-01-29 21:11 | 185277.7 | 1080.001 | 5 | 19 | 3.184354 | -6.51992 | 2.409864 | 1.955884 | 10.40797 | 6.753752
2018-01-29 21:13 | 185397.7 | 1200.0011 | 5 | 19 | 3.110561 | -6.519954 | 2.409864 | 2.173244 | 10.40797 | 7.438283
2018-01-29 21:15 | 185517.7 | 1320.0004 | 5 | 19 | 3.002801 | -6.519959 | 2.409864 | 2.39059 | 10.40797 | 8.103568
2018-01-29 21:15 | 185520 | 1322.3313 | 5 | 19 | 2.999997 | -6.519954 | 2.409864 | 2.394768 | 10.40797 | 8.116106
2018-01-29 21:17 | 185640 | 120.0007 | 6 | 19 | 3.721783 | 0 | 2.409864 | 2.394768 | 10.40797 | 8.116106
2018-01-29 21:19 | 185760 | 240.0006 | 6 | 19 | 3.736241 | 0 | 2.409864 | 2.394768 | 10.40797 | 8.116106
2018-01-29 21:20 | 185820 | 300.0013 | 6 | 19 | 3.742104 | 0 | 2.409864 | 2.394768 | 10.40797 | 8.116106
2018-01-29 21:20 | 185820.1 | 0.0026 | 7 | 20 | 3.742419 | 0 | 0 | 0 | 0 | 0
2018-01-29 21:22 | 185940.1 | 120.0004 | 2 | 20 | 4.200328 | 4.483462 | 0.1595353 | 0 | 0.6639183 | 0
2018-01-29 21:24 | 186060.1 | 240.0012 | 2 | 20 | 4.200254 | 4.055318 | 0.3008982 | 0 | 1.257682 | 0
2018-01-29 21:26 | 186180.1 | 360.0012 | 2 | 20 | 4.200264 | 3.74174 | 0.4307374 | 0 | 1.803041 | 0
2018-01-29 21:28 | 186300.1 | 480.0004 | 2 | 20 | 4.200231 | 3.422172 | 0.5501445 | 0 | 2.304583 | 0
2018-01-29 21:29 | 186360.3 | 540.1593 | 2 | 20 | 4.200278 | 3.259999 | 0.606064 | 0 | 2.53946 | 0
2018-01-29 21:31 | 186480.3 | 120.0019 | 3 | 20 | 4.229335 | 3.259864 | 0.7143357 | 7.69e-10 | 2.995668 | 3.092e-09
2018-01-29 21:33 | 186600.3 | 240.0004 | 3 | 20 | 4.264083 | 3.259925 | 0.8228826 | 7.69e-10 | 3.456605 | 3.092e-09
2018-01-29 21:35 | 186720.3 | 360.002 | 3 | 20 | 4.301552 | 3.259881 | 0.9316519 | 7.69e-10 | 3.922424 | 3.092e-09
2018-01-29 21:37 | 186840.3 | 480.0003 | 3 | 20 | 4.339821 | 3.259835 | 1.040318 | 7.69e-10 | 4.39193 | 3.092e-09
2018-01-29 21:39 | 186960.3 | 600.0003 | 3 | 20 | 4.378868 | 3.259826 | 1.148862 | 7.69e-10 | 4.865099 | 3.092e-09
2018-01-29 21:41 | 187080.3 | 720.0009 | 3 | 20 | 4.400262 | 3.04161 | 1.255797 | 7.69e-10 | 5.335025 | 3.092e-09
2018-01-29 21:43 | 187200.3 | 840.0004 | 3 | 20 | 4.400273 | 2.695687 | 1.3512 | 7.69e-10 | 5.754824 | 3.092e-09
2018-01-29 21:45 | 187320.3 | 960.0012 | 3 | 20 | 4.400246 | 2.407054 | 1.436127 | 7.69e-10 | 6.128526 | 3.092e-09
2018-01-29 21:47 | 187440.3 | 1080.0012 | 3 | 20 | 4.400265 | 2.162757 | 1.512191 | 7.69e-10 | 6.463224 | 3.092e-09
2018-01-29 21:49 | 187560.3 | 1200.0029 | 3 | 20 | 4.400229 | 1.952212 | 1.580656 | 7.69e-10 | 6.764488 | 3.092e-09
2018-01-29 21:51 | 187680.3 | 1320.002 | 3 | 20 | 4.400251 | 1.773718 | 1.642674 | 7.69e-10 | 7.037384 | 3.092e-09
2018-01-29 21:53 | 187800.3 | 1440.0003 | 3 | 20 | 4.400226 | 1.61792 | 1.699173 | 7.69e-10 | 7.285991 | 3.092e-09
2018-01-29 21:55 | 187920.3 | 1560.002 | 3 | 20 | 4.400229 | 1.473535 | 1.75065 | 7.69e-10 | 7.512504 | 3.092e-09
2018-01-29 21:57 | 188040.3 | 1680.0012 | 3 | 20 | 4.400223 | 1.345247 | 1.797581 | 7.69e-10 | 7.71901 | 3.092e-09
2018-01-29 21:59 | 188160.3 | 1800.0003 | 3 | 20 | 4.400199 | 1.237514 | 1.840567 | 7.69e-10 | 7.908154 | 3.092e-09
2018-01-29 22:01 | 188280.3 | 1920.0004 | 3 | 20 | 4.400201 | 1.145882 | 1.880262 | 7.69e-10 | 8.082823 | 3.092e-09
2018-01-29 22:03 | 188400.3 | 2040.0012 | 3 | 20 | 4.400171 | 1.062071 | 1.917045 | 7.69e-10 | 8.244677 | 3.092e-09
2018-01-29 22:05 | 188520.3 | 2160.0012 | 3 | 20 | 4.400182 | 0.98493 | 1.951154 | 7.69e-10 | 8.39476 | 3.092e-09
2018-01-29 22:07 | 188640.3 | 2280.0011 | 3 | 20 | 4.400179 | 0.9125233 | 1.982773 | 7.69e-10 | 8.533892 | 3.092e-09
2018-01-29 22:09 | 188760.3 | 2400.0014 | 3 | 20 | 4.400216 | 0.8464384 | 2.012066 | 7.69e-10 | 8.662785 | 3.092e-09
2018-01-29 22:11 | 188880.3 | 2520.0012 | 3 | 20 | 4.400185 | 0.7846241 | 2.039223 | 7.69e-10 | 8.782283 | 3.092e-09
2018-01-29 22:13 | 189000.3 | 2640.0011 | 3 | 20 | 4.400174 | 0.7271204 | 2.064404 | 7.69e-10 | 8.893082 | 3.092e-09
2018-01-29 22:15 | 189120.3 | 2760.002 | 3 | 20 | 4.400179 | 0.6741619 | 2.087755 | 7.69e-10 | 8.995834 | 3.092e-09
2018-01-29 22:17 | 189240.3 | 2880.0012 | 3 | 20 | 4.4002 | 0.6240921 | 2.109385 | 7.69e-10 | 9.091009 | 3.092e-09
2018-01-29 22:19 | 189360.3 | 3000.0003 | 3 | 20 | 4.400188 | 0.5772028 | 2.12939 | 7.69e-10 | 9.179033 | 3.092e-09
2018-01-29 22:21 | 189480.3 | 3120.0028 | 3 | 20 | 4.400147 | 0.5346737 | 2.147906 | 7.69e-10 | 9.260508 | 3.092e-09
2018-01-29 22:23 | 189600.3 | 3240.0004 | 3 | 20 | 4.400167 | 0.4967041 | 2.165092 | 7.69e-10 | 9.336125 | 3.092e-09
2018-01-29 22:25 | 189720.3 | 3360.002 | 3 | 20 | 4.400118 | 0.4621677 | 2.181057 | 7.69e-10 | 9.406377 | 3.092e-09
2018-01-29 22:27 | 189840.3 | 3480.0028 | 3 | 20 | 4.400151 | 0.4326868 | 2.195967 | 7.69e-10 | 9.471983 | 3.092e-09
2018-01-29 22:29 | 189960.3 | 3600.002 | 3 | 20 | 4.400201 | 0.4064054 | 2.209932 | 7.69e-10 | 9.533433 | 3.092e-09
2018-01-29 22:31 | 190080.3 | 3720.0003 | 3 | 20 | 4.400138 | 0.3800554 | 2.223028 | 7.69e-10 | 9.591056 | 3.092e-09
2018-01-29 22:33 | 190200.3 | 3840.002 | 3 | 20 | 4.400127 | 0.3563728 | 2.235309 | 7.69e-10 | 9.645093 | 3.092e-09
2018-01-29 22:35 | 190320.3 | 3960 | 3 | 20 | 4.400156 | 0.3349342 | 2.246826 | 7.69e-10 | 9.695768 | 3.092e-09
2018-01-29 22:37 | 190440.3 | 4080.0019 | 3 | 20 | 4.400112 | 0.314374 | 2.257648 | 7.69e-10 | 9.743388 | 3.092e-09
2018-01-29 22:39 | 190560.3 | 4200.002 | 3 | 20 | 4.400131 | 0.2963057 | 2.267832 | 7.69e-10 | 9.7882 | 3.092e-09
2018-01-29 22:41 | 190680.3 | 4320.0009 | 3 | 20 | 4.400118 | 0.2792358 | 2.277424 | 7.69e-10 | 9.830406 | 3.092e-09
2018-01-29 22:43 | 190800.3 | 4440.0012 | 3 | 20 | 4.400192 | 0.2643261 | 2.286474 | 7.69e-10 | 9.870225 | 3.092e-09
2018-01-29 22:45 | 190920.3 | 4560.0003 | 3 | 20 | 4.40012 | 0.2472572 | 2.294986 | 7.69e-10 | 9.907681 | 3.092e-09
2018-01-29 22:47 | 191040.3 | 4680.002 | 3 | 20 | 4.400131 | 0.2318926 | 2.302971 | 7.69e-10 | 9.942813 | 3.092e-09
2018-01-29 22:49 | 191160.3 | 4800.0004 | 3 | 20 | 4.400157 | 0.2177114 | 2.310456 | 7.69e-10 | 9.975751 | 3.092e-09
2018-01-29 22:51 | 191280.3 | 4920.0019 | 3 | 20 | 4.400143 | 0.2052231 | 2.317495 | 7.69e-10 | 10.00672 | 3.092e-09
2018-01-29 22:53 | 191400.3 | 5040.0021 | 3 | 20 | 4.400069 | 0.1924858 | 2.324115 | 7.69e-10 | 10.03585 | 3.092e-09
2018-01-29 22:55 | 191520.3 | 5160.002 | 3 | 20 | 4.400039 | 0.1803293 | 2.330342 | 7.69e-10 | 10.06325 | 3.092e-09
2018-01-29 22:57 | 191640.3 | 5280.0002 | 3 | 20 | 4.400088 | 0.1704206 | 2.336202 | 7.69e-10 | 10.08903 | 3.092e-09
2018-01-29 22:59 | 191760.3 | 5400.002 | 3 | 20 | 4.40017 | 0.1619177 | 2.341733 | 7.69e-10 | 10.11337 | 3.092e-09
2018-01-29 23:01 | 191880.3 | 5520.0001 | 3 | 20 | 4.400081 | 0.153038 | 2.346971 | 7.69e-10 | 10.13642 | 3.092e-09
2018-01-29 23:03 | 192000.3 | 5640.0019 | 3 | 20 | 4.400121 | 0.1463814 | 2.35196 | 7.69e-10 | 10.15837 | 3.092e-09
2018-01-29 23:05 | 192120.3 | 5760.0003 | 3 | 20 | 4.400122 | 0.139163 | 2.356712 | 7.69e-10 | 10.17928 | 3.092e-09
2018-01-29 23:07 | 192240.3 | 5880.0012 | 3 | 20 | 4.400118 | 0.1324959 | 2.361228 | 7.69e-10 | 10.19915 | 3.092e-09
2018-01-29 23:09 | 192360.3 | 6000.002 | 3 | 20 | 4.400073 | 0.1256781 | 2.36553 | 7.69e-10 | 10.21808 | 3.092e-09
2018-01-29 23:11 | 192480.3 | 6120.0004 | 3 | 20 | 4.400145 | 0.1200581 | 2.369623 | 7.69e-10 | 10.23609 | 3.092e-09
2018-01-29 23:13 | 192600.3 | 6240.0012 | 3 | 20 | 4.400101 | 0.1137505 | 2.373506 | 7.69e-10 | 10.25318 | 3.092e-09
2018-01-29 23:15 | 192720.3 | 6360.0012 | 3 | 20 | 4.400103 | 0.1086464 | 2.377203 | 7.69e-10 | 10.26944 | 3.092e-09
2018-01-29 23:17 | 192840.3 | 6480.0003 | 3 | 20 | 4.400144 | 0.1034842 | 2.380722 | 7.69e-10 | 10.28493 | 3.092e-09
2018-01-29 23:19 | 192960.3 | 6600.0011 | 3 | 20 | 4.400068 | 0.09706974 | 2.384056 | 7.69e-10 | 10.2996 | 3.092e-09
2018-01-29 23:21 | 193080.3 | 6720.0014 | 3 | 20 | 4.400104 | 0.09240055 | 2.387203 | 7.69e-10 | 10.31345 | 3.092e-09
2018-01-29 23:23 | 193200.3 | 6840.0003 | 3 | 20 | 4.400082 | 0.08772755 | 2.390203 | 7.69e-10 | 10.32664 | 3.092e-09
2018-01-29 23:25 | 193320.3 | 6960.0002 | 3 | 20 | 4.400094 | 0.08420753 | 2.393062 | 7.69e-10 | 10.33922 | 3.092e-09
2018-01-29 23:27 | 193426.6 | 7066.2648 | 3 | 20 | 4.400167 | 0.08149529 | 2.3955 | 7.69e-10 | 10.34995 | 3.092e-09
2018-01-29 23:29 | 193546.6 | 120.0011 | 4 | 20 | 4.388751 | 0 | 2.3955 | 7.69e-10 | 10.34995 | 3.092e-09
2018-01-29 23:31 | 193666.6 | 240.001 | 4 | 20 | 4.387317 | 0 | 2.3955 | 7.69e-10 | 10.34995 | 3.092e-09
2018-01-29 23:32 | 193726.6 | 300.0025 | 4 | 20 | 4.386824 | 0 | 2.3955 | 7.69e-10 | 10.34995 | 3.092e-09
2018-01-29 23:34 | 193846.7 | 120.001 | 5 | 20 | 3.671667 | -6.520006 | 2.3955 | 0.2173277 | 10.34995 | 0.8100669
2018-01-29 23:36 | 193966.7 | 240.001 | 5 | 20 | 3.618846 | -6.519961 | 2.3955 | 0.4346391 | 10.34995 | 1.602718
2018-01-29 23:38 | 194086.7 | 360.0019 | 5 | 20 | 3.548845 | -6.520008 | 2.3955 | 0.6519653 | 10.34995 | 2.381739
2018-01-29 23:40 | 194206.7 | 480.0002 | 5 | 20 | 3.477482 | -6.519946 | 2.3955 | 0.8692284 | 10.34995 | 3.144936
2018-01-29 23:42 | 194326.7 | 600.0011 | 5 | 20 | 3.411254 | -6.519954 | 2.3955 | 1.086647 | 10.34995 | 3.893683
2018-01-29 23:44 | 194446.7 | 720.0012 | 5 | 20 | 3.3515 | -6.519978 | 2.3955 | 1.303896 | 10.34995 | 4.628197
2018-01-29 23:46 | 194566.7 | 840.0003 | 5 | 20 | 3.295731 | -6.520029 | 2.3955 | 1.521162 | 10.34995 | 5.350268
2018-01-29 23:48 | 194686.7 | 960.0004 | 5 | 20 | 3.240634 | -6.519989 | 2.3955 | 1.738334 | 10.34995 | 6.060055
2018-01-29 23:50 | 194806.7 | 1080.0011 | 5 | 20 | 3.1809 | -6.520036 | 2.3955 | 1.95595 | 10.34995 | 6.758918
2018-01-29 23:52 | 194926.7 | 1200.0004 | 5 | 20 | 3.106696 | -6.520034 | 2.3955 | 2.17308 | 10.34995 | 7.441992
2018-01-29 23:54 | 195042.5 | 1315.7505 | 5 | 20 | 2.999996 | -6.520027 | 2.3955 | 2.38263 | 10.34995 | 8.0828
2018-01-29 23:56 | 195162.5 | 120.001 | 6 | 20 | 3.722781 | 0 | 2.3955 | 2.38263 | 10.34995 | 8.0828
2018-01-29 23:58 | 195282.5 | 240.0011 | 6 | 20 | 3.737318 | 0 | 2.3955 | 2.38263 | 10.34995 | 8.0828
2018-01-29 23:59 | 195342.5 | 300.0031 | 6 | 20 | 3.743195 | 0 | 2.3955 | 2.38263 | 10.34995 | 8.0828
2018-01-29 23:59 | 195342.5 | 0.0028 | 7 | 21 | 3.743196 | 0 | 0 | 0 | 0 | 0
2018-01-30 00:01 | 195462.6 | 120.0011 | 2 | 21 | 4.200294 | 4.462415 | 0.1591368 | 0 | 0.6625032 | 0
2018-01-30 00:03 | 195582.6 | 240.0011 | 2 | 21 | 4.200224 | 4.067826 | 0.3004 | 0 | 1.255848 | 0
2018-01-30 00:05 | 195702.6 | 360.0004 | 2 | 21 | 4.20024 | 3.779561 | 0.4309806 | 0 | 1.804321 | 0
2018-01-30 00:07 | 195822.6 | 480.0011 | 2 | 21 | 4.20026 | 3.463815 | 0.5520051 | 0 | 2.312656 | 0
2018-01-30 00:08 | 195894.7 | 552.0529 | 2 | 21 | 4.200289 | 3.259952 | 0.6192382 | 0 | 2.595054 | 0
2018-01-30 00:10 | 196014.7 | 120.0002 | 3 | 21 | 4.230924 | 3.259889 | 0.7276632 | 0 | 3.051992 | 0
2018-01-30 00:12 | 196134.7 | 240.0003 | 3 | 21 | 4.266758 | 3.259843 | 0.836324 | 0 | 3.513653 | 0
2018-01-30 00:14 | 196254.7 | 360.001 | 3 | 21 | 4.305546 | 3.259868 | 0.944912 | 0 | 3.979058 | 0
2018-01-30 00:16 | 196374.7 | 480.001 | 3 | 21 | 4.346303 | 3.259946 | 1.053586 | 0 | 4.449156 | 0
2018-01-30 00:18 | 196494.7 | 600.0002 | 3 | 21 | 4.388569 | 3.259927 | 1.162309 | 0 | 4.923984 | 0
2018-01-30 00:20 | 196614.7 | 720.0011 | 3 | 21 | 4.400273 | 2.928679 | 1.266585 | 0 | 5.382657 | 0
2018-01-30 00:22 | 196734.7 | 840.0003 | 3 | 21 | 4.400262 | 2.586255 | 1.358321 | 0 | 5.786322 | 0
2018-01-30 00:24 | 196854.7 | 960.0003 | 3 | 21 | 4.400311 | 2.312205 | 1.439775 | 0 | 6.144741 | 0
2018-01-30 00:26 | 196974.7 | 1080.0003 | 3 | 21 | 4.400246 | 2.085815 | 1.512907 | 0 | 6.466537 | 0
2018-01-30 00:28 | 197094.7 | 1200.0011 | 3 | 21 | 4.400212 | 1.894116 | 1.579198 | 0 | 6.758233 | 0
2018-01-30 00:30 | 197214.7 | 1320.0027 | 3 | 21 | 4.400237 | 1.730445 | 1.639518 | 0 | 7.023655 | 0
2018-01-30 00:32 | 197334.7 | 1440.0011 | 3 | 21 | 4.400237 | 1.585653 | 1.694727 | 0 | 7.26659 | 0
2018-01-30 00:34 | 197454.7 | 1560.0001 | 3 | 21 | 4.400241 | 1.456928 | 1.745414 | 0 | 7.489621 | 0
2018-01-30 00:36 | 197574.7 | 1680.001 | 3 | 21 | 4.400177 | 1.340662 | 1.792007 | 0 | 7.694642 | 0
2018-01-30 00:38 | 197694.7 | 1800.0011 | 3 | 21 | 4.400217 | 1.236296 | 1.834956 | 0 | 7.883628 | 0
2018-01-30 00:40 | 197814.7 | 1920.0018 | 3 | 21 | 4.400168 | 1.141909 | 1.874573 | 0 | 8.057948 | 0
2018-01-30 00:42 | 197934.7 | 2040.0002 | 3 | 21 | 4.400209 | 1.056776 | 1.911203 | 0 | 8.219131 | 0
2018-01-30 00:44 | 198054.7 | 2160.0028 | 3 | 21 | 4.400192 | 0.9760828 | 1.945074 | 0 | 8.368168 | 0
2018-01-30 00:46 | 198174.7 | 2280.001 | 3 | 21 | 4.400195 | 0.902339 | 1.976345 | 0 | 8.505767 | 0
2018-01-30 00:48 | 198294.7 | 2400.0001 | 3 | 21 | 4.400151 | 0.8358431 | 2.005296 | 0 | 8.633159 | 0
2018-01-30 00:50 | 198414.7 | 2520.0002 | 3 | 21 | 4.400187 | 0.7761936 | 2.03216 | 0 | 8.751362 | 0
2018-01-30 00:52 | 198534.7 | 2640.001 | 3 | 21 | 4.400173 | 0.7207174 | 2.057085 | 0 | 8.861038 | 0
2018-01-30 00:54 | 198654.7 | 2760.0018 | 3 | 21 | 4.400203 | 0.6695461 | 2.080246 | 0 | 8.962952 | 0
2018-01-30 00:56 | 198774.7 | 2880.0002 | 3 | 21 | 4.400185 | 0.6209288 | 2.101743 | 0 | 9.057542 | 0
2018-01-30 00:58 | 198894.7 | 3000.0002 | 3 | 21 | 4.400171 | 0.5762711 | 2.12169 | 0 | 9.145313 | 0
2018-01-30 01:00 | 199014.7 | 3120.0011 | 3 | 21 | 4.400174 | 0.5348606 | 2.140196 | 0 | 9.226742 | 0
2018-01-30 01:02 | 199134.7 | 3240.001 | 3 | 21 | 4.40017 | 0.4944944 | 2.157352 | 0 | 9.302229 | 0
2018-01-30 01:04 | 199254.7 | 3360.0002 | 3 | 21 | 4.40018 | 0.4583387 | 2.173218 | 0 | 9.372044 | 0
2018-01-30 01:06 | 199374.7 | 3480.0011 | 3 | 21 | 4.400143 | 0.4251604 | 2.187939 | 0 | 9.436819 | 0
2018-01-30 01:08 | 199494.7 | 3600.0018 | 3 | 21 | 4.400086 | 0.3957253 | 2.20163 | 0 | 9.497061 | 0
2018-01-30 01:10 | 199614.7 | 3720.001 | 3 | 21 | 4.400124 | 0.3694105 | 2.214395 | 0 | 9.553227 | 0
2018-01-30 01:12 | 199734.7 | 3840.0002 | 3 | 21 | 4.400134 | 0.3462 | 2.226324 | 0 | 9.605719 | 0
2018-01-30 01:14 | 199854.7 | 3960.0011 | 3 | 21 | 4.400107 | 0.324605 | 2.237507 | 0 | 9.654924 | 0
2018-01-30 01:16 | 199974.7 | 4080.0019 | 3 | 21 | 4.400116 | 0.3054705 | 2.248015 | 0 | 9.701162 | 0
2018-01-30 01:18 | 200094.7 | 4200.0019 | 3 | 21 | 4.400105 | 0.2876654 | 2.257902 | 0 | 9.744666 | 0
2018-01-30 01:20 | 200214.7 | 4320.0011 | 3 | 21 | 4.400128 | 0.2720804 | 2.267226 | 0 | 9.785694 | 0
2018-01-30 01:22 | 200334.7 | 4440.0003 | 3 | 21 | 4.40012 | 0.2568293 | 2.27604 | 0 | 9.824475 | 0
2018-01-30 01:24 | 200454.7 | 4560.0003 | 3 | 21 | 4.400092 | 0.242506 | 2.284362 | 0 | 9.861094 | 0
2018-01-30 01:26 | 200574.7 | 4680.0011 | 3 | 21 | 4.400095 | 0.2293959 | 2.29224 | 0 | 9.895756 | 0
2018-01-30 01:28 | 200694.7 | 4800.0011 | 3 | 21 | 4.400181 | 0.2180557 | 2.299688 | 0 | 9.928529 | 0
2018-01-30 01:30 | 200814.7 | 4920.0002 | 3 | 21 | 4.400136 | 0.2052498 | 2.306727 | 0 | 9.959502 | 0
2018-01-30 01:32 | 200934.7 | 5040.0003 | 3 | 21 | 4.400123 | 0.1928034 | 2.313355 | 0 | 9.988666 | 0
2018-01-30 01:34 | 201054.7 | 5160.0003 | 3 | 21 | 4.400163 | 0.1810093 | 2.319582 | 0 | 10.01606 | 0
2018-01-30 01:36 | 201174.7 | 5280.0003 | 3 | 21 | 4.400129 | 0.1696606 | 2.325425 | 0 | 10.04177 | 0
2018-01-30 01:38 | 201294.7 | 5400.0012 | 3 | 21 | 4.400083 | 0.1593866 | 2.330915 | 0 | 10.06593 | 0
2018-01-30 01:40 | 201414.7 | 5520.0018 | 3 | 21 | 4.400111 | 0.1504316 | 2.336079 | 0 | 10.08866 | 0
2018-01-30 01:42 | 201534.7 | 5640.0011 | 3 | 21 | 4.400059 | 0.1413403 | 2.340951 | 0 | 10.11009 | 0
2018-01-30 01:44 | 201654.7 | 5760.0027 | 3 | 21 | 4.40008 | 0.1338701 | 2.345555 | 0 | 10.13035 | 0
2018-01-30 01:46 | 201774.7 | 5880.001 | 3 | 21 | 4.400164 | 0.1274481 | 2.349905 | 0 | 10.14949 | 0
2018-01-30 01:48 | 201894.7 | 6000.0003 | 3 | 21 | 4.40009 | 0.1207781 | 2.354029 | 0 | 10.16764 | 0
2018-01-30 01:50 | 202014.7 | 6120.0002 | 3 | 21 | 4.400065 | 0.1153965 | 2.357959 | 0 | 10.18493 | 0
2018-01-30 01:52 | 202134.7 | 6240.0009 | 3 | 21 | 4.400027 | 0.1098118 | 2.361719 | 0 | 10.20147 | 0
2018-01-30 01:54 | 202254.7 | 6360.0003 | 3 | 21 | 4.40014 | 0.1061316 | 2.365321 | 0 | 10.21732 | 0
2018-01-30 01:56 | 202374.7 | 6480.0011 | 3 | 21 | 4.400025 | 0.1006289 | 2.368766 | 0 | 10.23248 | 0
2018-01-30 01:58 | 202494.7 | 6600.0003 | 3 | 21 | 4.400089 | 0.09665585 | 2.372058 | 0 | 10.24697 | 0
2018-01-30 02:00 | 202614.7 | 6720.0011 | 3 | 21 | 4.40005 | 0.09211063 | 2.375206 | 0 | 10.26082 | 0
2018-01-30 02:02 | 202734.7 | 6840.0009 | 3 | 21 | 4.400056 | 0.08810425 | 2.378208 | 0 | 10.27403 | 0
2018-01-30 02:04 | 202854.7 | 6960.0002 | 3 | 21 | 4.400059 | 0.08410645 | 2.381077 | 0 | 10.28665 | 0
2018-01-30 02:06 | 202954.1 | 7059.4648 | 3 | 21 | 4.400086 | 0.08149433 | 2.383373 | 0 | 10.29675 | 0
2018-01-30 02:08 | 203074.2 | 120 | 4 | 21 | 4.388703 | 0 | 2.383373 | 0 | 10.29675 | 0
2018-01-30 02:10 | 203194.2 | 240.0001 | 4 | 21 | 4.387262 | 0 | 2.383373 | 0 | 10.29675 | 0
2018-01-30 02:11 | 203254.2 | 300.0039 | 4 | 21 | 4.386765 | 0 | 2.383373 | 0 | 10.29675 | 0
2018-01-30 02:13 | 203374.3 | 120.0004 | 5 | 21 | 3.67118 | -6.519988 | 2.383373 | 0.2172853 | 10.29675 | 0.8097318
2018-01-30 02:15 | 203494.3 | 240.001 | 5 | 21 | 3.618921 | -6.519939 | 2.383373 | 0.434608 | 10.29675 | 1.602409
2018-01-30 02:17 | 203614.3 | 360.0019 | 5 | 21 | 3.54937 | -6.519968 | 2.383373 | 0.6519804 | 10.29675 | 2.381641
2018-01-30 02:19 | 203734.3 | 480.0003 | 5 | 21 | 3.479386 | -6.519999 | 2.383373 | 0.8692621 | 10.29675 | 3.145149
2018-01-30 02:21 | 203854.3 | 600.0011 | 5 | 21 | 3.414621 | -6.519956 | 2.383373 | 1.086577 | 10.29675 | 3.894136
2018-01-30 02:23 | 203974.3 | 720.0012 | 5 | 21 | 3.355334 | -6.520016 | 2.383373 | 1.303957 | 10.29675 | 4.629862
2018-01-30 02:25 | 204094.3 | 840.0003 | 5 | 21 | 3.299527 | -6.520032 | 2.383373 | 1.521291 | 10.29675 | 5.353026
2018-01-30 02:27 | 204214.3 | 960.0004 | 5 | 21 | 3.24344 | -6.520029 | 2.383373 | 1.738509 | 10.29675 | 6.063666
2018-01-30 02:29 | 204334.3 | 1080.001 | 5 | 21 | 3.182378 | -6.520067 | 2.383373 | 1.955957 | 10.29675 | 6.762455
2018-01-30 02:31 | 204454.3 | 1200.0004 | 5 | 21 | 3.107371 | -6.520002 | 2.383373 | 2.173236 | 10.29675 | 7.446157
2018-01-30 02:33 | 204568.2 | 1313.9921 | 5 | 21 | 2.999997 | -6.520128 | 2.383373 | 2.379705 | 10.29675 | 8.077538
2018-01-30 02:35 | 204688.3 | 120.0002 | 6 | 21 | 3.723013 | 0 | 2.383373 | 2.379705 | 10.29675 | 8.077538
2018-01-30 02:37 | 204808.3 | 240.0009 | 6 | 21 | 3.737593 | 0 | 2.383373 | 2.379705 | 10.29675 | 8.077538
2018-01-30 02:38 | 204868.3 | 300.0022 | 6 | 21 | 3.743387 | 0 | 2.383373 | 2.379705 | 10.29675 | 8.077538
2018-01-30 02:38 | 204868.3 | 0.0028 | 7 | 22 | 3.743392 | 0 | 0 | 0 | 0 | 0
2018-01-30 02:40 | 204988.4 | 120.001 | 2 | 22 | 4.200307 | 4.437551 | 0.1586562 | 0 | 0.6606827 | 0
2018-01-30 02:42 | 205108.4 | 240.0011 | 2 | 22 | 4.200238 | 4.047816 | 0.2991938 | 0 | 1.25098 | 0
2018-01-30 02:44 | 205228.4 | 360.0002 | 2 | 22 | 4.200294 | 3.764159 | 0.4295108 | 0 | 1.798345 | 0
2018-01-30 02:46 | 205348.4 | 480.0003 | 2 | 22 | 4.20028 | 3.461905 | 0.5499423 | 0 | 2.30419 | 0
2018-01-30 02:47 | 205424 | 555.648 | 2 | 22 | 4.20026 | 3.259999 | 0.6206482 | 0 | 2.601174 | 0
2018-01-30 02:49 | 205544.1 | 120.0011 | 3 | 22 | 4.228975 | 3.259931 | 0.7289695 | 0 | 3.057576 | 0
2018-01-30 02:51 | 205664.1 | 240.0011 | 3 | 22 | 4.262959 | 3.259957 | 0.837644 | 0 | 3.518979 | 0
2018-01-30 02:53 | 205784.1 | 360.0019 | 3 | 22 | 4.300318 | 3.25987 | 0.9462981 | 0 | 3.984157 | 0
2018-01-30 02:55 | 205904.1 | 480.0012 | 3 | 22 | 4.341037 | 3.259925 | 1.054973 | 0 | 4.453681 | 0
2018-01-30 02:57 | 206024.1 | 600.001 | 3 | 22 | 4.383919 | 3.259971 | 1.163582 | 0 | 4.927465 | 0
2018-01-30 02:59 | 206144.1 | 720.0003 | 3 | 22 | 4.400284 | 2.962815 | 1.26892 | 0 | 5.390655 | 0
2018-01-30 03:01 | 206264.1 | 840.0004 | 3 | 22 | 4.400282 | 2.611499 | 1.3616 | 0 | 5.798471 | 0
2018-01-30 03:03 | 206384.1 | 960.0011 | 3 | 22 | 4.400279 | 2.322385 | 1.443671 | 0 | 6.159604 | 0
2018-01-30 03:05 | 206504.1 | 1080.0003 | 3 | 22 | 4.400231 | 2.080778 | 1.516937 | 0 | 6.481994 | 0
2018-01-30 03:07 | 206624.1 | 1200.002 | 3 | 22 | 4.400255 | 1.878993 | 1.582819 | 0 | 6.771893 | 0
2018-01-30 03:09 | 206744.1 | 1320.0011 | 3 | 22 | 4.400257 | 1.707039 | 1.642512 | 0 | 7.034556 | 0
2018-01-30 03:11 | 206864.1 | 1440.0004 | 3 | 22 | 4.400212 | 1.55796 | 1.696877 | 0 | 7.273772 | 0
2018-01-30 03:13 | 206984.1 | 1560.0012 | 3 | 22 | 4.400195 | 1.434634 | 1.746696 | 0 | 7.492986 | 0
2018-01-30 03:15 | 207104.1 | 1680.0011 | 3 | 22 | 4.40015 | 1.326729 | 1.79269 | 0 | 7.695373 | 0
2018-01-30 03:17 | 207224.1 | 1800.0003 | 3 | 22 | 4.400199 | 1.228787 | 1.835282 | 0 | 7.882783 | 0
2018-01-30 03:19 | 207344.1 | 1920.0011 | 3 | 22 | 4.400185 | 1.137421 | 1.874715 | 0 | 8.056296 | 0
2018-01-30 03:21 | 207464.1 | 2040.0013 | 3 | 22 | 4.40022 | 1.052861 | 1.911191 | 0 | 8.216802 | 0
2018-01-30 03:23 | 207584.1 | 2160.002 | 3 | 22 | 4.400204 | 0.9747 | 1.944966 | 0 | 8.365415 | 0
2018-01-30 03:25 | 207704.1 | 2280.0003 | 3 | 22 | 4.400183 | 0.9023781 | 1.97624 | 0 | 8.503027 | 0
2018-01-30 03:27 | 207824.1 | 2400.001 | 3 | 22 | 4.400221 | 0.8367729 | 2.005196 | 0 | 8.63044 | 0
2018-01-30 03:29 | 207944.1 | 2520.0012 | 3 | 22 | 4.400166 | 0.7776041 | 2.032087 | 0 | 8.748763 | 0
2018-01-30 03:31 | 208064.1 | 2640.0004 | 3 | 22 | 4.400207 | 0.7214537 | 2.057069 | 0 | 8.858689 | 0
2018-01-30 03:33 | 208184.1 | 2760.0004 | 3 | 22 | 4.400144 | 0.6663961 | 2.080186 | 0 | 8.960408 | 0
2018-01-30 03:35 | 208304.1 | 2880.0011 | 3 | 22 | 4.400204 | 0.6169567 | 2.101533 | 0 | 9.054338 | 0
2018-01-30 03:37 | 208424.1 | 3000.0011 | 3 | 22 | 4.400189 | 0.572299 | 2.12135 | 0 | 9.141538 | 0
2018-01-30 03:39 | 208544.1 | 3120.0011 | 3 | 22 | 4.400195 | 0.5320311 | 2.139733 | 0 | 9.222426 | 0
2018-01-30 03:41 | 208664.1 | 3240.002 | 3 | 22 | 4.400169 | 0.4945288 | 2.156837 | 0 | 9.297688 | 0
2018-01-30 03:43 | 208784.1 | 3360.002 | 3 | 22 | 4.400176 | 0.4601021 | 2.172741 | 0 | 9.367666 | 0
2018-01-30 03:45 | 208904.1 | 3480.0004 | 3 | 22 | 4.400123 | 0.4262924 | 2.187507 | 0 | 9.432638 | 0
2018-01-30 03:47 | 209024.1 | 3600.0012 | 3 | 22 | 4.400116 | 0.3948317 | 2.201217 | 0 | 9.492968 | 0
2018-01-30 03:49 | 209144.1 | 3720.0011 | 3 | 22 | 4.400147 | 0.3669186 | 2.213916 | 0 | 9.548843 | 0
2018-01-30 03:51 | 209264.1 | 3840.0003 | 3 | 22 | 4.400153 | 0.3420086 | 2.225725 | 0 | 9.600805 | 0
2018-01-30 03:53 | 209384.1 | 3960.0004 | 3 | 22 | 4.400139 | 0.3188725 | 2.236735 | 0 | 9.64925 | 0
2018-01-30 03:55 | 209504.1 | 4080.0021 | 3 | 22 | 4.400173 | 0.2987289 | 2.247017 | 0 | 9.694494 | 0
2018-01-30 03:57 | 209624.1 | 4200.002 | 3 | 22 | 4.400179 | 0.2798662 | 2.25664 | 0 | 9.736835 | 0
2018-01-30 03:59 | 209744.1 | 4320.002 | 3 | 22 | 4.400176 | 0.2642994 | 2.265694 | 0 | 9.776675 | 0
2018-01-30 04:01 | 209864.1 | 4440.0012 | 3 | 22 | 4.400126 | 0.2497177 | 2.274247 | 0 | 9.814309 | 0
2018-01-30 04:03 | 209984.1 | 4560.0011 | 3 | 22 | 4.400126 | 0.236948 | 2.282357 | 0 | 9.849996 | 0
2018-01-30 04:05 | 210104.1 | 4680.0004 | 3 | 22 | 4.400106 | 0.224514 | 2.290046 | 0 | 9.883828 | 0
2018-01-30 04:07 | 210224.1 | 4800.002 | 3 | 22 | 4.400104 | 0.21315 | 2.297348 | 0 | 9.915955 | 0
2018-01-30 04:09 | 210344 | 4920 | 3 | 22 | 4.400123 | 0.202426 | 2.304276 | 0 | 9.946441 | 0
2018-01-30 04:11 | 210464.1 | 5040.0004 | 3 | 22 | 4.400143 | 0.1924839 | 2.31086 | 0 | 9.975409 | 0
2018-01-30 04:13 | 210584.1 | 5160.0012 | 3 | 22 | 4.400184 | 0.1829252 | 2.317104 | 0 | 10.00288 | 0
2018-01-30 04:15 | 210704.1 | 5280.0004 | 3 | 22 | 4.400095 | 0.1722622 | 2.32302 | 0 | 10.02891 | 0
2018-01-30 04:17 | 210824.1 | 5400.0004 | 3 | 22 | 4.400143 | 0.1623249 | 2.328599 | 0 | 10.05347 | 0
2018-01-30 04:19 | 210944.1 | 5520.0004 | 3 | 22 | 4.400143 | 0.1519737 | 2.333826 | 0 | 10.07646 | 0
2018-01-30 04:21 | 211064.1 | 5640.0004 | 3 | 22 | 4.400095 | 0.1420717 | 2.338725 | 0 | 10.09802 | 0
2018-01-30 04:23 | 211184.1 | 5760.0012 | 3 | 22 | 4.400132 | 0.1342478 | 2.343328 | 0 | 10.11827 | 0
2018-01-30 04:25 | 211304.1 | 5880.002 | 3 | 22 | 4.400118 | 0.1268225 | 2.347666 | 0 | 10.13736 | 0
2018-01-30 04:27 | 211424.1 | 6000.001 | 3 | 22 | 4.400121 | 0.1196213 | 2.35176 | 0 | 10.15538 | 0
2018-01-30 04:29 | 211544.1 | 6120.0003 | 3 | 22 | 4.400105 | 0.1129494 | 2.355631 | 0 | 10.17241 | 0
2018-01-30 04:31 | 211664.1 | 6240.0004 | 3 | 22 | 4.400103 | 0.1072178 | 2.359298 | 0 | 10.18854 | 0
2018-01-30 04:33 | 211784 | 6360.0002 | 3 | 22 | 4.400136 | 0.1016054 | 2.362771 | 0 | 10.20382 | 0
2018-01-30 04:35 | 211904.1 | 6480.0004 | 3 | 22 | 4.400092 | 0.09654427 | 2.366073 | 0 | 10.21835 | 0
2018-01-30 04:37 | 212024.1 | 6600.0012 | 3 | 22 | 4.400108 | 0.09239769 | 2.369217 | 0 | 10.23219 | 0
2018-01-30 04:39 | 212144.1 | 6720.0004 | 3 | 22 | 4.400073 | 0.0888052 | 2.37223 | 0 | 10.24545 | 0
2018-01-30 04:41 | 212264.1 | 6840.0004 | 3 | 22 | 4.400099 | 0.08598709 | 2.375139 | 0 | 10.25824 | 0
2018-01-30 04:43 | 212384.1 | 6960.0007 | 3 | 22 | 4.40009 | 0.08235645 | 2.377937 | 0 | 10.27056 | 0
2018-01-30 04:43 | 212410.8 | 6986.7784 | 3 | 22 | 4.40006 | 0.08149719 | 2.378547 | 0 | 10.27324 | 0
2018-01-30 04:45 | 212530.9 | 120.0007 | 4 | 22 | 4.388518 | 0 | 2.378547 | 0 | 10.27324 | 0
2018-01-30 04:47 | 212650.9 | 239.9999 | 4 | 22 | 4.387028 | 0 | 2.378547 | 0 | 10.27324 | 0
2018-01-30 04:48 | 212710.9 | 300.0013 | 4 | 22 | 4.386483 | 0 | 2.378547 | 0 | 10.27324 | 0
2018-01-30 04:50 | 212830.9 | 120.0003 | 5 | 22 | 3.670696 | -6.519989 | 2.378547 | 0.2171443 | 10.27324 | 0.8088866
2018-01-30 04:52 | 212950.9 | 240.0002 | 5 | 22 | 3.619969 | -6.519968 | 2.378547 | 0.4328087 | 10.27324 | 1.5956
2018-01-30 04:54 | 213070.9 | 360.0011 | 5 | 22 | 3.552241 | -6.519994 | 2.378547 | 0.6501595 | 10.27324 | 2.375145
2018-01-30 04:56 | 213190.9 | 480.0012 | 5 | 22 | 3.48208 | -6.520026 | 2.378547 | 0.8674913 | 10.27324 | 3.139487
2018-01-30 04:58 | 213310.9 | 600.0003 | 5 | 22 | 3.41636 | -6.519966 | 2.378547 | 1.084826 | 10.27324 | 3.889026
2018-01-30 05:00 | 213430.9 | 720.0003 | 5 | 22 | 3.357182 | -6.519903 | 2.378547 | 1.30211 | 10.27324 | 4.624788
2018-01-30 05:02 | 213550.9 | 840.001 | 5 | 22 | 3.302765 | -6.520026 | 2.378547 | 1.519426 | 10.27324 | 5.348396
2018-01-30 05:04 | 213671 | 960.0019 | 5 | 22 | 3.24868 | -6.519999 | 2.378547 | 1.736813 | 10.27324 | 6.06053
2018-01-30 05:06 | 213790.9 | 1080.0002 | 5 | 22 | 3.189396 | -6.52003 | 2.378547 | 1.95414 | 10.27324 | 6.76032
2018-01-30 05:08 | 213910.9 | 1200.0013 | 5 | 22 | 3.11467 | -6.520036 | 2.378547 | 2.171333 | 10.27324 | 7.445314
2018-01-30 05:10 | 214031 | 1320.002 | 5 | 22 | 3.002995 | -6.520064 | 2.378547 | 2.388807 | 10.27324 | 8.111473
2018-01-30 05:10 | 214033.5 | 1322.536 | 5 | 22 | 2.999996 | -6.520072 | 2.378547 | 2.393369 | 10.27324 | 8.125167
2018-01-30 05:12 | 214153.5 | 120.0001 | 6 | 22 | 3.721627 | 0 | 2.378547 | 2.393369 | 10.27324 | 8.125167
2018-01-30 05:14 | 214273.5 | 240.0011 | 6 | 22 | 3.736087 | 0 | 2.378547 | 2.393369 | 10.27324 | 8.125167
2018-01-30 05:15 | 214333.5 | 300.0023 | 6 | 22 | 3.741796 | 0 | 2.378547 | 2.393369 | 10.27324 | 8.125167
2018-01-30 05:15 | 214333.6 | 0.0027 | 7 | 23 | 3.741913 | 0 | 0 | 0 | 0 | 0
2018-01-30 05:17 | 214453.6 | 120.0012 | 2 | 23 | 4.200341 | 4.397746 | 0.1580196 | 2.248e-09 | 0.6581024 | 8.412e-09
2018-01-30 05:19 | 214573.6 | 240.0019 | 2 | 23 | 4.200305 | 3.989684 | 0.2970021 | 2.248e-09 | 1.241869 | 8.412e-09
2018-01-30 05:21 | 214693.6 | 360.002 | 2 | 23 | 4.200278 | 3.715117 | 0.4253358 | 2.248e-09 | 1.780904 | 8.412e-09
2018-01-30 05:23 | 214813.6 | 480.001 | 2 | 23 | 4.200239 | 3.430871 | 0.5444538 | 2.248e-09 | 2.281231 | 8.412e-09
2018-01-30 05:25 | 214883.5 | 549.9104 | 2 | 23 | 4.200238 | 3.259994 | 0.6095349 | 2.248e-09 | 2.554589 | 8.412e-09
2018-01-30 05:27 | 215003.5 | 120.0003 | 3 | 23 | 4.227191 | 3.259929 | 0.7178075 | 2.248e-09 | 3.010686 | 8.412e-09
2018-01-30 05:29 | 215123.5 | 240.0004 | 3 | 23 | 4.25947 | 3.259938 | 0.8264477 | 2.248e-09 | 3.47165 | 8.412e-09
2018-01-30 05:31 | 215243.5 | 360.0011 | 3 | 23 | 4.294417 | 3.25995 | 0.9351484 | 2.248e-09 | 3.936522 | 8.412e-09
2018-01-30 05:33 | 215363.6 | 480.0019 | 3 | 23 | 4.332029 | 3.259906 | 1.043788 | 2.248e-09 | 4.405092 | 8.412e-09
2018-01-30 05:35 | 215483.5 | 600.0003 | 3 | 23 | 4.371273 | 3.259934 | 1.152457 | 2.248e-09 | 4.877968 | 8.412e-09
2018-01-30 05:37 | 215603.5 | 720.0003 | 3 | 23 | 4.400293 | 3.115245 | 1.260404 | 2.248e-09 | 5.35183 | 8.412e-09
2018-01-30 05:39 | 215723.5 | 840.0011 | 3 | 23 | 4.400229 | 2.736613 | 1.357697 | 2.248e-09 | 5.779946 | 8.412e-09
2018-01-30 05:41 | 215843.5 | 960.0003 | 3 | 23 | 4.400259 | 2.421433 | 1.443484 | 2.248e-09 | 6.157434 | 8.412e-09
2018-01-30 05:43 | 215963.6 | 1080.002 | 3 | 23 | 4.400248 | 2.154012 | 1.519666 | 2.248e-09 | 6.492653 | 8.412e-09
2018-01-30 05:45 | 216083.5 | 1200.0001 | 3 | 23 | 4.400238 | 1.932693 | 1.58766 | 2.248e-09 | 6.791844 | 8.412e-09
2018-01-30 05:47 | 216203.6 | 1320.0019 | 3 | 23 | 4.400244 | 1.748761 | 1.648937 | 2.248e-09 | 7.061479 | 8.412e-09
2018-01-30 05:49 | 216323.5 | 1440.0011 | 3 | 23 | 4.400214 | 1.590784 | 1.704493 | 2.248e-09 | 7.305936 | 8.412e-09
2018-01-30 05:51 | 216443.6 | 1560.002 | 3 | 23 | 4.400263 | 1.455674 | 1.755251 | 2.248e-09 | 7.529285 | 8.412e-09
2018-01-30 05:53 | 216563.5 | 1680.0004 | 3 | 23 | 4.40019 | 1.335543 | 1.801713 | 2.248e-09 | 7.733728 | 8.412e-09
2018-01-30 05:55 | 216683.5 | 1800.0003 | 3 | 23 | 4.400209 | 1.229575 | 1.844458 | 2.248e-09 | 7.921813 | 8.412e-09
2018-01-30 05:57 | 216803.5 | 1920.0003 | 3 | 23 | 4.400165 | 1.134396 | 1.883829 | 2.248e-09 | 8.095056 | 8.412e-09
2018-01-30 05:59 | 216923.6 | 2040.0019 | 3 | 23 | 4.400164 | 1.047616 | 1.920185 | 2.248e-09 | 8.255028 | 8.412e-09
2018-01-30 06:01 | 217043.5 | 2160.0003 | 3 | 23 | 4.400192 | 0.9687738 | 1.95379 | 2.248e-09 | 8.402895 | 8.412e-09
2018-01-30 06:03 | 217163.5 | 2280.0011 | 3 | 23 | 4.400194 | 0.8993702 | 1.98488 | 2.248e-09 | 8.539697 | 8.412e-09
2018-01-30 06:05 | 217283.5 | 2400.0004 | 3 | 23 | 4.400134 | 0.8368845 | 2.01382 | 2.248e-09 | 8.66704 | 8.412e-09
2018-01-30 06:07 | 217403.5 | 2520.0003 | 3 | 23 | 4.400189 | 0.7803993 | 2.04079 | 2.248e-09 | 8.785712 | 8.412e-09
2018-01-30 06:09 | 217523.5 | 2640.0011 | 3 | 23 | 4.400193 | 0.7263412 | 2.065894 | 2.248e-09 | 8.896173 | 8.412e-09
2018-01-30 06:11 | 217643.5 | 2760.0003 | 3 | 23 | 4.400182 | 0.6770258 | 2.089273 | 2.248e-09 | 8.999048 | 8.412e-09
2018-01-30 06:13 | 217763.5 | 2880.0011 | 3 | 23 | 4.400141 | 0.6322889 | 2.111084 | 2.248e-09 | 9.095019 | 8.412e-09
2018-01-30 06:15 | 217883.6 | 3000.0021 | 3 | 23 | 4.400152 | 0.5910959 | 2.131477 | 2.248e-09 | 9.18475 | 8.412e-09
2018-01-30 06:17 | 218003.5 | 3120.0012 | 3 | 23 | 4.400199 | 0.5531359 | 2.150529 | 2.248e-09 | 9.268582 | 8.412e-09
2018-01-30 06:19 | 218123.5 | 3240.0004 | 3 | 23 | 4.400132 | 0.5154247 | 2.168331 | 2.248e-09 | 9.346916 | 8.412e-09
2018-01-30 06:21 | 218243.5 | 3360.0004 | 3 | 23 | 4.400186 | 0.4812498 | 2.184943 | 2.248e-09 | 9.420011 | 8.412e-09
2018-01-30 06:23 | 218363.5 | 3480.0011 | 3 | 23 | 4.400167 | 0.4454775 | 2.200386 | 2.248e-09 | 9.487962 | 8.412e-09
2018-01-30 06:25 | 218483.5 | 3600.0003 | 3 | 23 | 4.400199 | 0.4129028 | 2.214685 | 2.248e-09 | 9.550879 | 8.412e-09
2018-01-30 06:27 | 218603.5 | 3720.0004 | 3 | 23 | 4.40015 | 0.382637 | 2.227917 | 2.248e-09 | 9.609101 | 8.412e-09
2018-01-30 06:29 | 218723.5 | 3840.0011 | 3 | 23 | 4.40012 | 0.3548603 | 2.240204 | 2.248e-09 | 9.663169 | 8.412e-09
2018-01-30 06:31 | 218843.5 | 3960.0004 | 3 | 23 | 4.400162 | 0.3299141 | 2.251616 | 2.248e-09 | 9.713385 | 8.412e-09
2018-01-30 06:33 | 218963.6 | 4080.0013 | 3 | 23 | 4.400195 | 0.3072109 | 2.262212 | 2.248e-09 | 9.760006 | 8.412e-09
2018-01-30 06:35 | 219083.5 | 4200.0012 | 3 | 23 | 4.400106 | 0.2856522 | 2.272076 | 2.248e-09 | 9.80341 | 8.412e-09
2018-01-30 06:37 | 219203.5 | 4320.0005 | 3 | 23 | 4.400105 | 0.2667046 | 2.281288 | 2.248e-09 | 9.843943 | 8.412e-09
2018-01-30 06:39 | 219323.5 | 4440.0012 | 3 | 23 | 4.400113 | 0.2501001 | 2.289907 | 2.248e-09 | 9.881867 | 8.412e-09
2018-01-30 06:41 | 219443.5 | 4560.0004 | 3 | 23 | 4.400128 | 0.2347765 | 2.297981 | 2.248e-09 | 9.917393 | 8.412e-09
2018-01-30 06:43 | 219563.5 | 4680.0012 | 3 | 23 | 4.400091 | 0.2213469 | 2.305582 | 2.248e-09 | 9.95084 | 8.412e-09
2018-01-30 06:45 | 219683.6 | 4800.002 | 3 | 23 | 4.400114 | 0.2106419 | 2.312782 | 2.248e-09 | 9.982521 | 8.412e-09
2018-01-30 06:47 | 219803.5 | 4920.0004 | 3 | 23 | 4.400107 | 0.2008047 | 2.319634 | 2.248e-09 | 10.01267 | 8.412e-09
2018-01-30 06:49 | 219923.5 | 5040.0004 | 3 | 23 | 4.400106 | 0.1914873 | 2.326163 | 2.248e-09 | 10.0414 | 8.412e-09
2018-01-30 06:51 | 220043.6 | 5160.002 | 3 | 23 | 4.400142 | 0.1826171875 | 2.332393 | 2.248e-09 | 10.06881 | 8.412e-09
2018-01-30 06:53 | 220163.5 | 5280.0004 | 3 | 23 | 4.400105 | 0.1733112 | 2.338317 | 2.248e-09 | 10.09488 | 8.412e-09
2018-01-30 06:55 | 220283.5 | 5400.0009 | 3 | 23 | 4.400094 | 0.1647873 | 2.343951 | 2.248e-09 | 10.11967 | 8.412e-09
2018-01-30 06:57 | 220403.5 | 5520.0004 | 3 | 23 | 4.400065 | 0.1556816 | 2.349308 | 2.248e-09 | 10.14324 | 8.412e-09
2018-01-30 06:59 | 220523.5 | 5640.0012 | 3 | 23 | 4.400111 | 0.1487484 | 2.354386 | 2.248e-09 | 10.16558 | 8.412e-09
2018-01-30 07:01 | 220643.6 | 5760.002 | 3 | 23 | 4.40014 | 0.1403618 | 2.359205 | 2.248e-09 | 10.18679 | 8.412e-09
2018-01-30 07:03 | 220763.6 | 5880.002 | 3 | 23 | 4.400135 | 0.1318207 | 2.363735 | 2.248e-09 | 10.20672 | 8.412e-09
2018-01-30 07:05 | 220883.6 | 6000.0036 | 3 | 23 | 4.400095 | 0.1236639 | 2.367981 | 2.248e-09 | 10.2254 | 8.412e-09
2018-01-30 07:07 | 221003.6 | 6120.002 | 3 | 23 | 4.400145 | 0.1164541 | 2.371975 | 2.248e-09 | 10.24298 | 8.412e-09
2018-01-30 07:09 | 221123.5 | 6240.0011 | 3 | 23 | 4.400108 | 0.1097822 | 2.375739 | 2.248e-09 | 10.25954 | 8.412e-09
2018-01-30 07:11 | 221243.5 | 6360.0003 | 3 | 23 | 4.400036 | 0.1030636 | 2.379298 | 2.248e-09 | 10.2752 | 8.412e-09
2018-01-30 07:13 | 221363.5 | 6480.0001 | 3 | 23 | 4.400042 | 0.09809589 | 2.38266 | 2.248e-09 | 10.28999 | 8.412e-09
2018-01-30 07:15 | 221483.5 | 6600.0003 | 3 | 23 | 4.400113 | 0.09379768 | 2.385859 | 2.248e-09 | 10.30407 | 8.412e-09
2018-01-30 07:17 | 221603.5 | 6720.0004 | 3 | 23 | 4.400077 | 0.08874989 | 2.388892 | 2.248e-09 | 10.31741 | 8.412e-09
2018-01-30 07:19 | 221723.5 | 6840.0004 | 3 | 23 | 4.400064 | 0.08443928 | 2.391781 | 2.248e-09 | 10.33013 | 8.412e-09
2018-01-30 07:20 | 221814.3 | 6930.7368 | 3 | 23 | 4.400065 | 0.08149529 | 2.393875 | 2.248e-09 | 10.33934 | 8.412e-09
2018-01-30 07:22 | 221934.3 | 120.002 | 4 | 23 | 4.388329 | 0 | 2.393875 | 2.248e-09 | 10.33934 | 8.412e-09
2018-01-30 07:24 | 222054.3 | 240.0019 | 4 | 23 | 4.386871 | 0 | 2.393875 | 2.248e-09 | 10.33934 | 8.412e-09
2018-01-30 07:25 | 222114.3 | 300.0032 | 4 | 23 | 4.386357 | 0 | 2.393875 | 2.248e-09 | 10.33934 | 8.412e-09
2018-01-30 07:27 | 222234.4 | 120.001 | 5 | 23 | 3.657522 | -6.519946 | 2.393875 | 0.2168997 | 10.33934 | 0.8052779
2018-01-30 07:29 | 222354.4 | 240.001 | 5 | 23 | 3.606473 | -6.519994 | 2.393875 | 0.4346464 | 10.33934 | 1.596712
2018-01-30 07:31 | 222474.4 | 360.0001 | 5 | 23 | 3.537632 | -6.520042 | 2.393875 | 0.6517022 | 10.33934 | 2.372174
2018-01-30 07:33 | 222594.4 | 480.001 | 5 | 23 | 3.468861 | -6.520016 | 2.393875 | 0.8692751 | 10.33934 | 3.134315
2018-01-30 07:35 | 222714.4 | 600.0002 | 5 | 23 | 3.405283 | -6.520059 | 2.393875 | 1.086661 | 10.33934 | 3.881352
2018-01-30 07:37 | 222834.4 | 720.0002 | 5 | 23 | 3.348179 | -6.519954 | 2.393875 | 1.303914 | 10.33934 | 4.614873
2018-01-30 07:39 | 222954.4 | 840.0002 | 5 | 23 | 3.294259 | -6.519992 | 2.393875 | 1.521277 | 10.33934 | 5.336774
2018-01-30 07:41 | 223074.4 | 960.0009 | 5 | 23 | 3.240236 | -6.519992 | 2.393875 | 1.738649 | 10.33934 | 6.047039
2018-01-30 07:43 | 223194.4 | 1080.0018 | 5 | 23 | 3.180692 | -6.520027 | 2.393875 | 1.955981 | 10.33934 | 6.744944
2018-01-30 07:45 | 223314.4 | 1200.0001 | 5 | 23 | 3.105231 | -6.520044 | 2.393875 | 2.173294 | 10.33934 | 7.428342
2018-01-30 07:47 | 223426.9 | 1312.5039 | 5 | 23 | 2.999994 | -6.520051 | 2.393875 | 2.376968 | 10.33934 | 8.050975
2018-01-30 07:49 | 223547 | 120.0019 | 6 | 23 | 3.723311 | 0 | 2.393875 | 2.376968 | 10.33934 | 8.050975
2018-01-30 07:51 | 223667 | 240.0012 | 6 | 23 | 3.738195 | 0 | 2.393875 | 2.376968 | 10.33934 | 8.050975
2018-01-30 07:52 | 223727 | 300.0016 | 6 | 23 | 3.744157 | 0 | 2.393875 | 2.376968 | 10.33934 | 8.050975
2018-01-30 07:52 | 223727 | 0.0027 | 7 | 24 | 3.744295 | 0 | 0 | 0 | 0 | 0
2018-01-30 07:54 | 223847 | 120.0004 | 2 | 24 | 4.200325 | 4.361587 | 0.1576766 | 0 | 0.656911 | 0
2018-01-30 07:56 | 223967 | 240.002 | 2 | 24 | 4.200263 | 3.945405 | 0.2952339 | 0 | 1.234691 | 0
2018-01-30 07:58 | 224087 | 360.0012 | 2 | 24 | 4.200289 | 3.650064 | 0.4217469 | 0 | 1.766079 | 0
2018-01-30 08:00 | 224207 | 480.0003 | 2 | 24 | 4.200258 | 3.34835 | 0.538385 | 0 | 2.255991 | 0
2018-01-30 08:00 | 224241.2 | 514.1385 | 2 | 24 | 4.200292 | 3.259995 | 0.5696294 | 0 | 2.387226 | 0
2018-01-30 08:02 | 224361.2 | 120.001 | 3 | 24 | 4.228412 | 3.259933 | 0.6779681 | 0 | 2.843684 | 0
2018-01-30 08:04 | 224481.2 | 240.0018 | 3 | 24 | 4.260924 | 3.259908 | 0.7866357 | 0 | 3.304923 | 0
2018-01-30 08:06 | 224601.2 | 360.0002 | 3 | 24 | 4.295402 | 3.259917 | 0.8952745 | 0 | 3.769681 | 0
2018-01-30 08:08 | 224721.2 | 480.001 | 3 | 24 | 4.331717 | 3.259915 | 1.003961 | 0 | 4.23849 | 0
2018-01-30 08:10 | 224841.2 | 600.0011 | 3 | 24 | 4.369846 | 3.259913 | 1.112618 | 0 | 4.711224 | 0
2018-01-30 08:12 | 224961.2 | 720.0002 | 3 | 24 | 4.400261 | 3.141061 | 1.220749 | 0 | 5.185756 | 0
2018-01-30 08:14 | 225081.2 | 840.0018 | 3 | 24 | 4.400296 | 2.777053 | 1.319145 | 0 | 5.618725 | 0
2018-01-30 08:16 | 225201.2 | 960.0002 | 3 | 24 | 4.400268 | 2.476193 | 1.406539 | 0 | 6.003282 | 0
2018-01-30 08:18 | 225321.2 | 1080.0002 | 3 | 24 | 4.400214 | 2.22372 | 1.484739 | 0 | 6.347383 | 0
2018-01-30 08:20 | 225441.2 | 1200.001 | 3 | 24 | 4.400231 | 2.006974 | 1.555209 | 0 | 6.657466 | 0
2018-01-30 08:22 | 225561.2 | 1320.0002 | 3 | 24 | 4.400248 | 1.818721 | 1.618881 | 0 | 6.93764 | 0
2018-01-30 08:24 | 225681.2 | 1440.0004 | 3 | 24 | 4.400288 | 1.648174 | 1.676612 | 0 | 7.191671 | 0
2018-01-30 08:26 | 225801.2 | 1560.0003 | 3 | 24 | 4.400251 | 1.496959 | 1.728946 | 0 | 7.421953 | 0
2018-01-30 08:28 | 225921.2 | 1680.0003 | 3 | 24 | 4.400207 | 1.365935 | 1.776585 | 0 | 7.631575 | 0
2018-01-30 08:30 | 226041.2 | 1800.0011 | 3 | 24 | 4.400165 | 1.252556 | 1.820209 | 0 | 7.823529 | 0
2018-01-30 08:32 | 226161.2 | 1920.0009 | 3 | 24 | 4.40022 | 1.15416 | 1.860296 | 0 | 7.99992 | 0
2018-01-30 08:34 | 226281.2 | 2040.0019 | 3 | 24 | 4.400215 | 1.065679 | 1.897267 | 0 | 8.1626 | 0
2018-01-30 08:36 | 226401.2 | 2160.0001 | 3 | 24 | 4.400183 | 0.9853668 | 1.931389 | 0 | 8.312746 | 0
2018-01-30 08:38 | 226521.2 | 2280.0002 | 3 | 24 | 4.400189 | 0.91185 | 1.96303 | 0 | 8.451971 | 0
2018-01-30 08:40 | 226641.2 | 2400.001 | 3 | 24 | 4.400214 | 0.8440886 | 1.992271 | 0 | 8.580637 | 0
2018-01-30 08:42 | 226761.2 | 2520.001 | 3 | 24 | 4.400135 | 0.7811127 | 2.019347 | 0 | 8.699778 | 0
2018-01-30 08:44 | 226881.2 | 2640.001 | 3 | 24 | 4.400131 | 0.7244768 | 2.044434 | 0 | 8.810164 | 0
2018-01-30 08:46 | 227001.2 | 2760.0003 | 3 | 24 | 4.400167 | 0.6725111 | 2.067743 | 0 | 8.912727 | 0
2018-01-30 08:48 | 227121.2 | 2880.0002 | 3 | 24 | 4.400196 | 0.624733 | 2.089348 | 0 | 9.007795 | 0
2018-01-30 08:50 | 227241.2 | 3000.0003 | 3 | 24 | 4.400225 | 0.5805721 | 2.109417 | 0 | 9.096099 | 0
2018-01-30 08:52 | 227361.2 | 3120.0004 | 3 | 24 | 4.400106 | 0.5384884 | 2.128066 | 0 | 9.178161 | 0
2018-01-30 08:54 | 227481.2 | 3240.0011 | 3 | 24 | 4.400122 | 0.5029964 | 2.145426 | 0 | 9.254546 | 0
2018-01-30 08:56 | 227601.2 | 3360.0018 | 3 | 24 | 4.40017 | 0.4706707 | 2.16165 | 0 | 9.325935 | 0
2018-01-30 08:58 | 227721.2 | 3480.0011 | 3 | 24 | 4.400189 | 0.4412193 | 2.176846 | 0 | 9.392797 | 0
2018-01-30 09:00 | 227841.2 | 3600.0003 | 3 | 24 | 4.400182 | 0.4127092 | 2.19106 | 0 | 9.455343 | 0
2018-01-30 09:02 | 227961.2 | 3720.001 | 3 | 24 | 4.400133 | 0.3860998 | 2.204365 | 0 | 9.513889 | 0
2018-01-30 09:04 | 228081.2 | 3840.0011 | 3 | 24 | 4.40012 | 0.3611574 | 2.216827 | 0 | 9.568723 | 0
2018-01-30 09:06 | 228201.2 | 3960.0019 | 3 | 24 | 4.40015 | 0.3384914 | 2.228492 | 0 | 9.620047 | 0
2018-01-30 09:08 | 228321.2 | 4080.0011 | 3 | 24 | 4.400126 | 0.3169241 | 2.239412 | 0 | 9.668097 | 0
2018-01-30 09:10 | 228441.2 | 4200.0003 | 3 | 24 | 4.400171 | 0.2968731 | 2.249633 | 0 | 9.713073 | 0
2018-01-30 09:12 | 228561.2 | 4320.0003 | 3 | 24 | 4.400174 | 0.2772923 | 2.259191 | 0 | 9.75513 | 0
2018-01-30 09:14 | 228681.2 | 4440.0019 | 3 | 24 | 4.400154 | 0.2585592 | 2.268111 | 0 | 9.794381 | 0
2018-01-30 09:16 | 228801.2 | 4560.0011 | 3 | 24 | 4.400132 | 0.2429218 | 2.276464 | 0 | 9.831131 | 0
2018-01-30 09:18 | 228921.2 | 4680.0002 | 3 | 24 | 4.40012 | 0.2281446 | 2.284308 | 0 | 9.865647 | 0
2018-01-30 09:20 | 229041.2 | 4800.0019 | 3 | 24 | 4.400134 | 0.2148533 | 2.291692 | 0 | 9.898136 | 0
2018-01-30 09:22 | 229161.2 | 4920.0019 | 3 | 24 | 4.40014 | 0.2028246 | 2.298649 | 0 | 9.928748 | 0
2018-01-30 09:24 | 229281.2 | 5040.0003 | 3 | 24 | 4.400094 | 0.1913795 | 2.305221 | 0 | 9.957667 | 0
2018-01-30 09:26 | 229401.2 | 5160.0003 | 3 | 24 | 4.4001 | 0.1818657 | 2.311439 | 0 | 9.985025 | 0
2018-01-30 09:28 | 229521.2 | 5280.0003 | 3 | 24 | 4.400082 | 0.1728144 | 2.317353 | 0 | 10.01105 | 0
2018-01-30 09:30 | 229641.2 | 5400.0003 | 3 | 24 | 4.400071 | 0.1655054 | 2.323 | 0 | 10.0359 | 0
2018-01-30 09:32 | 229761.2 | 5520.0019 | 3 | 24 | 4.400104 | 0.1587524 | 2.328405 | 0 | 10.05968 | 0
2018-01-30 09:34 | 229881.2 | 5640.0011 | 3 | 24 | 4.400081 | 0.1516237 | 2.333577 | 0 | 10.08244 | 0
2018-01-30 09:36 | 230001.2 | 5760.0011 | 3 | 24 | 4.400032 | 0.1442022 | 2.338523 | 0 | 10.1042 | 0
2018-01-30 09:38 | 230121.2 | 5880.0013 | 3 | 24 | 4.400111 | 0.1384993 | 2.343246 | 0 | 10.12498 | 0
2018-01-30 09:40 | 230241.2 | 6000.0019 | 3 | 24 | 4.400136 | 0.132143 | 2.347751 | 0 | 10.1448 | 0
2018-01-30 09:42 | 230361.2 | 6120.0003 | 3 | 24 | 4.40006 | 0.1247349 | 2.352027 | 0 | 10.16362 | 0
2018-01-30 09:44 | 230481.2 | 6240.0003 | 3 | 24 | 4.400073 | 0.1182919 | 2.356086 | 0 | 10.18148 | 0
2018-01-30 09:46 | 230601.2 | 6360.0003 | 3 | 24 | 4.400086 | 0.1123037 | 2.359936 | 0 | 10.19842 | 0
2018-01-30 09:48 | 230721.2 | 6480.0003 | 3 | 24 | 4.400127 | 0.1058207 | 2.363568 | 0 | 10.2144 | 0
2018-01-30 09:50 | 230841.2 | 6600.0011 | 3 | 24 | 4.400096 | 0.09942341 | 2.366995 | 0 | 10.22948 | 0
2018-01-30 09:52 | 230961.2 | 6720.002 | 3 | 24 | 4.400101 | 0.09425449 | 2.370223 | 0 | 10.24368 | 0
2018-01-30 09:54 | 231081.2 | 6840.0003 | 3 | 24 | 4.400113 | 0.08945847 | 2.373283 | 0 | 10.25715 | 0
2018-01-30 09:56 | 231201.2 | 6960.001 | 3 | 24 | 4.400081 | 0.08485508 | 2.376186 | 0 | 10.26992 | 0
2018-01-30 09:58 | 231309.2 | 7067.9471 | 3 | 24 | 4.400115 | 0.08149719 | 2.378672 | 0 | 10.28086 | 0
2018-01-30 10:00 | 231429.2 | 120.0012 | 4 | 24 | 4.388516 | 0 | 2.378672 | 0 | 10.28086 | 0
2018-01-30 10:02 | 231549.2 | 240.0003 | 4 | 24 | 4.387054 | 0 | 2.378672 | 0 | 10.28086 | 0
2018-01-30 10:03 | 231609.2 | 300.0016 | 4 | 24 | 4.386565 | 0 | 2.378672 | 0 | 10.28086 | 0
2018-01-30 10:05 | 231729.3 | 120.0003 | 5 | 24 | 3.659564 | -6.520012 | 2.378672 | 0.2172881 | 10.28086 | 0.8072285
2018-01-30 10:07 | 231849.3 | 240.001 | 5 | 24 | 3.608381 | -6.520004 | 2.378672 | 0.4344786 | 10.28086 | 1.597066
2018-01-30 10:09 | 231969.3 | 360.0011 | 5 | 24 | 3.539196 | -6.519992 | 2.378672 | 0.6517062 | 10.28086 | 2.373511
2018-01-30 10:11 | 232089.3 | 480.001 | 5 | 24 | 3.469251 | -6.520004 | 2.378672 | 0.8693124 | 10.28086 | 3.135978
2018-01-30 10:13 | 232209.3 | 600.0009 | 5 | 24 | 3.404544 | -6.520044 | 2.378672 | 1.086408 | 10.28086 | 3.881985
2018-01-30 10:15 | 232329.3 | 720.0002 | 5 | 24 | 3.347054 | -6.520047 | 2.378672 | 1.303988 | 10.28086 | 4.616414
2018-01-30 10:17 | 232449.3 | 840.0011 | 5 | 24 | 3.293833 | -6.520034 | 2.378672 | 1.521151 | 10.28086 | 5.33744
2018-01-30 10:19 | 232569.3 | 960.0012 | 5 | 24 | 3.240682 | -6.520014 | 2.378672 | 1.738642 | 10.28086 | 6.0481
2018-01-30 10:21 | 232689.3 | 1080.0003 | 5 | 24 | 3.181458 | -6.520045 | 2.378672 | 1.955971 | 10.28086 | 6.746155
2018-01-30 10:23 | 232809.3 | 1200.0019 | 5 | 24 | 3.106034 | -6.52003 | 2.378672 | 2.173154 | 10.28086 | 7.429357
2018-01-30 10:25 | 232922.3 | 1313.0232 | 5 | 24 | 2.999992 | -6.520037 | 2.378672 | 2.378007 | 10.28086 | 8.055645
2018-01-30 10:27 | 233042.3 | 120.0001 | 6 | 24 | 3.723204 | 0 | 2.378672 | 2.378007 | 10.28086 | 8.055645
2018-01-30 10:29 | 233162.4 | 240.002 | 6 | 24 | 3.737928 | 0 | 2.378672 | 2.378007 | 10.28086 | 8.055645
2018-01-30 10:30 | 233222.4 | 300.0024 | 6 | 24 | 3.743901 | 0 | 2.378672 | 2.378007 | 10.28086 | 8.055645
2018-01-30 10:30 | 233222.4 | 0.0027 | 7 | 25 | 3.743845 | 0 | 0 | 0 | 0 | 0
2018-01-30 10:32 | 233342.4 | 120.0004 | 2 | 25 | 4.200333 | 4.398414 | 0.1581415 | 0 | 0.6586296 | 0
2018-01-30 10:34 | 233462.4 | 240.002 | 2 | 25 | 4.200287 | 3.976579 | 0.2969943 | 0 | 1.241851 | 0
2018-01-30 10:36 | 233582.4 | 360.002 | 2 | 25 | 4.200233 | 3.665446 | 0.4243055 | 0 | 1.776592 | 0
2018-01-30 10:38 | 233702.4 | 480.0012 | 2 | 25 | 4.200273 | 3.354062 | 0.5413453 | 0 | 2.268191 | 0
2018-01-30 10:39 | 233738 | 515.5497 | 2 | 25 | 4.200277 | 3.25999 | 0.5740135 | 0 | 2.405406 | 0
2018-01-30 10:41 | 233858 | 120.001 | 3 | 25 | 4.228848 | 3.259919 | 0.6822804 | 0 | 2.861573 | 0
2018-01-30 10:43 | 233978 | 240.0018 | 3 | 25 | 4.262594 | 3.259952 | 0.7909224 | 0 | 3.322808 | 0
2018-01-30 10:45 | 234098 | 360.0002 | 3 | 25 | 4.299187 | 3.259931 | 0.8996033 | 0 | 3.788044 | 0
2018-01-30 10:47 | 234218 | 480.001 | 3 | 25 | 4.337302 | 3.259919 | 1.008251 | 0 | 4.257201 | 0
2018-01-30 10:49 | 234338 | 600.0011 | 3 | 25 | 4.377142 | 3.259927 | 1.116884 | 0 | 4.730525 | 0
2018-01-30 10:51 | 234458 | 720.0003 | 3 | 25 | 4.400276 | 3.060029 | 1.223963 | 0 | 5.200992 | 0
2018-01-30 10:53 | 234578 | 840.0011 | 3 | 25 | 4.400275 | 2.718984 | 1.32013 | 0 | 5.624154 | 0
2018-01-30 10:55 | 234698 | 960.002 | 3 | 25 | 4.400297 | 2.436206 | 1.405922 | 0 | 6.001659 | 0
2018-01-30 10:57 | 234818 | 1080.0004 | 3 | 25 | 4.400212 | 2.193683 | 1.48296 | 0 | 6.340645 | 0
2018-01-30 10:59 | 234938 | 1200.002 | 3 | 25 | 4.400224 | 1.988609 | 1.552604 | 0 | 6.647098 | 0
2018-01-30 11:01 | 235058 | 1320.002 | 3 | 25 | 4.400177 | 1.808104 | 1.615855 | 0 | 6.925415 | 0
2018-01-30 11:03 | 235178 | 1440.0019 | 3 | 25 | 4.400268 | 1.648524 | 1.673414 | 0 | 7.178692 | 0
2018-01-30 11:05 | 235298 | 1560.0011 | 3 | 25 | 4.400218 | 1.505883 | 1.725912 | 0 | 7.409694 | 0
2018-01-30 11:07 | 235418 | 1680.0019 | 3 | 25 | 4.400265 | 1.381747 | 1.774003 | 0 | 7.621305 | 0
2018-01-30 11:09 | 235538 | 1800.0011 | 3 | 25 | 4.400144 | 1.267589 | 1.81814 | 0 | 7.815518 | 0
2018-01-30 11:11 | 235658 | 1920.0019 | 3 | 25 | 4.40015 | 1.162634 | 1.85865 | 0 | 7.99377 | 0
2018-01-30 11:13 | 235778 | 2040.0002 | 3 | 25 | 4.400226 | 1.068295 | 1.895778 | 0 | 8.157141 | 0
2018-01-30 11:15 | 235898 | 2160.0002 | 3 | 25 | 4.400286 | 0.9846878 | 1.929977 | 0 | 8.307625 | 0
2018-01-30 11:17 | 236018 | 2280.0002 | 3 | 25 | 4.400208 | 0.908699 | 1.961492 | 0 | 8.446296 | 0
2018-01-30 11:19 | 236138 | 2400.0019 | 3 | 25 | 4.400116 | 0.8397169 | 1.990617 | 0 | 8.574452 | 0
2018-01-30 11:21 | 236258 | 2520.0018 | 3 | 25 | 4.400187 | 0.778944 | 2.017592 | 0 | 8.693146 | 0
2018-01-30 11:23 | 236378 | 2640.0002 | 3 | 25 | 4.400165 | 0.7225266 | 2.042592 | 0 | 8.80315 | 0
2018-01-30 11:25 | 236498 | 2760.001 | 3 | 25 | 4.400185 | 0.6715593 | 2.065814 | 0 | 8.905332 | 0
2018-01-30 11:27 | 236618 | 2880.001 | 3 | 25 | 4.400165 | 0.6237211 | 2.087391 | 0 | 9.000275 | 0
2018-01-30 11:29 | 236738 | 3000.0009 | 3 | 25 | 4.400196 | 0.5806971 | 2.10745 | 0 | 9.088537 | 0
2018-01-30 11:31 | 236858 | 3120.0003 | 3 | 25 | 4.400137 | 0.539917 | 2.126123 | 0 | 9.170703 | 0
2018-01-30 11:33 | 236978 | 3240.001 | 3 | 25 | 4.400207 | 0.503191 | 2.143504 | 0 | 9.247183 | 0
2018-01-30 11:35 | 237098 | 3360.0018 | 3 | 25 | 4.40015 | 0.4686432 | 2.159672 | 0 | 9.318323 | 0
2018-01-30 11:37 | 237218 | 3480.0002 | 3 | 25 | 4.400217 | 0.4395704 | 2.174798 | 0 | 9.384878 | 0
2018-01-30 11:39 | 237338 | 3600.0019 | 3 | 25 | 4.400118 | 0.4112701 | 2.188993 | 0 | 9.44734 | 0
2018-01-30 11:41 | 237458 | 3720.0005 | 3 | 25 | 4.40015 | 0.3864174 | 2.202293 | 0 | 9.505862 | 0
2018-01-30 11:43 | 237578 | 3840.0002 | 3 | 25 | 4.400166 | 0.3626957 | 2.214762 | 0 | 9.560726 | 0
2018-01-30 11:45 | 237698 | 3960.0002 | 3 | 25 | 4.40015 | 0.3398609 | 2.226457 | 0 | 9.612187 | 0
2018-01-30 11:47 | 237818 | 4080.0019 | 3 | 25 | 4.400153 | 0.3190794 | 2.237436 | 0 | 9.660498 | 0
2018-01-30 11:49 | 237938 | 4200.0018 | 3 | 25 | 4.400134 | 0.2993488 | 2.247736 | 0 | 9.705819 | 0
2018-01-30 11:51 | 238058 | 4320.001 | 3 | 25 | 4.40015 | 0.2809029 | 2.257406 | 0 | 9.748369 | 0
2018-01-30 11:53 | 238178 | 4440.0004 | 3 | 25 | 4.400163 | 0.2635193 | 2.266473 | 0 | 9.788264 | 0
2018-01-30 11:55 | 238298 | 4560.0011 | 3 | 25 | 4.400125 | 0.24617 | 2.274966 | 0 | 9.825634 | 0
2018-01-30 11:57 | 238418 | 4680.0019 | 3 | 25 | 4.400113 | 0.2307997 | 2.282912 | 0 | 9.860595 | 0
2018-01-30 11:59 | 238538 | 4800.0003 | 3 | 25 | 4.400107 | 0.2169533 | 2.29038 | 0 | 9.893458 | 0
2018-01-30 12:01 | 238658 | 4920.0011 | 3 | 25 | 4.400146 | 0.2046442 | 2.297403 | 0 | 9.924358 | 0
2018-01-30 12:03 | 238778 | 5040.0003 | 3 | 25 | 4.400163 | 0.1932173 | 2.304019 | 0 | 9.95347 | 0
2018-01-30 12:05 | 238898 | 5160.002 | 3 | 25 | 4.400135 | 0.1821785 | 2.310265 | 0 | 9.980955 | 0
2018-01-30 12:07 | 239018 | 5280.0019 | 3 | 25 | 4.400113 | 0.1729689 | 2.316185 | 0 | 10.007 | 0
2018-01-30 12:09 | 239138 | 5400.0011 | 3 | 25 | 4.400152 | 0.1652012 | 2.32181 | 0 | 10.03175 | 0
2018-01-30 12:11 | 239258 | 5520.0009 | 3 | 25 | 4.400072 | 0.1563358 | 2.327159 | 0 | 10.05529 | 0
2018-01-30 12:13 | 239378 | 5640.0019 | 3 | 25 | 4.400101 | 0.1494665 | 2.332254 | 0 | 10.07771 | 0
2018-01-30 12:15 | 239498 | 5760.0011 | 3 | 25 | 4.400109 | 0.1434822 | 2.337132 | 0 | 10.09917 | 0
2018-01-30 12:17 | 239618 | 5880.0003 | 3 | 25 | 4.400088 | 0.137085 | 2.341805 | 0 | 10.11973 | 0
2018-01-30 12:19 | 239738 | 6000.002 | 3 | 25 | 4.400101 | 0.1314611 | 2.346281 | 0 | 10.13943 | 0
2018-01-30 12:21 | 239858 | 6120.0003 | 3 | 25 | 4.400095 | 0.1252909 | 2.350564 | 0 | 10.15827 | 0
2018-01-30 12:23 | 239978 | 6240.0011 | 3 | 25 | 4.400091 | 0.1192951 | 2.354643 | 0 | 10.17622 | 0
2018-01-30 12:25 | 240098 | 6360.0011 | 3 | 25 | 4.400111 | 0.113658 | 2.358524 | 0 | 10.1933 | 0
2018-01-30 12:27 | 240218 | 6480.0011 | 3 | 25 | 4.400128 | 0.1082926 | 2.362216 | 0 | 10.20954 | 0
2018-01-30 12:29 | 240338 | 6600.0003 | 3 | 25 | 4.400005 | 0.1023359 | 2.365723 | 0 | 10.22497 | 0
2018-01-30 12:31 | 240458 | 6720.0004 | 3 | 25 | 4.400063 | 0.09761524 | 2.369065 | 0 | 10.23968 | 0
2018-01-30 12:33 | 240578 | 6840.0002 | 3 | 25 | 4.400107 | 0.09240532 | 2.372234 | 0 | 10.25362 | 0
2018-01-30 12:35 | 240698 | 6960.001 | 3 | 25 | 4.40012 | 0.08754158 | 2.375229 | 0 | 10.2668 | 0
2018-01-30 12:37 | 240818 | 7080.0009 | 3 | 25 | 4.400074 | 0.08264923 | 2.378057 | 0 | 10.27924 | 0
2018-01-30 12:37 | 240831.3 | 7093.3519 | 3 | 25 | 4.40002 | 0.08149529 | 2.378361 | 0 | 10.28058 | 0
2018-01-30 12:39 | 240951.4 | 120.0002 | 4 | 25 | 4.388412 | 0 | 2.378361 | 0 | 10.28058 | 0
2018-01-30 12:41 | 241071.4 | 240.001 | 4 | 25 | 4.386949 | 0 | 2.378361 | 0 | 10.28058 | 0
2018-01-30 12:42 | 241131.4 | 300.0032 | 4 | 25 | 4.386433 | 0 | 2.378361 | 0 | 10.28058 | 0
2018-01-30 12:44 | 241251.5 | 120.001 | 5 | 25 | 3.660965 | -6.520022 | 2.378361 | 0.2173256 | 10.28058 | 0.8076631
2018-01-30 12:46 | 241371.5 | 240.0011 | 5 | 25 | 3.609075 | -6.519959 | 2.378361 | 0.4346187 | 10.28058 | 1.598066
2018-01-30 12:48 | 241491.5 | 360.0009 | 5 | 25 | 3.540057 | -6.520017 | 2.378361 | 0.6519194 | 10.28058 | 2.374947
2018-01-30 12:50 | 241611.5 | 480.0003 | 5 | 25 | 3.470189 | -6.519946 | 2.378361 | 0.8692119 | 10.28058 | 3.136532
2018-01-30 12:52 | 241731.5 | 600.0009 | 5 | 25 | 3.405493 | -6.520027 | 2.378361 | 1.086492 | 10.28058 | 3.883389
2018-01-30 12:54 | 241851.5 | 720.0002 | 5 | 25 | 3.347152 | -6.519991 | 2.378361 | 1.303858 | 10.28058 | 4.617194
2018-01-30 12:56 | 241971.5 | 840.0001 | 5 | 25 | 3.292704 | -6.52003 | 2.378361 | 1.521213 | 10.28058 | 5.338738
2018-01-30 12:58 | 242091.5 | 960.0002 | 5 | 25 | 3.239172 | -6.520067 | 2.378361 | 1.738389 | 10.28058 | 6.048058
2018-01-30 13:00 | 242211.5 | 1080.001 | 5 | 25 | 3.179841 | -6.519976 | 2.378361 | 1.955971 | 10.28058 | 6.746568
2018-01-30 13:02 | 242331.5 | 1200.0002 | 5 | 25 | 3.105414 | -6.520044 | 2.378361 | 2.173294 | 10.28058 | 7.429962
2018-01-30 13:04 | 242447.1 | 1315.5927 | 5 | 25 | 2.999996 | -6.520087 | 2.378361 | 2.382655 | 10.28058 | 8.07
2018-01-30 13:06 | 242567.1 | 120.0001 | 6 | 25 | 3.72264 | 0 | 2.378361 | 2.382655 | 10.28058 | 8.07
2018-01-30 13:08 | 242687.1 | 240.0017 | 6 | 25 | 3.737386 | 0 | 2.378361 | 2.382655 | 10.28058 | 8.07
2018-01-30 13:09 | 242747.1 | 300.0046 | 6 | 25 | 3.743345 | 0 | 2.378361 | 2.382655 | 10.28058 | 8.07
2018-01-30 13:09 | 242747.1 | 0.0028 | 7 | 26 | 3.743628 | 0 | 0 | 0 | 0 | 0
2018-01-30 13:11 | 242867.2 | 120.0004 | 2 | 26 | 4.200307 | 4.437858 | 0.1561255 | 8.05e-10 | 0.6499479 | 3.012e-09
2018-01-30 13:13 | 242987.2 | 240.0011 | 2 | 26 | 4.200236 | 4.019652 | 0.291611 | 8.05e-10 | 1.219025 | 3.012e-09
2018-01-30 13:15 | 243107.2 | 360.0012 | 2 | 26 | 4.200274 | 3.707854 | 0.4203909 | 8.05e-10 | 1.759935 | 3.012e-09
2018-01-30 13:17 | 243227.2 | 480.0012 | 2 | 26 | 4.200287 | 3.380864 | 0.5385014 | 8.05e-10 | 2.256032 | 3.012e-09
2018-01-30 13:18 | 243271.3 | 524.0824 | 2 | 26 | 4.200265 | 3.259984 | 0.5791139 | 8.05e-10 | 2.426615 | 3.012e-09
2018-01-30 13:20 | 243391.3 | 120.001 | 3 | 26 | 4.229414 | 3.259908 | 0.6873796 | 8.05e-10 | 2.882811 | 3.012e-09
2018-01-30 13:22 | 243511.3 | 240.0018 | 3 | 26 | 4.263662 | 3.259938 | 0.7961447 | 8.05e-10 | 3.344656 | 3.012e-09
2018-01-30 13:24 | 243631.3 | 360.0002 | 3 | 26 | 4.300784 | 3.25987 | 0.9048317 | 8.05e-10 | 3.810059 | 3.012e-09
2018-01-30 13:26 | 243751.3 | 480.0018 | 3 | 26 | 4.339757 | 3.259902 | 1.013484 | 8.05e-10 | 4.279457 | 3.012e-09
2018-01-30 13:28 | 243871.3 | 600.0011 | 3 | 26 | 4.379887 | 3.259896 | 1.122158 | 8.05e-10 | 4.753242 | 3.012e-09
2018-01-30 13:30 | 243991.3 | 720.0003 | 3 | 26 | 4.400286 | 3.027017 | 1.228687 | 8.05e-10 | 5.221452 | 3.012e-09
2018-01-30 13:32 | 244111.3 | 840.0019 | 3 | 26 | 4.400278 | 2.682115 | 1.323627 | 8.05e-10 | 5.639214 | 3.012e-09
2018-01-30 13:34 | 244231.3 | 960.001 | 3 | 26 | 4.400257 | 2.395537 | 1.408099 | 8.05e-10 | 6.010912 | 3.012e-09
2018-01-30 13:36 | 244351.3 | 1080.0004 | 3 | 26 | 4.400226 | 2.158206 | 1.483835 | 8.05e-10 | 6.344171 | 3.012e-09
2018-01-30 13:38 | 244471.3 | 1200.0003 | 3 | 26 | 4.400239 | 1.959045 | 1.552385 | 8.05e-10 | 6.645808 | 3.012e-09
2018-01-30 13:40 | 244591.3 | 1320.0019 | 3 | 26 | 4.40022 | 1.787981 | 1.614759 | 8.05e-10 | 6.920268 | 3.012e-09
2018-01-30 13:42 | 244711.3 | 1440.0003 | 3 | 26 | 4.400207 | 1.637422 | 1.671803 | 8.05e-10 | 7.171275 | 3.012e-09
2018-01-30 13:44 | 244831.3 | 1560.001 | 3 | 26 | 4.400239 | 1.501618 | 1.724091 | 8.05e-10 | 7.401354 | 3.012e-09
2018-01-30 13:46 | 244951.3 | 1680.0018 | 3 | 26 | 4.400176 | 1.376199 | 1.771998 | 8.05e-10 | 7.612153 | 3.012e-09
2018-01-30 13:48 | 245071.3 | 1800.0002 | 3 | 26 | 4.400243 | 1.267439 | 1.816018 | 8.05e-10 | 7.805851 | 3.012e-09
2018-01-30 13:50 | 245191.3 | 1920.001 | 3 | 26 | 4.40015 | 1.16913 | 1.856629 | 8.05e-10 | 7.984547 | 3.012e-09
2018-01-30 13:52 | 245311.3 | 2040.0002 | 3 | 26 | 4.400195 | 1.081986 | 1.894105 | 8.05e-10 | 8.149451 | 3.012e-09
2018-01-30 13:54 | 245431.3 | 2160.0009 | 3 | 26 | 4.400207 | 0.9980154 | 1.928741 | 8.05e-10 | 8.301858 | 3.012e-09
2018-01-30 13:56 | 245551.3 | 2280.0003 | 3 | 26 | 4.400173 | 0.9176311 | 1.960688 | 8.05e-10 | 8.44243 | 3.012e-09
2018-01-30 13:58 | 245671.3 | 2400.001 | 3 | 26 | 4.400201 | 0.8457098 | 1.990066 | 8.05e-10 | 8.5717 | 3.012e-09
2018-01-30 14:00 | 245791.3 | 2520.0002 | 3 | 26 | 4.400237 | 0.7818241 | 2.017154 | 8.05e-10 | 8.690891 | 3.012e-09
2018-01-30 14:02 | 245911.3 | 2640.0002 | 3 | 26 | 4.400185 | 0.7235003 | 2.042235 | 8.05e-10 | 8.801251 | 3.012e-09
2018-01-30 14:04 | 246031.3 | 2760.0003 | 3 | 26 | 4.400101 | 0.6702728 | 2.065454 | 8.05e-10 | 8.90342 | 3.012e-09
2018-01-30 14:06 | 246151.3 | 2880.001 | 3 | 26 | 4.400198 | 0.6233358 | 2.086987 | 8.05e-10 | 8.998167 | 3.012e-09
2018-01-30 14:08 | 246271.3 | 3000.0019 | 3 | 26 | 4.400162 | 0.5784111 | 2.107027 | 8.05e-10 | 9.086346 | 3.012e-09
2018-01-30 14:10 | 246391.3 | 3120.0002 | 3 | 26 | 4.400179 | 0.5381899 | 2.125628 | 8.05e-10 | 9.168195 | 3.012e-09
2018-01-30 14:12 | 246511.3 | 3240.0002 | 3 | 26 | 4.400192 | 0.5008659 | 2.142934 | 8.05e-10 | 9.244345 | 3.012e-09
2018-01-30 14:14 | 246631.3 | 3360.001 | 3 | 26 | 4.400154 | 0.4657278 | 2.159033 | 8.05e-10 | 9.315183 | 3.012e-09
2018-01-30 14:16 | 246751.3 | 3480.0011 | 3 | 26 | 4.400147 | 0.4344397 | 2.174027 | 8.05e-10 | 9.381157 | 3.012e-09
2018-01-30 14:18 | 246871.3 | 3600.001 | 3 | 26 | 4.400165 | 0.4062128 | 2.18803 | 8.05e-10 | 9.442773 | 3.012e-09
2018-01-30 14:20 | 246991.3 | 3720.0012 | 3 | 26 | 4.400144 | 0.3811865 | 2.20115 | 8.05e-10 | 9.500505 | 3.012e-09
2018-01-30 14:22 | 247111.3 | 3840.0014 | 3 | 26 | 4.400127 | 0.3576765 | 2.213465 | 8.05e-10 | 9.55469 | 3.012e-09
2018-01-30 14:24 | 247231.3 | 3960.0011 | 3 | 26 | 4.400098 | 0.3354445 | 2.225018 | 8.05e-10 | 9.605525 | 3.012e-09
2018-01-30 14:26 | 247351.3 | 4080.0003 | 3 | 26 | 4.400097 | 0.3150797 | 2.235868 | 8.05e-10 | 9.65327 | 3.012e-09
2018-01-30 14:28 | 247471.3 | 4200.0003 | 3 | 26 | 4.400128 | 0.2959366 | 2.246063 | 8.05e-10 | 9.69813 | 3.012e-09
2018-01-30 14:30 | 247591.3 | 4320.0003 | 3 | 26 | 4.400104 | 0.2781067 | 2.255642 | 8.05e-10 | 9.740275 | 3.012e-09
2018-01-30 14:32 | 247711.3 | 4440.0003 | 3 | 26 | 4.400155 | 0.2618608 | 2.264646 | 8.05e-10 | 9.779897 | 3.012e-09
2018-01-30 14:34 | 247831.3 | 4560.0019 | 3 | 26 | 4.400136 | 0.2461576 | 2.273114 | 8.05e-10 | 9.817156 | 3.012e-09
2018-01-30 14:36 | 247951.3 | 4680.0003 | 3 | 26 | 4.400125 | 0.2304716 | 2.281059 | 8.05e-10 | 9.852115 | 3.012e-09
2018-01-30 14:38 | 248071.3 | 4800.0011 | 3 | 26 | 4.400147 | 0.2162762 | 2.288504 | 8.05e-10 | 9.884875 | 3.012e-09
2018-01-30 14:40 | 248191.3 | 4920.0003 | 3 | 26 | 4.400139 | 0.2036304 | 2.295491 | 8.05e-10 | 9.915616 | 3.012e-09
2018-01-30 14:42 | 248311.3 | 5040.0004 | 3 | 26 | 4.40008 | 0.1910734 | 2.302069 | 8.05e-10 | 9.944563 | 3.012e-09
2018-01-30 14:44 | 248431.3 | 5160.0003 | 3 | 26 | 4.400081 | 0.1803989 | 2.308266 | 8.05e-10 | 9.971831 | 3.012e-09
2018-01-30 14:46 | 248551.3 | 5280.0004 | 3 | 26 | 4.400099 | 0.170805 | 2.314122 | 8.05e-10 | 9.997595 | 3.012e-09
2018-01-30 14:48 | 248671.3 | 5400.002 | 3 | 26 | 4.400067 | 0.1618433 | 2.319667 | 8.05e-10 | 10.02199 | 3.012e-09
2018-01-30 14:50 | 248791.3 | 5520.0003 | 3 | 26 | 4.400113 | 0.154458 | 2.32494 | 8.05e-10 | 10.0452 | 3.012e-09
2018-01-30 14:52 | 248911.3 | 5640.0003 | 3 | 26 | 4.400146 | 0.1472502 | 2.329965 | 8.05e-10 | 10.06731 | 3.012e-09
2018-01-30 14:54 | 249031.3 | 5760.0003 | 3 | 26 | 4.400108 | 0.1398497 | 2.334747 | 8.05e-10 | 10.08835 | 3.012e-09
2018-01-30 14:56 | 249151.3 | 5880.0001 | 3 | 26 | 4.400083 | 0.133213 | 2.339298 | 8.05e-10 | 10.10837 | 3.012e-09
2018-01-30 14:58 | 249271.3 | 6000.0003 | 3 | 26 | 4.400108 | 0.1274595 | 2.343639 | 8.05e-10 | 10.12748 | 3.012e-09
2018-01-30 15:00 | 249391.3 | 6120.0003 | 3 | 26 | 4.400099 | 0.1221724 | 2.347803 | 8.05e-10 | 10.1458 | 3.012e-09
2018-01-30 15:02 | 249511.3 | 6240.0003 | 3 | 26 | 4.40012 | 0.1175547 | 2.351797 | 8.05e-10 | 10.16337 | 3.012e-09
2018-01-30 15:04 | 249631.3 | 6360.0019 | 3 | 26 | 4.400009 | 0.1115351 | 2.355624 | 8.05e-10 | 10.18021 | 3.012e-09
2018-01-30 15:06 | 249751.3 | 6480.0003 | 3 | 26 | 4.400117 | 0.1072607 | 2.359281 | 8.05e-10 | 10.1963 | 3.012e-09
2018-01-30 15:08 | 249871.3 | 6600.0019 | 3 | 26 | 4.400101 | 0.1023359 | 2.362765 | 8.05e-10 | 10.21163 | 3.012e-09
2018-01-30 15:10 | 249991.3 | 6720.0003 | 3 | 26 | 4.400072 | 0.09727478 | 2.366088 | 8.05e-10 | 10.22625 | 3.012e-09
2018-01-30 15:12 | 250111.3 | 6840.0019 | 3 | 26 | 4.400052 | 0.09274387 | 2.369254 | 8.05e-10 | 10.24018 | 3.012e-09
2018-01-30 15:14 | 250231.3 | 6960.0011 | 3 | 26 | 4.400038 | 0.08842754 | 2.372281 | 8.05e-10 | 10.2535 | 3.012e-09
2018-01-30 15:16 | 250351.3 | 7080.0001 | 3 | 26 | 4.400137 | 0.08517456 | 2.375178 | 8.05e-10 | 10.26625 | 3.012e-09
2018-01-30 15:17 | 250436.9 | 7165.6007 | 3 | 26 | 4.4001 | 0.0814991 | 2.377156 | 8.05e-10 | 10.27495 | 3.012e-09
2018-01-30 15:19 | 250557 | 120.0002 | 4 | 26 | 4.388639 | 0 | 2.377156 | 8.05e-10 | 10.27495 | 3.012e-09
2018-01-30 15:21 | 250677 | 240.0001 | 4 | 26 | 4.387243 | 0 | 2.377156 | 8.05e-10 | 10.27495 | 3.012e-09
2018-01-30 15:22 | 250737 | 300.0016 | 4 | 26 | 4.38672 | 0 | 2.377156 | 8.05e-10 | 10.27495 | 3.012e-09
2018-01-30 15:24 | 250857 | 120.0003 | 5 | 26 | 3.661506 | -6.519986 | 2.377156 | 0.2173044 | 10.27495 | 0.8077648
2018-01-30 15:26 | 250977 | 240.0011 | 5 | 26 | 3.60918 | -6.520045 | 2.377156 | 0.4345596 | 10.27495 | 1.5981
2018-01-30 15:28 | 251097 | 360.001 | 5 | 26 | 3.539546 | -6.520059 | 2.377156 | 0.6519498 | 10.27495 | 2.375277
2018-01-30 15:30 | 251217 | 480.0009 | 5 | 26 | 3.46948 | -6.520045 | 2.377156 | 0.8691661 | 10.27495 | 3.136424
2018-01-30 15:32 | 251337 | 600.0003 | 5 | 26 | 3.40509 | -6.520045 | 2.377156 | 1.086644 | 10.27495 | 3.883849
2018-01-30 15:34 | 251457 | 720.0003 | 5 | 26 | 3.34691 | -6.520036 | 2.377156 | 1.303943 | 10.27495 | 4.617333
2018-01-30 15:36 | 251577 | 840.0003 | 5 | 26 | 3.292128 | -6.520045 | 2.377156 | 1.52126 | 10.27495 | 5.338676
2018-01-30 15:38 | 251697 | 960.001 | 5 | 26 | 3.237965 | -6.520069 | 2.377156 | 1.738132 | 10.27495 | 6.046806
2018-01-30 15:40 | 251817 | 1080.0003 | 5 | 26 | 3.178426 | -6.520027 | 2.377156 | 1.955817 | 10.27495 | 6.745383
2018-01-30 15:42 | 251937 | 1200.001 | 5 | 26 | 3.103462 | -6.520072 | 2.377156 | 2.173311 | 10.27495 | 7.428948
2018-01-30 15:44 | 252048.6 | 1311.6088 | 5 | 26 | 2.999993 | -6.520041 | 2.377156 | 2.375396 | 10.27495 | 8.046501
2018-01-30 15:46 | 252168.7 | 120.0003 | 6 | 26 | 3.723346 | 0 | 2.377156 | 2.375396 | 10.27495 | 8.046501
2018-01-30 15:48 | 252288.7 | 240.001 | 6 | 26 | 3.738147 | 0 | 2.377156 | 2.375396 | 10.27495 | 8.046501
2018-01-30 15:49 | 252348.7 | 300.003 | 6 | 26 | 3.74413 | 0 | 2.377156 | 2.375396 | 10.27495 | 8.046501
2018-01-30 15:49 | 252348.7 | 0.0026 | 7 | 27 | 3.744076 | 0 | 0 | 0 | 0 | 0
2018-01-30 15:51 | 252468.8 | 120.0037 | 2 | 27 | 4.200302 | 4.421817 | 0.1585924 | 0 | 0.6604205 | 0
2018-01-30 15:53 | 252588.8 | 240.0004 | 2 | 27 | 4.200271 | 4.011861 | 0.293439 | 0 | 1.226815 | 0
2018-01-30 15:55 | 252708.8 | 360.0004 | 2 | 27 | 4.200275 | 3.70679 | 0.4147794 | 0 | 1.736477 | 0
2018-01-30 15:57 | 252828.8 | 480.0003 | 2 | 27 | 4.200264 | 3.383584 | 0.5329729 | 0 | 2.232921 | 0
2018-01-30 15:58 | 252873.4 | 524.6705 | 2 | 27 | 4.200299 | 3.25999 | 0.5741756 | 0 | 2.405983 | 0
2018-01-30 16:00 | 252993.5 | 120.0003 | 3 | 27 | 4.230192 | 3.259934 | 0.6824166 | 0 | 2.862114 | 0
2018-01-30 16:02 | 253113.5 | 240.0011 | 3 | 27 | 4.265026 | 3.259986 | 0.7911606 | 0 | 3.323996 | 0
2018-01-30 16:04 | 253233.5 | 360.0012 | 3 | 27 | 4.302616 | 3.259931 | 0.899818 | 0 | 3.789438 | 0
2018-01-30 16:06 | 253353.5 | 480.0011 | 3 | 27 | 4.342396 | 3.259908 | 1.00846 | 0 | 4.259027 | 0
2018-01-30 16:08 | 253473.5 | 600.0019 | 3 | 27 | 4.383821 | 3.259955 | 1.117138 | 0 | 4.733188 | 0
2018-01-30 16:10 | 253593.5 | 720.0003 | 3 | 27 | 4.400291 | 2.981118 | 1.22274 | 0 | 5.197519 | 0
2018-01-30 16:12 | 253713.5 | 840.0019 | 3 | 27 | 4.400257 | 2.63436 | 1.316133 | 0 | 5.608472 | 0
2018-01-30 16:14 | 253833.5 | 960.0029 | 3 | 27 | 4.400273 | 2.347072 | 1.399007 | 0 | 5.973143 | 0
2018-01-30 16:16 | 253953.5 | 1080.0014 | 3 | 27 | 4.400251 | 2.106615 | 1.47308 | 0 | 6.299081 | 0
2018-01-30 16:18 | 254073.5 | 1200.0004 | 3 | 27 | 4.400265 | 1.903706 | 1.539862 | 0 | 6.592936 | 0
2018-01-30 16:20 | 254193.5 | 1320.0001 | 3 | 27 | 4.400212 | 1.729842 | 1.600324 | 0 | 6.858987 | 0
2018-01-30 16:22 | 254313.5 | 1440.0003 | 3 | 27 | 4.40022 | 1.579389 | 1.655429 | 0 | 7.101461 | 0
2018-01-30 16:24 | 254433.5 | 1560.0003 | 3 | 27 | 4.40016 | 1.448395 | 1.705874 | 0 | 7.323431 | 0
2018-01-30 16:26 | 254553.5 | 1680.0028 | 3 | 27 | 4.400234 | 1.333014 | 1.752208 | 0 | 7.527307 | 0
2018-01-30 16:28 | 254673.5 | 1800.0028 | 3 | 27 | 4.400213 | 1.22972 | 1.794879 | 0 | 7.715068 | 0
2018-01-30 16:30 | 254793.5 | 1920.0003 | 3 | 27 | 4.400207 | 1.137735 | 1.834307 | 0 | 7.888562 | 0
2018-01-30 16:32 | 254913.5 | 2040.0027 | 3 | 27 | 4.40021 | 1.054533 | 1.870814 | 0 | 8.049198 | 0
2018-01-30 16:34 | 255033.5 | 2160.0029 | 3 | 27 | 4.400182 | 0.9784861 | 1.904646 | 0 | 8.198066 | 0
2018-01-30 16:36 | 255153.5 | 2280.0011 | 3 | 27 | 4.40019 | 0.9086809 | 1.936117 | 0 | 8.336545 | 0
2018-01-30 16:38 | 255273.5 | 2400.0003 | 3 | 27 | 4.400173 | 0.8443642 | 1.965317 | 0 | 8.465031 | 0
2018-01-30 16:40 | 255393.5 | 2520.0003 | 3 | 27 | 4.400186 | 0.7853975 | 1.992468 | 0 | 8.584498 | 0
2018-01-30 16:42 | 255513.5 | 2640.0012 | 3 | 27 | 4.40016 | 0.7314148 | 2.017729 | 0 | 8.695653 | 0
2018-01-30 16:44 | 255633.5 | 2760.0003 | 3 | 27 | 4.400211 | 0.6809616 | 2.041244 | 0 | 8.799122 | 0
2018-01-30 16:46 | 255753.5 | 2880.0012 | 3 | 27 | 4.400204 | 0.6339426 | 2.063146 | 0 | 8.895495 | 0
2018-01-30 16:48 | 255873.5 | 3000.0002 | 3 | 27 | 4.400174 | 0.5897007 | 2.08353 | 0 | 8.98519 | 0
2018-01-30 16:50 | 255993.5 | 3120.0011 | 3 | 27 | 4.4002 | 0.5495987 | 2.102505 | 0 | 9.068682 | 0
2018-01-30 16:52 | 256113.5 | 3240.0011 | 3 | 27 | 4.400201 | 0.5122213 | 2.120181 | 0 | 9.146459 | 0
2018-01-30 16:54 | 256233.5 | 3360.001 | 3 | 27 | 4.400174 | 0.4774189 | 2.136654 | 0 | 9.218943 | 0
2018-01-30 16:56 | 256353.5 | 3480.0012 | 3 | 27 | 4.4002 | 0.4458103 | 2.152013 | 0 | 9.286523 | 0
2018-01-30 16:58 | 256473.5 | 3600.0002 | 3 | 27 | 4.400192 | 0.4159555 | 2.166361 | 0 | 9.349659 | 0
2018-01-30 17:00 | 256593.5 | 3720.0012 | 3 | 27 | 4.400137 | 0.3882046 | 2.179754 | 0 | 9.408589 | 0
2018-01-30 17:02 | 256713.5 | 3840.0011 | 3 | 27 | 4.400158 | 0.3632984 | 2.192275 | 0 | 9.463685 | 0
2018-01-30 17:04 | 256833.5 | 3960.0011 | 3 | 27 | 4.400122 | 0.3400698 | 2.203998 | 0 | 9.515265 | 0
2018-01-30 17:06 | 256953.5 | 4080.0003 | 3 | 27 | 4.400167 | 0.3192081 | 2.214981 | 0 | 9.563592 | 0
2018-01-30 17:08 | 257073.5 | 4200.0002 | 3 | 27 | 4.400104 | 0.2990856 | 2.225282 | 0 | 9.60892 | 0
2018-01-30 17:10 | 257193.5 | 4320.0003 | 3 | 27 | 4.400132 | 0.2810764 | 2.234955 | 0 | 9.651484 | 0
2018-01-30 17:12 | 257313.5 | 4440.0011 | 3 | 27 | 4.400103 | 0.264286 | 2.244052 | 0 | 9.691509 | 0
2018-01-30 17:14 | 257433.5 | 4560.0003 | 3 | 27 | 4.400074 | 0.2486343 | 2.2526 | 0 | 9.729121 | 0
2018-01-30 17:16 | 257553.5 | 4680.0011 | 3 | 27 | 4.400153 | 0.235157 | 2.260667 | 0 | 9.764618 | 0
2018-01-30 17:18 | 257673.5 | 4800.0006 | 3 | 27 | 4.400094 | 0.2209473 | 2.268272 | 0 | 9.79808 | 0
2018-01-30 17:20 | 257793.5 | 4920.0012 | 3 | 27 | 4.400128 | 0.2091751 | 2.275443 | 0 | 9.829633 | 0
2018-01-30 17:22 | 257913.5 | 5040.0004 | 3 | 27 | 4.400105 | 0.1974735 | 2.282218 | 0 | 9.859447 | 0
2018-01-30 17:24 | 258033.5 | 5160.0012 | 3 | 27 | 4.400056 | 0.1861267 | 2.288622 | 0 | 9.887623 | 0
2018-01-30 17:26 | 258153.5 | 5280.0003 | 3 | 27 | 4.400116 | 0.1768608 | 2.294684 | 0 | 9.914298 | 0
2018-01-30 17:28 | 258273.5 | 5400.0003 | 3 | 27 | 4.400059 | 0.1671762 | 2.300428 | 0 | 9.939572 | 0
2018-01-30 17:30 | 258393.5 | 5520.0011 | 3 | 27 | 4.400092 | 0.1586943 | 2.305869 | 0 | 9.963512 | 0
2018-01-30 17:32 | 258513.5 | 5640.0011 | 3 | 27 | 4.400084 | 0.150568 | 2.311033 | 0 | 9.986237 | 0
2018-01-30 17:34 | 258633.5 | 5760.0011 | 3 | 27 | 4.400073 | 0.1430616 | 2.315937 | 0 | 10.00781 | 0
2018-01-30 17:36 | 258753.5 | 5880.0027 | 3 | 27 | 4.400108 | 0.1363335 | 2.320586 | 0 | 10.02827 | 0
2018-01-30 17:38 | 258873.5 | 6000.0011 | 3 | 27 | 4.40003 | 0.1288967 | 2.325017 | 0 | 10.04776 | 0
2018-01-30 17:40 | 258993.5 | 6120.0011 | 3 | 27 | 4.400131 | 0.1235991 | 2.329232 | 0 | 10.06631 | 0
2018-01-30 17:42 | 259113.5 | 6240.0003 | 3 | 27 | 4.400086 | 0.1175156 | 2.333246 | 0 | 10.08397 | 0
2018-01-30 17:44 | 259233.5 | 6360.0011 | 3 | 27 | 4.40014 | 0.1126251 | 2.337072 | 0 | 10.10081 | 0
2018-01-30 17:46 | 259353.5 | 6480.0019 | 3 | 27 | 4.400086 | 0.1068916 | 2.340726 | 0 | 10.11688 | 0
2018-01-30 17:48 | 259473.5 | 6600.0003 | 3 | 27 | 4.400092 | 0.1023273 | 2.34421 | 0 | 10.13222 | 0
2018-01-30 17:50 | 259593.5 | 6720.001 | 3 | 27 | 4.400058 | 0.09694672 | 2.347535 | 0 | 10.14685 | 0
2018-01-30 17:52 | 259713.5 | 6840.0011 | 3 | 27 | 4.400058 | 0.09248352 | 2.35071 | 0 | 10.16082 | 0
2018-01-30 17:54 | 259833.5 | 6960.001 | 3 | 27 | 4.400125 | 0.08907986 | 2.353744 | 0 | 10.17417 | 0
2018-01-30 17:56 | 259953.5 | 7080.0011 | 3 | 27 | 4.400037 | 0.08449078 | 2.356638 | 0 | 10.1869 | 0
2018-01-30 17:57 | 260059.2 | 7185.7904 | 3 | 27 | 4.400097 | 0.08149719 | 2.359087 | 0 | 10.19768 | 0
2018-01-30 17:59 | 260179.3 | 120.0012 | 4 | 27 | 4.388113 | 0 | 2.359087 | 0 | 10.19768 | 0
2018-01-30 18:01 | 260299.3 | 240.0003 | 4 | 27 | 4.386566 | 0 | 2.359087 | 0 | 10.19768 | 0
2018-01-30 18:02 | 260359.3 | 300.0041 | 4 | 27 | 4.386053 | 0 | 2.359087 | 0 | 10.19768 | 0
2018-01-30 18:04 | 260479.3737 | 120.0011 | 5 | 27 | 3.648869 | -6.520042 | 2.359087 | 0.2172824 | 10.19768 | 0.8048159
2018-01-30 18:06 | 260599.3736 | 240.001 | 5 | 27 | 3.598973 | -6.520122 | 2.359087 | 0.4346352 | 10.19768 | 1.593091
2018-01-30 18:08 | 260719.3732 | 360.0006 | 5 | 27 | 3.530218 | -6.520026 | 2.359087 | 0.651974 | 10.19768 | 2.36793
2018-01-30 18:10 | 260839.3728 | 480.0002 | 5 | 27 | 3.46086 | -6.5201 | 2.359087 | 0.8692777 | 10.19768 | 3.127454
2018-01-30 18:12 | 260959.3728 | 600.0002 | 5 | 27 | 3.396692 | -6.520016 | 2.359087 | 1.086592 | 10.19768 | 3.872468
2018-01-30 18:14 | 261079.3728 | 720.0002 | 5 | 27 | 3.339133 | -6.520027 | 2.359087 | 1.303958 | 10.19768 | 4.604459
2018-01-30 18:16 | 261199.3736 | 840.001 | 5 | 27 | 3.284367 | -6.520055 | 2.359087 | 1.521284 | 10.19768 | 5.324156
2018-01-30 18:18 | 261319.3729 | 960.0003 | 5 | 27 | 3.228808 | -6.520087 | 2.359087 | 1.738634 | 10.19768 | 6.032017
2018-01-30 18:20 | 261439.3728 | 1080.0002 | 5 | 27 | 3.165361 | -6.520009 | 2.359087 | 1.955968 | 10.19768 | 6.727034
2018-01-30 18:22 | 261559.3729 | 1200.0003 | 5 | 27 | 3.083145 | -6.520125 | 2.359087 | 2.173304 | 10.19768 | 7.406539
2018-01-30 18:24 | 261643.291 | 1283.9184 | 5 | 27 | 2.999994 | -6.52012 | 2.359087 | 2.325304 | 10.19768 | 7.869288
2018-01-30 18:26 | 261763.3 | 120.0001 | 6 | 27 | 3.727477 | 0 | 2.359087 | 2.325304 | 10.19768 | 7.869288
2018-01-30 18:28 | 261883.3 | 240.0017 | 6 | 27 | 3.742988 | 0 | 2.359087 | 2.325304 | 10.19768 | 7.869288
2018-01-30 18:29 | 261943.3 | 300.0031 | 6 | 27 | 3.749295 | 0 | 2.359087 | 2.325304 | 10.19768 | 7.869288
2018-01-30 18:29 | 261943.3 | 0.0027 | 7 | 28 | 3.749417 | 0 | 0 | 0 | 0 | 0
2018-01-30 18:31 | 262063.4 | 120.0003 | 2 | 28 | 4.200316 | 4.275666 | 0.1560936 | 0 | 0.6509284 | 0
2018-01-30 18:33 | 262183.4 | 240.0003 | 2 | 28 | 4.200289 | 3.878732 | 0.2911709 | 0 | 1.218291 | 0
2018-01-30 18:35 | 262303.4 | 360.001 | 2 | 28 | 4.20026 | 3.585176 | 0.4155384 | 0 | 1.740668 | 0
2018-01-30 18:37 | 262423.4 | 480.0004 | 2 | 28 | 4.200253 | 3.282323 | 0.5300406 | 0 | 2.221608 | 0
2018-01-30 18:37 | 262432.4 | 488.9288 | 2 | 28 | 4.200311 | 3.259992 | 0.5381505 | 0 | 2.255672 | 0
2018-01-30 18:39 | 262552.4 | 120.0011 | 3 | 28 | 4.228662 | 3.259908 | 0.646422 | 0 | 2.711847 | 0
2018-01-30 18:41 | 262672.4 | 240.0012 | 3 | 28 | 4.262549 | 3.259904 | 0.755089 | 0 | 3.173172 | 0
2018-01-30 18:43 | 262792.4 | 360.0011 | 3 | 28 | 4.30005 | 3.259933 | 0.8636955 | 0 | 3.638121 | 0
2018-01-30 18:45 | 262912.4 | 480.0013 | 3 | 28 | 4.340085 | 3.259982 | 0.9723483 | 0 | 4.107488 | 0
2018-01-30 18:47 | 263032.4 | 600.0004 | 3 | 28 | 4.381948 | 3.259889 | 1.081033 | 0 | 4.581448 | 0
2018-01-30 18:49 | 263152.4 | 720.0007 | 3 | 28 | 4.400291 | 2.991158 | 1.186957 | 0 | 5.047116 | 0
2018-01-30 18:51 | 263272.4 | 840.0003 | 3 | 28 | 4.400254 | 2.639394 | 1.280621 | 0 | 5.459263 | 0
2018-01-30 18:53 | 263392.4 | 960.0004 | 3 | 28 | 4.400276 | 2.348529 | 1.363561 | 0 | 5.824222 | 0
2018-01-30 18:55 | 263512.4 | 1080.0012 | 3 | 28 | 4.400246 | 2.106811 | 1.437698 | 0 | 6.150446 | 0
2018-01-30 18:57 | 263632.4 | 1200.0009 | 3 | 28 | 4.400229 | 1.903982 | 1.504455 | 0 | 6.444191 | 0
2018-01-30 18:59 | 263752.4 | 1320.0004 | 3 | 28 | 4.400189 | 1.730905 | 1.564984 | 0 | 6.710532 | 0
2018-01-30 19:01 | 263872.4 | 1440.0003 | 3 | 28 | 4.400257 | 1.584326 | 1.620179 | 0 | 6.953404 | 0
2018-01-30 19:03 | 263992.4 | 1560.0004 | 3 | 28 | 4.400222 | 1.453172 | 1.670745 | 0 | 7.175907 | 0
2018-01-30 19:05 | 264112.4 | 1680.0004 | 3 | 28 | 4.400236 | 1.338638 | 1.717241 | 0 | 7.380497 | 0
2018-01-30 19:07 | 264232.4 | 1800.0011 | 3 | 28 | 4.400222 | 1.237221 | 1.76013 | 0 | 7.569218 | 0
2018-01-30 19:09 | 264352.4 | 1920.0004 | 3 | 28 | 4.400212 | 1.145505 | 1.79981 | 0 | 7.743817 | 0
2018-01-30 19:11 | 264472.4 | 2040.0003 | 3 | 28 | 4.400219 | 1.061324 | 1.836544 | 0 | 7.905457 | 0
2018-01-30 19:13 | 264592.4 | 2160.0004 | 3 | 28 | 4.400197 | 0.9844608 | 1.870619 | 0 | 8.055392 | 0
2018-01-30 19:15 | 264712.4 | 2280.0012 | 3 | 28 | 4.400227 | 0.9145403 | 1.90222 | 0 | 8.194444 | 0
2018-01-30 19:17 | 264832.4 | 2400.0011 | 3 | 28 | 4.400134 | 0.8497572 | 1.931632 | 0 | 8.323861 | 0
2018-01-30 19:19 | 264952.4 | 2520.0011 | 3 | 28 | 4.400164 | 0.7910776 | 1.958978 | 0 | 8.444186 | 0
2018-01-30 19:21 | 265072.4 | 2640.0003 | 3 | 28 | 4.400167 | 0.7355919 | 1.984398 | 0 | 8.556043 | 0
2018-01-30 19:23 | 265192.4 | 2760.0004 | 3 | 28 | 4.40014 | 0.6849232 | 2.008082 | 0 | 8.660254 | 0
2018-01-30 19:25 | 265312.4 | 2880.0003 | 3 | 28 | 4.40015 | 0.6377172 | 2.030138 | 0 | 8.757306 | 0
2018-01-30 19:27 | 265432.4 | 3000.0011 | 3 | 28 | 4.400184 | 0.5946169 | 2.050672 | 0 | 8.847657 | 0
2018-01-30 19:29 | 265552.4 | 3120.0012 | 3 | 28 | 4.400108 | 0.5534372 | 2.069803 | 0 | 8.931838 | 0
2018-01-30 19:31 | 265672.4 | 3240.0003 | 3 | 28 | 4.400117 | 0.5157995 | 2.087634 | 0 | 9.010299 | 0
2018-01-30 19:33 | 265792.4 | 3360.0012 | 3 | 28 | 4.400223 | 0.4820976 | 2.104251 | 0 | 9.083413 | 0
2018-01-30 19:35 | 265912.4 | 3480.0003 | 3 | 28 | 4.400186 | 0.4489622 | 2.119745 | 0 | 9.151588 | 0
2018-01-30 19:37 | 266032.4 | 3600.0012 | 3 | 28 | 4.40018 | 0.419116 | 2.134199 | 0 | 9.215189 | 0
2018-01-30 19:39 | 266152.4 | 3720.0012 | 3 | 28 | 4.400184 | 0.3917952 | 2.147695 | 0 | 9.274573 | 0
2018-01-30 19:41 | 266272.4 | 3840.0005 | 3 | 28 | 4.400142 | 0.3658495 | 2.160307 | 0 | 9.33007 | 0
2018-01-30 19:43 | 266392.4 | 3960.0004 | 3 | 28 | 4.400134 | 0.3423424 | 2.172102 | 0 | 9.381968 | 0
2018-01-30 19:45 | 266512.4 | 4080.0006 | 3 | 28 | 4.400164 | 0.3210306 | 2.183157 | 0 | 9.430615 | 0
2018-01-30 19:47 | 266632.4 | 4200.0012 | 3 | 28 | 4.400157 | 0.3008404 | 2.193511 | 0 | 9.476173 | 0
2018-01-30 19:49 | 266752.4 | 4320.0003 | 3 | 28 | 4.400165 | 0.2827997 | 2.203222 | 0 | 9.518902 | 0
2018-01-30 19:51 | 266872.4 | 4440.0012 | 3 | 28 | 4.400098 | 0.265008 | 2.212347 | 0 | 9.559053 | 0
2018-01-30 19:53 | 266992.4 | 4560.0012 | 3 | 28 | 4.400171 | 0.2501049 | 2.220918 | 0 | 9.596767 | 0
2018-01-30 19:55 | 267112.4 | 4680.0012 | 3 | 28 | 4.400175 | 0.2354174 | 2.228997 | 0 | 9.632314 | 0
2018-01-30 19:57 | 267232.4 | 4800.0012 | 3 | 28 | 4.400105 | 0.2212934 | 2.236607 | 0 | 9.665798 | 0
2018-01-30 19:59 | 267352.4 | 4920.0013 | 3 | 28 | 4.400097 | 0.20895 | 2.24378 | 0 | 9.697362 | 0
2018-01-30 20:01 | 267472.4 | 5040.0021 | 3 | 28 | 4.400128 | 0.197484 | 2.250551 | 0 | 9.727155 | 0
2018-01-30 20:03 | 267592.4 | 5160.0004 | 3 | 28 | 4.400075 | 0.1864347 | 2.256945 | 0 | 9.755291 | 0
2018-01-30 20:05 | 267712.4 | 5280.0004 | 3 | 28 | 4.400156 | 0.1769209 | 2.262996 | 0 | 9.781915 | 0
2018-01-30 20:07 | 267832.4 | 5400.0021 | 3 | 28 | 4.40008 | 0.1668482 | 2.268723 | 0 | 9.807113 | 0
2018-01-30 20:09 | 267952.4 | 5520.0004 | 3 | 28 | 4.4001 | 0.1583691 | 2.274147 | 0 | 9.830981 | 0
2018-01-30 20:11 | 268072.4 | 5640.0012 | 3 | 28 | 4.400181 | 0.150919 | 2.279289 | 0 | 9.853607 | 0
2018-01-30 20:13 | 268192.4 | 5760.001 | 3 | 28 | 4.40014 | 0.1426888 | 2.284171 | 0 | 9.875086 | 0
2018-01-30 20:15 | 268312.4 | 5880.0004 | 3 | 28 | 4.400072 | 0.134903 | 2.2888 | 0 | 9.895455 | 0
2018-01-30 20:17 | 268432.4 | 6000.0011 | 3 | 28 | 4.400059 | 0.1282282 | 2.293194 | 0 | 9.914791 | 0
2018-01-30 20:19 | 268552.4 | 6120.0004 | 3 | 28 | 4.400069 | 0.1221542 | 2.297375 | 0 | 9.933187 | 0
2018-01-30 20:21 | 268672.4 | 6240.0012 | 3 | 28 | 4.400095 | 0.1168118 | 2.301354 | 0 | 9.950694 | 0
2018-01-30 20:23 | 268792.4 | 6360.001 | 3 | 28 | 4.400098 | 0.1111889 | 2.305146 | 0 | 9.967377 | 0
2018-01-30 20:25 | 268912.4 | 6480.0004 | 3 | 28 | 4.400112 | 0.1061087 | 2.30876 | 0 | 9.983282 | 0
2018-01-30 20:27 | 269032.4 | 6600.0004 | 3 | 28 | 4.400054 | 0.1005859375 | 2.312199 | 0 | 9.998412 | 0
2018-01-30 20:29 | 269152.4 | 6720.0004 | 3 | 28 | 4.400079 | 0.09618855 | 2.315481 | 0 | 10.01285 | 0
2018-01-30 20:31 | 269272.4 | 6840.0004 | 3 | 28 | 4.400071 | 0.09169674 | 2.318619 | 0 | 10.02666 | 0
2018-01-30 20:33 | 269392.4 | 6960.0012 | 3 | 28 | 4.400072 | 0.08767128 | 2.32161 | 0 | 10.03982 | 0
2018-01-30 20:35 | 269512.4 | 7080.0011 | 3 | 28 | 4.40004 | 0.08337021 | 2.324468 | 0 | 10.0524 | 0
2018-01-30 20:36 | 269587.9 | 7155.4777 | 3 | 28 | 4.4001 | 0.08149433 | 2.326202 | 0 | 10.06003 | 0
2018-01-30 20:38 | 269707.9 | 120 | 4 | 28 | 4.388152 | 0 | 2.326202 | 0 | 10.06003 | 0
2018-01-30 20:40 | 269827.9 | 240 | 4 | 28 | 4.386618 | 0 | 2.326202 | 0 | 10.06003 | 0
2018-01-30 20:41 | 269887.9 | 300.0014 | 4 | 28 | 4.38611 | 0 | 2.326202 | 0 | 10.06003 | 0
2018-01-30 20:43 | 270008 | 120.0002 | 5 | 28 | 3.649901 | -6.520064 | 2.326202 | 0.2173079 | 10.06003 | 0.8051737
2018-01-30 20:45 | 270128 | 240.001 | 5 | 28 | 3.599086 | -6.520057 | 2.326202 | 0.434645 | 10.06003 | 1.59347
2018-01-30 20:47 | 270248 | 360.0003 | 5 | 28 | 3.530379 | -6.520061 | 2.326202 | 0.6519517 | 10.06003 | 2.368262
2018-01-30 20:49 | 270368 | 480.0002 | 5 | 28 | 3.461224 | -6.52003 | 2.326202 | 0.8693065 | 10.06003 | 3.12802
2018-01-30 20:51 | 270488 | 600.001 | 5 | 28 | 3.397013 | -6.520064 | 2.326202 | 1.086655 | 10.06003 | 3.873201
2018-01-30 20:53 | 270608 | 720.0002 | 5 | 28 | 3.338903 | -6.520026 | 2.326202 | 1.303951 | 10.06003 | 4.604962
2018-01-30 20:55 | 270728 | 840.001 | 5 | 28 | 3.283825 | -6.520039 | 2.326202 | 1.521302 | 10.06003 | 5.324697
2018-01-30 20:57 | 270848 | 960.001 | 5 | 28 | 3.227704 | -6.520042 | 2.326202 | 1.738646 | 10.06003 | 6.032384
2018-01-30 20:59 | 270968 | 1080.0002 | 5 | 28 | 3.164266 | -6.520044 | 2.326202 | 1.955953 | 10.06003 | 6.727125
2018-01-30 21:01 | 271088 | 1200.0003 | 5 | 28 | 3.081145 | -6.520047 | 2.326202 | 2.173257 | 10.06003 | 7.406266
2018-01-30 21:03 | 271169.4 | 1281.3936 | 5 | 28 | 3 | -6.520039 | 2.326202 | 2.3207 | 10.06003 | 7.854947
2018-01-30 21:05 | 271289.4 | 120.0001 | 6 | 28 | 3.727683 | 0 | 2.326202 | 2.3207 | 10.06003 | 7.854947
2018-01-30 21:07 | 271409.4 | 240.0002 | 6 | 28 | 3.743217 | 0 | 2.326202 | 2.3207 | 10.06003 | 7.854947
2018-01-30 21:08 | 271469.4 | 300.0031 | 6 | 28 | 3.749562 | 0 | 2.326202 | 2.3207 | 10.06003 | 7.854947
2018-01-30 21:08 | 271469.4 | 0.0027 | 7 | 29 | 3.749707 | 0 | 0 | 0 | 0 | 0
2018-01-30 21:10 | 271589.5 | 120.001 | 2 | 29 | 4.200325 | 4.261668 | 0.1558814 | 0 | 0.65009 | 0
2018-01-30 21:12 | 271709.5 | 240.0011 | 2 | 29 | 4.200222 | 3.863313 | 0.2904409 | 0 | 1.215277 | 0
2018-01-30 21:14 | 271829.5 | 360.001 | 2 | 29 | 4.200246 | 3.573493 | 0.414398 | 0 | 1.73593 | 0
2018-01-30 21:16 | 271949.5 | 480.0019 | 2 | 29 | 4.200272 | 3.272246 | 0.5285619 | 0 | 2.21545 | 0
2018-01-30 21:16 | 271954.1 | 484.6288 | 2 | 29 | 4.200263 | 3.259992 | 0.5327516 | 0 | 2.233047 | 0
2018-01-30 21:18 | 272074.1 | 120.001 | 3 | 29 | 4.228451 | 3.26002 | 0.6409574 | 0 | 2.688931 | 0
2018-01-30 21:20 | 272194.1 | 240.0011 | 3 | 29 | 4.262444 | 3.259957 | 0.7497085 | 0 | 3.150597 | 0
2018-01-30 21:22 | 272314.1 | 360.0002 | 3 | 29 | 4.299881 | 3.259934 | 0.8583581 | 0 | 3.615712 | 0
2018-01-30 21:24 | 272434.1 | 480.0006 | 3 | 29 | 4.339946 | 3.25991 | 0.9670333 | 0 | 4.085163 | 0
2018-01-30 21:26 | 272554.1 | 600.0011 | 3 | 29 | 4.381921 | 3.259913 | 1.075675 | 0 | 4.558934 | 0
2018-01-30 21:28 | 272674.1 | 720.0003 | 3 | 29 | 4.40028 | 2.991769 | 1.181589 | 0 | 5.024562 | 0
2018-01-30 21:30 | 272794.1 | 840.0012 | 3 | 29 | 4.400291 | 2.637126 | 1.275169 | 0 | 5.436339 | 0
2018-01-30 21:32 | 272914.1 | 960.0004 | 3 | 29 | 4.400279 | 2.345714 | 1.358062 | 0 | 5.801092 | 0
2018-01-30 21:34 | 273034.1 | 1080.0004 | 3 | 29 | 4.400241 | 2.102662 | 1.432076 | 0 | 6.126774 | 0
2018-01-30 21:36 | 273154.1 | 1200.0011 | 3 | 29 | 4.400223 | 1.89974 | 1.498675 | 0 | 6.419823 | 0
2018-01-30 21:38 | 273274.1 | 1320.0019 | 3 | 29 | 4.400236 | 1.726809 | 1.559066 | 0 | 6.685559 | 0
2018-01-30 21:40 | 273394.1 | 1440.0002 | 3 | 29 | 4.400272 | 1.578279 | 1.614076 | 0 | 6.927615 | 0
2018-01-30 21:42 | 273514.1 | 1560.001 | 3 | 29 | 4.400236 | 1.448536 | 1.66447 | 0 | 7.149362 | 0
2018-01-30 21:44 | 273634.1 | 1680.0003 | 3 | 29 | 4.400235 | 1.334618 | 1.710811 | 0 | 7.353271 | 0
2018-01-30 21:46 | 273754.1 | 1800.0011 | 3 | 29 | 4.400203 | 1.233102 | 1.753561 | 0 | 7.541377 | 0
2018-01-30 21:48 | 273874.1 | 1920.0011 | 3 | 29 | 4.400145 | 1.141749 | 1.793123 | 0 | 7.71546 | 0
2018-01-30 21:50 | 273994.1 | 2040.0011 | 3 | 29 | 4.400209 | 1.060003 | 1.829809 | 0 | 7.876884 | 0
2018-01-30 21:52 | 274114.1 | 2160.0003 | 3 | 29 | 4.4002 | 0.9853258 | 1.863864 | 0 | 8.026734 | 0
2018-01-30 21:54 | 274234.1 | 2280.0011 | 3 | 29 | 4.400232 | 0.9164782 | 1.895537 | 0 | 8.1661 | 0
2018-01-30 21:56 | 274354.1 | 2400.001 | 3 | 29 | 4.400196 | 0.8517656 | 1.924978 | 0 | 8.29565 | 0
2018-01-30 21:58 | 274474.1 | 2520.0003 | 3 | 29 | 4.400167 | 0.7928333 | 1.952391 | 0 | 8.416269 | 0
2018-01-30 22:00 | 274594.1 | 2640.001 | 3 | 29 | 4.400218 | 0.7383852 | 1.97789 | 0 | 8.528471 | 0
2018-01-30 22:02 | 274714.1 | 2760.0011 | 3 | 29 | 4.400204 | 0.6872625 | 2.001625 | 0 | 8.632909 | 0
2018-01-30 22:04 | 274834.1 | 2880.0011 | 3 | 29 | 4.400187 | 0.6396008 | 2.023715 | 0 | 8.730108 | 0
2018-01-30 22:06 | 274954.1 | 3000.0002 | 3 | 29 | 4.400234 | 0.5967293 | 2.044303 | 0 | 8.820698 | 0
2018-01-30 22:08 | 275074.1 | 3120.0003 | 3 | 29 | 4.400155 | 0.555419 | 2.063486 | 0 | 8.905109 | 0
2018-01-30 22:10 | 275194.1 | 3240.0002 | 3 | 29 | 4.400192 | 0.5182791 | 2.081358 | 0 | 8.983747 | 0
2018-01-30 22:12 | 275314.1 | 3360.0011 | 3 | 29 | 4.400181 | 0.4828339 | 2.098021 | 0 | 9.057067 | 0
2018-01-30 22:14 | 275434.1 | 3480.0002 | 3 | 29 | 4.400145 | 0.4499903 | 2.113571 | 0 | 9.12549 | 0
2018-01-30 22:16 | 275554.1 | 3600.0011 | 3 | 29 | 4.40017 | 0.4209986 | 2.128082 | 0 | 9.18934 | 0
2018-01-30 22:18 | 275674.1 | 3720.0002 | 3 | 29 | 4.40014 | 0.3926182 | 2.141636 | 0 | 9.248982 | 0
2018-01-30 22:20 | 275794.1 | 3840.0003 | 3 | 29 | 4.40016 | 0.3676891 | 2.1543 | 0 | 9.304703 | 0
2018-01-30 22:22 | 275914.1 | 3960.0003 | 3 | 29 | 4.400128 | 0.3438292 | 2.166155 | 0 | 9.356867 | 0
2018-01-30 22:24 | 276034.1 | 4080.0003 | 3 | 29 | 4.400123 | 0.3221483 | 2.177261 | 0 | 9.405734 | 0
2018-01-30 22:26 | 276154.1 | 4200.0003 | 3 | 29 | 4.400137 | 0.3026533 | 2.187671 | 0 | 9.451539 | 0
2018-01-30 22:28 | 276274.1 | 4320.0003 | 3 | 29 | 4.400133 | 0.2842016 | 2.197452 | 0 | 9.494576 | 0
2018-01-30 22:30 | 276394.1 | 4440.0011 | 3 | 29 | 4.400137 | 0.2677956 | 2.206646 | 0 | 9.535034 | 0
2018-01-30 22:32 | 276514.1 | 4560.0011 | 3 | 29 | 4.400125 | 0.2518253 | 2.215297 | 0 | 9.573098 | 0
2018-01-30 22:34 | 276634.1 | 4680.0003 | 3 | 29 | 4.40006 | 0.2369051 | 2.223443 | 0 | 9.608941 | 0
2018-01-30 22:36 | 276754.1 | 4800.0003 | 3 | 29 | 4.400167 | 0.2245169 | 2.231119 | 0 | 9.642718 | 0
2018-01-30 22:38 | 276874.1 | 4920.0002 | 3 | 29 | 4.400083 | 0.2106333 | 2.238367 | 0 | 9.674609 | 0
2018-01-30 22:40 | 276994.1 | 5040.0003 | 3 | 29 | 4.400086 | 0.1988583 | 2.245208 | 0 | 9.70471 | 0
2018-01-30 22:42 | 277114.1 | 5160.0011 | 3 | 29 | 4.400152 | 0.1886435 | 2.25166 | 0 | 9.7331 | 0
2018-01-30 22:44 | 277234.1 | 5280.0011 | 3 | 29 | 4.400172 | 0.1786442 | 2.257765 | 0 | 9.759964 | 0
2018-01-30 22:46 | 277354.1 | 5400.0011 | 3 | 29 | 4.400143 | 0.1689692 | 2.263532 | 0 | 9.785337 | 0
2018-01-30 22:48 | 277474.1 | 5520.0019 | 3 | 29 | 4.400056 | 0.159049 | 2.269013 | 0 | 9.809455 | 0
2018-01-30 22:50 | 277594.1 | 5640.0001 | 3 | 29 | 4.400112 | 0.151619 | 2.274196 | 0 | 9.832262 | 0
2018-01-30 22:52 | 277714.1 | 5760.0003 | 3 | 29 | 4.400064 | 0.143158 | 2.279115 | 0 | 9.853905 | 0
2018-01-30 22:54 | 277834.1 | 5880.0003 | 3 | 29 | 4.400095 | 0.136466 | 2.283778 | 0 | 9.874425 | 0
2018-01-30 22:56 | 277954.1 | 6000.0019 | 3 | 29 | 4.400101 | 0.1296301 | 2.28821 | 0 | 9.893925 | 0
2018-01-30 22:58 | 278074.1 | 6120.0002 | 3 | 29 | 4.400104 | 0.1232929 | 2.292421 | 0 | 9.912454 | 0
2018-01-30 23:00 | 278194.1 | 6240.0002 | 3 | 29 | 4.400094 | 0.1171989 | 2.296429 | 0 | 9.930089 | 0
2018-01-30 23:02 | 278314.1 | 6360.0003 | 3 | 29 | 4.400053 | 0.1112309 | 2.300239 | 0 | 9.946855 | 0
2018-01-30 23:04 | 278434.1 | 6480.0003 | 3 | 29 | 4.40004 | 0.1061716 | 2.303881 | 0 | 9.962879 | 0
2018-01-30 23:06 | 278554.1 | 6600.0003 | 3 | 29 | 4.400177 | 0.1026869 | 2.307352 | 0 | 9.978149 | 0
2018-01-30 23:08 | 278674.1 | 6720.0011 | 3 | 29 | 4.400072 | 0.09699154 | 2.310657 | 0 | 9.992694 | 0
2018-01-30 23:10 | 278794.1 | 6840.0003 | 3 | 29 | 4.400128 | 0.09306335 | 2.313822 | 0 | 10.00662 | 0
2018-01-30 23:12 | 278914.1 | 6960.0011 | 3 | 29 | 4.40005 | 0.08842564 | 2.31684 | 0 | 10.0199 | 0
2018-01-30 23:14 | 279034.1 | 7080.0002 | 3 | 29 | 4.400123 | 0.08482647 | 2.319721 | 0 | 10.03257 | 0
2018-01-30 23:15 | 279129.6 | 7175.4944 | 3 | 29 | 4.4001 | 0.08149529 | 2.321923 | 0 | 10.04227 | 0
2018-01-30 23:17 | 279249.7 | 120 | 4 | 29 | 4.388208 | 0 | 2.321923 | 0 | 10.04227 | 0
2018-01-30 23:19 | 279369.7 | 240.0001 | 4 | 29 | 4.3867 | 0 | 2.321923 | 0 | 10.04227 | 0
2018-01-30 23:20 | 279429.7 | 300.003 | 4 | 29 | 4.38617 | 0 | 2.321923 | 0 | 10.04227 | 0
2018-01-30 23:22 | 279549.7 | 120.001 | 5 | 29 | 3.65267 | -6.519939 | 2.321923 | 0.2172851 | 10.04227 | 0.8057109
2018-01-30 23:24 | 279669.7 | 240.0002 | 5 | 29 | 3.601465 | -6.519918 | 2.321923 | 0.434657 | 10.04227 | 1.594697
2018-01-30 23:26 | 279789.7 | 360.001 | 5 | 29 | 3.532055 | -6.519979 | 2.321923 | 0.6519107 | 10.04227 | 2.369685
2018-01-30 23:28 | 279909.7 | 480.0003 | 5 | 29 | 3.462031 | -6.52003 | 2.321923 | 0.869266 | 10.04227 | 3.129707
2018-01-30 23:30 | 280029.7 | 600.0002 | 5 | 29 | 3.39796 | -6.519986 | 2.321923 | 1.086629 | 10.04227 | 3.875151
2018-01-30 23:32 | 280149.7 | 720.0003 | 5 | 29 | 3.339536 | -6.520034 | 2.321923 | 1.303973 | 10.04227 | 4.607239
2018-01-30 23:34 | 280269.7 | 840.0011 | 5 | 29 | 3.284739 | -6.519939 | 2.321923 | 1.521267 | 10.04227 | 5.326893
2018-01-30 23:36 | 280389.7 | 960.0002 | 5 | 29 | 3.229115 | -6.519984 | 2.321923 | 1.738591 | 10.04227 | 6.034763
2018-01-30 23:38 | 280509.7 | 1080.0011 | 5 | 29 | 3.16613 | -6.519958 | 2.321923 | 1.955948 | 10.04227 | 6.730039
2018-01-30 23:40 | 280629.7 | 1200.0001 | 5 | 29 | 3.083768 | -6.519893 | 2.321923 | 2.173275 | 10.04227 | 7.409648
2018-01-30 23:42 | 280714.4 | 1284.6624 | 5 | 29 | 3 | -6.519953 | 2.321923 | 2.326549 | 10.04227 | 7.876285
2018-01-30 23:44 | 280834.5 | 120.0008 | 6 | 29 | 3.727077 | 0 | 2.321923 | 2.326549 | 10.04227 | 7.876285
2018-01-30 23:46 | 280954.5 | 240.0001 | 6 | 29 | 3.74253 | 0 | 2.321923 | 2.326549 | 10.04227 | 7.876285
2018-01-30 23:47 | 281014.5 | 300.0014 | 6 | 29 | 3.748789 | 0 | 2.321923 | 2.326549 | 10.04227 | 7.876285
2018-01-30 23:47 | 281014.5 | 0.0027 | 7 | 30 | 3.748718 | 0 | 0 | 0 | 0 | 0
2018-01-30 23:49 | 281134.6 | 120.0004 | 2 | 30 | 4.200305 | 4.279538 | 0.1561991 | 0 | 0.6513233 | 0
2018-01-30 23:51 | 281254.6 | 240.0002 | 2 | 30 | 4.200253 | 3.881682 | 0.2913854 | 0 | 1.219144 | 0
2018-01-30 23:53 | 281374.6 | 360.0011 | 2 | 30 | 4.200248 | 3.589561 | 0.4158682 | 0 | 1.742005 | 0
2018-01-30 23:55 | 281494.6 | 480.0011 | 2 | 30 | 4.200274 | 3.284039 | 0.5305192 | 0 | 2.22357 | 0
2018-01-30 23:55 | 281503.6 | 489.076 | 2 | 30 | 4.200276 | 3.259997 | 0.5387413 | 0 | 2.258105 | 0
2018-01-30 23:57 | 281623.6 | 120.0002 | 3 | 30 | 4.22886 | 3.259912 | 0.6470703 | 0 | 2.714534 | 0
2018-01-30 23:59 | 281743.6 | 240.001 | 3 | 30 | 4.262848 | 3.259934 | 0.7556629 | 0 | 3.17557 | 0
2018-01-31 00:01 | 281863.6 | 360.0009 | 3 | 30 | 4.300182 | 3.259957 | 0.8643941 | 0 | 3.641078 | 0
2018-01-31 00:03 | 281983.6 | 480.0018 | 3 | 30 | 4.340159 | 3.259885 | 0.9730522 | 0 | 4.110477 | 0
2018-01-31 00:05 | 282103.6 | 600.0001 | 3 | 30 | 4.382149 | 3.259873 | 1.081706 | 0 | 4.584321 | 0
2018-01-31 00:07 | 282223.6 | 720.001 | 3 | 30 | 4.400317 | 2.987609 | 1.187501 | 0 | 5.049437 | 0
2018-01-31 00:09 | 282343.6 | 840.0011 | 3 | 30 | 4.400254 | 2.633052 | 1.280973 | 0 | 5.460741 | 0
2018-01-31 00:11 | 282463.6 | 960.0002 | 3 | 30 | 4.40027 | 2.340955 | 1.363658 | 0 | 5.824577 | 0
2018-01-31 00:13 | 282583.6 | 1080.0018 | 3 | 30 | 4.400286 | 2.099533 | 1.437579 | 0 | 6.149845 | 0
2018-01-31 00:15 | 282703.6 | 1200.0002 | 3 | 30 | 4.400208 | 1.896235 | 1.504088 | 0 | 6.442501 | 0
2018-01-31 00:17 | 282823.6 | 1320.0009 | 3 | 30 | 4.400209 | 1.724092 | 1.564349 | 0 | 6.707664 | 0
2018-01-31 00:19 | 282943.6 | 1440.001 | 3 | 30 | 4.400212 | 1.575649 | 1.619312 | 0 | 6.949516 | 0
2018-01-31 00:21 | 283063.6 | 1560.0001 | 3 | 30 | 4.400245 | 1.446963 | 1.669635 | 0 | 7.170947 | 0
2018-01-31 00:23 | 283183.6 | 1680.0003 | 3 | 30 | 4.400234 | 1.332782 | 1.71593 | 0 | 7.374656 | 0
2018-01-31 00:25 | 283303.6 | 1800.0001 | 3 | 30 | 4.400241 | 1.230963 | 1.758609 | 0 | 7.562453 | 0
2018-01-31 00:27 | 283423.6 | 1920.001 | 3 | 30 | 4.400249 | 1.140048 | 1.798089 | 0 | 7.736173 | 0
2018-01-31 00:29 | 283543.6 | 2040.0002 | 3 | 30 | 4.400177 | 1.057227 | 1.834685 | 0 | 7.897203 | 0
2018-01-31 00:31 | 283663.6 | 2160.0009 | 3 | 30 | 4.40024 | 0.9827843 | 1.868663 | 0 | 8.046713 | 0
2018-01-31 00:33 | 283783.6 | 2280.001 | 3 | 30 | 4.400195 | 0.9127913 | 1.900219 | 0 | 8.185564 | 0
2018-01-31 00:35 | 283903.6 | 2400.0009 | 3 | 30 | 4.400202 | 0.8486595 | 1.929566 | 0 | 8.314694 | 0
2018-01-31 00:37 | 284023.6 | 2520.001 | 3 | 30 | 4.400182 | 0.7897739 | 1.956852 | 0 | 8.434761 | 0
2018-01-31 00:39 | 284143.6 | 2640.0001 | 3 | 30 | 4.400205 | 0.7353077 | 1.98225 | 0 | 8.546515 | 0
2018-01-31 00:41 | 284263.6 | 2760.0018 | 3 | 30 | 4.400182 | 0.6845617 | 2.005886 | 0 | 8.650518 | 0
2018-01-31 00:43 | 284383.6 | 2880.001 | 3 | 30 | 4.400198 | 0.6375551 | 2.027919 | 0 | 8.747468 | 0
2018-01-31 00:45 | 284503.6 | 3000.0009 | 3 | 30 | 4.400156 | 0.5936108 | 2.048425 | 0 | 8.837696 | 0
2018-01-31 00:47 | 284623.6 | 3120.0003 | 3 | 30 | 4.400195 | 0.5534058 | 2.067533 | 0 | 8.921772 | 0
2018-01-31 00:49 | 284743.6 | 3240.0001 | 3 | 30 | 4.400126 | 0.5156183 | 2.085343 | 0 | 9.000142 | 0
2018-01-31 00:51 | 284863.6 | 3360.0011 | 3 | 30 | 4.400217 | 0.4820509 | 2.101948 | 0 | 9.073209 | 0
2018-01-31 00:53 | 284983.6 | 3480.0011 | 3 | 30 | 4.400214 | 0.4503613 | 2.117466 | 0 | 9.141489 | 0
2018-01-31 00:55 | 285103.6 | 3600.0011 | 3 | 30 | 4.400135 | 0.4198065 | 2.131951 | 0 | 9.205223 | 0
2018-01-31 00:57 | 285223.6 | 3720.0003 | 3 | 30 | 4.400173 | 0.3931923 | 2.145502 | 0 | 9.264852 | 0
2018-01-31 00:59 | 285343.6 | 3840.001 | 3 | 30 | 4.400131 | 0.367609 | 2.158181 | 0 | 9.320642 | 0
2018-01-31 01:01 | 285463.6 | 3960.0011 | 3 | 30 | 4.400195 | 0.3448277 | 2.170044 | 0 | 9.372841 | 0
2018-01-31 01:03 | 285583.6 | 4080.0002 | 3 | 30 | 4.400151 | 0.3225975 | 2.181159 | 0 | 9.421746 | 0
2018-01-31 01:05 | 285703.6 | 4200.0004 | 3 | 30 | 4.400134 | 0.3027029 | 2.191574 | 0 | 9.467573 | 0
2018-01-31 01:07 | 285823.6 | 4320.0003 | 3 | 30 | 4.400203 | 0.2849073 | 2.201352 | 0 | 9.510601 | 0
2018-01-31 01:09 | 285943.6 | 4440.0011 | 3 | 30 | 4.400096 | 0.2666817 | 2.210535 | 0 | 9.551006 | 0
2018-01-31 01:11 | 286063.6 | 4560.0011 | 3 | 30 | 4.400093 | 0.2511959 | 2.219177 | 0 | 9.589032 | 0
2018-01-31 01:13 | 286183.6 | 4680.001 | 3 | 30 | 4.400126 | 0.2372856 | 2.227316 | 0 | 9.624846 | 0
2018-01-31 01:15 | 286303.6 | 4800.0011 | 3 | 30 | 4.400106 | 0.223444 | 2.234992 | 0 | 9.65862 | 0
2018-01-31 01:17 | 286423.6 | 4920.0006 | 3 | 30 | 4.400088 | 0.2110157 | 2.242235 | 0 | 9.690492 | 0
2018-01-31 01:19 | 286543.6 | 5040.0004 | 3 | 30 | 4.400089 | 0.1994934 | 2.249082 | 0 | 9.720615 | 0
2018-01-31 01:21 | 286663.6 | 5160.0002 | 3 | 30 | 4.400089 | 0.1886082 | 2.255556 | 0 | 9.749105 | 0
2018-01-31 01:23 | 286783.6 | 5280.0011 | 3 | 30 | 4.400134 | 0.1788921 | 2.261683 | 0 | 9.77606 | 0
2018-01-31 01:25 | 286903.6 | 5400.0011 | 3 | 30 | 4.400133 | 0.1693659 | 2.267481 | 0 | 9.801576 | 0
2018-01-31 01:27 | 287023.6 | 5520.0004 | 3 | 30 | 4.400093 | 0.1601381 | 2.272973 | 0 | 9.82574 | 0
2018-01-31 01:29 | 287143.6 | 5640.0004 | 3 | 30 | 4.400092 | 0.1519699 | 2.278185 | 0 | 9.848675 | 0
2018-01-31 01:31 | 287263.6 | 5760.0003 | 3 | 30 | 4.400159 | 0.144906 | 2.283132 | 0 | 9.87044 | 0
2018-01-31 01:33 | 287383.6 | 5880.0003 | 3 | 30 | 4.400111 | 0.1374016 | 2.287821 | 0 | 9.891072 | 0
2018-01-31 01:35 | 287503.6 | 6000.0011 | 3 | 30 | 4.400084 | 0.1303501 | 2.292281 | 0 | 9.910698 | 0
2018-01-31 01:37 | 287623.6 | 6120.0003 | 3 | 30 | 4.400151 | 0.1246748 | 2.296528 | 0 | 9.929386 | 0
2018-01-31 01:39 | 287743.6 | 6240.0003 | 3 | 30 | 4.400079 | 0.1178446 | 2.300562 | 0 | 9.947136 | 0
2018-01-31 01:41 | 287863.6 | 6360.0003 | 3 | 30 | 4.400101 | 0.1126194 | 2.304412 | 0 | 9.964074 | 0
2018-01-31 01:43 | 287983.6 | 6480.0011 | 3 | 30 | 4.400103 | 0.1076593 | 2.308076 | 0 | 9.980196 | 0
2018-01-31 01:45 | 288103.6 | 6600.0011 | 3 | 30 | 4.400077 | 0.1027346 | 2.311576 | 0 | 9.995595 | 0
2018-01-31 01:47 | 288223.6 | 6720.0003 | 3 | 30 | 4.400133 | 0.09838676 | 2.314923 | 0 | 10.01033 | 0
2018-01-31 01:49 | 288343.6 | 6840.0011 | 3 | 30 | 4.400104 | 0.09383106 | 2.318119 | 0 | 10.02438 | 0
2018-01-31 01:51 | 288463.6 | 6960.0008 | 3 | 30 | 4.400096 | 0.0895052 | 2.321173 | 0 | 10.03782 | 0
2018-01-31 01:53 | 288583.6 | 7080.0011 | 3 | 30 | 4.40008 | 0.08563137 | 2.32409 | 0 | 10.05066 | 0
2018-01-31 01:55 | 288703.6 | 7200.0002 | 3 | 30 | 4.400069 | 0.08173752 | 2.326881 | 0 | 10.06294 | 0
2018-01-31 01:55 | 288727.1 | 7223.4832 | 3 | 30 | 4.400105 | 0.08149719 | 2.327414 | 0 | 10.06528 | 0
2018-01-31 01:57 | 288847.2 | 120 | 4 | 30 | 4.388197 | 0 | 2.327414 | 0 | 10.06528 | 0
2018-01-31 01:59 | 288967.2 | 239.9999 | 4 | 30 | 4.386689 | 0 | 2.327414 | 0 | 10.06528 | 0
2018-01-31 02:00 | 289027.2 | 300.0014 | 4 | 30 | 4.386183 | 0 | 2.327414 | 0 | 10.06528 | 0
2018-01-31 02:02 | 289147.3 | 120.0001 | 5 | 30 | 3.653793 | -6.520006 | 2.327414 | 0.2173174 | 10.06528 | 0.8060746
2018-01-31 02:04 | 289267.3 | 240.0002 | 5 | 30 | 3.602321 | -6.519991 | 2.327414 | 0.4346342 | 10.06528 | 1.595068
2018-01-31 02:06 | 289387.3 | 360.0009 | 5 | 30 | 3.532625 | -6.520064 | 2.327414 | 0.6519889 | 10.06528 | 2.370607
2018-01-31 02:08 | 289507.3 | 480.0001 | 5 | 30 | 3.4625 | -6.520026 | 2.327414 | 0.8692733 | 10.06528 | 3.130535
2018-01-31 02:10 | 289627.3 | 600.0011 | 5 | 30 | 3.398031 | -6.519963 | 2.327414 | 1.086607 | 10.06528 | 3.875922
2018-01-31 02:12 | 289747.3 | 720.0009 | 5 | 30 | 3.339809 | -6.520017 | 2.327414 | 1.303903 | 10.06528 | 4.607879
2018-01-31 02:14 | 289867.3 | 840.0003 | 5 | 30 | 3.284872 | -6.519946 | 2.327414 | 1.521278 | 10.06528 | 5.32788
2018-01-31 02:16 | 289987.3 | 960.0001 | 5 | 30 | 3.228136 | -6.52002 | 2.327414 | 1.738622 | 10.06528 | 6.035741
2018-01-31 02:18 | 290107.3 | 1080.0009 | 5 | 30 | 3.164634 | -6.52007 | 2.327414 | 1.955894 | 10.06528 | 6.730405
2018-01-31 02:20 | 290227.3 | 1200.0001 | 5 | 30 | 3.081968 | -6.520001 | 2.327414 | 2.173282 | 10.06528 | 7.409878
2018-01-31 02:22 | 290309.8 | 1282.5318 | 5 | 30 | 2.999992 | -6.519998 | 2.327414 | 2.322764 | 10.06528 | 7.864836
2018-01-31 02:24 | 290429.8 | 120.0008 | 6 | 30 | 3.727322 | 0 | 2.327414 | 2.322764 | 10.06528 | 7.864836
2018-01-31 02:26 | 290549.8 | 240 | 6 | 30 | 3.742831 | 0 | 2.327414 | 2.322764 | 10.06528 | 7.864836
2018-01-31 02:27 | 290609.8 | 300.0014 | 6 | 30 | 3.749149 | 0 | 2.327414 | 2.322764 | 10.06528 | 7.864836
2018-01-31 02:27 | 290609.9 | 0.0026 | 7 | 31 | 3.749286 | 0 | 0 | 0 | 0 | 0
2018-01-31 02:29 | 290729.9 | 120.0002 | 2 | 31 | 4.200309 | 4.282489 | 0.1562178 | 0 | 0.6514013 | 0
2018-01-31 02:31 | 290849.9 | 240.0012 | 2 | 31 | 4.200263 | 3.88462 | 0.2915083 | 0 | 1.219659 | 0
2018-01-31 02:33 | 290969.9 | 360.0003 | 2 | 31 | 4.200281 | 3.592937 | 0.4161159 | 0 | 1.743044 | 0
2018-01-31 02:35 | 291089.9 | 480.0003 | 2 | 31 | 4.200308 | 3.28828 | 0.5308515 | 0 | 2.224964 | 0
2018-01-31 02:35 | 291100.6 | 490.6824 | 2 | 31 | 4.200283 | 3.25998 | 0.5405564 | 0 | 2.265728 | 0
2018-01-31 02:37 | 291220.6 | 120.0002 | 3 | 31 | 4.228742 | 3.259933 | 0.6488503 | 0 | 2.722 | 0
2018-01-31 02:39 | 291340.6 | 240.0004 | 3 | 31 | 4.262693 | 3.259898 | 0.7575091 | 0 | 3.183306 | 0
2018-01-31 02:41 | 291460.6 | 360.001 | 3 | 31 | 4.300159 | 3.259858 | 0.8661281 | 0 | 3.648316 | 0
2018-01-31 02:43 | 291580.6 | 480.0003 | 3 | 31 | 4.340302 | 3.259925 | 0.974819 | 0 | 4.117865 | 0
2018-01-31 02:45 | 291700.6 | 600.0011 | 3 | 31 | 4.382198 | 3.259873 | 1.083472 | 0 | 4.591715 | 0
2018-01-31 02:47 | 291820.6 | 720.0011 | 3 | 31 | 4.400282 | 2.984149 | 1.189268 | 0 | 5.056836 | 0
2018-01-31 02:49 | 291940.6 | 840.0002 | 3 | 31 | 4.400257 | 2.630595 | 1.282632 | 0 | 5.467664 | 0
2018-01-31 02:51 | 292060.6 | 960.001 | 3 | 31 | 4.400247 | 2.337632 | 1.36529 | 0 | 5.831382 | 0
2018-01-31 02:53 | 292180.6 | 1080.001 | 3 | 31 | 4.400274 | 2.095241 | 1.43903 | 0 | 6.155858 | 0
2018-01-31 02:55 | 292300.6 | 1200.0003 | 3 | 31 | 4.400285 | 1.892696 | 1.505391 | 0 | 6.447862 | 0
2018-01-31 02:57 | 292420.6 | 1320.001 | 3 | 31 | 4.4002 | 1.718753 | 1.565517 | 0 | 6.712428 | 0
2018-01-31 02:59 | 292540.6 | 1440.0012 | 3 | 31 | 4.400209 | 1.570171 | 1.620267 | 0 | 6.953341 | 0
2018-01-31 03:01 | 292660.6 | 1560.0002 | 3 | 31 | 4.400224 | 1.441864 | 1.670372 | 0 | 7.173816 | 0
2018-01-31 03:03 | 292780.6 | 1680.0004 | 3 | 31 | 4.400249 | 1.32824 | 1.71655 | 0 | 7.377009 | 0
2018-01-31 03:05 | 292900.6 | 1800.001 | 3 | 31 | 4.400153 | 1.226253 | 1.759105 | 0 | 7.564257 | 0
2018-01-31 03:07 | 293020.6 | 1920.0011 | 3 | 31 | 4.400231 | 1.135752 | 1.798459 | 0 | 7.737424 | 0
2018-01-31 03:09 | 293140.6 | 2040.0011 | 3 | 31 | 4.400189 | 1.052596 | 1.834889 | 0 | 7.897722 | 0
2018-01-31 03:11 | 293260.6 | 2160.001 | 3 | 31 | 4.400167 | 0.9764471 | 1.868699 | 0 | 8.046493 | 0
2018-01-31 03:13 | 293380.6 | 2280.0012 | 3 | 31 | 4.400215 | 0.907896 | 1.9001 | 0 | 8.184667 | 0
2018-01-31 03:15 | 293500.6 | 2400.001 | 3 | 31 | 4.400163 | 0.843276 | 1.929265 | 0 | 8.312998 | 0
2018-01-31 03:17 | 293620.6 | 2520.0003 | 3 | 31 | 4.400189 | 0.7839069 | 1.956381 | 0 | 8.43231 | 0
2018-01-31 03:19 | 293740.6 | 2640.0002 | 3 | 31 | 4.400189 | 0.7292595 | 1.98158 | 0 | 8.543192 | 0
2018-01-31 03:21 | 293860.6 | 2760.001 | 3 | 31 | 4.400212 | 0.6785059 | 2.005031 | 0 | 8.646379 | 0
2018-01-31 03:23 | 293980.6 | 2880.0003 | 3 | 31 | 4.40019 | 0.6314774 | 2.026845 | 0 | 8.742365 | 0
2018-01-31 03:25 | 294100.6 | 3000.0003 | 3 | 31 | 4.400193 | 0.5879574 | 2.047157 | 0 | 8.831742 | 0
2018-01-31 03:27 | 294220.6 | 3120.0011 | 3 | 31 | 4.400111 | 0.5472212 | 2.066064 | 0 | 8.914935 | 0
2018-01-31 03:29 | 294340.6 | 3240.0002 | 3 | 31 | 4.400132 | 0.5107069 | 2.083714 | 0 | 8.992598 | 0
2018-01-31 03:31 | 294460.6 | 3360.0011 | 3 | 31 | 4.400108 | 0.4763012 | 2.100172 | 0 | 9.065018 | 0
2018-01-31 03:33 | 294580.6 | 3480.0011 | 3 | 31 | 4.400182 | 0.4451656 | 2.115492 | 0 | 9.132427 | 0
2018-01-31 03:35 | 294700.6 | 3600.0019 | 3 | 31 | 4.400157 | 0.4162045 | 2.129869 | 0 | 9.195689 | 0
2018-01-31 03:37 | 294820.6 | 3720.0003 | 3 | 31 | 4.40015 | 0.3889456 | 2.143262 | 0 | 9.25462 | 0
2018-01-31 03:39 | 294940.6 | 3840.0002 | 3 | 31 | 4.400183 | 0.3643923 | 2.155815 | 0 | 9.309855 | 0
2018-01-31 03:41 | 295060.6 | 3960.0003 | 3 | 31 | 4.400168 | 0.3412828 | 2.167576 | 0 | 9.361604 | 0
2018-01-31 03:43 | 295180.6 | 4080.0002 | 3 | 31 | 4.400097 | 0.3192778 | 2.178588 | 0 | 9.410059 | 0
2018-01-31 03:45 | 295300.6 | 4200.0003 | 3 | 31 | 4.400136 | 0.3000755 | 2.188916 | 0 | 9.455503 | 0
2018-01-31 03:47 | 295420.6 | 4320.0002 | 3 | 31 | 4.400158 | 0.2819948 | 2.198608 | 0 | 9.498149 | 0
2018-01-31 03:49 | 295540.6 | 4440.0019 | 3 | 31 | 4.400126 | 0.2650671 | 2.207716 | 0 | 9.538228 | 0
2018-01-31 03:51 | 295660.6 | 4560.0003 | 3 | 31 | 4.400125 | 0.2490635 | 2.216287 | 0 | 9.575937 | 0
2018-01-31 03:53 | 295780.6 | 4680.0019 | 3 | 31 | 4.400146 | 0.2350721 | 2.224355 | 0 | 9.611442 | 0
2018-01-31 03:55 | 295900.6 | 4800.0003 | 3 | 31 | 4.4001 | 0.2215614 | 2.231972 | 0 | 9.644956 | 0
2018-01-31 03:57 | 296020.6 | 4920.0007 | 3 | 31 | 4.400115 | 0.2095823 | 2.239152 | 0 | 9.676547 | 0
2018-01-31 03:59 | 296140.6 | 5040.0003 | 3 | 31 | 4.400065 | 0.197484 | 2.245935 | 0 | 9.706393 | 0
2018-01-31 04:01 | 296260.6 | 5160.0003 | 3 | 31 | 4.400086 | 0.1868143 | 2.252353 | 0 | 9.734633 | 0
2018-01-31 04:03 | 296380.6 | 5280.0003 | 3 | 31 | 4.400123 | 0.1775713 | 2.258428 | 0 | 9.761366 | 0
2018-01-31 04:05 | 296500.6 | 5400.0011 | 3 | 31 | 4.400153 | 0.1686001 | 2.264181 | 0 | 9.78668 | 0
2018-01-31 04:07 | 296620.6 | 5520.0019 | 3 | 31 | 4.400084 | 0.158968 | 2.26963 | 0 | 9.810656 | 0
2018-01-31 04:09 | 296740.6 | 5640.0003 | 3 | 31 | 4.400062 | 0.1505032 | 2.274791 | 0 | 9.833366 | 0
2018-01-31 04:11 | 296860.6 | 5760.0011 | 3 | 31 | 4.400157 | 0.1437912 | 2.279698 | 0 | 9.854957 | 0
2018-01-31 04:13 | 296980.6 | 5880.002 | 3 | 31 | 4.400106 | 0.1359673 | 2.28436 | 0 | 9.87547 | 0
2018-01-31 04:15 | 297100.6 | 6000.0011 | 3 | 31 | 4.400096 | 0.1296072 | 2.288786 | 0 | 9.894941 | 0
2018-01-31 04:17 | 297220.6 | 6120.0011 | 3 | 31 | 4.400059 | 0.1228857 | 2.292992 | 0 | 9.913452 | 0
2018-01-31 04:19 | 297340.6 | 6240.0011 | 3 | 31 | 4.400108 | 0.1171513 | 2.296996 | 0 | 9.931067 | 0
2018-01-31 04:21 | 297460.6 | 6360.0003 | 3 | 31 | 4.400175 | 0.1122742 | 2.300806 | 0 | 9.94783 | 0
2018-01-31 04:23 | 297580.6 | 6480.0003 | 3 | 31 | 4.400092 | 0.1064367 | 2.304431 | 0 | 9.963781 | 0
2018-01-31 04:25 | 297700.6 | 6600.0019 | 3 | 31 | 4.400108 | 0.1015472 | 2.307897 | 0 | 9.979032 | 0
2018-01-31 04:27 | 297820.6 | 6720.0011 | 3 | 31 | 4.400129 | 0.09689045 | 2.311203 | 0 | 9.993578 | 0
2018-01-31 04:29 | 297940.6 | 6840.001 | 3 | 31 | 4.40007 | 0.09240913 | 2.31435 | 0 | 10.00743 | 0
2018-01-31 04:31 | 298060.6 | 6960.0011 | 3 | 31 | 4.40003 | 0.087883 | 2.317359 | 0 | 10.02067 | 0
2018-01-31 04:33 | 298180.6 | 7080.0011 | 3 | 31 | 4.400041 | 0.084198 | 2.32023 | 0 | 10.0333 | 0
2018-01-31 04:35 | 298283.2 | 7182.6248 | 3 | 31 | 4.400113 | 0.0814991 | 2.322591 | 0 | 10.04369 | 0
2018-01-31 04:37 | 298403.3 | 120.0001 | 4 | 31 | 4.388122 | 0 | 2.322591 | 0 | 10.04369 | 0
2018-01-31 04:39 | 298523.3 | 240.0008 | 4 | 31 | 4.386583 | 0 | 2.322591 | 0 | 10.04369 | 0
2018-01-31 04:40 | 298583.3 | 300.0022 | 4 | 31 | 4.386072 | 0 | 2.322591 | 0 | 10.04369 | 0
2018-01-31 04:42 | 298703.4 | 120.001 | 5 | 31 | 3.651515 | -6.519991 | 2.322591 | 0.2172435 | 10.04369 | 0.8052254
2018-01-31 04:44 | 298823.4 | 240.0011 | 5 | 31 | 3.60064 | -6.519976 | 2.322591 | 0.4346474 | 10.04369 | 1.594118
2018-01-31 04:46 | 298943.4 | 360.0002 | 5 | 31 | 3.531041 | -6.520009 | 2.322591 | 0.6519495 | 10.04369 | 2.369124
2018-01-31 04:48 | 299063.4 | 480.0003 | 5 | 31 | 3.460936 | -6.519959 | 2.322591 | 0.8693072 | 10.04369 | 3.128912
2018-01-31 04:50 | 299183.4 | 600.001 | 5 | 31 | 3.396326 | -6.520006 | 2.322591 | 1.086653 | 10.04369 | 3.873968
2018-01-31 04:52 | 299303.4 | 720.0006 | 5 | 31 | 3.338304 | -6.520019 | 2.322591 | 1.303942 | 10.04369 | 4.60557
2018-01-31 04:54 | 299423.4 | 840.0003 | 5 | 31 | 3.282868 | -6.519969 | 2.322591 | 1.521174 | 10.04369 | 5.324725
2018-01-31 04:56 | 299543.4 | 960.0001 | 5 | 31 | 3.227175 | -6.519976 | 2.322591 | 1.738593 | 10.04369 | 6.032497
2018-01-31 04:58 | 299663.4 | 1080.0008 | 5 | 31 | 3.163694 | -6.520019 | 2.322591 | 1.955955 | 10.04369 | 6.727274
2018-01-31 05:00 | 299783.4 | 1200.0011 | 5 | 31 | 3.078938 | -6.519991 | 2.322591 | 2.1733 | 10.04369 | 7.406216
2018-01-31 05:01 | 299862.7 | 1279.38 | 5 | 31 | 3 | -6.519958 | 2.322591 | 2.317003 | 10.04369 | 7.843391
2018-01-31 05:03 | 299982.8 | 120.0002 | 6 | 31 | 3.727678 | 0 | 2.322591 | 2.317003 | 10.04369 | 7.843391
2018-01-31 05:05 | 300102.8 | 240.001 | 6 | 31 | 3.743311 | 0 | 2.322591 | 2.317003 | 10.04369 | 7.843391
2018-01-31 05:06 | 300162.8 | 300.0024 | 6 | 31 | 3.74966 | 0 | 2.322591 | 2.317003 | 10.04369 | 7.843391
2018-01-31 05:06 | 300162.8 | 0.0026 | 7 | 32 | 3.749687 | 0 | 0 | 0 | 0 | 0
2018-01-31 05:08 | 300282.9 | 120.0011 | 2 | 32 | 4.200338 | 4.268123 | 0.1559025 | 0 | 0.650191 | 0
2018-01-31 05:10 | 300402.9 | 240.001 | 2 | 32 | 4.200272 | 3.871701 | 0.2907282 | 0 | 1.216497 | 0
2018-01-31 05:12 | 300522.9 | 360.002 | 2 | 32 | 4.200305 | 3.579091 | 0.4148554 | 0 | 1.737864 | 0
2018-01-31 05:14 | 300642.9 | 480.001 | 2 | 32 | 4.200279 | 3.275996 | 0.5291224 | 0 | 2.217816 | 0
2018-01-31 05:14 | 300649.1 | 486.2072 | 2 | 32 | 4.200269 | 3.259984 | 0.5347994 | 0 | 2.241661 | 0
2018-01-31 05:16 | 300769.1 | 120.001 | 3 | 32 | 4.228551 | 3.259934 | 0.643082 | 0 | 2.697881 | 0
2018-01-31 05:18 | 300889.1 | 240.001 | 3 | 32 | 4.262696 | 3.259871 | 0.7516909 | 0 | 3.158962 | 0
2018-01-31 05:20 | 301009.1 | 360.0011 | 3 | 32 | 4.300291 | 3.259912 | 0.8603868 | 0 | 3.624312 | 0
2018-01-31 05:22 | 301129.1 | 480.0018 | 3 | 32 | 4.340409 | 3.259953 | 0.9690455 | 0 | 4.093734 | 0
2018-01-31 05:24 | 301249.1 | 600.0002 | 3 | 32 | 4.382309 | 3.259938 | 1.077706 | 0 | 4.567625 | 0
2018-01-31 05:26 | 301369.1 | 720.0003 | 3 | 32 | 4.400265 | 2.987016 | 1.183514 | 0 | 5.032805 | 0
2018-01-31 05:28 | 301489.1 | 840.0011 | 3 | 32 | 4.400225 | 2.632672 | 1.276959 | 0 | 5.443988 | 0
2018-01-31 05:30 | 301609.1 | 960.0002 | 3 | 32 | 4.400247 | 2.342393 | 1.359774 | 0 | 5.808397 | 0
2018-01-31 05:32 | 301729.1 | 1080.0011 | 3 | 32 | 4.400249 | 2.101096 | 1.433692 | 0 | 6.133652 | 0
2018-01-31 05:34 | 301849.1 | 1200.0003 | 3 | 32 | 4.400264 | 1.897234 | 1.500242 | 0 | 6.42649 | 0
2018-01-31 05:36 | 301969.1 | 1320.0003 | 3 | 32 | 4.400254 | 1.723685 | 1.560489 | 0 | 6.691592 | 0
2018-01-31 05:38 | 302089.1 | 1440.0012 | 3 | 32 | 4.40024 | 1.573332 | 1.615379 | 0 | 6.933118 | 0
2018-01-31 05:40 | 302209.1 | 1560.001 | 3 | 32 | 4.40024 | 1.444448 | 1.665614 | 0 | 7.154165 | 0
2018-01-31 05:42 | 302329.1 | 1680.0003 | 3 | 32 | 4.400213 | 1.330706 | 1.711805 | 0 | 7.357416 | 0
2018-01-31 05:44 | 302449.1 | 1800.0011 | 3 | 32 | 4.400193 | 1.229372 | 1.754465 | 0 | 7.545129 | 0
2018-01-31 05:46 | 302569.1 | 1920.0027 | 3 | 32 | 4.400227 | 1.137533 | 1.793908 | 0 | 7.718685 | 0
2018-01-31 05:48 | 302689.1 | 2040.001 | 3 | 32 | 4.400167 | 1.054229 | 1.830422 | 0 | 7.879356 | 0
2018-01-31 05:50 | 302809.1 | 2160.001 | 3 | 32 | 4.400189 | 0.9784946 | 1.86429 | 0 | 8.028378 | 0
2018-01-31 05:52 | 302929.1 | 2280.0011 | 3 | 32 | 4.400217 | 0.9086409 | 1.895718 | 0 | 8.166671 | 0
2018-01-31 05:54 | 303049.1 | 2400.0011 | 3 | 32 | 4.400212 | 0.8439798 | 1.924898 | 0 | 8.295066 | 0
2018-01-31 05:56 | 303169.1 | 2520.0004 | 3 | 32 | 4.40018 | 0.7846355 | 1.952034 | 0 | 8.41447 | 0
2018-01-31 05:58 | 303289.1 | 2640.0011 | 3 | 32 | 4.40019 | 0.7294979 | 1.977258 | 0 | 8.525461 | 0
2018-01-31 06:00 | 303409.1 | 2760.0011 | 3 | 32 | 4.400178 | 0.6778173 | 2.000696 | 0 | 8.628591 | 0
2018-01-31 06:02 | 303529.1 | 2880.0003 | 3 | 32 | 4.400159 | 0.6302176 | 2.022479 | 0 | 8.72444 | 0
2018-01-31 06:04 | 303649.1 | 3000.0003 | 3 | 32 | 4.400146 | 0.5864305 | 2.042758 | 0 | 8.813672 | 0
2018-01-31 06:06 | 303769.1 | 3120.0003 | 3 | 32 | 4.400156 | 0.5465937 | 2.061635 | 0 | 8.896733 | 0
2018-01-31 06:08 | 303889.1 | 3240.0002 | 3 | 32 | 4.400179 | 0.5099001 | 2.079239 | 0 | 8.974196 | 0
2018-01-31 06:10 | 304009.1 | 3360.0003 | 3 | 32 | 4.400156 | 0.4755697 | 2.095652 | 0 | 9.046415 | 0
2018-01-31 06:12 | 304129.1 | 3480.0002 | 3 | 32 | 4.400158 | 0.4442635 | 2.11097 | 0 | 9.113815 | 0
2018-01-31 06:14 | 304249.1 | 3600.0003 | 3 | 32 | 4.400163 | 0.4149504 | 2.125279 | 0 | 9.176777 | 0
2018-01-31 06:16 | 304369.1 | 3720.0011 | 3 | 32 | 4.400146 | 0.3881979 | 2.138664 | 0 | 9.235675 | 0
2018-01-31 06:18 | 304489.1 | 3840.0003 | 3 | 32 | 4.400164 | 0.363265 | 2.151175 | 0 | 9.290724 | 0
2018-01-31 06:20 | 304609.1 | 3960.0003 | 3 | 32 | 4.400153 | 0.3401852 | 2.162891 | 0 | 9.342276 | 0
2018-01-31 06:22 | 304729.1 | 4080.0013 | 3 | 32 | 4.40011 | 0.3185987 | 2.173863 | 0 | 9.390553 | 0
2018-01-31 06:24 | 304849.1 | 4200.0012 | 3 | 32 | 4.400123 | 0.2993917 | 2.18416 | 0 | 9.435862 | 0
2018-01-31 06:26 | 304969.1 | 4320.0002 | 3 | 32 | 4.400161 | 0.2812834 | 2.193827 | 0 | 9.478398 | 0
2018-01-31 06:28 | 305089.1 | 4440.0011 | 3 | 32 | 4.400114 | 0.2642879 | 2.202914 | 0 | 9.518381 | 0
2018-01-31 06:30 | 305209.1 | 4560.0011 | 3 | 32 | 4.40013 | 0.2486162 | 2.211456 | 0 | 9.555969 | 0
2018-01-31 06:32 | 305329.1 | 4680.0004 | 3 | 32 | 4.400087 | 0.2336473 | 2.219495 | 0 | 9.591342 | 0
2018-01-31 06:34 | 305449.1 | 4800.0011 | 3 | 32 | 4.40014 | 0.2206068 | 2.227069 | 0 | 9.624667 | 0
2018-01-31 06:36 | 305569.1 | 4920.0019 | 3 | 32 | 4.400144 | 0.2085028 | 2.234213 | 0 | 9.656102 | 0
2018-01-31 06:38 | 305689.1 | 5040.0003 | 3 | 32 | 4.400104 | 0.1967154 | 2.240958 | 0 | 9.685781 | 0
2018-01-31 06:40 | 305809.1 | 5160.0002 | 3 | 32 | 4.400148 | 0.1864529 | 2.247334 | 0 | 9.713837 | 0
2018-01-31 06:42 | 305929.1 | 5280.0014 | 3 | 32 | 4.400101 | 0.1758013 | 2.253361 | 0 | 9.740358 | 0
2018-01-31 06:44 | 306049.1 | 5400.0011 | 3 | 32 | 4.400099 | 0.1665535 | 2.25906 | 0 | 9.765434 | 0
2018-01-31 06:46 | 306169.1 | 5520.001 | 3 | 32 | 4.4001 | 0.1576786 | 2.264466 | 0 | 9.789219 | 0
2018-01-31 06:48 | 306289.1 | 5640.0003 | 3 | 32 | 4.40015 | 0.1501684 | 2.269591 | 0 | 9.811769 | 0
2018-01-31 06:50 | 306409.1 | 5760.0002 | 3 | 32 | 4.400089 | 0.1420317 | 2.274456 | 0 | 9.833175 | 0
2018-01-31 06:52 | 306529.1 | 5880.0003 | 3 | 32 | 4.400069 | 0.1345835 | 2.279072 | 0 | 9.853486 | 0
2018-01-31 06:54 | 306649.1 | 6000.0011 | 3 | 32 | 4.400097 | 0.1280937 | 2.283455 | 0 | 9.872772 | 0
2018-01-31 06:56 | 306769.1 | 6120.0004 | 3 | 32 | 4.400125 | 0.1221237 | 2.287621 | 0 | 9.891107 | 0
2018-01-31 06:58 | 306889.1 | 6240.0003 | 3 | 32 | 4.40008 | 0.1160736 | 2.291592 | 0 | 9.908576 | 0
2018-01-31 07:00 | 307009.1 | 6360.001 | 3 | 32 | 4.40012 | 0.1108646 | 2.295366 | 0 | 9.925182 | 0
2018-01-31 07:02 | 307129.1 | 6480.001 | 3 | 32 | 4.400033 | 0.104764 | 2.298957 | 0 | 9.940986 | 0
2018-01-31 07:04 | 307249.1 | 6600.0002 | 3 | 32 | 4.400086 | 0.1004763 | 2.302387 | 0 | 9.956075 | 0
2018-01-31 07:06 | 307369.1 | 6720.0011 | 3 | 32 | 4.400059 | 0.09552002 | 2.305661 | 0 | 9.970483 | 0
2018-01-31 07:08 | 307489.1 | 6840.001 | 3 | 32 | 4.400058 | 0.09131813 | 2.308777 | 0 | 9.984192 | 0
2018-01-31 07:10 | 307609.1 | 6960.0012 | 3 | 32 | 4.400109 | 0.08804131 | 2.311765 | 0 | 9.997339 | 0
2018-01-31 07:12 | 307729.1 | 7080.0011 | 3 | 32 | 4.400071 | 0.08411312 | 2.314623 | 0 | 10.00991 | 0
2018-01-31 07:13 | 307817.9 | 7168.8096 | 3 | 32 | 4.400086 | 0.08148956 | 2.316658 | 0 | 10.01887 | 0
2018-01-31 07:15 | 307937.9 | 120.0001 | 4 | 32 | 4.388116 | 0 | 2.316658 | 0 | 10.01887 | 0
2018-01-31 07:17 | 308057.9 | 240 | 4 | 32 | 4.3866 | 0 | 2.316658 | 0 | 10.01887 | 0
2018-01-31 07:18 | 308117.9 | 300.0022 | 4 | 32 | 4.386039 | 0 | 2.316658 | 0 | 10.01887 | 0
2018-01-31 07:20 | 308238 | 120.0011 | 5 | 32 | 3.650447 | -6.520041 | 2.316658 | 0.2173315 | 10.01887 | 0.805402
2018-01-31 07:22 | 308358 | 240.001 | 5 | 32 | 3.598926 | -6.520017 | 2.316658 | 0.4345737 | 10.01887 | 1.593411
2018-01-31 07:24 | 308478 | 360.0003 | 5 | 32 | 3.529134 | -6.520024 | 2.316658 | 0.6518888 | 10.01887 | 2.368049
2018-01-31 07:26 | 308598 | 480.001 | 5 | 32 | 3.459718 | -6.52008 | 2.316658 | 0.8693181 | 10.01887 | 3.127761
2018-01-31 07:28 | 308718 | 600.0001 | 5 | 32 | 3.39553 | -6.520039 | 2.316658 | 1.0866 | 10.01887 | 3.872396
2018-01-31 07:30 | 308838 | 720.0001 | 5 | 32 | 3.337381 | -6.52003 | 2.316658 | 1.303927 | 10.01887 | 4.603942
2018-01-31 07:32 | 308958 | 840.0003 | 5 | 32 | 3.281701 | -6.520039 | 2.316658 | 1.5213 | 10.01887 | 5.323333
2018-01-31 07:34 | 309078 | 960.001 | 5 | 32 | 3.224734 | -6.519964 | 2.316658 | 1.738647 | 10.01887 | 6.030474
2018-01-31 07:36 | 309198 | 1080.0018 | 5 | 32 | 3.160708 | -6.520045 | 2.316658 | 1.955954 | 10.01887 | 6.724488
2018-01-31 07:38 | 309318 | 1200.001 | 5 | 32 | 3.075967 | -6.520041 | 2.316658 | 2.173297 | 10.01887 | 7.402821
2018-01-31 07:40 | 309392.8 | 1274.7712 | 5 | 32 | 3 | -6.520067 | 2.316658 | 2.308707 | 10.01887 | 7.814525
2018-01-31 07:42 | 309512.8 | 120.0011 | 6 | 32 | 3.728437 | 0 | 2.316658 | 2.308734 | 10.01887 | 7.814606
2018-01-31 07:44 | 309632.8 | 240.001 | 6 | 32 | 3.744164 | 0 | 2.316658 | 2.308734 | 10.01887 | 7.814606
2018-01-31 07:45 | 309692.8 | 300.0023 | 6 | 32 | 3.750545 | 0 | 2.316658 | 2.308734 | 10.01887 | 7.814606
2018-01-31 07:45 | 309692.9 | 0.0027 | 7 | 33 | 3.750556 | 0 | 0 | 0 | 0 | 0
2018-01-31 07:47 | 309812.9 | 120.0001 | 2 | 33 | 4.20032 | 4.244981 | 0.1555423 | 0 | 0.6487978 | 0
2018-01-31 07:49 | 309932.9 | 240.0002 | 2 | 33 | 4.200261 | 3.852212 | 0.2897106 | 0 | 1.212342 | 0
2018-01-31 07:51 | 310052.9 | 360.0001 | 2 | 33 | 4.200249 | 3.559749 | 0.4132288 | 0 | 1.731152 | 0
2018-01-31 07:53 | 310171.5 | 478.6039 | 2 | 33 | 4.200286 | 3.259995 | 0.5256073 | 0 | 2.203171 | 0
2018-01-31 07:55 | 310291.5 | 120.0011 | 3 | 33 | 4.228665 | 3.259978 | 0.6338781 | 0 | 2.659347 | 0
2018-01-31 07:57 | 310411.5 | 240.001 | 3 | 33 | 4.262581 | 3.259921 | 0.7425056 | 0 | 3.120509 | 0
2018-01-31 07:59 | 310531.5 | 360.001 | 3 | 33 | 4.299883 | 3.259923 | 0.8512069 | 0 | 3.585852 | 0
2018-01-31 08:01 | 310651.5 | 480.001 | 3 | 33 | 4.33995 | 3.259942 | 0.9598435 | 0 | 4.055134 | 0
2018-01-31 08:03 | 310771.5 | 600.0011 | 3 | 33 | 4.382059 | 3.259839 | 1.068484 | 0 | 4.528896 | 0
2018-01-31 08:05 | 310891.5 | 720.0011 | 3 | 33 | 4.400304 | 2.987189 | 1.174309 | 0 | 4.994141 | 0
2018-01-31 08:07 | 311011.5 | 840.0011 | 3 | 33 | 4.400265 | 2.631478 | 1.267744 | 0 | 5.40528 | 0
2018-01-31 08:09 | 311131.5 | 960.0003 | 3 | 33 | 4.400264 | 2.341403 | 1.350501 | 0 | 5.769436 | 0
2018-01-31 08:11 | 311251.5 | 1080.0002 | 3 | 33 | 4.400284 | 2.099254 | 1.424363 | 0 | 6.094448 | 0
2018-01-31 08:13 | 311371.5 | 1200.0003 | 3 | 33 | 4.400229 | 1.896044 | 1.490847 | 0 | 6.386992 | 0
2018-01-31 08:15 | 311491.5 | 1320.0002 | 3 | 33 | 4.400246 | 1.726228 | 1.551126 | 0 | 6.652236 | 0
2018-01-31 08:17 | 311611.5 | 1440.0002 | 3 | 33 | 4.400187 | 1.577058 | 1.606147 | 0 | 6.894339 | 0
2018-01-31 08:19 | 311731.5 | 1560.0002 | 3 | 33 | 4.400222 | 1.4477 | 1.656511 | 0 | 7.11595 | 0
2018-01-31 08:21 | 311851.5 | 1680.001 | 3 | 33 | 4.400209 | 1.333725 | 1.702822 | 0 | 7.31973 | 0
2018-01-31 08:23 | 311971.5 | 1800.0011 | 3 | 33 | 4.400226 | 1.231453 | 1.745542 | 0 | 7.507708 | 0
2018-01-31 08:25 | 312091.5 | 1920.0003 | 3 | 33 | 4.400139 | 1.138084 | 1.785011 | 0 | 7.681378 | 0
2018-01-31 08:27 | 312211.5 | 2040.0003 | 3 | 33 | 4.400187 | 1.054657 | 1.821555 | 0 | 7.842182 | 0
2018-01-31 08:29 | 312331.5 | 2160.0012 | 3 | 33 | 4.400238 | 0.9796867 | 1.855434 | 0 | 7.991253 | 0
2018-01-31 08:31 | 312451.5 | 2280.001 | 3 | 33 | 4.400191 | 0.908989 | 1.886895 | 0 | 8.129688 | 0
2018-01-31 08:33 | 312571.5 | 2400.0011 | 3 | 33 | 4.400146 | 0.8443718 | 1.916103 | 0 | 8.258211 | 0
2018-01-31 08:35 | 312691.5 | 2520.001 | 3 | 33 | 4.400177 | 0.7851915 | 1.943264 | 0 | 8.377724 | 0
2018-01-31 08:37 | 312811.5 | 2640.001 | 3 | 33 | 4.400174 | 0.7296391 | 1.968498 | 0 | 8.488755 | 0
2018-01-31 08:39 | 312931.5 | 2760.001 | 3 | 33 | 4.400232 | 0.6794462 | 1.991958 | 0 | 8.591987 | 0
2018-01-31 08:41 | 313051.5 | 2880.0003 | 3 | 33 | 4.400149 | 0.6317015 | 2.013793 | 0 | 8.688062 | 0
2018-01-31 08:43 | 313171.5 | 3000.001 | 3 | 33 | 4.400139 | 0.5878458 | 2.034121 | 0 | 8.777511 | 0
2018-01-31 08:45 | 313291.5 | 3120.001 | 3 | 33 | 4.400114 | 0.547698 | 2.053042 | 0 | 8.860766 | 0
2018-01-31 08:47 | 313411.5 | 3240.0011 | 3 | 33 | 4.400163 | 0.5114965 | 2.070709 | 0 | 8.938504 | 0
2018-01-31 08:49 | 313531.5 | 3360.0002 | 3 | 33 | 4.400185 | 0.4777403 | 2.087169 | 0 | 9.010932 | 0
2018-01-31 08:51 | 313651.5 | 3480.0003 | 3 | 33 | 4.400249 | 0.4472189 | 2.10258 | 0 | 9.078742 | 0
2018-01-31 08:53 | 313771.5 | 3600.0011 | 3 | 33 | 4.400205 | 0.4180202 | 2.116964 | 0 | 9.142034 | 0
2018-01-31 08:55 | 313891.5 | 3720.001 | 3 | 33 | 4.400134 | 0.3903561 | 2.130443 | 0 | 9.201342 | 0
2018-01-31 08:57 | 314011.5 | 3840.0011 | 3 | 33 | 4.400222 | 0.3665648 | 2.143038 | 0 | 9.256763 | 0
2018-01-31 08:59 | 314131.5 | 3960.001 | 3 | 33 | 4.400188 | 0.3430748 | 2.154844 | 0 | 9.308708 | 0
2018-01-31 09:01 | 314251.5 | 4080.0011 | 3 | 33 | 4.400187 | 0.3217888 | 2.16591 | 0 | 9.357401 | 0
2018-01-31 09:03 | 314371.5 | 4200.0011 | 3 | 33 | 4.400146 | 0.3015804 | 2.176286 | 0 | 9.403059 | 0
2018-01-31 09:05 | 314491.5 | 4320.0003 | 3 | 33 | 4.400126 | 0.2832155 | 2.186029 | 0 | 9.445928 | 0
2018-01-31 09:07 | 314611.5 | 4440.0011 | 3 | 33 | 4.400117 | 0.2660494 | 2.195189 | 0 | 9.486232 | 0
2018-01-31 09:09 | 314731.5 | 4560.001 | 3 | 33 | 4.400078 | 0.2504063 | 2.203794 | 0 | 9.524098 | 0
2018-01-31 09:11 | 314851.5 | 4680.0011 | 3 | 33 | 4.400092 | 0.2358427 | 2.2119 | 0 | 9.559762 | 0
2018-01-31 09:13 | 314971.5 | 4800.0003 | 3 | 33 | 4.400123 | 0.2223034 | 2.219534 | 0 | 9.593356 | 0
2018-01-31 09:15 | 315091.5 | 4920.0012 | 3 | 33 | 4.400121 | 0.2098856 | 2.226734 | 0 | 9.625037 | 0
2018-01-31 09:17 | 315211.5 | 5040.0011 | 3 | 33 | 4.400157 | 0.1985512 | 2.233523 | 0 | 9.654908 | 0
2018-01-31 09:19 | 315331.5 | 5160.0012 | 3 | 33 | 4.400079 | 0.1867456 | 2.239945 | 0 | 9.683167 | 0
2018-01-31 09:21 | 315451.5 | 5280.0003 | 3 | 33 | 4.400092 | 0.177187 | 2.246017 | 0 | 9.709882 | 0
2018-01-31 09:23 | 315571.5 | 5400.001 | 3 | 33 | 4.400106 | 0.1679049 | 2.251772 | 0 | 9.735205 | 0
2018-01-31 09:25 | 315691.5 | 5520.0012 | 3 | 33 | 4.400136 | 0.1593771 | 2.257217 | 0 | 9.759163 | 0
2018-01-31 09:27 | 315811.5 | 5640.0003 | 3 | 33 | 4.400109 | 0.1509171 | 2.26238 | 0 | 9.781881 | 0
2018-01-31 09:29 | 315931.5 | 5760.0003 | 3 | 33 | 4.400095 | 0.1431141 | 2.267282 | 0 | 9.803452 | 0
2018-01-31 09:31 | 316051.5 | 5880.0003 | 3 | 33 | 4.400092 | 0.1359444 | 2.271935 | 0 | 9.823923 | 0
2018-01-31 09:33 | 316171.5 | 6000.0003 | 3 | 33 | 4.400142 | 0.1295538 | 2.276364 | 0 | 9.843413 | 0
2018-01-31 09:35 | 316291.5 | 6120.0003 | 3 | 33 | 4.40002 | 0.1221609 | 2.280565 | 0 | 9.861897 | 0
2018-01-31 09:37 | 316411.5 | 6240.0004 | 3 | 33 | 4.400072 | 0.1167812 | 2.284566 | 0 | 9.879502 | 0
2018-01-31 09:39 | 316531.5 | 6360.0003 | 3 | 33 | 4.400092 | 0.1115236 | 2.288367 | 0 | 9.896227 | 0
2018-01-31 09:41 | 316651.5 | 6480.0018 | 3 | 33 | 4.400098 | 0.1061516 | 2.291999 | 0 | 9.912207 | 0
2018-01-31 09:43 | 316771.5 | 6600.0011 | 3 | 33 | 4.400133 | 0.1012831 | 2.295446 | 0 | 9.927377 | 0
2018-01-31 09:45 | 316891.5 | 6720.0002 | 3 | 33 | 4.400116 | 0.09652328 | 2.298733 | 0 | 9.94184 | 0
2018-01-31 09:47 | 317011.5 | 6840.0011 | 3 | 33 | 4.400097 | 0.09202003 | 2.301873 | 0 | 9.955657 | 0
2018-01-31 09:49 | 317131.5 | 6960.0011 | 3 | 33 | 4.400065 | 0.0877037 | 2.304871 | 0 | 9.968849 | 0
2018-01-31 09:51 | 317251.5 | 7080.001 | 3 | 33 | 4.400098 | 0.0841217 | 2.307738 | 0 | 9.981463 | 0
2018-01-31 09:52 | 317344.6 | 7173.04 | 3 | 33 | 4.400137 | 0.0814991 | 2.309873 | 0 | 9.990857 | 0
2018-01-31 09:54 | 317464.6 | 120.0011 | 4 | 33 | 4.388191 | 0 | 2.309873 | 0 | 9.990857 | 0
2018-01-31 09:56 | 317584.6 | 240.001 | 4 | 33 | 4.386703 | 0 | 2.309873 | 0 | 9.990857 | 0
2018-01-31 09:57 | 317644.6 | 300.004 | 4 | 33 | 4.386162 | 0 | 2.309873 | 0 | 9.990857 | 0
2018-01-31 09:59 | 317764.7 | 120.0002 | 5 | 33 | 3.652436 | -6.520001 | 2.309873 | 0.2172893 | 9.990857 | 0.8056978
2018-01-31 10:01 | 317884.7 | 240.001 | 5 | 33 | 3.600607 | -6.520026 | 2.309873 | 0.4344325 | 9.990857 | 1.593739
2018-01-31 10:03 | 318004.7 | 360.0003 | 5 | 33 | 3.530849 | -6.520057 | 2.309873 | 0.6519795 | 9.990857 | 2.36957
2018-01-31 10:05 | 318124.7 | 480.0001 | 5 | 33 | 3.461043 | -6.520049 | 2.309873 | 0.8692663 | 9.990857 | 3.129107
2018-01-31 10:07 | 318244.7 | 600.0002 | 5 | 33 | 3.396483 | -6.520059 | 2.309873 | 1.086643 | 9.990857 | 3.874303
2018-01-31 10:09 | 318364.7 | 720.0001 | 5 | 33 | 3.338115 | -6.520108 | 2.309873 | 1.303969 | 9.990857 | 4.606018
2018-01-31 10:11 | 318484.7 | 840.0011 | 5 | 33 | 3.283014 | -6.52009 | 2.309873 | 1.521311 | 9.990857 | 5.325513
2018-01-31 10:13 | 318604.7 | 960.0011 | 5 | 33 | 3.226244 | -6.52007 | 2.309873 | 1.738619 | 9.990857 | 6.032912
2018-01-31 10:15 | 318724.7 | 1080.0003 | 5 | 33 | 3.162049 | -6.519963 | 2.309873 | 1.955935 | 9.990857 | 6.727259
2018-01-31 10:17 | 318844.7 | 1200.0002 | 5 | 33 | 3.077133 | -6.520029 | 2.309873 | 2.17327 | 9.990857 | 7.405787
2018-01-31 10:19 | 318921.6 | 1276.8392 | 5 | 33 | 2.999997 | -6.520047 | 2.309873 | 2.312366 | 9.990857 | 7.828758
2018-01-31 10:21 | 319041.6 | 120.001 | 6 | 33 | 3.72811 | 0 | 2.309873 | 2.312479 | 9.990857 | 7.829095
2018-01-31 10:23 | 319161.6 | 240.0003 | 6 | 33 | 3.743717 | 0 | 2.309873 | 2.312479 | 9.990857 | 7.829095
2018-01-31 10:24 | 319221.6 | 300.0032 | 6 | 33 | 3.75009 | 0 | 2.309873 | 2.312479 | 9.990857 | 7.829095
2018-01-31 10:24 | 319221.6 | 0.0025 | 7 | 34 | 3.750249 | 0 | 0 | 0 | 0 | 0
2018-01-31 10:26 | 319341.7 | 120.001 | 2 | 34 | 4.200295 | 4.253407 | 0.1557096 | 1.306e-09 | 0.6494566 | 4.896e-09
2018-01-31 10:28 | 319461.7 | 240.0011 | 2 | 34 | 4.200273 | 3.856586 | 0.2900659 | 1.306e-09 | 1.21379 | 4.896e-09
2018-01-31 10:30 | 319581.7 | 360.0003 | 2 | 34 | 4.200264 | 3.563582 | 0.4136985 | 1.306e-09 | 1.73308 | 4.896e-09
2018-01-31 10:31 | 319701.1 | 479.3992 | 2 | 34 | 4.200269 | 3.259982 | 0.5268975 | 1.306e-09 | 2.208547 | 4.896e-09
2018-01-31 10:33 | 319821.1 | 120.0002 | 3 | 34 | 4.228662 | 3.259906 | 0.6351653 | 1.306e-09 | 2.664709 | 4.896e-09
2018-01-31 10:35 | 319941.1 | 240.0003 | 3 | 34 | 4.262795 | 3.259921 | 0.7437963 | 1.306e-09 | 3.125891 | 4.896e-09
2018-01-31 10:37 | 320061.1 | 360.0002 | 3 | 34 | 4.300261 | 3.259913 | 0.8524909 | 1.306e-09 | 3.591245 | 4.896e-09
2018-01-31 10:39 | 320181.1 | 480.0019 | 3 | 34 | 4.340407 | 3.259978 | 0.9611583 | 1.306e-09 | 4.060707 | 4.896e-09
2018-01-31 10:41 | 320301.1 | 600.0002 | 3 | 34 | 4.382098 | 3.25995 | 1.069822 | 1.306e-09 | 4.534603 | 4.896e-09
2018-01-31 10:43 | 320421.1 | 720.0002 | 3 | 34 | 4.400284 | 2.986819 | 1.175588 | 1.306e-09 | 4.99959 | 4.896e-09
2018-01-31 10:45 | 320541.1 | 840.0003 | 3 | 34 | 4.400268 | 2.632731 | 1.26908 | 1.306e-09 | 5.410981 | 4.896e-09
2018-01-31 10:47 | 320661.1 | 960.0002 | 3 | 34 | 4.40025 | 2.340697 | 1.351812 | 1.306e-09 | 5.775024 | 4.896e-09
2018-01-31 10:49 | 320781.1 | 1080.0018 | 3 | 34 | 4.400243 | 2.097234 | 1.425673 | 1.306e-09 | 6.100029 | 4.896e-09
2018-01-31 10:51 | 320901.1 | 1200.001 | 3 | 34 | 4.400221 | 1.894354 | 1.492096 | 1.306e-09 | 6.392305 | 4.896e-09
2018-01-31 10:53 | 321021.1 | 1320.001 | 3 | 34 | 4.400271 | 1.722959 | 1.552298 | 1.306e-09 | 6.657209 | 4.896e-09
2018-01-31 10:55 | 321141.1 | 1440.0002 | 3 | 34 | 4.400195 | 1.575377 | 1.607208 | 1.306e-09 | 6.898825 | 4.896e-09
2018-01-31 10:57 | 321261.1 | 1560.0002 | 3 | 34 | 4.400236 | 1.447028 | 1.657538 | 1.306e-09 | 7.120289 | 4.896e-09
2018-01-31 10:59 | 321381.1 | 1680.0011 | 3 | 34 | 4.400168 | 1.332731 | 1.703836 | 1.306e-09 | 7.324011 | 4.896e-09
2018-01-31 11:01 | 321501.1 | 1800.0002 | 3 | 34 | 4.400215 | 1.231567 | 1.746544 | 1.306e-09 | 7.511933 | 4.896e-09
2018-01-31 11:03 | 321621.1 | 1920.0019 | 3 | 34 | 4.400209 | 1.138863 | 1.786025 | 1.306e-09 | 7.685658 | 4.896e-09
2018-01-31 11:05 | 321741.1 | 2040.0011 | 3 | 34 | 4.400215 | 1.055347 | 1.822571 | 1.306e-09 | 7.84647 | 4.896e-09
2018-01-31 11:07 | 321861.1 | 2160.001 | 3 | 34 | 4.400226 | 0.980094 | 1.856476 | 1.306e-09 | 7.995656 | 4.896e-09
2018-01-31 11:09 | 321981.1 | 2280.0003 | 3 | 34 | 4.400215 | 0.9100733 | 1.887949 | 1.306e-09 | 8.134143 | 4.896e-09
2018-01-31 11:11 | 322101.1 | 2400.001 | 3 | 34 | 4.400207 | 0.8450279 | 1.917181 | 1.306e-09 | 8.262771 | 4.896e-09
2018-01-31 11:13 | 322221.1 | 2520.0004 | 3 | 34 | 4.400195 | 0.7846537 | 1.944321 | 1.306e-09 | 8.382193 | 4.896e-09
2018-01-31 11:15 | 322341.1 | 2640.001 | 3 | 34 | 4.400028 | 0.733572 | 1.969548 | 1.306e-09 | 8.493196 | 4.896e-09
2018-01-31 11:17 | 322461.1 | 2760.0004 | 3 | 34 | 4.400179 | 0.6964226 | 1.993614 | 1.306e-09 | 8.599087 | 4.896e-09
2018-01-31 11:19 | 322581.1 | 2880.0002 | 3 | 34 | 4.400136 | 0.6408558 | 2.015887 | 1.306e-09 | 8.697094 | 4.896e-09
2018-01-31 11:21 | 322701.1 | 3000.001 | 3 | 34 | 4.400182 | 0.5921917 | 2.036424 | 1.306e-09 | 8.787459 | 4.896e-09
2018-01-31 11:23 | 322821.1 | 3120.0003 | 3 | 34 | 4.400156 | 0.5484962 | 2.055426 | 1.306e-09 | 8.871075 | 4.896e-09
2018-01-31 11:25 | 322941.1 | 3240.0002 | 3 | 34 | 4.400179 | 0.5101004 | 2.073056 | 1.306e-09 | 8.948647 | 4.896e-09
2018-01-31 11:27 | 323061.1 | 3360.0003 | 3 | 34 | 4.400147 | 0.4752913 | 2.089471 | 1.306e-09 | 9.020876 | 4.896e-09
2018-01-31 11:29 | 323181.1 | 3480.0003 | 3 | 34 | 4.400165 | 0.444025 | 2.104783 | 1.306e-09 | 9.08825 | 4.896e-09
2018-01-31 11:31 | 323301.1 | 3600.0003 | 3 | 34 | 4.400187 | 0.4152222 | 2.1191 | 1.306e-09 | 9.151247 | 4.896e-09
2018-01-31 11:33 | 323421.1 | 3720.0003 | 3 | 34 | 4.400114 | 0.388567 | 2.132497 | 1.306e-09 | 9.210196 | 4.896e-09
2018-01-31 11:35 | 323541.1 | 3840.0019 | 3 | 34 | 4.400136 | 0.3647432 | 2.145051 | 1.306e-09 | 9.265437 | 4.896e-09
2018-01-31 11:37 | 323661.1 | 3960.0003 | 3 | 34 | 4.400128 | 0.3419981 | 2.156826 | 1.306e-09 | 9.317247 | 4.896e-09
2018-01-31 11:39 | 323781.1 | 4080.0002 | 3 | 34 | 4.400146 | 0.3210859 | 2.167876 | 1.306e-09 | 9.365868 | 4.896e-09
2018-01-31 11:41 | 323901.1 | 4200.0011 | 3 | 34 | 4.400105 | 0.3011894 | 2.178252 | 1.306e-09 | 9.411525 | 4.896e-09
2018-01-31 11:43 | 324021.1 | 4320.0003 | 3 | 34 | 4.400072 | 0.2830601 | 2.188005 | 1.306e-09 | 9.454441 | 4.896e-09
2018-01-31 11:45 | 324141.1 | 4440.0003 | 3 | 34 | 4.400179 | 0.2671814 | 2.197183 | 1.306e-09 | 9.494823 | 4.896e-09
2018-01-31 11:47 | 324261.1 | 4560.0003 | 3 | 34 | 4.400162 | 0.2515306 | 2.205815 | 1.306e-09 | 9.532806 | 4.896e-09
2018-01-31 11:49 | 324381.1 | 4680.0011 | 3 | 34 | 4.400147 | 0.2370625 | 2.213947 | 1.306e-09 | 9.568587 | 4.896e-09
2018-01-31 11:51 | 324501.1 | 4800.0003 | 3 | 34 | 4.400059 | 0.2227211 | 2.221618 | 1.306e-09 | 9.602343 | 4.896e-09
2018-01-31 11:53 | 324621.1 | 4920.0002 | 3 | 34 | 4.400154 | 0.2109385 | 2.22885 | 1.306e-09 | 9.634165 | 4.896e-09
2018-01-31 11:55 | 324741.1 | 5040.0004 | 3 | 34 | 4.40015 | 0.1992416 | 2.235679 | 1.306e-09 | 9.664212 | 4.896e-09
2018-01-31 11:57 | 324861.1 | 5160.0011 | 3 | 34 | 4.40015 | 0.1886797 | 2.242134 | 1.306e-09 | 9.692616 | 4.896e-09
2018-01-31 11:59 | 324981.1 | 5280.0011 | 3 | 34 | 4.400106 | 0.1782084 | 2.248247 | 1.306e-09 | 9.719512 | 4.896e-09
2018-01-31 12:01 | 325101.1 | 5400.0003 | 3 | 34 | 4.400146 | 0.1693726 | 2.254035 | 1.306e-09 | 9.744984 | 4.896e-09
2018-01-31 12:03 | 325221.1 | 5520.0019 | 3 | 34 | 4.400077 | 0.1601915 | 2.25952 | 1.306e-09 | 9.769114 | 4.896e-09
2018-01-31 12:05 | 325341.1 | 5640.0011 | 3 | 34 | 4.40012 | 0.152154 | 2.264726 | 1.306e-09 | 9.792023 | 4.896e-09
2018-01-31 12:07 | 325461.1 | 5760.0002 | 3 | 34 | 4.400123 | 0.1445513 | 2.26967 | 1.306e-09 | 9.813777 | 4.896e-09
2018-01-31 12:09 | 325581.1 | 5880.0011 | 3 | 34 | 4.400089 | 0.1374216 | 2.274363 | 1.306e-09 | 9.834426 | 4.896e-09
2018-01-31 12:11 | 325701.1 | 6000.0003 | 3 | 34 | 4.400119 | 0.1307507 | 2.278829 | 1.306e-09 | 9.854079 | 4.896e-09
2018-01-31 12:13 | 325821.1 | 6120.0019 | 3 | 34 | 4.400108 | 0.1243687 | 2.283085 | 1.306e-09 | 9.872804 | 4.896e-09
2018-01-31 12:15 | 325941.1 | 6240.0002 | 3 | 34 | 4.400051 | 0.1181669 | 2.287128 | 1.306e-09 | 9.890596 | 4.896e-09
2018-01-31 12:17 | 326061.1 | 6360.0001 | 3 | 34 | 4.4001 | 0.1129494 | 2.290988 | 1.306e-09 | 9.907577 | 4.896e-09
2018-01-31 12:19 | 326181.1 | 6480.0007 | 3 | 34 | 4.400052 | 0.1072588 | 2.294658 | 1.306e-09 | 9.923726 | 4.896e-09
2018-01-31 12:21 | 326301.1 | 6600.0002 | 3 | 34 | 4.400064 | 0.1023045 | 2.298155 | 1.306e-09 | 9.939116 | 4.896e-09
2018-01-31 12:23 | 326421.1 | 6720.0002 | 3 | 34 | 4.400056 | 0.09774113 | 2.301495 | 1.306e-09 | 9.953808 | 4.896e-09
2018-01-31 12:25 | 326541.1 | 6840.0011 | 3 | 34 | 4.400109 | 0.09346867 | 2.304684 | 1.306e-09 | 9.967843 | 4.896e-09
2018-01-31 12:27 | 326661.1 | 6960.0011 | 3 | 34 | 4.400099 | 0.08914471 | 2.307722 | 1.306e-09 | 9.981211 | 4.896e-09
2018-01-31 12:29 | 326781.1 | 7080.0002 | 3 | 34 | 4.400107 | 0.08523369 | 2.310616 | 1.306e-09 | 9.993941 | 4.896e-09
2018-01-31 12:31 | 326853.8 | 7152.7496 | 3 | 34 | 4.399968 | 0.08148766 | 2.312309 | 1.306e-09 | 10.00139 | 4.896e-09
2018-01-31 12:33 | 326973.9 | 120.0008 | 4 | 34 | 4.388002 | 0 | 2.312309 | 1.306e-09 | 10.00139 | 4.896e-09
2018-01-31 12:35 | 327093.9 | 240.0002 | 4 | 34 | 4.386491 | 0 | 2.312309 | 1.306e-09 | 10.00139 | 4.896e-09
2018-01-31 12:36 | 327153.9 | 300.0023 | 4 | 34 | 4.385959 | 0 | 2.312309 | 1.306e-09 | 10.00139 | 4.896e-09
2018-01-31 12:38 | 327274 | 120.0004 | 5 | 34 | 3.653035 | -6.520069 | 2.312309 | 0.2171927 | 10.00139 | 0.8056094
2018-01-31 12:40 | 327394 | 240.0011 | 5 | 34 | 3.601049 | -6.520002 | 2.312309 | 0.4345425 | 10.00139 | 1.594531
2018-01-31 12:42 | 327514 | 360.0011 | 5 | 34 | 3.530764 | -6.520022 | 2.312309 | 0.6519924 | 10.00139 | 2.37006
2018-01-31 12:44 | 327634 | 480.0003 | 5 | 34 | 3.460624 | -6.520017 | 2.312309 | 0.869315 | 10.00139 | 3.129666
2018-01-31 12:46 | 327754 | 600.0011 | 5 | 34 | 3.395807 | -6.520054 | 2.312309 | 1.086631 | 10.00139 | 3.874547
2018-01-31 12:48 | 327874 | 720.0012 | 5 | 34 | 3.337299 | -6.519998 | 2.312309 | 1.30396 | 10.00139 | 4.606088
2018-01-31 12:50 | 327994 | 840.0007 | 5 | 34 | 3.281935 | -6.520115 | 2.312309 | 1.521279 | 10.00139 | 5.325316
2018-01-31 12:52 | 328114 | 960.0003 | 5 | 34 | 3.225532 | -6.52009 | 2.312309 | 1.738653 | 10.00139 | 6.032628
2018-01-31 12:54 | 328234 | 1080.0003 | 5 | 34 | 3.16093 | -6.520039 | 2.312309 | 1.95594 | 10.00139 | 6.726727
2018-01-31 12:56 | 328354 | 1200.0012 | 5 | 34 | 3.076222 | -6.520022 | 2.312309 | 2.173306 | 10.00139 | 7.405136
2018-01-31 12:57 | 328429.9 | 1275.9177 | 5 | 34 | 3 | -6.520113 | 2.312309 | 2.310771 | 10.00139 | 7.823095
2018-01-31 12:59 | 328549.9 | 120.0008 | 6 | 34 | 3.728231 | 0 | 2.312309 | 2.310771 | 10.00139 | 7.823095
2018-01-31 13:01 | 328669.9 | 240.0004 | 6 | 34 | 3.743881 | 0 | 2.312309 | 2.310771 | 10.00139 | 7.823095
2018-01-31 13:02 | 328729.9 | 300.003 | 6 | 34 | 3.750259 | 0 | 2.312309 | 2.310771 | 10.00139 | 7.823095
2018-01-31 13:02 | 328730 | 0.0027 | 7 | 35 | 3.750285 | 0 | 0 | 0 | 0 | 0
2018-01-31 13:04 | 328850 | 120.0011 | 2 | 35 | 4.200319 | 4.258479 | 0.1555482 | 0 | 0.648755 | 0
2018-01-31 13:06 | 328970 | 240.0003 | 2 | 35 | 4.200291 | 3.863858 | 0.290274 | 0 | 1.214641 | 0
2018-01-31 13:08 | 329090 | 360.0011 | 2 | 35 | 4.200308 | 3.571702 | 0.4141467 | 0 | 1.73494 | 0
2018-01-31 13:10 | 329210 | 480.001 | 2 | 35 | 4.200291 | 3.264861 | 0.5281377 | 0 | 2.213733 | 0
2018-01-31 13:10 | 329211.8 | 481.8032 | 2 | 35 | 4.200283 | 3.259988 | 0.5297709 | 0 | 2.220593 | 0
2018-01-31 13:12 | 329331.8 | 120.0001 | 3 | 35 | 4.228673 | 3.25995 | 0.6381038 | 0 | 2.677032 | 0
2018-01-31 13:14 | 329451.8 | 240.0009 | 3 | 35 | 4.262711 | 3.259948 | 0.7467529 | 0 | 3.138293 | 0
2018-01-31 13:16 | 329571.8 | 360.0001 | 3 | 35 | 4.300342 | 3.259891 | 0.855429 | 0 | 3.603566 | 0
2018-01-31 13:18 | 329691.8 | 480.0002 | 3 | 35 | 4.340597 | 3.259933 | 0.9640816 | 0 | 4.072982 | 0
2018-01-31 13:20 | 329811.8 | 600.0001 | 3 | 35 | 4.382652 | 3.259934 | 1.07275 | 0 | 4.54693 | 0
2018-01-31 13:22 | 329931.8 | 720.0001 | 3 | 35 | 4.400282 | 2.981395 | 1.17845 | 0 | 5.01165 | 0
2018-01-31 13:24 | 330051.8 | 840.0001 | 3 | 35 | 4.400263 | 2.629125 | 1.271748 | 0 | 5.422186 | 0
2018-01-31 13:26 | 330171.8 | 960.0009 | 3 | 35 | 4.400215 | 2.336778 | 1.354365 | 0 | 5.785725 | 0
2018-01-31 13:28 | 330291.8 | 1080.001 | 3 | 35 | 4.400255 | 2.09758 | 1.428153 | 0 | 6.110412 | 0
2018-01-31 13:30 | 330411.8 | 1200.0002 | 3 | 35 | 4.400244 | 1.89428 | 1.494588 | 0 | 6.402741 | 0
2018-01-31 13:32 | 330531.8 | 1320.0009 | 3 | 35 | 4.400216 | 1.722763 | 1.554808 | 0 | 6.667723 | 0
2018-01-31 13:34 | 330651.8 | 1440.0001 | 3 | 35 | 4.400215 | 1.575143 | 1.609722 | 0 | 6.909359 | 0
2018-01-31 13:36 | 330771.8 | 1560.0001 | 3 | 35 | 4.400229 | 1.446437 | 1.660019 | 0 | 7.130673 | 0
2018-01-31 13:38 | 330891.8 | 1680.001 | 3 | 35 | 4.400203 | 1.331939 | 1.706293 | 0 | 7.334293 | 0
2018-01-31 13:40 | 331011.8 | 1800.001 | 3 | 35 | 4.400201 | 1.229456 | 1.748943 | 0 | 7.521959 | 0
2018-01-31 13:42 | 331131.8 | 1920.0002 | 3 | 35 | 4.400232 | 1.13768 | 1.788376 | 0 | 7.695472 | 0
2018-01-31 13:44 | 331251.8 | 2040.0009 | 3 | 35 | 4.400231 | 1.054551 | 1.82488 | 0 | 7.8561 | 0
2018-01-31 13:46 | 331371.8 | 2160.0002 | 3 | 35 | 4.400214 | 0.9774122 | 1.858713 | 0 | 8.004972 | 0
2018-01-31 13:48 | 331491.8 | 2280.001 | 3 | 35 | 4.400164 | 0.9053535 | 1.890084 | 0 | 8.143006 | 0
2018-01-31 13:50 | 331611.8 | 2400.0002 | 3 | 35 | 4.400176 | 0.840559 | 1.919169 | 0 | 8.270987 | 0
2018-01-31 13:52 | 331731.8 | 2520.0004 | 3 | 35 | 4.400159 | 0.7806787 | 1.946193 | 0 | 8.389896 | 0
2018-01-31 13:54 | 331851.8 | 2640.0001 | 3 | 35 | 4.400168 | 0.7259598 | 1.97129 | 0 | 8.50033 | 0
2018-01-31 13:56 | 331971.8 | 2760.0002 | 3 | 35 | 4.400148 | 0.6752234 | 1.994631 | 0 | 8.603036 | 0
2018-01-31 13:58 | 332091.8 | 2880.001 | 3 | 35 | 4.400192 | 0.6289148 | 2.016352 | 0 | 8.69861 | 0
2018-01-31 14:00 | 332211.8 | 3000.0002 | 3 | 35 | 4.400206 | 0.5857515 | 2.036566 | 0 | 8.787553 | 0
2018-01-31 14:02 | 332331.8 | 3120.001 | 3 | 35 | 4.400175 | 0.545311 | 2.055389 | 0 | 8.870378 | 0
2018-01-31 14:04 | 332451.8 | 3240.0001 | 3 | 35 | 4.400127 | 0.5080051 | 2.072954 | 0 | 8.947671 | 0
2018-01-31 14:06 | 332571.8 | 3360.001 | 3 | 35 | 4.400223 | 0.4750319 | 2.089324 | 0 | 9.019698 | 0
2018-01-31 14:08 | 332691.8 | 3480.0009 | 3 | 35 | 4.400154 | 0.4429789 | 2.104605 | 0 | 9.08694 | 0
2018-01-31 14:10 | 332811.8 | 3600.0002 | 3 | 35 | 4.400142 | 0.4141827 | 2.118882 | 0 | 9.149761 | 0
2018-01-31 14:12 | 332931.8 | 3720.001 | 3 | 35 | 4.400196 | 0.3881922 | 2.132242 | 0 | 9.208546 | 0
2018-01-31 14:14 | 333051.8 | 3840.0009 | 3 | 35 | 4.400167 | 0.3637733 | 2.144755 | 0 | 9.263603 | 0
2018-01-31 14:16 | 333171.8 | 3960.001 | 3 | 35 | 4.400146 | 0.34093 | 2.156487 | 0 | 9.315228 | 0
2018-01-31 14:18 | 333291.8 | 4080.0001 | 3 | 35 | 4.400111 | 0.3192997 | 2.167488 | 0 | 9.363634 | 0
2018-01-31 14:20 | 333411.8 | 4200.0002 | 3 | 35 | 4.400064 | 0.2994642 | 2.177825 | 0 | 9.409118 | 0
2018-01-31 14:22 | 333531.8 | 4320.0001 | 3 | 35 | 4.400146 | 0.2824707 | 2.187534 | 0 | 9.451838 | 0
2018-01-31 14:24 | 333651.8 | 4440.0009 | 3 | 35 | 4.400121 | 0.2657776 | 2.196664 | 0 | 9.49201 | 0
2018-01-31 14:26 | 333771.8 | 4560.001 | 3 | 35 | 4.40013 | 0.2504559 | 2.205267 | 0 | 9.529866 | 0
2018-01-31 14:28 | 333891.8 | 4680.0002 | 3 | 35 | 4.400126 | 0.2360992 | 2.213369 | 0 | 9.565516 | 0
2018-01-31 14:30 | 334011.8 | 4800.0002 | 3 | 35 | 4.400143 | 0.2230883 | 2.221014 | 0 | 9.599157 | 0
2018-01-31 14:32 | 334131.8 | 4920.0001 | 3 | 35 | 4.400078 | 0.2095528 | 2.228224 | 0 | 9.63088 | 0
2018-01-31 14:34 | 334251.8 | 5040.0002 | 3 | 35 | 4.40011 | 0.198163 | 2.235031 | 0 | 9.660831 | 0
2018-01-31 14:36 | 334371.8 | 5160.001 | 3 | 35 | 4.400111 | 0.1874876 | 2.241461 | 0 | 9.689125 | 0
2018-01-31 14:38 | 334491.8 | 5280.0002 | 3 | 35 | 4.400142 | 0.1777945 | 2.247536 | 0 | 9.715853 | 0
2018-01-31 14:40 | 334611.8 | 5400.001 | 3 | 35 | 4.400084 | 0.167881 | 2.253292 | 0 | 9.741179 | 0
2018-01-31 14:42 | 334731.8 | 5520.0018 | 3 | 35 | 4.400167 | 0.1597805 | 2.258748 | 0 | 9.765186 | 0
2018-01-31 14:44 | 334851.8 | 5640.001 | 3 | 35 | 4.400111 | 0.151165 | 2.263921 | 0 | 9.787951 | 0
2018-01-31 14:46 | 334971.8 | 5760.0001 | 3 | 35 | 4.400124 | 0.1435089 | 2.268828 | 0 | 9.809541 | 0
2018-01-31 14:48 | 335091.8 | 5880.0002 | 3 | 35 | 4.400142 | 0.136385 | 2.273485 | 0 | 9.830032 | 0
2018-01-31 14:50 | 335211.8 | 6000.001 | 3 | 35 | 4.400067 | 0.1288471 | 2.277909 | 0 | 9.849498 | 0
2018-01-31 14:52 | 335331.8 | 6120.0002 | 3 | 35 | 4.400092 | 0.12292 | 2.282115 | 0 | 9.868008 | 0
2018-01-31 14:54 | 335451.8 | 6240.0001 | 3 | 35 | 4.400005 | 0.1160765 | 2.286119 | 0 | 9.885626 | 0
2018-01-31 14:56 | 335571.8 | 6360.001 | 3 | 35 | 4.400108 | 0.1119604 | 2.28993 | 0 | 9.902391 | 0
2018-01-31 14:58 | 335691.8 | 6480.0011 | 3 | 35 | 4.400113 | 0.1069326 | 2.293566 | 0 | 9.918388 | 0
2018-01-31 15:00 | 335811.8 | 6600.0008 | 3 | 35 | 4.400072 | 0.1015606 | 2.29703 | 0 | 9.933632 | 0
2018-01-31 15:02 | 335931.8 | 6720.0002 | 3 | 35 | 4.400104 | 0.09694386 | 2.300343 | 0 | 9.94821 | 0
2018-01-31 15:04 | 336051.8 | 6840.0009 | 3 | 35 | 4.400143 | 0.09349346 | 2.303506 | 0 | 9.962129 | 0
2018-01-31 15:06 | 336171.8 | 6960.0002 | 3 | 35 | 4.400015 | 0.08803844 | 2.306529 | 0 | 9.97543 | 0
2018-01-31 15:08 | 336291.8 | 7080.001 | 3 | 35 | 4.400072 | 0.08488464 | 2.309418 | 0 | 9.98814 | 0
2018-01-31 15:10 | 336401.4 | 7189.5703 | 3 | 35 | 4.400091 | 0.08149242 | 2.311946 | 0 | 9.999267 | 0
2018-01-31 15:12 | 336521.4 | 120.0008 | 4 | 35 | 4.388145 | 0 | 2.311947 | 0 | 9.999268 | 0
2018-01-31 15:14 | 336641.4 | 240.0009 | 4 | 35 | 4.386625 | 0 | 2.311947 | 0 | 9.999268 | 0
2018-01-31 15:15 | 336701.4 | 300.0038 | 4 | 35 | 4.386091 | 0 | 2.311947 | 0 | 9.999268 | 0
2018-01-31 15:17 | 336821.5 | 120.0003 | 5 | 35 | 3.652117 | -6.519945 | 2.311947 | 0.2173147 | 9.999268 | 0.8058059
2018-01-31 15:19 | 336941.5 | 240.001 | 5 | 35 | 3.59991 | -6.520001 | 2.311947 | 0.4346384 | 9.999268 | 1.594388
2018-01-31 15:21 | 337061.5 | 360.0002 | 5 | 35 | 3.529685 | -6.519996 | 2.311947 | 0.6519846 | 9.999268 | 2.369325
2018-01-31 15:23 | 337181.5 | 480.0011 | 5 | 35 | 3.459555 | -6.520054 | 2.311947 | 0.8692595 | 9.999268 | 3.128507
2018-01-31 15:25 | 337301.5 | 600.0001 | 5 | 35 | 3.394931 | -6.519991 | 2.311947 | 1.086532 | 9.999268 | 3.873028
2018-01-31 15:27 | 337421.5 | 720.0003 | 5 | 35 | 3.336349 | -6.520036 | 2.311947 | 1.303829 | 9.999268 | 4.604294
2018-01-31 15:29 | 337541.5 | 840.0003 | 5 | 35 | 3.280824 | -6.520049 | 2.311947 | 1.521265 | 9.999268 | 5.323698
2018-01-31 15:31 | 337661.5 | 960.0009 | 5 | 35 | 3.224086 | -6.520022 | 2.311947 | 1.73861 | 9.999268 | 6.030677
2018-01-31 15:33 | 337781.5 | 1080.0003 | 5 | 35 | 3.159607 | -6.520065 | 2.311947 | 1.955977 | 9.999268 | 6.724763
2018-01-31 15:35 | 337901.5 | 1200.0002 | 5 | 35 | 3.073844 | -6.520008 | 2.311947 | 2.173243 | 9.999268 | 7.402469
2018-01-31 15:36 | 337973.7 | 1272.1688 | 5 | 35 | 2.999997 | -6.520042 | 2.311947 | 2.303966 | 9.999268 | 7.799716
2018-01-31 15:38 | 338093.7 | 120.0001 | 6 | 35 | 3.728825 | 0 | 2.311947 | 2.303966 | 9.999268 | 7.799716
2018-01-31 15:40 | 338213.7 | 240.0002 | 6 | 35 | 3.744533 | 0 | 2.311947 | 2.303966 | 9.999268 | 7.799716
2018-01-31 15:41 | 338273.7 | 300.0016 | 6 | 35 | 3.750981 | 0 | 2.311947 | 2.303966 | 9.999268 | 7.799716
2018-01-31 15:41 | 338273.8 | 0.003 | 7 | 36 | 3.750828 | 0 | 0 | 0 | 0 | 0
2018-01-31 15:43 | 338393.8 | 120.0002 | 2 | 36 | 4.200314 | 4.249597 | 0.1555441 | 0 | 0.6488106 | 0
2018-01-31 15:45 | 338513.8 | 240.0002 | 2 | 36 | 4.20026 | 3.857854 | 0.289836 | 0 | 1.212875 | 0
2018-01-31 15:47 | 338633.8 | 360.0002 | 2 | 36 | 4.200264 | 3.564452 | 0.4135657 | 0 | 1.732572 | 0
2018-01-31 15:49 | 338753.8 | 480.0011 | 2 | 36 | 4.200281 | 3.261956 | 0.5273944 | 0 | 2.210684 | 0
2018-01-31 15:49 | 338754.4 | 480.54 | 2 | 36 | 4.200252 | 3.259997 | 0.5279067 | 0 | 2.212835 | 0
2018-01-31 15:51 | 338874.4 | 120.0003 | 3 | 36 | 4.22883 | 3.25995 | 0.6361889 | 0 | 2.669063 | 0
2018-01-31 15:53 | 338994.4 | 240.001 | 3 | 36 | 4.263163 | 3.259879 | 0.7448364 | 0 | 3.130348 | 0
2018-01-31 15:55 | 339114.4 | 360.0002 | 3 | 36 | 4.300905 | 3.259921 | 0.8535107 | 0 | 3.595668 | 0
2018-01-31 15:57 | 339234.4 | 480.0002 | 3 | 36 | 4.341384 | 3.259933 | 0.9621676 | 0 | 4.065172 | 0
2018-01-31 15:59 | 339354.4 | 600.0011 | 3 | 36 | 4.383367 | 3.259931 | 1.070812 | 0 | 4.539103 | 0
2018-01-31 16:01 | 339474.4 | 720.0002 | 3 | 36 | 4.400289 | 2.974895 | 1.176354 | 0 | 5.003158 | 0
2018-01-31 16:03 | 339594.4 | 840.0011 | 3 | 36 | 4.400276 | 2.623391 | 1.26943 | 0 | 5.412719 | 0
2018-01-31 16:05 | 339714.4 | 960.0002 | 3 | 36 | 4.400272 | 2.332843 | 1.351863 | 0 | 5.775448 | 0
2018-01-31 16:07 | 339834.4 | 1080.0003 | 3 | 36 | 4.400261 | 2.091376 | 1.42548 | 0 | 6.099381 | 0
2018-01-31 16:09 | 339954.4 | 1200.0011 | 3 | 36 | 4.400287 | 1.889271 | 1.4917 | 0 | 6.390763 | 0
2018-01-31 16:11 | 340074.4 | 1320.001 | 3 | 36 | 4.400268 | 1.717927 | 1.551747 | 0 | 6.654984 | 0
2018-01-31 16:13 | 340194.4 | 1440.0004 | 3 | 36 | 4.400201 | 1.570435 | 1.60648 | 0 | 6.895825 | 0
2018-01-31 16:15 | 340314.4 | 1560.0018 | 3 | 36 | 4.400238 | 1.44273 | 1.656665 | 0 | 7.116649 | 0
2018-01-31 16:17 | 340434.4 | 1680.0008 | 3 | 36 | 4.40022 | 1.32865 | 1.702811 | 0 | 7.3197 | 0
2018-01-31 16:19 | 340554.4 | 1800.001 | 3 | 36 | 4.40024 | 1.227755 | 1.745384 | 0 | 7.507031 | 0
2018-01-31 16:21 | 340674.4 | 1920.0002 | 3 | 36 | 4.400229 | 1.135243 | 1.784721 | 0 | 7.680124 | 0
2018-01-31 16:23 | 340794.4 | 2040.0011 | 3 | 36 | 4.400227 | 1.051457 | 1.821128 | 0 | 7.840322 | 0
2018-01-31 16:25 | 340914.4 | 2160.0019 | 3 | 36 | 4.400198 | 0.9754763 | 1.854899 | 0 | 7.988918 | 0
2018-01-31 16:27 | 341034.4 | 2280.0003 | 3 | 36 | 4.400136 | 0.9040785 | 1.886212 | 0 | 8.126702 | 0
2018-01-31 16:29 | 341154.4 | 2400.001 | 3 | 36 | 4.400129 | 0.8388872 | 1.915262 | 0 | 8.254527 | 0
2018-01-31 16:31 | 341274.4 | 2520.0019 | 3 | 36 | 4.400163 | 0.7793608 | 1.942241 | 0 | 8.373243 | 0
2018-01-31 16:33 | 341394.4 | 2640.0002 | 3 | 36 | 4.400207 | 0.7239981 | 1.967284 | 0 | 8.483435 | 0
2018-01-31 16:35 | 341514.4 | 2760.0011 | 3 | 36 | 4.400179 | 0.6725245 | 1.990546 | 0 | 8.585791 | 0
2018-01-31 16:37 | 341634.4 | 2880.0011 | 3 | 36 | 4.400189 | 0.6259022 | 2.012168 | 0 | 8.680933 | 0
2018-01-31 16:39 | 341754.4 | 3000.001 | 3 | 36 | 4.400149 | 0.5819359 | 2.032285 | 0 | 8.769452 | 0
2018-01-31 16:41 | 341874.4 | 3120.0003 | 3 | 36 | 4.400187 | 0.5425787 | 2.051012 | 0 | 8.851853 | 0
2018-01-31 16:43 | 341994.4 | 3240.0011 | 3 | 36 | 4.400173 | 0.505805 | 2.068472 | 0 | 8.928679 | 0
2018-01-31 16:45 | 342114.4 | 3360.0003 | 3 | 36 | 4.400186 | 0.4720879 | 2.084757 | 0 | 9.000336 | 0
2018-01-31 16:47 | 342234.4 | 3480.001 | 3 | 36 | 4.400154 | 0.4402428 | 2.099946 | 0 | 9.067169 | 0
2018-01-31 16:49 | 342354.4 | 3600.001 | 3 | 36 | 4.400153 | 0.4110556 | 2.114129 | 0 | 9.129576 | 0
2018-01-31 16:51 | 342474.4 | 3720.0002 | 3 | 36 | 4.400128 | 0.3843336 | 2.127382 | 0 | 9.187894 | 0
2018-01-31 16:53 | 342594.4 | 3840.0011 | 3 | 36 | 4.400137 | 0.3601332 | 2.13979 | 0 | 9.242488 | 0
2018-01-31 16:55 | 342714.4 | 3960.0011 | 3 | 36 | 4.400139 | 0.3378763 | 2.151413 | 0 | 9.293633 | 0
2018-01-31 16:57 | 342834.4 | 4080.0011 | 3 | 36 | 4.400104 | 0.3167925 | 2.162323 | 0 | 9.34164 | 0
2018-01-31 16:59 | 342954.4 | 4200.0003 | 3 | 36 | 4.400185 | 0.2982874 | 2.172563 | 0 | 9.386694 | 0
2018-01-31 17:01 | 343074.4 | 4320.0011 | 3 | 36 | 4.400098 | 0.2795248 | 2.182183 | 0 | 9.429024 | 0
2018-01-31 17:03 | 343194.4 | 4440.0019 | 3 | 36 | 4.400133 | 0.2632465 | 2.191224 | 0 | 9.468804 | 0
2018-01-31 17:05 | 343314.4 | 4560.0003 | 3 | 36 | 4.400098 | 0.2471991 | 2.199734 | 0 | 9.506251 | 0
2018-01-31 17:07 | 343434.4 | 4680.0002 | 3 | 36 | 4.400111 | 0.2329617 | 2.207749 | 0 | 9.541518 | 0
2018-01-31 17:09 | 343554.4 | 4800.0012 | 3 | 36 | 4.400184 | 0.2205982 | 2.2153 | 0 | 9.574742 | 0
2018-01-31 17:11 | 343674.4 | 4920.0002 | 3 | 36 | 4.400117 | 0.2080183 | 2.222433 | 0 | 9.606129 | 0
2018-01-31 17:13 | 343794.4 | 5040.0011 | 3 | 36 | 4.400122 | 0.1960039 | 2.229166 | 0 | 9.635757 | 0
2018-01-31 17:15 | 343914.4 | 5160.0003 | 3 | 36 | 4.400117 | 0.1853619 | 2.235523 | 0 | 9.66373 | 0
2018-01-31 17:17 | 344034.4 | 5280.0011 | 3 | 36 | 4.400089 | 0.1750612 | 2.241539 | 0 | 9.690197 | 0
2018-01-31 17:19 | 344154.4 | 5400.0011 | 3 | 36 | 4.400124 | 0.166193 | 2.247228 | 0 | 9.715229 | 0
2018-01-31 17:21 | 344274.4 | 5520.0003 | 3 | 36 | 4.400068 | 0.1572094 | 2.252614 | 0 | 9.738929 | 0
2018-01-31 17:23 | 344394.4 | 5640.0011 | 3 | 36 | 4.400104 | 0.1491556 | 2.257722 | 0 | 9.761405 | 0
2018-01-31 17:25 | 344514.4 | 5760.0011 | 3 | 36 | 4.400075 | 0.1412621 | 2.262574 | 0 | 9.782754 | 0
2018-01-31 17:27 | 344634.4 | 5880.001 | 3 | 36 | 4.400104 | 0.1346016 | 2.267177 | 0 | 9.803009 | 0
2018-01-31 17:29 | 344754.4 | 6000.0011 | 3 | 36 | 4.400126 | 0.1281471 | 2.27155 | 0 | 9.822248 | 0
2018-01-31 17:31 | 344874.4 | 6120.0003 | 3 | 36 | 4.400073 | 0.1218281 | 2.275709 | 0 | 9.840549 | 0
2018-01-31 17:33 | 344994.4 | 6240.0003 | 3 | 36 | 4.400128 | 0.1160965 | 2.279672 | 0 | 9.857986 | 0
2018-01-31 17:35 | 345114.4 | 6360.0002 | 3 | 36 | 4.400122 | 0.1108379 | 2.283447 | 0 | 9.874597 | 0
2018-01-31 17:37 | 345234.4 | 6480.0003 | 3 | 36 | 4.400108 | 0.1054831 | 2.287045 | 0 | 9.890429 | 0
2018-01-31 17:39 | 345354.4 | 6600.0011 | 3 | 36 | 4.400101 | 0.1005497 | 2.290469 | 0 | 9.905496 | 0
2018-01-31 17:41 | 345474.4 | 6720.0011 | 3 | 36 | 4.400094 | 0.09583569 | 2.293747 | 0 | 9.919921 | 0
2018-01-31 17:43 | 345594.4 | 6840.0003 | 3 | 36 | 4.40011 | 0.09167099 | 2.296875 | 0 | 9.933684 | 0
2018-01-31 17:45 | 345714.4 | 6960.0003 | 3 | 36 | 4.400096 | 0.0877142 | 2.299859 | 0 | 9.946814 | 0
2018-01-31 17:47 | 345834.4 | 7080.0003 | 3 | 36 | 4.40005 | 0.08343124 | 2.302708 | 0 | 9.959348 | 0
2018-01-31 17:48 | 345890.3 | 7135.916 | 3 | 36 | 4.400056 | 0.0814991 | 2.303995 | 0 | 9.96501 | 0
2018-01-31 17:50 | 346010.4 | 120.0011 | 4 | 36 | 4.388058 | 0 | 2.303995 | 0 | 9.96501 | 0
2018-01-31 17:52 | 346130.4 | 240.0003 | 4 | 36 | 4.386533 | 0 | 2.303995 | 0 | 9.96501 | 0
2018-01-31 17:53 | 346190.4 | 300.0025 | 4 | 36 | 4.386005 | 0 | 2.303995 | 0 | 9.96501 | 0
2018-01-31 17:55 | 346310.4 | 120.0003 | 5 | 36 | 3.64994 | -6.520093 | 2.303995 | 0.2173164 | 9.96501 | 0.8053254
2018-01-31 17:57 | 346430.4 | 240.0011 | 5 | 36 | 3.59833 | -6.520083 | 2.303995 | 0.4346017 | 9.96501 | 1.593346
2018-01-31 17:59 | 346550.4 | 360.0002 | 5 | 36 | 3.528036 | -6.520014 | 2.303995 | 0.6519492 | 9.96501 | 2.367891
2018-01-31 18:01 | 346670.4 | 480.0003 | 5 | 36 | 3.45762 | -6.520004 | 2.303995 | 0.8693219 | 9.96501 | 3.127049
2018-01-31 18:03 | 346790.4 | 600.001 | 5 | 36 | 3.392941 | -6.520001 | 2.303995 | 1.08662 | 9.96501 | 3.871238
2018-01-31 18:05 | 346910.4 | 720.0003 | 5 | 36 | 3.334531 | -6.520001 | 2.303995 | 1.303912 | 9.96501 | 4.602045
2018-01-31 18:07 | 347030.4 | 840.001 | 5 | 36 | 3.279288 | -6.520017 | 2.303995 | 1.52132 | 9.96501 | 5.320989
2018-01-31 18:09 | 347150.4 | 960.0003 | 5 | 36 | 3.222388 | -6.520079 | 2.303995 | 1.738639 | 9.96501 | 6.027539
2018-01-31 18:11 | 347270.4 | 1080.0011 | 5 | 36 | 3.157494 | -6.520027 | 2.303995 | 1.95598 | 9.96501 | 6.721054
2018-01-31 18:13 | 347390.4 | 1200.0028 | 5 | 36 | 3.071868 | -6.520069 | 2.303995 | 2.173254 | 9.96501 | 7.398328
2018-01-31 18:14 | 347460.2 | 1269.752 | 5 | 36 | 2.999993 | -6.520077 | 2.303995 | 2.299626 | 9.96501 | 7.782254
2018-01-31 18:16 | 347580.2 | 120.0002 | 6 | 36 | 3.729214 | 0 | 2.303995 | 2.299648 | 9.96501 | 7.782319
2018-01-31 18:18 | 347700.2 | 240.0003 | 6 | 36 | 3.745063 | 0 | 2.303995 | 2.299648 | 9.96501 | 7.782319
2018-01-31 18:19 | 347760.2 | 300.004 | 6 | 36 | 3.751514 | 0 | 2.303995 | 2.299648 | 9.96501 | 7.782319
2018-01-31 18:19 | 347760.3 | 0.0027 | 7 | 37 | 3.751575 | 0 | 0 | 0 | 0 | 0
2018-01-31 18:21 | 347880.3 | 120.0002 | 2 | 37 | 4.200289 | 4.23099 | 0.155207 | 0 | 0.6474981 | 0
2018-01-31 18:23 | 348000.3 | 240.0003 | 2 | 37 | 4.200253 | 3.834439 | 0.2888042 | 0 | 1.208644 | 0
2018-01-31 18:25 | 348120.3 | 360.001 | 2 | 37 | 4.200293 | 3.542022 | 0.4117209 | 0 | 1.724927 | 0
2018-01-31 18:27 | 348232.8 | 472.448 | 2 | 37 | 4.200224 | 3.259988 | 0.5179686 | 0 | 2.171196 | 0
2018-01-31 18:29 | 348352.8 | 120.0009 | 3 | 37 | 4.228404 | 3.259933 | 0.6262453 | 0 | 2.627376 | 0
2018-01-31 18:31 | 348472.8 | 240.0009 | 3 | 37 | 4.2622 | 3.259976 | 0.7349151 | 0 | 3.088678 | 0
2018-01-31 18:33 | 348592.8 | 360.0009 | 3 | 37 | 4.299435 | 3.259955 | 0.8435724 | 0 | 3.553788 | 0
2018-01-31 18:35 | 348712.8 | 480.0001 | 3 | 37 | 4.339502 | 3.259957 | 0.9522265 | 0 | 4.023102 | 0
2018-01-31 18:37 | 348832.8 | 600.0002 | 3 | 37 | 4.381646 | 3.259896 | 1.06089 | 0 | 4.49692 | 0
2018-01-31 18:39 | 348952.8 | 720.001 | 3 | 37 | 4.400263 | 2.991742 | 1.166818 | 0 | 4.962595 | 0
2018-01-31 18:41 | 349072.8 | 840.0009 | 3 | 37 | 4.400256 | 2.637368 | 1.260438 | 0 | 5.374549 | 0
2018-01-31 18:43 | 349192.8 | 960.0002 | 3 | 37 | 4.400256 | 2.34582 | 1.343336 | 0 | 5.739321 | 0
2018-01-31 18:45 | 349312.8 | 1080.0009 | 3 | 37 | 4.400246 | 2.102208 | 1.417333 | 0 | 6.064929 | 0
2018-01-31 18:47 | 349432.8 | 1200.0001 | 3 | 37 | 4.400221 | 1.897979 | 1.483928 | 0 | 6.357965 | 0
2018-01-31 18:49 | 349552.8 | 1320.0001 | 3 | 37 | 4.400243 | 1.724538 | 1.544214 | 0 | 6.623235 | 0
2018-01-31 18:51 | 349672.8 | 1440.001 | 3 | 37 | 4.400188 | 1.573537 | 1.599149 | 0 | 6.864962 | 0
2018-01-31 18:53 | 349792.8 | 1560.0009 | 3 | 37 | 4.40021 | 1.443618 | 1.64939 | 0 | 7.086035 | 0
2018-01-31 18:55 | 349912.8 | 1680.001 | 3 | 37 | 4.400155 | 1.3285 | 1.695558 | 0 | 7.289182 | 0
2018-01-31 18:57 | 350032.8 | 1800.0009 | 3 | 37 | 4.400198 | 1.22849 | 1.738159 | 0 | 7.476638 | 0
2018-01-31 18:59 | 350152.8 | 1920.0009 | 3 | 37 | 4.400146 | 1.13702 | 1.77758 | 0 | 7.650098 | 0
2018-01-31 19:01 | 350272.8 | 2040.0009 | 3 | 37 | 4.400195 | 1.053934 | 1.814085 | 0 | 7.810726 | 0
2018-01-31 19:03 | 350392.8 | 2160.0009 | 3 | 37 | 4.400174 | 0.9771805 | 1.847914 | 0 | 7.959579 | 0
2018-01-31 19:05 | 350512.8 | 2280.0001 | 3 | 37 | 4.400216 | 0.9079266 | 1.879296 | 0 | 8.097668 | 0
2018-01-31 19:07 | 350632.8 | 2400.0002 | 3 | 37 | 4.400158 | 0.8431368 | 1.908484 | 0 | 8.226102 | 0
2018-01-31 19:09 | 350752.8 | 2520.0018 | 3 | 37 | 4.400193 | 0.7843676 | 1.935591 | 0 | 8.345376 | 0
2018-01-31 19:11 | 350872.8 | 2640.0009 | 3 | 37 | 4.400206 | 0.7296209 | 1.960831 | 0 | 8.456437 | 0
2018-01-31 19:13 | 350992.8 | 2760.001 | 3 | 37 | 4.400207 | 0.6788292 | 1.984296 | 0 | 8.559687 | 0
2018-01-31 19:15 | 351112.8 | 2880.001 | 3 | 37 | 4.400196 | 0.6316509 | 2.006114 | 0 | 8.65569 | 0
2018-01-31 19:17 | 351232.8 | 3000.0002 | 3 | 37 | 4.400159 | 0.5872917 | 2.026421 | 0 | 8.745045 | 0
2018-01-31 19:19 | 351352.8 | 3120.001 | 3 | 37 | 4.400164 | 0.5472956 | 2.045333 | 0 | 8.828263 | 0
2018-01-31 19:21 | 351472.8 | 3240.0009 | 3 | 37 | 4.400187 | 0.5104418 | 2.062955 | 0 | 8.905802 | 0
2018-01-31 19:23 | 351592.8 | 3360.0005 | 3 | 37 | 4.400198 | 0.4760647 | 2.079384 | 0 | 8.97809 | 0
2018-01-31 19:25 | 351712.8 | 3480.001 | 3 | 37 | 4.400179 | 0.4444113 | 2.094696 | 0 | 9.045466 | 0
2018-01-31 19:27 | 351832.8 | 3600.0018 | 3 | 37 | 4.400128 | 0.4145088 | 2.108999 | 0 | 9.108404 | 0
2018-01-31 19:29 | 351952.8 | 3720.0002 | 3 | 37 | 4.400147 | 0.3875141 | 2.122362 | 0 | 9.167203 | 0
2018-01-31 19:31 | 352072.8 | 3840.0001 | 3 | 37 | 4.400145 | 0.3630018 | 2.134872 | 0 | 9.222248 | 0
2018-01-31 19:33 | 352192.8 | 3960.0002 | 3 | 37 | 4.400125 | 0.3398199 | 2.146581 | 0 | 9.273769 | 0
2018-01-31 19:35 | 352312.8 | 4080.0001 | 3 | 37 | 4.400131 | 0.3193121 | 2.157568 | 0 | 9.322113 | 0
2018-01-31 19:37 | 352432.8 | 4200.001 | 3 | 37 | 4.400189 | 0.3004875 | 2.167892 | 0 | 9.36754 | 0
2018-01-31 19:39 | 352552.8 | 4320.0009 | 3 | 37 | 4.400126 | 0.2820301 | 2.177584 | 0 | 9.410187 | 0
2018-01-31 19:41 | 352672.8 | 4440.0009 | 3 | 37 | 4.400162 | 0.2656717 | 2.186707 | 0 | 9.450326 | 0
2018-01-31 19:43 | 352792.8 | 4560.001 | 3 | 37 | 4.400089 | 0.2494869 | 2.195297 | 0 | 9.488124 | 0
2018-01-31 19:45 | 352912.8 | 4680.0002 | 3 | 37 | 4.400163 | 0.2358704 | 2.203382 | 0 | 9.5237 | 0
2018-01-31 19:47 | 353032.8 | 4800.001 | 3 | 37 | 4.400165 | 0.2223082 | 2.211007 | 0 | 9.557253 | 0
2018-01-31 19:49 | 353152.8 | 4920.001 | 3 | 37 | 4.400101 | 0.2095671 | 2.218199 | 0 | 9.588897 | 0
2018-01-31 19:51 | 353272.8 | 5040.001 | 3 | 37 | 4.40014 | 0.198163 | 2.224995 | 0 | 9.618801 | 0
2018-01-31 19:53 | 353392.8 | 5160.001 | 3 | 37 | 4.400106 | 0.1871433 | 2.231427 | 0 | 9.6471 | 0
2018-01-31 19:55 | 353512.8 | 5280.0001 | 3 | 37 | 4.400064 | 0.1769056 | 2.2375 | 0 | 9.673822 | 0
2018-01-31 19:57 | 353632.8 | 5400.0002 | 3 | 37 | 4.400131 | 0.1679115 | 2.243244 | 0 | 9.699099 | 0
2018-01-31 19:59 | 353752.8 | 5520.0002 | 3 | 37 | 4.400084 | 0.1587 | 2.248677 | 0 | 9.723003 | 0
2018-01-31 20:01 | 353872.8 | 5640.0003 | 3 | 37 | 4.400112 | 0.1505661 | 2.253823 | 0 | 9.745646 | 0
2018-01-31 20:03 | 353992.8 | 5760.0002 | 3 | 37 | 4.400073 | 0.1424112 | 2.258717 | 0 | 9.767182 | 0
2018-01-31 20:05 | 354112.8 | 5880.0011 | 3 | 37 | 4.400138 | 0.1356344 | 2.263353 | 0 | 9.78758 | 0
2018-01-31 20:07 | 354232.8 | 6000.001 | 3 | 37 | 4.400141 | 0.1291399 | 2.267758 | 0 | 9.80696 | 0
2018-01-31 20:09 | 354352.8 | 6120.001 | 3 | 37 | 4.400104 | 0.1225958 | 2.271946 | 0 | 9.825388 | 0
2018-01-31 20:11 | 354472.8 | 6240.001 | 3 | 37 | 4.400092 | 0.1164837 | 2.275926 | 0 | 9.842903 | 0
2018-01-31 20:13 | 354592.8 | 6360.0001 | 3 | 37 | 4.400051 | 0.1108055 | 2.279715 | 0 | 9.859575 | 0
2018-01-31 20:15 | 354712.8 | 6480.001 | 3 | 37 | 4.400129 | 0.1065359 | 2.283332 | 0 | 9.875489 | 0
2018-01-31 20:17 | 354832.8 | 6600.0009 | 3 | 37 | 4.400092 | 0.1012659 | 2.286783 | 0 | 9.890673 | 0
2018-01-31 20:19 | 354952.8 | 6720.0018 | 3 | 37 | 4.400078 | 0.09627628 | 2.290069 | 0 | 9.905134 | 0
2018-01-31 20:21 | 355072.8 | 6840.0002 | 3 | 37 | 4.400078 | 0.09204769 | 2.293211 | 0 | 9.918956 | 0
2018-01-31 20:23 | 355192.8 | 6960.0017 | 3 | 37 | 4.400095 | 0.08773041 | 2.296206 | 0 | 9.932136 | 0
2018-01-31 20:25 | 355312.8 | 7080.0002 | 3 | 37 | 4.400027 | 0.0833931 | 2.299059 | 0 | 9.944691 | 0
2018-01-31 20:26 | 355392.2 | 7159.4423 | 3 | 37 | 4.400105 | 0.0814991 | 2.300886 | 0 | 9.95273 | 0
2018-01-31 20:28 | 355512.3 | 120.0001 | 4 | 37 | 4.38815 | 0 | 2.300887 | 0 | 9.952731 | 0
2018-01-31 20:30 | 355632.3 | 240 | 4 | 37 | 4.386659 | 0 | 2.300887 | 0 | 9.952731 | 0
2018-01-31 20:31 | 355692.3 | 300.0022 | 4 | 37 | 4.38613 | 0 | 2.300887 | 0 | 9.952731 | 0
2018-01-31 20:33 | 355812.3 | 120.0002 | 5 | 37 | 3.651358 | -6.519943 | 2.300887 | 0.2172554 | 9.952731 | 0.8054577
2018-01-31 20:35 | 355932.3 | 240.001 | 5 | 37 | 3.598819 | -6.519998 | 2.300887 | 0.4346279 | 9.952731 | 1.594
2018-01-31 20:37 | 356052.3 | 360.0003 | 5 | 37 | 3.528558 | -6.520098 | 2.300887 | 0.6519622 | 9.952731 | 2.368639
2018-01-31 20:39 | 356172.3 | 480.0011 | 5 | 37 | 3.458051 | -6.519956 | 2.300887 | 0.8693066 | 9.952731 | 3.127784
2018-01-31 20:41 | 356292.3 | 600.0018 | 5 | 37 | 3.392864 | -6.520026 | 2.300887 | 1.086651 | 9.952731 | 3.87219
2018-01-31 20:43 | 356412.3 | 720.001 | 5 | 37 | 3.334551 | -6.520067 | 2.300887 | 1.303968 | 9.952731 | 4.603087
2018-01-31 20:45 | 356532.3 | 840.001 | 5 | 37 | 3.278996 | -6.520019 | 2.300887 | 1.521231 | 9.952731 | 5.321523
2018-01-31 20:47 | 356652.3 | 960.0003 | 5 | 37 | 3.221855 | -6.519966 | 2.300887 | 1.738607 | 9.952731 | 6.02816
2018-01-31 20:49 | 356772.3 | 1080.0002 | 5 | 37 | 3.157305 | -6.519971 | 2.300887 | 1.95592 | 9.952731 | 6.72156
2018-01-31 20:51 | 356892.3 | 1200.0003 | 5 | 37 | 3.070859 | -6.520001 | 2.300887 | 2.173293 | 9.952731 | 7.399089
2018-01-31 20:52 | 356960.8 | 1268.4232 | 5 | 37 | 2.999998 | -6.519988 | 2.300887 | 2.297149 | 9.952731 | 7.775282
2018-01-31 20:54 | 357080.8 | 120 | 6 | 37 | 3.72934 | 0 | 2.300887 | 2.297149 | 9.952731 | 7.775282
2018-01-31 20:56 | 357200.8 | 240.0006 | 6 | 37 | 3.745286 | 0 | 2.300887 | 2.297149 | 9.952731 | 7.775282
2018-01-31 20:57 | 357260.8 | 300.0021 | 6 | 37 | 3.751767 | 0 | 2.300887 | 2.297149 | 9.952731 | 7.775282
2018-01-31 20:57 | 357260.8 | 0.0026 | 7 | 38 | 3.751906 | 0 | 0 | 0 | 0 | 0
2018-01-31 20:59 | 357380.9 | 120.0003 | 2 | 38 | 4.200305 | 4.230323 | 0.1552015 | 0 | 0.6474776 | 0
2018-01-31 21:01 | 357500.9 | 240.001 | 2 | 38 | 4.200289 | 3.83343 | 0.2887986 | 0 | 1.208623 | 0
2018-01-31 21:03 | 357620.9 | 360.0008 | 2 | 38 | 4.200274 | 3.536389 | 0.411622 | 0 | 1.724515 | 0
2018-01-31 21:05 | 357730.2 | 469.2704 | 2 | 38 | 4.200233 | 3.259992 | 0.5147357 | 0 | 2.15762 | 0
2018-01-31 21:07 | 357850.2 | 120.0003 | 3 | 38 | 4.228622 | 3.259868 | 0.6229951 | 0 | 2.613741 | 0
2018-01-31 21:09 | 357970.2 | 240.001 | 3 | 38 | 4.262492 | 3.259948 | 0.7316682 | 0 | 3.075084 | 0
2018-01-31 21:11 | 358090.2 | 360.0003 | 3 | 38 | 4.300101 | 3.259984 | 0.8403345 | 0 | 3.540284 | 0
2018-01-31 21:13 | 358210.2 | 480.0002 | 3 | 38 | 4.340511 | 3.259982 | 0.9490042 | 0 | 4.009752 | 0
2018-01-31 21:15 | 358330.2 | 600.0011 | 3 | 38 | 4.3827 | 3.259929 | 1.057663 | 0 | 4.483661 | 0
2018-01-31 21:17 | 358450.2 | 720.0011 | 3 | 38 | 4.400285 | 2.982104 | 1.163317 | 0 | 4.948186 | 0
2018-01-31 21:19 | 358570.2 | 840.0011 | 3 | 38 | 4.400327 | 2.628861 | 1.256622 | 0 | 5.358751 | 0
2018-01-31 21:21 | 358690.2 | 960.0003 | 3 | 38 | 4.400245 | 2.335877 | 1.339198 | 0 | 5.722109 | 0
2018-01-31 21:23 | 358810.2 | 1080.001 | 3 | 38 | 4.400266 | 2.094748 | 1.41293 | 0 | 6.046549 | 0
2018-01-31 21:25 | 358930.2 | 1200.0002 | 3 | 38 | 4.400243 | 1.892717 | 1.479275 | 0 | 6.338484 | 0
2018-01-31 21:27 | 359050.2 | 1320.001 | 3 | 38 | 4.400259 | 1.721418 | 1.539382 | 0 | 6.602969 | 0
2018-01-31 21:29 | 359170.2 | 1440.0011 | 3 | 38 | 4.400255 | 1.573121 | 1.594275 | 0 | 6.844511 | 0
2018-01-31 21:31 | 359290.2 | 1560.0011 | 3 | 38 | 4.400155 | 1.442422 | 1.64451 | 0 | 7.065554 | 0
2018-01-31 21:33 | 359410.2 | 1680.0011 | 3 | 38 | 4.40022 | 1.328393 | 1.690664 | 0 | 7.268642 | 0
2018-01-31 21:35 | 359530.2 | 1800.0002 | 3 | 38 | 4.400193 | 1.225494 | 1.733204 | 0 | 7.455827 | 0
2018-01-31 21:37 | 359650.2 | 1920.001 | 3 | 38 | 4.400184 | 1.132672 | 1.772494 | 0 | 7.628711 | 0
2018-01-31 21:39 | 359770.2 | 2040.0012 | 3 | 38 | 4.400166 | 1.049415 | 1.808844 | 0 | 7.788658 | 0
2018-01-31 21:41 | 359890.2 | 2160.0011 | 3 | 38 | 4.400231 | 0.9744568 | 1.842552 | 0 | 7.93698 | 0
2018-01-31 21:43 | 360010.2 | 2280.0004 | 3 | 38 | 4.400199 | 0.9045506 | 1.873845 | 0 | 8.074676 | 0
2018-01-31 21:45 | 360130.2 | 2400.001 | 3 | 38 | 4.400118 | 0.840313 | 1.902922 | 0 | 8.202621 | 0
2018-01-31 21:47 | 360250.2 | 2520.0011 | 3 | 38 | 4.40019 | 0.7824764 | 1.929962 | 0 | 8.3216 | 0
2018-01-31 21:49 | 360370.2 | 2640.001 | 3 | 38 | 4.40017 | 0.7281923 | 1.95512 | 0 | 8.432302 | 0
2018-01-31 21:51 | 360490.2 | 2760.001 | 3 | 38 | 4.400176 | 0.6783028 | 1.97855 | 0 | 8.535396 | 0
2018-01-31 21:53 | 360610.2 | 2880.002 | 3 | 38 | 4.400159 | 0.6317606 | 2.000376 | 0 | 8.631437 | 0
2018-01-31 21:55 | 360730.2 | 3000.0019 | 3 | 38 | 4.400182 | 0.5889473 | 2.020711 | 0 | 8.720912 | 0
2018-01-31 21:57 | 360850.2 | 3120.0011 | 3 | 38 | 4.40015 | 0.5489092 | 2.039664 | 0 | 8.804307 | 0
2018-01-31 21:59 | 360970.2 | 3240.001 | 3 | 38 | 4.400205 | 0.5126705 | 2.057348 | 0 | 8.882121 | 0
2018-01-31 22:01 | 361090.2 | 3360.0012 | 3 | 38 | 4.400156 | 0.4781208 | 2.073851 | 0 | 8.954737 | 0
2018-01-31 22:03 | 361210.2 | 3480.001 | 3 | 38 | 4.400166 | 0.4469357 | 2.089269 | 0 | 9.022578 | 0
2018-01-31 22:05 | 361330.2 | 3600.0019 | 3 | 38 | 4.400156 | 0.4177408 | 2.103669 | 0 | 9.085941 | 0
2018-01-31 22:07 | 361450.2 | 3720.0002 | 3 | 38 | 4.400211 | 0.390974 | 2.117131 | 0 | 9.145177 | 0
2018-01-31 22:09 | 361570.2 | 3840.0002 | 3 | 38 | 4.400181 | 0.3658714 | 2.129727 | 0 | 9.200601 | 0
2018-01-31 22:11 | 361690.2 | 3960.0011 | 3 | 38 | 4.400126 | 0.3421869 | 2.141521 | 0 | 9.252499 | 0
2018-01-31 22:13 | 361810.2 | 4080.0011 | 3 | 38 | 4.400173 | 0.3214893 | 2.152573 | 0 | 9.301126 | 0
2018-01-31 22:15 | 361930.2 | 4200.0003 | 3 | 38 | 4.40014 | 0.3011761 | 2.162941 | 0 | 9.346745 | 0
2018-01-31 22:17 | 362050.2 | 4320.001 | 3 | 38 | 4.400111 | 0.283124 | 2.172691 | 0 | 9.389648 | 0
2018-01-31 22:19 | 362170.2 | 4440.001 | 3 | 38 | 4.400101 | 0.2664747 | 2.181854 | 0 | 9.429967 | 0
2018-01-31 22:21 | 362290.2 | 4560.0002 | 3 | 38 | 4.40017 | 0.2518778 | 2.190483 | 0 | 9.467937 | 0
2018-01-31 22:23 | 362410.2 | 4680.0002 | 3 | 38 | 4.4001 | 0.2365112 | 2.198621 | 0 | 9.503744 | 0
2018-01-31 22:25 | 362530.2 | 4800.0003 | 3 | 38 | 4.400098 | 0.223361 | 2.206294 | 0 | 9.537506 | 0
2018-01-31 22:27 | 362650.2 | 4920.001 | 3 | 38 | 4.40002 | 0.2103128 | 2.213533 | 0 | 9.569361 | 0
2018-01-31 22:29 | 362770.2 | 5040.0003 | 3 | 38 | 4.400111 | 0.1995964 | 2.220379 | 0 | 9.599482 | 0
2018-01-31 22:31 | 362890.2 | 5160.0011 | 3 | 38 | 4.400176 | 0.1895924 | 2.226858 | 0 | 9.627988 | 0
2018-01-31 22:33 | 363010.2 | 5280.001 | 3 | 38 | 4.400147 | 0.1792316 | 2.232986 | 0 | 9.654954 | 0
2018-01-31 22:35 | 363130.2 | 5400.0003 | 3 | 38 | 4.400102 | 0.1693411 | 2.238789 | 0 | 9.680489 | 0
2018-01-31 22:37 | 363250.2 | 5520.001 | 3 | 38 | 4.40012 | 0.1607742 | 2.24429 | 0 | 9.704695 | 0
2018-01-31 22:39 | 363370.2 | 5640.0011 | 3 | 38 | 4.400127 | 0.152606 | 2.249506 | 0 | 9.727644 | 0
2018-01-31 22:41 | 363490.2 | 5760.0011 | 3 | 38 | 4.400115 | 0.144969 | 2.254458 | 0 | 9.749434 | 0
2018-01-31 22:43 | 363610.2 | 5880.0012 | 3 | 38 | 4.400171 | 0.1380405 | 2.259158 | 0 | 9.770113 | 0
2018-01-31 22:45 | 363730.2 | 6000.0011 | 3 | 38 | 4.400129 | 0.1309977 | 2.263623 | 0 | 9.789762 | 0
2018-01-31 22:47 | 363850.2 | 6120.0011 | 3 | 38 | 4.400125 | 0.1247005 | 2.267868 | 0 | 9.808439 | 0
2018-01-31 22:49 | 363970.2 | 6240.0011 | 3 | 38 | 4.400106 | 0.1185932 | 2.271912 | 0 | 9.826234 | 0
2018-01-31 22:51 | 364090.2 | 6360.001 | 3 | 38 | 4.400062 | 0.1126347 | 2.275763 | 0 | 9.843175 | 0
2018-01-31 22:53 | 364210.2 | 6480.0003 | 3 | 38 | 4.400073 | 0.1072674 | 2.279438 | 0 | 9.859349 | 0
2018-01-31 22:55 | 364330.2 | 6600.0002 | 3 | 38 | 4.400075 | 0.1023769 | 2.282937 | 0 | 9.874742 | 0
2018-01-31 22:57 | 364450.2 | 6720.0011 | 3 | 38 | 4.400122 | 0.09836102 | 2.286274 | 0 | 9.889426 | 0
2018-01-31 22:59 | 364570.2 | 6840.0011 | 3 | 38 | 4.400124 | 0.09386921 | 2.289468 | 0 | 9.90348 | 0
2018-01-31 23:01 | 364690.2 | 6960.0019 | 3 | 38 | 4.400039 | 0.08878326 | 2.292519 | 0 | 9.916904 | 0
2018-01-31 23:03 | 364810.2 | 7080.0012 | 3 | 38 | 4.400038 | 0.08483505 | 2.295422 | 0 | 9.929678 | 0
2018-01-31 23:05 | 364928 | 7197.7616 | 3 | 38 | 4.400078 | 0.08149242 | 2.298148 | 0 | 9.941674 | 0
2018-01-31 23:07 | 365048 | 120.0002 | 4 | 38 | 4.388144 | 0 | 2.298148 | 0 | 9.941674 | 0
2018-01-31 23:09 | 365168 | 240.0009 | 4 | 38 | 4.386653 | 0 | 2.298148 | 0 | 9.941674 | 0
2018-01-31 23:10 | 365228 | 300.0022 | 4 | 38 | 4.386107 | 0 | 2.298148 | 0 | 9.941674 | 0
2018-01-31 23:12 | 365348.1 | 120.0012 | 5 | 38 | 3.652638 | -6.520093 | 2.298148 | 0.2173057 | 9.941674 | 0.8059584
2018-01-31 23:14 | 365468.1 | 240.001 | 5 | 38 | 3.59973 | -6.520037 | 2.298148 | 0.43458 | 9.941674 | 1.59438
2018-01-31 23:16 | 365588.1 | 360.0003 | 5 | 38 | 3.529253 | -6.519933 | 2.298148 | 0.6519838 | 9.941674 | 2.369427
2018-01-31 23:18 | 365708.1 | 480.0003 | 5 | 38 | 3.458686 | -6.519971 | 2.298148 | 0.8693063 | 9.941674 | 3.12867
2018-01-31 23:20 | 365828.1 | 600.001 | 5 | 38 | 3.394149 | -6.520026 | 2.298148 | 1.086613 | 9.941674 | 3.873142
2018-01-31 23:22 | 365948.1 | 720.0003 | 5 | 38 | 3.334911 | -6.519964 | 2.298148 | 1.303962 | 9.941674 | 4.604334
2018-01-31 23:24 | 366068.1 | 840.0002 | 5 | 38 | 3.279272 | -6.519958 | 2.298148 | 1.52129 | 9.941674 | 5.323005
2018-01-31 23:26 | 366188.1 | 960.0012 | 5 | 38 | 3.221839 | -6.519926 | 2.298148 | 1.738564 | 9.941674 | 6.029354
2018-01-31 23:28 | 366308.1 | 1080.0007 | 5 | 38 | 3.156187 | -6.519963 | 2.298148 | 1.955958 | 9.941674 | 6.722882
2018-01-31 23:30 | 366428.1 | 1200.0011 | 5 | 38 | 3.070221 | -6.519876 | 2.298148 | 2.173272 | 9.941674 | 7.399955
2018-01-31 23:31 | 366496.3 | 1268.2112 | 5 | 38 | 2.999999 | -6.519925 | 2.298148 | 2.296783 | 9.941674 | 7.775064
2018-01-31 23:33 | 366616.3 | 120.0002 | 6 | 38 | 3.729228 | 0 | 2.298148 | 2.296783 | 9.941674 | 7.775064
2018-01-31 23:35 | 366736.3 | 240 | 6 | 38 | 3.745156 | 0 | 2.298148 | 2.296783 | 9.941674 | 7.775064
2018-01-31 23:36 | 366796.3 | 300.0031 | 6 | 38 | 3.751662 | 0 | 2.298148 | 2.296783 | 9.941674 | 7.775064
2018-01-31 23:36 | 366796.3 | 0.0027 | 7 | 39 | 3.751562 | 0 | 0 | 0 | 0 | 0
2018-01-31 23:38 | 366916.4 | 120.0002 | 2 | 39 | 4.200338 | 4.237956 | 0.1553441 | 5.32e-10 | 0.6480387 | 1.995e-09
2018-01-31 23:40 | 367036.4 | 240.0003 | 2 | 39 | 4.200212 | 3.843783 | 0.2892054 | 5.32e-10 | 1.210294 | 1.995e-09
2018-01-31 23:42 | 367156.4 | 360.0003 | 2 | 39 | 4.200252 | 3.547927 | 0.4124139 | 5.32e-10 | 1.727802 | 1.995e-09
2018-01-31 23:44 | 367268.9 | 472.4608 | 2 | 39 | 4.200285 | 3.259984 | 0.5187664 | 5.32e-10 | 2.174511 | 1.995e-09
2018-01-31 23:46 | 367388.9 | 120.0002 | 3 | 39 | 4.228804 | 3.259891 | 0.6270423 | 5.32e-10 | 2.630713 | 1.995e-09
2018-01-31 23:48 | 367508.9 | 240.001 | 3 | 39 | 4.263282 | 3.259885 | 0.7356811 | 5.32e-10 | 3.091965 | 1.995e-09
2018-01-31 23:50 | 367628.9 | 360.0002 | 3 | 39 | 4.300812 | 3.259913 | 0.8443397 | 5.32e-10 | 3.557219 | 1.995e-09
2018-01-31 23:52 | 367748.9 | 480.0002 | 3 | 39 | 4.340907 | 3.259908 | 0.9530278 | 5.32e-10 | 4.026826 | 1.995e-09
2018-01-31 23:54 | 367868.9 | 600.0003 | 3 | 39 | 4.383247 | 3.259852 | 1.061671 | 5.32e-10 | 4.500719 | 1.995e-09
2018-01-31 23:56 | 367988.9 | 720.0003 | 3 | 39 | 4.400269 | 2.975509 | 1.167245 | 5.32e-10 | 4.964914 | 1.995e-09
2018-01-31 23:58 | 368108.9 | 840.001 | 3 | 39 | 4.400274 | 2.62283 | 1.260327 | 5.32e-10 | 5.374498 | 1.995e-09
2018-02-01 | 368228.9 | 960.0002 | 3 | 39 | 4.40026 | 2.332055 | 1.342777 | 5.32e-10 | 5.737303 | 1.995e-09
2018-02-01 00:02 | 368348.9 | 1080.0002 | 3 | 39 | 4.400229 | 2.089663 | 1.416312 | 5.32e-10 | 6.060873 | 1.995e-09
2018-02-01 00:04 | 368468.9 | 1200.0011 | 3 | 39 | 4.400215 | 1.887402 | 1.482552 | 5.32e-10 | 6.352346 | 1.995e-09
2018-02-01 00:06 | 368588.9 | 1320.0003 | 3 | 39 | 4.400239 | 1.715536 | 1.54254 | 5.32e-10 | 6.616308 | 1.995e-09
2018-02-01 00:08 | 368708.9 | 1440.0003 | 3 | 39 | 4.400226 | 1.567464 | 1.597173 | 5.32e-10 | 6.856705 | 1.995e-09
2018-02-01 00:10 | 368828.9 | 1560.001 | 3 | 39 | 4.400188 | 1.438426 | 1.647239 | 5.32e-10 | 7.077006 | 1.995e-09
2018-02-01 00:12 | 368948.9 | 1680.001 | 3 | 39 | 4.400152 | 1.322855 | 1.693259 | 5.32e-10 | 7.279504 | 1.995e-09
2018-02-01 00:14 | 369068.9 | 1800.0002 | 3 | 39 | 4.400224 | 1.220698 | 1.735627 | 5.32e-10 | 7.465934 | 1.995e-09
2018-02-01 00:16 | 369188.9 | 1920.0019 | 3 | 39 | 4.40024 | 1.12869 | 1.774752 | 5.32e-10 | 7.638092 | 1.995e-09
2018-02-01 00:18 | 369308.9 | 2040.0003 | 3 | 39 | 4.400213 | 1.045307 | 1.810957 | 5.32e-10 | 7.797399 | 1.995e-09
2018-02-01 00:20 | 369428.9 | 2160.001 | 3 | 39 | 4.400193 | 0.9684868 | 1.844498 | 5.32e-10 | 7.944987 | 1.995e-09
2018-02-01 00:22 | 369548.9 | 2280.0003 | 3 | 39 | 4.400217 | 0.8992796 | 1.875593 | 5.32e-10 | 8.081812 | 1.995e-09
2018-02-01 00:24 | 369668.9 | 2400.001 | 3 | 39 | 4.400162 | 0.8351164 | 1.904494 | 5.32e-10 | 8.208982 | 1.995e-09
2018-02-01 00:26 | 369788.9 | 2520.0003 | 3 | 39 | 4.400178 | 0.7768593 | 1.931348 | 5.32e-10 | 8.327145 | 1.995e-09
2018-02-01 00:28 | 369908.9 | 2640.0002 | 3 | 39 | 4.400225 | 0.7237139 | 1.956332 | 5.32e-10 | 8.437077 | 1.995e-09
2018-02-01 00:30 | 370028.9 | 2760.0002 | 3 | 39 | 4.400262 | 0.6741409 | 1.979604 | 5.32e-10 | 8.539477 | 1.995e-09
2018-02-01 00:32 | 370148.9 | 2880.0011 | 3 | 39 | 4.400182 | 0.6269798 | 2.001259 | 5.32e-10 | 8.634765625 | 1.995e-09
2018-02-01 00:34 | 370268.9 | 3000.001 | 3 | 39 | 4.400143 | 0.5837822 | 2.02143 | 5.32e-10 | 8.723519 | 1.995e-09
2018-02-01 00:36 | 370388.9 | 3120.0003 | 3 | 39 | 4.400167 | 0.5445395 | 2.040231 | 5.32e-10 | 8.806252 | 1.995e-09
2018-02-01 00:38 | 370508.9 | 3240.0003 | 3 | 39 | 4.40017 | 0.5080118 | 2.057767 | 5.32e-10 | 8.883412 | 1.995e-09
2018-02-01 00:40 | 370628.9 | 3360.001 | 3 | 39 | 4.40015 | 0.4742041 | 2.074126 | 5.32e-10 | 8.955393 | 1.995e-09
2018-02-01 00:42 | 370748.9 | 3480.0002 | 3 | 39 | 4.40012 | 0.4428263 | 2.089427 | 5.32e-10 | 9.022717 | 1.995e-09
2018-02-01 00:44 | 370868.9 | 3600.0002 | 3 | 39 | 4.400184 | 0.4147968 | 2.103722 | 5.32e-10 | 9.085621 | 1.995e-09
2018-02-01 00:46 | 370988.9 | 3720.0012 | 3 | 39 | 4.400154 | 0.3878765 | 2.117092 | 5.32e-10 | 9.144449 | 1.995e-09
2018-02-01 00:48 | 371108.9 | 3840.0002 | 3 | 39 | 4.400147 | 0.3629608 | 2.129607 | 5.32e-10 | 9.199517 | 1.995e-09
2018-02-01 00:50 | 371228.9 | 3960.0003 | 3 | 39 | 4.400167 | 0.3402786 | 2.14132 | 5.32e-10 | 9.251057 | 1.995e-09
2018-02-01 00:52 | 371348.9 | 4080.0003 | 3 | 39 | 4.40012 | 0.3185892 | 2.152296 | 5.32e-10 | 9.299354 | 1.995e-09
2018-02-01 00:54 | 371468.9 | 4200.001 | 3 | 39 | 4.400105 | 0.2990303 | 2.16259 | 5.32e-10 | 9.344646 | 1.995e-09
2018-02-01 00:56 | 371588.9 | 4320.0011 | 3 | 39 | 4.400154 | 0.2816658 | 2.172271 | 5.32e-10 | 9.387243 | 1.995e-09
2018-02-01 00:58 | 371708.9 | 4440.001 | 3 | 39 | 4.400105 | 0.2649727 | 2.181377 | 5.32e-10 | 9.427314 | 1.995e-09
2018-02-01 01:00 | 371828.9 | 4560.0003 | 3 | 39 | 4.400131 | 0.2500305 | 2.189952 | 5.32e-10 | 9.465042 | 1.995e-09
2018-02-01 01:02 | 371948.9 | 4680.0002 | 3 | 39 | 4.400142 | 0.2358427 | 2.198047 | 5.32e-10 | 9.500662 | 1.995e-09
2018-02-01 01:04 | 372068.9 | 4800.0003 | 3 | 39 | 4.400156 | 0.2226877 | 2.205684 | 5.32e-10 | 9.534268 | 1.995e-09
2018-02-01 01:06 | 372188.9 | 4920.001 | 3 | 39 | 4.400138 | 0.2106037 | 2.21289 | 5.32e-10 | 9.565973 | 1.995e-09
2018-02-01 01:08 | 372308.9 | 5040.001 | 3 | 39 | 4.400155 | 0.1993065 | 2.219704 | 5.32e-10 | 9.595957 | 1.995e-09
2018-02-01 01:10 | 372428.9 | 5160.0002 | 3 | 39 | 4.400122 | 0.1879425 | 2.226145 | 5.32e-10 | 9.624298 | 1.995e-09
2018-02-01 01:12 | 372548.9 | 5280.0011 | 3 | 39 | 4.400137 | 0.1782379 | 2.232245 | 5.32e-10 | 9.65114 | 1.995e-09
2018-02-01 01:14 | 372668.9 | 5400.0011 | 3 | 39 | 4.400129 | 0.1689453125 | 2.238027 | 5.32e-10 | 9.676579 | 1.995e-09
2018-02-01 01:16 | 372788.9 | 5520.001 | 3 | 39 | 4.400068 | 0.1597061 | 2.243504 | 5.32e-10 | 9.700679 | 1.995e-09
2018-02-01 01:18 | 372908.9 | 5640.0003 | 3 | 39 | 4.400114 | 0.1523476 | 2.248699 | 5.32e-10 | 9.723538 | 1.995e-09
2018-02-01 01:20 | 373028.9 | 5760.0003 | 3 | 39 | 4.400111 | 0.1442137 | 2.253634 | 5.32e-10 | 9.745254 | 1.995e-09
2018-02-01 01:22 | 373148.9 | 5880.001 | 3 | 39 | 4.400047 | 0.1363535 | 2.258319 | 5.32e-10 | 9.765865 | 1.995e-09
2018-02-01 01:24 | 373268.9 | 6000.0003 | 3 | 39 | 4.400048 | 0.1295805 | 2.262768 | 5.32e-10 | 9.785444 | 1.995e-09
2018-02-01 01:26 | 373388.9 | 6120.0005 | 3 | 39 | 4.400092 | 0.1240044 | 2.266995 | 5.32e-10 | 9.804042 | 1.995e-09
2018-02-01 01:28 | 373508.9 | 6240.0011 | 3 | 39 | 4.400105 | 0.1182899 | 2.271028 | 5.32e-10 | 9.821789 | 1.995e-09
2018-02-01 01:30 | 373628.9 | 6360.0003 | 3 | 39 | 4.400104 | 0.1126842 | 2.274866 | 5.32e-10 | 9.838673 | 1.995e-09
2018-02-01 01:32 | 373748.9 | 6480.0011 | 3 | 39 | 4.400056 | 0.106905 | 2.278532 | 5.32e-10 | 9.854803 | 1.995e-09
2018-02-01 01:34 | 373868.9 | 6600.0011 | 3 | 39 | 4.400101 | 0.1023436 | 2.282024 | 5.32e-10 | 9.87017 | 1.995e-09
2018-02-01 01:36 | 373988.9 | 6720.0002 | 3 | 39 | 4.400031 | 0.09732437 | 2.285354 | 5.32e-10 | 9.884824 | 1.995e-09
2018-02-01 01:38 | 374108.9 | 6840.0011 | 3 | 39 | 4.400098 | 0.09338951 | 2.288535 | 5.32e-10 | 9.89882 | 1.995e-09
2018-02-01 01:40 | 374228.9 | 6960.0002 | 3 | 39 | 4.40006 | 0.0887289 | 2.291571 | 5.32e-10 | 9.912178 | 1.995e-09
2018-02-01 01:42 | 374348.9 | 7080.0011 | 3 | 39 | 4.400079 | 0.08475876 | 2.294468 | 5.32e-10 | 9.924925 | 1.995e-09
2018-02-01 01:44 | 374455.6 | 7186.7304 | 3 | 39 | 4.400051 | 0.08149242 | 2.29694 | 5.32e-10 | 9.935803 | 1.995e-09
2018-02-01 01:46 | 374575.7 | 120.001 | 4 | 39 | 4.388092 | 0 | 2.29694 | 5.32e-10 | 9.935803 | 1.995e-09
2018-02-01 01:48 | 374695.7 | 240.0003 | 4 | 39 | 4.386549 | 0 | 2.29694 | 5.32e-10 | 9.935803 | 1.995e-09
2018-02-01 01:49 | 374755.7 | 300.0024 | 4 | 39 | 4.386024 | 0 | 2.29694 | 5.32e-10 | 9.935803 | 1.995e-09
2018-02-01 01:51 | 374875.8 | 120.0009 | 5 | 39 | 3.651413 | -6.519991 | 2.29694 | 0.2172829 | 9.935803 | 0.8055738
2018-02-01 01:53 | 374995.8 | 240.0011 | 5 | 39 | 3.598572 | -6.519999 | 2.29694 | 0.4346496 | 9.935803 | 1.594066
2018-02-01 01:55 | 375115.8 | 360.0002 | 5 | 39 | 3.527787 | -6.520024 | 2.29694 | 0.651974 | 9.935803 | 2.36856
2018-02-01 01:57 | 375235.8 | 480.0011 | 5 | 39 | 3.457485 | -6.51986 | 2.29694 | 0.8693046 | 9.935803 | 3.127553
2018-02-01 01:59 | 375355.8 | 600.0003 | 5 | 39 | 3.392904 | -6.519931 | 2.29694 | 1.086464 | 9.935803 | 3.871224
2018-02-01 02:01 | 375475.8 | 720.001 | 5 | 39 | 3.334226 | -6.519923 | 2.29694 | 1.303921 | 9.935803 | 4.60255
2018-02-01 02:03 | 375595.8 | 840.0003 | 5 | 39 | 3.278532 | -6.519929 | 2.29694 | 1.521302 | 9.935803 | 5.321272
2018-02-01 02:05 | 375715.8 | 960.001 | 5 | 39 | 3.22192 | -6.52001 | 2.29694 | 1.73863 | 9.935803 | 6.027718
2018-02-01 02:07 | 375835.8 | 1080.0011 | 5 | 39 | 3.156603 | -6.51989 | 2.29694 | 1.955899 | 9.935803 | 6.72088
2018-02-01 02:09 | 375955.8 | 1200.0002 | 5 | 39 | 3.069648 | -6.52002 | 2.29694 | 2.173274 | 9.935803 | 7.398168
2018-02-01 02:10 | 376022.9 | 1267.1616 | 5 | 39 | 2.999994 | -6.519969 | 2.29694 | 2.294858 | 9.935803 | 7.767407
2018-02-01 02:12 | 376142.9 | 120.0004 | 6 | 39 | 3.729393 | 0 | 2.29694 | 2.294858 | 9.935803 | 7.767407
2018-02-01 02:14 | 376262.9 | 240.0011 | 6 | 39 | 3.745302 | 0 | 2.29694 | 2.294858 | 9.935803 | 7.767407
2018-02-01 02:15 | 376322.9 | 300.004 | 6 | 39 | 3.75181 | 0 | 2.29694 | 2.294858 | 9.935803 | 7.767407
2018-02-01 02:15 | 376323 | 0.0027 | 7 | 40 | 3.751921 | 0 | 0 | 0 | 0 | 0
2018-02-01 02:17 | 376443 | 120.0011 | 2 | 40 | 4.200325 | 4.238631 | 0.1553746 | 0 | 0.6481814 | 0
2018-02-01 02:19 | 376563 | 240.0019 | 2 | 40 | 4.200253 | 3.844535 | 0.289226 | 0 | 1.210395 | 0
2018-02-01 02:21 | 376683 | 360.0002 | 2 | 40 | 4.20024 | 3.550017 | 0.4124652 | 0 | 1.728032 | 0
2018-02-01 02:23 | 376797.6 | 474.5312 | 2 | 40 | 4.20026 | 3.259984 | 0.5208862 | 0 | 2.18343 | 0
2018-02-01 02:25 | 376917.5943 | 120.001 | 3 | 40 | 4.228861 | 3.25982 | 0.6290748 | 0 | 2.639261 | 0
2018-02-01 02:27 | 377037.5943 | 240.001 | 3 | 40 | 4.263049 | 3.260188 | 0.7378348 | 0 | 3.101017 | 0
2018-02-01 02:29 | 377157.5935 | 360.0002 | 3 | 40 | 4.300806 | 3.259852 | 0.8464874 | 0 | 3.56623 | 0
2018-02-01 02:31 | 377277.5936 | 480.0003 | 3 | 40 | 4.341356 | 3.259974 | 0.9551376 | 0 | 4.035698 | 0
2018-02-01 02:33 | 377397.5943 | 600.001 | 3 | 40 | 4.383743 | 3.260114 | 1.063812 | 0 | 4.509783 | 0
2018-02-01 02:35 | 377517.5953 | 720.002 | 3 | 40 | 4.400305 | 2.972638 | 1.169277 | 0 | 4.973518 | 0
2018-02-01 02:37 | 377637.5936 | 840.0003 | 3 | 40 | 4.40026 | 2.620063 | 1.262262 | 0 | 5.38268 | 0
2018-02-01 02:39 | 377757.5943 | 960.001 | 3 | 40 | 4.400267 | 2.329141 | 1.34461 | 0 | 5.745029 | 0
2018-02-01 02:41 | 377877.5943 | 1080.001 | 3 | 40 | 4.400205 | 2.087417 | 1.418084 | 0 | 6.068333 | 0
2018-02-01 02:43 | 377997.5944 | 1200.0011 | 3 | 40 | 4.400209 | 1.885885 | 1.48421 | 0 | 6.359306 | 0
2018-02-01 02:45 | 378117.5944 | 1320.0011 | 3 | 40 | 4.40024 | 1.713932 | 1.54415 | 0 | 6.623056 | 0
2018-02-01 02:47 | 378237.5935 | 1440.0002 | 3 | 40 | 4.400283 | 1.565729 | 1.59872 | 0 | 6.863178 | 0
2018-02-01 02:49 | 378357.5936 | 1560.0003 | 3 | 40 | 4.400239 | 1.435437 | 1.648707 | 0 | 7.083132 | 0
2018-02-01 02:51 | 378477.5936 | 1680.0003 | 3 | 40 | 4.400229 | 1.321305 | 1.694582 | 0 | 7.28499 | 0
2018-02-01 02:53 | 378597.5953 | 1800.002 | 3 | 40 | 4.400199 | 1.219299 | 1.736902 | 0 | 7.471209 | 0
2018-02-01 02:55 | 378717.5944 | 1920.0011 | 3 | 40 | 4.400234 | 1.128036 | 1.775988 | 0 | 7.643192 | 0
2018-02-01 02:57 | 378837.5935 | 2040.0002 | 3 | 40 | 4.400202 | 1.044183 | 1.812181 | 0 | 7.80245 | 0
2018-02-01 02:59 | 378957.5944 | 2160.0011 | 3 | 40 | 4.400213 | 0.9676409 | 1.845689 | 0 | 7.949892 | 0
2018-02-01 03:01 | 379077.5944 | 2280.0011 | 3 | 40 | 4.400201 | 0.8986092 | 1.876772 | 0 | 8.086664 | 0
2018-02-01 03:03 | 379197.5935 | 2400.0002 | 3 | 40 | 4.400227 | 0.8347549 | 1.905651 | 0 | 8.213736 | 0
2018-02-01 03:05 | 379317.5952 | 2520.0019 | 3 | 40 | 4.400181 | 0.7754354 | 1.932462 | 0 | 8.331708 | 0
2018-02-01 03:07 | 379437.5944 | 2640.0011 | 3 | 40 | 4.400216 | 0.7213879 | 1.957386 | 0 | 8.441379 | 0
2018-02-01 03:09 | 379557.5952 | 2760.0019 | 3 | 40 | 4.400176 | 0.6706457 | 1.980571 | 0 | 8.543397 | 0
2018-02-01 03:11 | 379677.5945 | 2880.0012 | 3 | 40 | 4.400157 | 0.6248636 | 2.00214 | 0 | 8.638306 | 0
2018-02-01 03:13 | 379797.5944 | 3000.0011 | 3 | 40 | 4.400163 | 0.5823412 | 2.022269 | 0 | 8.726875 | 0
2018-02-01 03:15 | 379917.5945 | 3120.0012 | 3 | 40 | 4.400183 | 0.542695 | 2.041008 | 0 | 8.809332 | 0
2018-02-01 03:17 | 380037.5943 | 3240.001 | 3 | 40 | 4.400147 | 0.5054636 | 2.05847 | 0 | 8.886166 | 0
2018-02-01 03:19 | 380157.5952 | 3360.0019 | 3 | 40 | 4.400129 | 0.471406 | 2.074756 | 0 | 8.957826 | 0
2018-02-01 03:21 | 380277.5944 | 3480.0011 | 3 | 40 | 4.400078 | 0.44032 | 2.089956 | 0 | 9.024709 | 0
2018-02-01 03:23 | 380397.5944 | 3600.0011 | 3 | 40 | 4.400136 | 0.4116516 | 2.104169 | 0 | 9.087251 | 0
2018-02-01 03:25 | 380517.5936 | 3720.0003 | 3 | 40 | 4.400126 | 0.3855524 | 2.117465 | 0 | 9.145754 | 0
2018-02-01 03:27 | 380637.5936 | 3840.0003 | 3 | 40 | 4.400142 | 0.3611507 | 2.129913 | 0 | 9.200526 | 0
2018-02-01 03:29 | 380757.5943 | 3960.001 | 3 | 40 | 4.400173 | 0.3387995 | 2.141572 | 0 | 9.251828 | 0
2018-02-01 03:31 | 380877.5935 | 4080.0002 | 3 | 40 | 4.400108 | 0.3167448 | 2.152494 | 0 | 9.299889 | 0
2018-02-01 03:33 | 380997.5935 | 4200.0002 | 3 | 40 | 4.400141 | 0.2975435 | 2.162731 | 0 | 9.344932 | 0
2018-02-01 03:35 | 381117.5936 | 4320.0003 | 3 | 40 | 4.400139 | 0.2792301 | 2.172336 | 0 | 9.387196 | 0
2018-02-01 03:37 | 381237.5943 | 4440.001 | 3 | 40 | 4.400106 | 0.262496 | 2.181361 | 0 | 9.426907 | 0
2018-02-01 03:39 | 381357.5944 | 4560.0011 | 3 | 40 | 4.40018 | 0.2478352 | 2.189859 | 0 | 9.464296 | 0
2018-02-01 03:41 | 381477.5935 | 4680.0002 | 3 | 40 | 4.400111 | 0.2332449 | 2.19787 | 0 | 9.499547 | 0
2018-02-01 03:43 | 381597.5942 | 4800.0009 | 3 | 40 | 4.400098 | 0.2201614 | 2.205426 | 0 | 9.532796 | 0
2018-02-01 03:45 | 381717.5935 | 4920.0002 | 3 | 40 | 4.400098 | 0.2077065 | 2.212565 | 0 | 9.564205 | 0
2018-02-01 03:47 | 381837.5936 | 5040.0003 | 3 | 40 | 4.400146 | 0.1970634 | 2.2193 | 0 | 9.593843 | 0
2018-02-01 03:49 | 381957.5944 | 5160.0011 | 3 | 40 | 4.40015 | 0.1863174 | 2.225679 | 0 | 9.621908 | 0
2018-02-01 03:51 | 382077.5936 | 5280.0003 | 3 | 40 | 4.400161 | 0.1764784 | 2.231712 | 0 | 9.648457 | 0
2018-02-01 03:53 | 382197.5936 | 5400.0003 | 3 | 40 | 4.400117 | 0.1672125 | 2.237422 | 0 | 9.673577 | 0
2018-02-01 03:55 | 382317.5944 | 5520.0011 | 3 | 40 | 4.400072 | 0.1579676 | 2.242839 | 0 | 9.697414 | 0
2018-02-01 03:57 | 382437.5936 | 5640.0003 | 3 | 40 | 4.400106 | 0.1504068 | 2.247986 | 0 | 9.720062 | 0
2018-02-01 03:59 | 382557.5944 | 5760.0011 | 3 | 40 | 4.400133 | 0.1430817 | 2.25287 | 0 | 9.741554 | 0
2018-02-01 04:01 | 382677.5944 | 5880.0011 | 3 | 40 | 4.400098 | 0.1355276 | 2.257504 | 0 | 9.76194 | 0
2018-02-01 04:03 | 382797.5936 | 6000.0003 | 3 | 40 | 4.400114 | 0.1287861 | 2.261903 | 0 | 9.781299 | 0
2018-02-01 04:05 | 382917.5934 | 6120.0001 | 3 | 40 | 4.400115 | 0.1225576 | 2.266083 | 0 | 9.799692 | 0
2018-02-01 04:07 | 383037.5936 | 6240.0003 | 3 | 40 | 4.400101 | 0.1164207 | 2.270062 | 0 | 9.8172 | 0
2018-02-01 04:09 | 383157.5943 | 6360.001 | 3 | 40 | 4.400084 | 0.1108446 | 2.273847 | 0 | 9.833852 | 0
2018-02-01 04:11 | 383277.5944 | 6480.0011 | 3 | 40 | 4.400067 | 0.105463 | 2.277455 | 0 | 9.84973 | 0
2018-02-01 04:13 | 383397.5935 | 6600.0002 | 3 | 40 | 4.400088 | 0.1009579 | 2.280899 | 0 | 9.864881 | 0
2018-02-01 04:15 | 383517.5943 | 6720.001 | 3 | 40 | 4.400063 | 0.09587383 | 2.284186 | 0 | 9.879344 | 0
2018-02-01 04:17 | 383637.5944 | 6840.0011 | 3 | 40 | 4.400033 | 0.09128857 | 2.287326 | 0 | 9.893164 | 0
2018-02-01 04:19 | 383757.5943 | 6960.001 | 3 | 40 | 4.400117 | 0.08802891 | 2.290323 | 0 | 9.906349 | 0
2018-02-01 04:21 | 383877.5937 | 7080.0004 | 3 | 40 | 4.400091 | 0.08376503 | 2.293184 | 0 | 9.918939 | 0
2018-02-01 04:23 | 383965.8085 | 7168.2152 | 3 | 40 | 4.400111 | 0.0814991 | 2.295206 | 0 | 9.927834 | 0
2018-02-01 04:25 | 384085.9 | 120.0016 | 4 | 40 | 4.388122 | 0 | 2.295206 | 0 | 9.927834 | 0
2018-02-01 04:27 | 384205.9 | 240.0009 | 4 | 40 | 4.386639 | 0 | 2.295206 | 0 | 9.927834 | 0
2018-02-01 04:28 | 384265.9 | 300.003 | 4 | 40 | 4.386118 | 0 | 2.295206 | 0 | 9.927834 | 0
2018-02-01 04:30 | 384385.9 | 120.0019 | 5 | 40 | 3.649937 | -6.519954 | 2.295206 | 0.2173211 | 9.927834 | 0.8053806
2018-02-01 04:32 | 384505.9 | 240.0012 | 5 | 40 | 3.596947 | -6.519986 | 2.295206 | 0.4345879 | 9.927834 | 1.593214
2018-02-01 04:34 | 384625.9 | 360.0018 | 5 | 40 | 3.525292 | -6.520006 | 2.295206 | 0.6518736 | 9.927834 | 2.367184
2018-02-01 04:36 | 384745.9 | 480.0011 | 5 | 40 | 3.454917 | -6.519986 | 2.295206 | 0.8692877 | 9.927834 | 3.125896
2018-02-01 04:38 | 384865.9 | 600.001 | 5 | 40 | 3.390545 | -6.520102 | 2.295206 | 1.086649 | 9.927834 | 3.869734
2018-02-01 04:40 | 384985.9 | 720.0003 | 5 | 40 | 3.332161 | -6.520009 | 2.295206 | 1.303982 | 9.927834 | 4.600161
2018-02-01 04:42 | 385105.9 | 840.0001 | 5 | 40 | 3.276097 | -6.520067 | 2.295206 | 1.521296 | 9.927834 | 5.318164
2018-02-01 04:44 | 385225.9 | 960.0003 | 5 | 40 | 3.218517 | -6.520004 | 2.295206 | 1.738634 | 9.927834 | 6.024022
2018-02-01 04:46 | 385345.9 | 1080.0002 | 5 | 40 | 3.152719 | -6.519978 | 2.295206 | 1.955949 | 9.927834 | 6.716549
2018-02-01 04:48 | 385465.9 | 1200.0003 | 5 | 40 | 3.063898 | -6.520012 | 2.295206 | 2.173252 | 9.927834 | 7.392605
2018-02-01 04:49 | 385526.8 | 1260.8801 | 5 | 40 | 3 | -6.520055 | 2.295206 | 2.283537 | 9.927834 | 7.727152
2018-02-01 04:51 | 385646.9 | 120.0004 | 6 | 40 | 3.730264 | 0 | 2.295206 | 2.283537 | 9.927834 | 7.727152
2018-02-01 04:53 | 385766.9 | 240.0011 | 6 | 40 | 3.746373 | 0 | 2.295206 | 2.283537 | 9.927834 | 7.727152
2018-02-01 04:54 | 385826.9 | 300.0049 | 6 | 40 | 3.752975 | 0 | 2.295206 | 2.283537 | 9.927834 | 7.727152
2018-02-01 04:54 | 385826.9 | 0.0027 | 7 | 41 | 3.753157 | 0 | 0 | 0 | 0 | 0
2018-02-01 04:56 | 385946.9 | 120.0003 | 2 | 41 | 4.200281 | 4.218793 | 0.1549403 | 1e-11 | 0.646485 | 3.9e-11
2018-02-01 04:58 | 386066.9 | 240.001 | 2 | 41 | 4.200229 | 3.831565 | 0.2883162 | 1e-11 | 1.206701 | 3.9e-11
2018-02-01 05:00 | 386186.9 | 360.0011 | 2 | 41 | 4.200283 | 3.539662 | 0.4111582 | 1e-11 | 1.72267 | 3.9e-11
2018-02-01 05:01 | 386296.6 | 469.6128 | 2 | 41 | 4.200302 | 3.259976 | 0.514733 | 1e-11 | 2.157712 | 3.9e-11
2018-02-01 05:03 | 386416.6 | 120.0003 | 3 | 41 | 4.228893 | 3.259809 | 0.6229937 | 1e-11 | 2.613853 | 3.9e-11
2018-02-01 05:05 | 386536.6 | 240.0003 | 3 | 41 | 4.263025 | 3.259883 | 0.731663 | 1e-11 | 3.075231 | 3.9e-11
2018-02-01 05:07 | 386656.6 | 360.0003 | 3 | 41 | 4.30079 | 3.259841 | 0.8402504 | 1e-11 | 3.540161 | 3.9e-11
2018-02-01 05:09 | 386776.6 | 480.0012 | 3 | 41 | 4.341492 | 3.2599 | 0.948961 | 1e-11 | 4.00989 | 3.9e-11
2018-02-01 05:11 | 386896.6 | 600.0004 | 3 | 41 | 4.384226 | 3.259896 | 1.057665 | 1e-11 | 4.484133 | 3.9e-11
2018-02-01 05:13 | 387016.6 | 720.0004 | 3 | 41 | 4.400299 | 2.96301 | 1.162913 | 1e-11 | 4.946939 | 3.9e-11
2018-02-01 05:15 | 387136.6 | 840.0011 | 3 | 41 | 4.400308 | 2.608731 | 1.255531 | 1e-11 | 5.354482 | 3.9e-11
2018-02-01 05:17 | 387256.6 | 960.0003 | 3 | 41 | 4.400264 | 2.318286 | 1.337489 | 1e-11 | 5.715121 | 3.9e-11
2018-02-01 05:19 | 387376.6 | 1080.0004 | 3 | 41 | 4.400224 | 2.076615 | 1.410631 | 1e-11 | 6.036961 | 3.9e-11
2018-02-01 05:21 | 387496.6 | 1200.0012 | 3 | 41 | 4.400207 | 1.875033 | 1.476404 | 1e-11 | 6.326381 | 3.9e-11
2018-02-01 05:23 | 387616.6 | 1320.0011 | 3 | 41 | 4.400237 | 1.705986 | 1.536022 | 1e-11 | 6.588712 | 3.9e-11
2018-02-01 05:25 | 387736.6 | 1440.0004 | 3 | 41 | 4.400198 | 1.55968 | 1.590393 | 1e-11 | 6.827957 | 3.9e-11
2018-02-01 05:27 | 387856.6 | 1560.0004 | 3 | 41 | 4.400173 | 1.430416 | 1.64019 | 1e-11 | 7.047077 | 3.9e-11
2018-02-01 05:29 | 387976.6 | 1680.0004 | 3 | 41 | 4.400246 | 1.317344 | 1.68597 | 1e-11 | 7.24852 | 3.9e-11
2018-02-01 05:31 | 388096.6 | 1800.0012 | 3 | 41 | 4.400218 | 1.21587 | 1.728143 | 1e-11 | 7.434087 | 3.9e-11
2018-02-01 05:33 | 388216.6 | 1920.0013 | 3 | 41 | 4.400178 | 1.125292 | 1.767163 | 1e-11 | 7.605783 | 3.9e-11
2018-02-01 05:35 | 388336.6 | 2040.0003 | 3 | 41 | 4.400187 | 1.043184 | 1.803291 | 1e-11 | 7.764754 | 3.9e-11
2018-02-01 05:37 | 388456.6 | 2160.0004 | 3 | 41 | 4.400162 | 0.9677105 | 1.836799 | 1e-11 | 7.912194 | 3.9e-11
2018-02-01 05:39 | 388576.6 | 2280.0011 | 3 | 41 | 4.400245 | 0.8992329 | 1.867894 | 1e-11 | 8.049018 | 3.9e-11
2018-02-01 05:41 | 388696.6 | 2400.0004 | 3 | 41 | 4.400249 | 0.8360777 | 1.896781 | 1e-11 | 8.176127 | 3.9e-11
2018-02-01 05:43 | 388816.6 | 2520.0004 | 3 | 41 | 4.400185 | 0.7764273 | 1.923633 | 1e-11 | 8.294281 | 3.9e-11
2018-02-01 05:45 | 388936.6 | 2640.0012 | 3 | 41 | 4.400185 | 0.7217722 | 1.948589 | 1e-11 | 8.404095 | 3.9e-11
2018-02-01 05:47 | 389056.6 | 2760.0012 | 3 | 41 | 4.400186 | 0.670475 | 1.97178 | 1e-11 | 8.506136 | 3.9e-11
2018-02-01 05:49 | 389176.6 | 2880.0004 | 3 | 41 | 4.40015 | 0.6238289 | 1.993341 | 1e-11 | 8.601011 | 3.9e-11
2018-02-01 05:51 | 389296.6 | 3000.002 | 3 | 41 | 4.4002 | 0.5818863 | 2.013418 | 1e-11 | 8.689354 | 3.9e-11
2018-02-01 05:53 | 389416.6 | 3120.0004 | 3 | 41 | 4.400173 | 0.5424662 | 2.032142 | 1e-11 | 8.771741 | 3.9e-11
2018-02-01 05:55 | 389536.6 | 3240.002 | 3 | 41 | 4.400179 | 0.5056705 | 2.049592 | 1e-11 | 8.848523 | 3.9e-11
2018-02-01 05:57 | 389656.6 | 3360.0003 | 3 | 41 | 4.400182 | 0.4717159 | 2.065867 | 1e-11 | 8.920135 | 3.9e-11
2018-02-01 05:59 | 389776.6 | 3480.0012 | 3 | 41 | 4.400135 | 0.4398251 | 2.081057 | 1e-11 | 8.986975 | 3.9e-11
2018-02-01 06:01 | 389896.6 | 3600.0003 | 3 | 41 | 4.400154 | 0.4116402 | 2.095246 | 1e-11 | 9.04941 | 3.9e-11
2018-02-01 06:03 | 390016.6 | 3720.0011 | 3 | 41 | 4.400145 | 0.3850269 | 2.108525 | 1e-11 | 9.10784 | 3.9e-11
2018-02-01 06:05 | 390136.6 | 3840.002 | 3 | 41 | 4.400174 | 0.3611879 | 2.120952 | 1e-11 | 9.162519 | 3.9e-11
2018-02-01 06:07 | 390256.6 | 3960.0003 | 3 | 41 | 4.400162 | 0.3385582 | 2.132595 | 1e-11 | 9.213748 | 3.9e-11
2018-02-01 06:09 | 390376.6 | 4080.002 | 3 | 41 | 4.400152 | 0.3172979 | 2.143517 | 1e-11 | 9.261808 | 3.9e-11
2018-02-01 06:11 | 390496.6 | 4200.0003 | 3 | 41 | 4.400124 | 0.2980108 | 2.153764 | 1e-11 | 9.306897 | 3.9e-11
2018-02-01 06:13 | 390616.6 | 4320.0011 | 3 | 41 | 4.400155 | 0.2798347 | 2.163388 | 1e-11 | 9.349244 | 3.9e-11
2018-02-01 06:15 | 390736.6 | 4440.0012 | 3 | 41 | 4.400165 | 0.2632246 | 2.172427 | 1e-11 | 9.389017 | 3.9e-11
2018-02-01 06:17 | 390856.6 | 4560.0003 | 3 | 41 | 4.400091 | 0.2471228 | 2.180929 | 1e-11 | 9.426427 | 3.9e-11
2018-02-01 06:19 | 390976.6 | 4680.0004 | 3 | 41 | 4.400123 | 0.233675 | 2.18894 | 1e-11 | 9.461674 | 3.9e-11
2018-02-01 06:21 | 391096.6 | 4800.0012 | 3 | 41 | 4.40013 | 0.2204704 | 2.19651 | 1e-11 | 9.494985 | 3.9e-11
2018-02-01 06:23 | 391216.6 | 4920.0004 | 3 | 41 | 4.400126 | 0.2081318 | 2.203644 | 1e-11 | 9.526373 | 3.9e-11
2018-02-01 06:25 | 391336.6 | 5040.0012 | 3 | 41 | 4.400053 | 0.1956596 | 2.210385 | 1e-11 | 9.556036 | 3.9e-11
2018-02-01 06:27 | 391456.6 | 5160.002 | 3 | 41 | 4.400092 | 0.1853848 | 2.216755 | 1e-11 | 9.584066 | 3.9e-11
2018-02-01 06:29 | 391576.6 | 5280.0004 | 3 | 41 | 4.400166 | 0.1764421 | 2.222782 | 1e-11 | 9.610583 | 3.9e-11
2018-02-01 06:31 | 391696.6 | 5400.0003 | 3 | 41 | 4.400098 | 0.1664181 | 2.228484 | 1e-11 | 9.635674 | 3.9e-11
2018-02-01 06:33 | 391816.6 | 5520.0004 | 3 | 41 | 4.400159 | 0.1586332 | 2.233895 | 1e-11 | 9.65948 | 3.9e-11
2018-02-01 06:35 | 391936.6 | 5640.0003 | 3 | 41 | 4.400143 | 0.1505165 | 2.239026 | 1e-11 | 9.68206 | 3.9e-11
2018-02-01 06:37 | 392056.6 | 5760.0011 | 3 | 41 | 4.400098 | 0.1423998 | 2.243896 | 1e-11 | 9.70349 | 3.9e-11
2018-02-01 06:39 | 392176.6 | 5880.0012 | 3 | 41 | 4.400123 | 0.1356268 | 2.248523 | 1e-11 | 9.723849 | 3.9e-11
2018-02-01 06:41 | 392296.6 | 6000.0003 | 3 | 41 | 4.400043 | 0.1281548 | 2.252922 | 1e-11 | 9.743203 | 3.9e-11
2018-02-01 06:43 | 392416.6 | 6120.0012 | 3 | 41 | 4.400038 | 0.1215277 | 2.257104 | 1e-11 | 9.761604 | 3.9e-11
2018-02-01 06:45 | 392536.6 | 6240.0011 | 3 | 41 | 4.400064 | 0.1157408 | 2.261074 | 1e-11 | 9.779073 | 3.9e-11
2018-02-01 06:47 | 392656.6 | 6360.002 | 3 | 41 | 4.400126 | 0.1108122 | 2.264846 | 1e-11 | 9.795671 | 3.9e-11
2018-02-01 06:49 | 392776.6 | 6480.0003 | 3 | 41 | 4.400081 | 0.1051397 | 2.268434 | 1e-11 | 9.811458 | 3.9e-11
2018-02-01 06:51 | 392896.6 | 6600.0012 | 3 | 41 | 4.400083 | 0.1005707 | 2.271857 | 1e-11 | 9.826517 | 3.9e-11
2018-02-01 06:53 | 393016.6 | 6720.0004 | 3 | 41 | 4.400011 | 0.0951519 | 2.275123 | 1e-11 | 9.840891 | 3.9e-11
2018-02-01 06:55 | 393136.6 | 6840.0008 | 3 | 41 | 4.400133 | 0.09201527 | 2.278246 | 1e-11 | 9.85463 | 3.9e-11
2018-02-01 06:57 | 393256.6 | 6960.0012 | 3 | 41 | 4.400081 | 0.08768082 | 2.281223 | 1e-11 | 9.867727 | 3.9e-11
2018-02-01 06:59 | 393376.6 | 7080.0011 | 3 | 41 | 4.400041 | 0.08299255 | 2.284074 | 1e-11 | 9.880274 | 3.9e-11
2018-02-01 07:00 | 393435.3 | 7138.7665 | 3 | 41 | 4.400062 | 0.08149052 | 2.285424 | 1e-11 | 9.886212 | 3.9e-11
2018-02-01 07:02 | 393555.4 | 120.001 | 4 | 41 | 4.388081 | 0 | 2.285424 | 1e-11 | 9.886212 | 3.9e-11
2018-02-01 07:04 | 393675.4 | 240.0001 | 4 | 41 | 4.386568 | 0 | 2.285424 | 1e-11 | 9.886212 | 3.9e-11
2018-02-01 07:05 | 393735.4 | 300.0023 | 4 | 41 | 4.386047 | 0 | 2.285424 | 1e-11 | 9.886212 | 3.9e-11
2018-02-01 07:07 | 393855.5 | 120.0019 | 5 | 41 | 3.650721 | -6.519984 | 2.285424 | 0.2173281 | 9.886212 | 0.805579
2018-02-01 07:09 | 393975.5 | 240.0003 | 5 | 41 | 3.598022 | -6.520034 | 2.285424 | 0.4346621 | 9.886212 | 1.593812
2018-02-01 07:11 | 394095.5 | 360.0003 | 5 | 41 | 3.52688 | -6.520017 | 2.285424 | 0.6519685 | 9.886212 | 2.368081
2018-02-01 07:13 | 394215.5 | 480.0004 | 5 | 41 | 3.455913 | -6.52002 | 2.285424 | 0.8692538 | 9.886212 | 3.126628
2018-02-01 07:15 | 394335.5 | 600.001 | 5 | 41 | 3.391062 | -6.520014 | 2.285424 | 1.086609 | 9.886212 | 3.870611
2018-02-01 07:17 | 394455.5 | 720.0003 | 5 | 41 | 3.332529 | -6.520064 | 2.285424 | 1.303944 | 9.886212 | 4.601154
2018-02-01 07:19 | 394575.5 | 840.0003 | 5 | 41 | 3.27677 | -6.520037 | 2.285424 | 1.521316 | 9.886212 | 5.319497
2018-02-01 07:21 | 394695.5 | 960.001 | 5 | 41 | 3.219248 | -6.520029 | 2.285424 | 1.738576 | 9.886212 | 6.025204
2018-02-01 07:23 | 394815.5 | 1080.0003 | 5 | 41 | 3.152919 | -6.519964 | 2.285424 | 1.955953 | 9.886212 | 6.718016
2018-02-01 07:25 | 394935.5 | 1200.001 | 5 | 41 | 3.06499 | -6.52001 | 2.285424 | 2.173242 | 9.886212 | 7.394163
2018-02-01 07:26 | 394997.2 | 1261.6816 | 5 | 41 | 2.999999 | -6.520009 | 2.285424 | 2.284912 | 9.886212 | 7.732996
2018-02-01 07:28 | 395117.2 | 120.0001 | 6 | 41 | 3.730214 | 0 | 2.285424 | 2.284912 | 9.886212 | 7.732996
2018-02-01 07:30 | 395237.2 | 240.0002 | 6 | 41 | 3.746378 | 0 | 2.285424 | 2.284912 | 9.886212 | 7.732996
2018-02-01 07:31 | 395297.2 | 300.0032 | 6 | 41 | 3.752955 | 0 | 2.285424 | 2.284912 | 9.886212 | 7.732996
2018-02-01 07:31 | 395297.2 | 0.0025 | 7 | 42 | 3.752863 | 0 | 0 | 0 | 0 | 0
2018-02-01 07:33 | 395417.3 | 120.001 | 2 | 42 | 4.200305 | 4.210599 | 0.154797 | 0 | 0.6459258 | 0
2018-02-01 07:35 | 395537.3 | 240.0003 | 2 | 42 | 4.200237 | 3.818234 | 0.2878385 | 0 | 1.204738 | 0
2018-02-01 07:37 | 395657.3 | 360.001 | 2 | 42 | 4.200264 | 3.527081 | 0.4102536 | 0 | 1.718914 | 0
2018-02-01 07:39 | 395763.3 | 465.9648 | 2 | 42 | 4.200292 | 3.259994 | 0.5101781 | 0 | 2.138623 | 0
2018-02-01 07:41 | 395883.3 | 120.001 | 3 | 42 | 4.228387 | 3.259934 | 0.6184683 | 0 | 2.594867 | 0
2018-02-01 07:43 | 396003.3 | 240.0011 | 3 | 42 | 4.26236 | 3.25998 | 0.7271368 | 0 | 3.056167 | 0
2018-02-01 07:45 | 396123.3 | 360.0011 | 3 | 42 | 4.300138 | 3.259942 | 0.8358027 | 0 | 3.521362 | 0
2018-02-01 07:47 | 396243.3 | 480.0002 | 3 | 42 | 4.340931 | 3.259929 | 0.9443923 | 0 | 3.990505 | 0
2018-02-01 07:49 | 396363.3 | 600.0011 | 3 | 42 | 4.383283 | 3.259906 | 1.053133 | 0 | 4.464829 | 0
2018-02-01 07:51 | 396483.3 | 720.001 | 3 | 42 | 4.400262 | 2.97272 | 1.158656 | 0 | 4.928798 | 0
2018-02-01 07:53 | 396603.3 | 840.001 | 3 | 42 | 4.400271 | 2.614614 | 1.251554 | 0 | 5.337579 | 0
2018-02-01 07:55 | 396723.3 | 960.0003 | 3 | 42 | 4.400304 | 2.322358 | 1.333661 | 0 | 5.698871 | 0
2018-02-01 07:57 | 396843.3 | 1080.0003 | 3 | 42 | 4.400243 | 2.079724 | 1.406908 | 0 | 6.021176 | 0
2018-02-01 07:59 | 396963.3 | 1200.0011 | 3 | 42 | 4.400243 | 1.877088 | 1.472763 | 0 | 6.310956 | 0
2018-02-01 08:01 | 397083.3 | 1320.0011 | 3 | 42 | 4.40028 | 1.705487 | 1.532388 | 0 | 6.573319 | 0
2018-02-01 08:03 | 397203.3 | 1440.0019 | 3 | 42 | 4.400228 | 1.556751 | 1.586654 | 0 | 6.812099 | 0
2018-02-01 08:05 | 397323.3 | 1560.0003 | 3 | 42 | 4.400229 | 1.42833 | 1.636354 | 0 | 7.030793 | 0
2018-02-01 08:07 | 397443.3 | 1680.001 | 3 | 42 | 4.400251 | 1.316895 | 1.682084 | 0 | 7.232014 | 0
2018-02-01 08:09 | 397563.3 | 1800.0019 | 3 | 42 | 4.400223 | 1.217027 | 1.724282 | 0 | 7.417695 | 0
2018-02-01 08:11 | 397683.3 | 1920.0002 | 3 | 42 | 4.400207 | 1.127131 | 1.763319 | 0 | 7.589463 | 0
2018-02-01 08:13 | 397803.3 | 2040.0011 | 3 | 42 | 4.400225 | 1.045497 | 1.799497 | 0 | 7.748657 | 0
2018-02-01 08:15 | 397923.3 | 2160.001 | 3 | 42 | 4.400156 | 0.9695845 | 1.83302 | 0 | 7.896163 | 0
2018-02-01 08:17 | 398043.3 | 2280.001 | 3 | 42 | 4.400166 | 0.9008408 | 1.864226 | 0 | 8.033474 | 0
2018-02-01 08:19 | 398163.3 | 2400.001 | 3 | 42 | 4.400189 | 0.8379812 | 1.893203 | 0 | 8.160978 | 0
2018-02-01 08:21 | 398283.3 | 2520.0002 | 3 | 42 | 4.400202 | 0.7792482 | 1.920145 | 0 | 8.279528 | 0
2018-02-01 08:23 | 398403.3 | 2640.0003 | 3 | 42 | 4.400183 | 0.7250729 | 1.945189 | 0 | 8.389726 | 0
2018-02-01 08:25 | 398523.3 | 2760.0011 | 3 | 42 | 4.400162 | 0.6748676 | 1.968525 | 0 | 8.492409 | 0
2018-02-01 08:27 | 398643.3 | 2880.0003 | 3 | 42 | 4.400157 | 0.62817 | 1.990243 | 0 | 8.587972 | 0
2018-02-01 08:29 | 398763.3 | 3000.0003 | 3 | 42 | 4.400168 | 0.585412 | 2.010454 | 0 | 8.676903 | 0
2018-02-01 08:31 | 398883.3 | 3120.0002 | 3 | 42 | 4.400177 | 0.5453739 | 2.029294 | 0 | 8.759804 | 0
2018-02-01 08:33 | 399003.3 | 3240.0003 | 3 | 42 | 4.400147 | 0.5084505 | 2.046852 | 0 | 8.837064 | 0
2018-02-01 08:35 | 399123.3 | 3360.0002 | 3 | 42 | 4.400178 | 0.4749355 | 2.063242 | 0 | 8.909183 | 0
2018-02-01 08:37 | 399243.3 | 3480.0003 | 3 | 42 | 4.400161 | 0.4434538 | 2.078535 | 0 | 8.97647 | 0
2018-02-01 08:39 | 399363.3 | 3600.0011 | 3 | 42 | 4.400146 | 0.414938 | 2.092833 | 0 | 9.039386 | 0
2018-02-01 08:41 | 399483.3 | 3720.0003 | 3 | 42 | 4.400185 | 0.3882456 | 2.106209 | 0 | 9.098243 | 0
2018-02-01 08:43 | 399603.3 | 3840.0003 | 3 | 42 | 4.400155 | 0.3633251 | 2.118717 | 0 | 9.153277 | 0
2018-02-01 08:45 | 399723.3 | 3960.0021 | 3 | 42 | 4.400149 | 0.3405981 | 2.130436 | 0 | 9.204844 | 0
2018-02-01 08:47 | 399843.3 | 4080.0012 | 3 | 42 | 4.400165 | 0.3199663 | 2.141433 | 0 | 9.253234 | 0
2018-02-01 08:49 | 399963.3 | 4200.0011 | 3 | 42 | 4.400167 | 0.300456 | 2.151764 | 0 | 9.298693 | 0
2018-02-01 08:51 | 400083.3 | 4320.0018 | 3 | 42 | 4.400082 | 0.2820768 | 2.161474 | 0 | 9.341413 | 0
2018-02-01 08:53 | 400203.3 | 4440.0002 | 3 | 42 | 4.400161 | 0.266243 | 2.170611 | 0 | 9.38162 | 0
2018-02-01 08:55 | 400323.3 | 4560.0002 | 3 | 42 | 4.400107 | 0.2503815 | 2.179217 | 0 | 9.419489 | 0
2018-02-01 08:57 | 400443.3 | 4680.0003 | 3 | 42 | 4.400078 | 0.2354803 | 2.187327 | 0 | 9.455173 | 0
2018-02-01 08:59 | 400563.3 | 4800.0002 | 3 | 42 | 4.400174 | 0.2234325 | 2.19497 | 0 | 9.4888 | 0
2018-02-01 09:01 | 400683.3 | 4920.0001 | 3 | 42 | 4.400083 | 0.2098789 | 2.202178 | 0 | 9.52052 | 0
2018-02-01 09:03 | 400803.3 | 5040.0003 | 3 | 42 | 4.400108 | 0.1989145 | 2.209001 | 0 | 9.550542 | 0
2018-02-01 09:05 | 400923.3 | 5160.0006 | 3 | 42 | 4.400095 | 0.1879177 | 2.215456 | 0 | 9.578944 | 0
2018-02-01 09:07 | 401043.3 | 5280.0011 | 3 | 42 | 4.400132 | 0.1785841 | 2.221563 | 0 | 9.605813 | 0
2018-02-01 09:09 | 401163.3 | 5400.001 | 3 | 42 | 4.400116 | 0.1693268 | 2.227358 | 0 | 9.631311 | 0
2018-02-01 09:11 | 401283.3 | 5520.0003 | 3 | 42 | 4.40015 | 0.16084 | 2.232849 | 0 | 9.655473 | 0
2018-02-01 09:13 | 401403.3 | 5640.001 | 3 | 42 | 4.40015 | 0.1524734 | 2.238055 | 0 | 9.678378 | 0
2018-02-01 09:15 | 401523.3 | 5760.001 | 3 | 42 | 4.40005 | 0.1437931 | 2.242988 | 0 | 9.700087 | 0
2018-02-01 09:17 | 401643.3 | 5880.0011 | 3 | 42 | 4.4001 | 0.1369314 | 2.24767 | 0 | 9.720689 | 0
2018-02-01 09:19 | 401763.3 | 6000.0002 | 3 | 42 | 4.400095 | 0.12994 | 2.252122 | 0 | 9.740278 | 0
2018-02-01 09:21 | 401883.3 | 6120.0011 | 3 | 42 | 4.400084 | 0.1235905 | 2.256355 | 0 | 9.758903 | 0
2018-02-01 09:23 | 402003.3 | 6240.001 | 3 | 42 | 4.400098 | 0.117588 | 2.260385 | 0 | 9.776635 | 0
2018-02-01 09:25 | 402123.3 | 6360.0019 | 3 | 42 | 4.400141 | 0.1125937 | 2.264212 | 0 | 9.793474 | 0
2018-02-01 09:27 | 402243.3 | 6480.0003 | 3 | 42 | 4.400065 | 0.1062279 | 2.267857 | 0 | 9.809513 | 0
2018-02-01 09:29 | 402363.3 | 6600.0004 | 3 | 42 | 4.400084 | 0.1016407 | 2.271326 | 0 | 9.824778 | 0
2018-02-01 09:31 | 402483.3 | 6720.002 | 3 | 42 | 4.400096 | 0.09698963 | 2.27463 | 0 | 9.839315 | 0
2018-02-01 09:33 | 402603.3 | 6840.0018 | 3 | 42 | 4.400085 | 0.09242249 | 2.27779 | 0 | 9.853217 | 0
2018-02-01 09:35 | 402723.3 | 6960.0003 | 3 | 42 | 4.400098 | 0.0884304 | 2.280799 | 0 | 9.866459 | 0
2018-02-01 09:37 | 402843.3 | 7080.001 | 3 | 42 | 4.400095 | 0.08411026 | 2.283676 | 0 | 9.879119 | 0
2018-02-01 09:39 | 402924.9 | 7161.6232 | 3 | 42 | 4.400087 | 0.08149242 | 2.285558 | 0 | 9.887401 | 0
2018-02-01 09:41 | 403044.9 | 120.001 | 4 | 42 | 4.388131 | 0 | 2.285558 | 0 | 9.887401 | 0
2018-02-01 09:43 | 403164.9 | 240.0003 | 4 | 42 | 4.386656 | 0 | 2.285558 | 0 | 9.887401 | 0
2018-02-01 09:44 | 403224.9 | 300.0024 | 4 | 42 | 4.386117 | 0 | 2.285558 | 0 | 9.887401 | 0
2018-02-01 09:46 | 403344.9855 | 120.0002 | 5 | 42 | 3.652682 | -6.520113 | 2.285558 | 0.2173047 | 9.887401 | 0.8059419
2018-02-01 09:48 | 403464.9856 | 240.0003 | 5 | 42 | 3.599366 | -6.520138 | 2.285558 | 0.4346533 | 9.887401 | 1.594582
2018-02-01 09:50 | 403584.9855 | 360.0002 | 5 | 42 | 3.528112 | -6.520064 | 2.285558 | 0.6518956 | 9.887401 | 2.368896
2018-02-01 09:52 | 403704.9871 | 480.0018 | 5 | 42 | 3.457148 | -6.520045 | 2.285558 | 0.8692828 | 9.887401 | 3.128038
2018-02-01 09:54 | 403824.9855 | 600.0002 | 5 | 42 | 3.392176 | -6.520098 | 2.285558 | 1.08665 | 9.887401 | 3.872323
2018-02-01 09:56 | 403944.9864 | 720.0011 | 5 | 42 | 3.333497 | -6.52008 | 2.285558 | 1.304002 | 9.887401 | 4.603123
2018-02-01 09:58 | 404064.9856 | 840.0003 | 5 | 42 | 3.277602 | -6.52011 | 2.285558 | 1.521251 | 9.887401 | 5.321244
2018-02-01 10:00 | 404184.9855 | 960.0002 | 5 | 42 | 3.219907 | -6.520105 | 2.285558 | 1.7386 | 9.887401 | 6.027475
2018-02-01 10:02 | 404304.9864 | 1080.0011 | 5 | 42 | 3.153354 | -6.520097 | 2.285558 | 1.95595 | 9.887401 | 6.72036
2018-02-01 10:04 | 404424.9864 | 1200.0011 | 5 | 42 | 3.064882 | -6.52011 | 2.285558 | 2.173189 | 9.887401 | 7.396385
2018-02-01 10:05 | 404486.9461 | 1261.9608 | 5 | 42 | 2.999997 | -6.520155 | 2.285558 | 2.285409 | 9.887401 | 7.7369
2018-02-01 10:07 | 404607 | 120.0001 | 6 | 42 | 3.730264 | 0 | 2.285558 | 2.285409 | 9.887401 | 7.7369
2018-02-01 10:09 | 404727 | 239.9999 | 6 | 42 | 3.746345 | 0 | 2.285558 | 2.285409 | 9.887401 | 7.7369
2018-02-01 10:10 | 404787 | 300.0014 | 6 | 42 | 3.752961 | 0 | 2.285558 | 2.285409 | 9.887401 | 7.7369
2018-02-01 10:10 | 404787 | 0.0027 | 7 | 43 | 3.753078 | 0 | 0 | 0 | 0 | 0
2018-02-01 10:12 | 404907.1 | 120.0002 | 2 | 43 | 4.200308 | 4.208392 | 0.1547472 | 1.658e-09 | 0.645713 | 6.222e-09
2018-02-01 10:14 | 405027.1 | 240.001 | 2 | 43 | 4.200272 | 3.820035 | 0.287777 | 1.658e-09 | 1.204476 | 6.222e-09
2018-02-01 10:16 | 405147.1 | 360.0011 | 2 | 43 | 4.200269 | 3.52789 | 0.4102624 | 1.658e-09 | 1.718946 | 6.222e-09
2018-02-01 10:17 | 405253.5 | 466.4048 | 2 | 43 | 4.200262 | 3.259971 | 0.5106043 | 1.658e-09 | 2.140409 | 6.222e-09
2018-02-01 10:19 | 405373.5 | 120.0011 | 3 | 43 | 4.228384 | 3.259963 | 0.6188792 | 1.658e-09 | 2.596584 | 6.222e-09
2018-02-01 10:21 | 405493.5 | 240.0002 | 3 | 43 | 4.262152 | 3.259982 | 0.7275349 | 1.658e-09 | 3.057822 | 6.222e-09
2018-02-01 10:23 | 405613.5 | 360.001 | 3 | 43 | 4.299633 | 3.25999 | 0.8362048 | 1.658e-09 | 3.522995 | 6.222e-09
2018-02-01 10:25 | 405733.5 | 480.0002 | 3 | 43 | 4.340127 | 3.259927 | 0.9448241 | 1.658e-09 | 3.992196 | 6.222e-09
2018-02-01 10:27 | 405853.5 | 600.0011 | 3 | 43 | 4.382688 | 3.259913 | 1.053495 | 1.658e-09 | 4.466138 | 6.222e-09
2018-02-01 10:29 | 405973.5 | 720.0011 | 3 | 43 | 4.400323 | 2.976863 | 1.159063 | 1.658e-09 | 4.930285 | 6.222e-09
2018-02-01 10:31 | 406093.5 | 840.001 | 3 | 43 | 4.400264 | 2.619702 | 1.252194 | 1.658e-09 | 5.340086 | 6.222e-09
2018-02-01 10:33 | 406213.5 | 960.0003 | 3 | 43 | 4.400258 | 2.325507 | 1.334444 | 1.658e-09 | 5.702007 | 6.222e-09
2018-02-01 10:35 | 406333.5 | 1080.001 | 3 | 43 | 4.400261 | 2.082756 | 1.407786 | 1.658e-09 | 6.02473 | 6.222e-09
2018-02-01 10:37 | 406453.5 | 1200.0003 | 3 | 43 | 4.400264 | 1.878379 | 1.473674 | 1.658e-09 | 6.314655 | 6.222e-09
2018-02-01 10:39 | 406573.5 | 1320.0002 | 3 | 43 | 4.400207 | 1.704839 | 1.533301 | 1.658e-09 | 6.577026 | 6.222e-09
2018-02-01 10:41 | 406693.5 | 1440.0002 | 3 | 43 | 4.400201 | 1.555545 | 1.587616 | 1.658e-09 | 6.816027 | 6.222e-09
2018-02-01 10:43 | 406813.5 | 1560.0011 | 3 | 43 | 4.400216 | 1.427706 | 1.637288 | 1.658e-09 | 7.034595 | 6.222e-09
2018-02-01 10:45 | 406933.5 | 1680.0003 | 3 | 43 | 4.400201 | 1.314228 | 1.682921 | 1.658e-09 | 7.23539 | 6.222e-09
2018-02-01 10:47 | 407053.5 | 1800.001 | 3 | 43 | 4.40025 | 1.213393 | 1.725041 | 1.658e-09 | 7.420727 | 6.222e-09
2018-02-01 10:49 | 407173.5 | 1920.0019 | 3 | 43 | 4.400204 | 1.122461 | 1.763944 | 1.658e-09 | 7.591907 | 6.222e-09
2018-02-01 10:51 | 407293.5 | 2040.0002 | 3 | 43 | 4.400221 | 1.040833 | 1.799968 | 1.658e-09 | 7.750419 | 6.222e-09
2018-02-01 10:53 | 407413.5 | 2160.0019 | 3 | 43 | 4.400218 | 0.9659605 | 1.833387 | 1.658e-09 | 7.89747 | 6.222e-09
2018-02-01 10:55 | 407533.5 | 2280.0003 | 3 | 43 | 4.400233 | 0.8982086 | 1.864441 | 1.658e-09 | 8.034113 | 6.222e-09
2018-02-01 10:57 | 407653.5 | 2400.0002 | 3 | 43 | 4.400174 | 0.8347368 | 1.893302 | 1.658e-09 | 8.161108 | 6.222e-09
2018-02-01 10:59 | 407773.5 | 2520.0003 | 3 | 43 | 4.400187 | 0.7761822 | 1.92013 | 1.658e-09 | 8.279158 | 6.222e-09
2018-02-01 11:01 | 407893.5 | 2640.0003 | 3 | 43 | 4.400135 | 0.7218113 | 1.945097 | 1.658e-09 | 8.389015 | 6.222e-09
2018-02-01 11:03 | 408013.5 | 2760.001 | 3 | 43 | 4.400174 | 0.6728096 | 1.968328 | 1.658e-09 | 8.491238 | 6.222e-09
2018-02-01 11:05 | 408133.5 | 2880.001 | 3 | 43 | 4.400187 | 0.627079 | 1.989983 | 1.658e-09 | 8.586523 | 6.222e-09
2018-02-01 11:07 | 408253.5 | 3000.0011 | 3 | 43 | 4.400212 | 0.5846691 | 2.010156 | 1.658e-09 | 8.675284 | 6.222e-09
2018-02-01 11:09 | 408373.5 | 3120.0011 | 3 | 43 | 4.400218 | 0.5445557 | 2.028951 | 1.658e-09 | 8.757987 | 6.222e-09
2018-02-01 11:11 | 408493.5 | 3240.0002 | 3 | 43 | 4.400117 | 0.5062532 | 2.046456 | 1.658e-09 | 8.835011 | 6.222e-09
2018-02-01 11:13 | 408613.5 | 3360.0012 | 3 | 43 | 4.40015 | 0.472765 | 2.062773 | 1.658e-09 | 8.906811 | 6.222e-09
2018-02-01 11:15 | 408733.5 | 3480.0003 | 3 | 43 | 4.400207 | 0.4419298 | 2.078005 | 1.658e-09 | 8.973834 | 6.222e-09
2018-02-01 11:17 | 408853.5 | 3600.0011 | 3 | 43 | 4.400131 | 0.4131031 | 2.092245 | 1.658e-09 | 9.036491 | 6.222e-09
2018-02-01 11:19 | 408973.5 | 3720.0011 | 3 | 43 | 4.400153 | 0.3868284 | 2.105568 | 1.658e-09 | 9.095115 | 6.222e-09
2018-02-01 11:21 | 409093.5 | 3840.0002 | 3 | 43 | 4.400147 | 0.3622818 | 2.118046 | 1.658e-09 | 9.150021 | 6.222e-09
2018-02-01 11:23 | 409213.5 | 3960.0003 | 3 | 43 | 4.40014 | 0.3399467 | 2.129752 | 1.658e-09 | 9.201527 | 6.222e-09
2018-02-01 11:25 | 409333.5 | 4080.0003 | 3 | 43 | 4.400174 | 0.3192806 | 2.140725 | 1.658e-09 | 9.249813 | 6.222e-09
2018-02-01 11:27 | 409453.5 | 4200.0012 | 3 | 43 | 4.400106 | 0.2993937 | 2.151036 | 1.658e-09 | 9.29518 | 6.222e-09
2018-02-01 11:29 | 409573.5 | 4320.001 | 3 | 43 | 4.400098 | 0.28127 | 2.160721 | 1.658e-09 | 9.337796 | 6.222e-09
2018-02-01 11:31 | 409693.5 | 4440.0019 | 3 | 43 | 4.400161 | 0.2653675 | 2.169831 | 1.658e-09 | 9.377882 | 6.222e-09
2018-02-01 11:33 | 409813.5 | 4560.0002 | 3 | 43 | 4.40017 | 0.2508097 | 2.178424 | 1.658e-09 | 9.415692 | 6.222e-09
2018-02-01 11:35 | 409933.5 | 4680.0002 | 3 | 43 | 4.400144 | 0.2358427 | 2.186519 | 1.658e-09 | 9.451308 | 6.222e-09
2018-02-01 11:37 | 410053.5 | 4800.0011 | 3 | 43 | 4.400175 | 0.2231197 | 2.194156 | 1.658e-09 | 9.484913 | 6.222e-09
2018-02-01 11:39 | 410173.5 | 4920.0011 | 3 | 43 | 4.400055 | 0.209549 | 2.201369 | 1.658e-09 | 9.516653 | 6.222e-09
2018-02-01 11:41 | 410293.5 | 5040.0003 | 3 | 43 | 4.400142 | 0.1989489 | 2.208187 | 1.658e-09 | 9.546654 | 6.222e-09
2018-02-01 11:43 | 410413.5 | 5160.0011 | 3 | 43 | 4.40009 | 0.1881285 | 2.214629 | 1.658e-09 | 9.574998 | 6.222e-09
2018-02-01 11:45 | 410533.5 | 5280.001 | 3 | 43 | 4.400088 | 0.1778822 | 2.220734 | 1.658e-09 | 9.601861 | 6.222e-09
2018-02-01 11:47 | 410653.5 | 5400.0003 | 3 | 43 | 4.400098 | 0.1690083 | 2.226521 | 1.658e-09 | 9.627327 | 6.222e-09
2018-02-01 11:49 | 410773.5 | 5520.0003 | 3 | 43 | 4.400062 | 0.1601133 | 2.232012 | 1.658e-09 | 9.651485 | 6.222e-09
2018-02-01 11:51 | 410893.5 | 5640.0011 | 3 | 43 | 4.400138 | 0.1527071 | 2.23723 | 1.658e-09 | 9.674445 | 6.222e-09
2018-02-01 11:53 | 411013.5 | 5760.0002 | 3 | 43 | 4.400126 | 0.1448526 | 2.242184 | 1.658e-09 | 9.696242 | 6.222e-09
2018-02-01 11:55 | 411133.5 | 5880.0003 | 3 | 43 | 4.400069 | 0.1373653 | 2.246884 | 1.658e-09 | 9.716924 | 6.222e-09
2018-02-01 11:57 | 411253.5 | 6000.0002 | 3 | 43 | 4.400072 | 0.1303072 | 2.25136 | 1.658e-09 | 9.736619 | 6.222e-09
2018-02-01 11:59 | 411373.5 | 6120.0003 | 3 | 43 | 4.400117 | 0.1250029 | 2.255615 | 1.658e-09 | 9.755343 | 6.222e-09
2018-02-01 12:01 | 411493.5 | 6240.0011 | 3 | 43 | 4.400177 | 0.1193066 | 2.259673 | 1.658e-09 | 9.773195 | 6.222e-09
2018-02-01 12:03 | 411613.5 | 6360.0009 | 3 | 43 | 4.400138 | 0.1129723 | 2.263529 | 1.658e-09 | 9.790161 | 6.222e-09
2018-02-01 12:05 | 411733.5 | 6480.0011 | 3 | 43 | 4.400111 | 0.1071825 | 2.267194 | 1.658e-09 | 9.806287 | 6.222e-09
2018-02-01 12:07 | 411853.5 | 6600.001 | 3 | 43 | 4.400092 | 0.1019878 | 2.270671 | 1.658e-09 | 9.82159 | 6.222e-09
2018-02-01 12:09 | 411973.5 | 6720.0011 | 3 | 43 | 4.400106 | 0.09736538 | 2.273996 | 1.658e-09 | 9.83622 | 6.222e-09
2018-02-01 12:11 | 412093.5 | 6840.0003 | 3 | 43 | 4.400076 | 0.09275341 | 2.27716 | 1.658e-09 | 9.850141 | 6.222e-09
2018-02-01 12:13 | 412213.5 | 6960.0003 | 3 | 43 | 4.400088 | 0.08878517 | 2.280185 | 1.658e-09 | 9.863449 | 6.222e-09
2018-02-01 12:15 | 412333.5 | 7080.0011 | 3 | 43 | 4.40011 | 0.085186 | 2.283076 | 1.658e-09 | 9.876169 | 6.222e-09
2018-02-01 12:17 | 412444 | 7190.4704 | 3 | 43 | 4.400076 | 0.08149719 | 2.285625 | 1.658e-09 | 9.887387 | 6.222e-09
2018-02-01 12:19 | 412564 | 120.0008 | 4 | 43 | 4.388125 | 0 | 2.285625 | 1.658e-09 | 9.887387 | 6.222e-09
2018-02-01 12:21 | 412684 | 240.0009 | 4 | 43 | 4.386623 | 0 | 2.285625 | 1.658e-09 | 9.887387 | 6.222e-09
2018-02-01 12:22 | 412744 | 300.0021 | 4 | 43 | 4.386107 | 0 | 2.285625 | 1.658e-09 | 9.887387 | 6.222e-09
2018-02-01 12:24 | 412864.1 | 120.001 | 5 | 43 | 3.652074 | -6.52011 | 2.285625 | 0.2172988 | 9.887387 | 0.8058101
2018-02-01 12:26 | 412984.1 | 240.0012 | 5 | 43 | 3.598853 | -6.520108 | 2.285625 | 0.4346072 | 9.887387 | 1.594197
2018-02-01 12:28 | 413104.1 | 360.0002 | 5 | 43 | 3.527926 | -6.520077 | 2.285625 | 0.651972 | 9.887387 | 2.368881
2018-02-01 12:30 | 413224.1 | 480.0011 | 5 | 43 | 3.457167 | -6.520052 | 2.285625 | 0.8692889 | 9.887387 | 3.127768
2018-02-01 12:32 | 413344.1 | 600.001 | 5 | 43 | 3.392435 | -6.520156 | 2.285625 | 1.08664 | 9.887387 | 3.872026
2018-02-01 12:34 | 413464.1 | 720.0003 | 5 | 43 | 3.333523 | -6.520077 | 2.285625 | 1.303948 | 9.887387 | 4.602756
2018-02-01 12:36 | 413584.1 | 840.0011 | 5 | 43 | 3.277397 | -6.520126 | 2.285625 | 1.521254 | 9.887387 | 5.321045
2018-02-01 12:38 | 413704.1 | 960.0003 | 5 | 43 | 3.220053 | -6.520188 | 2.285625 | 1.738528 | 9.887387 | 6.026958
2018-02-01 12:40 | 413824.1 | 1080.0011 | 5 | 43 | 3.154322 | -6.520102 | 2.285625 | 1.955938 | 9.887387 | 6.720149
2018-02-01 12:42 | 413944.1 | 1200.0002 | 5 | 43 | 3.066384 | -6.519854 | 2.285625 | 2.173275 | 9.887387 | 7.396765
2018-02-01 12:43 | 414007.5 | 1263.3544 | 5 | 43 | 2.999993 | -6.520173 | 2.285625 | 2.287998 | 9.887387 | 7.744935
2018-02-01 12:45 | 414127.5 | 120.0003 | 6 | 43 | 3.730048 | 0 | 2.285625 | 2.288084 | 9.887387 | 7.745192
2018-02-01 12:47 | 414247.5 | 240.0003 | 6 | 43 | 3.746146 | 0 | 2.285625 | 2.288084 | 9.887387 | 7.745192
2018-02-01 12:48 | 414307.5 | 300.0032 | 6 | 43 | 3.752741 | 0 | 2.285625 | 2.288084 | 9.887387 | 7.745192
2018-02-01 12:48 | 414307.5 | 0.0028 | 7 | 44 | 3.753014 | 0 | 0 | 0 | 0 | 0
2018-02-01 12:50 | 414427.6 | 120.0003 | 2 | 44 | 4.200339 | 4.220035 | 0.1549628 | 0 | 0.6465575 | 0
2018-02-01 12:52 | 414547.6 | 240.0003 | 2 | 44 | 4.200255 | 3.830869 | 0.2883227 | 0 | 1.206706 | 0
2018-02-01 12:54 | 414667.6 | 360.0002 | 2 | 44 | 4.20028 | 3.536708 | 0.4111468 | 0 | 1.7226 | 0
2018-02-01 12:56 | 414777.2 | 469.66 | 2 | 44 | 4.200266 | 3.259999 | 0.5146939 | 0 | 2.157525 | 0
2018-02-01 12:58 | 414897.3 | 120.001 | 3 | 44 | 4.228547 | 3.259933 | 0.622977 | 0 | 2.613744 | 0
2018-02-01 13:00 | 415017.3 | 240.0003 | 3 | 44 | 4.262598 | 3.259976 | 0.7316366 | 0 | 3.075031 | 0
2018-02-01 13:02 | 415137.3 | 360.0011 | 3 | 44 | 4.30008 | 3.259984 | 0.8402878 | 0 | 3.540174 | 0
2018-02-01 13:04 | 415257.3 | 480.0003 | 3 | 44 | 4.340331 | 3.259933 | 0.9489668 | 0 | 4.009667 | 0
2018-02-01 13:06 | 415377.3 | 600.0003 | 3 | 44 | 4.382565 | 3.259908 | 1.057633 | 0 | 4.483593 | 0
2018-02-01 13:08 | 415497.3 | 720.0002 | 3 | 44 | 4.400248 | 2.977551 | 1.163217 | 0 | 4.947804 | 0
2018-02-01 13:10 | 415617.3 | 840.0011 | 3 | 44 | 4.400249 | 2.619418 | 1.256337 | 0 | 5.357558 | 0
2018-02-01 13:12 | 415737.3 | 960.0002 | 3 | 44 | 4.400238 | 2.327901 | 1.338628 | 0 | 5.71966 | 0
2018-02-01 13:14 | 415857.3 | 1080.0003 | 3 | 44 | 4.400245 | 2.084546 | 1.412063 | 0 | 6.042793 | 0
2018-02-01 13:16 | 415977.3 | 1200.0002 | 3 | 44 | 4.400238 | 1.882374 | 1.478077 | 0 | 6.333271 | 0
2018-02-01 13:18 | 416097.3 | 1320.0019 | 3 | 44 | 4.400196 | 1.708526 | 1.537846 | 0 | 6.596268 | 0
2018-02-01 13:20 | 416217.3 | 1440.0003 | 3 | 44 | 4.400253 | 1.559106 | 1.592274 | 0 | 6.835764 | 0
2018-02-01 13:22 | 416337.3 | 1560.0003 | 3 | 44 | 4.400249 | 1.427787 | 1.641997 | 0 | 7.054557 | 0
2018-02-01 13:24 | 416457.3 | 1680.001 | 3 | 44 | 4.400228 | 1.313634 | 1.68763 | 0 | 7.255354 | 0
2018-02-01 13:26 | 416577.3 | 1800.0002 | 3 | 44 | 4.400245 | 1.212779 | 1.729727 | 0 | 7.440588 | 0
2018-02-01 13:28 | 416697.3 | 1920.0002 | 3 | 44 | 4.400224 | 1.122352 | 1.768592 | 0 | 7.611603 | 0
2018-02-01 13:30 | 416817.3 | 2040.0002 | 3 | 44 | 4.400162 | 1.039382 | 1.804607 | 0 | 7.770073 | 0
2018-02-01 13:32 | 416937.3 | 2160.001 | 3 | 44 | 4.400199 | 0.9644375 | 1.837978 | 0 | 7.916915 | 0
2018-02-01 13:34 | 417057.3 | 2280.001 | 3 | 44 | 4.400209 | 0.8961554 | 1.868963 | 0 | 8.053253 | 0
2018-02-01 13:36 | 417177.3 | 2400.0019 | 3 | 44 | 4.400157 | 0.8330383 | 1.897771 | 0 | 8.180015 | 0
2018-02-01 13:38 | 417297.3 | 2520.002 | 3 | 44 | 4.400168 | 0.7747869 | 1.924559 | 0 | 8.297884 | 0
2018-02-01 13:40 | 417417.3 | 2640.0011 | 3 | 44 | 4.400153 | 0.720356 | 1.94947 | 0 | 8.407497 | 0
2018-02-01 13:42 | 417537.3 | 2760.0011 | 3 | 44 | 4.400189 | 0.6710348 | 1.972648 | 0 | 8.509485 | 0
2018-02-01 13:44 | 417657.3 | 2880.0011 | 3 | 44 | 4.400126 | 0.6240711 | 1.994216 | 0 | 8.60439 | 0
2018-02-01 13:46 | 417777.3 | 3000.0004 | 3 | 44 | 4.400211 | 0.5825453 | 2.014324 | 0 | 8.69287 | 0
2018-02-01 13:48 | 417897.3 | 3120.0011 | 3 | 44 | 4.400153 | 0.5420341 | 2.033052 | 0 | 8.775272 | 0
2018-02-01 13:50 | 418017.3 | 3240.0019 | 3 | 44 | 4.400167 | 0.505661 | 2.050505 | 0 | 8.852072 | 0
2018-02-01 13:52 | 418137.3 | 3360.001 | 3 | 44 | 4.400197 | 0.4722872 | 2.066788 | 0 | 8.92372 | 0
2018-02-01 13:54 | 418257.3 | 3480.0002 | 3 | 44 | 4.400182 | 0.4404993 | 2.081982 | 0 | 8.990575 | 0
2018-02-01 13:56 | 418377.3 | 3600.0004 | 3 | 44 | 4.40019 | 0.411706 | 2.096169 | 0 | 9.053001 | 0
2018-02-01 13:58 | 418497.3 | 3720.001 | 3 | 44 | 4.400151 | 0.3848419 | 2.109437 | 0 | 9.111382 | 0
2018-02-01 14:00 | 418617.3 | 3840.0003 | 3 | 44 | 4.400153 | 0.3611097 | 2.121871 | 0 | 9.166094 | 0
2018-02-01 14:02 | 418737.3 | 3960.001 | 3 | 44 | 4.400098 | 0.3379583 | 2.133519 | 0 | 9.217344 | 0
2018-02-01 14:04 | 418857.3 | 4080.001 | 3 | 44 | 4.40014 | 0.3172235 | 2.144441 | 0 | 9.265403 | 0
2018-02-01 14:06 | 418977.3 | 4200.0002 | 3 | 44 | 4.400076 | 0.2972994 | 2.154688 | 0 | 9.31049 | 0
2018-02-01 14:08 | 419097.3 | 4320.0002 | 3 | 44 | 4.400102 | 0.2795696 | 2.164311 | 0 | 9.352833 | 0
2018-02-01 14:10 | 419217.3 | 4440.0002 | 3 | 44 | 4.40014 | 0.2632265 | 2.173351 | 0 | 9.392609 | 0
2018-02-01 14:12 | 419337.3 | 4560.0002 | 3 | 44 | 4.400094 | 0.2479944 | 2.181875 | 0 | 9.430115 | 0
2018-02-01 14:14 | 419457.3 | 4680.0012 | 3 | 44 | 4.400145 | 0.2340813 | 2.189906 | 0 | 9.465453 | 0
2018-02-01 14:16 | 419577.3 | 4800.0002 | 3 | 44 | 4.40012 | 0.2206364 | 2.197479 | 0 | 9.498776 | 0
2018-02-01 14:18 | 419697.3 | 4920.0019 | 3 | 44 | 4.400094 | 0.2081203 | 2.204629 | 0 | 9.530237 | 0
2018-02-01 14:20 | 419817.3 | 5040.0002 | 3 | 44 | 4.400156 | 0.1972818 | 2.211384 | 0 | 9.559959 | 0
2018-02-01 14:22 | 419937.3 | 5160.0011 | 3 | 44 | 4.400081 | 0.1860371 | 2.217771 | 0 | 9.588064 | 0
2018-02-01 14:24 | 420057.3 | 5280.0003 | 3 | 44 | 4.400145 | 0.1769142 | 2.223818 | 0 | 9.614674 | 0
2018-02-01 14:26 | 420177.3 | 5400.0003 | 3 | 44 | 4.400085 | 0.1672192 | 2.229547 | 0 | 9.639879 | 0
2018-02-01 14:28 | 420297.3 | 5520.0011 | 3 | 44 | 4.400122 | 0.1590471 | 2.234989 | 0 | 9.663825 | 0
2018-02-01 14:30 | 420417.3 | 5640.0003 | 3 | 44 | 4.400073 | 0.1505508 | 2.240154 | 0 | 9.686551 | 0
2018-02-01 14:32 | 420537.3 | 5760.001 | 3 | 44 | 4.400074 | 0.1430712 | 2.245055 | 0 | 9.708118 | 0
2018-02-01 14:34 | 420657.3 | 5880.0002 | 3 | 44 | 4.400044 | 0.1360006 | 2.249712 | 0 | 9.728608 | 0
2018-02-01 14:36 | 420777.3 | 6000.0002 | 3 | 44 | 4.400122 | 0.129981 | 2.254144 | 0 | 9.748109 | 0
2018-02-01 14:38 | 420897.3 | 6120.0003 | 3 | 44 | 4.400134 | 0.1235876 | 2.258356 | 0 | 9.766641 | 0
2018-02-01 14:40 | 421017.3 | 6240.0002 | 3 | 44 | 4.400094 | 0.1175451 | 2.262368 | 0 | 9.784296 | 0
2018-02-01 14:42 | 421137.3 | 6360.001 | 3 | 44 | 4.400108 | 0.1122475 | 2.266192 | 0 | 9.801121 | 0
2018-02-01 14:44 | 421257.3 | 6480.0003 | 3 | 44 | 4.40006 | 0.1065187 | 2.269828 | 0 | 9.817119 | 0
2018-02-01 14:46 | 421377.3 | 6600.0003 | 3 | 44 | 4.400103 | 0.1019382 | 2.273302 | 0 | 9.832404 | 0
2018-02-01 14:48 | 421497.3 | 6720.0003 | 3 | 44 | 4.400016 | 0.09618664 | 2.276608 | 0 | 9.846953 | 0
2018-02-01 14:50 | 421617.3 | 6840.0002 | 3 | 44 | 4.400137 | 0.09272003 | 2.279763 | 0 | 9.860835 | 0
2018-02-01 14:52 | 421737.3 | 6960.0011 | 3 | 44 | 4.399965 | 0.09166241 | 2.282794 | 0 | 9.87417 | 0
2018-02-01 14:54 | 421857.3 | 7080.001 | 3 | 44 | 4.400059 | 0.08692455 | 2.285795 | 0 | 9.887378 | 0
2018-02-01 14:56 | 421977.3 | 7200.0011 | 3 | 44 | 4.400044 | 0.08166981 | 2.288616 | 0 | 9.899788 | 0
2018-02-01 14:56 | 421999.4 | 7222.1624 | 3 | 44 | 4.400124 | 0.08149433 | 2.289119 | 0 | 9.902001 | 0
2018-02-01 14:58 | 422119.5 | 120.001 | 4 | 44 | 4.388243 | 0 | 2.289119 | 0 | 9.902001 | 0
2018-02-01 15:00 | 422239.5 | 240.0001 | 4 | 44 | 4.386814 | 0 | 2.289119 | 0 | 9.902001 | 0
2018-02-01 15:01 | 422299.5 | 300.0023 | 4 | 44 | 4.386299 | 0 | 2.289119 | 0 | 9.902001 | 0
2018-02-01 15:03 | 422419.6 | 120.001 | 5 | 44 | 3.648705 | -6.520155 | 2.289119 | 0.2173257 | 9.902001 | 0.8051562
2018-02-01 15:05 | 422539.6 | 240.0012 | 5 | 44 | 3.595664 | -6.520022 | 2.289119 | 0.434643 | 9.902001 | 1.592884
2018-02-01 15:07 | 422659.6 | 360.001 | 5 | 44 | 3.524468 | -6.52012 | 2.289119 | 0.6519104 | 9.902001 | 2.366503
2018-02-01 15:09 | 422779.6 | 480.0003 | 5 | 44 | 3.454103 | -6.520123 | 2.289119 | 0.8692282 | 9.902001 | 3.124702
2018-02-01 15:11 | 422899.6 | 600.001 | 5 | 44 | 3.389415 | -6.520073 | 2.289119 | 1.08664 | 9.902001 | 3.868509
2018-02-01 15:13 | 423019.6 | 720.0003 | 5 | 44 | 3.331361 | -6.52012 | 2.289119 | 1.303948 | 9.902001 | 4.598673
2018-02-01 15:15 | 423139.6 | 840.0002 | 5 | 44 | 3.275554 | -6.520108 | 2.289119 | 1.521234 | 9.902001 | 5.316433
2018-02-01 15:17 | 423259.6 | 960.0003 | 5 | 44 | 3.218139 | -6.520161 | 2.289119 | 1.73862 | 9.902001 | 6.022319
2018-02-01 15:19 | 423379.6 | 1080.0012 | 5 | 44 | 3.151307 | -6.520161 | 2.289119 | 1.955967 | 9.902001 | 6.714754
2018-02-01 15:21 | 423499.6 | 1200.0002 | 5 | 44 | 3.06231 | -6.520107 | 2.289119 | 2.1733 | 9.902001 | 7.390577
2018-02-01 15:22 | 423558.6 | 1258.9864 | 5 | 44 | 2.999997 | -6.520128 | 2.289119 | 2.280142 | 9.902001 | 7.714616
2018-02-01 15:24 | 423678.6 | 120.0002 | 6 | 44 | 3.73093 | 0 | 2.289119 | 2.280142 | 9.902001 | 7.714616
2018-02-01 15:26 | 423798.6 | 240.0009 | 6 | 44 | 3.747233 | 0 | 2.289119 | 2.280142 | 9.902001 | 7.714616
2018-02-01 15:27 | 423858.6 | 300.0023 | 6 | 44 | 3.753911 | 0 | 2.289119 | 2.280142 | 9.902001 | 7.714616
2018-02-01 15:27 | 423858.6 | 0.0027 | 7 | 45 | 3.753916 | 0 | 0 | 0 | 0 | 0
2018-02-01 15:29 | 423978.7 | 120.0001 | 2 | 45 | 4.200337 | 4.200215 | 0.1545408 | 1.192e-09 | 0.6449172 | 4.476e-09
2018-02-01 15:31 | 424098.7 | 240.002 | 2 | 45 | 4.200277 | 3.812535 | 0.2873151 | 1.192e-09 | 1.202607 | 4.476e-09
2018-02-01 15:33 | 424218.7 | 360.0003 | 2 | 45 | 4.200269 | 3.521588 | 0.4095383 | 1.192e-09 | 1.715976 | 4.476e-09
2018-02-01 15:35 | 424322.7 | 463.9608 | 2 | 45 | 4.20025 | 3.259999 | 0.5074585 | 1.192e-09 | 2.127267 | 4.476e-09
2018-02-01 15:37 | 424442.6631 | 120.001 | 3 | 45 | 4.228508 | 3.260018 | 0.6157242 | 1.192e-09 | 2.583404 | 4.476e-09
2018-02-01 15:39 | 424562.6632 | 240.0011 | 3 | 45 | 4.26263 | 3.259992 | 0.7243657 | 1.192e-09 | 3.044614 | 4.476e-09
2018-02-01 15:41 | 424682.6632 | 360.0011 | 3 | 45 | 4.300325 | 3.259995 | 0.8330203 | 1.192e-09 | 3.509787 | 4.476e-09
2018-02-01 15:43 | 424802.6631 | 480.001 | 3 | 45 | 4.340983 | 3.259982 | 0.9417093 | 1.192e-09 | 3.979373 | 4.476e-09
2018-02-01 15:45 | 424922.6624 | 600.0003 | 3 | 45 | 4.383469 | 3.259912 | 1.050374 | 1.192e-09 | 4.45338 | 4.476e-09
2018-02-01 15:47 | 425042.6631 | 720.001 | 3 | 45 | 4.400252 | 2.970208 | 1.155803 | 1.192e-09 | 4.916949 | 4.476e-09
2018-02-01 15:49 | 425162.6624 | 840.0003 | 3 | 45 | 4.400237 | 2.615632 | 1.248763 | 1.192e-09 | 5.325996 | 4.476e-09
2018-02-01 15:51 | 425282.6632 | 960.0011 | 3 | 45 | 4.40027 | 2.322999 | 1.330896 | 1.192e-09 | 5.687402 | 4.476e-09
2018-02-01 15:53 | 425402.6623 | 1080.0002 | 3 | 45 | 4.400265 | 2.080135 | 1.404167 | 1.192e-09 | 6.009813 | 4.476e-09
2018-02-01 15:55 | 425522.6624 | 1200.0003 | 3 | 45 | 4.400209 | 1.875908 | 1.470011 | 1.192e-09 | 6.299544 | 4.476e-09
2018-02-01 15:57 | 425642.664 | 1320.0019 | 3 | 45 | 4.400228 | 1.704105 | 1.529602 | 1.192e-09 | 6.561759 | 4.476e-09
2018-02-01 15:59 | 425762.6629 | 1440.0008 | 3 | 45 | 4.400203 | 1.556623 | 1.583875 | 1.192e-09 | 6.800572 | 4.476e-09
2018-02-01 16:01 | 425882.6623 | 1560.0002 | 3 | 45 | 4.400183 | 1.428949 | 1.633556 | 1.192e-09 | 7.019182 | 4.476e-09
2018-02-01 16:03 | 426002.6623 | 1680.0002 | 3 | 45 | 4.40024 | 1.316932 | 1.679314 | 1.192e-09 | 7.220523 | 4.476e-09
2018-02-01 16:05 | 426122.6627 | 1800.0006 | 3 | 45 | 4.400237 | 1.216184 | 1.721512 | 1.192e-09 | 7.406205 | 4.476e-09
2018-02-01 16:07 | 426242.6632 | 1920.0011 | 3 | 45 | 4.400198 | 1.124249 | 1.760493 | 1.192e-09 | 7.57773 | 4.476e-09
2018-02-01 16:09 | 426362.6624 | 2040.0003 | 3 | 45 | 4.400146 | 1.040168 | 1.79655 | 1.192e-09 | 7.73639 | 4.476e-09
2018-02-01 16:11 | 426482.6624 | 2160.0003 | 3 | 45 | 4.400238 | 0.9654722 | 1.829969 | 1.192e-09 | 7.883439 | 4.476e-09
2018-02-01 16:13 | 426602.6632 | 2280.0011 | 3 | 45 | 4.400214 | 0.8965082 | 1.860964 | 1.192e-09 | 8.019823 | 4.476e-09
2018-02-01 16:15 | 426722.6624 | 2400.0003 | 3 | 45 | 4.400166 | 0.8323364 | 1.889752 | 1.192e-09 | 8.146495 | 4.476e-09
2018-02-01 16:17 | 426842.6624 | 2520.0003 | 3 | 45 | 4.400159 | 0.7743015 | 1.916536 | 1.192e-09 | 8.26435 | 4.476e-09
2018-02-01 16:19 | 426962.6632 | 2640.0011 | 3 | 45 | 4.400158 | 0.7206545 | 1.941451 | 1.192e-09 | 8.373979 | 4.476e-09
2018-02-01 16:21 | 427082.6624 | 2760.0003 | 3 | 45 | 4.400134 | 0.6707106 | 1.964638 | 1.192e-09 | 8.476007 | 4.476e-09
2018-02-01 16:23 | 427202.6631 | 2880.001 | 3 | 45 | 4.400184 | 0.6251583 | 1.986242 | 1.192e-09 | 8.571069 | 4.476e-09
2018-02-01 16:25 | 427322.664 | 3000.0019 | 3 | 45 | 4.400146 | 0.5821018 | 2.006352 | 1.192e-09 | 8.659554 | 4.476e-09
2018-02-01 16:27 | 427442.6641 | 3120.002 | 3 | 45 | 4.400146 | 0.5428038 | 2.025095 | 1.192e-09 | 8.742027 | 4.476e-09
2018-02-01 16:29 | 427562.6623 | 3240.0002 | 3 | 45 | 4.400185 | 0.5065365 | 2.042572 | 1.192e-09 | 8.818932 | 4.476e-09
2018-02-01 16:31 | 427682.6632 | 3360.0011 | 3 | 45 | 4.400218 | 0.4731264 | 2.05887 | 1.192e-09 | 8.890643 | 4.476e-09
2018-02-01 16:33 | 427802.6624 | 3480.0003 | 3 | 45 | 4.400185 | 0.4418669 | 2.074099 | 1.192e-09 | 8.957655 | 4.476e-09
2018-02-01 16:35 | 427922.6624 | 3600.0003 | 3 | 45 | 4.400155 | 0.4126797 | 2.088332 | 1.192e-09 | 9.020282 | 4.476e-09
2018-02-01 16:37 | 428042.6631 | 3720.001 | 3 | 45 | 4.400187 | 0.3861427 | 2.101624 | 1.192e-09 | 9.07877 | 4.476e-09
2018-02-01 16:39 | 428162.6632 | 3840.0011 | 3 | 45 | 4.400132 | 0.3606558 | 2.114045 | 1.192e-09 | 9.133423 | 4.476e-09
2018-02-01 16:41 | 428282.6632 | 3960.0011 | 3 | 45 | 4.400147 | 0.3381901 | 2.1257 | 1.192e-09 | 9.184706 | 4.476e-09
2018-02-01 16:43 | 428402.664 | 4080.0019 | 3 | 45 | 4.400162 | 0.317564 | 2.136616 | 1.192e-09 | 9.23274 | 4.476e-09
2018-02-01 16:45 | 428522.6632 | 4200.0011 | 3 | 45 | 4.400168 | 0.2983637 | 2.146872 | 1.192e-09 | 9.277865 | 4.476e-09
2018-02-01 16:47 | 428642.6624 | 4320.0003 | 3 | 45 | 4.400072 | 0.2799044 | 2.156509 | 1.192e-09 | 9.320269 | 4.476e-09
2018-02-01 16:49 | 428762.6624 | 4440.0003 | 3 | 45 | 4.400129 | 0.2635612 | 2.165572 | 1.192e-09 | 9.360149 | 4.476e-09
2018-02-01 16:51 | 428882.664 | 4560.0019 | 3 | 45 | 4.400117 | 0.248085 | 2.174104 | 1.192e-09 | 9.397691 | 4.476e-09
2018-02-01 16:53 | 429002.664 | 4680.0019 | 3 | 45 | 4.400111 | 0.233674 | 2.182142 | 1.192e-09 | 9.433057 | 4.476e-09
2018-02-01 16:55 | 429122.6623 | 4800.0002 | 3 | 45 | 4.400114 | 0.22089 | 2.189722 | 1.192e-09 | 9.466413 | 4.476e-09
2018-02-01 16:57 | 429242.6631 | 4920.001 | 3 | 45 | 4.400068 | 0.208127 | 2.196882 | 1.192e-09 | 9.497917 | 4.476e-09
2018-02-01 16:59 | 429362.6624 | 5040.0003 | 3 | 45 | 4.400119 | 0.1973019 | 2.203642 | 1.192e-09 | 9.527661 | 4.476e-09
2018-02-01 17:01 | 429482.6631 | 5160.001 | 3 | 45 | 4.400099 | 0.1865091 | 2.210039 | 1.192e-09 | 9.555808 | 4.476e-09
2018-02-01 17:03 | 429602.6632 | 5280.0011 | 3 | 45 | 4.400157 | 0.1771355 | 2.216089 | 1.192e-09 | 9.58243 | 4.476e-09
2018-02-01 17:05 | 429722.6632 | 5400.0011 | 3 | 45 | 4.400137 | 0.1674976 | 2.221818 | 1.192e-09 | 9.607639 | 4.476e-09
2018-02-01 17:07 | 429842.664 | 5520.0019 | 3 | 45 | 4.400143 | 0.1590357 | 2.22725 | 1.192e-09 | 9.631539 | 4.476e-09
2018-02-01 17:09 | 429962.6632 | 5640.0011 | 3 | 45 | 4.400105 | 0.1505318 | 2.232402 | 1.192e-09 | 9.654206 | 4.476e-09
2018-02-01 17:11 | 430082.664 | 5760.0019 | 3 | 45 | 4.400104 | 0.1431093 | 2.237296 | 1.192e-09 | 9.675741 | 4.476e-09
2018-02-01 17:13 | 430202.6632 | 5880.0011 | 3 | 45 | 4.400129 | 0.1363811 | 2.241945 | 1.192e-09 | 9.696197 | 4.476e-09
2018-02-01 17:15 | 430322.6623 | 6000.0002 | 3 | 45 | 4.400092 | 0.1296654 | 2.246361 | 1.192e-09 | 9.715631 | 4.476e-09
2018-02-01 17:17 | 430442.6632 | 6120.0011 | 3 | 45 | 4.400072 | 0.1228542 | 2.250568 | 1.192e-09 | 9.73414 | 4.476e-09
2018-02-01 17:19 | 430562.6631 | 6240.001 | 3 | 45 | 4.400103 | 0.1171312 | 2.254575 | 1.192e-09 | 9.75177 | 4.476e-09
2018-02-01 17:21 | 430682.6624 | 6360.0003 | 3 | 45 | 4.400075 | 0.1114988 | 2.258382 | 1.192e-09 | 9.768521 | 4.476e-09
2018-02-01 17:23 | 430802.6623 | 6480.0002 | 3 | 45 | 4.40013 | 0.1064978 | 2.262008 | 1.192e-09 | 9.784476 | 4.476e-09
2018-02-01 17:25 | 430922.6623 | 6600.0002 | 3 | 45 | 4.40004 | 0.1008987 | 2.265462 | 1.192e-09 | 9.799675 | 4.476e-09
2018-02-01 17:27 | 431042.6632 | 6720.0011 | 3 | 45 | 4.400098 | 0.09661865 | 2.268751 | 1.192e-09 | 9.814145 | 4.476e-09
2018-02-01 17:29 | 431162.6623 | 6840.0002 | 3 | 45 | 4.400096 | 0.09200001 | 2.271886 | 1.192e-09 | 9.827943 | 4.476e-09
2018-02-01 17:31 | 431282.6624 | 6960.0003 | 3 | 45 | 4.40013 | 0.08805466 | 2.274881 | 1.192e-09 | 9.84112 | 4.476e-09
2018-02-01 17:33 | 431402.6624 | 7080.0003 | 3 | 45 | 4.400078 | 0.0836792 | 2.277741 | 1.192e-09 | 9.853705 | 4.476e-09
2018-02-01 17:34 | 431481.0965 | 7158.4344 | 3 | 45 | 4.40009 | 0.0814991 | 2.279538 | 1.192e-09 | 9.861609 | 4.476e-09
2018-02-01 17:36 | 431601.1 | 120.0001 | 4 | 45 | 4.388055 | 0 | 2.279538 | 1.192e-09 | 9.861612 | 4.476e-09
2018-02-01 17:38 | 431721.1 | 240.0008 | 4 | 45 | 4.386543 | 0 | 2.279538 | 1.192e-09 | 9.861612 | 4.476e-09
2018-02-01 17:39 | 431781.1 | 300.0022 | 4 | 45 | 4.386035 | 0 | 2.279538 | 1.192e-09 | 9.861612 | 4.476e-09
2018-02-01 17:41 | 431901.2 | 120.001 | 5 | 45 | 3.64981 | -6.52007 | 2.279538 | 0.2173309 | 9.861612 | 0.8054612
2018-02-01 17:43 | 432021.2 | 240.0001 | 5 | 45 | 3.596951 | -6.520027 | 2.279538 | 0.4346559 | 9.861612 | 1.593481
2018-02-01 17:45 | 432141.2 | 360.001 | 5 | 45 | 3.525509 | -6.520089 | 2.279538 | 0.6519296 | 9.861612 | 2.367355
2018-02-01 17:47 | 432261.2 | 480.0009 | 5 | 45 | 3.454975 | -6.52011 | 2.279538 | 0.8693194 | 9.861612 | 3.126007
2018-02-01 17:49 | 432381.2 | 600.0002 | 5 | 45 | 3.38999 | -6.520098 | 2.279538 | 1.086642 | 9.861612 | 3.869642
2018-02-01 17:51 | 432501.2 | 720.0001 | 5 | 45 | 3.331462 | -6.520107 | 2.279538 | 1.303967 | 9.861612 | 4.599893
2018-02-01 17:53 | 432621.2 | 840.0003 | 5 | 45 | 3.275578 | -6.520148 | 2.279538 | 1.521308 | 9.861612 | 5.317866
2018-02-01 17:55 | 432741.2 | 960.0001 | 5 | 45 | 3.217781 | -6.520059 | 2.279538 | 1.738652 | 9.861612 | 6.023587
2018-02-01 17:57 | 432861.2 | 1080.0008 | 5 | 45 | 3.151361 | -6.520041 | 2.279538 | 1.955972 | 9.861612 | 6.715893
2018-02-01 17:59 | 432981.2 | 1200.0002 | 5 | 45 | 3.062049 | -6.520061 | 2.279538 | 2.173317 | 9.861612 | 7.391736
2018-02-01 18:00 | 433039.1 | 1257.9271 | 5 | 45 | 2.999996 | -6.519865 | 2.279538 | 2.278227 | 9.861612 | 7.709885
2018-02-01 18:02 | 433159.2 | 120.0002 | 6 | 45 | 3.730935 | 0 | 2.279538 | 2.278227 | 9.861612 | 7.709885
2018-02-01 18:04 | 433279.2 | 240.001 | 6 | 45 | 3.747193 | 0 | 2.279538 | 2.278227 | 9.861612 | 7.709885
2018-02-01 18:05 | 433339.2 | 300.0039 | 6 | 45 | 3.753845 | 0 | 2.279538 | 2.278227 | 9.861612 | 7.709885
2018-02-01 18:05 | 433339.2 | 0.0027 | 7 | 46 | 3.753834 | 0 | 0 | 0 | 0 | 0
2018-02-01 18:07 | 433459.3 | 120.0003 | 2 | 46 | 4.200324 | 4.192035 | 0.1544041 | 5.032e-09 | 0.6443803 | 1.889e-08
2018-02-01 18:09 | 433579.3 | 240.0003 | 2 | 46 | 4.200282 | 3.804971 | 0.2869359 | 5.032e-09 | 1.201051 | 1.889e-08
2018-02-01 18:11 | 433699.3 | 360.0007 | 2 | 46 | 4.20028 | 3.513858 | 0.4088287 | 5.032e-09 | 1.713033 | 1.889e-08
2018-02-01 18:13 | 433800.3 | 461.0712 | 2 | 46 | 4.200274 | 3.259995 | 0.5040486 | 5.032e-09 | 2.112982 | 1.889e-08
2018-02-01 18:15 | 433920.3 | 120.0011 | 3 | 46 | 4.22855 | 3.259946 | 0.6123772 | 5.032e-09 | 2.569389 | 1.889e-08
2018-02-01 18:17 | 434040.3 | 240.0012 | 3 | 46 | 4.262594 | 3.259843 | 0.7210115 | 5.032e-09 | 3.030566 | 1.889e-08
2018-02-01 18:19 | 434160.3 | 360.0012 | 3 | 46 | 4.300421 | 3.259913 | 0.8297077 | 5.032e-09 | 3.495921 | 1.889e-08
2018-02-01 18:21 | 434280.3 | 480.0004 | 3 | 46 | 4.341355 | 3.25994 | 0.9383609 | 5.032e-09 | 3.965382 | 1.889e-08
2018-02-01 18:23 | 434400.3 | 600.0012 | 3 | 46 | 4.384098 | 3.259881 | 1.047012 | 5.032e-09 | 4.43938 | 1.889e-08
2018-02-01 18:25 | 434520.3 | 720.0011 | 3 | 46 | 4.400273 | 2.963386 | 1.152325 | 5.032e-09 | 4.902463 | 1.889e-08
2018-02-01 18:27 | 434640.3 | 840.0011 | 3 | 46 | 4.400288 | 2.608817 | 1.244983 | 5.032e-09 | 5.310188 | 1.889e-08
2018-02-01 18:29 | 434760.3 | 960.0003 | 3 | 46 | 4.400235 | 2.316529 | 1.326921 | 5.032e-09 | 5.670737 | 1.889e-08
2018-02-01 18:31 | 434880.3 | 1080.0004 | 3 | 46 | 4.400238 | 2.073828 | 1.399995 | 5.032e-09 | 5.992279 | 1.889e-08
2018-02-01 18:33 | 435000.3 | 1200.0004 | 3 | 46 | 4.400243 | 1.873357 | 1.465687 | 5.032e-09 | 6.28134 | 1.889e-08
2018-02-01 18:35 | 435120.3 | 1320.0012 | 3 | 46 | 4.400221 | 1.702135 | 1.525186 | 5.032e-09 | 6.543152 | 1.889e-08
2018-02-01 18:37 | 435240.3 | 1440.0012 | 3 | 46 | 4.400198 | 1.555698 | 1.579417 | 5.032e-09 | 6.781781 | 1.889e-08
2018-02-01 18:39 | 435360.3 | 1560.0004 | 3 | 46 | 4.400172 | 1.427705 | 1.629143 | 5.032e-09 | 7.000584 | 1.889e-08
2018-02-01 18:41 | 435480.3 | 1680.0011 | 3 | 46 | 4.400249 | 1.316381 | 1.674847 | 5.032e-09 | 7.201692 | 1.889e-08
2018-02-01 18:43 | 435600.3 | 1800.0003 | 3 | 46 | 4.400228 | 1.216181 | 1.717011 | 5.032e-09 | 7.387224 | 1.889e-08
2018-02-01 18:45 | 435720.3 | 1920.0012 | 3 | 46 | 4.400182 | 1.126497 | 1.756038 | 5.032e-09 | 7.558949 | 1.889e-08
2018-02-01 18:47 | 435840.3 | 2040.0003 | 3 | 46 | 4.400201 | 1.044883 | 1.792185 | 5.032e-09 | 7.718004 | 1.889e-08
2018-02-01 18:49 | 435960.3 | 2160.0012 | 3 | 46 | 4.400238 | 0.9708595 | 1.825786 | 5.032e-09 | 7.865856 | 1.889e-08
2018-02-01 18:51 | 436080.3 | 2280.0011 | 3 | 46 | 4.400206 | 0.9012928 | 1.856966 | 5.032e-09 | 8.003053 | 1.889e-08
2018-02-01 18:53 | 436200.3 | 2400.0011 | 3 | 46 | 4.400185 | 0.8371105 | 1.88593 | 5.032e-09 | 8.130501 | 1.889e-08
2018-02-01 18:55 | 436320.3 | 2520.0012 | 3 | 46 | 4.40019 | 0.7782803 | 1.912847 | 5.032e-09 | 8.248938 | 1.889e-08
2018-02-01 18:57 | 436440.3 | 2640.0012 | 3 | 46 | 4.400131 | 0.7234802 | 1.937874 | 5.032e-09 | 8.359064 | 1.889e-08
2018-02-01 18:59 | 436560.3 | 2760.0012 | 3 | 46 | 4.400228 | 0.6745577 | 1.961165 | 5.032e-09 | 8.461546 | 1.889e-08
2018-02-01 19:01 | 436680.3 | 2880.0012 | 3 | 46 | 4.400165 | 0.6279764 | 1.98284 | 5.032e-09 | 8.556921 | 1.889e-08
2018-02-01 19:03 | 436800.3 | 3000.0004 | 3 | 46 | 4.400153 | 0.5852518 | 2.003065 | 5.032e-09 | 8.645912 | 1.889e-08
2018-02-01 19:05 | 436920.3 | 3120.0011 | 3 | 46 | 4.400208 | 0.546236 | 2.021899 | 5.032e-09 | 8.728786 | 1.889e-08
2018-02-01 19:07 | 437040.3 | 3240.002 | 3 | 46 | 4.400146 | 0.5090494 | 2.03948 | 5.032e-09 | 8.806146 | 1.889e-08
2018-02-01 19:09 | 437160.3 | 3360.0003 | 3 | 46 | 4.40016 | 0.4755354 | 2.055895 | 5.032e-09 | 8.878374 | 1.889e-08
2018-02-01 19:11 | 437280.3 | 3480.0012 | 3 | 46 | 4.400097 | 0.4437571 | 2.071226 | 5.032e-09 | 8.945835 | 1.889e-08
2018-02-01 19:13 | 437400.3 | 3600.0012 | 3 | 46 | 4.400156 | 0.4159842 | 2.085557 | 5.032e-09 | 9.008891 | 1.889e-08
2018-02-01 19:15 | 437520.3 | 3720.0004 | 3 | 46 | 4.400177 | 0.3890686 | 2.098969 | 5.032e-09 | 9.067907 | 1.889e-08
2018-02-01 19:17 | 437640.3 | 3840.0004 | 3 | 46 | 4.400159 | 0.3643856 | 2.111518 | 5.032e-09 | 9.123125 | 1.889e-08
2018-02-01 19:19 | 437760.3 | 3960.0011 | 3 | 46 | 4.400197 | 0.3419886 | 2.123271 | 5.032e-09 | 9.174838 | 1.889e-08
2018-02-01 19:21 | 437880.3 | 4080.0012 | 3 | 46 | 4.40009 | 0.3197956 | 2.134289 | 5.032e-09 | 9.223322 | 1.889e-08
2018-02-01 19:23 | 438000.3 | 4200.0013 | 3 | 46 | 4.40017 | 0.3011198 | 2.144635 | 5.032e-09 | 9.268846 | 1.889e-08
2018-02-01 19:25 | 438120.3 | 4320.002 | 3 | 46 | 4.400108 | 0.2827139 | 2.154357 | 5.032e-09 | 9.311624 | 1.889e-08
2018-02-01 19:27 | 438240.3 | 4440.0003 | 3 | 46 | 4.400178 | 0.2666903 | 2.163498 | 5.032e-09 | 9.351845 | 1.889e-08
2018-02-01 19:29 | 438360.3 | 4560.0001 | 3 | 46 | 4.400153 | 0.2511539 | 2.172122 | 5.032e-09 | 9.389791 | 1.889e-08
2018-02-01 19:31 | 438480.3 | 4680.0004 | 3 | 46 | 4.400128 | 0.2366238 | 2.180247 | 5.032e-09 | 9.425543 | 1.889e-08
2018-02-01 19:33 | 438600.3 | 4800.0011 | 3 | 46 | 4.400152 | 0.223403 | 2.1879 | 5.032e-09 | 9.459217 | 1.889e-08
2018-02-01 19:35 | 438720.3 | 4920.0011 | 3 | 46 | 4.400101 | 0.2103262 | 2.19513 | 5.032e-09 | 9.491029 | 1.889e-08
2018-02-01 19:37 | 438840.3 | 5040.0003 | 3 | 46 | 4.400086 | 0.1985931 | 2.201953 | 5.032e-09 | 9.521051 | 1.889e-08
2018-02-01 19:39 | 438960.3 | 5160.0003 | 3 | 46 | 4.400087 | 0.1879396 | 2.208403 | 5.032e-09 | 9.549432 | 1.889e-08
2018-02-01 19:41 | 439080.3 | 5280.0012 | 3 | 46 | 4.400126 | 0.1785364 | 2.214507 | 5.032e-09 | 9.576291 | 1.889e-08
2018-02-01 19:43 | 439200.3 | 5400.0011 | 3 | 46 | 4.400089 | 0.1686134 | 2.220291 | 5.032e-09 | 9.60174 | 1.889e-08
2018-02-01 19:45 | 439320.3 | 5520.0012 | 3 | 46 | 4.400089 | 0.1602211 | 2.22577 | 5.032e-09 | 9.625846 | 1.889e-08
2018-02-01 19:47 | 439440.3 | 5640.0004 | 3 | 46 | 4.400064 | 0.1515989 | 2.230968 | 5.032e-09 | 9.648718 | 1.889e-08
2018-02-01 19:49 | 439560.3 | 5760.002 | 3 | 46 | 4.400133 | 0.1448927 | 2.235904 | 5.032e-09 | 9.670441 | 1.889e-08
2018-02-01 19:51 | 439680.3 | 5880.0012 | 3 | 46 | 4.400091 | 0.1374531 | 2.2406 | 5.032e-09 | 9.691103 | 1.889e-08
2018-02-01 19:53 | 439800.3 | 6000.0003 | 3 | 46 | 4.4001 | 0.1306849 | 2.245068 | 5.032e-09 | 9.710763 | 1.889e-08
2018-02-01 19:55 | 439920.3 | 6120.0012 | 3 | 46 | 4.400092 | 0.1243496 | 2.249316 | 5.032e-09 | 9.729451 | 1.889e-08
2018-02-01 19:57 | 440040.3 | 6240.0004 | 3 | 46 | 4.400168 | 0.1189985 | 2.253359 | 5.032e-09 | 9.747241 | 1.889e-08
2018-02-01 19:59 | 440160.3 | 6360.0004 | 3 | 46 | 4.400122 | 0.1129093 | 2.257204 | 5.032e-09 | 9.76416 | 1.889e-08
2018-02-01 20:01 | 440280.3 | 6480.0003 | 3 | 46 | 4.400055 | 0.1072044 | 2.260869 | 5.032e-09 | 9.780287 | 1.889e-08
2018-02-01 20:03 | 440400.3 | 6600.002 | 3 | 46 | 4.40012 | 0.1026983 | 2.264368 | 5.032e-09 | 9.795682 | 1.889e-08
2018-02-01 20:05 | 440520.3 | 6720.0004 | 3 | 46 | 4.399989 | 0.09659767 | 2.267699 | 5.032e-09 | 9.810341 | 1.889e-08
2018-02-01 20:07 | 440640.3 | 6840.002 | 3 | 46 | 4.400083 | 0.09312916 | 2.270872 | 5.032e-09 | 9.824303 | 1.889e-08
2018-02-01 20:09 | 440760.3 | 6960.0004 | 3 | 46 | 4.400064 | 0.08844852 | 2.27391 | 5.032e-09 | 9.837667 | 1.889e-08
2018-02-01 20:11 | 440880.3 | 7080.002 | 3 | 46 | 4.400084 | 0.08446598 | 2.276798 | 5.032e-09 | 9.850375 | 1.889e-08
2018-02-01 20:13 | 440989.6 | 7189.2233 | 3 | 46 | 4.400143 | 0.08149242 | 2.279309 | 5.032e-09 | 9.861426 | 1.889e-08
2018-02-01 20:15 | 441109.6 | 120.0001 | 4 | 46 | 4.388178 | 0 | 2.279309 | 5.032e-09 | 9.861426 | 1.889e-08
2018-02-01 20:17 | 441229.6 | 240.0001 | 4 | 46 | 4.386686 | 0 | 2.279309 | 5.032e-09 | 9.861426 | 1.889e-08
2018-02-01 20:18 | 441289.6 | 300.0031 | 4 | 46 | 4.386187 | 0 | 2.279309 | 5.032e-09 | 9.861426 | 1.889e-08
2018-02-01 20:20 | 441409.7 | 120.0011 | 5 | 46 | 3.651213 | -6.520061 | 2.279309 | 0.2173303 | 9.861426 | 0.8058062
2018-02-01 20:22 | 441529.7 | 240.0002 | 5 | 46 | 3.597817 | -6.520122 | 2.279309 | 0.4346179 | 9.861426 | 1.593922
2018-02-01 20:24 | 441649.7 | 360.0011 | 5 | 46 | 3.526591 | -6.520067 | 2.279309 | 0.6518722 | 9.861426 | 2.367955
2018-02-01 20:26 | 441769.7 | 480.0002 | 5 | 46 | 3.455408 | -6.52011 | 2.279309 | 0.8693169 | 9.861426 | 3.126967
2018-02-01 20:28 | 441889.7 | 600.0011 | 5 | 46 | 3.39038 | -6.520064 | 2.279309 | 1.086644 | 9.861426 | 3.870727
2018-02-01 20:30 | 442009.7 | 720.0002 | 5 | 46 | 3.331528 | -6.520014 | 2.279309 | 1.303978 | 9.861426 | 4.601098
2018-02-01 20:32 | 442129.7 | 840.001 | 5 | 46 | 3.275446 | -6.520059 | 2.279309 | 1.521301 | 9.861426 | 5.31902
2018-02-01 20:34 | 442249.7 | 960.0003 | 5 | 46 | 3.218575 | -6.520054 | 2.279309 | 1.73863 | 9.861426 | 6.024778
2018-02-01 20:36 | 442369.7 | 1080.0002 | 5 | 46 | 3.152535 | -6.520059 | 2.279309 | 1.955915 | 9.861426 | 6.7172
2018-02-01 20:38 | 442489.7 | 1200.0011 | 5 | 46 | 3.063089 | -6.520087 | 2.279309 | 2.173306 | 9.861426 | 7.393496
2018-02-01 20:39 | 442549.6 | 1259.9344 | 5 | 46 | 2.999998 | -6.5201 | 2.279309 | 2.281855 | 9.861426 | 7.722734
2018-02-01 20:41 | 442669.7 | 120.0018 | 6 | 46 | 3.730555 | 0 | 2.279309 | 2.281855 | 9.861426 | 7.722734
2018-02-01 20:43 | 442789.7 | 240.001 | 6 | 46 | 3.746766 | 0 | 2.279309 | 2.281855 | 9.861426 | 7.722734
2018-02-01 20:44 | 442849.7 | 300.0015 | 6 | 46 | 3.753349 | 0 | 2.279309 | 2.281855 | 9.861426 | 7.722734
2018-02-01 20:44 | 442849.6919 | 0.0027 | 7 | 47 | 3.75334 | 0 | 0 | 0 | 0 | 0
2018-02-01 20:46 | 442969.8 | 120.0013 | 2 | 47 | 4.200306 | 4.200944 | 0.1546284 | 0 | 0.6452764 | 0
2018-02-01 20:48 | 443089.8 | 240.0011 | 2 | 47 | 4.200263 | 3.813451 | 0.2873826 | 0 | 1.202881 | 0
2018-02-01 20:50 | 443209.8 | 360.0011 | 2 | 47 | 4.200284 | 3.518395 | 0.4095801 | 0 | 1.716143 | 0
2018-02-01 20:52 | 443312.6 | 462.8244 | 2 | 47 | 4.200277 | 3.259988 | 0.5064144 | 0 | 2.122873 | 0
2018-02-01 20:54 | 443432.6 | 120.0001 | 3 | 47 | 4.228498 | 3.259953 | 0.6146891 | 0 | 2.579052 | 0
2018-02-01 20:56 | 443552.6 | 240.001 | 3 | 47 | 4.262633 | 3.25995 | 0.7232821 | 0 | 3.040056 | 0
2018-02-01 20:58 | 443672.6 | 360.001 | 3 | 47 | 4.300283 | 3.259946 | 0.8320051 | 0 | 3.505513 | 0
2018-02-01 21:00 | 443792.6 | 480 | 3 | 47 | 4.341127 | 3.259938 | 0.9406743 | 0 | 3.975028 | 0
2018-02-01 21:02 | 443912.6 | 600.001 | 3 | 47 | 4.3837 | 3.259875 | 1.049321 | 0 | 4.448971 | 0
2018-02-01 21:04 | 444032.6 | 720.0001 | 3 | 47 | 4.400292 | 2.965352 | 1.15469 | 0 | 4.912288 | 0
2018-02-01 21:06 | 444152.6 | 840.0003 | 3 | 47 | 4.400273 | 2.607491 | 1.247349 | 0 | 5.320014 | 0
2018-02-01 21:08 | 444272.6 | 960.001 | 3 | 47 | 4.400263 | 2.314519 | 1.329241 | 0 | 5.680358 | 0
2018-02-01 21:10 | 444392.6 | 1080.0001 | 3 | 47 | 4.400241 | 2.071346 | 1.402213 | 0 | 6.001453 | 0
2018-02-01 21:12 | 444512.6 | 1200.001 | 3 | 47 | 4.400246 | 1.870749 | 1.467787 | 0 | 6.289997 | 0
2018-02-01 21:14 | 444632.6 | 1320.0001 | 3 | 47 | 4.400228 | 1.69993 | 1.527242 | 0 | 6.551612 | 0
2018-02-01 21:16 | 444752.6 | 1440.001 | 3 | 47 | 4.400237 | 1.553417 | 1.581381 | 0 | 6.789839 | 0
2018-02-01 21:18 | 444872.6 | 1560.001 | 3 | 47 | 4.400212 | 1.425365 | 1.630998 | 0 | 7.008162 | 0
2018-02-01 21:20 | 444992.6 | 1680.001 | 3 | 47 | 4.400171 | 1.312975 | 1.676621 | 0 | 7.208912 | 0
2018-02-01 21:22 | 445112.6 | 1800.001 | 3 | 47 | 4.400226 | 1.214375 | 1.718712 | 0 | 7.394125 | 0
2018-02-01 21:24 | 445232.6 | 1920.0002 | 3 | 47 | 4.400224 | 1.12499 | 1.757662 | 0 | 7.565511 | 0
2018-02-01 21:26 | 445352.6 | 2040.001 | 3 | 47 | 4.400167 | 1.042995 | 1.793782 | 0 | 7.724448 | 0
2018-02-01 21:28 | 445472.6 | 2160.0018 | 3 | 47 | 4.400205 | 0.9693632 | 1.827287 | 0 | 7.871874 | 0
2018-02-01 21:30 | 445592.6 | 2280.0002 | 3 | 47 | 4.400253 | 0.9011068 | 1.858458 | 0 | 8.009031 | 0
2018-02-01 21:32 | 445712.6 | 2400.0018 | 3 | 47 | 4.400184 | 0.8367233 | 1.887405 | 0 | 8.136408 | 0
2018-02-01 21:34 | 445832.6 | 2520.001 | 3 | 47 | 4.400204 | 0.7779274 | 1.91429 | 0 | 8.254704 | 0
2018-02-01 21:36 | 445952.6 | 2640.0002 | 3 | 47 | 4.400164 | 0.7238827 | 1.939315 | 0 | 8.36482 | 0
2018-02-01 21:38 | 446072.6 | 2760.0002 | 3 | 47 | 4.400202 | 0.6741953 | 1.962599 | 0 | 8.467272 | 0
2018-02-01 21:40 | 446192.6 | 2880.0009 | 3 | 47 | 4.400203 | 0.6280575 | 1.984285 | 0 | 8.562696 | 0
2018-02-01 21:42 | 446312.6 | 3000.0002 | 3 | 47 | 4.400186 | 0.5849905 | 2.004478 | 0 | 8.651547 | 0
2018-02-01 21:44 | 446432.6 | 3120.0001 | 3 | 47 | 4.400185 | 0.5458765 | 2.023297 | 0 | 8.734355 | 0
2018-02-01 21:46 | 446552.6 | 3240.001 | 3 | 47 | 4.400201 | 0.5096588 | 2.040873 | 0 | 8.811692 | 0
2018-02-01 21:48 | 446672.6 | 3360.001 | 3 | 47 | 4.400158 | 0.4752502 | 2.057274 | 0 | 8.88386 | 0
2018-02-01 21:50 | 446792.6 | 3480.001 | 3 | 47 | 4.400195 | 0.4444771 | 2.072585 | 0 | 8.95123 | 0
2018-02-01 21:52 | 446912.6 | 3600.0009 | 3 | 47 | 4.400075 | 0.4149408 | 2.086914 | 0 | 9.014278 | 0
2018-02-01 21:54 | 447032.6 | 3720.0009 | 3 | 47 | 4.400145 | 0.3893709 | 2.10033 | 0 | 9.073312 | 0
2018-02-01 21:56 | 447152.6 | 3840.0009 | 3 | 47 | 4.400146 | 0.3650999 | 2.112894 | 0 | 9.128594 | 0
2018-02-01 21:58 | 447272.6 | 3960.0001 | 3 | 47 | 4.40015 | 0.3420343 | 2.124665 | 0 | 9.180388 | 0
2018-02-01 22:00 | 447392.6 | 4080.0009 | 3 | 47 | 4.400105 | 0.3203468 | 2.135704 | 0 | 9.228964 | 0
2018-02-01 22:02 | 447512.6 | 4200.0003 | 3 | 47 | 4.400104 | 0.3004789 | 2.146055 | 0 | 9.274508 | 0
2018-02-01 22:04 | 447632.6 | 4320.0002 | 3 | 47 | 4.400157 | 0.2831554 | 2.155786 | 0 | 9.317327 | 0
2018-02-01 22:06 | 447752.6 | 4440.0003 | 3 | 47 | 4.400126 | 0.2665091 | 2.164932 | 0 | 9.35757 | 0
2018-02-01 22:08 | 447872.6 | 4560.0001 | 3 | 47 | 4.400146 | 0.2512112 | 2.173562 | 0 | 9.395541 | 0
2018-02-01 22:10 | 447992.6 | 4680.0002 | 3 | 47 | 4.400115 | 0.2369032 | 2.181698 | 0 | 9.431342 | 0
2018-02-01 22:12 | 448112.6 | 4800.0009 | 3 | 47 | 4.40015 | 0.2241592 | 2.189375 | 0 | 9.465122 | 0
2018-02-01 22:14 | 448232.6 | 4920.0025 | 3 | 47 | 4.400148 | 0.2117167 | 2.196629 | 0 | 9.497041 | 0
2018-02-01 22:16 | 448352.6 | 5040.0001 | 3 | 47 | 4.400127 | 0.2000284 | 2.203484 | 0 | 9.527205 | 0
2018-02-01 22:18 | 448472.6 | 5160.0002 | 3 | 47 | 4.400126 | 0.1895971 | 2.209974 | 0 | 9.555758 | 0
2018-02-01 22:20 | 448592.6 | 5280.0002 | 3 | 47 | 4.400095 | 0.1792612 | 2.216117 | 0 | 9.582788 | 0
2018-02-01 22:22 | 448712.6 | 5400.0009 | 3 | 47 | 4.400135 | 0.1700716 | 2.221938 | 0 | 9.608405 | 0
2018-02-01 22:24 | 448832.6 | 5520.0018 | 3 | 47 | 4.400105 | 0.161171 | 2.227452 | 0 | 9.632663 | 0
2018-02-01 22:26 | 448952.6 | 5640.001 | 3 | 47 | 4.400131 | 0.1530972 | 2.232692 | 0 | 9.655722 | 0
2018-02-01 22:28 | 449072.6 | 5760.0002 | 3 | 47 | 4.400064 | 0.1448641 | 2.237662 | 0 | 9.67759 | 0
2018-02-01 22:30 | 449192.6 | 5880.0002 | 3 | 47 | 4.400117 | 0.1384411 | 2.24239 | 0 | 9.698396 | 0
2018-02-01 22:32 | 449312.6 | 6000.0001 | 3 | 47 | 4.400136 | 0.1321898 | 2.246882 | 0 | 9.718161 | 0
2018-02-01 22:34 | 449432.6 | 6120.0002 | 3 | 47 | 4.400059 | 0.1252775 | 2.251154 | 0 | 9.736954 | 0
2018-02-01 22:36 | 449552.6 | 6240.001 | 3 | 47 | 4.400039 | 0.1185312 | 2.255237 | 0 | 9.754921 | 0
2018-02-01 22:38 | 449672.6 | 6360.0018 | 3 | 47 | 4.400078 | 0.1132889 | 2.259114 | 0 | 9.77198 | 0
2018-02-01 22:40 | 449792.6 | 6480.001 | 3 | 47 | 4.400134 | 0.1086664 | 2.26281 | 0 | 9.788241 | 0
2018-02-01 22:42 | 449912.6 | 6600.0001 | 3 | 47 | 4.400094 | 0.1033783 | 2.26633 | 0 | 9.803734 | 0
2018-02-01 22:44 | 450032.6 | 6720.0002 | 3 | 47 | 4.4001 | 0.09835243 | 2.269688 | 0 | 9.818509 | 0
2018-02-01 22:46 | 450152.6 | 6840.0009 | 3 | 47 | 4.40008 | 0.09379673 | 2.272899 | 0 | 9.832635 | 0
2018-02-01 22:48 | 450272.6 | 6960.0002 | 3 | 47 | 4.400019 | 0.08912563 | 2.275956 | 0 | 9.846086 | 0
2018-02-01 22:50 | 450392.6 | 7080.0002 | 3 | 47 | 4.400077 | 0.0859108 | 2.278878 | 0 | 9.858944 | 0
2018-02-01 22:52 | 450512.6 | 7200.0002 | 3 | 47 | 4.400053 | 0.08168983 | 2.281675 | 0 | 9.871249 | 0
2018-02-01 22:52 | 450535.6 | 7223.0031 | 3 | 47 | 4.400101 | 0.08149529 | 2.282197 | 0 | 9.873547 | 0
2018-02-01 22:54 | 450655.7 | 120.001 | 4 | 47 | 4.388148 | 0 | 2.282197 | 0 | 9.873548 | 0
2018-02-01 22:56 | 450775.7 | 240.001 | 4 | 47 | 4.386616 | 0 | 2.282197 | 0 | 9.873548 | 0
2018-02-01 22:57 | 450835.7 | 300.0023 | 4 | 47 | 4.386117 | 0 | 2.282197 | 0 | 9.873548 | 0
2018-02-01 22:59 | 450955.7 | 120.001 | 5 | 47 | 3.652222 | -6.520008 | 2.282197 | 0.2172341 | 9.873548 | 0.8056337
2018-02-01 23:01 | 451075.7 | 240.0011 | 5 | 47 | 3.59835 | -6.520032 | 2.282197 | 0.4346572 | 9.873548 | 1.594363
2018-02-01 23:03 | 451195.7 | 360.001 | 5 | 47 | 3.526896 | -6.520012 | 2.282197 | 0.6519633 | 9.873548 | 2.368664
2018-02-01 23:05 | 451315.7 | 480.0011 | 5 | 47 | 3.455643 | -6.519996 | 2.282197 | 0.8692736 | 9.873548 | 3.127274
2018-02-01 23:07 | 451435.7 | 600.0002 | 5 | 47 | 3.390697 | -6.520039 | 2.282197 | 1.086638 | 9.873548 | 3.871202
2018-02-01 23:09 | 451555.7 | 720.0003 | 5 | 47 | 3.332261 | -6.520009 | 2.282197 | 1.303937 | 9.873548 | 4.60157
2018-02-01 23:11 | 451675.7 | 840.0011 | 5 | 47 | 3.276558 | -6.52001 | 2.282197 | 1.52117 | 9.873548 | 5.319374
2018-02-01 23:13 | 451795.7 | 960.0009 | 5 | 47 | 3.218801 | -6.5201 | 2.282197 | 1.73857 | 9.873548 | 6.025543
2018-02-01 23:15 | 451915.7 | 1080.0011 | 5 | 47 | 3.152675 | -6.520117 | 2.282197 | 1.955916 | 9.873548 | 6.718218
2018-02-01 23:17 | 452035.7 | 1200.001 | 5 | 47 | 3.063898 | -6.520045 | 2.282197 | 2.173231 | 9.873548 | 7.394321
2018-02-01 23:18 | 452096.7 | 1260.9128 | 5 | 47 | 2.999994 | -6.520075 | 2.282197 | 2.28345 | 9.873548 | 7.72869
2018-02-01 23:20 | 452216.7 | 120.0011 | 6 | 47 | 3.73022 | 0 | 2.282197 | 2.28345 | 9.873548 | 7.72869
2018-02-01 23:22 | 452336.7 | 240.001 | 6 | 47 | 3.746428 | 0 | 2.282197 | 2.28345 | 9.873548 | 7.72869
2018-02-01 23:23 | 452396.7 | 300.0032 | 6 | 47 | 3.753058 | 0 | 2.282197 | 2.28345 | 9.873548 | 7.72869
2018-02-01 23:23 | 452396.7 | 0.0027 | 7 | 48 | 3.753073 | 0 | 0 | 0 | 0 | 0
2018-02-01 23:25 | 452516.8 | 120.0001 | 2 | 48 | 4.200305 | 4.21705 | 0.1548813 | 0 | 0.6462218 | 0
2018-02-01 23:27 | 452636.8 | 240.0011 | 2 | 48 | 4.200253 | 3.824063 | 0.2881798 | 0 | 1.206113 | 0
2018-02-01 23:29 | 452756.8 | 360.0002 | 2 | 48 | 4.200294 | 3.529498 | 0.4107161 | 0 | 1.720798 | 0
2018-02-01 23:31 | 452861.9 | 465.1136 | 2 | 48 | 4.20027 | 3.259984 | 0.5098017 | 0 | 2.136983 | 0
2018-02-01 23:33 | 452981.9 | 120.0006 | 3 | 48 | 4.228574 | 3.259963 | 0.6180473 | 0 | 2.593041 | 0
2018-02-01 23:35 | 453101.9 | 240.0003 | 3 | 48 | 4.262821 | 3.259936 | 0.7268137 | 0 | 3.054796 | 0
2018-02-01 23:37 | 453221.9 | 360.001 | 3 | 48 | 4.300547 | 3.259959 | 0.8353431 | 0 | 3.51945 | 0
2018-02-01 23:39 | 453341.9 | 480.0018 | 3 | 48 | 4.341337 | 3.259931 | 0.9441338 | 0 | 3.989506 | 0
2018-02-01 23:41 | 453461.9 | 600.002 | 3 | 48 | 4.384174 | 3.260005 | 1.052768 | 0 | 4.463427 | 0
2018-02-01 23:43 | 453581.9 | 720.001 | 3 | 48 | 4.40027 | 2.960753 | 1.158028 | 0 | 4.926281 | 0
2018-02-01 23:45 | 453701.9 | 840.0003 | 3 | 48 | 4.400279 | 2.60448 | 1.25058 | 0 | 5.333534 | 0
2018-02-01 23:47 | 453821.9 | 960.0019 | 3 | 48 | 4.400234 | 2.311738 | 1.332396 | 0 | 5.693546 | 0
2018-02-01 23:49 | 453941.9 | 1080.0004 | 3 | 48 | 4.400244 | 2.069533 | 1.405281 | 0 | 6.01426 | 0
2018-02-01 23:51 | 454061.9 | 1200.0007 | 3 | 48 | 4.400256 | 1.868031 | 1.470835 | 0 | 6.302712 | 0
2018-02-01 23:53 | 454181.9 | 1320.0011 | 3 | 48 | 4.400231 | 1.697461 | 1.53018 | 0 | 6.563845 | 0
2018-02-01 23:55 | 454301.9 | 1440.0003 | 3 | 48 | 4.400229 | 1.550574 | 1.584238 | 0 | 6.801711 | 0
2018-02-01 23:57 | 454421.9 | 1560.0002 | 3 | 48 | 4.400209 | 1.42417 | 1.63379 | 0 | 7.019754 | 0
2018-02-01 23:59 | 454541.9 | 1680.0003 | 3 | 48 | 4.400176 | 1.313007 | 1.679379 | 0 | 7.220356 | 0
2018-02-02 00:01 | 454661.9 | 1800.0019 | 3 | 48 | 4.400246 | 1.214411 | 1.721471 | 0 | 7.405568 | 0
2018-02-02 00:03 | 454781.9 | 1920.0003 | 3 | 48 | 4.400173 | 1.124063 | 1.760415 | 0 | 7.576929 | 0
2018-02-02 00:05 | 454901.9 | 2040.0002 | 3 | 48 | 4.400182 | 1.042219 | 1.796497 | 0 | 7.735696 | 0
2018-02-02 00:07 | 455021.9 | 2160.0019 | 3 | 48 | 4.400204 | 0.9680138 | 1.82998 | 0 | 7.883029 | 0
2018-02-02 00:09 | 455141.9 | 2280.0003 | 3 | 48 | 4.400204 | 0.9003057 | 1.861092 | 0 | 8.019928 | 0
2018-02-02 00:11 | 455261.9 | 2400.001 | 3 | 48 | 4.400148 | 0.8356485 | 1.890026 | 0 | 8.147243 | 0
2018-02-02 00:13 | 455381.9 | 2520.0002 | 3 | 48 | 4.400182 | 0.7774038 | 1.916904 | 0 | 8.265513 | 0
2018-02-02 00:15 | 455501.9 | 2640.001 | 3 | 48 | 4.400196 | 0.7232399 | 1.941903 | 0 | 8.375511 | 0
2018-02-02 00:17 | 455621.9 | 2760.0011 | 3 | 48 | 4.400212 | 0.6730547 | 1.965159 | 0 | 8.477843 | 0
2018-02-02 00:19 | 455741.9 | 2880.0003 | 3 | 48 | 4.400193 | 0.626976 | 1.986805 | 0 | 8.57309 | 0
2018-02-02 00:21 | 455861.9 | 3000.0012 | 3 | 48 | 4.400111 | 0.5836639 | 2.006981 | 0 | 8.661866 | 0
2018-02-02 00:23 | 455981.9 | 3120.001 | 3 | 48 | 4.400182 | 0.5452147 | 2.025791 | 0 | 8.744635 | 0
2018-02-02 00:25 | 456101.9 | 3240.001 | 3 | 48 | 4.400142 | 0.5079288 | 2.043347 | 0 | 8.821882 | 0
2018-02-02 00:27 | 456221.9 | 3360.0002 | 3 | 48 | 4.40016 | 0.474555 | 2.059709 | 0 | 8.893878 | 0
2018-02-02 00:29 | 456341.9 | 3480.0003 | 3 | 48 | 4.400116 | 0.4429874 | 2.074987 | 0 | 8.961102 | 0
2018-02-02 00:31 | 456461.9 | 3600.0003 | 3 | 48 | 4.400204 | 0.4149208 | 2.089258 | 0 | 9.0239 | 0
2018-02-02 00:33 | 456581.9 | 3720.0002 | 3 | 48 | 4.400126 | 0.3876858 | 2.102646 | 0 | 9.082807 | 0
2018-02-02 00:35 | 456701.9 | 3840.0003 | 3 | 48 | 4.400195 | 0.363719 | 2.115165 | 0 | 9.137891 | 0
2018-02-02 00:37 | 456821.9 | 3960.0003 | 3 | 48 | 4.40015 | 0.340889 | 2.126896 | 0 | 9.189508 | 0
2018-02-02 00:39 | 456941.9 | 4080.001 | 3 | 48 | 4.400162 | 0.3199368 | 2.137903 | 0 | 9.237945 | 0
2018-02-02 00:41 | 457061.9 | 4200.0002 | 3 | 48 | 4.400143 | 0.3001652 | 2.148239 | 0 | 9.283422 | 0
2018-02-02 00:43 | 457181.9 | 4320.0011 | 3 | 48 | 4.400104 | 0.2820845 | 2.157941 | 0 | 9.326114 | 0
2018-02-02 00:45 | 457301.9 | 4440.0003 | 3 | 48 | 4.400173 | 0.2657928 | 2.167071 | 0 | 9.366286 | 0
2018-02-02 00:47 | 457421.9 | 4560.0002 | 3 | 48 | 4.400111 | 0.2500448 | 2.17566 | 0 | 9.40408 | 0
2018-02-02 00:49 | 457541.9 | 4680.0019 | 3 | 48 | 4.400134 | 0.2361574 | 2.183764 | 0 | 9.43974 | 0
2018-02-02 00:51 | 457661.9 | 4800.0002 | 3 | 48 | 4.400113 | 0.222661 | 2.191412 | 0 | 9.473392 | 0
2018-02-02 00:53 | 457781.9 | 4920.0019 | 3 | 48 | 4.400111 | 0.2102432 | 2.198629 | 0 | 9.505144 | 0
2018-02-02 00:55 | 457901.9 | 5040.0002 | 3 | 48 | 4.400133 | 0.1991463 | 2.205447 | 0 | 9.535147 | 0
2018-02-02 00:57 | 458021.9 | 5160.0003 | 3 | 48 | 4.400115 | 0.1882811 | 2.211898 | 0 | 9.563532 | 0
2018-02-02 00:59 | 458141.9 | 5280.0003 | 3 | 48 | 4.400062 | 0.1778259 | 2.218008 | 0 | 9.590417 | 0
2018-02-02 01:01 | 458261.9 | 5400.0002 | 3 | 48 | 4.400146 | 0.1693745 | 2.223796 | 0 | 9.615882 | 0
2018-02-02 01:03 | 458381.9 | 5520.0011 | 3 | 48 | 4.400086 | 0.1600866 | 2.229287 | 0 | 9.640045 | 0
2018-02-02 01:05 | 458501.9 | 5640.001 | 3 | 48 | 4.400075 | 0.1519899 | 2.234497 | 0 | 9.662971 | 0
2018-02-02 01:07 | 458621.9 | 5760.0019 | 3 | 48 | 4.400076 | 0.1441793 | 2.239446 | 0 | 9.684747 | 0
2018-02-02 01:09 | 458741.9 | 5880.0002 | 3 | 48 | 4.400083 | 0.1371593 | 2.244148 | 0 | 9.705433 | 0
2018-02-02 01:11 | 458861.9 | 6000.0019 | 3 | 48 | 4.4001 | 0.1306534 | 2.248607 | 0 | 9.725055 | 0
2018-02-02 01:13 | 458981.9 | 6120.0003 | 3 | 48 | 4.400086 | 0.1243181 | 2.252866 | 0 | 9.743793 | 0
2018-02-02 01:15 | 459101.9 | 6240.0011 | 3 | 48 | 4.400126 | 0.1189651 | 2.256913 | 0 | 9.761603 | 0
2018-02-02 01:17 | 459221.9 | 6360.0003 | 3 | 48 | 4.400081 | 0.1125088 | 2.260767 | 0 | 9.778557 | 0
2018-02-02 01:19 | 459341.9 | 6480.001 | 3 | 48 | 4.400106 | 0.1079512 | 2.264443 | 0 | 9.794735 | 0
2018-02-02 01:21 | 459461.9 | 6600.0003 | 3 | 48 | 4.400096 | 0.1030474 | 2.267953 | 0 | 9.810177 | 0
2018-02-02 01:23 | 459581.9 | 6720.0011 | 3 | 48 | 4.400118 | 0.09824657 | 2.271305 | 0 | 9.824929 | 0
2018-02-02 01:25 | 459701.9 | 6840.0019 | 3 | 48 | 4.400109 | 0.09383488 | 2.274502 | 0 | 9.838993 | 0
2018-02-02 01:27 | 459821.9 | 6960.0011 | 3 | 48 | 4.400071 | 0.08919048 | 2.277557 | 0 | 9.852438 | 0
2018-02-02 01:29 | 459941.9 | 7080.0011 | 3 | 48 | 4.400072 | 0.08550549 | 2.280473 | 0 | 9.865265 | 0
2018-02-02 01:31 | 460058.4 | 7196.4768 | 3 | 48 | 4.400054 | 0.0814991 | 2.283183 | 0 | 9.877192 | 0
2018-02-02 01:33 | 460178.4 | 120.0008 | 4 | 48 | 4.387991 | 0 | 2.283183 | 0 | 9.877192 | 0
2018-02-02 01:35 | 460298.4 | 240.0002 | 4 | 48 | 4.386488 | 0 | 2.283183 | 0 | 9.877192 | 0
2018-02-02 01:36 | 460358.4 | 300.0031 | 4 | 48 | 4.385963 | 0 | 2.283183 | 0 | 9.877192 | 0
2018-02-02 01:38 | 460478.5 | 120.0011 | 5 | 48 | 3.649385 | -6.520004 | 2.283183 | 0.2172959 | 9.877192 | 0.8052366
2018-02-02 01:40 | 460598.5 | 240.0004 | 5 | 48 | 3.595528 | -6.520082 | 2.283183 | 0.4346198 | 9.877192 | 1.593079
2018-02-02 01:42 | 460718.5 | 360.0003 | 5 | 48 | 3.524215 | -6.520047 | 2.283183 | 0.6519852 | 9.877192 | 2.366962
2018-02-02 01:44 | 460838.5 | 480.0004 | 5 | 48 | 3.453353 | -6.520042 | 2.283183 | 0.8693044 | 9.877192 | 3.125057
2018-02-02 01:46 | 460958.5 | 600.0003 | 5 | 48 | 3.388983 | -6.52007 | 2.283183 | 1.086649 | 9.877192 | 3.868471
2018-02-02 01:48 | 461078.5 | 720.0011 | 5 | 48 | 3.330526 | -6.52003 | 2.283183 | 1.303952 | 9.877192 | 4.598476
2018-02-02 01:50 | 461198.5 | 840.0004 | 5 | 48 | 3.275079 | -6.520069 | 2.283183 | 1.52129 | 9.877192 | 5.316286
2018-02-02 01:52 | 461318.5 | 960.0002 | 5 | 48 | 3.218295 | -6.519974 | 2.283183 | 1.738596 | 9.877192 | 6.021949
2018-02-02 01:54 | 461438.5 | 1080.0004 | 5 | 48 | 3.151508 | -6.520075 | 2.283183 | 1.955979 | 9.877192 | 6.714548
2018-02-02 01:56 | 461558.5 | 1200.0003 | 5 | 48 | 3.061802 | -6.520093 | 2.283183 | 2.173233 | 9.877192 | 7.390095
2018-02-02 01:57 | 461617.3 | 1258.7729 | 5 | 48 | 3 | -6.520012 | 2.283183 | 2.279735 | 9.877192 | 7.713065
2018-02-02 01:59 | 461737.3 | 120.001 | 6 | 48 | 3.730597 | 0 | 2.283183 | 2.279735 | 9.877192 | 7.713065
2018-02-02 02:01 | 461857.3 | 240.0011 | 6 | 48 | 3.746819 | 0 | 2.283183 | 2.279735 | 9.877192 | 7.713065
2018-02-02 02:02 | 461917.3 | 300.0032 | 6 | 48 | 3.753497 | 0 | 2.283183 | 2.279735 | 9.877192 | 7.713065
2018-02-02 02:02 | 461917.4 | 0.0028 | 7 | 49 | 3.753347 | 0 | 0 | 0 | 0 | 0
2018-02-02 02:04 | 462037.4 | 120.0003 | 2 | 49 | 4.200319 | 4.213357 | 0.1546688 | 0 | 0.6453877 | 0
2018-02-02 02:06 | 462157.4 | 240.0011 | 2 | 49 | 4.200249 | 3.822705 | 0.2880141 | 0 | 1.205475 | 0
2018-02-02 02:08 | 462277.4 | 360.0002 | 2 | 49 | 4.200282 | 3.528325 | 0.4105096 | 0 | 1.719989 | 0
2018-02-02 02:10 | 462383.9 | 466.448 | 2 | 49 | 4.200263 | 3.259995 | 0.5109168 | 0 | 2.141726 | 0
2018-02-02 02:12 | 462503.9 | 120.0002 | 3 | 49 | 4.228918 | 3.259923 | 0.6191662 | 0 | 2.597816 | 0
2018-02-02 02:14 | 462623.9 | 240.0009 | 3 | 49 | 4.263465 | 3.259925 | 0.7278817 | 0 | 3.05941 | 0
2018-02-02 02:16 | 462743.9 | 360.0011 | 3 | 49 | 4.301602 | 3.259921 | 0.8365284 | 0 | 3.52466 | 0
2018-02-02 02:18 | 462863.9 | 480.0001 | 3 | 49 | 4.342468 | 3.259896 | 0.9452049 | 0 | 3.994344 | 0
2018-02-02 02:20 | 462983.9 | 600.0002 | 3 | 49 | 4.385623 | 3.259936 | 1.053873 | 0 | 4.468563 | 0
2018-02-02 02:22 | 463103.9 | 720.001 | 3 | 49 | 4.400257 | 2.947783 | 1.158773 | 0 | 4.929887 | 0
2018-02-02 02:24 | 463223.9 | 840.0018 | 3 | 49 | 4.400249 | 2.596282 | 1.250995 | 0 | 5.33569 | 0
2018-02-02 02:26 | 463343.9 | 960.001 | 3 | 49 | 4.400287 | 2.307246 | 1.332574 | 0 | 5.69466 | 0
2018-02-02 02:28 | 463463.9 | 1080.0002 | 3 | 49 | 4.400302 | 2.067091 | 1.405335 | 0 | 6.014824 | 0
2018-02-02 02:30 | 463583.9 | 1200.0002 | 3 | 49 | 4.400215 | 1.865216 | 1.470766 | 0 | 6.302737 | 0
2018-02-02 02:32 | 463703.9 | 1320.0002 | 3 | 49 | 4.400251 | 1.69515 | 1.530034 | 0 | 6.56353 | 0
2018-02-02 02:34 | 463823.9 | 1440.001 | 3 | 49 | 4.40019 | 1.547506 | 1.584039 | 0 | 6.801165 | 0
2018-02-02 02:36 | 463943.9 | 1560.0001 | 3 | 49 | 4.40025 | 1.421544 | 1.633477 | 0 | 7.018703 | 0
2018-02-02 02:38 | 464063.9 | 1680.0002 | 3 | 49 | 4.40018 | 1.30896 | 1.678945 | 0 | 7.218773 | 0
2018-02-02 02:40 | 464183.9 | 1800.001 | 3 | 49 | 4.400204 | 1.208591 | 1.720873 | 0 | 7.403264 | 0
2018-02-02 02:42 | 464303.9 | 1920.0009 | 3 | 49 | 4.400201 | 1.119058 | 1.75963 | 0 | 7.573803 | 0
2018-02-02 02:44 | 464423.9 | 2040.0002 | 3 | 49 | 4.400204 | 1.038342 | 1.795557 | 0 | 7.731892 | 0
2018-02-02 02:46 | 464543.9 | 2160.0009 | 3 | 49 | 4.40024 | 0.9642706 | 1.828917 | 0 | 7.87868 | 0
2018-02-02 02:48 | 464663.9 | 2280.0002 | 3 | 49 | 4.400196 | 0.8955708 | 1.85989 | 0 | 8.014966 | 0
2018-02-02 02:50 | 464783.9 | 2400.0002 | 3 | 49 | 4.400165 | 0.832613 | 1.888689 | 0 | 8.141689 | 0
2018-02-02 02:52 | 464903.9 | 2520.0002 | 3 | 49 | 4.400201 | 0.7751312 | 1.915472 | 0 | 8.259539 | 0
2018-02-02 02:54 | 465023.9 | 2640.0009 | 3 | 49 | 4.400279 | 0.7221737 | 1.940394 | 0 | 8.369202 | 0
2018-02-02 02:56 | 465143.9 | 2760.0002 | 3 | 49 | 4.400187 | 0.6712599 | 1.963586 | 0 | 8.471247 | 0
2018-02-02 02:58 | 465263.9 | 2880.001 | 3 | 49 | 4.400136 | 0.624445 | 1.985173 | 0 | 8.566236 | 0
2018-02-02 03:00 | 465383.9 | 3000.0001 | 3 | 49 | 4.400156 | 0.5818863 | 2.005272 | 0 | 8.654676 | 0
2018-02-02 03:02 | 465503.9 | 3120.0001 | 3 | 49 | 4.400226 | 0.543829 | 2.024012 | 0 | 8.737132 | 0
2018-02-02 03:04 | 465623.9 | 3240.001 | 3 | 49 | 4.400154 | 0.5073099 | 2.041526 | 0 | 8.814198 | 0
2018-02-02 03:06 | 465743.9 | 3360.001 | 3 | 49 | 4.400162 | 0.4739304 | 2.057868 | 0 | 8.886106 | 0
2018-02-02 03:08 | 465863.9 | 3480.0009 | 3 | 49 | 4.400146 | 0.4427023 | 2.073142 | 0 | 8.953315 | 0
2018-02-02 03:10 | 465983.9 | 3600.0012 | 3 | 49 | 4.400149 | 0.4141264 | 2.087414 | 0 | 9.016113 | 0
2018-02-02 03:12 | 466103.9 | 3720.0009 | 3 | 49 | 4.400104 | 0.3867359 | 2.100755 | 0 | 9.074814 | 0
2018-02-02 03:14 | 466223.9 | 3840.001 | 3 | 49 | 4.400119 | 0.3619471 | 2.113238 | 0 | 9.129742 | 0
2018-02-02 03:16 | 466343.9 | 3960.0001 | 3 | 49 | 4.400137 | 0.3396511 | 2.12493 | 0 | 9.181189 | 0
2018-02-02 03:18 | 466463.9 | 4080.001 | 3 | 49 | 4.40014 | 0.3189516 | 2.135897 | 0 | 9.229446 | 0
2018-02-02 03:20 | 466583.9 | 4200.0011 | 3 | 49 | 4.400126 | 0.2997637 | 2.146209 | 0 | 9.274817 | 0
2018-02-02 03:22 | 466703.9 | 4320.0001 | 3 | 49 | 4.400146 | 0.2816906 | 2.155886 | 0 | 9.317398 | 0
2018-02-02 03:24 | 466823.9 | 4440.0002 | 3 | 49 | 4.400127 | 0.2645903 | 2.164984 | 0 | 9.357431 | 0
2018-02-02 03:26 | 466943.9 | 4560.001 | 3 | 49 | 4.40011 | 0.2486544 | 2.17354 | 0 | 9.395078 | 0
2018-02-02 03:28 | 467063.9 | 4680.001 | 3 | 49 | 4.400114 | 0.2348013 | 2.181595 | 0 | 9.430522 | 0
2018-02-02 03:30 | 467183.9 | 4800.0003 | 3 | 49 | 4.400109 | 0.2213039 | 2.189204 | 0 | 9.463999 | 0
2018-02-02 03:32 | 467303.9 | 4920.0009 | 3 | 49 | 4.400123 | 0.2095671 | 2.196387 | 0 | 9.495606 | 0
2018-02-02 03:34 | 467423.9 | 5040.0002 | 3 | 49 | 4.400095 | 0.1981936 | 2.20318 | 0 | 9.525497 | 0
2018-02-02 03:36 | 467543.9 | 5160.0009 | 3 | 49 | 4.400153 | 0.1878948 | 2.209607 | 0 | 9.553776 | 0
2018-02-02 03:38 | 467663.9 | 5280.0009 | 3 | 49 | 4.400131 | 0.1778727 | 2.215691 | 0 | 9.580547 | 0
2018-02-02 03:40 | 467783.9 | 5400.0001 | 3 | 49 | 4.400067 | 0.167964 | 2.221462 | 0 | 9.605939 | 0
2018-02-02 03:42 | 467903.9 | 5520.001 | 3 | 49 | 4.400123 | 0.1601105 | 2.226926 | 0 | 9.629985 | 0
2018-02-02 03:44 | 468023.9 | 5640.0001 | 3 | 49 | 4.400101 | 0.151639 | 2.232115 | 0 | 9.652814 | 0
2018-02-02 03:46 | 468143.9 | 5760.0001 | 3 | 49 | 4.400127 | 0.1442137 | 2.23704 | 0 | 9.674484 | 0
2018-02-02 03:48 | 468263.9 | 5880.0011 | 3 | 49 | 4.400072 | 0.1368074 | 2.241723 | 0 | 9.695091 | 0
2018-02-02 03:50 | 468383.9 | 6000.0009 | 3 | 49 | 4.400064 | 0.1299419 | 2.246175 | 0 | 9.714681 | 0
2018-02-02 03:52 | 468503.9 | 6120.0009 | 3 | 49 | 4.400089 | 0.1239204 | 2.250399 | 0 | 9.733267 | 0
2018-02-02 03:54 | 468623.9 | 6240.0002 | 3 | 49 | 4.400134 | 0.1182432 | 2.254434 | 0 | 9.751019 | 0
2018-02-02 03:56 | 468743.9 | 6360.0001 | 3 | 49 | 4.400142 | 0.1125898 | 2.258272 | 0 | 9.767911 | 0
2018-02-02 03:58 | 468863.9 | 6480.001 | 3 | 49 | 4.400155 | 0.1076336 | 2.261928 | 0 | 9.783995 | 0
2018-02-02 04:00 | 468983.9 | 6600.001 | 3 | 49 | 4.400104 | 0.1024065 | 2.265406 | 0 | 9.799297 | 0
2018-02-02 04:02 | 469103.9 | 6720.0009 | 3 | 49 | 4.40003 | 0.09691906 | 2.268725 | 0 | 9.813902 | 0
2018-02-02 04:04 | 469223.9 | 6840.0009 | 3 | 49 | 4.400093 | 0.09305763 | 2.271896 | 0 | 9.827855 | 0
2018-02-02 04:06 | 469343.9 | 6960.0001 | 3 | 49 | 4.400112 | 0.08913422 | 2.274931 | 0 | 9.841208 | 0
2018-02-02 04:08 | 469463.9 | 7080.001 | 3 | 49 | 4.400115 | 0.08502197 | 2.277825 | 0 | 9.853943 | 0
2018-02-02 04:09 | 469574.1 | 7190.2199 | 3 | 49 | 4.400101 | 0.0814991 | 2.280367 | 0 | 9.865129 | 0
2018-02-02 04:11 | 469694.2 | 120 | 4 | 49 | 4.388055 | 0 | 2.280367 | 0 | 9.865129 | 0
2018-02-02 04:13 | 469814.2 | 240.0008 | 4 | 49 | 4.386554 | 0 | 2.280367 | 0 | 9.865129 | 0
2018-02-02 04:14 | 469874.2 | 300.0038 | 4 | 49 | 4.386027 | 0 | 2.280367 | 0 | 9.865129 | 0
2018-02-02 04:16 | 469994.2 | 120.0011 | 5 | 49 | 3.649127 | -6.520041 | 2.280367 | 0.2173066 | 9.865129 | 0.8052805
2018-02-02 04:18 | 470114.2 | 240.0003 | 5 | 49 | 3.595004 | -6.519981 | 2.280367 | 0.4346187 | 9.865129 | 1.592957
2018-02-02 04:20 | 470234.2 | 360.0011 | 5 | 49 | 3.523562 | -6.52003 | 2.280367 | 0.6519948 | 9.865129 | 2.366746
2018-02-02 04:22 | 470354.2 | 480.0003 | 5 | 49 | 3.452427 | -6.520022 | 2.280367 | 0.8692571 | 9.865129 | 3.124474
2018-02-02 04:24 | 470474.2 | 600.0003 | 5 | 49 | 3.38744 | -6.52007 | 2.280367 | 1.086562 | 9.865129 | 3.867506
2018-02-02 04:26 | 470594.2 | 720.0002 | 5 | 49 | 3.328865 | -6.520012 | 2.280367 | 1.30394 | 9.865129 | 4.597419
2018-02-02 04:28 | 470714.2 | 840.001 | 5 | 49 | 3.273096 | -6.520051 | 2.280367 | 1.521204 | 9.865129 | 5.3146
2018-02-02 04:30 | 470834.2 | 960.0002 | 5 | 49 | 3.215244 | -6.520044 | 2.280367 | 1.738609 | 9.865129 | 6.019966
2018-02-02 04:32 | 470954.2 | 1080.0002 | 5 | 49 | 3.148766 | -6.520057 | 2.280367 | 1.955937 | 9.865129 | 6.71175
2018-02-02 04:34 | 471074.2 | 1200.0011 | 5 | 49 | 3.058711 | -6.520032 | 2.280367 | 2.173295 | 9.865129 | 7.387019
2018-02-02 04:35 | 471130.1 | 1255.8528 | 5 | 49 | 3 | -6.520042 | 2.280367 | 2.274394 | 9.865129 | 7.693427
2018-02-02 04:37 | 471250.1121 | 120.0002 | 6 | 49 | 3.731067 | 0 | 2.280367 | 2.274394 | 9.865129 | 7.693427
2018-02-02 04:39 | 471370.1127 | 240.0008 | 6 | 49 | 3.747493 | 0 | 2.280367 | 2.274394 | 9.865129 | 7.693427
2018-02-02 04:40 | 471430.1157 | 300.0038 | 6 | 49 | 3.754195 | 0 | 2.280367 | 2.274394 | 9.865129 | 7.693427
2018-02-02 04:40 | 471430.1 | 0.0028 | 7 | 50 | 3.754414 | 0 | 0 | 0 | 0 | 0
2018-02-02 04:42 | 471550.2 | 120.0012 | 2 | 50 | 4.20032 | 4.196181 | 0.1544726 | 0 | 0.6446587 | 0
2018-02-02 04:44 | 471670.2 | 240.0011 | 2 | 50 | 4.200253 | 3.806981 | 0.2870404 | 0 | 1.201481 | 0
2018-02-02 04:46 | 471790.2 | 360.0019 | 2 | 50 | 4.200233 | 3.511622 | 0.4090785 | 0 | 1.714073 | 0
2018-02-02 04:48 | 471890.1 | 459.8681 | 2 | 50 | 4.200292 | 3.259986 | 0.5030429 | 0 | 2.108749 | 0
2018-02-02 04:50 | 472010.1 | 120.0006 | 3 | 50 | 4.228744 | 3.259942 | 0.6113173 | 4.8e-10 | 2.564939 | 1.934e-09
2018-02-02 04:52 | 472130.1 | 240.0003 | 3 | 50 | 4.263196 | 3.259908 | 0.7199755 | 4.8e-10 | 3.026262 | 1.934e-09
2018-02-02 04:54 | 472250.1 | 360.0011 | 3 | 50 | 4.30139 | 3.259933 | 0.8286478 | 4.8e-10 | 3.491599 | 1.934e-09
2018-02-02 04:56 | 472370.1 | 480.0011 | 3 | 50 | 4.342508 | 3.259881 | 0.9373027 | 4.8e-10 | 3.961183 | 1.934e-09
2018-02-02 04:58 | 472490.1 | 600.0003 | 3 | 50 | 4.385539 | 3.259976 | 1.045969 | 4.8e-10 | 4.435385 | 1.934e-09
2018-02-02 05:00 | 472610.1 | 720.0002 | 3 | 50 | 4.40029 | 2.947898 | 1.150881 | 4.8e-10 | 4.896759 | 1.934e-09
2018-02-02 05:02 | 472730.1 | 840.001 | 3 | 50 | 4.400285 | 2.59266 | 1.243032 | 4.8e-10 | 5.302249 | 1.934e-09
2018-02-02 05:04 | 472850.1 | 960.0011 | 3 | 50 | 4.400247 | 2.302487 | 1.324456 | 4.8e-10 | 5.660534 | 1.934e-09
2018-02-02 05:06 | 472970.1 | 1080.0003 | 3 | 50 | 4.400256 | 2.063845 | 1.397111 | 4.8e-10 | 5.980237 | 1.934e-09
2018-02-02 05:08 | 473090.1 | 1200.0011 | 3 | 50 | 4.400227 | 1.863162 | 1.462467 | 4.8e-10 | 6.267818 | 1.934e-09
2018-02-02 05:10 | 473210.1 | 1320.0003 | 3 | 50 | 4.400218 | 1.694386 | 1.521679 | 4.8e-10 | 6.528364 | 1.934e-09
2018-02-02 05:12 | 473330.1 | 1440.0003 | 3 | 50 | 4.400204 | 1.54898 | 1.575689 | 4.8e-10 | 6.76602 | 1.934e-09
2018-02-02 05:14 | 473450.1 | 1560.0003 | 3 | 50 | 4.400224 | 1.423022 | 1.625183 | 4.8e-10 | 6.983808 | 1.934e-09
2018-02-02 05:16 | 473570.1 | 1680.0004 | 3 | 50 | 4.400173 | 1.311538 | 1.670711 | 4.8e-10 | 7.184137 | 1.934e-09
2018-02-02 05:18 | 473690.1 | 1800.0011 | 3 | 50 | 4.400212 | 1.212202 | 1.712755 | 4.8e-10 | 7.369143 | 1.934e-09
2018-02-02 05:20 | 473810.1 | 1920.0004 | 3 | 50 | 4.400177 | 1.123163 | 1.751651 | 4.8e-10 | 7.540291 | 1.934e-09
2018-02-02 05:22 | 473930.1 | 2040.0003 | 3 | 50 | 4.400222 | 1.041522 | 1.787714 | 4.8e-10 | 7.698975 | 1.934e-09
2018-02-02 05:24 | 474050.1 | 2160.001 | 3 | 50 | 4.400194 | 0.965848 | 1.821147 | 4.8e-10 | 7.846087 | 1.934e-09
2018-02-02 05:26 | 474170.1 | 2280.0011 | 3 | 50 | 4.400223 | 0.8979883 | 1.852188 | 4.8e-10 | 7.982673 | 1.934e-09
2018-02-02 05:28 | 474290.1 | 2400.0003 | 3 | 50 | 4.40019 | 0.8352089 | 1.881053 | 4.8e-10 | 8.109687 | 1.934e-09
2018-02-02 05:30 | 474410.1 | 2520.0011 | 3 | 50 | 4.400176 | 0.7775469 | 1.907903 | 4.8e-10 | 8.227831 | 1.934e-09
2018-02-02 05:32 | 474530.1 | 2640.0002 | 3 | 50 | 4.400191 | 0.724349 | 1.932931 | 4.8e-10 | 8.337959 | 1.934e-09
2018-02-02 05:34 | 474650.1 | 2760.0003 | 3 | 50 | 4.400162 | 0.6749334 | 1.956236 | 4.8e-10 | 8.440505 | 1.934e-09
2018-02-02 05:36 | 474770.1 | 2880.0003 | 3 | 50 | 4.400165 | 0.6288118 | 1.977959 | 4.8e-10 | 8.53609 | 1.934e-09
2018-02-02 05:38 | 474890.1 | 3000.0004 | 3 | 50 | 4.400219 | 0.5864143 | 1.998184 | 4.8e-10 | 8.625084 | 1.934e-09
2018-02-02 05:40 | 475010.1 | 3120.0002 | 3 | 50 | 4.40014 | 0.5459013 | 2.017035 | 4.8e-10 | 8.708031 | 1.934e-09
2018-02-02 05:42 | 475130.1 | 3240.0011 | 3 | 50 | 4.400135 | 0.5089684 | 2.034619 | 4.8e-10 | 8.785403 | 1.934e-09
2018-02-02 05:44 | 475250.1 | 3360.0011 | 3 | 50 | 4.4002 | 0.4763498 | 2.051029 | 4.8e-10 | 8.857608 | 1.934e-09
2018-02-02 05:46 | 475370.1 | 3480.0011 | 3 | 50 | 4.400164 | 0.4455023 | 2.066381 | 4.8e-10 | 8.925162 | 1.934e-09
2018-02-02 05:48 | 475490.1 | 3600.0003 | 3 | 50 | 4.400156 | 0.4162865 | 2.080733 | 4.8e-10 | 8.988312 | 1.934e-09
2018-02-02 05:50 | 475610.1 | 3720.001 | 3 | 50 | 4.400126 | 0.3893394 | 2.09416 | 4.8e-10 | 9.047393 | 1.934e-09
2018-02-02 05:52 | 475730.1 | 3840.001 | 3 | 50 | 4.400088 | 0.3644171 | 2.106737 | 4.8e-10 | 9.102732 | 1.934e-09
2018-02-02 05:54 | 475850.1 | 3960.0002 | 3 | 50 | 4.400165 | 0.3427515 | 2.118519 | 4.8e-10 | 9.154577 | 1.934e-09
2018-02-02 05:56 | 475970.1 | 4080.001 | 3 | 50 | 4.400134 | 0.3207483 | 2.129567 | 4.8e-10 | 9.20319 | 1.934e-09
2018-02-02 05:58 | 476090.1 | 4200.0011 | 3 | 50 | 4.400142 | 0.3015242 | 2.139934 | 4.8e-10 | 9.248802 | 1.934e-09
2018-02-02 06:00 | 476210.1 | 4320.0011 | 3 | 50 | 4.40014 | 0.2835169 | 2.14967 | 4.8e-10 | 9.291643 | 1.934e-09
2018-02-02 06:02 | 476330.1 | 4440.0003 | 3 | 50 | 4.40015 | 0.2664862 | 2.158826 | 4.8e-10 | 9.331932 | 1.934e-09
2018-02-02 06:04 | 476450.1 | 4560.001 | 3 | 50 | 4.400155 | 0.2507401 | 2.167436 | 4.8e-10 | 9.369818 | 1.934e-09
2018-02-02 06:06 | 476570.1 | 4680.001 | 3 | 50 | 4.400191 | 0.2366285 | 2.17554 | 4.8e-10 | 9.405476 | 1.934e-09
2018-02-02 06:08 | 476690.1 | 4800.001 | 3 | 50 | 4.40012 | 0.2227535 | 2.183178 | 4.8e-10 | 9.439082 | 1.934e-09
2018-02-02 06:10 | 476810.1 | 4920.0003 | 3 | 50 | 4.400109 | 0.2099199 | 2.190391 | 4.8e-10 | 9.470819 | 1.934e-09
2018-02-02 06:12 | 476930.1 | 5040.0003 | 3 | 50 | 4.400114 | 0.1989193 | 2.197204 | 4.8e-10 | 9.500798 | 1.934e-09
2018-02-02 06:14 | 477050.1 | 5160.001 | 3 | 50 | 4.400162 | 0.1886597 | 2.203658 | 4.8e-10 | 9.529197 | 1.934e-09
2018-02-02 06:16 | 477170.1 | 5280.0011 | 3 | 50 | 4.400101 | 0.178195 | 2.20977 | 4.8e-10 | 9.556091 | 1.934e-09
2018-02-02 06:18 | 477290.1 | 5400.001 | 3 | 50 | 4.400046 | 0.1686277 | 2.215563 | 4.8e-10 | 9.581581 | 1.934e-09
2018-02-02 06:20 | 477410.1 | 5520.0019 | 3 | 50 | 4.400089 | 0.1604881 | 2.221058 | 4.8e-10 | 9.605762 | 1.934e-09
2018-02-02 06:22 | 477530.1 | 5640.0002 | 3 | 50 | 4.400105 | 0.1523247 | 2.226277 | 4.8e-10 | 9.628724 | 1.934e-09
2018-02-02 06:24 | 477650.1 | 5760.001 | 3 | 50 | 4.400117 | 0.1449041 | 2.231231 | 4.8e-10 | 9.650522 | 1.934e-09
2018-02-02 06:26 | 477770.1 | 5880.0011 | 3 | 50 | 4.400101 | 0.1374092 | 2.235933 | 4.8e-10 | 9.671209 | 1.934e-09
2018-02-02 06:28 | 477890.1 | 6000.0002 | 3 | 50 | 4.400118 | 0.1311121 | 2.240398 | 4.8e-10 | 9.69086 | 1.934e-09
2018-02-02 06:30 | 478010.1 | 6120.0011 | 3 | 50 | 4.400081 | 0.1243057 | 2.244652 | 4.8e-10 | 9.709576 | 1.934e-09
2018-02-02 06:32 | 478130.1 | 6240.001 | 3 | 50 | 4.400076 | 0.1182175 | 2.2487 | 4.8e-10 | 9.727388 | 1.934e-09
2018-02-02 06:34 | 478250.1 | 6360.001 | 3 | 50 | 4.400101 | 0.1129875 | 2.252557 | 4.8e-10 | 9.744357 | 1.934e-09
2018-02-02 06:36 | 478370.1 | 6480.0011 | 3 | 50 | 4.400133 | 0.1079626 | 2.256229 | 4.8e-10 | 9.760517 | 1.934e-09
2018-02-02 06:38 | 478490.1 | 6600.0019 | 3 | 50 | 4.400101 | 0.102643 | 2.259734 | 4.8e-10 | 9.77594 | 1.934e-09
2018-02-02 06:40 | 478610.1 | 6720.0011 | 3 | 50 | 4.400069 | 0.09767532 | 2.263075 | 4.8e-10 | 9.790641 | 1.934e-09
2018-02-02 06:42 | 478730.1 | 6840.0011 | 3 | 50 | 4.400098 | 0.09340763 | 2.266265 | 4.8e-10 | 9.804677 | 1.934e-09
2018-02-02 06:44 | 478850.1 | 6960.0011 | 3 | 50 | 4.400109 | 0.08945751 | 2.269306 | 4.8e-10 | 9.818055 | 1.934e-09
2018-02-02 06:46 | 478970.1 | 7080.0019 | 3 | 50 | 4.40006 | 0.08517933 | 2.272213 | 4.8e-10 | 9.830849 | 1.934e-09
2018-02-02 06:48 | 479090.1 | 7200.0019 | 3 | 50 | 4.400109 | 0.08169746 | 2.274991 | 4.8e-10 | 9.843069 | 1.934e-09
2018-02-02 06:48 | 479093.6 | 7203.5328 | 3 | 50 | 4.400103 | 0.08149052 | 2.275072 | 4.8e-10 | 9.843425 | 1.934e-09
2018-02-02 06:50 | 479213.7 | 120.0008 | 4 | 50 | 4.3881 | 0 | 2.275072 | 4.8e-10 | 9.843425 | 1.934e-09
2018-02-02 06:52 | 479333.7 | 239.9999 | 4 | 50 | 4.386611 | 0 | 2.275072 | 4.8e-10 | 9.843425 | 1.934e-09
2018-02-02 06:53 | 479393.7 | 300.0037 | 4 | 50 | 4.386086 | 0 | 2.275072 | 4.8e-10 | 9.843425 | 1.934e-09
2018-02-02 06:55 | 479513.7 | 120.0011 | 5 | 50 | 3.650499 | -6.520051 | 2.275072 | 0.2173048 | 9.843425 | 0.8056049
2018-02-02 06:57 | 479633.7 | 240.0003 | 5 | 50 | 3.596408 | -6.520051 | 2.275072 | 0.4346585 | 9.843425 | 1.593729
2018-02-02 06:59 | 479753.7 | 360.002 | 5 | 50 | 3.524534 | -6.520082 | 2.275072 | 0.6519756 | 9.843425 | 2.367585
2018-02-02 07:01 | 479873.7 | 480.001 | 5 | 50 | 3.453554 | -6.520072 | 2.275072 | 0.8692932 | 9.843425 | 3.125731
2018-02-02 07:03 | 479993.7 | 600.0003 | 5 | 50 | 3.388435 | -6.520069 | 2.275072 | 1.086629 | 9.843425 | 3.869112
2018-02-02 07:05 | 480113.7 | 720.001 | 5 | 50 | 3.329688 | -6.520123 | 2.275072 | 1.303982 | 9.843425 | 4.599122
2018-02-02 07:07 | 480233.7 | 840.0017 | 5 | 50 | 3.273482 | -6.520097 | 2.275072 | 1.521291 | 9.843425 | 5.316579
2018-02-02 07:09 | 480353.7 | 960.0011 | 5 | 50 | 3.215079 | -6.520044 | 2.275072 | 1.738634 | 9.843425 | 6.021775
2018-02-02 07:11 | 480473.7 | 1080.001 | 5 | 50 | 3.147987 | -6.520097 | 2.275072 | 1.955962 | 9.843425 | 6.713458
2018-02-02 07:13 | 480593.7 | 1200.0018 | 5 | 50 | 3.057481 | -6.520065 | 2.275072 | 2.17328 | 9.843425 | 7.388407
2018-02-02 07:14 | 480647.4 | 1253.6976 | 5 | 50 | 2.999997 | -6.520126 | 2.275072 | 2.270566 | 9.843425 | 7.68318
2018-02-02 07:16 | 480767.5 | 120.0002 | 6 | 50 | 3.731504 | 0 | 2.275072 | 2.270566 | 9.843425 | 7.68318
2018-02-02 07:18 | 480887.5 | 240.001 | 6 | 50 | 3.747967 | 0 | 2.275072 | 2.270566 | 9.843425 | 7.68318
2018-02-02 07:19 | 480947.5 | 300.0022 | 6 | 50 | 3.754738 | 0 | 2.275072 | 2.270566 | 9.843425 | 7.68318
2018-02-02 07:19 | 480947.5 | 0.0027 | 7 | 51 | 3.754809 | 0 | 0 | 0 | 0 | 0
2018-02-02 07:21 | 481067.6 | 120.0009 | 8 | 51 | 4.200308 | 4.179915 | 0.1541014 | 0 | 0.6431897 | 0
2018-02-02 07:23 | 481187.6 | 240.001 | 8 | 51 | 4.200283 | 3.794099 | 0.2862336 | 0 | 1.198182 | 0
2018-02-02 07:25 | 481307.6 | 360.0001 | 8 | 51 | 4.200307 | 3.499829 | 0.4077955 | 0 | 1.708775 | 0
2018-02-02 07:27 | 481402.6 | 455.0112 | 8 | 51 | 4.200286 | 3.259988 | 0.497029 | 0 | 2.083579 | 0
2018-02-02 07:29 | 481522.6 | 120.0006 | 9 | 51 | 4.228548 | 3.259934 | 0.6053187 | 0 | 2.539824 | 0
2018-02-02 07:31 | 481642.6 | 240.0002 | 9 | 51 | 4.262707 | 3.259999 | 0.7139752 | 0 | 3.001104 | 0
2018-02-02 07:33 | 481762.6 | 360.0011 | 9 | 51 | 4.300683 | 3.259942 | 0.8226459 | 0 | 3.466367 | 0
2018-02-02 07:35 | 481882.6 | 480.0009 | 9 | 51 | 4.341812 | 3.259967 | 0.9313093 | 0 | 3.93591 | 0
2018-02-02 07:37 | 482002.6 | 600.0019 | 9 | 51 | 4.385215 | 3.259946 | 1.039969 | 0 | 4.410029 | 0
2018-02-02 07:39 | 482122.6 | 720.0011 | 9 | 51 | 4.400282 | 2.951993 | 1.144963 | 0 | 4.871757 | 0
2018-02-02 07:41 | 482242.6 | 840.0018 | 9 | 51 | 4.400259 | 2.597011 | 1.237235 | 0 | 5.277776 | 0
2018-02-02 07:43 | 482362.6 | 960.0003 | 9 | 51 | 4.400273 | 2.305293 | 1.318771 | 0 | 5.636557 | 0
2018-02-02 07:45 | 482482.6 | 1080.0002 | 9 | 51 | 4.400254 | 2.063223 | 1.391461 | 0 | 5.956411 | 0
2018-02-02 07:47 | 482602.6 | 1200.0003 | 9 | 51 | 4.400196 | 1.86112 | 1.456756 | 0 | 6.243726 | 0
2018-02-02 07:49 | 482722.6 | 1320.0002 | 9 | 51 | 4.400221 | 1.69192 | 1.515927 | 0 | 6.504092 | 0
2018-02-02 07:51 | 482842.6 | 1440.0011 | 9 | 51 | 4.400223 | 1.546547 | 1.569836 | 0 | 6.741302 | 0
2018-02-02 07:53 | 482962.6 | 1560.001 | 9 | 51 | 4.400226 | 1.420794 | 1.619223 | 0 | 6.958616 | 0
2018-02-02 07:55 | 483082.6 | 1680.0011 | 9 | 51 | 4.400178 | 1.308083 | 1.664668 | 0 | 7.158585 | 0
2018-02-02 07:57 | 483202.6 | 1800.0002 | 9 | 51 | 4.400196 | 1.209072 | 1.706612 | 0 | 7.343148 | 0
2018-02-02 07:59 | 483322.6 | 1920.0003 | 9 | 51 | 4.400221 | 1.120538 | 1.745399 | 0 | 7.513819 | 0
2018-02-02 08:01 | 483442.6 | 2040.0006 | 9 | 51 | 4.400243 | 1.039764 | 1.781387 | 0 | 7.672172 | 0
2018-02-02 08:03 | 483562.6 | 2160.001 | 9 | 51 | 4.400198 | 0.9652386 | 1.814733 | 0 | 7.818903 | 0
2018-02-02 08:05 | 483682.6 | 2280.001 | 9 | 51 | 4.400173 | 0.8965626 | 1.845788 | 0 | 7.955551 | 0
2018-02-02 08:07 | 483802.6 | 2400.001 | 9 | 51 | 4.400167 | 0.8341885 | 1.87463 | 0 | 8.082461 | 0
2018-02-02 08:09 | 483922.6 | 2520.0018 | 9 | 51 | 4.400117 | 0.7768383 | 1.901483 | 0 | 8.200619 | 0
2018-02-02 08:11 | 484042.6 | 2640.0002 | 9 | 51 | 4.400185 | 0.7238808 | 1.9265 | 0 | 8.310698 | 0
2018-02-02 08:13 | 484162.6 | 2760.001 | 9 | 51 | 4.400208 | 0.6747446 | 1.949798 | 0 | 8.413214 | 0
2018-02-02 08:15 | 484282.6 | 2880.0011 | 9 | 51 | 4.400137 | 0.6284351 | 1.971515 | 0 | 8.508771 | 0
2018-02-02 08:17 | 484402.6 | 3000.001 | 9 | 51 | 4.400146 | 0.5864391 | 1.991757 | 0 | 8.597839 | 0
2018-02-02 08:19 | 484522.6 | 3120.001 | 9 | 51 | 4.400131 | 0.5470104 | 2.010633 | 0 | 8.680897 | 0
2018-02-02 08:21 | 484642.6 | 3240.001 | 9 | 51 | 4.400185 | 0.5111141 | 2.028264 | 0 | 8.758476 | 0
2018-02-02 08:23 | 484762.6 | 3360.0002 | 9 | 51 | 4.400138 | 0.4770365 | 2.044721 | 0 | 8.830891 | 0
2018-02-02 08:25 | 484882.6 | 3480.0002 | 9 | 51 | 4.400144 | 0.4459276 | 2.060106 | 0 | 8.898587 | 0
2018-02-02 08:27 | 485002.6 | 3600.0002 | 9 | 51 | 4.400144 | 0.417716 | 2.074497 | 0 | 8.961909 | 0
2018-02-02 08:29 | 485122.6 | 3720.0009 | 9 | 51 | 4.400167 | 0.391469 | 2.08797 | 0 | 9.021193 | 0
2018-02-02 08:31 | 485242.6 | 3840.0014 | 9 | 51 | 4.400168 | 0.3669672 | 2.100597 | 0 | 9.076755 | 0
2018-02-02 08:33 | 485362.6 | 3960.001 | 9 | 51 | 4.400157 | 0.3437891 | 2.112434 | 0 | 9.128839 | 0
2018-02-02 08:35 | 485482.6 | 4080.0002 | 9 | 51 | 4.40011 | 0.3224916 | 2.123539 | 0 | 9.177701 | 0
2018-02-02 08:37 | 485602.6 | 4200.0003 | 9 | 51 | 4.400118 | 0.3033514 | 2.133969 | 0 | 9.223597 | 0
2018-02-02 08:39 | 485722.6 | 4320.0018 | 9 | 51 | 4.400143 | 0.2856312 | 2.143785 | 0 | 9.266787 | 0
2018-02-02 08:41 | 485842.6 | 4440.001 | 9 | 51 | 4.400117 | 0.2685308 | 2.153011 | 0 | 9.307381 | 0
2018-02-02 08:43 | 485962.6 | 4560.001 | 9 | 51 | 4.400104 | 0.2529221 | 2.161696 | 0 | 9.345597 | 0
2018-02-02 08:45 | 486082.6 | 4680.001 | 9 | 51 | 4.400156 | 0.2387476 | 2.169883 | 0 | 9.381622 | 0
2018-02-02 08:47 | 486202.6 | 4800.0014 | 9 | 51 | 4.400134 | 0.2248383 | 2.177603 | 0 | 9.415592 | 0
2018-02-02 08:49 | 486322.6 | 4920.001 | 9 | 51 | 4.400142 | 0.2127876 | 2.18489 | 0 | 9.447656 | 0
2018-02-02 08:51 | 486442.6 | 5040.0018 | 9 | 51 | 4.400076 | 0.2003679 | 2.191772 | 0 | 9.477935 | 0
2018-02-02 08:53 | 486562.6 | 5160.001 | 9 | 51 | 4.400155 | 0.1903152 | 2.198281 | 0 | 9.506576 | 0
2018-02-02 08:55 | 486682.6 | 5280.001 | 9 | 51 | 4.400071 | 0.1796408 | 2.204442 | 0 | 9.533687 | 0
2018-02-02 08:57 | 486802.6 | 5400.0011 | 9 | 51 | 4.400087 | 0.170413 | 2.210279 | 0 | 9.559368 | 0
2018-02-02 08:59 | 486922.6 | 5520.0002 | 9 | 51 | 4.400116 | 0.1615305 | 2.215812 | 0 | 9.583714 | 0
2018-02-02 09:01 | 487042.6 | 5640.0002 | 9 | 51 | 4.40014 | 0.1538734 | 2.221066 | 0 | 9.606833 | 0
2018-02-02 09:03 | 487162.6 | 5760.0007 | 9 | 51 | 4.400041 | 0.1452417 | 2.226055 | 0 | 9.628785 | 0
2018-02-02 09:05 | 487282.6 | 5880.0018 | 9 | 51 | 4.400131 | 0.1388416 | 2.230799 | 0 | 9.649658 | 0
2018-02-02 09:07 | 487402.6 | 6000.0007 | 9 | 51 | 4.400151 | 0.1320925 | 2.235304 | 0 | 9.66948 | 0
2018-02-02 09:09 | 487522.6 | 6120.0002 | 9 | 51 | 4.400086 | 0.1253271 | 2.239591 | 0 | 9.688346 | 0
2018-02-02 09:11 | 487642.6 | 6240.0002 | 9 | 51 | 4.400077 | 0.1193161 | 2.243669 | 0 | 9.706287 | 0
2018-02-02 09:13 | 487762.6 | 6360.0002 | 9 | 51 | 4.40012 | 0.1140766 | 2.247556 | 0 | 9.723392 | 0
2018-02-02 09:15 | 487882.6 | 6480.0015 | 9 | 51 | 4.400078 | 0.1082726 | 2.251263 | 0 | 9.739701 | 0
2018-02-02 09:17 | 488002.6 | 6600.001 | 9 | 51 | 4.400092 | 0.1033392 | 2.254788 | 0 | 9.755214 | 0
2018-02-02 09:19 | 488122.6 | 6720.0002 | 9 | 51 | 4.400152 | 0.0990839 | 2.258153 | 0 | 9.770018 | 0
2018-02-02 09:21 | 488242.6 | 6840.0005 | 9 | 51 | 4.400124 | 0.09412766 | 2.261356 | 0 | 9.784112 | 0
2018-02-02 09:23 | 488362.6 | 6960.001 | 9 | 51 | 4.400084 | 0.08944607 | 2.264415 | 0 | 9.797572 | 0
2018-02-02 09:25 | 488482.6 | 7080.0002 | 9 | 51 | 4.400042 | 0.08552837 | 2.267335 | 0 | 9.810419 | 0
2018-02-02 09:27 | 488602.6 | 7200.0007 | 9 | 51 | 4.400121 | 0.08207893 | 2.270128 | 0 | 9.82271 | 0
2018-02-02 09:27 | 488614.4 | 7211.812 | 9 | 51 | 4.400114 | 0.08149052 | 2.270396 | 0 | 9.823891 | 0

## Statistics_91
Date_Time | Test_Time(s) | Step_Time(s) | Step_Index | Cycle_Index | Voltage(V) | Current(A) | Charge_Capacity(Ah) | Discharge_Capacity(Ah) | Charge_Energy(Wh) | Discharge_Energy(Wh) | ACR(Ohm) | Internal Resistance(Ohm)
2018-01-27 19:57 | 15077.03 | 300.0023 | 6 | 1 | 3.709536 | 0 | 3.264733 | 2.802391 | 14.06319 | 9.414348
2018-01-27 23:07 | 26425.11 | 300.0041 | 6 | 2 | 3.718169 | 0 | 2.844939 | 2.730217 | 12.22895 | 9.306795
2018-01-28 01:57 | 36673.52748 | 300.0033 | 6 | 3 | 3.718736 | 0 | 2.724806 | 2.710793 | 11.73836 | 9.235347
2018-01-28 04:43 | 46614.02776 | 300.003 | 6 | 4 | 3.718505 | 0 | 2.708286 | 2.70753 | 11.67206 | 9.226218
2018-01-28 07:27 | 56470.34 | 300.003 | 6 | 5 | 3.717997 | 0 | 2.706699 | 2.705976 | 11.66534 | 9.228882
2018-01-28 10:11 | 66285.25068 | 300.0017 | 6 | 6 | 3.717801 | 0 | 2.706876 | 2.705621 | 11.66512 | 9.23129
2018-01-28 12:53 | 76041.01 | 300.0038 | 6 | 7 | 3.717368 | 0 | 2.705172 | 2.709788 | 11.65718 | 9.244289
2018-01-28 15:36 | 85800.55 | 300.0022 | 6 | 8 | 3.717401 | 0 | 2.710481 | 2.709331 | 11.67856 | 9.242009
2018-01-28 18:19 | 95551.11 | 300.0022 | 6 | 9 | 3.717013 | 0 | 2.709823 | 2.713437 | 11.67098 | 9.257361
2018-01-28 21:02 | 105380.2 | 300.0024 | 6 | 10 | 3.715882 | 0 | 2.713378 | 2.713814 | 11.66341 | 9.257334
2018-01-28 23:51 | 115517 | 300.0015 | 6 | 11 | 3.703949 | 0 | 2.716882 | 2.864133 | 11.67544 | 9.768815
2018-01-29 02:41 | 125679.4 | 300.0015 | 6 | 12 | 3.712618 | 0 | 2.8618 | 2.760892 | 12.30284 | 9.486663
2018-01-29 05:35 | 136133.4 | 300.0032 | 6 | 13 | 3.720495 | 0 | 2.776088 | 2.68161 | 11.95613 | 9.17326
2018-01-29 08:18 | 145893.3 | 300.0022 | 6 | 14 | 3.721406 | 0 | 2.674817 | 2.662105 | 11.52964 | 9.097604
2018-01-29 12:37 | 156115.7 | 300.0015 | 6 | 15 | 3.726644 | 0 | 2.679101 | 2.609241 | 11.55116 | 8.887431
2018-01-29 15:17 | 165688.4 | 300.0017 | 6 | 16 | 3.725603 | 0 | 2.590915 | 2.603202 | 11.17467 | 8.879413
2018-01-29 18:34 | 175833.4 | 300.0013 | 6 | 17 | 3.722991 | 0 | 2.620502 | 2.648277 | 11.30249 | 9.032966
2018-01-29 21:10 | 185230.1 | 300.0016 | 6 | 18 | 3.72201 | 0 | 2.628204 | 2.639633 | 11.33063 | 9.012976
2018-01-29 23:48 | 194688.4 | 300.0038 | 6 | 19 | 3.719707 | 0 | 2.639047 | 2.667858 | 11.37678 | 9.106716
2018-01-30 02:27 | 204203.1 | 300.0032 | 6 | 20 | 3.718153 | 0 | 2.66694 | 2.685759 | 11.49395 | 9.157372
2018-01-30 05:06 | 213769.3 | 300.004 | 6 | 21 | 3.718242 | 0 | 2.686667 | 2.686312 | 11.576 | 9.15019
2018-01-30 07:46 | 223357.5 | 300.0023 | 6 | 22 | 3.719458 | 0 | 2.68708 | 2.672077 | 11.57786 | 9.100787
2018-01-30 10:26 | 232987.8 | 300.0016 | 6 | 23 | 3.719029 | 0 | 2.672927 | 2.675858 | 11.51955 | 9.112662
2018-01-30 13:07 | 242632.3 | 300.0014 | 6 | 24 | 3.718577 | 0 | 2.675434 | 2.678569 | 11.52879 | 9.119928
2018-01-30 15:47 | 252230.7 | 300.003 | 6 | 25 | 3.719106 | 0 | 2.677729 | 2.672291 | 11.53644 | 9.098327
2018-01-30 18:27 | 261838.1 | 300.0032 | 6 | 26 | 3.721133 | 0 | 2.671387 | 2.649485 | 11.50951 | 9.01727
2018-01-30 21:06 | 271358 | 300.003 | 6 | 27 | 3.722049 | 0 | 2.648966 | 2.636045 | 11.41438 | 8.975545
2018-01-30 23:44 | 280881.4 | 300.0029 | 6 | 28 | 3.721503 | 0 | 2.636539 | 2.640078 | 11.35993 | 8.995328
2018-01-31 02:23 | 290401.5 | 300.0024 | 6 | 29 | 3.722043 | 0 | 2.639006 | 2.633078 | 11.36857 | 8.973044
2018-01-31 04:59 | 299770.8 | 300.0022 | 6 | 30 | 3.722448 | 0 | 2.630647 | 2.62482 | 11.33154 | 8.943665
2018-01-31 07:35 | 309107.8 | 300.0016 | 6 | 31 | 3.721216 | 0 | 2.624475 | 2.641891 | 11.30693 | 8.993615
2018-01-31 10:12 | 318516 | 300.0031 | 6 | 32 | 3.719805 | 0 | 2.643035 | 2.659619 | 11.38947 | 9.042582
2018-01-31 12:49 | 327966.6 | 300.0014 | 6 | 33 | 3.721944 | 0 | 2.659902 | 2.63464 | 11.4607 | 8.954124
2018-01-31 15:26 | 337369.2 | 300.0014 | 6 | 34 | 3.723817 | 0 | 2.635137 | 2.615417 | 11.35513 | 8.885672
2018-01-31 18:02 | 346737.7 | 300.0007 | 6 | 35 | 3.726331 | 0 | 2.616791 | 2.587666 | 11.27754 | 8.797999
2018-01-31 20:38 | 356121.1 | 300.003 | 6 | 36 | 3.727859 | 0 | 2.589626 | 2.57038 | 11.16089 | 8.750638
2018-01-31 23:16 | 365596 | 300.0022 | 6 | 37 | 3.727199 | 0 | 2.572348 | 2.579083 | 11.08636 | 8.782885
2018-02-01 01:55 | 375103.4 | 300.0024 | 6 | 38 | 3.727341 | 0 | 2.579813 | 2.577096 | 11.11863 | 8.775775
2018-02-01 04:34 | 384642.1 | 300.0031 | 6 | 39 | 3.727333 | 0 | 2.578451 | 2.579049 | 11.11502 | 8.783609
2018-02-01 07:14 | 394266.9 | 300.0015 | 6 | 40 | 3.726587 | 0 | 2.580858 | 2.586041 | 11.12972 | 8.810494
2018-02-01 09:55 | 403934.4 | 300.0024 | 6 | 41 | 3.725828 | 0 | 2.586372 | 2.594782 | 11.15552 | 8.842731
2018-02-01 12:37 | 413637.5 | 300.0008 | 6 | 42 | 3.7263 | 0 | 2.594837 | 2.590368 | 11.19172 | 8.825925
2018-02-01 15:18 | 423295.4 | 300.003 | 6 | 43 | 3.726806 | 0 | 2.589596 | 2.584078 | 11.16314 | 8.806898
2018-02-01 18:00 | 433001.5 | 300.0024 | 6 | 44 | 3.727132 | 0 | 2.585206 | 2.581177 | 11.13737 | 8.79346
2018-02-01 20:42 | 442740.5 | 300.0006 | 6 | 45 | 3.726199 | 0 | 2.581269 | 2.586725 | 11.11357 | 8.814311
2018-02-01 23:24 | 452480.6 | 300.0038 | 6 | 46 | 3.723984 | 0 | 2.585548 | 2.600479 | 11.13061 | 8.849578
2018-02-02 02:07 | 462256.6 | 300.0031 | 6 | 47 | 3.716708 | 0 | 2.599401 | 2.681203 | 11.19244 | 9.107917
2018-02-02 04:52 | 472133.3 | 300.0014 | 6 | 48 | 3.713614 | 0 | 2.679686 | 2.717679 | 11.54101 | 9.252252
2018-02-02 07:36 | 481976.1 | 300.0039 | 6 | 49 | 3.730649 | 0 | 2.716914 | 2.546831 | 11.70883 | 8.668956
2018-02-02 10:17 | 491609.4 | 300.0015 | 6 | 50 | 3.732206 | 0 | 2.542051 | 2.526798 | 10.97213 | 8.58608
2018-02-02 12:26 | 499365 | 7162.0584 | 9 | 51 | 4.400144 | 0.08149815 | 2.527505 | 0 | 10.91009 | 0

## Channel_91_1
Date_Time | Test_Time(s) | Step_Time(s) | Step_Index | Cycle_Index | Voltage(V) | Current(A) | Charge_Capacity(Ah) | Discharge_Capacity(Ah) | Charge_Energy(Wh) | Discharge_Energy(Wh) | ACR(Ohm) | Internal Resistance(Ohm)
2018-01-27 15:48 | 120.001 | 120.0009 | 1 | 1 | 3.401235 | 0 | 0 | 0 | 0 | 0
2018-01-27 15:50 | 240.001 | 240.0009 | 1 | 1 | 3.40183 | 0 | 0 | 0 | 0 | 0
2018-01-27 15:52 | 360.0002 | 360.0001 | 1 | 1 | 3.402333 | 0 | 0 | 0 | 0 | 0
2018-01-27 15:54 | 480.001 | 480.0009 | 1 | 1 | 3.402698 | 0 | 0 | 0 | 0 | 0
2018-01-27 15:56 | 600.001 | 600.0009 | 1 | 1 | 3.402994 | 0 | 0 | 0 | 0 | 0
2018-01-27 15:58 | 720.0002 | 720.0001 | 1 | 1 | 3.403282 | 0 | 0 | 0 | 0 | 0
2018-01-27 16:00 | 840.001 | 840.0009 | 1 | 1 | 3.403527 | 0 | 0 | 0 | 0 | 0
2018-01-27 16:02 | 960.0006 | 960.0005 | 1 | 1 | 3.403746 | 0 | 0 | 0 | 0 | 0
2018-01-27 16:04 | 1080.001 | 1080.0009 | 1 | 1 | 3.403941 | 0 | 0 | 0 | 0 | 0
2018-01-27 16:06 | 1200.001 | 1200.0009 | 1 | 1 | 3.404152 | 0 | 0 | 0 | 0 | 0
2018-01-27 16:08 | 1320.001 | 1320.0009 | 1 | 1 | 3.404329 | 0 | 0 | 0 | 0 | 0
2018-01-27 16:10 | 1440.0002 | 1440.0001 | 1 | 1 | 3.404499 | 0 | 0 | 0 | 0 | 0
2018-01-27 16:12 | 1560.001 | 1560.0009 | 1 | 1 | 3.404697 | 0 | 0 | 0 | 0 | 0
2018-01-27 16:14 | 1680.001 | 1680.0009 | 1 | 1 | 3.404886 | 0 | 0 | 0 | 0 | 0
2018-01-27 16:16 | 1800.001 | 1800.0009 | 1 | 1 | 3.40506 | 0 | 0 | 0 | 0 | 0
2018-01-27 16:18 | 1920.001 | 1920.0009 | 1 | 1 | 3.405222 | 0 | 0 | 0 | 0 | 0
2018-01-27 16:20 | 2040.0002 | 2040.0001 | 1 | 1 | 3.405392 | 0 | 0 | 0 | 0 | 0
2018-01-27 16:22 | 2160.001 | 2160.0009 | 1 | 1 | 3.405564 | 0 | 0 | 0 | 0 | 0
2018-01-27 16:24 | 2280.0005 | 2280.0004 | 1 | 1 | 3.405751 | 0 | 0 | 0 | 0 | 0
2018-01-27 16:26 | 2400.001 | 2400.0009 | 1 | 1 | 3.405888 | 0 | 0 | 0 | 0 | 0
2018-01-27 16:28 | 2520.0002 | 2520.0001 | 1 | 1 | 3.406067 | 0 | 0 | 0 | 0 | 0
2018-01-27 16:30 | 2640.0002 | 2640.0001 | 1 | 1 | 3.40624 | 0 | 0 | 0 | 0 | 0
2018-01-27 16:32 | 2760.0002 | 2760.0001 | 1 | 1 | 3.406425 | 0 | 0 | 0 | 0 | 0
2018-01-27 16:34 | 2880.0002 | 2880.0001 | 1 | 1 | 3.406554 | 0 | 0 | 0 | 0 | 0
2018-01-27 16:36 | 3000.0002 | 3000.0001 | 1 | 1 | 3.406703 | 0 | 0 | 0 | 0 | 0
2018-01-27 16:38 | 3120.0002 | 3120.0001 | 1 | 1 | 3.40687 | 0 | 0 | 0 | 0 | 0
2018-01-27 16:40 | 3240.001 | 3240.0009 | 1 | 1 | 3.407042 | 0 | 0 | 0 | 0 | 0
2018-01-27 16:42 | 3360.001 | 3360.0009 | 1 | 1 | 3.407204 | 0 | 0 | 0 | 0 | 0
2018-01-27 16:44 | 3480.001 | 3480.0009 | 1 | 1 | 3.407351 | 0 | 0 | 0 | 0 | 0
2018-01-27 16:46 | 3600.0011 | 3600.001 | 1 | 1 | 3.407518 | 0 | 0 | 0 | 0 | 0
2018-01-27 16:46 | 3600.0032 | 3600.0031 | 1 | 1 | 3.407518 | 0 | 0 | 0 | 0 | 0
2018-01-27 16:48 | 3720.085824 | 120.0019 | 2 | 1 | 4.200185 | 4.176349 | 0.1533281 | 1.001e-09 | 0.6339114 | 3.412e-09
2018-01-27 16:50 | 3840.084324 | 240.0004 | 2 | 1 | 4.200199 | 4.240335 | 0.2942279 | 1.001e-09 | 1.225676 | 3.412e-09
2018-01-27 16:52 | 3960.084324 | 360.0004 | 2 | 1 | 4.200213 | 4.057408 | 0.432835 | 1.001e-09 | 1.807859 | 3.412e-09
2018-01-27 16:54 | 4080.084324 | 480.0004 | 2 | 1 | 4.200284 | 3.828937 | 0.5642302 | 1.001e-09 | 2.359753 | 3.412e-09
2018-01-27 16:56 | 4200.086724 | 600.0028 | 2 | 1 | 4.200265 | 3.611932 | 0.6881979 | 1.001e-09 | 2.880448 | 3.412e-09
2018-01-27 16:58 | 4320.084124 | 720.0002 | 2 | 1 | 4.200262 | 3.403461 | 0.8050877 | 1.001e-09 | 3.371414 | 3.412e-09
2018-01-27 17:00 | 4407.593624 | 807.5097 | 2 | 1 | 4.200274 | 3.259995 | 0.8860576 | 1.001e-09 | 3.711508 | 3.412e-09
2018-01-27 17:02 | 4527.60832 | 120.0003 | 3 | 1 | 4.217126 | 3.260011 | 0.9943416 | 1.131e-09 | 4.167163 | 3.933e-09
2018-01-27 17:04 | 4647.60912 | 240.0011 | 3 | 1 | 4.235214 | 3.260011 | 1.103015 | 1.131e-09 | 4.626446 | 3.933e-09
2018-01-27 17:06 | 4767.60902 | 360.001 | 3 | 1 | 4.253304 | 3.260047 | 1.211657 | 1.131e-09 | 5.087552 | 3.933e-09
2018-01-27 17:08 | 4887.60912 | 480.0011 | 3 | 1 | 4.271503 | 3.260087 | 1.320342 | 1.131e-09 | 5.550797 | 3.933e-09
2018-01-27 17:10 | 5007.60902 | 600.001 | 3 | 1 | 4.290465 | 3.260053 | 1.429007 | 1.131e-09 | 6.015982 | 3.933e-09
2018-01-27 17:12 | 5127.60832 | 720.0003 | 3 | 1 | 4.310258 | 3.260091 | 1.537677 | 1.131e-09 | 6.483294 | 3.933e-09
2018-01-27 17:14 | 5247.60822 | 840.0002 | 3 | 1 | 4.331307 | 3.260066 | 1.646343 | 1.131e-09 | 6.952799 | 3.933e-09
2018-01-27 17:16 | 5367.60852 | 960.0005 | 3 | 1 | 4.354044 | 3.260102 | 1.755016 | 1.131e-09 | 7.424712 | 3.933e-09
2018-01-27 17:18 | 5487.60842 | 1080.0004 | 3 | 1 | 4.379089 | 3.260077 | 1.863674 | 1.131e-09 | 7.899143 | 3.933e-09
2018-01-27 17:20 | 5607.61002 | 1200.002 | 3 | 1 | 4.400263 | 3.17586 | 1.972004 | 1.131e-09 | 8.374922 | 3.933e-09
2018-01-27 17:22 | 5727.61012 | 1320.0021 | 3 | 1 | 4.400257 | 2.883 | 2.072866 | 1.131e-09 | 8.818739 | 3.933e-09
2018-01-27 17:24 | 5847.60842 | 1440.0004 | 3 | 1 | 4.40026 | 2.618289 | 2.164506 | 1.131e-09 | 9.22198 | 3.933e-09
2018-01-27 17:26 | 5967.61002 | 1560.002 | 3 | 1 | 4.400251 | 2.376426 | 2.247699 | 1.131e-09 | 9.588049 | 3.933e-09
2018-01-27 17:28 | 6087.60922 | 1680.0012 | 3 | 1 | 4.40027 | 2.152495 | 2.323113 | 1.131e-09 | 9.919889 | 3.933e-09
2018-01-27 17:30 | 6207.61002 | 1800.002 | 3 | 1 | 4.400242 | 1.952319 | 2.39146 | 1.131e-09 | 10.22063 | 3.933e-09
2018-01-27 17:32 | 6327.60842 | 1920.0004 | 3 | 1 | 4.400222 | 1.774076 | 2.453513 | 1.131e-09 | 10.49368 | 3.933e-09
2018-01-27 17:34 | 6447.61002 | 2040.002 | 3 | 1 | 4.400238 | 1.617374 | 2.509979 | 1.131e-09 | 10.74215 | 3.933e-09
2018-01-27 17:36 | 6567.60922 | 2160.0012 | 3 | 1 | 4.400204 | 1.477684 | 2.561514 | 1.131e-09 | 10.96891 | 3.933e-09
2018-01-27 17:38 | 6687.60922 | 2280.0012 | 3 | 1 | 4.40027 | 1.354606 | 2.608672 | 1.131e-09 | 11.17642 | 3.933e-09
2018-01-27 17:40 | 6807.61002 | 2400.002 | 3 | 1 | 4.40018 | 1.24343 | 2.651925 | 1.131e-09 | 11.36674 | 3.933e-09
2018-01-27 17:42 | 6927.61012 | 2520.0021 | 3 | 1 | 4.400195 | 1.145557 | 2.691719 | 1.131e-09 | 11.54184 | 3.933e-09
2018-01-27 17:44 | 7047.61012 | 2640.0021 | 3 | 1 | 4.400149 | 1.057082 | 2.728409 | 1.131e-09 | 11.70328 | 3.933e-09
2018-01-27 17:46 | 7167.60842 | 2760.0004 | 3 | 1 | 4.400112 | 0.9781981 | 2.762326 | 1.131e-09 | 11.85253 | 3.933e-09
2018-01-27 17:48 | 7287.61002 | 2880.002 | 3 | 1 | 4.400187 | 0.9076748 | 2.793747 | 1.131e-09 | 11.99078 | 3.933e-09
2018-01-27 17:50 | 7407.61012 | 3000.0021 | 3 | 1 | 4.400212 | 0.8431692 | 2.822908 | 1.131e-09 | 12.1191 | 3.933e-09
2018-01-27 17:52 | 7527.60922 | 3120.0012 | 3 | 1 | 4.400227 | 0.7850609 | 2.850017 | 1.131e-09 | 12.23838 | 3.933e-09
2018-01-27 17:54 | 7647.60932 | 3240.0013 | 3 | 1 | 4.400177 | 0.730587 | 2.875257 | 1.131e-09 | 12.34944 | 3.933e-09
2018-01-27 17:56 | 7767.61012 | 3360.0021 | 3 | 1 | 4.400195 | 0.6823282 | 2.898792 | 1.131e-09 | 12.453 | 3.933e-09
2018-01-27 17:58 | 7887.61002 | 3480.002 | 3 | 1 | 4.400189 | 0.6377945 | 2.920769 | 1.131e-09 | 12.5497 | 3.933e-09
2018-01-27 18:00 | 8007.60922 | 3600.0012 | 3 | 1 | 4.400151 | 0.5959492 | 2.941314 | 1.131e-09 | 12.64011 | 3.933e-09
2018-01-27 18:02 | 8127.61002 | 3720.002 | 3 | 1 | 4.4002 | 0.5584927 | 2.960551 | 1.131e-09 | 12.72475 | 3.933e-09
2018-01-27 18:04 | 8247.61012 | 3840.0021 | 3 | 1 | 4.40014 | 0.5232334 | 2.978577 | 1.131e-09 | 12.80407 | 3.933e-09
2018-01-27 18:06 | 8367.60842 | 3960.0004 | 3 | 1 | 4.400183 | 0.4917202 | 2.995486 | 1.131e-09 | 12.87847 | 3.933e-09
2018-01-27 18:08 | 8487.60842 | 4080.0004 | 3 | 1 | 4.400148 | 0.4618969 | 3.011367 | 1.131e-09 | 12.94835 | 3.933e-09
2018-01-27 18:10 | 8607.60862 | 4200.0006 | 3 | 1 | 4.400162 | 0.4349632 | 3.026305 | 1.131e-09 | 13.01408 | 3.933e-09
2018-01-27 18:12 | 8727.60922 | 4320.0012 | 3 | 1 | 4.400149 | 0.4111347 | 3.040398 | 1.131e-09 | 13.07609 | 3.933e-09
2018-01-27 18:14 | 8847.61012 | 4440.0021 | 3 | 1 | 4.400145 | 0.388979 | 3.053717 | 1.131e-09 | 13.1347 | 3.933e-09
2018-01-27 18:16 | 8967.60922 | 4560.0012 | 3 | 1 | 4.400172 | 0.3686781 | 3.066331 | 1.131e-09 | 13.1902 | 3.933e-09
2018-01-27 18:18 | 9087.60922 | 4680.0012 | 3 | 1 | 4.400118 | 0.3489151 | 3.078285 | 1.131e-09 | 13.2428 | 3.933e-09
2018-01-27 18:20 | 9207.60922 | 4800.0012 | 3 | 1 | 4.400123 | 0.3310375 | 3.089619 | 1.131e-09 | 13.29267 | 3.933e-09
2018-01-27 18:22 | 9327.61002 | 4920.002 | 3 | 1 | 4.400114 | 0.3139095 | 3.100371 | 1.131e-09 | 13.33998 | 3.933e-09
2018-01-27 18:24 | 9447.60922 | 5040.0012 | 3 | 1 | 4.400133 | 0.2982464 | 3.110571 | 1.131e-09 | 13.38486 | 3.933e-09
2018-01-27 18:26 | 9567.60862 | 5160.0006 | 3 | 1 | 4.400173 | 0.2831974 | 3.120256 | 1.131e-09 | 13.42748 | 3.933e-09
2018-01-27 18:28 | 9687.60842 | 5280.0004 | 3 | 1 | 4.400109 | 0.2679329 | 3.129441 | 1.131e-09 | 13.46789 | 3.933e-09
2018-01-27 18:30 | 9807.60942 | 5400.0014 | 3 | 1 | 4.400132 | 0.254055 | 3.138141 | 1.131e-09 | 13.50618 | 3.933e-09
2018-01-27 18:32 | 9927.61012 | 5520.0021 | 3 | 1 | 4.400112 | 0.2401638 | 3.146384 | 1.131e-09 | 13.54245 | 3.933e-09
2018-01-27 18:34 | 10047.61002 | 5640.002 | 3 | 1 | 4.400104 | 0.2281256 | 3.154193 | 1.131e-09 | 13.57681 | 3.933e-09
2018-01-27 18:36 | 10167.60932 | 5760.0013 | 3 | 1 | 4.400124 | 0.2167759 | 3.161605 | 1.131e-09 | 13.60942 | 3.933e-09
2018-01-27 18:38 | 10287.60922 | 5880.0012 | 3 | 1 | 4.400123 | 0.2061481 | 3.168653 | 1.131e-09 | 13.64043 | 3.933e-09
2018-01-27 18:40 | 10407.60922 | 6000.0012 | 3 | 1 | 4.400137 | 0.1963186 | 3.175356 | 1.131e-09 | 13.66993 | 3.933e-09
2018-01-27 18:42 | 10527.60922 | 6120.0012 | 3 | 1 | 4.40005 | 0.1864347 | 3.181736 | 1.131e-09 | 13.698 | 3.933e-09
2018-01-27 18:44 | 10647.60932 | 6240.0013 | 3 | 1 | 4.400108 | 0.1782961 | 3.18782 | 1.131e-09 | 13.72477 | 3.933e-09
2018-01-27 18:46 | 10767.61012 | 6360.0021 | 3 | 1 | 4.400064 | 0.1698923 | 3.193625 | 1.131e-09 | 13.75031 | 3.933e-09
2018-01-27 18:48 | 10887.60942 | 6480.0014 | 3 | 1 | 4.400156 | 0.1630821 | 3.199176 | 1.131e-09 | 13.77474 | 3.933e-09
2018-01-27 18:50 | 11007.61002 | 6600.002 | 3 | 1 | 4.400161 | 0.1564226 | 3.204474 | 1.131e-09 | 13.79805 | 3.933e-09
2018-01-27 18:52 | 11127.60922 | 6720.0012 | 3 | 1 | 4.400119 | 0.1491642 | 3.209551 | 1.131e-09 | 13.82039 | 3.933e-09
2018-01-27 18:54 | 11247.61002 | 6840.002 | 3 | 1 | 4.40002 | 0.1418848 | 3.214408 | 1.131e-09 | 13.84176 | 3.933e-09
2018-01-27 18:56 | 11367.61012 | 6960.0021 | 3 | 1 | 4.400064 | 0.1359587 | 3.219055 | 1.131e-09 | 13.86221 | 3.933e-09
2018-01-27 18:58 | 11487.60922 | 7080.0012 | 3 | 1 | 4.400137 | 0.130928 | 3.223505 | 1.131e-09 | 13.88178 | 3.933e-09
2018-01-27 19:00 | 11607.60922 | 7200.0012 | 3 | 1 | 4.400054 | 0.1247053 | 3.227763 | 1.131e-09 | 13.90052 | 3.933e-09
2018-01-27 19:02 | 11727.61012 | 7320.0021 | 3 | 1 | 4.4001 | 0.1196489 | 3.231841 | 1.131e-09 | 13.91847 | 3.933e-09
2018-01-27 19:04 | 11847.60942 | 7440.0014 | 3 | 1 | 4.400076 | 0.1144867 | 3.235748 | 1.131e-09 | 13.93566 | 3.933e-09
2018-01-27 19:06 | 11967.61012 | 7560.0021 | 3 | 1 | 4.400064 | 0.1098204 | 3.23949 | 1.131e-09 | 13.95212 | 3.933e-09
2018-01-27 19:08 | 12087.61002 | 7680.002 | 3 | 1 | 4.400062 | 0.1053114 | 3.243085 | 1.131e-09 | 13.96794 | 3.933e-09
2018-01-27 19:10 | 12207.60892 | 7800.0009 | 3 | 1 | 4.400064 | 0.1013632 | 3.246536 | 1.131e-09 | 13.98312 | 3.933e-09
2018-01-27 19:12 | 12327.60922 | 7920.0012 | 3 | 1 | 4.400092 | 0.09777164 | 3.249852 | 1.131e-09 | 13.99772 | 3.933e-09
2018-01-27 19:14 | 12447.60822 | 8040.0002 | 3 | 1 | 4.400061 | 0.09375668 | 3.25304 | 1.131e-09 | 14.01174 | 3.933e-09
2018-01-27 19:16 | 12567.60922 | 8160.0012 | 3 | 1 | 4.400098 | 0.09074593 | 3.256113 | 1.131e-09 | 14.02526 | 3.933e-09
2018-01-27 19:18 | 12687.60982 | 8280.0018 | 3 | 1 | 4.400068 | 0.0871315 | 3.259077 | 1.131e-09 | 14.03831 | 3.933e-09
2018-01-27 19:20 | 12807.61012 | 8400.0021 | 3 | 1 | 4.400063 | 0.08419037 | 3.261936 | 1.131e-09 | 14.05089 | 3.933e-09
2018-01-27 19:22 | 12927.61002 | 8520.002 | 3 | 1 | 4.400134 | 0.08167171 | 3.264691 | 1.131e-09 | 14.06301 | 3.933e-09
2018-01-27 19:22 | 12929.47212 | 8521.8641 | 3 | 1 | 4.400115 | 0.08149815 | 3.264733 | 1.131e-09 | 14.06319 | 3.933e-09
2018-01-27 19:24 | 13049.52 | 120.0008 | 4 | 1 | 4.386428 | 0 | 3.264733 | 1.131e-09 | 14.06319 | 3.933e-09
2018-01-27 19:26 | 13169.52 | 240.0006 | 4 | 1 | 4.3846 | 0 | 3.264733 | 1.131e-09 | 14.06319 | 3.933e-09
2018-01-27 19:27 | 13229.52 | 300.0045 | 4 | 1 | 4.383947 | 0 | 3.264733 | 1.131e-09 | 14.06319 | 3.933e-09
2018-01-27 19:29 | 13349.6 | 120.0002 | 5 | 1 | 3.512813 | -6.519908 | 3.264733 | 0.2172973 | 14.06319 | 0.7633652
2018-01-27 19:31 | 13469.6 | 240.0011 | 5 | 1 | 3.543928 | -6.519951 | 3.264733 | 0.4346294 | 14.06319 | 1.532783
2018-01-27 19:33 | 13589.6 | 360.0002 | 5 | 1 | 3.508353 | -6.519839 | 3.264733 | 0.6519398 | 14.06319 | 2.299363
2018-01-27 19:35 | 13709.6 | 480.0002 | 5 | 1 | 3.470685 | -6.520155 | 3.264733 | 0.8692584 | 14.06319 | 3.057637
2018-01-27 19:37 | 13829.6 | 600.001 | 5 | 1 | 3.433022 | -6.519844 | 3.264733 | 1.086592 | 14.06319 | 3.807858
2018-01-27 19:39 | 13949.6 | 720.001 | 5 | 1 | 3.399084 | -6.520096 | 3.264733 | 1.303903 | 14.06319 | 4.550168
2018-01-27 19:41 | 14069.6 | 840.0011 | 5 | 1 | 3.363446 | -6.520075 | 3.264733 | 1.521237 | 14.06319 | 5.285071
2018-01-27 19:43 | 14189.6 | 960.001 | 5 | 1 | 3.325536 | -6.520089 | 3.264733 | 1.738581 | 14.06319 | 6.011998
2018-01-27 19:45 | 14309.6 | 1080.0011 | 5 | 1 | 3.284676 | -6.520174 | 3.264733 | 1.955918 | 14.06319 | 6.730385
2018-01-27 19:47 | 14429.6 | 1200.001 | 5 | 1 | 3.237901 | -6.520058 | 3.264733 | 2.173254 | 14.06319 | 7.439335
2018-01-27 19:49 | 14549.6 | 1320.0002 | 5 | 1 | 3.179765 | -6.520104 | 3.264733 | 2.390567 | 14.06319 | 8.13688
2018-01-27 19:51 | 14669.6 | 1440.0002 | 5 | 1 | 3.103066 | -6.520188 | 3.264733 | 2.607914 | 14.06319 | 8.820059
2018-01-27 19:52 | 14776.99 | 1547.3864 | 5 | 1 | 2.999997 | -6.519825 | 3.264733 | 2.802391 | 14.06319 | 9.414348
2018-01-27 19:54 | 14897.03 | 120.0009 | 6 | 1 | 3.692496 | 0 | 3.264733 | 2.802391 | 14.06319 | 9.414348
2018-01-27 19:56 | 15017.03 | 240.0001 | 6 | 1 | 3.705233 | 0 | 3.264733 | 2.802391 | 14.06319 | 9.414348
2018-01-27 19:57 | 15077.03 | 300.0023 | 6 | 1 | 3.709536 | 0 | 3.264733 | 2.802391 | 14.06319 | 9.414348
2018-01-27 19:57 | 15077.04 | 0.0027 | 7 | 2 | 3.709728 | 0 | 0 | 0 | 0 | 0
2018-01-27 19:59 | 15197.12 | 120.0002 | 2 | 2 | 4.148558 | 4.889945 | 0.1623961 | 2.75e-10 | 0.663619 | 1.019e-09
2018-01-27 20:01 | 15317.12 | 240.0012 | 2 | 2 | 4.199957 | 4.889947 | 0.3253842 | 2.75e-10 | 1.344592 | 1.019e-09
2018-01-27 20:03 | 15437.12 | 360.0004 | 2 | 2 | 4.200297 | 4.514844 | 0.4817241 | 2.75e-10 | 2.001262 | 1.019e-09
2018-01-27 20:05 | 15557.12 | 480.0012 | 2 | 2 | 4.200257 | 4.167869 | 0.6264875 | 2.75e-10 | 2.609309 | 1.019e-09
2018-01-27 20:07 | 15677.12 | 600.0003 | 2 | 2 | 4.200261 | 3.818263 | 0.7595319 | 2.75e-10 | 3.168132 | 1.019e-09
2018-01-27 20:09 | 15797.12 | 720.0011 | 2 | 2 | 4.200268 | 3.479871 | 0.8810812 | 2.75e-10 | 3.678673 | 1.019e-09
2018-01-27 20:11 | 15880.23 | 803.1065 | 2 | 2 | 4.200244 | 3.259992 | 0.9588526 | 2.75e-10 | 4.005334 | 1.019e-09
2018-01-27 20:13 | 16000.24 | 120.0001 | 3 | 2 | 4.225449 | 3.260022 | 1.067145 | 2.75e-10 | 4.461444 | 1.019e-09
2018-01-27 20:15 | 16120.24 | 240.001 | 3 | 2 | 4.253766 | 3.260045 | 1.175812 | 2.75e-10 | 4.922139 | 1.019e-09
2018-01-27 20:17 | 16240.24 | 360.001 | 3 | 2 | 4.28314 | 3.260056 | 1.284479 | 2.75e-10 | 5.385967 | 1.019e-09
2018-01-27 20:19 | 16360.24 | 480.0003 | 3 | 2 | 4.313688 | 3.260047 | 1.393145 | 2.75e-10 | 5.853044 | 1.019e-09
2018-01-27 20:21 | 16480.24 | 600.0003 | 3 | 2 | 4.345896 | 3.260066 | 1.501803 | 2.75e-10 | 6.323494 | 1.019e-09
2018-01-27 20:23 | 16600.24 | 720.0018 | 3 | 2 | 4.380545 | 3.260058 | 1.610469 | 2.75e-10 | 6.7976 | 1.019e-09
2018-01-27 20:25 | 16720.24 | 840.0008 | 3 | 2 | 4.400243 | 3.051549 | 1.717396 | 2.75e-10 | 7.267533 | 1.019e-09
2018-01-27 20:27 | 16840.24 | 960.0011 | 3 | 2 | 4.400215 | 2.712607 | 1.813332 | 2.75e-10 | 7.689674 | 1.019e-09
2018-01-27 20:29 | 16960.24 | 1080.0019 | 3 | 2 | 4.40027 | 2.421689 | 1.898762 | 2.75e-10 | 8.065589 | 1.019e-09
2018-01-27 20:31 | 17080.24 | 1200.0011 | 3 | 2 | 4.400236 | 2.163651 | 1.975079 | 2.75e-10 | 8.401404 | 1.019e-09
2018-01-27 20:33 | 17200.24 | 1320.0003 | 3 | 2 | 4.400249 | 1.937789 | 2.043351 | 2.75e-10 | 8.701819 | 1.019e-09
2018-01-27 20:35 | 17320.24 | 1440.0003 | 3 | 2 | 4.400241 | 1.737533 | 2.104525 | 2.75e-10 | 8.970998 | 1.019e-09
2018-01-27 20:37 | 17440.24 | 1560.0011 | 3 | 2 | 4.400167 | 1.560606 | 2.159428 | 2.75e-10 | 9.212584 | 1.019e-09
2018-01-27 20:39 | 17560.24 | 1680.0003 | 3 | 2 | 4.40023 | 1.410152 | 2.208883 | 2.75e-10 | 9.430197 | 1.019e-09
2018-01-27 20:41 | 17680.24 | 1800.0003 | 3 | 2 | 4.40024 | 1.280775 | 2.253666 | 2.75e-10 | 9.627255 | 1.019e-09
2018-01-27 20:43 | 17800.24 | 1920.0027 | 3 | 2 | 4.400224 | 1.16827 | 2.294426 | 2.75e-10 | 9.806608 | 1.019e-09
2018-01-27 20:45 | 17920.24 | 2040.0011 | 3 | 2 | 4.40025 | 1.070304 | 2.331684 | 2.75e-10 | 9.970551 | 1.019e-09
2018-01-27 20:47 | 18040.24 | 2160.0003 | 3 | 2 | 4.400232 | 0.9828663 | 2.365848 | 2.75e-10 | 10.12088 | 1.019e-09
2018-01-27 20:49 | 18160.24 | 2280.0003 | 3 | 2 | 4.400196 | 0.9051867 | 2.397273 | 2.75e-10 | 10.25916 | 1.019e-09
2018-01-27 20:51 | 18280.24 | 2400.0003 | 3 | 2 | 4.400229 | 0.8358231 | 2.426254 | 2.75e-10 | 10.38668 | 1.019e-09
2018-01-27 20:53 | 18400.24 | 2520.0003 | 3 | 2 | 4.40019 | 0.7735662 | 2.453049 | 2.75e-10 | 10.50458 | 1.019e-09
2018-01-27 20:55 | 18520.24 | 2640.0003 | 3 | 2 | 4.400175 | 0.7170582 | 2.477877 | 2.75e-10 | 10.61383 | 1.019e-09
2018-01-27 20:57 | 18640.24 | 2760.0004 | 3 | 2 | 4.400213 | 0.6670723 | 2.50093 | 2.75e-10 | 10.71527 | 1.019e-09
2018-01-27 20:59 | 18760.24 | 2880.0003 | 3 | 2 | 4.400178 | 0.620326 | 2.522366 | 2.75e-10 | 10.80959 | 1.019e-09
2018-01-27 21:01 | 18880.24 | 3000.0019 | 3 | 2 | 4.400178 | 0.577136 | 2.542308 | 2.75e-10 | 10.89734 | 1.019e-09
2018-01-27 21:03 | 19000.24 | 3120.0012 | 3 | 2 | 4.400148 | 0.5370903 | 2.560875 | 2.75e-10 | 10.97903 | 1.019e-09
2018-01-27 21:05 | 19120.24 | 3240.0019 | 3 | 2 | 4.400131 | 0.5005989 | 2.57816 | 2.75e-10 | 11.05509 | 1.019e-09
2018-01-27 21:07 | 19240.24 | 3360.0003 | 3 | 2 | 4.40022 | 0.4679289 | 2.594285 | 2.75e-10 | 11.12604 | 1.019e-09
2018-01-27 21:09 | 19360.24 | 3480.0003 | 3 | 2 | 4.400154 | 0.4355917 | 2.609326 | 2.75e-10 | 11.19223 | 1.019e-09
2018-01-27 21:11 | 19480.24 | 3600.0019 | 3 | 2 | 4.400113 | 0.4062977 | 2.623364 | 2.75e-10 | 11.254 | 1.019e-09
2018-01-27 21:13 | 19600.24 | 3720.0003 | 3 | 2 | 4.400121 | 0.3800058 | 2.636474 | 2.75e-10 | 11.31168 | 1.019e-09
2018-01-27 21:15 | 19720.24 | 3840.0003 | 3 | 2 | 4.400149 | 0.3555098 | 2.648729 | 2.75e-10 | 11.3656 | 1.019e-09
2018-01-27 21:17 | 19840.24 | 3960.0003 | 3 | 2 | 4.400132 | 0.3324881 | 2.660192 | 2.75e-10 | 11.41604 | 1.019e-09
2018-01-27 21:19 | 19960.24 | 4080.0014 | 3 | 2 | 4.400169 | 0.311717 | 2.670917 | 2.75e-10 | 11.46324 | 1.019e-09
2018-01-27 21:21 | 20080.24 | 4200.0003 | 3 | 2 | 4.400112 | 0.2920084 | 2.680967 | 2.75e-10 | 11.50746 | 1.019e-09
2018-01-27 21:23 | 20200.24 | 4320.0004 | 3 | 2 | 4.40014 | 0.2744884 | 2.6904 | 2.75e-10 | 11.54896 | 1.019e-09
2018-01-27 21:25 | 20320.24 | 4440.0019 | 3 | 2 | 4.400148 | 0.2580614 | 2.699264 | 2.75e-10 | 11.58797 | 1.019e-09
2018-01-27 21:27 | 20440.24 | 4560.002 | 3 | 2 | 4.400122 | 0.2427454 | 2.707604 | 2.75e-10 | 11.62466 | 1.019e-09
2018-01-27 21:29 | 20560.24 | 4680.0029 | 3 | 2 | 4.400157 | 0.2288818 | 2.715458 | 2.75e-10 | 11.65922 | 1.019e-09
2018-01-27 21:31 | 20680.24 | 4800.0012 | 3 | 2 | 4.400126 | 0.2156963 | 2.722859 | 2.75e-10 | 11.69179 | 1.019e-09
2018-01-27 21:33 | 20800.24 | 4920.0028 | 3 | 2 | 4.400142 | 0.2038155 | 2.729848 | 2.75e-10 | 11.72254 | 1.019e-09
2018-01-27 21:35 | 20920.24 | 5040.0003 | 3 | 2 | 4.400115 | 0.1925516 | 2.736444 | 2.75e-10 | 11.75156 | 1.019e-09
2018-01-27 21:37 | 21040.24 | 5160.0003 | 3 | 2 | 4.400113 | 0.182354 | 2.742687 | 2.75e-10 | 11.77903 | 1.019e-09
2018-01-27 21:39 | 21160.24 | 5280.0003 | 3 | 2 | 4.400137 | 0.1728515625 | 2.748602 | 2.75e-10 | 11.80506 | 1.019e-09
2018-01-27 21:41 | 21280.24 | 5400.0003 | 3 | 2 | 4.40013 | 0.1637602 | 2.754207 | 2.75e-10 | 11.82972 | 1.019e-09
2018-01-27 21:43 | 21400.24 | 5520.0003 | 3 | 2 | 4.40009 | 0.1550493 | 2.759522 | 2.75e-10 | 11.85311 | 1.019e-09
2018-01-27 21:45 | 21520.24 | 5640.0004 | 3 | 2 | 4.40008 | 0.1469784 | 2.764568 | 2.75e-10 | 11.87531 | 1.019e-09
2018-01-27 21:47 | 21640.24 | 5760.0004 | 3 | 2 | 4.40006 | 0.1396179 | 2.769361 | 2.75e-10 | 11.8964 | 1.019e-09
2018-01-27 21:49 | 21760.24 | 5880.0019 | 3 | 2 | 4.400129 | 0.1338377 | 2.773918 | 2.75e-10 | 11.91645 | 1.019e-09
2018-01-27 21:51 | 21880.24 | 6000.0003 | 3 | 2 | 4.400086 | 0.1268587 | 2.778253 | 2.75e-10 | 11.93553 | 1.019e-09
2018-01-27 21:53 | 22000.24 | 6120.0004 | 3 | 2 | 4.400101 | 0.1215343 | 2.782388 | 2.75e-10 | 11.95372 | 1.019e-09
2018-01-27 21:55 | 22120.24 | 6240.0011 | 3 | 2 | 4.40009 | 0.1156454 | 2.786338 | 2.75e-10 | 11.9711 | 1.019e-09
2018-01-27 21:57 | 22240.24 | 6360.0027 | 3 | 2 | 4.400132 | 0.1109095 | 2.790107 | 2.75e-10 | 11.98769 | 1.019e-09
2018-01-27 21:59 | 22360.24 | 6480.0012 | 3 | 2 | 4.400105 | 0.1058035 | 2.793709 | 2.75e-10 | 12.00354 | 1.019e-09
2018-01-27 22:01 | 22480.24 | 6600.0011 | 3 | 2 | 4.400126 | 0.1017122 | 2.797161 | 2.75e-10 | 12.01872 | 1.019e-09
2018-01-27 22:03 | 22600.24 | 6720.0003 | 3 | 2 | 4.400028 | 0.09671211 | 2.800465 | 2.75e-10 | 12.03326 | 1.019e-09
2018-01-27 22:05 | 22720.24 | 6840.001 | 3 | 2 | 4.400098 | 0.09331608 | 2.803638 | 2.75e-10 | 12.04722 | 1.019e-09
2018-01-27 22:07 | 22840.24 | 6960.0006 | 3 | 2 | 4.400084 | 0.08926201 | 2.806682 | 2.75e-10 | 12.06062 | 1.019e-09
2018-01-27 22:09 | 22960.24 | 7080.0002 | 3 | 2 | 4.400112 | 0.08603191 | 2.8096 | 2.75e-10 | 12.07346 | 1.019e-09
2018-01-27 22:11 | 23080.24 | 7200.001 | 3 | 2 | 4.400023 | 0.08534908 | 2.812436 | 2.75e-10 | 12.08594 | 1.019e-09
2018-01-27 22:13 | 23200.24 | 7320.0009 | 3 | 2 | 4.399938 | 0.08966351 | 2.815331 | 2.75e-10 | 12.09867 | 1.019e-09
2018-01-27 22:15 | 23320.24 | 7440.0002 | 3 | 2 | 4.39992 | 0.09333134 | 2.818376 | 2.75e-10 | 12.11207 | 1.019e-09
2018-01-27 22:17 | 23440.24 | 7560.001 | 3 | 2 | 4.399903 | 0.09739971 | 2.821551 | 2.75e-10 | 12.12604 | 1.019e-09
2018-01-27 22:19 | 23560.24 | 7680.0002 | 3 | 2 | 4.3999 | 0.1000118 | 2.824847 | 2.75e-10 | 12.14054 | 1.019e-09
2018-01-27 22:21 | 23680.24 | 7800.0009 | 3 | 2 | 4.399993 | 0.1010942 | 2.828206 | 2.75e-10 | 12.15532 | 1.019e-09
2018-01-27 22:23 | 23800.24 | 7920.0002 | 3 | 2 | 4.400064 | 0.1003609 | 2.831561 | 2.75e-10 | 12.17008 | 1.019e-09
2018-01-27 22:25 | 23920.24 | 8040.0001 | 3 | 2 | 4.400054 | 0.09770775 | 2.834862 | 2.75e-10 | 12.18461 | 1.019e-09
2018-01-27 22:27 | 24040.24 | 8160.0001 | 3 | 2 | 4.400044 | 0.09477615 | 2.838073 | 2.75e-10 | 12.19874 | 1.019e-09
2018-01-27 22:29 | 24160.24 | 8280.001 | 3 | 2 | 4.400126 | 0.09107971 | 2.841185 | 2.75e-10 | 12.21243 | 1.019e-09
2018-01-27 22:31 | 24280.24 | 8400.0009 | 3 | 2 | 4.400117 | 0.08341312 | 2.844091 | 2.75e-10 | 12.22522 | 1.019e-09
2018-01-27 22:31 | 24317.38 | 8437.1431 | 3 | 2 | 4.40012 | 0.08149433 | 2.844939 | 2.75e-10 | 12.22895 | 1.019e-09
2018-01-27 22:33 | 24437.43036 | 120.0008 | 4 | 2 | 4.390862 | 0 | 2.844939 | 2.75e-10 | 12.22895 | 1.019e-09
2018-01-27 22:35 | 24557.42966 | 240.0001 | 4 | 2 | 4.38975 | 0 | 2.844939 | 2.75e-10 | 12.22895 | 1.019e-09
2018-01-27 22:36 | 24617.43096 | 300.0014 | 4 | 2 | 4.389376 | 0 | 2.844939 | 2.75e-10 | 12.22895 | 1.019e-09
2018-01-27 22:38 | 24737.51 | 120.0019 | 5 | 2 | 3.697856 | -6.519926 | 2.844939 | 0.2173159 | 12.22895 | 0.8162076
2018-01-27 22:40 | 24857.51 | 240.0002 | 5 | 2 | 3.654359 | -6.519875 | 2.844939 | 0.4346277 | 12.22895 | 1.615619
2018-01-27 22:42 | 24977.51 | 360.001 | 5 | 2 | 3.591918 | -6.519932 | 2.844939 | 0.651944 | 12.22895 | 2.403099
2018-01-27 22:44 | 25097.51 | 480.0004 | 5 | 2 | 3.527999 | -6.519897 | 2.844939 | 0.86928 | 12.22895 | 3.176754
2018-01-27 22:46 | 25217.51 | 600.0011 | 5 | 2 | 3.467283 | -6.519904 | 2.844939 | 1.086597 | 12.22895 | 3.93676
2018-01-27 22:48 | 25337.51 | 720.0003 | 5 | 2 | 3.411792 | -6.519881 | 2.844939 | 1.30391 | 12.22895 | 4.684117
2018-01-27 22:50 | 25457.51 | 840.001 | 5 | 2 | 3.361868 | -6.519818 | 2.844939 | 1.521236 | 12.22895 | 5.420099
2018-01-27 22:52 | 25577.51 | 960.0003 | 5 | 2 | 3.314599 | -6.519866 | 2.844939 | 1.738582 | 12.22895 | 6.145607
2018-01-27 22:54 | 25697.51 | 1080.0002 | 5 | 2 | 3.26789 | -6.519881 | 2.844939 | 1.955879 | 12.22895 | 6.860807
2018-01-27 22:56 | 25817.51 | 1200.0012 | 5 | 2 | 3.217299 | -6.519854 | 2.844939 | 2.173225 | 12.22895 | 7.565649
2018-01-27 22:58 | 25937.51 | 1320.0002 | 5 | 2 | 3.155353 | -6.519905 | 2.844939 | 2.390545 | 12.22895 | 8.258423
2018-01-27 23:00 | 26057.51 | 1440.0011 | 5 | 2 | 3.068487 | -6.519956 | 2.844939 | 2.60786 | 12.22895 | 8.935323
2018-01-27 23:02 | 26125.06 | 1507.5553 | 5 | 2 | 2.999999 | -6.519949 | 2.844939 | 2.730186 | 12.22895 | 9.306703
2018-01-27 23:04 | 26245.11 | 120.0011 | 6 | 2 | 3.700233 | 0 | 2.844939 | 2.730217 | 12.22895 | 9.306795
2018-01-27 23:06 | 26365.11 | 240.0011 | 6 | 2 | 3.713699 | 0 | 2.844939 | 2.730217 | 12.22895 | 9.306795
2018-01-27 23:07 | 26425.11 | 300.0041 | 6 | 2 | 3.718169 | 0 | 2.844939 | 2.730217 | 12.22895 | 9.306795
2018-01-27 23:07 | 26425.13 | 0.0048 | 7 | 3 | 3.718329 | 0 | 0 | 0 | 0 | 0
2018-01-27 23:09 | 26545.21 | 120.0012 | 2 | 3 | 4.180395 | 4.89009 | 0.1623872 | 2.729e-09 | 0.6688859 | 1.0145e-08
2018-01-27 23:11 | 26665.21 | 240.0019 | 2 | 3 | 4.200297 | 4.57396 | 0.3215199 | 2.729e-09 | 1.336757 | 1.0145e-08
2018-01-27 23:13 | 26785.21 | 360.0011 | 2 | 3 | 4.200281 | 4.242921 | 0.4683626 | 2.729e-09 | 1.953537 | 1.0145e-08
2018-01-27 23:15 | 26905.21 | 480.0011 | 2 | 3 | 4.200273 | 3.908824 | 0.6042358 | 2.729e-09 | 2.524241 | 1.0145e-08
2018-01-27 23:17 | 27025.21 | 600.0011 | 2 | 3 | 4.200276 | 3.57352 | 0.7289075 | 2.729e-09 | 3.047897 | 1.0145e-08
2018-01-27 23:18 | 27141.42 | 716.216 | 2 | 3 | 4.200271 | 3.25999 | 0.8391659 | 2.729e-09 | 3.511012 | 1.0145e-08
2018-01-27 23:20 | 27261.44 | 120.0019 | 3 | 3 | 4.227312 | 3.260016 | 0.9474423 | 2.729e-09 | 3.967141 | 1.0145e-08
2018-01-27 23:22 | 27381.44 | 240.0012 | 3 | 3 | 4.258179 | 3.26007 | 1.056104 | 2.729e-09 | 4.428158 | 1.0145e-08
2018-01-27 23:24 | 27501.44 | 360.0003 | 3 | 3 | 4.290799 | 3.260119 | 1.164766 | 2.729e-09 | 4.892619 | 1.0145e-08
2018-01-27 23:26 | 27621.44 | 480.0004 | 3 | 3 | 4.324705 | 3.260085 | 1.273427 | 2.729e-09 | 5.360689 | 1.0145e-08
2018-01-27 23:28 | 27741.44 | 600.002 | 3 | 3 | 4.360082 | 3.260112 | 1.382088 | 2.729e-09 | 5.832528 | 1.0145e-08
2018-01-27 23:30 | 27861.44 | 720.0012 | 3 | 3 | 4.396537 | 3.260095 | 1.490751 | 2.729e-09 | 6.308278 | 1.0145e-08
2018-01-27 23:32 | 27981.44 | 840.002 | 3 | 3 | 4.40027 | 2.90762 | 1.59367 | 2.729e-09 | 6.761128 | 1.0145e-08
2018-01-27 23:34 | 28101.44 | 960.0004 | 3 | 3 | 4.400282 | 2.601167 | 1.685357 | 2.729e-09 | 7.164576 | 1.0145e-08
2018-01-27 23:36 | 28221.44 | 1080.0004 | 3 | 3 | 4.40027 | 2.333396 | 1.767489 | 2.729e-09 | 7.52598 | 1.0145e-08
2018-01-27 23:38 | 28341.44 | 1200.0013 | 3 | 3 | 4.400232 | 2.101066 | 1.841291 | 2.729e-09 | 7.850727 | 1.0145e-08
2018-01-27 23:40 | 28461.44 | 1320.0005 | 3 | 3 | 4.400262 | 1.900409 | 1.907912 | 2.729e-09 | 8.143875 | 1.0145e-08
2018-01-27 23:42 | 28581.44 | 1440.0004 | 3 | 3 | 4.400218 | 1.72506 | 1.968262 | 2.729e-09 | 8.409431 | 1.0145e-08
2018-01-27 23:44 | 28701.44 | 1560.0004 | 3 | 3 | 4.400249 | 1.572258 | 2.023168 | 2.729e-09 | 8.651028 | 1.0145e-08
2018-01-27 23:46 | 28821.44 | 1680.0021 | 3 | 3 | 4.4002 | 1.438147 | 2.073298 | 2.729e-09 | 8.871614 | 1.0145e-08
2018-01-27 23:48 | 28941.44 | 1800.0028 | 3 | 3 | 4.400193 | 1.319342 | 2.119226 | 2.729e-09 | 9.073708 | 1.0145e-08
2018-01-27 23:50 | 29061.44 | 1920.0004 | 3 | 3 | 4.400196 | 1.212725 | 2.161402 | 2.729e-09 | 9.259288 | 1.0145e-08
2018-01-27 23:52 | 29181.44 | 2040.0004 | 3 | 3 | 4.400157 | 1.115569 | 2.200195 | 2.729e-09 | 9.429987 | 1.0145e-08
2018-01-27 23:54 | 29301.44 | 2160.002 | 3 | 3 | 4.400226 | 1.029369 | 2.235929 | 2.729e-09 | 9.587224 | 1.0145e-08
2018-01-27 23:56 | 29421.44 | 2280.0004 | 3 | 3 | 4.400216 | 0.9505434 | 2.268898 | 2.729e-09 | 9.732297 | 1.0145e-08
2018-01-27 23:58 | 29541.44 | 2400.002 | 3 | 3 | 4.40019 | 0.878355 | 2.299357 | 2.729e-09 | 9.86632 | 1.0145e-08
2018-01-28 | 29661.44 | 2520.0021 | 3 | 3 | 4.400173 | 0.812192 | 2.327522 | 2.729e-09 | 9.99025 | 1.0145e-08
2018-01-28 00:02 | 29781.44 | 2640.0012 | 3 | 3 | 4.400148 | 0.7513952 | 2.353586 | 2.729e-09 | 10.10494 | 1.0145e-08
2018-01-28 00:04 | 29901.44 | 2760.0004 | 3 | 3 | 4.4002 | 0.6969738 | 2.377712 | 2.729e-09 | 10.2111 | 1.0145e-08
2018-01-28 00:06 | 30021.44 | 2880.0004 | 3 | 3 | 4.400212 | 0.6466551 | 2.400082 | 2.729e-09 | 10.30953 | 1.0145e-08
2018-01-28 00:08 | 30141.44 | 3000.0028 | 3 | 3 | 4.400199 | 0.6002789 | 2.420842 | 2.729e-09 | 10.40088 | 1.0145e-08
2018-01-28 00:10 | 30261.44 | 3120.002 | 3 | 3 | 4.400145 | 0.5580635 | 2.440142 | 2.729e-09 | 10.4858 | 1.0145e-08
2018-01-28 00:12 | 30381.44 | 3240.002 | 3 | 3 | 4.400209 | 0.5205765 | 2.458113 | 2.729e-09 | 10.56488 | 1.0145e-08
2018-01-28 00:14 | 30501.44 | 3360.0029 | 3 | 3 | 4.400215 | 0.4856253 | 2.474857 | 2.729e-09 | 10.63855 | 1.0145e-08
2018-01-28 00:16 | 30621.44 | 3480.0004 | 3 | 3 | 4.400123 | 0.4523306 | 2.490479 | 2.729e-09 | 10.70729 | 1.0145e-08
2018-01-28 00:18 | 30741.44 | 3600.0004 | 3 | 3 | 4.400132 | 0.4226809 | 2.505068 | 2.729e-09 | 10.77149 | 1.0145e-08
2018-01-28 00:20 | 30861.44 | 3720.0004 | 3 | 3 | 4.40014 | 0.3953676 | 2.518701 | 2.729e-09 | 10.83147 | 1.0145e-08
2018-01-28 00:22 | 30981.44 | 3840.0004 | 3 | 3 | 4.400157 | 0.3696833 | 2.531453 | 2.729e-09 | 10.88758 | 1.0145e-08
2018-01-28 00:24 | 31101.44 | 3960.002 | 3 | 3 | 4.400169 | 0.3467503 | 2.543388 | 2.729e-09 | 10.9401 | 1.0145e-08
2018-01-28 00:26 | 31221.44 | 4080.0004 | 3 | 3 | 4.400183 | 0.3251438 | 2.554571 | 2.729e-09 | 10.9893 | 1.0145e-08
2018-01-28 00:28 | 31341.44 | 4200.002 | 3 | 3 | 4.400139 | 0.3047037 | 2.565055 | 2.729e-09 | 11.03544 | 1.0145e-08
2018-01-28 00:30 | 31461.44 | 4320.0012 | 3 | 3 | 4.400141 | 0.2861776 | 2.574898 | 2.729e-09 | 11.07875 | 1.0145e-08
2018-01-28 00:32 | 31581.44 | 4440.0021 | 3 | 3 | 4.400195 | 0.2697592 | 2.584143 | 2.729e-09 | 11.11943 | 1.0145e-08
2018-01-28 00:34 | 31701.44 | 4560.0004 | 3 | 3 | 4.400104 | 0.2528944 | 2.592839 | 2.729e-09 | 11.15769 | 1.0145e-08
2018-01-28 00:36 | 31821.44 | 4680.0012 | 3 | 3 | 4.4001 | 0.2382936 | 2.601029 | 2.729e-09 | 11.19373 | 1.0145e-08
2018-01-28 00:38 | 31941.44 | 4800.0003 | 3 | 3 | 4.400157 | 0.2255354 | 2.60875 | 2.729e-09 | 11.2277 | 1.0145e-08
2018-01-28 00:40 | 32061.44 | 4920.0002 | 3 | 3 | 4.400142 | 0.2128019 | 2.616036 | 2.729e-09 | 11.25976 | 1.0145e-08
2018-01-28 00:42 | 32181.44 | 5040.0012 | 3 | 3 | 4.40008 | 0.2039757 | 2.622934 | 2.729e-09 | 11.29011 | 1.0145e-08
2018-01-28 00:44 | 32301.44 | 5160.0002 | 3 | 3 | 4.400008 | 0.2011156 | 2.629682 | 2.729e-09 | 11.3198 | 1.0145e-08
2018-01-28 00:46 | 32421.44 | 5280.0003 | 3 | 3 | 4.400111 | 0.1996212 | 2.63636 | 2.729e-09 | 11.34919 | 1.0145e-08
2018-01-28 00:48 | 32541.44 | 5400.0011 | 3 | 3 | 4.400047 | 0.19415 | 2.642927 | 2.729e-09 | 11.37808 | 1.0145e-08
2018-01-28 00:50 | 32661.44 | 5520.0011 | 3 | 3 | 4.400025 | 0.191226 | 2.649358 | 2.729e-09 | 11.40638 | 1.0145e-08
2018-01-28 00:52 | 32781.44 | 5640.0003 | 3 | 3 | 4.400053 | 0.1908102 | 2.655731 | 2.729e-09 | 11.43442 | 1.0145e-08
2018-01-28 00:54 | 32901.44 | 5760.0002 | 3 | 3 | 4.400066 | 0.1887016 | 2.662057 | 2.729e-09 | 11.46226 | 1.0145e-08
2018-01-28 00:56 | 33021.44 | 5880.0003 | 3 | 3 | 4.400053 | 0.1842756 | 2.668289 | 2.729e-09 | 11.48968 | 1.0145e-08
2018-01-28 00:58 | 33141.44 | 6000.0011 | 3 | 3 | 4.4001 | 0.1798506 | 2.674365 | 2.729e-09 | 11.51641 | 1.0145e-08
2018-01-28 01:00 | 33261.44 | 6120.0011 | 3 | 3 | 4.40015 | 0.1739578 | 2.680259 | 2.729e-09 | 11.54235 | 1.0145e-08
2018-01-28 01:02 | 33381.44 | 6240.0002 | 3 | 3 | 4.400167 | 0.1641884 | 2.685898 | 2.729e-09 | 11.56716 | 1.0145e-08
2018-01-28 01:04 | 33501.44 | 6360.0002 | 3 | 3 | 4.400134 | 0.1510258 | 2.691137 | 2.729e-09 | 11.59021 | 1.0145e-08
2018-01-28 01:06 | 33621.44 | 6480.0011 | 3 | 3 | 4.400099 | 0.1400261 | 2.695984 | 2.729e-09 | 11.61154 | 1.0145e-08
2018-01-28 01:08 | 33741.44 | 6600.0003 | 3 | 3 | 4.400074 | 0.1330462 | 2.700537 | 2.729e-09 | 11.63157 | 1.0145e-08
2018-01-28 01:10 | 33861.44 | 6720.0011 | 3 | 3 | 4.400109 | 0.1265364 | 2.704863 | 2.729e-09 | 11.65061 | 1.0145e-08
2018-01-28 01:12 | 33981.44 | 6840.0002 | 3 | 3 | 4.400217 | 0.1176386 | 2.708932 | 2.729e-09 | 11.66851 | 1.0145e-08
2018-01-28 01:14 | 34101.44 | 6960.0003 | 3 | 3 | 4.400171 | 0.1068659 | 2.71265 | 2.729e-09 | 11.68487 | 1.0145e-08
2018-01-28 01:16 | 34221.44 | 7080.0019 | 3 | 3 | 4.400092 | 0.09730911 | 2.716038 | 2.729e-09 | 11.69978 | 1.0145e-08
2018-01-28 01:18 | 34341.44 | 7200.0019 | 3 | 3 | 4.400131 | 0.09174919 | 2.719185 | 2.729e-09 | 11.71362 | 1.0145e-08
2018-01-28 01:20 | 34461.44 | 7320.0008 | 3 | 3 | 4.400082 | 0.0856657 | 2.722134 | 2.729e-09 | 11.7266 | 1.0145e-08
2018-01-28 01:22 | 34576.48 | 7435.0497 | 3 | 3 | 4.400118 | 0.08149147 | 2.724806 | 2.729e-09 | 11.73836 | 1.0145e-08
2018-01-28 01:24 | 34696.53 | 120.001 | 4 | 3 | 4.390021 | 0 | 2.724806 | 2.729e-09 | 11.73836 | 1.0145e-08
2018-01-28 01:26 | 34816.53 | 240.0009 | 4 | 3 | 4.38879 | 0 | 2.724806 | 2.729e-09 | 11.73836 | 1.0145e-08
2018-01-28 01:27 | 34876.53 | 300.0023 | 4 | 3 | 4.388384 | 0 | 2.724806 | 2.729e-09 | 11.73836 | 1.0145e-08
2018-01-28 01:29 | 34996.62 | 120.001 | 5 | 3 | 3.686415 | -6.519929 | 2.724806 | 0.2173044 | 11.73836 | 0.8131797
2018-01-28 01:31 | 35116.62 | 240.0012 | 5 | 3 | 3.647015 | -6.51992 | 2.724806 | 0.4346361 | 11.73836 | 1.610652
2018-01-28 01:33 | 35236.62 | 360.0002 | 5 | 3 | 3.588218 | -6.51991 | 2.724806 | 0.651931 | 11.73836 | 2.396876
2018-01-28 01:35 | 35356.62 | 480.0015 | 5 | 3 | 3.526113 | -6.519922 | 2.724806 | 0.8692743 | 11.73836 | 3.169975
2018-01-28 01:37 | 35476.62 | 600.0002 | 5 | 3 | 3.466407 | -6.519946 | 2.724806 | 1.08659 | 11.73836 | 3.929704
2018-01-28 01:39 | 35596.62 | 720.0003 | 5 | 3 | 3.411575 | -6.520038 | 2.724806 | 1.303905 | 11.73836 | 4.676947
2018-01-28 01:41 | 35716.62 | 840.0011 | 5 | 3 | 3.361025 | -6.519951 | 2.724806 | 1.521226 | 11.73836 | 5.412813
2018-01-28 01:43 | 35836.62 | 960.0003 | 5 | 3 | 3.313437 | -6.519892 | 2.724806 | 1.738533 | 11.73836 | 6.137982
2018-01-28 01:45 | 35956.62 | 1080.0002 | 5 | 3 | 3.265448 | -6.5199 | 2.724806 | 1.95587 | 11.73836 | 6.852976
2018-01-28 01:47 | 36076.62 | 1200.0011 | 5 | 3 | 3.212266 | -6.519931 | 2.724806 | 2.173178 | 11.73836 | 7.55692
2018-01-28 01:49 | 36196.62 | 1320.0004 | 5 | 3 | 3.147278 | -6.519949 | 2.724806 | 2.3905 | 11.73836 | 8.248262
2018-01-28 01:51 | 36316.62 | 1440.0002 | 5 | 3 | 3.059274 | -6.519953 | 2.724806 | 2.607795 | 11.73836 | 8.923159
2018-01-28 01:52 | 36373.48 | 1496.8641 | 5 | 3 | 2.999998 | -6.519916 | 2.724806 | 2.710793 | 11.73836 | 9.235347
2018-01-28 01:54 | 36493.52448 | 120.0003 | 6 | 3 | 3.701054 | 0 | 2.724806 | 2.710793 | 11.73836 | 9.235347
2018-01-28 01:56 | 36613.52518 | 240.001 | 6 | 3 | 3.71438 | 0 | 2.724806 | 2.710793 | 11.73836 | 9.235347
2018-01-28 01:57 | 36673.52748 | 300.0033 | 6 | 3 | 3.718736 | 0 | 2.724806 | 2.710793 | 11.73836 | 9.235347
2018-01-28 01:57 | 36673.53 | 0.0028 | 7 | 4 | 3.71897 | 0 | 0 | 0 | 0 | 0
2018-01-28 01:59 | 36793.61792 | 120.0003 | 2 | 4 | 4.187153 | 4.890109 | 0.162389 | 0 | 0.6696841 | 0
2018-01-28 02:01 | 36913.61882 | 240.0012 | 2 | 4 | 4.200252 | 4.473304 | 0.3190928 | 0 | 1.327671 | 0
2018-01-28 02:03 | 37033.61862 | 360.001 | 2 | 4 | 4.200271 | 4.142966 | 0.4625865 | 0 | 1.930384 | 0
2018-01-28 02:05 | 37153.61802 | 480.0004 | 2 | 4 | 4.200253 | 3.822421 | 0.5953434 | 0 | 2.487998 | 0
2018-01-28 02:07 | 37273.61862 | 600.001 | 2 | 4 | 4.200299 | 3.504954 | 0.7174757 | 0 | 3.000988 | 0
2018-01-28 02:09 | 37368.42242 | 694.8048 | 2 | 4 | 4.200284 | 3.259988 | 0.806523 | 0 | 3.37501 | 0
2018-01-28 02:11 | 37488.44 | 120.0019 | 3 | 4 | 4.226797 | 3.260127 | 0.9148025 | 0 | 3.831132 | 0
2018-01-28 02:13 | 37608.44 | 240.002 | 3 | 4 | 4.257175 | 3.259894 | 1.023464 | 0 | 4.292059 | 0
2018-01-28 02:15 | 37728.44 | 360.0019 | 3 | 4 | 4.289155 | 3.260106 | 1.132129 | 0 | 4.756381 | 0
2018-01-28 02:17 | 37848.44 | 480.0002 | 3 | 4 | 4.322515 | 3.260095 | 1.240789 | 0 | 5.224243 | 0
2018-01-28 02:19 | 37968.44 | 600.0029 | 3 | 4 | 4.35674 | 3.260129 | 1.349452 | 0 | 5.695787 | 0
2018-01-28 02:21 | 38088.44 | 720.0004 | 3 | 4 | 4.392533 | 3.260133 | 1.458115 | 0 | 6.171129 | 0
2018-01-28 02:23 | 38208.44 | 840.0004 | 3 | 4 | 4.400259 | 2.948592 | 1.562346 | 0 | 6.629689 | 0
2018-01-28 02:25 | 38328.44 | 960.0004 | 3 | 4 | 4.400285 | 2.641316 | 1.65539 | 0 | 7.039106 | 0
2018-01-28 02:27 | 38448.44 | 1080.0004 | 3 | 4 | 4.400229 | 2.372996 | 1.738875 | 0 | 7.406461 | 0
2018-01-28 02:29 | 38568.44 | 1200.0029 | 3 | 4 | 4.400246 | 2.138831 | 1.813988 | 0 | 7.736978 | 0
2018-01-28 02:31 | 38688.44 | 1320.002 | 3 | 4 | 4.400249 | 1.935426 | 1.881797 | 0 | 8.035357 | 0
2018-01-28 02:33 | 38808.44 | 1440.0004 | 3 | 4 | 4.400261 | 1.757396 | 1.943271 | 0 | 8.305855 | 0
2018-01-28 02:35 | 38928.44 | 1560.002 | 3 | 4 | 4.400218 | 1.601685 | 1.999194 | 0 | 8.551931 | 0
2018-01-28 02:37 | 39048.44 | 1680.0004 | 3 | 4 | 4.400227 | 1.464239 | 2.050246 | 0 | 8.776571 | 0
2018-01-28 02:39 | 39168.44 | 1800.0004 | 3 | 4 | 4.400184 | 1.341668 | 2.096968 | 0 | 8.98216 | 0
2018-01-28 02:41 | 39288.44 | 1920.0004 | 3 | 4 | 4.400203 | 1.233828 | 2.139872 | 0 | 9.170943 | 0
2018-01-28 02:43 | 39408.44 | 2040.002 | 3 | 4 | 4.400233 | 1.137089 | 2.179352 | 0 | 9.344666 | 0
2018-01-28 02:45 | 39528.44 | 2160.0004 | 3 | 4 | 4.400198 | 1.048506 | 2.215747 | 0 | 9.504812 | 0
2018-01-28 02:47 | 39648.44 | 2280.002 | 3 | 4 | 4.400178 | 0.9681025 | 2.249342 | 0 | 9.652637 | 0
2018-01-28 02:49 | 39768.44 | 2400.002 | 3 | 4 | 4.400185 | 0.8954592 | 2.280391 | 0 | 9.789259 | 0
2018-01-28 02:51 | 39888.44 | 2520.0004 | 3 | 4 | 4.400147 | 0.8288317 | 2.309117 | 0 | 9.915659 | 0
2018-01-28 02:53 | 40008.44 | 2640.0014 | 3 | 4 | 4.400154 | 0.7682829 | 2.335731 | 0 | 10.03276 | 0
2018-01-28 02:55 | 40128.44 | 2760.0005 | 3 | 4 | 4.400155 | 0.7126484 | 2.360402 | 0 | 10.14132 | 0
2018-01-28 02:57 | 40248.44 | 2880.002 | 3 | 4 | 4.400202 | 0.6621399 | 2.383301 | 0 | 10.24208 | 0
2018-01-28 02:59 | 40368.44 | 3000.0013 | 3 | 4 | 4.400146 | 0.6144648 | 2.404567 | 0 | 10.33565 | 0
2018-01-28 03:01 | 40488.44 | 3120.0004 | 3 | 4 | 4.400146 | 0.5710545 | 2.424325 | 0 | 10.4226 | 0
2018-01-28 03:03 | 40608.44 | 3240.002 | 3 | 4 | 4.400157 | 0.5320406 | 2.442708 | 0 | 10.50348 | 0
2018-01-28 03:05 | 40728.44 | 3360.0004 | 3 | 4 | 4.400154 | 0.4953995 | 2.459823 | 0 | 10.57879 | 0
2018-01-28 03:07 | 40848.44 | 3480.002 | 3 | 4 | 4.40017 | 0.4621334 | 2.475774 | 0 | 10.64898 | 0
2018-01-28 03:09 | 40968.44 | 3600.0012 | 3 | 4 | 4.400146 | 0.4311972 | 2.490651 | 0 | 10.71444 | 0
2018-01-28 03:11 | 41088.44 | 3720.0012 | 3 | 4 | 4.400187 | 0.4034996 | 2.504548 | 0 | 10.77559 | 0
2018-01-28 03:13 | 41208.44 | 3840.0019 | 3 | 4 | 4.400151 | 0.3770533 | 2.517548 | 0 | 10.83279 | 0
2018-01-28 03:15 | 41328.44 | 3960.0012 | 3 | 4 | 4.40007 | 0.3568974 | 2.529745 | 0 | 10.88646 | 0
2018-01-28 03:17 | 41448.44 | 4080.0011 | 3 | 4 | 4.400031 | 0.34797 | 2.541504 | 0 | 10.9382 | 0
2018-01-28 03:19 | 41568.44 | 4200.0003 | 3 | 4 | 4.400119 | 0.3398314 | 2.552992 | 0 | 10.98875 | 0
2018-01-28 03:21 | 41688.44 | 4320.0002 | 3 | 4 | 4.400101 | 0.3277054 | 2.564132 | 0 | 11.03776 | 0
2018-01-28 03:23 | 41808.44 | 4440.0011 | 3 | 4 | 4.400104 | 0.3131981 | 2.574834 | 0 | 11.08485 | 0
2018-01-28 03:25 | 41928.44 | 4560.0002 | 3 | 4 | 4.400123 | 0.2978191 | 2.585034 | 0 | 11.12973 | 0
2018-01-28 03:27 | 42048.44 | 4680.001 | 3 | 4 | 4.400161 | 0.2824364 | 2.594704 | 0 | 11.17229 | 0
2018-01-28 03:29 | 42168.44 | 4800.0003 | 3 | 4 | 4.40014 | 0.2678356 | 2.603854 | 0 | 11.21255 | 0
2018-01-28 03:31 | 42288.44 | 4920.001 | 3 | 4 | 4.400105 | 0.2588034 | 2.612617 | 0 | 11.2511 | 0
2018-01-28 03:33 | 42408.44 | 5040.0011 | 3 | 4 | 4.400118 | 0.2511139 | 2.62112 | 0 | 11.28852 | 0
2018-01-28 03:35 | 42528.44 | 5160.0011 | 3 | 4 | 4.40018 | 0.2371244 | 2.629293 | 0 | 11.32448 | 0
2018-01-28 03:37 | 42648.44 | 5280.0011 | 3 | 4 | 4.400149 | 0.2174807 | 2.636858 | 0 | 11.35777 | 0
2018-01-28 03:39 | 42768.44 | 5400.0011 | 3 | 4 | 4.400082 | 0.1992979 | 2.643803 | 0 | 11.38833 | 0
2018-01-28 03:41 | 42888.44 | 5520.0003 | 3 | 4 | 4.400082 | 0.1871891 | 2.650259 | 0 | 11.41673 | 0
2018-01-28 03:43 | 43008.44 | 5640.0011 | 3 | 4 | 4.400112 | 0.1765757 | 2.656336 | 0 | 11.44347 | 0
2018-01-28 03:45 | 43128.44 | 5760.0002 | 3 | 4 | 4.400158 | 0.1670923 | 2.662059 | 0 | 11.46866 | 0
2018-01-28 03:47 | 43248.44 | 5880.0003 | 3 | 4 | 4.400107 | 0.1575117 | 2.667458 | 0 | 11.49241 | 0
2018-01-28 03:49 | 43368.44 | 6000.0002 | 3 | 4 | 4.400136 | 0.1505919 | 2.672592 | 0 | 11.515 | 0
2018-01-28 03:51 | 43488.44 | 6120.0011 | 3 | 4 | 4.400101 | 0.1425762 | 2.677503 | 0 | 11.53661 | 0
2018-01-28 03:53 | 43608.44 | 6240.0003 | 3 | 4 | 4.400134 | 0.1329508 | 2.682094 | 0 | 11.55681 | 0
2018-01-28 03:55 | 43728.44 | 6360.0004 | 3 | 4 | 4.400116 | 0.1224279 | 2.686345 | 0 | 11.57552 | 0
2018-01-28 03:57 | 43848.44 | 6480.002 | 3 | 4 | 4.400106 | 0.1148682 | 2.690292 | 0 | 11.59289 | 0
2018-01-28 03:59 | 43968.44 | 6600.002 | 3 | 4 | 4.400059 | 0.1068687 | 2.693991 | 0 | 11.60916 | 0
2018-01-28 04:01 | 44088.44 | 6720.0003 | 3 | 4 | 4.400098 | 0.1010532 | 2.69747 | 0 | 11.62447 | 0
2018-01-28 04:03 | 44208.44 | 6840.0011 | 3 | 4 | 4.400074 | 0.09471035 | 2.700733 | 0 | 11.63883 | 0
2018-01-28 04:05 | 44328.44 | 6960.0011 | 3 | 4 | 4.400043 | 0.08848763 | 2.703798 | 0 | 11.65231 | 0
2018-01-28 04:07 | 44448.44 | 7080.0011 | 3 | 4 | 4.400064 | 0.08385563 | 2.706674 | 0 | 11.66497 | 0
2018-01-28 04:08 | 44518.78 | 7150.3401 | 3 | 4 | 4.400118 | 0.08149815 | 2.708285 | 0 | 11.67206 | 0
2018-01-28 04:10 | 44638.82 | 120.0002 | 4 | 4 | 4.389734 | 0 | 2.708286 | 0 | 11.67206 | 0
2018-01-28 04:12 | 44758.82 | 240.0011 | 4 | 4 | 4.388444 | 0 | 2.708286 | 0 | 11.67206 | 0
2018-01-28 04:13 | 44818.82 | 300.0032 | 4 | 4 | 4.387976 | 0 | 2.708286 | 0 | 11.67206 | 0
2018-01-28 04:15 | 44938.90364 | 120.0009 | 5 | 4 | 3.68635 | -6.51991 | 2.708286 | 0.2173114 | 11.67206 | 0.8124656
2018-01-28 04:17 | 45058.90454 | 240.0018 | 5 | 4 | 3.649522 | -6.519905 | 2.708286 | 0.4346324 | 11.67206 | 1.610202
2018-01-28 04:19 | 45178.90274 | 360 | 5 | 4 | 3.590936 | -6.51992 | 2.708286 | 0.6519502 | 11.67206 | 2.397129
2018-01-28 04:21 | 45298.90294 | 480.0002 | 5 | 4 | 3.52815 | -6.519875 | 2.708286 | 0.8692517 | 11.67206 | 3.170604
2018-01-28 04:23 | 45418.90304 | 600.0003 | 5 | 4 | 3.467113 | -6.519946 | 2.708286 | 1.08658 | 11.67206 | 3.930678
2018-01-28 04:25 | 45538.90454 | 720.0018 | 5 | 4 | 3.411104 | -6.51991 | 2.708286 | 1.303898 | 11.67206 | 4.677958
2018-01-28 04:27 | 45658.90464 | 840.0019 | 5 | 4 | 3.360328 | -6.519878 | 2.708286 | 1.52122 | 11.67206 | 5.413651
2018-01-28 04:29 | 45778.90394 | 960.0012 | 5 | 4 | 3.312975 | -6.519924 | 2.708286 | 1.738538 | 11.67206 | 6.138712
2018-01-28 04:31 | 45898.90374 | 1080.001 | 5 | 4 | 3.265321 | -6.519905 | 2.708286 | 1.955837 | 11.67206 | 6.853498
2018-01-28 04:33 | 46018.90284 | 1200.0001 | 5 | 4 | 3.212445 | -6.519905 | 2.708286 | 2.17315 | 11.67206 | 7.557479
2018-01-28 04:35 | 46138.90384 | 1320.0011 | 5 | 4 | 3.148022 | -6.519975 | 2.708286 | 2.390477 | 11.67206 | 8.248922
2018-01-28 04:37 | 46258.90384 | 1440.0011 | 5 | 4 | 3.058327 | -6.519934 | 2.708286 | 2.607792 | 11.67206 | 8.92396
2018-01-28 04:38 | 46313.97954 | 1495.0768 | 5 | 4 | 2.999997 | -6.520004 | 2.708286 | 2.70753 | 11.67206 | 9.226218
2018-01-28 04:40 | 46434.02556 | 120.0008 | 6 | 4 | 3.701131 | 0 | 2.708286 | 2.70753 | 11.67206 | 9.226218
2018-01-28 04:42 | 46554.02636 | 240.0016 | 6 | 4 | 3.714284 | 0 | 2.708286 | 2.70753 | 11.67206 | 9.226218
2018-01-28 04:43 | 46614.02776 | 300.003 | 6 | 4 | 3.718505 | 0 | 2.708286 | 2.70753 | 11.67206 | 9.226218
2018-01-28 04:43 | 46614.03868 | 0.0026 | 7 | 5 | 3.718528 | 0 | 0 | 0 | 0 | 0
2018-01-28 04:45 | 46734.12 | 120.0004 | 2 | 5 | 4.187912 | 4.890096 | 0.1623927 | 4.041e-09 | 0.6698095 | 1.5025e-08
2018-01-28 04:47 | 46854.12 | 240.0005 | 2 | 5 | 4.200284 | 4.463729 | 0.3188424 | 4.041e-09 | 1.326752 | 1.5025e-08
2018-01-28 04:49 | 46974.12 | 360.0012 | 2 | 5 | 4.200276 | 4.128633 | 0.4619358 | 4.041e-09 | 1.927783 | 1.5025e-08
2018-01-28 04:51 | 47094.12 | 480.002 | 2 | 5 | 4.200296 | 3.807361 | 0.5941809 | 4.041e-09 | 2.483249 | 1.5025e-08
2018-01-28 04:53 | 47214.12 | 600.002 | 2 | 5 | 4.200279 | 3.490462 | 0.7157834 | 4.041e-09 | 2.994013 | 1.5025e-08
2018-01-28 04:55 | 47304.76 | 690.6377 | 2 | 5 | 4.200299 | 3.259994 | 0.8007171 | 4.041e-09 | 3.350757 | 1.5025e-08
2018-01-28 04:57 | 47424.77 | 120.0003 | 3 | 5 | 4.226546 | 3.2601 | 0.9089949 | 4.184e-09 | 3.806859 | 1.5599e-08
2018-01-28 04:59 | 47544.77 | 240.0002 | 3 | 5 | 4.256319 | 3.260129 | 1.017655 | 4.184e-09 | 4.267718 | 1.5599e-08
2018-01-28 05:01 | 47664.77 | 360.0003 | 3 | 5 | 4.287683 | 3.260133 | 1.12632 | 4.184e-09 | 4.731925 | 1.5599e-08
2018-01-28 05:03 | 47784.77 | 480.0002 | 3 | 5 | 4.320248 | 3.26007 | 1.23498 | 4.184e-09 | 5.199576 | 1.5599e-08
2018-01-28 05:05 | 47904.77 | 600.001 | 3 | 5 | 4.354154 | 3.260142 | 1.343647 | 4.184e-09 | 5.670875 | 1.5599e-08
2018-01-28 05:07 | 48024.78 | 720.0019 | 3 | 5 | 4.389653 | 3.260135 | 1.452309 | 4.184e-09 | 6.145918 | 1.5599e-08
2018-01-28 05:09 | 48144.77 | 840.0002 | 3 | 5 | 4.400293 | 2.97755 | 1.557336 | 4.184e-09 | 6.607901 | 1.5599e-08
2018-01-28 05:11 | 48264.77 | 960.0003 | 3 | 5 | 4.400263 | 2.666928 | 1.651273 | 4.184e-09 | 7.021247 | 1.5599e-08
2018-01-28 05:13 | 48384.78 | 1080.0021 | 3 | 5 | 4.400249 | 2.396146 | 1.735553 | 4.184e-09 | 7.3921 | 1.5599e-08
2018-01-28 05:15 | 48504.77 | 1200.0008 | 3 | 5 | 4.400261 | 2.159574 | 1.811372 | 4.184e-09 | 7.725726 | 1.5599e-08
2018-01-28 05:17 | 48624.77 | 1320.0007 | 3 | 5 | 4.400252 | 1.951913 | 1.879794 | 4.184e-09 | 8.026798 | 1.5599e-08
2018-01-28 05:19 | 48744.77 | 1440.0007 | 3 | 5 | 4.400235 | 1.76967 | 1.941748 | 4.184e-09 | 8.299411 | 1.5599e-08
2018-01-28 05:21 | 48864.77 | 1560.0002 | 3 | 5 | 4.400238 | 1.610281 | 1.998016 | 4.184e-09 | 8.547004 | 1.5599e-08
2018-01-28 05:23 | 48984.77 | 1680.0002 | 3 | 5 | 4.400204 | 1.469164 | 2.049288 | 4.184e-09 | 8.772613 | 1.5599e-08
2018-01-28 05:25 | 49104.78 | 1800.0019 | 3 | 5 | 4.400178 | 1.344992 | 2.096157 | 4.184e-09 | 8.978845 | 1.5599e-08
2018-01-28 05:27 | 49224.78 | 1920.0019 | 3 | 5 | 4.400216 | 1.235793 | 2.139145 | 4.184e-09 | 9.168001 | 1.5599e-08
2018-01-28 05:29 | 49344.77 | 2040.0008 | 3 | 5 | 4.400208 | 1.138577 | 2.178685 | 4.184e-09 | 9.341986 | 1.5599e-08
2018-01-28 05:31 | 49464.78 | 2160.0019 | 3 | 5 | 4.400224 | 1.050675 | 2.215137 | 4.184e-09 | 9.502382 | 1.5599e-08
2018-01-28 05:33 | 49584.77 | 2280.0003 | 3 | 5 | 4.400181 | 0.9706316 | 2.248805 | 4.184e-09 | 9.650528 | 1.5599e-08
2018-01-28 05:35 | 49704.78 | 2400.0019 | 3 | 5 | 4.400164 | 0.8975773 | 2.279943 | 4.184e-09 | 9.787541 | 1.5599e-08
2018-01-28 05:37 | 49824.78 | 2520.0018 | 3 | 5 | 4.400201 | 0.8320436 | 2.308761 | 4.184e-09 | 9.914346 | 1.5599e-08
2018-01-28 05:39 | 49944.77 | 2640.0003 | 3 | 5 | 4.400244 | 0.7715225 | 2.335454 | 4.184e-09 | 10.0318 | 1.5599e-08
2018-01-28 05:41 | 50064.78 | 2760.0018 | 3 | 5 | 4.400135 | 0.7141476 | 2.36019 | 4.184e-09 | 10.14065 | 1.5599e-08
2018-01-28 05:43 | 50184.78 | 2880.0017 | 3 | 5 | 4.4002 | 0.6634073 | 2.383143 | 4.184e-09 | 10.24164 | 1.5599e-08
2018-01-28 05:45 | 50304.77 | 3000.0002 | 3 | 5 | 4.400209 | 0.6162214 | 2.404446 | 4.184e-09 | 10.33538 | 1.5599e-08
2018-01-28 05:47 | 50424.77 | 3120.0009 | 3 | 5 | 4.400153 | 0.5754223 | 2.424244 | 4.184e-09 | 10.42249 | 1.5599e-08
2018-01-28 05:49 | 50544.77 | 3240.0002 | 3 | 5 | 4.400141 | 0.554985 | 2.443061 | 4.184e-09 | 10.50529 | 1.5599e-08
2018-01-28 05:51 | 50664.77 | 3360.0001 | 3 | 5 | 4.400149 | 0.536315 | 2.461252 | 4.184e-09 | 10.58533 | 1.5599e-08
2018-01-28 05:53 | 50784.78 | 3480.0018 | 3 | 5 | 4.400132 | 0.5134439 | 2.47875 | 4.184e-09 | 10.66233 | 1.5599e-08
2018-01-28 05:55 | 50904.78 | 3600.0018 | 3 | 5 | 4.400111 | 0.4878464 | 2.495452 | 4.184e-09 | 10.73582 | 1.5599e-08
2018-01-28 05:57 | 51024.78 | 3720.0017 | 3 | 5 | 4.400192 | 0.4619904 | 2.511286 | 4.184e-09 | 10.80549 | 1.5599e-08
2018-01-28 05:59 | 51144.77 | 3840.0011 | 3 | 5 | 4.400176 | 0.4340754 | 2.526205 | 4.184e-09 | 10.87114 | 1.5599e-08
2018-01-28 06:01 | 51264.77 | 3960.0008 | 3 | 5 | 4.400109 | 0.4056339 | 2.5402 | 4.184e-09 | 10.93272 | 1.5599e-08
2018-01-28 06:03 | 51384.77 | 4080.0009 | 3 | 5 | 4.400208 | 0.3803511 | 2.553288 | 4.184e-09 | 10.99031 | 1.5599e-08
2018-01-28 06:05 | 51504.77 | 4200.0009 | 3 | 5 | 4.400091 | 0.3541107 | 2.565524 | 4.184e-09 | 11.04415 | 1.5599e-08
2018-01-28 06:07 | 51624.77 | 4320.0001 | 3 | 5 | 4.40017 | 0.3270092 | 2.576927 | 4.184e-09 | 11.09432 | 1.5599e-08
2018-01-28 06:09 | 51744.77 | 4440.0001 | 3 | 5 | 4.400154 | 0.293663 | 2.587267 | 4.184e-09 | 11.13982 | 1.5599e-08
2018-01-28 06:11 | 51864.78 | 4560.0017 | 3 | 5 | 4.400163 | 0.2693949 | 2.59662 | 4.184e-09 | 11.18097 | 1.5599e-08
2018-01-28 06:13 | 51984.77 | 4680.0009 | 3 | 5 | 4.400109 | 0.2551765 | 2.605345 | 4.184e-09 | 11.21937 | 1.5599e-08
2018-01-28 06:15 | 52104.77 | 4800.0001 | 3 | 5 | 4.400125 | 0.2430449 | 2.613647 | 4.184e-09 | 11.25589 | 1.5599e-08
2018-01-28 06:17 | 52224.77 | 4920.0009 | 3 | 5 | 4.400114 | 0.2299814 | 2.621541 | 4.184e-09 | 11.29063 | 1.5599e-08
2018-01-28 06:19 | 52344.77 | 5040.0001 | 3 | 5 | 4.400163 | 0.2187843 | 2.629014 | 4.184e-09 | 11.32351 | 1.5599e-08
2018-01-28 06:21 | 52464.77 | 5160.0009 | 3 | 5 | 4.400148 | 0.2061863 | 2.636086 | 4.184e-09 | 11.35463 | 1.5599e-08
2018-01-28 06:23 | 52584.77 | 5280.0009 | 3 | 5 | 4.400091 | 0.1948013 | 2.642769 | 4.184e-09 | 11.38404 | 1.5599e-08
2018-01-28 06:25 | 52704.77 | 5400.0008 | 3 | 5 | 4.400115 | 0.1845369 | 2.649091 | 4.184e-09 | 11.41185 | 1.5599e-08
2018-01-28 06:27 | 52824.77 | 5520.0009 | 3 | 5 | 4.400134 | 0.1747427 | 2.655071 | 4.184e-09 | 11.43816 | 1.5599e-08
2018-01-28 06:29 | 52944.77 | 5640.0001 | 3 | 5 | 4.400115 | 0.1649313 | 2.66073 | 4.184e-09 | 11.46306 | 1.5599e-08
2018-01-28 06:31 | 53064.77 | 5760.0009 | 3 | 5 | 4.400126 | 0.1553946 | 2.666061 | 4.184e-09 | 11.48652 | 1.5599e-08
2018-01-28 06:33 | 53184.77 | 5880.0002 | 3 | 5 | 4.400126 | 0.1441059 | 2.67106 | 4.184e-09 | 11.50852 | 1.5599e-08
2018-01-28 06:35 | 53304.77 | 6000.0009 | 3 | 5 | 4.400133 | 0.133831 | 2.675687 | 4.184e-09 | 11.52888 | 1.5599e-08
2018-01-28 06:37 | 53424.77 | 6120.0002 | 3 | 5 | 4.400121 | 0.1250372 | 2.679987 | 4.184e-09 | 11.5478 | 1.5599e-08
2018-01-28 06:39 | 53544.77 | 6240.0002 | 3 | 5 | 4.400079 | 0.1177835 | 2.684032 | 4.184e-09 | 11.5656 | 1.5599e-08
2018-01-28 06:41 | 53664.77 | 6360.0001 | 3 | 5 | 4.400099 | 0.1119118 | 2.687862 | 4.184e-09 | 11.58245 | 1.5599e-08
2018-01-28 06:43 | 53784.77 | 6480.0001 | 3 | 5 | 4.400096 | 0.1057844 | 2.691491 | 4.184e-09 | 11.59842 | 1.5599e-08
2018-01-28 06:45 | 53904.77 | 6600.0001 | 3 | 5 | 4.400116 | 0.1001854 | 2.694919 | 4.184e-09 | 11.6135 | 1.5599e-08
2018-01-28 06:47 | 54024.77 | 6720.0009 | 3 | 5 | 4.400056 | 0.09435654 | 2.698158 | 4.184e-09 | 11.62775 | 1.5599e-08
2018-01-28 06:49 | 54144.77 | 6840.001 | 3 | 5 | 4.400065 | 0.08920288 | 2.701225 | 4.184e-09 | 11.64125 | 1.5599e-08
2018-01-28 06:51 | 54264.77 | 6960.0001 | 3 | 5 | 4.400084 | 0.08492947 | 2.704135 | 4.184e-09 | 11.65405 | 1.5599e-08
2018-01-28 06:52 | 54375.96 | 7071.1847 | 3 | 5 | 4.400126 | 0.08149815 | 2.706699 | 4.184e-09 | 11.66534 | 1.5599e-08
2018-01-28 06:54 | 54495.99814 | 120.0008 | 4 | 5 | 4.389603 | 0 | 2.706699 | 4.184e-09 | 11.66534 | 1.5599e-08
2018-01-28 06:56 | 54615.99804 | 240.0007 | 4 | 5 | 4.388216 | 0 | 2.706699 | 4.184e-09 | 11.66534 | 1.5599e-08
2018-01-28 06:57 | 54676.00114 | 300.0038 | 4 | 5 | 4.387748 | 0 | 2.706699 | 4.184e-09 | 11.66534 | 1.5599e-08
2018-01-28 06:59 | 54796.08 | 120.0011 | 5 | 5 | 3.693759 | -6.519865 | 2.706699 | 0.2173185 | 11.66534 | 0.8140231
2018-01-28 07:01 | 54916.08 | 240.0001 | 5 | 5 | 3.655012 | -6.519912 | 2.706699 | 0.4346339 | 11.66534 | 1.613119
2018-01-28 07:03 | 55036.08 | 360.0003 | 5 | 5 | 3.595094 | -6.519922 | 2.706699 | 0.6519495 | 11.66534 | 2.401041
2018-01-28 07:05 | 55156.08 | 480.0018 | 5 | 5 | 3.531212 | -6.519895 | 2.706699 | 0.8692673 | 11.66534 | 3.175375
2018-01-28 07:07 | 55276.08 | 600.0002 | 5 | 5 | 3.469335 | -6.519908 | 2.706699 | 1.086557 | 11.66534 | 3.935895
2018-01-28 07:09 | 55396.08 | 720.0009 | 5 | 5 | 3.412533 | -6.519939 | 2.706699 | 1.303877 | 11.66534 | 4.68357
2018-01-28 07:11 | 55516.08 | 840.0002 | 5 | 5 | 3.360913 | -6.519902 | 2.706699 | 1.521214 | 11.66534 | 5.419556
2018-01-28 07:13 | 55636.08 | 960.001 | 5 | 5 | 3.313237 | -6.519861 | 2.706699 | 1.738536 | 11.66534 | 6.144712
2018-01-28 07:15 | 55756.08 | 1080.001 | 5 | 5 | 3.266714 | -6.519908 | 2.706699 | 1.955846 | 11.66534 | 6.859714
2018-01-28 07:17 | 55876.08 | 1200.001 | 5 | 5 | 3.21488 | -6.519968 | 2.706699 | 2.173148 | 11.66534 | 7.564114
2018-01-28 07:19 | 55996.08 | 1320.0002 | 5 | 5 | 3.149875 | -6.51998 | 2.706699 | 2.390481 | 11.66534 | 8.256085
2018-01-28 07:21 | 56116.08 | 1440.0003 | 5 | 5 | 3.058366 | -6.519939 | 2.706699 | 2.6078 | 11.66534 | 8.931351
2018-01-28 07:22 | 56170.3 | 1494.2128 | 5 | 5 | 2.999998 | -6.519926 | 2.706699 | 2.705976 | 11.66534 | 9.228882
2018-01-28 07:24 | 56290.34 | 120.0008 | 6 | 5 | 3.700874 | 0 | 2.706699 | 2.705976 | 11.66534 | 9.228882
2018-01-28 07:26 | 56410.34 | 240.0012 | 6 | 5 | 3.713897 | 0 | 2.706699 | 2.705976 | 11.66534 | 9.228882
2018-01-28 07:27 | 56470.34 | 300.003 | 6 | 5 | 3.717997 | 0 | 2.706699 | 2.705976 | 11.66534 | 9.228882
2018-01-28 07:27 | 56470.35 | 0.0026 | 7 | 6 | 3.718133 | 0 | 0 | 0 | 0 | 0
2018-01-28 07:29 | 56590.43 | 120.0011 | 2 | 6 | 4.186969 | 4.890132 | 0.1624003 | 0 | 0.6696765 | 0
2018-01-28 07:31 | 56710.43 | 240.0012 | 2 | 6 | 4.200299 | 4.474565 | 0.3191478 | 0 | 1.327839 | 0
2018-01-28 07:33 | 56830.43 | 360.0019 | 2 | 6 | 4.20029 | 4.140542 | 0.4626115 | 0 | 1.930426 | 0
2018-01-28 07:35 | 56950.43 | 480.002 | 2 | 6 | 4.200285 | 3.817193 | 0.5951939 | 0 | 2.487308 | 0
2018-01-28 07:37 | 57070.43 | 600.0011 | 2 | 6 | 4.200297 | 3.500695 | 0.7171276 | 0 | 2.999463 | 0
2018-01-28 07:39 | 57164.75 | 694.3202 | 2 | 6 | 4.20026 | 3.259959 | 0.805666 | 0 | 3.371348 | 0
2018-01-28 07:41 | 57284.77 | 120.0019 | 3 | 6 | 4.226397 | 3.260148 | 0.913946 | 0 | 3.827449 | 0
2018-01-28 07:43 | 57404.77 | 240.0002 | 3 | 6 | 4.256406 | 3.260217 | 1.022604 | 0 | 4.288291 | 0
2018-01-28 07:45 | 57524.77 | 360.0018 | 3 | 6 | 4.287885 | 3.259944 | 1.131267 | 0 | 4.752501 | 0
2018-01-28 07:47 | 57644.77 | 480.0027 | 3 | 6 | 4.320749 | 3.260158 | 1.239934 | 0 | 5.220227 | 0
2018-01-28 07:49 | 57764.77 | 600.0018 | 3 | 6 | 4.354727 | 3.260112 | 1.348595 | 0 | 5.691558 | 0
2018-01-28 07:51 | 57884.77 | 720.0019 | 3 | 6 | 4.390379 | 3.26014 | 1.457257 | 0 | 6.166672 | 0
2018-01-28 07:53 | 58004.77 | 840.0002 | 3 | 6 | 4.400311 | 2.968085 | 1.562074 | 0 | 6.627754 | 0
2018-01-28 07:55 | 58124.77 | 960.001 | 3 | 6 | 4.400256 | 2.656125 | 1.65567 | 0 | 7.039599 | 0
2018-01-28 07:57 | 58244.77 | 1080.0018 | 3 | 6 | 4.40025 | 2.385646 | 1.739595 | 0 | 7.408889 | 0
2018-01-28 07:59 | 58364.77 | 1200.0018 | 3 | 6 | 4.400294 | 2.149899 | 1.815089 | 0 | 7.741084 | 0
2018-01-28 08:01 | 58484.77 | 1320.0019 | 3 | 6 | 4.400274 | 1.943242 | 1.883212 | 0 | 8.040842 | 0
2018-01-28 08:03 | 58604.77 | 1440.0003 | 3 | 6 | 4.400204 | 1.761292 | 1.94488 | 0 | 8.312196 | 0
2018-01-28 08:05 | 58724.77 | 1560.0019 | 3 | 6 | 4.400254 | 1.604297 | 2.000918 | 0 | 8.558779 | 0
2018-01-28 08:07 | 58844.77 | 1680.001 | 3 | 6 | 4.40026 | 1.464571 | 2.052003 | 0 | 8.783562 | 0
2018-01-28 08:09 | 58964.77 | 1800.0003 | 3 | 6 | 4.400198 | 1.341306 | 2.098718 | 0 | 8.989118 | 0
2018-01-28 08:11 | 59084.77 | 1920.0002 | 3 | 6 | 4.400223 | 1.23291 | 2.141579 | 0 | 9.177719 | 0
2018-01-28 08:13 | 59204.77 | 2040.0018 | 3 | 6 | 4.400193 | 1.135969 | 2.181024 | 0 | 9.351281 | 0
2018-01-28 08:15 | 59324.77 | 2160.0002 | 3 | 6 | 4.400215 | 1.048817 | 2.217402 | 0 | 9.511356 | 0
2018-01-28 08:17 | 59444.77 | 2280.0002 | 3 | 6 | 4.40014 | 0.9690123 | 2.251018 | 0 | 9.659269 | 0
2018-01-28 08:19 | 59564.77 | 2400.0002 | 3 | 6 | 4.400179 | 0.9132261 | 2.282268 | 0 | 9.796777 | 0
2018-01-28 08:21 | 59684.77 | 2520.0002 | 3 | 6 | 4.400182 | 0.8782835 | 2.312113 | 0 | 9.928099 | 0
2018-01-28 08:23 | 59804.77 | 2640.0034 | 3 | 6 | 4.40015 | 0.8397923 | 2.340759 | 0 | 10.05415 | 0
2018-01-28 08:25 | 59924.77 | 2760.001 | 3 | 6 | 4.40019 | 0.7964659 | 2.368041 | 0 | 10.17419 | 0
2018-01-28 08:27 | 60044.77 | 2880.0017 | 3 | 6 | 4.400151 | 0.7481403 | 2.393795 | 0 | 10.28751 | 0
2018-01-28 08:29 | 60164.77 | 3000.0019 | 3 | 6 | 4.400174 | 0.6977053 | 2.417898 | 0 | 10.39357 | 0
2018-01-28 08:31 | 60284.77 | 3120.0002 | 3 | 6 | 4.400159 | 0.6476612 | 2.440322 | 0 | 10.49224 | 0
2018-01-28 08:33 | 60404.77 | 3240.0001 | 3 | 6 | 4.4002 | 0.6011915 | 2.461123 | 0 | 10.58377 | 0
2018-01-28 08:35 | 60524.77 | 3360.0009 | 3 | 6 | 4.400185 | 0.5561237 | 2.48039 | 0 | 10.66855 | 0
2018-01-28 08:37 | 60644.77 | 3480.0002 | 3 | 6 | 4.400172 | 0.514514 | 2.498225 | 0 | 10.74702 | 0
2018-01-28 08:39 | 60764.77 | 3600 | 3 | 6 | 4.400186 | 0.4640379 | 2.514564 | 0 | 10.81892 | 0
2018-01-28 08:41 | 60884.77 | 3720.0001 | 3 | 6 | 4.40021 | 0.4137983 | 2.52917 | 0 | 10.88319 | 0
2018-01-28 08:43 | 61004.77 | 3840.0001 | 3 | 6 | 4.400162 | 0.3731213 | 2.542243 | 0 | 10.94071 | 0
2018-01-28 08:45 | 61124.77 | 3960.0009 | 3 | 6 | 4.400143 | 0.3441067 | 2.554186 | 0 | 10.99326 | 0
2018-01-28 08:47 | 61244.77 | 4080.0006 | 3 | 6 | 4.400146 | 0.3186827 | 2.565224 | 0 | 11.04183 | 0
2018-01-28 08:49 | 61364.77 | 4200.0001 | 3 | 6 | 4.400168 | 0.2985458 | 2.575475 | 0 | 11.08694 | 0
2018-01-28 08:51 | 61484.77 | 4320.0001 | 3 | 6 | 4.400144 | 0.2847023 | 2.585175 | 0 | 11.12962 | 0
2018-01-28 08:53 | 61604.77 | 4440.0009 | 3 | 6 | 4.400125 | 0.2725344 | 2.594462 | 0 | 11.17048 | 0
2018-01-28 08:55 | 61724.77 | 4560.0001 | 3 | 6 | 4.400148 | 0.261363 | 2.603353 | 0 | 11.2096 | 0
2018-01-28 08:57 | 61844.77 | 4680.0002 | 3 | 6 | 4.400101 | 0.2482052 | 2.611843 | 0 | 11.24696 | 0
2018-01-28 08:59 | 61964.77 | 4800.0002 | 3 | 6 | 4.400118 | 0.2357502 | 2.619915 | 0 | 11.28248 | 0
2018-01-28 09:01 | 62084.77 | 4920.001 | 3 | 6 | 4.400141 | 0.2233267 | 2.627565 | 0 | 11.31614 | 0
2018-01-28 09:03 | 62204.77 | 5040.0001 | 3 | 6 | 4.40015 | 0.2106113 | 2.634781 | 0 | 11.34789 | 0
2018-01-28 09:05 | 62324.77 | 5160.0002 | 3 | 6 | 4.400123 | 0.1977663 | 2.641587 | 0 | 11.37784 | 0
2018-01-28 09:07 | 62444.77 | 5280.0001 | 3 | 6 | 4.400157 | 0.1864281 | 2.647979 | 0 | 11.40597 | 0
2018-01-28 09:09 | 62564.77 | 5400.0001 | 3 | 6 | 4.400074 | 0.174387 | 2.653985 | 0 | 11.43239 | 0
2018-01-28 09:11 | 62684.77 | 5520.0018 | 3 | 6 | 4.400171 | 0.1630926 | 2.659619 | 0 | 11.45718 | 0
2018-01-28 09:13 | 62804.77 | 5640.001 | 3 | 6 | 4.400138 | 0.1484575 | 2.664801 | 0 | 11.47998 | 0
2018-01-28 09:15 | 62924.77 | 5760.0018 | 3 | 6 | 4.400106 | 0.1363773 | 2.669532 | 0 | 11.5008 | 0
2018-01-28 09:17 | 63044.77 | 5880.001 | 3 | 6 | 4.400085 | 0.1284189 | 2.673935 | 0 | 11.52017 | 0
2018-01-28 09:19 | 63164.77 | 6000 | 3 | 6 | 4.400101 | 0.1226645 | 2.678121 | 0 | 11.53859 | 0
2018-01-28 09:21 | 63284.77 | 6120.001 | 3 | 6 | 4.400152 | 0.1177969 | 2.682123 | 0 | 11.5562 | 0
2018-01-28 09:23 | 63404.77 | 6240.0005 | 3 | 6 | 4.400092 | 0.1119471 | 2.68594 | 0 | 11.573 | 0
2018-01-28 09:25 | 63524.77 | 6360.001 | 3 | 6 | 4.400076 | 0.1064539 | 2.689582 | 0 | 11.58902 | 0
2018-01-28 09:27 | 63644.77 | 6480.0018 | 3 | 6 | 4.400082 | 0.1013308 | 2.693048 | 0 | 11.60428 | 0
2018-01-28 09:29 | 63764.77 | 6600.0006 | 3 | 6 | 4.400113 | 0.09699631 | 2.69635 | 0 | 11.6188 | 0
2018-01-28 09:31 | 63884.77 | 6720.0001 | 3 | 6 | 4.400126 | 0.09223938 | 2.699494 | 0 | 11.63264 | 0
2018-01-28 09:33 | 64004.77 | 6840.0009 | 3 | 6 | 4.400146 | 0.0881443 | 2.702488 | 0 | 11.64581 | 0
2018-01-28 09:35 | 64124.77 | 6960.0016 | 3 | 6 | 4.400136 | 0.08422947 | 2.70535 | 0 | 11.6584 | 0
2018-01-28 09:36 | 64191.05 | 7026.2854 | 3 | 6 | 4.40011 | 0.08149242 | 2.706875 | 0 | 11.66512 | 0
2018-01-28 09:38 | 64311.09948 | 120.0009 | 4 | 6 | 4.389427 | 0 | 2.706876 | 0 | 11.66512 | 0
2018-01-28 09:40 | 64431.09948 | 240.0009 | 4 | 6 | 4.387998 | 0 | 2.706876 | 0 | 11.66512 | 0
2018-01-28 09:41 | 64491.10008 | 300.0015 | 4 | 6 | 4.387484 | 0 | 2.706876 | 0 | 11.66512 | 0
2018-01-28 09:43 | 64611.18 | 120.0005 | 5 | 6 | 3.696877 | -6.519863 | 2.706876 | 0.2173101 | 11.66512 | 0.8147056
2018-01-28 09:45 | 64731.18 | 240.0012 | 5 | 6 | 3.657009 | -6.519946 | 2.706876 | 0.4346298 | 11.66512 | 1.614326
2018-01-28 09:47 | 64851.18 | 360.0011 | 5 | 6 | 3.596705 | -6.519893 | 2.706876 | 0.651952 | 11.66512 | 2.402718
2018-01-28 09:49 | 64971.18 | 480.0012 | 5 | 6 | 3.532771 | -6.519876 | 2.706876 | 0.8692623 | 11.66512 | 3.177373
2018-01-28 09:51 | 65091.18 | 600.0004 | 5 | 6 | 3.470543 | -6.519875 | 2.706876 | 1.086577 | 11.66512 | 3.938256
2018-01-28 09:53 | 65211.18 | 720.0012 | 5 | 6 | 3.413604 | -6.519973 | 2.706876 | 1.303881 | 11.66512 | 4.686122
2018-01-28 09:55 | 65331.18 | 840.001 | 5 | 6 | 3.362499 | -6.520069 | 2.706876 | 1.521193 | 11.66512 | 5.422291
2018-01-28 09:57 | 65451.18 | 960.0013 | 5 | 6 | 3.315145 | -6.519873 | 2.706876 | 1.738536 | 11.66512 | 6.147902
2018-01-28 09:59 | 65571.18 | 1080.0011 | 5 | 6 | 3.268348 | -6.519944 | 2.706876 | 1.955845 | 11.66512 | 6.863255
2018-01-28 10:01 | 65691.18 | 1200.0019 | 5 | 6 | 3.215366 | -6.519902 | 2.706876 | 2.17316 | 11.66512 | 7.567934
2018-01-28 10:03 | 65811.18 | 1320.0011 | 5 | 6 | 3.149217 | -6.519979 | 2.706876 | 2.390467 | 11.66512 | 8.259792
2018-01-28 10:05 | 65931.18 | 1440.0011 | 5 | 6 | 3.057604 | -6.519955 | 2.706876 | 2.607799 | 11.66512 | 8.934888
2018-01-28 10:06 | 65985.2 | 1494.0248 | 5 | 6 | 2.999994 | -6.519873 | 2.706876 | 2.705621 | 11.66512 | 9.23129
2018-01-28 10:08 | 66105.24998 | 120.001 | 6 | 6 | 3.70081 | 0 | 2.706876 | 2.705621 | 11.66512 | 9.23129
2018-01-28 10:10 | 66225.24928 | 240.0003 | 6 | 6 | 3.713758 | 0 | 2.706876 | 2.705621 | 11.66512 | 9.23129
2018-01-28 10:11 | 66285.25068 | 300.0017 | 6 | 6 | 3.717801 | 0 | 2.706876 | 2.705621 | 11.66512 | 9.23129
2018-01-28 10:11 | 66285.26 | 0.0026 | 7 | 7 | 3.717923 | 0 | 0 | 0 | 0 | 0
2018-01-28 10:13 | 66405.33 | 120.0002 | 2 | 7 | 4.187147 | 4.890061 | 0.1623879 | 6.541e-09 | 0.6696194 | 2.4318e-08
2018-01-28 10:15 | 66525.33 | 240.0004 | 2 | 7 | 4.200268 | 4.47516 | 0.3191059 | 6.541e-09 | 1.327663 | 2.4318e-08
2018-01-28 10:17 | 66645.33 | 360.0003 | 2 | 7 | 4.200291 | 4.142455 | 0.4626085 | 6.541e-09 | 1.930413 | 2.4318e-08
2018-01-28 10:19 | 66765.33 | 480.0004 | 2 | 7 | 4.200224 | 3.822381 | 0.5953165 | 6.541e-09 | 2.487823 | 2.4318e-08
2018-01-28 10:21 | 66885.33 | 600.0003 | 2 | 7 | 4.200296 | 3.509398 | 0.7175016 | 6.541e-09 | 3.001034 | 2.4318e-08
2018-01-28 10:23 | 66983.55 | 698.2153 | 2 | 7 | 4.200307 | 3.25998 | 0.809819 | 6.541e-09 | 3.388792 | 2.4318e-08
2018-01-28 10:25 | 67103.57 | 120.0004 | 3 | 7 | 4.226536 | 3.260137 | 0.9180941 | 6.541e-09 | 3.844881 | 2.4318e-08
2018-01-28 10:27 | 67223.57 | 240.0013 | 3 | 7 | 4.256789 | 3.260081 | 1.026756 | 6.541e-09 | 4.305773 | 2.4318e-08
2018-01-28 10:29 | 67343.57 | 360.0004 | 3 | 7 | 4.288438 | 3.260169 | 1.135418 | 6.541e-09 | 4.770034 | 2.4318e-08
2018-01-28 10:31 | 67463.57 | 480.0005 | 3 | 7 | 4.32148 | 3.26011 | 1.244076 | 6.541e-09 | 5.237794 | 2.4318e-08
2018-01-28 10:33 | 67583.57 | 600.0011 | 3 | 7 | 4.355632 | 3.260121 | 1.35274 | 6.541e-09 | 5.709221 | 2.4318e-08
2018-01-28 10:35 | 67703.57 | 720.0011 | 3 | 7 | 4.39146 | 3.260118 | 1.461405 | 6.541e-09 | 6.184454 | 2.4318e-08
2018-01-28 10:37 | 67823.57 | 840.0003 | 3 | 7 | 4.400311 | 2.956883 | 1.565892 | 6.541e-09 | 6.644113 | 2.4318e-08
2018-01-28 10:39 | 67943.57 | 960.0011 | 3 | 7 | 4.400268 | 2.648253 | 1.65917 | 6.541e-09 | 7.054561 | 2.4318e-08
2018-01-28 10:41 | 68063.57 | 1080.0021 | 3 | 7 | 4.400229 | 2.379218 | 1.742853 | 6.541e-09 | 7.422787 | 2.4318e-08
2018-01-28 10:43 | 68183.57 | 1200.0004 | 3 | 7 | 4.400275 | 2.145492 | 1.818172 | 6.541e-09 | 7.75421 | 2.4318e-08
2018-01-28 10:45 | 68303.57 | 1320.0011 | 3 | 7 | 4.400199 | 1.93842 | 1.886151 | 6.541e-09 | 8.053333 | 2.4318e-08
2018-01-28 10:47 | 68423.57 | 1440.0004 | 3 | 7 | 4.400243 | 1.759269 | 1.947716 | 6.541e-09 | 8.324236 | 2.4318e-08
2018-01-28 10:49 | 68543.57 | 1560.0011 | 3 | 7 | 4.400199 | 1.601407 | 2.003667 | 6.541e-09 | 8.570431 | 2.4318e-08
2018-01-28 10:51 | 68663.57 | 1680.0012 | 3 | 7 | 4.400227 | 1.476076 | 2.054766 | 6.541e-09 | 8.79528 | 2.4318e-08
2018-01-28 10:53 | 68783.57 | 1800.0012 | 3 | 7 | 4.400214 | 1.398959 | 2.102625 | 6.541e-09 | 9.005868 | 2.4318e-08
2018-01-28 10:55 | 68903.57 | 1920.002 | 3 | 7 | 4.400188 | 1.326252 | 2.148063 | 6.541e-09 | 9.205802 | 2.4318e-08
2018-01-28 10:57 | 69023.57 | 2040.0009 | 3 | 7 | 4.400168 | 1.249567 | 2.19101 | 6.541e-09 | 9.394779 | 2.4318e-08
2018-01-28 10:59 | 69143.57 | 2160.0001 | 3 | 7 | 4.400146 | 1.167485 | 2.231326 | 6.541e-09 | 9.572178 | 2.4318e-08
2018-01-28 11:01 | 69263.57 | 2280.0021 | 3 | 7 | 4.40017 | 1.085646 | 2.2689 | 6.541e-09 | 9.737511 | 2.4318e-08
2018-01-28 11:03 | 69383.57 | 2400.002 | 3 | 7 | 4.400208 | 1.005933 | 2.303759 | 6.541e-09 | 9.890898 | 2.4318e-08
2018-01-28 11:05 | 69503.57 | 2520.0012 | 3 | 7 | 4.40018 | 0.9278784 | 2.335979 | 6.541e-09 | 10.03267 | 2.4318e-08
2018-01-28 11:07 | 69623.57 | 2640.0011 | 3 | 7 | 4.40019 | 0.854187 | 2.365665 | 6.541e-09 | 10.1633 | 2.4318e-08
2018-01-28 11:09 | 69743.57 | 2760.0011 | 3 | 7 | 4.400227 | 0.7856789 | 2.392982 | 6.541e-09 | 10.28349 | 2.4318e-08
2018-01-28 11:11 | 69863.57 | 2880.0004 | 3 | 7 | 4.400209 | 0.7115469 | 2.417993 | 6.541e-09 | 10.39355 | 2.4318e-08
2018-01-28 11:13 | 69983.57 | 3000.0004 | 3 | 7 | 4.400204 | 0.6297579 | 2.440325 | 6.541e-09 | 10.49181 | 2.4318e-08
2018-01-28 11:15 | 70103.57 | 3120.0011 | 3 | 7 | 4.400224 | 0.56112 | 2.460119 | 6.541e-09 | 10.57891 | 2.4318e-08
2018-01-28 11:17 | 70223.57 | 3240.002 | 3 | 7 | 4.400176 | 0.5108671 | 2.477942 | 6.541e-09 | 10.65734 | 2.4318e-08
2018-01-28 11:19 | 70343.57 | 3360.0003 | 3 | 7 | 4.400164 | 0.4691639 | 2.494257 | 6.541e-09 | 10.72913 | 2.4318e-08
2018-01-28 11:21 | 70463.57 | 3480.0003 | 3 | 7 | 4.400203 | 0.4319277 | 2.509251 | 6.541e-09 | 10.7951 | 2.4318e-08
2018-01-28 11:23 | 70583.57 | 3600.0005 | 3 | 7 | 4.400166 | 0.3982334 | 2.523069 | 6.541e-09 | 10.8559 | 2.4318e-08
2018-01-28 11:25 | 70703.57 | 3720.0004 | 3 | 7 | 4.400105 | 0.3683052 | 2.53584 | 6.541e-09 | 10.9121 | 2.4318e-08
2018-01-28 11:27 | 70823.57 | 3840.002 | 3 | 7 | 4.400165 | 0.3449812 | 2.547707 | 6.541e-09 | 10.96431 | 2.4318e-08
2018-01-28 11:29 | 70943.57 | 3960.0003 | 3 | 7 | 4.400175 | 0.3302975 | 2.558935 | 6.541e-09 | 11.01372 | 2.4318e-08
2018-01-28 11:31 | 71063.57 | 4080.0011 | 3 | 7 | 4.400091 | 0.3160791 | 2.569708 | 6.541e-09 | 11.06112 | 2.4318e-08
2018-01-28 11:33 | 71183.57 | 4200.002 | 3 | 7 | 4.400148 | 0.3029861 | 2.580034 | 6.541e-09 | 11.10656 | 2.4318e-08
2018-01-28 11:35 | 71303.57 | 4320.001 | 3 | 7 | 4.400185 | 0.2881622 | 2.589883 | 6.541e-09 | 11.14989 | 2.4318e-08
2018-01-28 11:37 | 71423.57 | 4440.0011 | 3 | 7 | 4.400176 | 0.2726135 | 2.599216 | 6.541e-09 | 11.19096 | 2.4318e-08
2018-01-28 11:39 | 71543.57 | 4560.0003 | 3 | 7 | 4.400137 | 0.2562561 | 2.608018 | 6.541e-09 | 11.22969 | 2.4318e-08
2018-01-28 11:41 | 71663.57 | 4680.0019 | 3 | 7 | 4.400148 | 0.2412529 | 2.616307 | 6.541e-09 | 11.26616 | 2.4318e-08
2018-01-28 11:43 | 71783.57 | 4800.0011 | 3 | 7 | 4.400105 | 0.2265635 | 2.624103 | 6.541e-09 | 11.30047 | 2.4318e-08
2018-01-28 11:45 | 71903.57 | 4920.001 | 3 | 7 | 4.400086 | 0.2126999 | 2.631432 | 6.541e-09 | 11.33272 | 2.4318e-08
2018-01-28 11:47 | 72023.57 | 5040.0003 | 3 | 7 | 4.400144 | 0.2007074 | 2.638324 | 6.541e-09 | 11.36304 | 2.4318e-08
2018-01-28 11:49 | 72143.57 | 5160.001 | 3 | 7 | 4.400106 | 0.186408 | 2.64479 | 6.541e-09 | 11.39149 | 2.4318e-08
2018-01-28 11:51 | 72263.57 | 5280.0011 | 3 | 7 | 4.400103 | 0.1703444 | 2.650743 | 6.541e-09 | 11.41769 | 2.4318e-08
2018-01-28 11:53 | 72383.57 | 5400.0011 | 3 | 7 | 4.40016 | 0.1563768 | 2.656182 | 6.541e-09 | 11.44162 | 2.4318e-08
2018-01-28 11:55 | 72503.57 | 5520.0004 | 3 | 7 | 4.400147 | 0.1455488 | 2.661198 | 6.541e-09 | 11.46369 | 2.4318e-08
2018-01-28 11:57 | 72623.57 | 5640.0011 | 3 | 7 | 4.400127 | 0.1365614 | 2.665891 | 6.541e-09 | 11.48434 | 2.4318e-08
2018-01-28 11:59 | 72743.57 | 5760.0011 | 3 | 7 | 4.400056 | 0.1287136 | 2.670308 | 6.541e-09 | 11.50378 | 2.4318e-08
2018-01-28 12:01 | 72863.57 | 5880.001 | 3 | 7 | 4.400112 | 0.1237679 | 2.674511 | 6.541e-09 | 11.52227 | 2.4318e-08
2018-01-28 12:03 | 72983.57 | 6000.0011 | 3 | 7 | 4.400131 | 0.1188507 | 2.678542 | 6.541e-09 | 11.54 | 2.4318e-08
2018-01-28 12:05 | 73103.57 | 6120.0003 | 3 | 7 | 4.400088 | 0.1134176 | 2.682408 | 6.541e-09 | 11.55702 | 2.4318e-08
2018-01-28 12:07 | 73223.57 | 6240.0003 | 3 | 7 | 4.400056 | 0.1086302 | 2.686113 | 6.541e-09 | 11.57332 | 2.4318e-08
2018-01-28 12:09 | 73343.57 | 6360.0011 | 3 | 7 | 4.400101 | 0.1042824 | 2.689662 | 6.541e-09 | 11.58893 | 2.4318e-08
2018-01-28 12:11 | 73463.57 | 6480.0012 | 3 | 7 | 4.400096 | 0.09952545 | 2.693056 | 6.541e-09 | 11.60387 | 2.4318e-08
2018-01-28 12:13 | 73583.57 | 6600.002 | 3 | 7 | 4.400099 | 0.09512901 | 2.696296 | 6.541e-09 | 11.61813 | 2.4318e-08
2018-01-28 12:15 | 73703.57 | 6720.0011 | 3 | 7 | 4.400081 | 0.09066296 | 2.699394 | 6.541e-09 | 11.63175 | 2.4318e-08
2018-01-28 12:17 | 73823.57 | 6840.0003 | 3 | 7 | 4.400112 | 0.08671951 | 2.702341 | 6.541e-09 | 11.64472 | 2.4318e-08
2018-01-28 12:19 | 73943.57 | 6960.0003 | 3 | 7 | 4.400033 | 0.08154774 | 2.705151 | 6.541e-09 | 11.65708 | 2.4318e-08
2018-01-28 12:19 | 73944.51 | 6960.94 | 3 | 7 | 4.400043 | 0.08148956 | 2.705172 | 6.541e-09 | 11.65718 | 2.4318e-08
2018-01-28 12:21 | 74064.55622 | 120.0008 | 4 | 7 | 4.389275 | 0 | 2.705172 | 6.541e-09 | 11.65718 | 2.4318e-08
2018-01-28 12:23 | 74184.55612 | 240.0007 | 4 | 7 | 4.387869 | 0 | 2.705172 | 6.541e-09 | 11.65718 | 2.4318e-08
2018-01-28 12:24 | 74244.55762 | 300.0022 | 4 | 7 | 4.387352 | 0 | 2.705172 | 6.541e-09 | 11.65718 | 2.4318e-08
2018-01-28 12:26 | 74364.64 | 120.001 | 5 | 7 | 3.695353 | -6.519953 | 2.705172 | 0.2172832 | 11.65718 | 0.8142713
2018-01-28 12:28 | 74484.64 | 240.0018 | 5 | 7 | 3.655517 | -6.51998 | 2.705172 | 0.434632 | 11.65718 | 1.613666
2018-01-28 12:30 | 74604.64 | 360.0011 | 5 | 7 | 3.595952 | -6.519904 | 2.705172 | 0.6519411 | 11.65718 | 2.40173
2018-01-28 12:32 | 74724.64 | 480.001 | 5 | 7 | 3.532149 | -6.519982 | 2.705172 | 0.8692541 | 11.65718 | 3.176249
2018-01-28 12:34 | 74844.64 | 600.0011 | 5 | 7 | 3.470545 | -6.519907 | 2.705172 | 1.086574 | 11.65718 | 3.937096
2018-01-28 12:36 | 74964.64 | 720.001 | 5 | 7 | 3.413785 | -6.519963 | 2.705172 | 1.303892 | 11.65718 | 4.685019
2018-01-28 12:38 | 75084.64 | 840.0003 | 5 | 7 | 3.362865 | -6.51988 | 2.705172 | 1.521217 | 11.65718 | 5.421287
2018-01-28 12:40 | 75204.64 | 960.001 | 5 | 7 | 3.315419 | -6.519914 | 2.705172 | 1.738516 | 11.65718 | 6.146803
2018-01-28 12:42 | 75324.64 | 1080.0003 | 5 | 7 | 3.268599 | -6.519939 | 2.705172 | 1.955841 | 11.65718 | 6.862272
2018-01-28 12:44 | 75444.64 | 1200.001 | 5 | 7 | 3.216411 | -6.519956 | 2.705172 | 2.173162 | 11.65718 | 7.567084
2018-01-28 12:46 | 75564.64 | 1320.0001 | 5 | 7 | 3.151442 | -6.520012 | 2.705172 | 2.390482 | 11.65718 | 8.259336
2018-01-28 12:48 | 75684.64 | 1440.0019 | 5 | 7 | 3.061064 | -6.519977 | 2.705172 | 2.607812 | 11.65718 | 8.935103
2018-01-28 12:48 | 75740.96 | 1496.3223 | 5 | 7 | 2.999998 | -6.520021 | 2.705172 | 2.709788 | 11.65718 | 9.244289
2018-01-28 12:50 | 75861.01 | 120.0017 | 6 | 7 | 3.700492 | 0 | 2.705172 | 2.709788 | 11.65718 | 9.244289
2018-01-28 12:52 | 75981 | 239.9999 | 6 | 7 | 3.713415 | 0 | 2.705172 | 2.709788 | 11.65718 | 9.244289
2018-01-28 12:53 | 76041.01 | 300.0038 | 6 | 7 | 3.717368 | 0 | 2.705172 | 2.709788 | 11.65718 | 9.244289
2018-01-28 12:53 | 76041.02 | 0.0027 | 7 | 8 | 3.717356 | 0 | 0 | 0 | 0 | 0
2018-01-28 12:55 | 76161.1 | 120.001 | 2 | 8 | 4.187045 | 4.890122 | 0.1623938 | 4.783e-09 | 0.6695873 | 1.7781e-08
2018-01-28 12:57 | 76281.1 | 240.0019 | 2 | 8 | 4.200312 | 4.475749 | 0.3191161 | 4.783e-09 | 1.327649 | 1.7781e-08
2018-01-28 12:59 | 76401.1 | 360.0011 | 2 | 8 | 4.200267 | 4.144433 | 0.4626608 | 4.783e-09 | 1.930576 | 1.7781e-08
2018-01-28 13:01 | 76521.1 | 480.0003 | 2 | 8 | 4.200302 | 3.828464 | 0.5954846 | 4.783e-09 | 2.488471 | 1.7781e-08
2018-01-28 13:03 | 76641.1 | 600.002 | 2 | 8 | 4.200264 | 3.517882 | 0.7179144 | 4.783e-09 | 3.00271 | 1.7781e-08
2018-01-28 13:05 | 76743.58 | 702.48 | 2 | 8 | 4.200289 | 3.259994 | 0.8143508 | 4.783e-09 | 3.407768 | 1.7781e-08
2018-01-28 13:07 | 76863.59 | 120.0002 | 3 | 8 | 4.226008 | 3.260144 | 0.9226291 | 4.783e-09 | 3.863839 | 1.7781e-08
2018-01-28 13:09 | 76983.59 | 240.0002 | 3 | 8 | 4.255592 | 3.260087 | 1.031287 | 4.783e-09 | 4.324623 | 1.7781e-08
2018-01-28 13:11 | 77103.59 | 360.0012 | 3 | 8 | 4.286849 | 3.260137 | 1.139954 | 4.783e-09 | 4.788752 | 1.7781e-08
2018-01-28 13:13 | 77223.59 | 480.0011 | 3 | 8 | 4.319499 | 3.260142 | 1.248616 | 4.783e-09 | 5.256333 | 1.7781e-08
2018-01-28 13:15 | 77343.59 | 600.0018 | 3 | 8 | 4.353364 | 3.260184 | 1.357275 | 4.783e-09 | 5.727511 | 1.7781e-08
2018-01-28 13:17 | 77463.59 | 720.0002 | 3 | 8 | 4.389174 | 3.259915 | 1.465938 | 4.783e-09 | 6.202487 | 1.7781e-08
2018-01-28 13:19 | 77583.59 | 840.0011 | 3 | 8 | 4.400289 | 2.976451 | 1.571009 | 4.783e-09 | 6.66465 | 1.7781e-08
2018-01-28 13:21 | 77703.59 | 960.0003 | 3 | 8 | 4.400266 | 2.662473 | 1.664849 | 4.783e-09 | 7.077569 | 1.7781e-08
2018-01-28 13:23 | 77823.59 | 1080.0003 | 3 | 8 | 4.400237 | 2.413764 | 1.749117 | 4.783e-09 | 7.448374 | 1.7781e-08
2018-01-28 13:25 | 77943.59 | 1200.0008 | 3 | 8 | 4.400227 | 2.245852 | 1.826687 | 4.783e-09 | 7.7897 | 1.7781e-08
2018-01-28 13:27 | 78063.59 | 1320.0011 | 3 | 8 | 4.400226 | 2.091842 | 1.898981 | 4.783e-09 | 8.107809 | 1.7781e-08
2018-01-28 13:29 | 78183.59 | 1440.0003 | 3 | 8 | 4.400249 | 1.937617 | 1.966121 | 4.783e-09 | 8.403239 | 1.7781e-08
2018-01-28 13:31 | 78303.59 | 1560.0003 | 3 | 8 | 4.400233 | 1.785518 | 2.028144 | 4.783e-09 | 8.676157 | 1.7781e-08
2018-01-28 13:33 | 78423.59 | 1680.0011 | 3 | 8 | 4.400228 | 1.637905 | 2.085168 | 4.783e-09 | 8.927075 | 1.7781e-08
2018-01-28 13:35 | 78543.59 | 1800.0003 | 3 | 8 | 4.400287 | 1.50047 | 2.13742 | 4.783e-09 | 9.156997 | 1.7781e-08
2018-01-28 13:37 | 78663.59 | 1920.0003 | 3 | 8 | 4.40027 | 1.371112 | 2.18521 | 4.783e-09 | 9.367281 | 1.7781e-08
2018-01-28 13:39 | 78783.59 | 2040.0027 | 3 | 8 | 4.400207 | 1.251756 | 2.228889 | 4.783e-09 | 9.559479 | 1.7781e-08
2018-01-28 13:41 | 78903.59 | 2160.002 | 3 | 8 | 4.400271 | 1.143755 | 2.268769 | 4.783e-09 | 9.734958 | 1.7781e-08
2018-01-28 13:43 | 79023.59 | 2280.0019 | 3 | 8 | 4.400248 | 1.027175 | 2.305012 | 4.783e-09 | 9.894435 | 1.7781e-08
2018-01-28 13:45 | 79143.59 | 2400.001 | 3 | 8 | 4.400192 | 0.9048338 | 2.337163 | 4.783e-09 | 10.03591 | 1.7781e-08
2018-01-28 13:47 | 79263.59 | 2520.0019 | 3 | 8 | 4.400186 | 0.8037233 | 2.365573 | 4.783e-09 | 10.16092 | 1.7781e-08
2018-01-28 13:49 | 79383.59 | 2640.0004 | 3 | 8 | 4.400179 | 0.7301769 | 2.391099 | 4.783e-09 | 10.27324 | 1.7781e-08
2018-01-28 13:51 | 79503.59 | 2760.0003 | 3 | 8 | 4.400207 | 0.6682549 | 2.414382 | 4.783e-09 | 10.37569 | 1.7781e-08
2018-01-28 13:53 | 79623.59 | 2880.0018 | 3 | 8 | 4.400196 | 0.6122522 | 2.435701 | 4.783e-09 | 10.4695 | 1.7781e-08
2018-01-28 13:55 | 79743.59 | 3000.0002 | 3 | 8 | 4.400196 | 0.5626316 | 2.455251 | 4.783e-09 | 10.55552 | 1.7781e-08
2018-01-28 13:57 | 79863.59 | 3120.0002 | 3 | 8 | 4.400143 | 0.5181465 | 2.473244 | 4.783e-09 | 10.63469 | 1.7781e-08
2018-01-28 13:59 | 79983.59 | 3240.0011 | 3 | 8 | 4.400134 | 0.4787397 | 2.489852 | 4.783e-09 | 10.70777 | 1.7781e-08
2018-01-28 14:01 | 80103.59 | 3360.0011 | 3 | 8 | 4.400148 | 0.4440031 | 2.505228 | 4.783e-09 | 10.77543 | 1.7781e-08
2018-01-28 14:03 | 80223.59 | 3480.0002 | 3 | 8 | 4.400165 | 0.4126711 | 2.5195 | 4.783e-09 | 10.83823 | 1.7781e-08
2018-01-28 14:05 | 80343.59 | 3600.0002 | 3 | 8 | 4.400136 | 0.3873205 | 2.532794 | 4.783e-09 | 10.89672 | 1.7781e-08
2018-01-28 14:07 | 80463.59 | 3720.0019 | 3 | 8 | 4.400104 | 0.3690472 | 2.545403 | 4.783e-09 | 10.9522 | 1.7781e-08
2018-01-28 14:09 | 80583.59 | 3840.0008 | 3 | 8 | 4.400095 | 0.351902 | 2.557437 | 4.783e-09 | 11.00515 | 1.7781e-08
2018-01-28 14:11 | 80703.59 | 3960.0003 | 3 | 8 | 4.400184 | 0.3351431 | 2.568883 | 4.783e-09 | 11.05552 | 1.7781e-08
2018-01-28 14:13 | 80823.59 | 4080.0002 | 3 | 8 | 4.400098 | 0.3156996 | 2.579729 | 4.783e-09 | 11.10324 | 1.7781e-08
2018-01-28 14:15 | 80943.59 | 4200.001 | 3 | 8 | 4.400134 | 0.2978668 | 2.589958 | 4.783e-09 | 11.14825 | 1.7781e-08
2018-01-28 14:17 | 81063.59 | 4320.0011 | 3 | 8 | 4.400128 | 0.2800045 | 2.599586 | 4.783e-09 | 11.19061 | 1.7781e-08
2018-01-28 14:19 | 81183.59 | 4440.0002 | 3 | 8 | 4.400216 | 0.2642765 | 2.608638 | 4.783e-09 | 11.23044 | 1.7781e-08
2018-01-28 14:21 | 81303.59 | 4560.0002 | 3 | 8 | 4.400154 | 0.247838 | 2.617145 | 4.783e-09 | 11.26787 | 1.7781e-08
2018-01-28 14:23 | 81423.59 | 4680.001 | 3 | 8 | 4.400167 | 0.2328062 | 2.625142 | 4.783e-09 | 11.30306 | 1.7781e-08
2018-01-28 14:25 | 81543.59 | 4800.0018 | 3 | 8 | 4.400117 | 0.2181673 | 2.632652 | 4.783e-09 | 11.33611 | 1.7781e-08
2018-01-28 14:27 | 81663.59 | 4920.001 | 3 | 8 | 4.400121 | 0.2025881 | 2.639685 | 4.783e-09 | 11.36706 | 1.7781e-08
2018-01-28 14:29 | 81783.59 | 5040.001 | 3 | 8 | 4.40014 | 0.1853189 | 2.646153 | 4.783e-09 | 11.39552 | 1.7781e-08
2018-01-28 14:31 | 81903.59 | 5160.0011 | 3 | 8 | 4.400098 | 0.1695776 | 2.65207 | 4.783e-09 | 11.42155 | 1.7781e-08
2018-01-28 14:33 | 82023.59 | 5280.0004 | 3 | 8 | 4.400124 | 0.1585932 | 2.657542 | 4.783e-09 | 11.44563 | 1.7781e-08
2018-01-28 14:35 | 82143.59 | 5400.0003 | 3 | 8 | 4.400126 | 0.1491671 | 2.66267 | 4.783e-09 | 11.46819 | 1.7781e-08
2018-01-28 14:37 | 82263.59 | 5520.0002 | 3 | 8 | 4.400121 | 0.1400805 | 2.66748 | 4.783e-09 | 11.48936 | 1.7781e-08
2018-01-28 14:39 | 82383.59 | 5640.0009 | 3 | 8 | 4.400052 | 0.1313429 | 2.672007 | 4.783e-09 | 11.50928 | 1.7781e-08
2018-01-28 14:41 | 82503.59 | 5760.001 | 3 | 8 | 4.400064 | 0.1253414 | 2.676288 | 4.783e-09 | 11.52811 | 1.7781e-08
2018-01-28 14:43 | 82623.59 | 5880.001 | 3 | 8 | 4.400081 | 0.1203651 | 2.680387 | 4.783e-09 | 11.54615 | 1.7781e-08
2018-01-28 14:45 | 82743.59 | 6000.0011 | 3 | 8 | 4.4001 | 0.1159067 | 2.684322 | 4.783e-09 | 11.56346 | 1.7781e-08
2018-01-28 14:47 | 82863.59 | 6120.0011 | 3 | 8 | 4.400074 | 0.1108856 | 2.68811 | 4.783e-09 | 11.58013 | 1.7781e-08
2018-01-28 14:49 | 82983.59 | 6240.0019 | 3 | 8 | 4.40005 | 0.1064215 | 2.691745 | 4.783e-09 | 11.59612 | 1.7781e-08
2018-01-28 14:51 | 83103.59 | 6360.0003 | 3 | 8 | 4.400119 | 0.1027727 | 2.695227 | 4.783e-09 | 11.61145 | 1.7781e-08
2018-01-28 14:53 | 83223.59 | 6480.0003 | 3 | 8 | 4.400126 | 0.09809875 | 2.698569 | 4.783e-09 | 11.62615 | 1.7781e-08
2018-01-28 14:55 | 83343.59 | 6600.0019 | 3 | 8 | 4.400115 | 0.09354782 | 2.701763 | 4.783e-09 | 11.64021 | 1.7781e-08
2018-01-28 14:57 | 83463.59 | 6720.0018 | 3 | 8 | 4.400105 | 0.08926392 | 2.7048 | 4.783e-09 | 11.65357 | 1.7781e-08
2018-01-28 14:59 | 83583.59 | 6840.0002 | 3 | 8 | 4.400097 | 0.08495998 | 2.707699 | 4.783e-09 | 11.66632 | 1.7781e-08
2018-01-28 15:01 | 83703.59 | 6960.0026 | 3 | 8 | 4.400115 | 0.08161354 | 2.710464 | 4.783e-09 | 11.67849 | 1.7781e-08
2018-01-28 15:01 | 83704.31 | 6960.7248 | 3 | 8 | 4.400125 | 0.08148956 | 2.710481 | 4.783e-09 | 11.67856 | 1.7781e-08
2018-01-28 15:03 | 83824.36 | 120.0004 | 4 | 8 | 4.389404 | 0 | 2.710481 | 4.783e-09 | 11.67856 | 1.7781e-08
2018-01-28 15:05 | 83944.36 | 240.001 | 4 | 8 | 4.387986 | 0 | 2.710481 | 4.783e-09 | 11.67856 | 1.7781e-08
2018-01-28 15:06 | 84004.36 | 300.0017 | 4 | 8 | 4.387508 | 0 | 2.710481 | 4.783e-09 | 11.67856 | 1.7781e-08
2018-01-28 15:08 | 84124.44 | 120.0009 | 5 | 8 | 3.694942 | -6.519992 | 2.710481 | 0.2173067 | 11.67856 | 0.8141231
2018-01-28 15:10 | 84244.44 | 240.0003 | 5 | 8 | 3.655587 | -6.519944 | 2.710481 | 0.4346342 | 11.67856 | 1.613442
2018-01-28 15:12 | 84364.44 | 360.001 | 5 | 8 | 3.595969 | -6.519967 | 2.710481 | 0.6519487 | 11.67856 | 2.401559
2018-01-28 15:14 | 84484.44 | 480.0003 | 5 | 8 | 3.531793 | -6.519953 | 2.710481 | 0.8692586 | 11.67856 | 3.176028
2018-01-28 15:16 | 84604.44 | 600.0019 | 5 | 8 | 3.470101 | -6.519943 | 2.710481 | 1.086578 | 11.67856 | 3.936793
2018-01-28 15:18 | 84724.44 | 720.0009 | 5 | 8 | 3.413594 | -6.519939 | 2.710481 | 1.303872 | 11.67856 | 4.684583
2018-01-28 15:20 | 84844.44 | 840.0011 | 5 | 8 | 3.362907 | -6.520045 | 2.710481 | 1.521224 | 11.67856 | 5.420909
2018-01-28 15:22 | 84964.44 | 960.001 | 5 | 8 | 3.315475 | -6.51991 | 2.710481 | 1.738541 | 11.67856 | 6.146529
2018-01-28 15:24 | 85084.44 | 1080.0018 | 5 | 8 | 3.268021 | -6.519914 | 2.710481 | 1.955861 | 11.67856 | 6.861921
2018-01-28 15:26 | 85204.44 | 1200.001 | 5 | 8 | 3.215107 | -6.520024 | 2.710481 | 2.173178 | 11.67856 | 7.566494
2018-01-28 15:28 | 85324.44 | 1320.0002 | 5 | 8 | 3.150881 | -6.520002 | 2.710481 | 2.390498 | 11.67856 | 8.258513
2018-01-28 15:30 | 85444.44 | 1440.0019 | 5 | 8 | 3.06117 | -6.519876 | 2.710481 | 2.60781 | 11.67856 | 8.934182
2018-01-28 15:31 | 85500.5 | 1496.06 | 5 | 8 | 2.999986 | -6.51997 | 2.710481 | 2.709331 | 11.67856 | 9.242009
2018-01-28 15:33 | 85620.54 | 120.0001 | 6 | 8 | 3.700582 | 0 | 2.710481 | 2.709331 | 11.67856 | 9.242009
2018-01-28 15:35 | 85740.54 | 240.0017 | 6 | 8 | 3.713426 | 0 | 2.710481 | 2.709331 | 11.67856 | 9.242009
2018-01-28 15:36 | 85800.55 | 300.0022 | 6 | 8 | 3.717401 | 0 | 2.710481 | 2.709331 | 11.67856 | 9.242009
2018-01-28 15:36 | 85800.56 | 0.0026 | 7 | 9 | 3.717235 | 0 | 0 | 0 | 0 | 0
2018-01-28 15:38 | 85920.64 | 120.001 | 2 | 9 | 4.187297 | 4.89014 | 0.1623903 | 2.799e-09 | 0.669579 | 1.0406e-08
2018-01-28 15:40 | 86040.64 | 240.0014 | 2 | 9 | 4.200271 | 4.46502 | 0.3189363 | 2.799e-09 | 1.326909 | 1.0406e-08
2018-01-28 15:42 | 86160.64 | 360.001 | 2 | 9 | 4.200268 | 4.129893 | 0.462038 | 2.799e-09 | 1.927976 | 1.0406e-08
2018-01-28 15:44 | 86280.64 | 480.0019 | 2 | 9 | 4.200287 | 3.813376 | 0.5944077 | 2.799e-09 | 2.483965 | 1.0406e-08
2018-01-28 15:46 | 86400.64 | 600.0006 | 2 | 9 | 4.200295 | 3.501767 | 0.7162787 | 2.799e-09 | 2.995855 | 1.0406e-08
2018-01-28 15:48 | 86497.39 | 696.7527 | 2 | 9 | 4.200249 | 3.259999 | 0.807125 | 2.799e-09 | 3.377434 | 1.0406e-08
2018-01-28 15:50 | 86617.40438 | 120.0018 | 3 | 9 | 4.225867 | 3.260142 | 0.9153984 | 2.799e-09 | 3.833475 | 1.0406e-08
2018-01-28 15:52 | 86737.40278 | 240.0002 | 3 | 9 | 4.255397 | 3.260129 | 1.024067 | 2.799e-09 | 4.294286 | 1.0406e-08
2018-01-28 15:54 | 86857.40448 | 360.0019 | 3 | 9 | 4.286448 | 3.26014 | 1.13273 | 2.799e-09 | 4.758363 | 1.0406e-08
2018-01-28 15:56 | 86977.40288 | 480.0003 | 3 | 9 | 4.314859 | 3.260085 | 1.24139 | 2.799e-09 | 5.225754 | 1.0406e-08
2018-01-28 15:58 | 87097.40448 | 600.0019 | 3 | 9 | 4.337916 | 3.26019 | 1.350048 | 2.799e-09 | 5.69586 | 1.0406e-08
2018-01-28 16:00 | 87217.40368 | 720.0011 | 3 | 9 | 4.362789 | 3.260184 | 1.45871 | 2.799e-09 | 6.168544 | 1.0406e-08
2018-01-28 16:02 | 87337.40288 | 840.0003 | 3 | 9 | 4.391002 | 3.260093 | 1.567377 | 2.799e-09 | 6.644124 | 1.0406e-08
2018-01-28 16:04 | 87457.40288 | 960.0003 | 3 | 9 | 4.400248 | 3.004968 | 1.672828 | 2.799e-09 | 7.107985 | 1.0406e-08
2018-01-28 16:06 | 87577.40368 | 1080.0011 | 3 | 9 | 4.400254 | 2.706771 | 1.767923 | 2.799e-09 | 7.526431 | 1.0406e-08
2018-01-28 16:08 | 87697.40448 | 1200.0019 | 3 | 9 | 4.400235 | 2.435357 | 1.85354 | 2.799e-09 | 7.903167 | 1.0406e-08
2018-01-28 16:10 | 87817.40458 | 1320.002 | 3 | 9 | 4.400257 | 2.188893 | 1.930534 | 2.799e-09 | 8.241961 | 1.0406e-08
2018-01-28 16:12 | 87937.40288 | 1440.0003 | 3 | 9 | 4.400223 | 1.965438 | 1.999704 | 2.799e-09 | 8.546327 | 1.0406e-08
2018-01-28 16:14 | 88057.40458 | 1560.002 | 3 | 9 | 4.400249 | 1.770009 | 2.06191 | 2.799e-09 | 8.820048 | 1.0406e-08
2018-01-28 16:16 | 88177.40288 | 1680.0003 | 3 | 9 | 4.400215 | 1.565825 | 2.117587 | 2.799e-09 | 9.065042 | 1.0406e-08
2018-01-28 16:18 | 88297.40438 | 1800.0018 | 3 | 9 | 4.400229 | 1.36841 | 2.166407 | 2.799e-09 | 9.279861 | 1.0406e-08
2018-01-28 16:20 | 88417.40288 | 1920.0003 | 3 | 9 | 4.400233 | 1.208276 | 2.209206 | 2.799e-09 | 9.468187 | 1.0406e-08
2018-01-28 16:22 | 88537.40298 | 2040.0004 | 3 | 9 | 4.400211 | 1.091765 | 2.247471 | 2.799e-09 | 9.636562 | 1.0406e-08
2018-01-28 16:24 | 88657.40288 | 2160.0003 | 3 | 9 | 4.400172 | 0.9924164 | 2.282172 | 2.799e-09 | 9.789252 | 1.0406e-08
2018-01-28 16:26 | 88777.40368 | 2280.0011 | 3 | 9 | 4.40021 | 0.9051571 | 2.313765 | 2.799e-09 | 9.928268 | 1.0406e-08
2018-01-28 16:28 | 88897.40298 | 2400.0004 | 3 | 9 | 4.400199 | 0.8274431 | 2.342618 | 2.799e-09 | 10.05523 | 1.0406e-08
2018-01-28 16:30 | 89017.40288 | 2520.0003 | 3 | 9 | 4.400144 | 0.7586727 | 2.369042 | 2.799e-09 | 10.1715 | 1.0406e-08
2018-01-28 16:32 | 89137.40358 | 2640.001 | 3 | 9 | 4.400239 | 0.6989746 | 2.393315 | 2.799e-09 | 10.2783 | 1.0406e-08
2018-01-28 16:34 | 89257.40358 | 2760.001 | 3 | 9 | 4.400163 | 0.6444511 | 2.415677 | 2.799e-09 | 10.3767 | 1.0406e-08
2018-01-28 16:36 | 89377.40378 | 2880.0012 | 3 | 9 | 4.400167 | 0.5958385 | 2.43634 | 2.799e-09 | 10.46762 | 1.0406e-08
2018-01-28 16:38 | 89497.40358 | 3000.001 | 3 | 9 | 4.400158 | 0.5512781 | 2.455455 | 2.799e-09 | 10.55173 | 1.0406e-08
2018-01-28 16:40 | 89617.40358 | 3120.001 | 3 | 9 | 4.400194 | 0.5106325 | 2.473145 | 2.799e-09 | 10.62957 | 1.0406e-08
2018-01-28 16:42 | 89737.40278 | 3240.0002 | 3 | 9 | 4.40014 | 0.4723864 | 2.489515 | 2.799e-09 | 10.7016 | 1.0406e-08
2018-01-28 16:44 | 89857.40278 | 3360.0002 | 3 | 9 | 4.400159 | 0.4402599 | 2.504689 | 2.799e-09 | 10.76837 | 1.0406e-08
2018-01-28 16:46 | 89977.40288 | 3480.0003 | 3 | 9 | 4.400134 | 0.418004 | 2.518973 | 2.799e-09 | 10.83122 | 1.0406e-08
2018-01-28 16:48 | 90097.40448 | 3600.0019 | 3 | 9 | 4.400147 | 0.3989353 | 2.532586 | 2.799e-09 | 10.89112 | 1.0406e-08
2018-01-28 16:50 | 90217.40448 | 3720.0019 | 3 | 9 | 4.400122 | 0.3785982 | 2.545548 | 2.799e-09 | 10.94815 | 1.0406e-08
2018-01-28 16:52 | 90337.40368 | 3840.0011 | 3 | 9 | 4.400131 | 0.3580341 | 2.557832 | 2.799e-09 | 11.00221 | 1.0406e-08
2018-01-28 16:54 | 90457.40278 | 3960.0002 | 3 | 9 | 4.400162 | 0.3380566 | 2.569436 | 2.799e-09 | 11.05327 | 1.0406e-08
2018-01-28 16:56 | 90577.40358 | 4080.001 | 3 | 9 | 4.400186 | 0.3179083 | 2.580346 | 2.799e-09 | 11.10127 | 1.0406e-08
2018-01-28 16:58 | 90697.40278 | 4200.0002 | 3 | 9 | 4.400137 | 0.2974701 | 2.59059 | 2.799e-09 | 11.14634 | 1.0406e-08
2018-01-28 17:00 | 90817.40348 | 4320.0009 | 3 | 9 | 4.400121 | 0.278471 | 2.600192 | 2.799e-09 | 11.1886 | 1.0406e-08
2018-01-28 17:02 | 90937.40358 | 4440.001 | 3 | 9 | 4.400121 | 0.261035 | 2.609192 | 2.799e-09 | 11.2282 | 1.0406e-08
2018-01-28 17:04 | 91057.40348 | 4560.0009 | 3 | 9 | 4.400161 | 0.2456474 | 2.617632 | 2.799e-09 | 11.26533 | 1.0406e-08
2018-01-28 17:06 | 91177.40358 | 4680.001 | 3 | 9 | 4.400137 | 0.2287216 | 2.625545 | 2.799e-09 | 11.30015 | 1.0406e-08
2018-01-28 17:08 | 91297.40358 | 4800.001 | 3 | 9 | 4.400092 | 0.2090778 | 2.632848 | 2.799e-09 | 11.33229 | 1.0406e-08
2018-01-28 17:10 | 91417.40358 | 4920.001 | 3 | 9 | 4.400146 | 0.1918764 | 2.639529 | 2.799e-09 | 11.36168 | 1.0406e-08
2018-01-28 17:12 | 91537.40358 | 5040.001 | 3 | 9 | 4.400134 | 0.1782894 | 2.645675 | 2.799e-09 | 11.38873 | 1.0406e-08
2018-01-28 17:14 | 91657.40298 | 5160.0004 | 3 | 9 | 4.400091 | 0.1667166 | 2.651419 | 2.799e-09 | 11.414 | 1.0406e-08
2018-01-28 17:16 | 91777.40358 | 5280.001 | 3 | 9 | 4.400063 | 0.1564941 | 2.656816 | 2.799e-09 | 11.43775 | 1.0406e-08
2018-01-28 17:18 | 91897.40348 | 5400.0009 | 3 | 9 | 4.400118 | 0.1480236 | 2.661888 | 2.799e-09 | 11.46007 | 1.0406e-08
2018-01-28 17:20 | 92017.40288 | 5520.0003 | 3 | 9 | 4.400109 | 0.1392736 | 2.666668 | 2.799e-09 | 11.4811 | 1.0406e-08
2018-01-28 17:22 | 92137.40438 | 5640.0018 | 3 | 9 | 4.400137 | 0.1323795 | 2.671181 | 2.799e-09 | 11.50096 | 1.0406e-08
2018-01-28 17:24 | 92257.40358 | 5760.001 | 3 | 9 | 4.400123 | 0.1265707 | 2.67548 | 2.799e-09 | 11.51987 | 1.0406e-08
2018-01-28 17:26 | 92377.40358 | 5880.001 | 3 | 9 | 4.40007 | 0.1214428 | 2.679605 | 2.799e-09 | 11.53802 | 1.0406e-08
2018-01-28 17:28 | 92497.40448 | 6000.0019 | 3 | 9 | 4.400118 | 0.1173582 | 2.683583 | 2.799e-09 | 11.55553 | 1.0406e-08
2018-01-28 17:30 | 92617.40368 | 6120.0011 | 3 | 9 | 4.400089 | 0.112608 | 2.687412 | 2.799e-09 | 11.57237 | 1.0406e-08
2018-01-28 17:32 | 92737.40368 | 6240.0011 | 3 | 9 | 4.400078 | 0.1079035 | 2.691085 | 2.799e-09 | 11.58854 | 1.0406e-08
2018-01-28 17:34 | 92857.40448 | 6360.0019 | 3 | 9 | 4.400067 | 0.103159 | 2.694608 | 2.799e-09 | 11.60404 | 1.0406e-08
2018-01-28 17:36 | 92977.40288 | 6480.0003 | 3 | 9 | 4.400076 | 0.09839344 | 2.697976 | 2.799e-09 | 11.61886 | 1.0406e-08
2018-01-28 17:38 | 93097.40358 | 6600.001 | 3 | 9 | 4.400095 | 0.093997 | 2.701183 | 2.799e-09 | 11.63297 | 1.0406e-08
2018-01-28 17:40 | 93217.40358 | 6720.001 | 3 | 9 | 4.400137 | 0.08994961 | 2.704238 | 2.799e-09 | 11.64641 | 1.0406e-08
2018-01-28 17:42 | 93337.40448 | 6840.0019 | 3 | 9 | 4.400035 | 0.08490372 | 2.707144 | 2.799e-09 | 11.6592 | 1.0406e-08
2018-01-28 17:44 | 93452.60488 | 6955.2023 | 3 | 9 | 4.400056 | 0.08149624 | 2.709823 | 2.799e-09 | 11.67098 | 1.0406e-08
2018-01-28 17:46 | 93572.65734 | 120.001 | 4 | 9 | 4.389337 | 0 | 2.709823 | 2.799e-09 | 11.67098 | 1.0406e-08
2018-01-28 17:48 | 93692.65654 | 240.0002 | 4 | 9 | 4.387963 | 0 | 2.709823 | 2.799e-09 | 11.67098 | 1.0406e-08
2018-01-28 17:49 | 93752.65714 | 300.0008 | 4 | 9 | 4.387454 | 0 | 2.709823 | 2.799e-09 | 11.67098 | 1.0406e-08
2018-01-28 17:51 | 93872.74 | 120.0004 | 5 | 9 | 3.697176 | -6.519931 | 2.709823 | 0.2172992 | 11.67098 | 0.8144928
2018-01-28 17:53 | 93992.74 | 240.002 | 5 | 9 | 3.65768 | -6.519931 | 2.709823 | 0.4346242 | 11.67098 | 1.614284
2018-01-28 17:55 | 94112.74 | 360.002 | 5 | 9 | 3.597713 | -6.519893 | 2.709823 | 0.6519446 | 11.67098 | 2.402823
2018-01-28 17:57 | 94232.74 | 480.0012 | 5 | 9 | 3.532779 | -6.519943 | 2.709823 | 0.8692616 | 11.67098 | 3.177583
2018-01-28 17:59 | 94352.74 | 600.0003 | 5 | 9 | 3.470801 | -6.519951 | 2.709823 | 1.086567 | 11.67098 | 3.938449
2018-01-28 18:01 | 94472.74 | 720.0011 | 5 | 9 | 3.4143 | -6.519926 | 2.709823 | 1.303892 | 11.67098 | 4.686487
2018-01-28 18:03 | 94592.74 | 840.0011 | 5 | 9 | 3.3633 | -6.519869 | 2.709823 | 1.52122 | 11.67098 | 5.422874
2018-01-28 18:05 | 94712.74 | 960.0012 | 5 | 9 | 3.315576 | -6.51997 | 2.709823 | 1.738536 | 11.67098 | 6.148552
2018-01-28 18:07 | 94832.74 | 1080.0003 | 5 | 9 | 3.267653 | -6.519898 | 2.709823 | 1.955849 | 11.67098 | 6.863898
2018-01-28 18:09 | 94952.74 | 1200.002 | 5 | 9 | 3.215477 | -6.519997 | 2.709823 | 2.173148 | 11.67098 | 7.56844
2018-01-28 18:11 | 95072.74 | 1320.0012 | 5 | 9 | 3.152736 | -6.520011 | 2.709823 | 2.39049 | 11.67098 | 8.260759
2018-01-28 18:13 | 95192.74 | 1440.0011 | 5 | 9 | 3.063793 | -6.519943 | 2.709823 | 2.607806 | 11.67098 | 8.936905
2018-01-28 18:14 | 95251.07 | 1498.332 | 5 | 9 | 2.999998 | -6.519987 | 2.709823 | 2.713437 | 11.67098 | 9.257361
2018-01-28 18:16 | 95371.1 | 120.0008 | 6 | 9 | 3.700314 | 0 | 2.709823 | 2.713437 | 11.67098 | 9.257361
2018-01-28 18:18 | 95491.11 | 240.0017 | 6 | 9 | 3.713083 | 0 | 2.709823 | 2.713437 | 11.67098 | 9.257361
2018-01-28 18:19 | 95551.11 | 300.0022 | 6 | 9 | 3.717013 | 0 | 2.709823 | 2.713437 | 11.67098 | 9.257361
2018-01-28 18:19 | 95551.12166 | 0.0028 | 7 | 10 | 3.716964 | 0 | 0 | 0 | 0 | 0
2018-01-28 18:21 | 95671.19 | 120.0019 | 2 | 10 | 4.187157 | 4.890122 | 0.1623991 | 0 | 0.6695651 | 0
2018-01-28 18:23 | 95791.19 | 240.001 | 2 | 10 | 4.200292 | 4.469405 | 0.3189643 | 0 | 1.326972 | 0
2018-01-28 18:25 | 95911.19 | 360.0009 | 2 | 10 | 4.20027 | 4.132781 | 0.4622338 | 0 | 1.928744 | 0
2018-01-28 18:27 | 96031.19 | 480.0011 | 2 | 10 | 4.200246 | 3.813745 | 0.5945904 | 0 | 2.484677 | 0
2018-01-28 18:29 | 96151.19 | 600.0011 | 2 | 10 | 4.200246 | 3.593568 | 0.7178313 | 0 | 3.002319 | 0
2018-01-28 18:31 | 96271.19 | 720.0003 | 2 | 10 | 4.200241 | 3.387832 | 0.8342236 | 0 | 3.491196 | 0
2018-01-28 18:32 | 96340.89 | 789.7016 | 2 | 10 | 4.200261 | 3.259995 | 0.8985732 | 0 | 3.76148 | 0
2018-01-28 18:34 | 96460.91168 | 120.002 | 3 | 10 | 4.219706 | 3.260112 | 1.006856 | 0 | 4.217236 | 0
2018-01-28 18:36 | 96580.91098 | 240.0013 | 3 | 10 | 4.24392 | 3.260104 | 1.115518 | 0 | 4.677047 | 0
2018-01-28 18:38 | 96700.91098 | 360.0013 | 3 | 10 | 4.271222 | 3.260159 | 1.224181 | 0 | 5.139663 | 0
2018-01-28 18:40 | 96820.91098 | 480.0013 | 3 | 10 | 4.300676 | 3.260137 | 1.332837 | 0 | 5.605337 | 0
2018-01-28 18:42 | 96940.91008 | 600.0004 | 3 | 10 | 4.331921 | 3.260087 | 1.441499 | 0 | 6.074332 | 0
2018-01-28 18:44 | 97060.91008 | 720.0004 | 3 | 10 | 4.365354 | 3.26006 | 1.550159 | 0 | 6.546842 | 0
2018-01-28 18:46 | 97180.91178 | 840.0021 | 3 | 10 | 4.400295 | 3.238997 | 1.658823 | 0 | 7.023148 | 0
2018-01-28 18:48 | 97300.91098 | 960.0013 | 3 | 10 | 4.40026 | 2.790746 | 1.759002 | 0 | 7.463965 | 0
2018-01-28 18:50 | 97420.91008 | 1080.0004 | 3 | 10 | 4.400254 | 2.406596 | 1.845454 | 0 | 7.844379 | 0
2018-01-28 18:52 | 97540.91018 | 1200.0005 | 3 | 10 | 4.400311 | 2.093537 | 1.920192 | 0 | 8.173244 | 0
2018-01-28 18:54 | 97660.90998 | 1320.0003 | 3 | 10 | 4.400208 | 1.85752 | 1.985907 | 0 | 8.462407 | 0
2018-01-28 18:56 | 97780.91018 | 1440.0005 | 3 | 10 | 4.400217 | 1.660766 | 2.044462 | 0 | 8.720064 | 0
2018-01-28 18:58 | 97900.91018 | 1560.0005 | 3 | 10 | 4.400215 | 1.492864 | 2.09695 | 0 | 8.951026 | 0
2018-01-28 19:00 | 98020.91108 | 1680.0014 | 3 | 10 | 4.400231 | 1.34833 | 2.144239 | 0 | 9.159108 | 0
2018-01-28 19:02 | 98140.91178 | 1800.0021 | 3 | 10 | 4.400215 | 1.225097 | 2.187079 | 0 | 9.347611 | 0
2018-01-28 19:04 | 98260.91178 | 1920.0021 | 3 | 10 | 4.400222 | 1.11777 | 2.226084 | 0 | 9.519242 | 0
2018-01-28 19:06 | 98380.91098 | 2040.0013 | 3 | 10 | 4.400241 | 1.024081 | 2.261735 | 0 | 9.676118 | 0
2018-01-28 19:08 | 98500.91258 | 2160.0029 | 3 | 10 | 4.400167 | 0.9395227 | 2.294441 | 0 | 9.820029 | 0
2018-01-28 19:10 | 98620.91178 | 2280.0021 | 3 | 10 | 4.400164 | 0.8643646 | 2.324504 | 0 | 9.952312 | 0
2018-01-28 19:12 | 98740.91018 | 2400.0005 | 3 | 10 | 4.400176 | 0.795208 | 2.352146 | 0 | 10.07394 | 0
2018-01-28 19:14 | 98860.91018 | 2520.0005 | 3 | 10 | 4.400194 | 0.7317257 | 2.377568 | 0 | 10.1858 | 0
2018-01-28 19:16 | 98980.91178 | 2640.0021 | 3 | 10 | 4.400175 | 0.6740026 | 2.400973 | 0 | 10.28879 | 0
2018-01-28 19:18 | 99100.91088 | 2760.0012 | 3 | 10 | 4.400122 | 0.6214647 | 2.422553 | 0 | 10.38374 | 0
2018-01-28 19:20 | 99220.91178 | 2880.0021 | 3 | 10 | 4.400187 | 0.5751171 | 2.44249 | 0 | 10.47147 | 0
2018-01-28 19:22 | 99340.91088 | 3000.0012 | 3 | 10 | 4.400132 | 0.5329924 | 2.46095 | 0 | 10.5527 | 0
2018-01-28 19:24 | 99460.91008 | 3120.0004 | 3 | 10 | 4.400161 | 0.5041389 | 2.478205 | 0 | 10.62863 | 0
2018-01-28 19:26 | 99580.91168 | 3240.002 | 3 | 10 | 4.400146 | 0.480463 | 2.494606 | 0 | 10.70079 | 0
2018-01-28 19:28 | 99700.91018 | 3360.0005 | 3 | 10 | 4.40016 | 0.4576845 | 2.510237 | 0 | 10.76957 | 0
2018-01-28 19:30 | 99820.91008 | 3480.0004 | 3 | 10 | 4.400134 | 0.4333401 | 2.525085 | 0 | 10.8349 | 0
2018-01-28 19:32 | 99940.91008 | 3600.0004 | 3 | 10 | 4.400204 | 0.4095249 | 2.539122 | 0 | 10.89667 | 0
2018-01-28 19:34 | 100060.9 | 3720.003 | 3 | 10 | 4.400167 | 0.3847208 | 2.552346 | 0 | 10.95485 | 0
2018-01-28 19:36 | 100180.9 | 3840.0005 | 3 | 10 | 4.400138 | 0.3602018 | 2.564753 | 0 | 11.00945 | 0
2018-01-28 19:38 | 100300.9 | 3960.0012 | 3 | 10 | 4.400143 | 0.3370962 | 2.576379 | 0 | 11.06061 | 0
2018-01-28 19:40 | 100420.9 | 4080.0004 | 3 | 10 | 4.400123 | 0.3146496 | 2.587249 | 0 | 11.10844 | 0
2018-01-28 19:42 | 100540.9 | 4200.0021 | 3 | 10 | 4.400128 | 0.2939863 | 2.597397 | 0 | 11.15309 | 0
2018-01-28 19:44 | 100660.9 | 4320.0013 | 3 | 10 | 4.40014 | 0.274375 | 2.606876 | 0 | 11.1948 | 0
2018-01-28 19:46 | 100780.9 | 4440.0014 | 3 | 10 | 4.400134 | 0.2515192 | 2.615664 | 0 | 11.23347 | 0
2018-01-28 19:48 | 100900.9 | 4560.0003 | 3 | 10 | 4.400146 | 0.2295389 | 2.623677 | 0 | 11.26872 | 0
2018-01-28 19:50 | 101020.9 | 4680.0005 | 3 | 10 | 4.4001 | 0.2101345 | 2.630992 | 0 | 11.30091 | 0
2018-01-28 19:52 | 101140.9 | 4800.0005 | 3 | 10 | 4.400154 | 0.1966124 | 2.637768 | 0 | 11.33073 | 0
2018-01-28 19:54 | 101260.9 | 4920.0005 | 3 | 10 | 4.400077 | 0.1834869 | 2.644097 | 0 | 11.35857 | 0
2018-01-28 19:56 | 101380.9 | 5040.0021 | 3 | 10 | 4.400089 | 0.1724806 | 2.650037 | 0 | 11.38471 | 0
2018-01-28 19:58 | 101500.9 | 5160.0021 | 3 | 10 | 4.40014 | 0.1625957 | 2.655615 | 0 | 11.40926 | 0
2018-01-28 20:00 | 101620.9 | 5280.0012 | 3 | 10 | 4.400131 | 0.1531582 | 2.660872 | 0 | 11.43239 | 0
2018-01-28 20:02 | 101740.9 | 5400.0012 | 3 | 10 | 4.400146 | 0.1447916 | 2.665824 | 0 | 11.45417 | 0
2018-01-28 20:04 | 101860.9 | 5520.0021 | 3 | 10 | 4.40006 | 0.1367159 | 2.670509 | 0 | 11.47479 | 0
2018-01-28 20:06 | 101980.9 | 5640.0005 | 3 | 10 | 4.400134 | 0.1320391 | 2.67498 | 0 | 11.49446 | 0
2018-01-28 20:08 | 102100.9 | 5760.0005 | 3 | 10 | 4.40011 | 0.1272736 | 2.679297 | 0 | 11.51346 | 0
2018-01-28 20:10 | 102220.9 | 5880.0005 | 3 | 10 | 4.400082 | 0.1224823 | 2.683456 | 0 | 11.53176 | 0
2018-01-28 20:12 | 102340.9 | 6000.0013 | 3 | 10 | 4.400083 | 0.1180658 | 2.687472 | 0 | 11.54943 | 0
2018-01-28 20:14 | 102460.9 | 6120.0021 | 3 | 10 | 4.400084 | 0.1129875 | 2.691325 | 0 | 11.56638 | 0
2018-01-28 20:16 | 102580.9 | 6240.0005 | 3 | 10 | 4.400073 | 0.1079531 | 2.69501 | 0 | 11.58259 | 0
2018-01-28 20:18 | 102700.9 | 6360.0011 | 3 | 10 | 4.400023 | 0.1023569 | 2.698525 | 0 | 11.59806 | 0
2018-01-28 20:20 | 102820.9 | 6480.0004 | 3 | 10 | 4.400106 | 0.09846306 | 2.701876 | 0 | 11.61281 | 0
2018-01-28 20:22 | 102940.9 | 6600.0021 | 3 | 10 | 4.400085 | 0.09363651 | 2.705062 | 0 | 11.62683 | 0
2018-01-28 20:24 | 103060.9 | 6720.0005 | 3 | 10 | 4.400084 | 0.08925056 | 2.708112 | 0 | 11.64025 | 0
2018-01-28 20:26 | 103180.9 | 6840.0013 | 3 | 10 | 4.400125 | 0.08603859 | 2.711034 | 0 | 11.6531 | 0
2018-01-28 20:27 | 103281.5 | 6940.5793 | 3 | 10 | 4.400046 | 0.08149815 | 2.713378 | 0 | 11.66341 | 0
2018-01-28 20:29 | 103401.5 | 120.001 | 4 | 10 | 4.389334 | 0 | 2.713378 | 0 | 11.66341 | 0
2018-01-28 20:31 | 103521.5 | 240.0003 | 4 | 10 | 4.387945 | 0 | 2.713378 | 0 | 11.66341 | 0
2018-01-28 20:32 | 103581.5 | 300.0025 | 4 | 10 | 4.387419 | 0 | 2.713378 | 0 | 11.66341 | 0
2018-01-28 20:34 | 103701.6 | 120.0011 | 5 | 10 | 3.696386 | -6.519943 | 2.713378 | 0.2173106 | 11.66341 | 0.8142109
2018-01-28 20:36 | 103821.6 | 240.0003 | 5 | 10 | 3.657183 | -6.519898 | 2.713378 | 0.4346389 | 11.66341 | 1.613898
2018-01-28 20:38 | 103941.6 | 360.0003 | 5 | 10 | 3.597269 | -6.519885 | 2.713378 | 0.6519586 | 11.66341 | 2.402376
2018-01-28 20:40 | 104061.6 | 480.0011 | 5 | 10 | 3.532664 | -6.519914 | 2.713378 | 0.8692746 | 11.66341 | 3.177089
2018-01-28 20:42 | 104181.6 | 600.001 | 5 | 10 | 3.470666 | -6.519919 | 2.713378 | 1.086579 | 11.66341 | 3.93796
2018-01-28 20:44 | 104301.6 | 720.0004 | 5 | 10 | 3.414143 | -6.519849 | 2.713378 | 1.303911 | 11.66341 | 4.685993
2018-01-28 20:46 | 104421.6 | 840.0002 | 5 | 10 | 3.363072 | -6.51992 | 2.713378 | 1.521239 | 11.66341 | 5.422338
2018-01-28 20:48 | 104541.6 | 960.0011 | 5 | 10 | 3.315034 | -6.52 | 2.713378 | 1.738564 | 11.66341 | 6.147944
2018-01-28 20:50 | 104661.6 | 1080.0003 | 5 | 10 | 3.266937 | -6.519938 | 2.713378 | 1.955876 | 11.66341 | 6.863146
2018-01-28 20:52 | 104781.6 | 1200.0003 | 5 | 10 | 3.214735 | -6.519929 | 2.713378 | 2.173201 | 11.66341 | 7.567592
2018-01-28 20:54 | 104901.6 | 1320.0011 | 5 | 10 | 3.151924 | -6.519953 | 2.713378 | 2.390517 | 11.66341 | 8.259674
2018-01-28 20:56 | 105021.6 | 1440.0002 | 5 | 10 | 3.064281 | -6.519995 | 2.713378 | 2.607832 | 11.66341 | 8.935804
2018-01-28 20:57 | 105080.1 | 1498.5112 | 5 | 10 | 2.999998 | -6.520016 | 2.713378 | 2.7138 | 11.66341 | 9.25729
2018-01-28 20:59 | 105200.2 | 120.0011 | 6 | 10 | 3.700201 | 0 | 2.713378 | 2.713814 | 11.66341 | 9.257334
2018-01-28 21:01 | 105320.2 | 240.0003 | 6 | 10 | 3.71231 | 0 | 2.713378 | 2.713814 | 11.66341 | 9.257334
2018-01-28 21:02 | 105380.2 | 300.0024 | 6 | 10 | 3.715882 | 0 | 2.713378 | 2.713814 | 11.66341 | 9.257334
2018-01-28 21:02 | 105380.2 | 0.0027 | 7 | 11 | 3.715727 | 0 | 0 | 0 | 0 | 0
2018-01-28 21:04 | 105500.3 | 120.0003 | 2 | 11 | 4.162672 | 4.890069 | 0.1623913 | 8.322e-09 | 0.6665798 | 3.0924e-08
2018-01-28 21:06 | 105620.3 | 240.0018 | 2 | 11 | 4.199553 | 4.890084 | 0.3253824 | 8.322e-09 | 1.348563 | 3.0924e-08
2018-01-28 21:08 | 105740.3 | 360.0019 | 2 | 11 | 4.200303 | 4.589507 | 0.4833661 | 8.322e-09 | 2.012136 | 3.0924e-08
2018-01-28 21:10 | 105860.3 | 480.0019 | 2 | 11 | 4.200309 | 4.25932 | 0.6308498 | 8.322e-09 | 2.631607 | 3.0924e-08
2018-01-28 21:12 | 105980.3 | 600.0019 | 2 | 11 | 4.200299 | 3.905015 | 0.7669194 | 8.322e-09 | 3.203137 | 3.0924e-08
2018-01-28 21:14 | 106100.3 | 720.001 | 2 | 11 | 4.200264 | 3.550635 | 0.891156 | 8.322e-09 | 3.724966 | 3.0924e-08
2018-01-28 21:16 | 106203.6 | 823.3376 | 2 | 11 | 4.200234 | 3.25999 | 0.988881 | 8.322e-09 | 4.135437 | 3.0924e-08
2018-01-28 21:18 | 106323.6 | 120.0002 | 3 | 11 | 4.226357 | 3.260163 | 1.097158 | 8.322e-09 | 4.591508 | 3.0924e-08
2018-01-28 21:20 | 106443.6 | 240.001 | 3 | 11 | 4.259174 | 3.260079 | 1.205826 | 8.322e-09 | 5.052475 | 3.0924e-08
2018-01-28 21:22 | 106563.6 | 360.001 | 3 | 11 | 4.300376 | 3.260089 | 1.31448 | 8.322e-09 | 5.517457 | 3.0924e-08
2018-01-28 21:24 | 106683.6 | 480.0011 | 3 | 11 | 4.343207 | 3.260148 | 1.423154 | 8.322e-09 | 5.987121 | 3.0924e-08
2018-01-28 21:26 | 106803.6 | 600.0002 | 3 | 11 | 4.383498 | 3.260121 | 1.531814 | 8.322e-09 | 6.461265 | 3.0924e-08
2018-01-28 21:28 | 106923.6 | 720.0013 | 3 | 11 | 4.400251 | 2.993068 | 1.637682 | 8.322e-09 | 6.926729 | 3.0924e-08
2018-01-28 21:30 | 107043.6 | 840.0011 | 3 | 11 | 4.400271 | 2.650447 | 1.731556 | 8.322e-09 | 7.339799 | 3.0924e-08
2018-01-28 21:32 | 107163.6 | 960.0002 | 3 | 11 | 4.400258 | 2.357966 | 1.814906 | 8.322e-09 | 7.706562 | 3.0924e-08
2018-01-28 21:34 | 107283.6 | 1080.0011 | 3 | 11 | 4.400243 | 2.106879 | 1.889212 | 8.322e-09 | 8.033529 | 3.0924e-08
2018-01-28 21:36 | 107403.6 | 1200.0003 | 3 | 11 | 4.400246 | 1.888688 | 1.955716 | 8.322e-09 | 8.326162 | 3.0924e-08
2018-01-28 21:38 | 107523.6 | 1320.0002 | 3 | 11 | 4.400243 | 1.700386 | 2.015458 | 8.322e-09 | 8.589041 | 3.0924e-08
2018-01-28 21:40 | 107643.6 | 1440.0003 | 3 | 11 | 4.400245 | 1.538609 | 2.069363 | 8.322e-09 | 8.826239 | 3.0924e-08
2018-01-28 21:42 | 107763.6 | 1560.0014 | 3 | 11 | 4.400257 | 1.397558 | 2.118242 | 8.322e-09 | 9.041315 | 3.0924e-08
2018-01-28 21:44 | 107883.6 | 1680.0004 | 3 | 11 | 4.400267 | 1.272577 | 2.162682 | 8.322e-09 | 9.23686 | 3.0924e-08
2018-01-28 21:46 | 108003.6 | 1800.0019 | 3 | 11 | 4.400232 | 1.160236 | 2.203174 | 8.322e-09 | 9.415036 | 3.0924e-08
2018-01-28 21:48 | 108123.6 | 1920.0008 | 3 | 11 | 4.400197 | 1.060341 | 2.240147 | 8.322e-09 | 9.577724 | 3.0924e-08
2018-01-28 21:50 | 108243.6 | 2040.001 | 3 | 11 | 4.400221 | 0.9720116 | 2.273988 | 8.322e-09 | 9.726631 | 3.0924e-08
2018-01-28 21:52 | 108363.6 | 2160.0002 | 3 | 11 | 4.400194 | 0.892662 | 2.305035 | 8.322e-09 | 9.863243 | 3.0924e-08
2018-01-28 21:54 | 108483.6 | 2280 | 3 | 11 | 4.400185 | 0.8220186 | 2.333594 | 8.322e-09 | 9.98891 | 3.0924e-08
2018-01-28 21:56 | 108603.6 | 2400.0002 | 3 | 11 | 4.400182 | 0.7586975 | 2.359917 | 8.322e-09 | 10.10474 | 3.0924e-08
2018-01-28 21:58 | 108723.6 | 2520.0002 | 3 | 11 | 4.400193 | 0.7009954 | 2.384233 | 8.322e-09 | 10.21173 | 3.0924e-08
2018-01-28 22:00 | 108843.6 | 2640.0027 | 3 | 11 | 4.400146 | 0.6498756 | 2.406729 | 8.322e-09 | 10.31072 | 3.0924e-08
2018-01-28 22:02 | 108963.6 | 2760.0011 | 3 | 11 | 4.400182 | 0.6096907 | 2.427741 | 8.322e-09 | 10.40317 | 3.0924e-08
2018-01-28 22:04 | 109083.6 | 2880.0002 | 3 | 11 | 4.400144 | 0.5663118 | 2.447345 | 8.322e-09 | 10.48943 | 3.0924e-08
2018-01-28 22:06 | 109203.6 | 3000.0019 | 3 | 11 | 4.400209 | 0.5257998 | 2.465534 | 8.322e-09 | 10.56947 | 3.0924e-08
2018-01-28 22:08 | 109323.6 | 3120.002 | 3 | 11 | 4.400198 | 0.4878531 | 2.4824 | 8.322e-09 | 10.64368 | 3.0924e-08
2018-01-28 22:10 | 109443.6 | 3240.0019 | 3 | 11 | 4.400228 | 0.4531078 | 2.49805 | 8.322e-09 | 10.71254 | 3.0924e-08
2018-01-28 22:12 | 109563.6 | 3360.0027 | 3 | 11 | 4.400146 | 0.4209433 | 2.512595 | 8.322e-09 | 10.77655 | 3.0924e-08
2018-01-28 22:14 | 109683.6 | 3480.0019 | 3 | 11 | 4.400172 | 0.3924284 | 2.526138 | 8.322e-09 | 10.83614 | 3.0924e-08
2018-01-28 22:16 | 109803.6 | 3600.0018 | 3 | 11 | 4.400171 | 0.3660383 | 2.538767 | 8.322e-09 | 10.89171 | 3.0924e-08
2018-01-28 22:18 | 109923.6 | 3720.0019 | 3 | 11 | 4.400151 | 0.3420115 | 2.550555 | 8.322e-09 | 10.94357 | 3.0924e-08
2018-01-28 22:20 | 110043.6 | 3840.0019 | 3 | 11 | 4.400154 | 0.3193502 | 2.561566 | 8.322e-09 | 10.99202 | 3.0924e-08
2018-01-28 22:22 | 110163.6 | 3960.0019 | 3 | 11 | 4.400179 | 0.2989035 | 2.571855 | 8.322e-09 | 11.0373 | 3.0924e-08
2018-01-28 22:24 | 110283.6 | 4080.0019 | 3 | 11 | 4.400165 | 0.2795858 | 2.581483 | 8.322e-09 | 11.07966 | 3.0924e-08
2018-01-28 22:26 | 110403.6 | 4200.0004 | 3 | 11 | 4.400112 | 0.2620068 | 2.590499 | 8.322e-09 | 11.11934 | 3.0924e-08
2018-01-28 22:28 | 110523.6 | 4320.0019 | 3 | 11 | 4.400146 | 0.2462912 | 2.598962 | 8.322e-09 | 11.15658 | 3.0924e-08
2018-01-28 22:30 | 110643.6 | 4440.0018 | 3 | 11 | 4.400094 | 0.2309608 | 2.606919 | 8.322e-09 | 11.19158 | 3.0924e-08
2018-01-28 22:32 | 110763.6 | 4560.0003 | 3 | 11 | 4.40017 | 0.2185421 | 2.61441 | 8.322e-09 | 11.22454 | 3.0924e-08
2018-01-28 22:34 | 110883.6 | 4680.0002 | 3 | 11 | 4.400099 | 0.2053795 | 2.62147 | 8.322e-09 | 11.25561 | 3.0924e-08
2018-01-28 22:36 | 111003.6 | 4800.0019 | 3 | 11 | 4.400125 | 0.1944532 | 2.628133 | 8.322e-09 | 11.28493 | 3.0924e-08
2018-01-28 22:38 | 111123.6 | 4920.0019 | 3 | 11 | 4.400121 | 0.183814 | 2.634434 | 8.322e-09 | 11.31265 | 3.0924e-08
2018-01-28 22:40 | 111243.6 | 5040.0011 | 3 | 11 | 4.400102 | 0.1740208 | 2.640398 | 8.322e-09 | 11.3389 | 3.0924e-08
2018-01-28 22:42 | 111363.6 | 5160.0003 | 3 | 11 | 4.400069 | 0.1648283 | 2.646051 | 8.322e-09 | 11.36377 | 3.0924e-08
2018-01-28 22:44 | 111483.6 | 5280.0002 | 3 | 11 | 4.400098 | 0.1571426 | 2.651422 | 8.322e-09 | 11.38741 | 3.0924e-08
2018-01-28 22:46 | 111603.6 | 5400.0011 | 3 | 11 | 4.400079 | 0.1502733 | 2.656538 | 8.322e-09 | 11.40991 | 3.0924e-08
2018-01-28 22:48 | 111723.6 | 5520.0011 | 3 | 11 | 4.40005 | 0.1469479 | 2.66147 | 8.322e-09 | 11.43162 | 3.0924e-08
2018-01-28 22:50 | 111843.6 | 5640.0011 | 3 | 11 | 4.400031 | 0.1465807 | 2.666357 | 8.322e-09 | 11.45312 | 3.0924e-08
2018-01-28 22:52 | 111963.6 | 5760.0014 | 3 | 11 | 4.400076 | 0.1461802 | 2.671241 | 8.322e-09 | 11.47461 | 3.0924e-08
2018-01-28 22:54 | 112083.6 | 5880.0011 | 3 | 11 | 4.400045 | 0.1437416 | 2.676088 | 8.322e-09 | 11.49594 | 3.0924e-08
2018-01-28 22:56 | 112203.6 | 6000.0003 | 3 | 11 | 4.400055 | 0.1415243 | 2.680853 | 8.322e-09 | 11.5169 | 3.0924e-08
2018-01-28 22:58 | 112323.6 | 6120.0011 | 3 | 11 | 4.400108 | 0.1378565 | 2.68551 | 8.322e-09 | 11.53739 | 3.0924e-08
2018-01-28 23:00 | 112443.6 | 6240.0009 | 3 | 11 | 4.400095 | 0.1331043 | 2.690021 | 8.322e-09 | 11.55724 | 3.0924e-08
2018-01-28 23:02 | 112563.6 | 6360.0002 | 3 | 11 | 4.400157 | 0.1279593 | 2.694367 | 8.322e-09 | 11.57637 | 3.0924e-08
2018-01-28 23:04 | 112683.6 | 6480.0001 | 3 | 11 | 4.400086 | 0.1222477 | 2.69853 | 8.322e-09 | 11.59468 | 3.0924e-08
2018-01-28 23:06 | 112803.6 | 6600.0002 | 3 | 11 | 4.400075 | 0.1156054 | 2.702507 | 8.322e-09 | 11.61218 | 3.0924e-08
2018-01-28 23:08 | 112923.6 | 6720.0002 | 3 | 11 | 4.400102 | 0.1071978 | 2.706234 | 8.322e-09 | 11.62858 | 3.0924e-08
2018-01-28 23:10 | 113043.6 | 6840.0002 | 3 | 11 | 4.400127 | 0.09808826 | 2.709662 | 8.322e-09 | 11.64367 | 3.0924e-08
2018-01-28 23:12 | 113163.6 | 6960.001 | 3 | 11 | 4.400106 | 0.08997154 | 2.712794 | 8.322e-09 | 11.65745 | 3.0924e-08
2018-01-28 23:14 | 113283.6 | 7080.0002 | 3 | 11 | 4.400082 | 0.08378029 | 2.715693 | 8.322e-09 | 11.6702 | 3.0924e-08
2018-01-28 23:15 | 113335.3 | 7131.6552 | 3 | 11 | 4.400061 | 0.08149815 | 2.716882 | 8.322e-09 | 11.67544 | 3.0924e-08
2018-01-28 23:17 | 113455.3 | 120.0005 | 4 | 11 | 4.38954 | 0 | 2.716882 | 8.322e-09 | 11.67544 | 3.0924e-08
2018-01-28 23:19 | 113575.3 | 240.0011 | 4 | 11 | 4.38818 | 0 | 2.716882 | 8.322e-09 | 11.67544 | 3.0924e-08
2018-01-28 23:20 | 113635.3 | 300.0024 | 4 | 11 | 4.387668 | 0 | 2.716882 | 8.322e-09 | 11.67544 | 3.0924e-08
2018-01-28 23:22 | 113755.4 | 120.0002 | 5 | 11 | 3.708933 | -6.519963 | 2.716882 | 0.2173187 | 11.67544 | 0.8171688
2018-01-28 23:24 | 113875.4 | 240.0001 | 5 | 11 | 3.666345 | -6.519938 | 2.716882 | 0.4346324 | 11.67544 | 1.619063
2018-01-28 23:26 | 113995.4 | 360.001 | 5 | 11 | 3.605016 | -6.519968 | 2.716882 | 0.6519681 | 11.67544 | 2.40938
2018-01-28 23:28 | 114115.4 | 480.0001 | 5 | 11 | 3.539753 | -6.519905 | 2.716882 | 0.8692852 | 11.67544 | 3.185727
2018-01-28 23:30 | 114235.4 | 600.0001 | 5 | 11 | 3.476957 | -6.519907 | 2.716882 | 1.086601 | 11.67544 | 3.948089
2018-01-28 23:32 | 114355.4 | 720.0001 | 5 | 11 | 3.419011 | -6.519934 | 2.716882 | 1.303933 | 11.67544 | 4.697337
2018-01-28 23:34 | 114475.4 | 840.001 | 5 | 11 | 3.3665 | -6.519936 | 2.716882 | 1.521261 | 11.67544 | 5.434555
2018-01-28 23:36 | 114595.4 | 960.001 | 5 | 11 | 3.325434 | -6.519861 | 2.716882 | 1.738575 | 11.67544 | 6.161514
2018-01-28 23:38 | 114715.4 | 1080.001 | 5 | 11 | 3.288412 | -6.519919 | 2.716882 | 1.955898 | 11.67544 | 6.88018
2018-01-28 23:40 | 114835.4 | 1200.001 | 5 | 11 | 3.248326 | -6.519897 | 2.716882 | 2.173219 | 11.67544 | 7.590594
2018-01-28 23:42 | 114955.4 | 1320.0018 | 5 | 11 | 3.199802 | -6.520004 | 2.716882 | 2.390534 | 11.67544 | 8.291438
2018-01-28 23:44 | 115075.4 | 1440.0011 | 5 | 11 | 3.135273 | -6.519997 | 2.716882 | 2.607842 | 11.67544 | 8.980149
2018-01-28 23:46 | 115195.4 | 1560.0011 | 5 | 11 | 3.02952 | -6.519977 | 2.716882 | 2.825173 | 11.67544 | 9.651344
2018-01-28 23:46 | 115216.9 | 1581.5096 | 5 | 11 | 2.999995 | -6.519934 | 2.716882 | 2.864133 | 11.67544 | 9.768815
2018-01-28 23:48 | 115336.9 | 120.0009 | 6 | 11 | 3.686897 | 0 | 2.716882 | 2.864133 | 11.67544 | 9.768815
2018-01-28 23:50 | 115456.9 | 240.0003 | 6 | 11 | 3.700617 | 0 | 2.716882 | 2.864133 | 11.67544 | 9.768815
2018-01-28 23:51 | 115517 | 300.0015 | 6 | 11 | 3.703949 | 0 | 2.716882 | 2.864133 | 11.67544 | 9.768815
2018-01-28 23:51 | 115517 | 0.0028 | 7 | 12 | 3.704128 | 0 | 0 | 0 | 0 | 0
2018-01-28 23:53 | 115637 | 120.001 | 2 | 12 | 4.131125 | 4.890105 | 0.1623815 | 3.335e-09 | 0.6614197 | 1.2354e-08
2018-01-28 23:55 | 115757 | 240.001 | 2 | 12 | 4.188365 | 4.890075 | 0.325391 | 3.335e-09 | 1.339918 | 1.2354e-08
2018-01-28 23:57 | 115877 | 360.0018 | 2 | 12 | 4.200296 | 4.512853 | 0.4836309 | 3.335e-09 | 2.004297 | 1.2354e-08
2018-01-28 23:59 | 115997 | 480.0011 | 2 | 12 | 4.200288 | 4.09275 | 0.6267492 | 3.335e-09 | 2.605435 | 1.2354e-08
2018-01-29 00:01 | 116117 | 600.0002 | 2 | 12 | 4.200276 | 3.74528 | 0.7572775 | 3.335e-09 | 3.153691 | 1.2354e-08
2018-01-29 00:03 | 116237 | 720.002 | 2 | 12 | 4.200299 | 3.420472 | 0.8766221 | 3.335e-09 | 3.654971 | 1.2354e-08
2018-01-29 00:04 | 116301 | 783.9144 | 2 | 12 | 4.200282 | 3.259997 | 0.9359088 | 3.335e-09 | 3.903991 | 1.2354e-08
2018-01-29 00:06 | 116421 | 120.0004 | 3 | 12 | 4.225358 | 3.260137 | 1.044185 | 3.335e-09 | 4.360022 | 1.2354e-08
2018-01-29 00:08 | 116541 | 240.0012 | 3 | 12 | 4.253969 | 3.260121 | 1.152848 | 3.335e-09 | 4.820704 | 1.2354e-08
2018-01-29 00:10 | 116661 | 360.0011 | 3 | 12 | 4.28352 | 3.260133 | 1.261508 | 3.335e-09 | 5.284539 | 1.2354e-08
2018-01-29 00:12 | 116781 | 480.0004 | 3 | 12 | 4.314404 | 3.259738 | 1.37017 | 3.335e-09 | 5.75166 | 1.2354e-08
2018-01-29 00:14 | 116901 | 600.0003 | 3 | 12 | 4.346237 | 3.260112 | 1.478826 | 3.335e-09 | 6.222172 | 1.2354e-08
2018-01-29 00:16 | 117021 | 720.0014 | 3 | 12 | 4.379845 | 3.260129 | 1.587498 | 3.335e-09 | 6.696293 | 1.2354e-08
2018-01-29 00:18 | 117141 | 840.0021 | 3 | 12 | 4.400287 | 3.079274 | 1.694802 | 3.335e-09 | 7.16781 | 1.2354e-08
2018-01-29 00:20 | 117261 | 960.0012 | 3 | 12 | 4.400238 | 2.75406 | 1.791842 | 3.335e-09 | 7.594811 | 1.2354e-08
2018-01-29 00:22 | 117381 | 1080.0012 | 3 | 12 | 4.400224 | 2.472285 | 1.878879 | 3.335e-09 | 7.977797 | 1.2354e-08
2018-01-29 00:24 | 117501 | 1200.0012 | 3 | 12 | 4.400254 | 2.221839 | 1.957019 | 3.335e-09 | 8.321633 | 1.2354e-08
2018-01-29 00:26 | 117621 | 1320.0004 | 3 | 12 | 4.400249 | 2.002259 | 2.02732 | 3.335e-09 | 8.630975 | 1.2354e-08
2018-01-29 00:28 | 117741 | 1440.0004 | 3 | 12 | 4.400271 | 1.810731 | 2.090777 | 3.335e-09 | 8.910205 | 1.2354e-08
2018-01-29 00:30 | 117861 | 1560.0011 | 3 | 12 | 4.400219 | 1.641642 | 2.148248 | 3.335e-09 | 9.16309 | 1.2354e-08
2018-01-29 00:32 | 117981 | 1680.0004 | 3 | 12 | 4.400204 | 1.494991 | 2.200478 | 3.335e-09 | 9.392912 | 1.2354e-08
2018-01-29 00:34 | 118101 | 1800.0004 | 3 | 12 | 4.400252 | 1.367534 | 2.24813 | 3.335e-09 | 9.602591 | 1.2354e-08
2018-01-29 00:36 | 118221 | 1920.002 | 3 | 12 | 4.400198 | 1.254404 | 2.291785 | 3.335e-09 | 9.794686 | 1.2354e-08
2018-01-29 00:38 | 118341 | 2040.0012 | 3 | 12 | 4.400162 | 1.154296875 | 2.331897 | 3.335e-09 | 9.971187 | 1.2354e-08
2018-01-29 00:40 | 118461 | 2160.0001 | 3 | 12 | 4.400181 | 1.065087 | 2.368866 | 3.335e-09 | 10.13386 | 1.2354e-08
2018-01-29 00:42 | 118581 | 2280.0021 | 3 | 12 | 4.400195 | 0.9847879 | 2.403006 | 3.335e-09 | 10.28408 | 1.2354e-08
2018-01-29 00:44 | 118701 | 2400.0004 | 3 | 12 | 4.400187 | 0.9118919 | 2.434596 | 3.335e-09 | 10.42308 | 1.2354e-08
2018-01-29 00:46 | 118821 | 2520.001 | 3 | 12 | 4.400175 | 0.8454256 | 2.463862 | 3.335e-09 | 10.55186 | 1.2354e-08
2018-01-29 00:48 | 118941 | 2640.0004 | 3 | 12 | 4.400179 | 0.7844877 | 2.491009 | 3.335e-09 | 10.67131 | 1.2354e-08
2018-01-29 00:50 | 119061 | 2760.0005 | 3 | 12 | 4.400197 | 0.7283401 | 2.516206 | 3.335e-09 | 10.78218 | 1.2354e-08
2018-01-29 00:52 | 119181 | 2880.0003 | 3 | 12 | 4.400179 | 0.6757927 | 2.539592 | 3.335e-09 | 10.88508 | 1.2354e-08
2018-01-29 00:54 | 119301 | 3000.0012 | 3 | 12 | 4.40019 | 0.6278381 | 2.561306 | 3.335e-09 | 10.98063 | 1.2354e-08
2018-01-29 00:56 | 119421 | 3120.0011 | 3 | 12 | 4.400193 | 0.5834894 | 2.581466 | 3.335e-09 | 11.06934 | 1.2354e-08
2018-01-29 00:58 | 119541 | 3240.0004 | 3 | 12 | 4.400217 | 0.5421457 | 2.600202 | 3.335e-09 | 11.15178 | 1.2354e-08
2018-01-29 01:00 | 119661 | 3360.0021 | 3 | 12 | 4.400165 | 0.50354 | 2.617614 | 3.335e-09 | 11.22839 | 1.2354e-08
2018-01-29 01:02 | 119781 | 3480.0013 | 3 | 12 | 4.400176 | 0.4683304 | 2.633799 | 3.335e-09 | 11.29961 | 1.2354e-08
2018-01-29 01:04 | 119901 | 3600.0021 | 3 | 12 | 4.40023 | 0.4366312 | 2.648856 | 3.335e-09 | 11.36586 | 1.2354e-08
2018-01-29 01:06 | 120021 | 3720.002 | 3 | 12 | 4.400188 | 0.4064207 | 2.66288 | 3.335e-09 | 11.42757 | 1.2354e-08
2018-01-29 01:08 | 120141 | 3840.0019 | 3 | 12 | 4.400163 | 0.3789339 | 2.675954 | 3.335e-09 | 11.4851 | 1.2354e-08
2018-01-29 01:10 | 120261 | 3960.0004 | 3 | 12 | 4.400211 | 0.35425 | 2.688153 | 3.335e-09 | 11.53878 | 1.2354e-08
2018-01-29 01:12 | 120381 | 4080.002 | 3 | 12 | 4.400123 | 0.3305321 | 2.699552 | 3.335e-09 | 11.58893 | 1.2354e-08
2018-01-29 01:14 | 120501 | 4200.002 | 3 | 12 | 4.400122 | 0.3152943 | 2.710302 | 3.335e-09 | 11.63623 | 1.2354e-08
2018-01-29 01:16 | 120621 | 4320.0003 | 3 | 12 | 4.40015 | 0.3043489 | 2.720622 | 3.335e-09 | 11.68164 | 1.2354e-08
2018-01-29 01:18 | 120741 | 4440.002 | 3 | 12 | 4.400099 | 0.2920904 | 2.730554 | 3.335e-09 | 11.72535 | 1.2354e-08
2018-01-29 01:20 | 120861 | 4560.002 | 3 | 12 | 4.400146 | 0.2800417 | 2.740086 | 3.335e-09 | 11.76729 | 1.2354e-08
2018-01-29 01:22 | 120981 | 4680.002 | 3 | 12 | 4.400108 | 0.2664585 | 2.749189 | 3.335e-09 | 11.80734 | 1.2354e-08
2018-01-29 01:24 | 121101 | 4800.0012 | 3 | 12 | 4.400181 | 0.2538013 | 2.757859 | 3.335e-09 | 11.84549 | 1.2354e-08
2018-01-29 01:26 | 121221 | 4920.0004 | 3 | 12 | 4.400163 | 0.240797 | 2.766082 | 3.335e-09 | 11.88167 | 1.2354e-08
2018-01-29 01:28 | 121341 | 5040.0003 | 3 | 12 | 4.40013 | 0.2285261 | 2.773886 | 3.335e-09 | 11.91601 | 1.2354e-08
2018-01-29 01:30 | 121461 | 5160.0012 | 3 | 12 | 4.400124 | 0.2189112 | 2.781338 | 3.335e-09 | 11.9488 | 1.2354e-08
2018-01-29 01:32 | 121581 | 5280.0004 | 3 | 12 | 4.400118 | 0.2104797 | 2.788486 | 3.335e-09 | 11.98025 | 1.2354e-08
2018-01-29 01:34 | 121701 | 5400.0012 | 3 | 12 | 4.400105 | 0.2018204 | 2.795362 | 3.335e-09 | 12.01051 | 1.2354e-08
2018-01-29 01:36 | 121821 | 5520.0014 | 3 | 12 | 4.400177 | 0.1897268 | 2.801892 | 3.335e-09 | 12.03924 | 1.2354e-08
2018-01-29 01:38 | 121941 | 5640.0012 | 3 | 12 | 4.400104 | 0.1751337 | 2.80796 | 3.335e-09 | 12.06594 | 1.2354e-08
2018-01-29 01:40 | 122061 | 5760.002 | 3 | 12 | 4.400101 | 0.1634398 | 2.813592 | 3.335e-09 | 12.09072 | 1.2354e-08
2018-01-29 01:42 | 122181 | 5880.0004 | 3 | 12 | 4.400103 | 0.1539717 | 2.818875 | 3.335e-09 | 12.11397 | 1.2354e-08
2018-01-29 01:44 | 122301 | 6000.0012 | 3 | 12 | 4.40007 | 0.1448364 | 2.823859 | 3.335e-09 | 12.1359 | 1.2354e-08
2018-01-29 01:46 | 122421 | 6120.0004 | 3 | 12 | 4.400087 | 0.1371126 | 2.828562 | 3.335e-09 | 12.15659 | 1.2354e-08
2018-01-29 01:48 | 122541 | 6240.0004 | 3 | 12 | 4.400082 | 0.1290569 | 2.833005 | 3.335e-09 | 12.17614 | 1.2354e-08
2018-01-29 01:50 | 122661 | 6360.0004 | 3 | 12 | 4.400102 | 0.1221266 | 2.837194 | 3.335e-09 | 12.19458 | 1.2354e-08
2018-01-29 01:52 | 122781 | 6480.0011 | 3 | 12 | 4.400148 | 0.1155167 | 2.841147 | 3.335e-09 | 12.21197 | 1.2354e-08
2018-01-29 01:54 | 122901 | 6600.0011 | 3 | 12 | 4.400121 | 0.10748 | 2.844858 | 3.335e-09 | 12.2283 | 1.2354e-08
2018-01-29 01:56 | 123021 | 6720.0004 | 3 | 12 | 4.400081 | 0.101038 | 2.848338 | 3.335e-09 | 12.24361 | 1.2354e-08
2018-01-29 01:58 | 123141 | 6840.0011 | 3 | 12 | 4.400102 | 0.09619236 | 2.851626 | 3.335e-09 | 12.25808 | 1.2354e-08
2018-01-29 02:00 | 123261 | 6960.0012 | 3 | 12 | 4.40006 | 0.09138489 | 2.85475 | 3.335e-09 | 12.27182 | 1.2354e-08
2018-01-29 02:02 | 123381 | 7080.001 | 3 | 12 | 4.40007 | 0.08669186 | 2.857733 | 3.335e-09 | 12.28495 | 1.2354e-08
2018-01-29 02:04 | 123501 | 7200.002 | 3 | 12 | 4.400101 | 0.08340931 | 2.86057 | 3.335e-09 | 12.29743 | 1.2354e-08
2018-01-29 02:05 | 123554.7 | 7253.7105 | 3 | 12 | 4.400101 | 0.08149624 | 2.8618 | 3.335e-09 | 12.30284 | 1.2354e-08
2018-01-29 02:07 | 123674.7 | 119.9999 | 4 | 12 | 4.389373 | 0 | 2.8618 | 3.335e-09 | 12.30284 | 1.2354e-08
2018-01-29 02:09 | 123794.7 | 240.0006 | 4 | 12 | 4.387799 | 0 | 2.8618 | 3.335e-09 | 12.30284 | 1.2354e-08
2018-01-29 02:10 | 123854.7 | 300.0012 | 4 | 12 | 4.387188 | 0 | 2.8618 | 3.335e-09 | 12.30284 | 1.2354e-08
2018-01-29 02:12 | 123974.8 | 120.001 | 5 | 12 | 3.73524 | -6.519847 | 2.8618 | 0.2172989 | 12.30284 | 0.8217465
2018-01-29 02:14 | 124094.8 | 240.0001 | 5 | 12 | 3.693562 | -6.519853 | 2.8618 | 0.4346135 | 12.30284 | 1.629491
2018-01-29 02:16 | 124214.8 | 360.001 | 5 | 12 | 3.632511 | -6.519853 | 2.8618 | 0.651943 | 12.30284 | 2.425714
2018-01-29 02:18 | 124334.8 | 480.001 | 5 | 12 | 3.566691 | -6.519881 | 2.8618 | 0.8692733 | 12.30284 | 3.208052
2018-01-29 02:20 | 124454.8 | 600.0003 | 5 | 12 | 3.50399 | -6.519873 | 2.8618 | 1.086592 | 12.30284 | 3.976285
2018-01-29 02:22 | 124574.8 | 720.0018 | 5 | 12 | 3.44621 | -6.5199 | 2.8618 | 1.303898 | 12.30284 | 4.731324
2018-01-29 02:24 | 124694.8 | 840.001 | 5 | 12 | 3.395027 | -6.519869 | 2.8618 | 1.521234 | 12.30284 | 5.474626
2018-01-29 02:26 | 124814.8 | 960.001 | 5 | 12 | 3.348561 | -6.519929 | 2.8618 | 1.738552 | 12.30284 | 6.207326
2018-01-29 02:28 | 124934.8 | 1080.0011 | 5 | 12 | 3.30142 | -6.519824 | 2.8618 | 1.955865 | 12.30284 | 6.930058
2018-01-29 02:30 | 125054.8 | 1200.001 | 5 | 12 | 3.244241 | -6.519916 | 2.8618 | 2.173179 | 12.30284 | 7.641478
2018-01-29 02:32 | 125174.8 | 1320.001 | 5 | 12 | 3.174475 | -6.519943 | 2.8618 | 2.390495 | 12.30284 | 8.339205
2018-01-29 02:34 | 125294.8 | 1440.0003 | 5 | 12 | 3.088363 | -6.519919 | 2.8618 | 2.607816 | 12.30284 | 9.020137
2018-01-29 02:36 | 125379.3 | 1524.5296 | 5 | 12 | 3 | -6.519902 | 2.8618 | 2.760892 | 12.30284 | 9.486663
2018-01-29 02:38 | 125499.4 | 120.001 | 6 | 12 | 3.695904 | 0 | 2.8618 | 2.760892 | 12.30284 | 9.486663
2018-01-29 02:40 | 125619.4 | 240.0019 | 6 | 12 | 3.70889 | 0 | 2.8618 | 2.760892 | 12.30284 | 9.486663
2018-01-29 02:41 | 125679.4 | 300.0015 | 6 | 12 | 3.712618 | 0 | 2.8618 | 2.760892 | 12.30284 | 9.486663
2018-01-29 02:41 | 125679.4 | 0.0049 | 7 | 13 | 3.712665 | 0 | 0 | 0 | 0 | 0
2018-01-29 02:43 | 125799.5 | 120.0001 | 2 | 13 | 4.175823 | 4.890094 | 0.1623797 | 3.493e-09 | 0.6678222 | 1.2969e-08
2018-01-29 02:45 | 125919.5 | 240.0009 | 2 | 13 | 4.200266 | 4.594733 | 0.3221858 | 3.493e-09 | 1.338277 | 1.2969e-08
2018-01-29 02:47 | 126039.5 | 360.0003 | 2 | 13 | 4.200277 | 4.255013 | 0.4695632 | 3.493e-09 | 1.957302 | 1.2969e-08
2018-01-29 02:49 | 126159.5 | 480.0002 | 2 | 13 | 4.200303 | 3.929381 | 0.6059543 | 3.493e-09 | 2.530182 | 1.2969e-08
2018-01-29 02:51 | 126279.5 | 600.0003 | 2 | 13 | 4.200253 | 3.606187 | 0.7315112 | 3.493e-09 | 3.057555 | 1.2969e-08
2018-01-29 02:53 | 126399.5 | 720.001 | 2 | 13 | 4.200285 | 3.295253 | 0.846498 | 3.493e-09 | 3.540531 | 1.2969e-08
2018-01-29 02:53 | 126413.1 | 733.6719 | 2 | 13 | 4.200224 | 3.259988 | 0.8589413 | 3.493e-09 | 3.592796 | 1.2969e-08
2018-01-29 02:55 | 126533.2 | 120.001 | 3 | 13 | 4.226222 | 3.260112 | 0.9672145 | 3.493e-09 | 4.048857 | 1.2969e-08
2018-01-29 02:57 | 126653.2 | 240.0003 | 3 | 13 | 4.255968 | 3.260119 | 1.075878 | 3.493e-09 | 4.509689 | 1.2969e-08
2018-01-29 02:59 | 126773.2 | 360.0002 | 3 | 13 | 4.287183 | 3.26018 | 1.184541 | 3.493e-09 | 4.973838 | 1.2969e-08
2018-01-29 03:01 | 126893.2 | 480.0011 | 3 | 13 | 4.319857 | 3.260108 | 1.293207 | 3.493e-09 | 5.441473 | 1.2969e-08
2018-01-29 03:03 | 127013.2 | 600.0002 | 3 | 13 | 4.35336 | 3.260123 | 1.401873 | 3.493e-09 | 5.912707 | 1.2969e-08
2018-01-29 03:05 | 127133.2 | 720.0004 | 3 | 13 | 4.388378 | 3.260165 | 1.51054 | 3.493e-09 | 6.387659 | 1.2969e-08
2018-01-29 03:07 | 127253.2 | 840.0012 | 3 | 13 | 4.400259 | 2.989797 | 1.615921 | 3.493e-09 | 6.851153 | 1.2969e-08
2018-01-29 03:09 | 127373.2 | 960.0019 | 3 | 13 | 4.400269 | 2.678998 | 1.710262 | 3.493e-09 | 7.266279 | 1.2969e-08
2018-01-29 03:11 | 127493.2 | 1080.0011 | 3 | 13 | 4.400269 | 2.406213 | 1.794892 | 3.493e-09 | 7.638675 | 1.2969e-08
2018-01-29 03:13 | 127613.2 | 1200.001 | 3 | 13 | 4.40027 | 2.167983 | 1.871029 | 3.493e-09 | 7.973698 | 1.2969e-08
2018-01-29 03:15 | 127733.2 | 1320.0004 | 3 | 13 | 4.400274 | 1.959348 | 1.939737 | 3.493e-09 | 8.276031 | 1.2969e-08
2018-01-29 03:17 | 127853.2 | 1440.001 | 3 | 13 | 4.400248 | 1.776553 | 2.001924 | 3.493e-09 | 8.549666 | 1.2969e-08
2018-01-29 03:19 | 127973.2 | 1560.0018 | 3 | 13 | 4.400242 | 1.617167 | 2.058416 | 3.493e-09 | 8.798245 | 1.2969e-08
2018-01-29 03:21 | 128093.2 | 1680.0011 | 3 | 13 | 4.400206 | 1.476955 | 2.10993 | 3.493e-09 | 9.024919 | 1.2969e-08
2018-01-29 03:23 | 128213.2 | 1800.001 | 3 | 13 | 4.4002 | 1.354201 | 2.157078 | 3.493e-09 | 9.232379 | 1.2969e-08
2018-01-29 03:25 | 128333.2 | 1920.0011 | 3 | 13 | 4.400182 | 1.244676 | 2.20036 | 3.493e-09 | 9.422832 | 1.2969e-08
2018-01-29 03:27 | 128453.2 | 2040.0002 | 3 | 13 | 4.400206 | 1.146503 | 2.240186 | 3.493e-09 | 9.598072 | 1.2969e-08
2018-01-29 03:29 | 128573.2 | 2160.0003 | 3 | 13 | 4.400193 | 1.057705 | 2.276903 | 3.493e-09 | 9.759636 | 1.2969e-08
2018-01-29 03:31 | 128693.2 | 2280.001 | 3 | 13 | 4.400177 | 0.9774714 | 2.310812 | 3.493e-09 | 9.908843 | 1.2969e-08
2018-01-29 03:33 | 128813.2 | 2400.0019 | 3 | 13 | 4.400172 | 0.9043064 | 2.342165 | 3.493e-09 | 10.0468 | 1.2969e-08
2018-01-29 03:35 | 128933.2 | 2520.0002 | 3 | 13 | 4.400232 | 0.8383188 | 2.37118 | 3.493e-09 | 10.17447 | 1.2969e-08
2018-01-29 03:37 | 129053.2 | 2640.0011 | 3 | 13 | 4.400194 | 0.7760115 | 2.398067 | 3.493e-09 | 10.29278 | 1.2969e-08
2018-01-29 03:39 | 129173.2 | 2760.0011 | 3 | 13 | 4.400155 | 0.718811 | 2.422971 | 3.493e-09 | 10.40236 | 1.2969e-08
2018-01-29 03:41 | 129293.2 | 2880.001 | 3 | 13 | 4.400176 | 0.6661854 | 2.446057 | 3.493e-09 | 10.50395 | 1.2969e-08
2018-01-29 03:43 | 129413.2 | 3000.0011 | 3 | 13 | 4.400137 | 0.6177101 | 2.467456 | 3.493e-09 | 10.5981 | 1.2969e-08
2018-01-29 03:45 | 129533.2 | 3120.0003 | 3 | 13 | 4.400177 | 0.5736456 | 2.487305 | 3.493e-09 | 10.68544 | 1.2969e-08
2018-01-29 03:47 | 129653.2 | 3240.0007 | 3 | 13 | 4.400189 | 0.5333652 | 2.505737 | 3.493e-09 | 10.76655 | 1.2969e-08
2018-01-29 03:49 | 129773.2 | 3360.001 | 3 | 13 | 4.400167 | 0.4957457 | 2.522868 | 3.493e-09 | 10.84193 | 1.2969e-08
2018-01-29 03:51 | 129893.2 | 3480.0019 | 3 | 13 | 4.400166 | 0.461133 | 2.538805 | 3.493e-09 | 10.91205 | 1.2969e-08
2018-01-29 03:53 | 130013.2 | 3600.0011 | 3 | 13 | 4.400151 | 0.4344311 | 2.553695 | 3.493e-09 | 10.97757 | 1.2969e-08
2018-01-29 03:55 | 130133.2 | 3720.001 | 3 | 13 | 4.400121 | 0.4150286 | 2.567845 | 3.493e-09 | 11.03983 | 1.2969e-08
2018-01-29 03:57 | 130253.2 | 3840.0019 | 3 | 13 | 4.400154 | 0.3968229 | 2.581371 | 3.493e-09 | 11.09935 | 1.2969e-08
2018-01-29 03:59 | 130373.2 | 3960.0019 | 3 | 13 | 4.400145 | 0.3774309 | 2.59427 | 3.493e-09 | 11.1561 | 1.2969e-08
2018-01-29 04:01 | 130493.2 | 4080.0004 | 3 | 13 | 4.400126 | 0.357399 | 2.606513 | 3.493e-09 | 11.20998 | 1.2969e-08
2018-01-29 04:03 | 130613.2 | 4200.0003 | 3 | 13 | 4.400142 | 0.3377037 | 2.618098 | 3.493e-09 | 11.26095 | 1.2969e-08
2018-01-29 04:05 | 130733.2 | 4320.0011 | 3 | 13 | 4.400215 | 0.3189878 | 2.629024 | 3.493e-09 | 11.30903 | 1.2969e-08
2018-01-29 04:07 | 130853.2 | 4440.0003 | 3 | 13 | 4.400095 | 0.2993307 | 2.639312 | 3.493e-09 | 11.3543 | 1.2969e-08
2018-01-29 04:09 | 130973.2 | 4560.0003 | 3 | 13 | 4.400082 | 0.280365 | 2.648984 | 3.493e-09 | 11.39686 | 1.2969e-08
2018-01-29 04:11 | 131093.2 | 4680.0003 | 3 | 13 | 4.400143 | 0.2642546 | 2.658064 | 3.493e-09 | 11.43681 | 1.2969e-08
2018-01-29 04:13 | 131213.2 | 4800.0003 | 3 | 13 | 4.400121 | 0.2503376 | 2.666623 | 3.493e-09 | 11.47447 | 1.2969e-08
2018-01-29 04:15 | 131333.2 | 4920.0019 | 3 | 13 | 4.400164 | 0.2357969 | 2.674732 | 3.493e-09 | 11.51015 | 1.2969e-08
2018-01-29 04:17 | 131453.2 | 5040.0019 | 3 | 13 | 4.400137 | 0.218318 | 2.682297 | 3.493e-09 | 11.54344 | 1.2969e-08
2018-01-29 04:19 | 131573.2 | 5160.0019 | 3 | 13 | 4.400105 | 0.2028809 | 2.689311 | 3.493e-09 | 11.5743 | 1.2969e-08
2018-01-29 04:21 | 131693.2 | 5280.0003 | 3 | 13 | 4.400112 | 0.1915455 | 2.695882 | 3.493e-09 | 11.60321 | 1.2969e-08
2018-01-29 04:23 | 131813.2 | 5400.0004 | 3 | 13 | 4.400041 | 0.180522 | 2.702097 | 3.493e-09 | 11.63056 | 1.2969e-08
2018-01-29 04:25 | 131933.2 | 5520.0019 | 3 | 13 | 4.400125 | 0.1713877 | 2.707976 | 3.493e-09 | 11.65643 | 1.2969e-08
2018-01-29 04:27 | 132053.2 | 5640.0002 | 3 | 13 | 4.400092 | 0.1616201 | 2.713532 | 3.493e-09 | 11.68087 | 1.2969e-08
2018-01-29 04:29 | 132173.2 | 5760.0002 | 3 | 13 | 4.400108 | 0.1525221 | 2.71877 | 3.493e-09 | 11.70392 | 1.2969e-08
2018-01-29 04:31 | 132293.2 | 5880.001 | 3 | 13 | 4.400085 | 0.1436377 | 2.723719 | 3.493e-09 | 11.7257 | 1.2969e-08
2018-01-29 04:33 | 132413.2 | 6000.0003 | 3 | 13 | 4.400064 | 0.1359997 | 2.728392 | 3.493e-09 | 11.74626 | 1.2969e-08
2018-01-29 04:35 | 132533.2 | 6120.0001 | 3 | 13 | 4.400151 | 0.1294794 | 2.732817 | 3.493e-09 | 11.76573 | 1.2969e-08
2018-01-29 04:37 | 132653.2 | 6240.0002 | 3 | 13 | 4.400123 | 0.1213732 | 2.736994 | 3.493e-09 | 11.78411 | 1.2969e-08
2018-01-29 04:39 | 132773.2 | 6360.0009 | 3 | 13 | 4.400112 | 0.1137104 | 2.740907 | 3.493e-09 | 11.80133 | 1.2969e-08
2018-01-29 04:41 | 132893.2 | 6480.0003 | 3 | 13 | 4.400109 | 0.1075954 | 2.744578 | 3.493e-09 | 11.81748 | 1.2969e-08
2018-01-29 04:43 | 133013.2 | 6600.0019 | 3 | 13 | 4.400015 | 0.1061554 | 2.748121 | 3.493e-09 | 11.83307 | 1.2969e-08
2018-01-29 04:45 | 133133.2 | 6720.001 | 3 | 13 | 4.400081 | 0.1061935 | 2.751658 | 3.493e-09 | 11.84864 | 1.2969e-08
2018-01-29 04:47 | 133253.2 | 6840.0002 | 3 | 13 | 4.400099 | 0.1049881 | 2.755174 | 3.493e-09 | 11.8641 | 1.2969e-08
2018-01-29 04:49 | 133373.2 | 6960.001 | 3 | 13 | 4.400054 | 0.1020403 | 2.758621 | 3.493e-09 | 11.87927 | 1.2969e-08
2018-01-29 04:51 | 133493.2 | 7080.001 | 3 | 13 | 4.400093 | 0.09921741 | 2.761979 | 3.493e-09 | 11.89404 | 1.2969e-08
2018-01-29 04:53 | 133613.2 | 7200.001 | 3 | 13 | 4.400075 | 0.0955019 | 2.765224 | 3.493e-09 | 11.90832 | 1.2969e-08
2018-01-29 04:55 | 133733.2 | 7320.0009 | 3 | 13 | 4.400067 | 0.09217644 | 2.768359 | 3.493e-09 | 11.92212 | 1.2969e-08
2018-01-29 04:57 | 133853.2 | 7440.0002 | 3 | 13 | 4.400084 | 0.08847904 | 2.771368 | 3.493e-09 | 11.93536 | 1.2969e-08
2018-01-29 04:59 | 133973.2 | 7560.0002 | 3 | 13 | 4.400072 | 0.08414459 | 2.774255 | 3.493e-09 | 11.94806 | 1.2969e-08
2018-01-29 05:00 | 134052.4 | 7639.2631 | 3 | 13 | 4.400072 | 0.08149624 | 2.776088 | 3.493e-09 | 11.95613 | 1.2969e-08
2018-01-29 05:02 | 134172.5 | 120 | 4 | 13 | 4.390834 | 0 | 2.776088 | 3.493e-09 | 11.95613 | 1.2969e-08
2018-01-29 05:04 | 134292.5 | 240 | 4 | 13 | 4.389815 | 0 | 2.776088 | 3.493e-09 | 11.95613 | 1.2969e-08
2018-01-29 05:05 | 134352.5 | 300.0022 | 4 | 13 | 4.389483 | 0 | 2.776088 | 3.493e-09 | 11.95613 | 1.2969e-08
2018-01-29 05:07 | 134472.5 | 120.001 | 5 | 13 | 3.727078 | -6.520133 | 2.776088 | 0.2173133 | 11.95613 | 0.8217546
2018-01-29 05:09 | 134592.5 | 240.0011 | 5 | 13 | 3.677514 | -6.520152 | 2.776088 | 0.4346267 | 11.95613 | 1.626763
2018-01-29 05:11 | 134712.5 | 360.0019 | 5 | 13 | 3.611715 | -6.520181 | 2.776088 | 0.6519496 | 11.95613 | 2.418969
2018-01-29 05:13 | 134832.5 | 480.0003 | 5 | 13 | 3.542715 | -6.519914 | 2.776088 | 0.8692629 | 11.95613 | 3.196309
2018-01-29 05:15 | 134952.5 | 600.0003 | 5 | 13 | 3.476989 | -6.520159 | 2.776088 | 1.086578 | 11.95613 | 3.958999
2018-01-29 05:17 | 135072.5 | 720.0003 | 5 | 13 | 3.415993 | -6.519941 | 2.776088 | 1.303894 | 11.95613 | 4.707847
2018-01-29 05:19 | 135192.5 | 840.0012 | 5 | 13 | 3.361449 | -6.520186 | 2.776088 | 1.521214 | 11.95613 | 5.444197
2018-01-29 05:21 | 135312.5 | 960.0002 | 5 | 13 | 3.311647 | -6.519885 | 2.776088 | 1.738526 | 11.95613 | 6.169195
2018-01-29 05:23 | 135432.5 | 1080.0004 | 5 | 13 | 3.262352 | -6.519861 | 2.776088 | 1.955839 | 11.95613 | 6.883493
2018-01-29 05:25 | 135552.5 | 1200.0003 | 5 | 13 | 3.20837 | -6.519919 | 2.776088 | 2.173156 | 11.95613 | 7.586746
2018-01-29 05:27 | 135672.5 | 1320.0003 | 5 | 13 | 3.141222 | -6.519963 | 2.776088 | 2.390467 | 11.95613 | 8.276972
2018-01-29 05:29 | 135792.5 | 1440.0011 | 5 | 13 | 3.046025 | -6.519895 | 2.776088 | 2.607785 | 11.95613 | 8.950022
2018-01-29 05:30 | 135833.3 | 1480.7656 | 5 | 13 | 2.999991 | -6.519914 | 2.776088 | 2.68161 | 11.95613 | 9.17326
2018-01-29 05:32 | 135953.4 | 120.001 | 6 | 13 | 3.703338 | 0 | 2.776088 | 2.68161 | 11.95613 | 9.17326
2018-01-29 05:34 | 136073.4 | 240.0018 | 6 | 13 | 3.716269 | 0 | 2.776088 | 2.68161 | 11.95613 | 9.17326
2018-01-29 05:35 | 136133.4 | 300.0032 | 6 | 13 | 3.720495 | 0 | 2.776088 | 2.68161 | 11.95613 | 9.17326
2018-01-29 05:35 | 136133.4 | 0.0026 | 7 | 14 | 3.720795 | 0 | 0 | 0 | 0 | 0
2018-01-29 05:37 | 136253.4 | 120 | 2 | 14 | 4.194837 | 4.890048 | 0.1623845 | 3.415e-09 | 0.6707107 | 1.2706e-08
2018-01-29 05:39 | 136373.4 | 240.0002 | 2 | 14 | 4.200313 | 4.398099 | 0.3165262 | 3.415e-09 | 1.318116 | 1.2706e-08
2018-01-29 05:41 | 136493.4 | 360.0003 | 2 | 14 | 4.200274 | 4.076974 | 0.4576639 | 3.415e-09 | 1.910933 | 1.2706e-08
2018-01-29 05:43 | 136613.4 | 480.0011 | 2 | 14 | 4.200263 | 3.76703 | 0.5883988 | 3.415e-09 | 2.460055 | 1.2706e-08
2018-01-29 05:45 | 136733.4 | 600.0011 | 2 | 14 | 4.200296 | 3.460692 | 0.7088559 | 3.415e-09 | 2.966008 | 1.2706e-08
2018-01-29 05:46 | 136813.4 | 679.9937 | 2 | 14 | 4.200249 | 3.259978 | 0.7835021 | 3.415e-09 | 3.279542 | 1.2706e-08
2018-01-29 05:48 | 136933.5 | 120.0009 | 3 | 14 | 4.225975 | 3.26014 | 0.8917798 | 3.415e-09 | 3.735603 | 1.2706e-08
2018-01-29 05:50 | 137053.5 | 240.0011 | 3 | 14 | 4.255836 | 3.26015 | 1.000441 | 3.415e-09 | 4.196416 | 1.2706e-08
2018-01-29 05:52 | 137173.5 | 360.0002 | 3 | 14 | 4.287392 | 3.260095 | 1.109107 | 3.415e-09 | 4.660573 | 1.2706e-08
2018-01-29 05:54 | 137293.5 | 480.0003 | 3 | 14 | 4.320474 | 3.260076 | 1.217768 | 3.415e-09 | 5.128235 | 1.2706e-08
2018-01-29 05:56 | 137413.5 | 600.0002 | 3 | 14 | 4.354814 | 3.260106 | 1.32644 | 3.415e-09 | 5.599597 | 1.2706e-08
2018-01-29 05:58 | 137533.5 | 720.0018 | 3 | 14 | 4.391096 | 3.260179 | 1.435104 | 3.415e-09 | 6.074761 | 1.2706e-08
2018-01-29 06:00 | 137653.5 | 840.0002 | 3 | 14 | 4.400249 | 2.954942 | 1.539629 | 3.415e-09 | 6.534579 | 1.2706e-08
2018-01-29 06:02 | 137773.5 | 960.0001 | 3 | 14 | 4.400251 | 2.642287 | 1.632799 | 3.415e-09 | 6.944553 | 1.2706e-08
2018-01-29 06:04 | 137893.5 | 1080.001 | 3 | 14 | 4.400214 | 2.372167 | 1.716269 | 3.415e-09 | 7.311843 | 1.2706e-08
2018-01-29 06:06 | 138013.5 | 1200.001 | 3 | 14 | 4.400277 | 2.138261 | 1.791354 | 3.415e-09 | 7.642234 | 1.2706e-08
2018-01-29 06:08 | 138133.5 | 1320.0004 | 3 | 14 | 4.400246 | 1.932862 | 1.859116 | 3.415e-09 | 7.940406 | 1.2706e-08
2018-01-29 06:10 | 138253.5 | 1440.0003 | 3 | 14 | 4.400243 | 1.754048 | 1.920498 | 3.415e-09 | 8.210503 | 1.2706e-08
2018-01-29 06:12 | 138373.5 | 1560.0018 | 3 | 14 | 4.400174 | 1.597865 | 1.97631 | 3.415e-09 | 8.456086 | 1.2706e-08
2018-01-29 06:14 | 138493.5 | 1680.0011 | 3 | 14 | 4.400225 | 1.461255 | 2.027256 | 3.415e-09 | 8.680262 | 1.2706e-08
2018-01-29 06:16 | 138613.5 | 1800.0002 | 3 | 14 | 4.400213 | 1.339513 | 2.07389 | 3.415e-09 | 8.885462 | 1.2706e-08
2018-01-29 06:18 | 138733.5 | 1920.0012 | 3 | 14 | 4.400212 | 1.230917 | 2.116696 | 3.415e-09 | 9.073815 | 1.2706e-08
2018-01-29 06:20 | 138853.5 | 2040.0002 | 3 | 14 | 4.400196 | 1.133055 | 2.156063 | 3.415e-09 | 9.247039 | 1.2706e-08
2018-01-29 06:22 | 138973.5 | 2160.0018 | 3 | 14 | 4.400193 | 1.043953 | 2.192317 | 3.415e-09 | 9.406566 | 1.2706e-08
2018-01-29 06:24 | 139093.5 | 2280.002 | 3 | 14 | 4.400211 | 0.9635448 | 2.225749 | 3.415e-09 | 9.553674 | 1.2706e-08
2018-01-29 06:26 | 139213.5 | 2400.0003 | 3 | 14 | 4.400181 | 0.8893681 | 2.2566 | 3.415e-09 | 9.689424 | 1.2706e-08
2018-01-29 06:28 | 139333.5 | 2520.0009 | 3 | 14 | 4.40017 | 0.822279 | 2.285114 | 3.415e-09 | 9.81489 | 1.2706e-08
2018-01-29 06:30 | 139453.5 | 2640.001 | 3 | 14 | 4.400196 | 0.7616234 | 2.311498 | 3.415e-09 | 9.930986 | 1.2706e-08
2018-01-29 06:32 | 139573.5 | 2760.0019 | 3 | 14 | 4.400181 | 0.712739 | 2.336009 | 3.415e-09 | 10.03884 | 1.2706e-08
2018-01-29 06:34 | 139693.5 | 2880.0007 | 3 | 14 | 4.400179 | 0.6768885 | 2.359152 | 3.415e-09 | 10.14067 | 1.2706e-08
2018-01-29 06:36 | 139813.5 | 3000.0003 | 3 | 14 | 4.400167 | 0.642622 | 2.381142 | 3.415e-09 | 10.23743 | 1.2706e-08
2018-01-29 06:38 | 139933.5 | 3120.0019 | 3 | 14 | 4.40018 | 0.6064634 | 2.40196 | 3.415e-09 | 10.32903 | 1.2706e-08
2018-01-29 06:40 | 140053.5 | 3240.0019 | 3 | 14 | 4.400176 | 0.5695047 | 2.421557 | 3.415e-09 | 10.41527 | 1.2706e-08
2018-01-29 06:42 | 140173.5 | 3360.0019 | 3 | 14 | 4.400148 | 0.5325384 | 2.439924 | 3.415e-09 | 10.49608 | 1.2706e-08
2018-01-29 06:44 | 140293.5 | 3480.0013 | 3 | 14 | 4.400128 | 0.4968071 | 2.457088 | 3.415e-09 | 10.57161 | 1.2706e-08
2018-01-29 06:46 | 140413.5 | 3600.0003 | 3 | 14 | 4.400101 | 0.462615 | 2.473085 | 3.415e-09 | 10.642 | 1.2706e-08
2018-01-29 06:48 | 140533.5 | 3720.001 | 3 | 14 | 4.400176 | 0.4311085 | 2.487984 | 3.415e-09 | 10.70755 | 1.2706e-08
2018-01-29 06:50 | 140653.5 | 3840.0011 | 3 | 14 | 4.400118 | 0.4004173 | 2.501846 | 3.415e-09 | 10.76855 | 1.2706e-08
2018-01-29 06:52 | 140773.5 | 3960.0011 | 3 | 14 | 4.400154 | 0.3731537 | 2.514749 | 3.415e-09 | 10.82532 | 1.2706e-08
2018-01-29 06:54 | 140893.5 | 4080.0019 | 3 | 14 | 4.400186 | 0.3437243 | 2.526722 | 3.415e-09 | 10.87801 | 1.2706e-08
2018-01-29 06:56 | 141013.5 | 4200.0011 | 3 | 14 | 4.400144 | 0.312788 | 2.537652 | 3.415e-09 | 10.9261 | 1.2706e-08
2018-01-29 06:58 | 141133.5 | 4320.0011 | 3 | 14 | 4.400131 | 0.2883444 | 2.547649 | 3.415e-09 | 10.97009 | 1.2706e-08
2018-01-29 07:00 | 141253.5 | 4440.0011 | 3 | 14 | 4.400145 | 0.271163 | 2.556955 | 3.415e-09 | 11.01104 | 1.2706e-08
2018-01-29 07:02 | 141373.5 | 4560.0008 | 3 | 14 | 4.400126 | 0.2554522 | 2.565729 | 3.415e-09 | 11.04964 | 1.2706e-08
2018-01-29 07:04 | 141493.5 | 4680.0013 | 3 | 14 | 4.400162 | 0.2419376 | 2.574013 | 3.415e-09 | 11.08609 | 1.2706e-08
2018-01-29 07:06 | 141613.5 | 4800.0019 | 3 | 14 | 4.400161 | 0.2282248 | 2.58183 | 3.415e-09 | 11.12049 | 1.2706e-08
2018-01-29 07:08 | 141733.5 | 4920.0019 | 3 | 14 | 4.40015 | 0.2152519 | 2.589203 | 3.415e-09 | 11.15293 | 1.2706e-08
2018-01-29 07:10 | 141853.5 | 5040.0002 | 3 | 14 | 4.400068 | 0.2021236 | 2.596163 | 3.415e-09 | 11.18356 | 1.2706e-08
2018-01-29 07:12 | 141973.5 | 5160.0001 | 3 | 14 | 4.400151 | 0.1918421 | 2.602732 | 3.415e-09 | 11.21246 | 1.2706e-08
2018-01-29 07:14 | 142093.5 | 5280.0002 | 3 | 14 | 4.40012 | 0.1806402 | 2.608936 | 3.415e-09 | 11.23976 | 1.2706e-08
2018-01-29 07:16 | 142213.5 | 5400.0009 | 3 | 14 | 4.400093 | 0.1762066 | 2.614859 | 3.415e-09 | 11.26582 | 1.2706e-08
2018-01-29 07:18 | 142333.5 | 5520.0009 | 3 | 14 | 4.400056 | 0.1746845 | 2.620696 | 3.415e-09 | 11.2915 | 1.2706e-08
2018-01-29 07:20 | 142453.5 | 5640.0002 | 3 | 14 | 4.400119 | 0.1717739 | 2.626468 | 3.415e-09 | 11.3169 | 1.2706e-08
2018-01-29 07:22 | 142573.5 | 5760.0018 | 3 | 14 | 4.400069 | 0.1637411 | 2.632071 | 3.415e-09 | 11.34155 | 1.2706e-08
2018-01-29 07:24 | 142693.5 | 5880.0002 | 3 | 14 | 4.400096 | 0.1562052 | 2.637411 | 3.415e-09 | 11.36505 | 1.2706e-08
2018-01-29 07:26 | 142813.5 | 6000.0003 | 3 | 14 | 4.400095 | 0.1487265 | 2.642504 | 3.415e-09 | 11.38746 | 1.2706e-08
2018-01-29 07:28 | 142933.5 | 6120.001 | 3 | 14 | 4.400149 | 0.142271 | 2.647353 | 3.415e-09 | 11.4088 | 1.2706e-08
2018-01-29 07:30 | 143053.5 | 6240.0002 | 3 | 14 | 4.400056 | 0.1337786 | 2.651963 | 3.415e-09 | 11.42908 | 1.2706e-08
2018-01-29 07:32 | 143173.5 | 6360.0008 | 3 | 14 | 4.40012 | 0.1275768 | 2.656329 | 3.415e-09 | 11.44829 | 1.2706e-08
2018-01-29 07:34 | 143293.5 | 6480.001 | 3 | 14 | 4.400071 | 0.1194954 | 2.660452 | 3.415e-09 | 11.46643 | 1.2706e-08
2018-01-29 07:36 | 143413.5 | 6600.0019 | 3 | 14 | 4.400104 | 0.1084862 | 2.66427 | 3.415e-09 | 11.48324 | 1.2706e-08
2018-01-29 07:38 | 143533.5 | 6720.0003 | 3 | 14 | 4.400084 | 0.09728527 | 2.667694 | 3.415e-09 | 11.4983 | 1.2706e-08
2018-01-29 07:40 | 143653.5 | 6840.0011 | 3 | 14 | 4.400079 | 0.08924389 | 2.670794 | 3.415e-09 | 11.51194 | 1.2706e-08
2018-01-29 07:42 | 143773.5 | 6960.0003 | 3 | 14 | 4.400141 | 0.08444214 | 2.673678 | 3.415e-09 | 11.52463 | 1.2706e-08
2018-01-29 07:43 | 143823.1 | 7009.6847 | 3 | 14 | 4.40009 | 0.08149815 | 2.674817 | 3.415e-09 | 11.52964 | 1.2706e-08
2018-01-29 07:45 | 143943.2 | 120.0002 | 4 | 14 | 4.389974 | 0 | 2.674817 | 3.415e-09 | 11.52964 | 1.2706e-08
2018-01-29 07:47 | 144063.2 | 240.0011 | 4 | 14 | 4.388713 | 0 | 2.674817 | 3.415e-09 | 11.52964 | 1.2706e-08
2018-01-29 07:48 | 144123.2 | 300.004 | 4 | 14 | 4.388276 | 0 | 2.674817 | 3.415e-09 | 11.52964 | 1.2706e-08
2018-01-29 07:50 | 144243.3 | 120.0003 | 5 | 14 | 3.714258 | -6.51991 | 2.674817 | 0.2172848 | 11.52964 | 0.8185703
2018-01-29 07:52 | 144363.3 | 240.0012 | 5 | 14 | 3.66741 | -6.519868 | 2.674817 | 0.4346352 | 11.52964 | 1.621282
2018-01-29 07:54 | 144483.3 | 360.0003 | 5 | 14 | 3.60319 | -6.519934 | 2.674817 | 0.6519421 | 11.52964 | 2.411406
2018-01-29 07:56 | 144603.3 | 480.0012 | 5 | 14 | 3.535835 | -6.519893 | 2.674817 | 0.8692635 | 11.52964 | 3.187095
2018-01-29 07:58 | 144723.3 | 600.0014 | 5 | 14 | 3.471916 | -6.519875 | 2.674817 | 1.086575 | 11.52964 | 3.948436
2018-01-29 08:00 | 144843.3 | 720.0004 | 5 | 14 | 3.413534 | -6.519931 | 2.674817 | 1.30388 | 11.52964 | 4.696448
2018-01-29 08:02 | 144963.3 | 840.0019 | 5 | 14 | 3.360555 | -6.519914 | 2.674817 | 1.52121 | 11.52964 | 5.432467
2018-01-29 08:04 | 145083.3 | 960.0019 | 5 | 14 | 3.310269 | -6.519967 | 2.674817 | 1.738524 | 11.52964 | 6.15729
2018-01-29 08:06 | 145203.3 | 1080.0019 | 5 | 14 | 3.259553 | -6.519892 | 2.674817 | 1.95583 | 11.52964 | 6.871188
2018-01-29 08:08 | 145323.3 | 1200.0012 | 5 | 14 | 3.203136 | -6.519932 | 2.674817 | 2.173142 | 11.52964 | 7.573539
2018-01-29 08:10 | 145443.3 | 1320.0004 | 5 | 14 | 3.134336 | -6.519924 | 2.674817 | 2.390464 | 11.52964 | 8.262521
2018-01-29 08:12 | 145563.3 | 1440.0003 | 5 | 14 | 3.034173 | -6.519839 | 2.674817 | 2.60777 | 11.52964 | 8.933643
2018-01-29 08:13 | 145593.3 | 1470.0017 | 5 | 14 | 2.999996 | -6.519924 | 2.674817 | 2.662105 | 11.52964 | 9.097604
2018-01-29 08:15 | 145713.3 | 120.0008 | 6 | 14 | 3.704221 | 0 | 2.674817 | 2.662105 | 11.52964 | 9.097604
2018-01-29 08:17 | 145833.3 | 239.9999 | 6 | 14 | 3.717113 | 0 | 2.674817 | 2.662105 | 11.52964 | 9.097604
2018-01-29 08:18 | 145893.3 | 300.0022 | 6 | 14 | 3.721406 | 0 | 2.674817 | 2.662105 | 11.52964 | 9.097604
2018-01-29 08:18 | 145893.3 | 0.0027 | 7 | 15 | 3.72153 | 0 | 0 | 0 | 0 | 0
2018-01-29 08:20 | 146013.4 | 120.0003 | 2 | 15 | 4.196526 | 4.890126 | 0.1623931 | 0 | 0.6710132 | 0
2018-01-29 08:22 | 146133.4 | 240.0004 | 2 | 15 | 4.200284 | 4.385554 | 0.3160217 | 0 | 1.316281 | 0
2018-01-29 08:24 | 146253.4 | 360.0003 | 2 | 15 | 4.200277 | 4.0617 | 0.4567142 | 0 | 1.907228 | 0
2018-01-29 08:26 | 146373.4 | 480.0011 | 2 | 15 | 4.200291 | 3.750314 | 0.5869011 | 0 | 2.454049 | 0
2018-01-29 08:28 | 146493.4 | 600.002 | 2 | 15 | 4.200259 | 3.440164 | 0.7067047 | 0 | 2.957256 | 0
2018-01-29 08:29 | 146564.8 | 671.3888 | 2 | 15 | 4.20026 | 3.259999 | 0.7731338 | 0 | 3.236276 | 0
2018-01-29 08:31 | 146684.8 | 120.0003 | 3 | 15 | 4.226296 | 3.260159 | 0.8814108 | 0 | 3.69236 | 0
2018-01-29 08:33 | 146804.8 | 240.0018 | 3 | 15 | 4.256136 | 3.259852 | 0.9900773 | 0 | 4.153221 | 0
2018-01-29 08:35 | 146924.8 | 360.0003 | 3 | 15 | 4.287883 | 3.26006 | 1.098738 | 0 | 4.617408 | 0
2018-01-29 08:37 | 147044.8 | 480.0003 | 3 | 15 | 4.320977 | 3.260129 | 1.207395 | 0 | 5.085105 | 0
2018-01-29 08:39 | 147164.8 | 600.0012 | 3 | 15 | 4.355451 | 3.260215 | 1.316053 | 0 | 5.556473 | 0
2018-01-29 08:41 | 147284.8 | 720.0019 | 3 | 15 | 4.39184 | 3.260201 | 1.424718 | 0 | 6.03171 | 0
2018-01-29 08:43 | 147404.8 | 840.0012 | 3 | 15 | 4.400293 | 2.946469 | 1.528973 | 0 | 6.490358 | 0
2018-01-29 08:45 | 147524.8 | 960.0008 | 3 | 15 | 4.400245 | 2.633737 | 1.621837 | 0 | 6.898983 | 0
2018-01-29 08:47 | 147644.8 | 1080.0019 | 3 | 15 | 4.400252 | 2.364404 | 1.705038 | 0 | 7.265092 | 0
2018-01-29 08:49 | 147764.8 | 1200.0021 | 3 | 15 | 4.400214 | 2.130187 | 1.779861 | 0 | 7.59433 | 0
2018-01-29 08:51 | 147884.8 | 1320.0002 | 3 | 15 | 4.400251 | 1.927115 | 1.847396 | 0 | 7.891504 | 0
2018-01-29 08:53 | 148004.8 | 1440.0004 | 3 | 15 | 4.400249 | 1.750155 | 1.908612 | 0 | 8.160866 | 0
2018-01-29 08:55 | 148124.8 | 1560.0003 | 3 | 15 | 4.400218 | 1.593494 | 1.964278 | 0 | 8.405808 | 0
2018-01-29 08:57 | 148244.8 | 1680.0004 | 3 | 15 | 4.400201 | 1.455155 | 2.015044 | 0 | 8.629192 | 0
2018-01-29 08:59 | 148364.8 | 1800.0012 | 3 | 15 | 4.400243 | 1.333408 | 2.061478 | 0 | 8.833513 | 0
2018-01-29 09:01 | 148484.8 | 1920.0015 | 3 | 15 | 4.400238 | 1.2256 | 2.104074 | 0 | 9.020944 | 0
2018-01-29 09:03 | 148604.8 | 2040.0012 | 3 | 15 | 4.400207 | 1.127976 | 2.143256 | 0 | 9.193353 | 0
2018-01-29 09:05 | 148724.8 | 2160.0011 | 3 | 15 | 4.400226 | 1.03963 | 2.179348 | 0 | 9.352167 | 0
2018-01-29 09:07 | 148844.8 | 2280.0003 | 3 | 15 | 4.40019 | 0.9593 | 2.212638 | 0 | 9.49865 | 0
2018-01-29 09:09 | 148964.8 | 2400.0003 | 3 | 15 | 4.400194 | 0.8867931 | 2.243386 | 0 | 9.633943 | 0
2018-01-29 09:11 | 149084.8 | 2520.0019 | 3 | 15 | 4.400191 | 0.8249226 | 2.271854 | 0 | 9.759211 | 0
2018-01-29 09:13 | 149204.8 | 2640.0013 | 3 | 15 | 4.400157 | 0.7807827 | 2.298593 | 0 | 9.876864 | 0
2018-01-29 09:15 | 149324.8 | 2760.0019 | 3 | 15 | 4.400194 | 0.7411547 | 2.323954 | 0 | 9.988458 | 0
2018-01-29 09:17 | 149444.8 | 2880.0004 | 3 | 15 | 4.400182 | 0.6999378 | 2.347968 | 0 | 10.09412 | 0
2018-01-29 09:19 | 149564.8 | 3000.0012 | 3 | 15 | 4.400162 | 0.6571865 | 2.370582 | 0 | 10.19363 | 0
2018-01-29 09:21 | 149684.8 | 3120.0012 | 3 | 15 | 4.400146 | 0.6150141 | 2.391787 | 0 | 10.28693 | 0
2018-01-29 09:23 | 149804.8 | 3240.0004 | 3 | 15 | 4.400131 | 0.5736094 | 2.411603 | 0 | 10.37413 | 0
2018-01-29 09:25 | 149924.8 | 3360.002 | 3 | 15 | 4.400191 | 0.5344067 | 2.430065 | 0 | 10.45537 | 0
2018-01-29 09:27 | 150044.8 | 3480.002 | 3 | 15 | 4.400119 | 0.4964638 | 2.447247 | 0 | 10.53097 | 0
2018-01-29 09:29 | 150164.8 | 3600.0003 | 3 | 15 | 4.400161 | 0.4615278 | 2.463217 | 0 | 10.60124 | 0
2018-01-29 09:31 | 150284.8 | 3720.0012 | 3 | 15 | 4.40009 | 0.4281559 | 2.478055 | 0 | 10.66653 | 0
2018-01-29 09:33 | 150404.8 | 3840.002 | 3 | 15 | 4.400161 | 0.3960791 | 2.491822 | 0 | 10.72711 | 0
2018-01-29 09:35 | 150524.8 | 3960.002 | 3 | 15 | 4.400167 | 0.3598328 | 2.504416 | 0 | 10.78252 | 0
2018-01-29 09:37 | 150644.8 | 4080.002 | 3 | 15 | 4.400156 | 0.326582 | 2.515844 | 0 | 10.83281 | 0
2018-01-29 09:39 | 150764.8 | 4200.002 | 3 | 15 | 4.400153 | 0.3007889 | 2.526282 | 0 | 10.87873 | 0
2018-01-29 09:41 | 150884.8 | 4320.002 | 3 | 15 | 4.400145 | 0.2797413 | 2.535948 | 0 | 10.92127 | 0
2018-01-29 09:43 | 151004.8 | 4440.0008 | 3 | 15 | 4.40014 | 0.2626667 | 2.544976 | 0 | 10.96099 | 0
2018-01-29 09:45 | 151124.8 | 4560.0011 | 3 | 15 | 4.400152 | 0.2487803 | 2.553492 | 0 | 10.99846 | 0
2018-01-29 09:47 | 151244.8 | 4680.0011 | 3 | 15 | 4.400143 | 0.235323 | 2.561545 | 0 | 11.0339 | 0
2018-01-29 09:49 | 151364.8 | 4800.0011 | 3 | 15 | 4.400164 | 0.2236891 | 2.569172 | 0 | 11.06746 | 0
2018-01-29 09:51 | 151484.8 | 4920.0003 | 3 | 15 | 4.400082 | 0.2191906 | 2.576525 | 0 | 11.09981 | 0
2018-01-29 09:53 | 151604.8 | 5040.0003 | 3 | 15 | 4.400017 | 0.2163687 | 2.583795 | 0 | 11.1318 | 0
2018-01-29 09:55 | 151724.8 | 5160.0011 | 3 | 15 | 4.400118 | 0.2137918 | 2.59097 | 0 | 11.16337 | 0
2018-01-29 09:57 | 151844.8 | 5280.0002 | 3 | 15 | 4.400084 | 0.2064734 | 2.597984 | 0 | 11.19423 | 0
2018-01-29 09:59 | 151964.8 | 5400.0003 | 3 | 15 | 4.400074 | 0.1980677 | 2.604734 | 0 | 11.22393 | 0
2018-01-29 10:01 | 152084.8 | 5520.0011 | 3 | 15 | 4.400095 | 0.18859 | 2.611191 | 0 | 11.25235 | 0
2018-01-29 10:03 | 152204.8 | 5640.0011 | 3 | 15 | 4.400098 | 0.179081 | 2.617325 | 0 | 11.27934 | 0
2018-01-29 10:05 | 152324.8 | 5760.0004 | 3 | 15 | 4.400112 | 0.1692591 | 2.623142 | 0 | 11.30493 | 0
2018-01-29 10:07 | 152444.8 | 5880.0003 | 3 | 15 | 4.400115 | 0.1586266 | 2.628614 | 0 | 11.32901 | 0
2018-01-29 10:09 | 152564.8 | 6000.0011 | 3 | 15 | 4.400125 | 0.1472931 | 2.633714 | 0 | 11.35145 | 0
2018-01-29 10:11 | 152684.8 | 6120.0019 | 3 | 15 | 4.400136 | 0.1321602 | 2.638372 | 0 | 11.37195 | 0
2018-01-29 10:13 | 152804.8 | 6240.0019 | 3 | 15 | 4.400148 | 0.1188679 | 2.642554 | 0 | 11.39034 | 0
2018-01-29 10:15 | 152924.8 | 6360.0012 | 3 | 15 | 4.400053 | 0.1090488 | 2.646343 | 0 | 11.40702 | 0
2018-01-29 10:17 | 153044.8 | 6480.0004 | 3 | 15 | 4.400101 | 0.1024017 | 2.649877 | 0 | 11.42257 | 0
2018-01-29 10:19 | 153164.8 | 6600.0028 | 3 | 15 | 4.400114 | 0.0958643 | 2.653186 | 0 | 11.43713 | 0
2018-01-29 10:21 | 153284.8 | 6720.0003 | 3 | 15 | 4.400053 | 0.08922482 | 2.656278 | 0 | 11.45073 | 0
2018-01-29 10:23 | 153404.8 | 6840.001 | 3 | 15 | 4.400101 | 0.08490658 | 2.659175 | 0 | 11.46348 | 0
2018-01-29 10:24 | 153445.2 | 6880.4038 | 3 | 15 | 4.399941 | 0.08455276 | 2.66012 | 0 | 11.46764 | 0
2018-01-29 11:55 | 153565.3 | 7000.450872 | 3 | 15 | 4.400123 | 0.1228876 | 2.665084 | 0 | 11.48948 | 0
2018-01-29 11:57 | 153685.3 | 7120.451672 | 3 | 15 | 4.400083 | 0.1079531 | 2.668913 | 0 | 11.50633 | 0
2018-01-29 11:59 | 153805.3 | 7240.450872 | 3 | 15 | 4.400157 | 0.09958076 | 2.67237 | 0 | 11.52154 | 0
2018-01-29 12:01 | 153925.3 | 7360.451772 | 3 | 15 | 4.400035 | 0.09040642 | 2.675531 | 0 | 11.53545 | 0
2018-01-29 12:03 | 154045.3 | 7480.451172 | 3 | 15 | 4.400123 | 0.08345032 | 2.678426 | 0 | 11.54819 | 0
2018-01-29 12:03 | 154074.7 | 7509.923472 | 3 | 15 | 4.400109 | 0.08149147 | 2.679101 | 0 | 11.55116 | 0
2018-01-29 12:05 | 154194.8 | 120.0017 | 4 | 15 | 4.389459 | 0 | 2.679101 | 0 | 11.55116 | 0
2018-01-29 12:07 | 154314.8 | 240.0016 | 4 | 15 | 4.388645 | 0 | 2.679101 | 0 | 11.55116 | 0
2018-01-29 12:08 | 154374.8 | 300.003 | 4 | 15 | 4.388405 | 0 | 2.679101 | 0 | 11.55116 | 0
2018-01-29 12:10 | 154494.9 | 120.0002 | 5 | 15 | 3.690238 | -6.519875 | 2.679101 | 0.2173114 | 11.55116 | 0.8121669
2018-01-29 12:12 | 154614.9 | 240.0008 | 5 | 15 | 3.650897 | -6.519905 | 2.679101 | 0.4346248 | 11.55116 | 1.610475
2018-01-29 12:14 | 154734.9 | 360.0018 | 5 | 15 | 3.588708 | -6.519995 | 2.679101 | 0.6519447 | 11.55116 | 2.397352
2018-01-29 12:16 | 154854.9 | 480.0009 | 5 | 15 | 3.521204 | -6.51988 | 2.679101 | 0.8692639 | 11.55116 | 3.169902
2018-01-29 12:18 | 154974.9 | 600.0002 | 5 | 15 | 3.456201 | -6.519959 | 2.679101 | 1.086573 | 11.55116 | 3.927945
2018-01-29 12:20 | 155094.9 | 720.001 | 5 | 15 | 3.396512 | -6.519885 | 2.679101 | 1.303879 | 11.55116 | 4.67241
2018-01-29 12:22 | 155214.9 | 840.0017 | 5 | 15 | 3.342905 | -6.519876 | 2.679101 | 1.521198 | 11.55116 | 5.404613
2018-01-29 12:24 | 155334.9 | 960.001 | 5 | 15 | 3.292374 | -6.519908 | 2.679101 | 1.738511 | 11.55116 | 6.125541
2018-01-29 12:26 | 155454.9 | 1080.0009 | 5 | 15 | 3.241088 | -6.519893 | 2.679101 | 1.95583 | 11.55116 | 6.835544
2018-01-29 12:28 | 155574.9 | 1200.0002 | 5 | 15 | 3.18337 | -6.519922 | 2.679101 | 2.173144 | 11.55116 | 7.533736
2018-01-29 12:30 | 155694.9 | 1320.0001 | 5 | 15 | 3.109892 | -6.519868 | 2.679101 | 2.390459 | 11.55116 | 8.218002
2018-01-29 12:32 | 155814.9 | 1440.0009 | 5 | 15 | 3.001013 | -6.51988 | 2.679101 | 2.60778 | 11.55116 | 8.883046
2018-01-29 12:32 | 155815.7 | 1440.8086 | 5 | 15 | 3 | -6.519938 | 2.679101 | 2.609241 | 11.55116 | 8.887431
2018-01-29 12:34 | 155935.7 | 120.001 | 6 | 15 | 3.708741 | 0 | 2.679101 | 2.609241 | 11.55116 | 8.887431
2018-01-29 12:36 | 156055.7 | 240.0018 | 6 | 15 | 3.721994 | 0 | 2.679101 | 2.609241 | 11.55116 | 8.887431
2018-01-29 12:37 | 156115.7 | 300.0015 | 6 | 15 | 3.726644 | 0 | 2.679101 | 2.609241 | 11.55116 | 8.887431
2018-01-29 12:37 | 156115.7 | 0.0028 | 7 | 16 | 3.726564 | 0 | 0 | 0 | 0 | 0
2018-01-29 12:39 | 156235.8 | 120.002 | 2 | 16 | 4.200356 | 4.796176 | 0.1622577 | 1.634e-09 | 0.6720678 | 6.09e-09
2018-01-29 12:41 | 156355.8 | 240.0022 | 2 | 16 | 4.200281 | 4.295302 | 0.3123005 | 1.634e-09 | 1.302292 | 6.09e-09
2018-01-29 12:43 | 156475.8 | 360.0004 | 2 | 16 | 4.200273 | 3.984822 | 0.4502307 | 1.634e-09 | 1.881636 | 6.09e-09
2018-01-29 12:45 | 156595.8 | 480.002 | 2 | 16 | 4.200262 | 3.679748 | 0.5779743 | 1.634e-09 | 2.418194 | 6.09e-09
2018-01-29 12:47 | 156715.8 | 600.0005 | 2 | 16 | 4.200279 | 3.373496 | 0.6955135 | 1.634e-09 | 2.91189 | 6.09e-09
2018-01-29 12:48 | 156759.9 | 644.1202 | 2 | 16 | 4.200285 | 3.259984 | 0.736156 | 1.634e-09 | 3.082599 | 6.09e-09
2018-01-29 12:50 | 156879.9 | 120.0019 | 3 | 16 | 4.227053 | 3.260114 | 0.84444 | 1.634e-09 | 3.538745 | 6.09e-09
2018-01-29 12:52 | 156999.9 | 240.0012 | 3 | 16 | 4.258125 | 3.26011 | 0.9530967 | 1.634e-09 | 3.999712 | 6.09e-09
2018-01-29 12:54 | 157119.9 | 360.0003 | 3 | 16 | 4.291302 | 3.260135 | 1.061762 | 1.634e-09 | 4.464211 | 6.09e-09
2018-01-29 12:56 | 157239.9 | 480.0004 | 3 | 16 | 4.326065 | 3.260055 | 1.170424 | 1.634e-09 | 4.932388 | 6.09e-09
2018-01-29 12:58 | 157359.9 | 600.0012 | 3 | 16 | 4.362256 | 3.26006 | 1.279084 | 1.634e-09 | 5.404416 | 6.09e-09
2018-01-29 13:00 | 157479.9 | 720.0019 | 3 | 16 | 4.400319 | 3.258151 | 1.387751 | 1.634e-09 | 5.8805 | 6.09e-09
2018-01-29 13:02 | 157599.9 | 840.002 | 3 | 16 | 4.400232 | 2.858075 | 1.489128 | 1.634e-09 | 6.326588 | 6.09e-09
2018-01-29 13:04 | 157719.9 | 960.0004 | 3 | 16 | 4.400266 | 2.548932 | 1.579114 | 1.634e-09 | 6.722548 | 6.09e-09
2018-01-29 13:06 | 157839.9 | 1080.0013 | 3 | 16 | 4.400249 | 2.284829 | 1.659555 | 1.634e-09 | 7.076512 | 6.09e-09
2018-01-29 13:08 | 157959.9 | 1200.002 | 3 | 16 | 4.400288 | 2.058885 | 1.731853 | 1.634e-09 | 7.394638 | 6.09e-09
2018-01-29 13:10 | 158079.9 | 1320.0012 | 3 | 16 | 4.400236 | 1.86214 | 1.797107 | 1.634e-09 | 7.681771 | 6.09e-09
2018-01-29 13:12 | 158199.9 | 1440.0011 | 3 | 16 | 4.400258 | 1.692533 | 1.856265 | 1.634e-09 | 7.94208 | 6.09e-09
2018-01-29 13:14 | 158319.9 | 1560.0012 | 3 | 16 | 4.400166 | 1.543817 | 1.910166 | 1.634e-09 | 8.179259 | 6.09e-09
2018-01-29 13:16 | 158439.9 | 1680.0011 | 3 | 16 | 4.400204 | 1.413563 | 1.959423 | 1.634e-09 | 8.396001 | 6.09e-09
2018-01-29 13:18 | 158559.9 | 1800.0008 | 3 | 16 | 4.400216 | 1.31412 | 2.004787 | 1.634e-09 | 8.595614 | 6.09e-09
2018-01-29 13:20 | 158679.9 | 1920.0005 | 3 | 16 | 4.40019 | 1.234217 | 2.047232 | 1.634e-09 | 8.782377 | 6.09e-09
2018-01-29 13:22 | 158799.9 | 2040.0004 | 3 | 16 | 4.400187 | 1.158375 | 2.087113 | 1.634e-09 | 8.957862 | 6.09e-09
2018-01-29 13:24 | 158919.9 | 2160.0013 | 3 | 16 | 4.40017 | 1.084082 | 2.1245 | 1.634e-09 | 9.122375 | 6.09e-09
2018-01-29 13:26 | 159039.9 | 2280.0004 | 3 | 16 | 4.400251 | 1.010815 | 2.159408 | 1.634e-09 | 9.275973 | 6.09e-09
2018-01-29 13:28 | 159159.9 | 2400.0012 | 3 | 16 | 4.400236 | 0.9381552 | 2.191869 | 1.634e-09 | 9.418812 | 6.09e-09
2018-01-29 13:30 | 159279.9 | 2520.0004 | 3 | 16 | 4.400198 | 0.8681688 | 2.221958 | 1.634e-09 | 9.551208 | 6.09e-09
2018-01-29 13:32 | 159399.9 | 2640.0004 | 3 | 16 | 4.400218 | 0.8036242 | 2.249804 | 1.634e-09 | 9.673734 | 6.09e-09
2018-01-29 13:34 | 159519.9 | 2760.0014 | 3 | 16 | 4.400232 | 0.7422028 | 2.275534 | 1.634e-09 | 9.786955 | 6.09e-09
2018-01-29 13:36 | 159639.9 | 2880.0004 | 3 | 16 | 4.400187 | 0.6838703 | 2.299268 | 1.634e-09 | 9.891389 | 6.09e-09
2018-01-29 13:38 | 159759.9 | 3000.0004 | 3 | 16 | 4.40019 | 0.6310539 | 2.321172 | 1.634e-09 | 9.987767 | 6.09e-09
2018-01-29 13:40 | 159879.9 | 3120.002 | 3 | 16 | 4.400185 | 0.5760889 | 2.341313 | 1.634e-09 | 10.07639 | 6.09e-09
2018-01-29 13:42 | 159999.9 | 3240.0012 | 3 | 16 | 4.400103 | 0.5195398 | 2.359573 | 1.634e-09 | 10.15674 | 6.09e-09
2018-01-29 13:44 | 160119.9 | 3360.0004 | 3 | 16 | 4.400218 | 0.4728203 | 2.376088 | 1.634e-09 | 10.22941 | 6.09e-09
2018-01-29 13:46 | 160239.9 | 3480.0004 | 3 | 16 | 4.40019 | 0.4355612 | 2.391199 | 1.634e-09 | 10.2959 | 6.09e-09
2018-01-29 13:48 | 160359.9 | 3600.0021 | 3 | 16 | 4.400176 | 0.4034519 | 2.405165 | 1.634e-09 | 10.35735 | 6.09e-09
2018-01-29 13:50 | 160479.9 | 3720.0004 | 3 | 16 | 4.400171 | 0.3741713 | 2.418115 | 1.634e-09 | 10.41434 | 6.09e-09
2018-01-29 13:52 | 160599.9 | 3840.0002 | 3 | 16 | 4.400131 | 0.3475189 | 2.430131 | 1.634e-09 | 10.46721 | 6.09e-09
2018-01-29 13:54 | 160719.9 | 3960.002 | 3 | 16 | 4.400188 | 0.3236361 | 2.441306 | 1.634e-09 | 10.51638 | 6.09e-09
2018-01-29 13:56 | 160839.9 | 4080.002 | 3 | 16 | 4.400073 | 0.3073034 | 2.451774 | 1.634e-09 | 10.56244 | 6.09e-09
2018-01-29 13:58 | 160959.9 | 4200.0011 | 3 | 16 | 4.400101 | 0.3023157 | 2.461927 | 1.634e-09 | 10.60711 | 6.09e-09
2018-01-29 14:00 | 161079.9 | 4320.0003 | 3 | 16 | 4.400089 | 0.2956829 | 2.471895 | 1.634e-09 | 10.65097 | 6.09e-09
2018-01-29 14:02 | 161199.9 | 4440.0002 | 3 | 16 | 4.400109 | 0.2861652 | 2.481611 | 1.634e-09 | 10.69372 | 6.09e-09
2018-01-29 14:04 | 161319.9 | 4560.002 | 3 | 16 | 4.400137 | 0.2748976 | 2.490973 | 1.634e-09 | 10.73492 | 6.09e-09
2018-01-29 14:06 | 161439.9 | 4680.0028 | 3 | 16 | 4.400107 | 0.26089 | 2.499903 | 1.634e-09 | 10.77421 | 6.09e-09
2018-01-29 14:08 | 161559.9 | 4800.0003 | 3 | 16 | 4.400102 | 0.2474003 | 2.508381 | 1.634e-09 | 10.81152 | 6.09e-09
2018-01-29 14:10 | 161679.9 | 4920.002 | 3 | 16 | 4.400178 | 0.2336197 | 2.516394 | 1.634e-09 | 10.84678 | 6.09e-09
2018-01-29 14:12 | 161799.9 | 5040.0012 | 3 | 16 | 4.400108 | 0.2192907 | 2.523926 | 1.634e-09 | 10.87992 | 6.09e-09
2018-01-29 14:14 | 161919.9 | 5160.0012 | 3 | 16 | 4.400126 | 0.2057762 | 2.531003 | 1.634e-09 | 10.91106 | 6.09e-09
2018-01-29 14:16 | 162039.9 | 5280.0002 | 3 | 16 | 4.400144 | 0.1915665 | 2.537634 | 1.634e-09 | 10.94023 | 6.09e-09
2018-01-29 14:18 | 162159.9 | 5400.0028 | 3 | 16 | 4.400134 | 0.1730528 | 2.543717 | 1.634e-09 | 10.967 | 6.09e-09
2018-01-29 14:20 | 162279.9 | 5520 | 3 | 16 | 4.400126 | 0.1564264 | 2.549207 | 1.634e-09 | 10.99116 | 6.09e-09
2018-01-29 14:22 | 162399.9 | 5640.0011 | 3 | 16 | 4.400142 | 0.1434612 | 2.554186 | 1.634e-09 | 11.01306 | 6.09e-09
2018-01-29 14:24 | 162519.9 | 5760.0012 | 3 | 16 | 4.400134 | 0.1326962 | 2.558776 | 1.634e-09 | 11.03326 | 6.09e-09
2018-01-29 14:26 | 162639.9 | 5880.0003 | 3 | 16 | 4.400029 | 0.1228504 | 2.563045 | 1.634e-09 | 11.05204 | 6.09e-09
2018-01-29 14:28 | 162759.9 | 6000.0003 | 3 | 16 | 4.400137 | 0.1166668 | 2.567039 | 1.634e-09 | 11.06962 | 6.09e-09
2018-01-29 14:30 | 162879.9 | 6120.0012 | 3 | 16 | 4.400078 | 0.1094284 | 2.570803 | 1.634e-09 | 11.08618 | 6.09e-09
2018-01-29 14:32 | 162999.9 | 6240.0011 | 3 | 16 | 4.400055 | 0.1035128 | 2.574357 | 1.634e-09 | 11.10182 | 6.09e-09
2018-01-29 14:34 | 163119.9 | 6360.0003 | 3 | 16 | 4.400104 | 0.09885311 | 2.577732 | 1.634e-09 | 11.11667 | 6.09e-09
2018-01-29 14:36 | 163239.9 | 6480.0011 | 3 | 16 | 4.40007 | 0.09406471 | 2.58095 | 1.634e-09 | 11.13083 | 6.09e-09
2018-01-29 14:38 | 163359.9 | 6600.0003 | 3 | 16 | 4.400106 | 0.09039211 | 2.584022 | 1.634e-09 | 11.14435 | 6.09e-09
2018-01-29 14:40 | 163479.9 | 6720.0011 | 3 | 16 | 4.400101 | 0.08636856 | 2.586958 | 1.634e-09 | 11.15726 | 6.09e-09
2018-01-29 14:42 | 163599.9 | 6840.0003 | 3 | 16 | 4.400103 | 0.08274746 | 2.589758 | 1.634e-09 | 11.16959 | 6.09e-09
2018-01-29 14:43 | 163650.8 | 6890.8624 | 3 | 16 | 4.400167 | 0.08149624 | 2.590915 | 1.634e-09 | 11.17467 | 6.09e-09
2018-01-29 14:45 | 163770.8 | 120.001 | 4 | 16 | 4.389494 | 0 | 2.590915 | 1.634e-09 | 11.17467 | 6.09e-09
2018-01-29 14:47 | 163890.8 | 240.0001 | 4 | 16 | 4.388127 | 0 | 2.590915 | 1.634e-09 | 11.17467 | 6.09e-09
2018-01-29 14:48 | 163950.8 | 300.0024 | 4 | 16 | 4.387645 | 0 | 2.590915 | 1.634e-09 | 11.17467 | 6.09e-09
2018-01-29 14:50 | 164070.9 | 120.0003 | 5 | 16 | 3.703339 | -6.519995 | 2.590915 | 0.2173127 | 11.17467 | 0.8161033
2018-01-29 14:52 | 164190.9 | 240.0011 | 5 | 16 | 3.656475 | -6.520045 | 2.590915 | 0.434627 | 11.17467 | 1.616364
2018-01-29 14:54 | 164310.9 | 360.0003 | 5 | 16 | 3.591435 | -6.520123 | 2.590915 | 0.6519406 | 11.17467 | 2.404042
2018-01-29 14:56 | 164430.9 | 480.0012 | 5 | 16 | 3.523438 | -6.520087 | 2.590915 | 0.869269 | 11.17467 | 3.177125
2018-01-29 14:58 | 164550.9 | 600.0009 | 5 | 16 | 3.45896 | -6.520111 | 2.590915 | 1.086591 | 11.17467 | 3.935779
2018-01-29 15:00 | 164670.9 | 720.001 | 5 | 16 | 3.400059 | -6.520106 | 2.590915 | 1.303914 | 11.17467 | 4.681005
2018-01-29 15:02 | 164790.9 | 840.0006 | 5 | 16 | 3.346201 | -6.520033 | 2.590915 | 1.521234 | 11.17467 | 5.413975
2018-01-29 15:04 | 164910.9 | 960.0001 | 5 | 16 | 3.294876 | -6.520118 | 2.590915 | 1.738549 | 11.17467 | 6.135578
2018-01-29 15:06 | 165030.9 | 1080.0011 | 5 | 16 | 3.242596 | -6.520067 | 2.590915 | 1.955867 | 11.17467 | 6.846002
2018-01-29 15:08 | 165150.9 | 1200.0002 | 5 | 16 | 3.183845 | -6.520108 | 2.590915 | 2.173206 | 11.17467 | 7.544546
2018-01-29 15:10 | 165270.9 | 1320.0018 | 5 | 16 | 3.109202 | -6.520118 | 2.590915 | 2.390531 | 11.17467 | 8.228763
2018-01-29 15:12 | 165388.3 | 1437.4288 | 5 | 16 | 2.99999 | -6.520072 | 2.590915 | 2.603202 | 11.17467 | 8.879413
2018-01-29 15:14 | 165508.4 | 120.0011 | 6 | 16 | 3.707913 | 0 | 2.590915 | 2.603202 | 11.17467 | 8.879413
2018-01-29 15:16 | 165628.4 | 240.0018 | 6 | 16 | 3.721062 | 0 | 2.590915 | 2.603202 | 11.17467 | 8.879413
2018-01-29 15:17 | 165688.4 | 300.0017 | 6 | 16 | 3.725603 | 0 | 2.590915 | 2.603202 | 11.17467 | 8.879413
2018-01-29 15:17 | 165688.4 | 0.0026 | 7 | 17 | 3.725727 | 0 | 0 | 0 | 0 | 0
2018-01-29 15:19 | 165808.5 | 120.0012 | 2 | 17 | 4.200336 | 4.819629 | 0.1623064 | 0 | 0.6720054 | 0
2018-01-29 15:21 | 165928.5 | 240.0013 | 2 | 17 | 4.20027 | 4.314763 | 0.3130426 | 0 | 1.305142 | 0
2018-01-29 15:23 | 166048.5 | 360.0012 | 2 | 17 | 4.20032 | 4.006486 | 0.4516823 | 0 | 1.887466 | 0
2018-01-29 15:25 | 166168.5 | 480.0005 | 2 | 17 | 4.200266 | 3.696649 | 0.5800735 | 0 | 2.426744 | 0
2018-01-29 15:27 | 166288.5 | 600.0005 | 2 | 17 | 4.200261 | 3.386004 | 0.6981041 | 0 | 2.922504 | 0
2018-01-29 15:27 | 166337.3 | 648.841 | 2 | 17 | 4.200255 | 3.259994 | 0.7431844 | 0 | 3.111854 | 0
2018-01-29 15:29 | 166457.3 | 120.001 | 3 | 17 | 4.226828 | 3.260016 | 0.8514641 | 2.982e-09 | 3.567971 | 1.2006e-08
2018-01-29 15:31 | 166577.3 | 240.0011 | 3 | 17 | 4.257585 | 3.260106 | 0.9601231 | 2.982e-09 | 4.028905 | 1.2006e-08
2018-01-29 15:33 | 166697.3 | 360.0002 | 3 | 17 | 4.290119 | 3.260074 | 1.068786 | 2.982e-09 | 4.493296 | 1.2006e-08
2018-01-29 15:35 | 166817.3 | 480.0004 | 3 | 17 | 4.324538 | 3.260112 | 1.17745 | 2.982e-09 | 4.961337 | 1.2006e-08
2018-01-29 15:37 | 166937.3 | 600.001 | 3 | 17 | 4.360383 | 3.260148 | 1.286111 | 2.982e-09 | 5.43318 | 1.2006e-08
2018-01-29 15:39 | 167057.3 | 720 | 3 | 17 | 4.398229 | 3.260083 | 1.39477 | 2.982e-09 | 5.90901 | 1.2006e-08
2018-01-29 15:41 | 167177.3 | 840.0011 | 3 | 17 | 4.400293 | 2.88428 | 1.496993 | 2.982e-09 | 6.358811 | 1.2006e-08
2018-01-29 15:43 | 167297.4 | 960.0028 | 3 | 17 | 4.400254 | 2.57487 | 1.58783 | 2.982e-09 | 6.758519 | 1.2006e-08
2018-01-29 15:45 | 167417.3 | 1080.0002 | 3 | 17 | 4.400264 | 2.310395 | 1.669149 | 2.982e-09 | 7.116346 | 1.2006e-08
2018-01-29 15:47 | 167537.3 | 1200.0002 | 3 | 17 | 4.400231 | 2.080007 | 1.742243 | 2.982e-09 | 7.437975 | 1.2006e-08
2018-01-29 15:49 | 167657.3 | 1320.0003 | 3 | 17 | 4.40025 | 1.880569 | 1.80818 | 2.982e-09 | 7.728118 | 1.2006e-08
2018-01-29 15:51 | 167777.3 | 1440.0002 | 3 | 17 | 4.400229 | 1.708037 | 1.867907 | 2.982e-09 | 7.990931 | 1.2006e-08
2018-01-29 15:53 | 167897.3 | 1560.0009 | 3 | 17 | 4.400188 | 1.55677 | 1.92227 | 2.982e-09 | 8.230141 | 1.2006e-08
2018-01-29 15:55 | 168017.3 | 1680.001 | 3 | 17 | 4.400229 | 1.424168 | 1.97192 | 2.982e-09 | 8.448609 | 1.2006e-08
2018-01-29 15:57 | 168137.3 | 1800.0009 | 3 | 17 | 4.400229 | 1.316231 | 2.017471 | 2.982e-09 | 8.649046 | 1.2006e-08
2018-01-29 15:59 | 168257.3 | 1920.001 | 3 | 17 | 4.40025 | 1.233902 | 2.059926 | 2.982e-09 | 8.835857 | 1.2006e-08
2018-01-29 16:01 | 168377.3 | 2040.001 | 3 | 17 | 4.400193 | 1.157708 | 2.099773 | 2.982e-09 | 9.01119 | 1.2006e-08
2018-01-29 16:03 | 168497.3 | 2160.001 | 3 | 17 | 4.400178 | 1.08281 | 2.13712 | 2.982e-09 | 9.175524 | 1.2006e-08
2018-01-29 16:05 | 168617.3 | 2280.0011 | 3 | 17 | 4.400167 | 1.009131 | 2.171993 | 2.982e-09 | 9.32897 | 1.2006e-08
2018-01-29 16:07 | 168737.3 | 2400.0019 | 3 | 17 | 4.400187 | 0.938344 | 2.20445 | 2.982e-09 | 9.471792 | 1.2006e-08
2018-01-29 16:09 | 168857.3 | 2520.0011 | 3 | 17 | 4.40024 | 0.8700142 | 2.234572 | 2.982e-09 | 9.604334 | 1.2006e-08
2018-01-29 16:11 | 168977.3 | 2640.0004 | 3 | 17 | 4.400196 | 0.8037148 | 2.262441 | 2.982e-09 | 9.726962 | 1.2006e-08
2018-01-29 16:13 | 169097.3 | 2760.0011 | 3 | 17 | 4.40019 | 0.7416134 | 2.288182 | 2.982e-09 | 9.840227 | 1.2006e-08
2018-01-29 16:15 | 169217.3 | 2880.0019 | 3 | 17 | 4.400208 | 0.6853952 | 2.311944 | 2.982e-09 | 9.944785 | 1.2006e-08
2018-01-29 16:17 | 169337.3 | 3000.0012 | 3 | 17 | 4.400162 | 0.631629 | 2.333876 | 2.982e-09 | 10.04129 | 1.2006e-08
2018-01-29 16:19 | 169457.3 | 3120.0011 | 3 | 17 | 4.400243 | 0.580204 | 2.354083 | 2.982e-09 | 10.1302 | 1.2006e-08
2018-01-29 16:21 | 169577.3 | 3240.0018 | 3 | 17 | 4.400194 | 0.5243006 | 2.372463 | 2.982e-09 | 10.21108 | 1.2006e-08
2018-01-29 16:23 | 169697.3 | 3360.0011 | 3 | 17 | 4.40014 | 0.4743109 | 2.38908 | 2.982e-09 | 10.28419 | 1.2006e-08
2018-01-29 16:25 | 169817.3 | 3480.001 | 3 | 17 | 4.400141 | 0.435605 | 2.404222 | 2.982e-09 | 10.35083 | 1.2006e-08
2018-01-29 16:27 | 169937.3 | 3600.0011 | 3 | 17 | 4.400187 | 0.4031391 | 2.418195 | 2.982e-09 | 10.41231 | 1.2006e-08
2018-01-29 16:29 | 170057.3 | 3720.0002 | 3 | 17 | 4.400121 | 0.3733654 | 2.431137 | 2.982e-09 | 10.46925 | 1.2006e-08
2018-01-29 16:31 | 170177.3 | 3840.0003 | 3 | 17 | 4.400182 | 0.3478813 | 2.443144 | 2.982e-09 | 10.52209 | 1.2006e-08
2018-01-29 16:33 | 170297.3 | 3960.0003 | 3 | 17 | 4.400155 | 0.3334303 | 2.454466 | 2.982e-09 | 10.5719 | 1.2006e-08
2018-01-29 16:35 | 170417.3 | 4080.001 | 3 | 17 | 4.400087 | 0.3219528 | 2.465395 | 2.982e-09 | 10.62 | 1.2006e-08
2018-01-29 16:37 | 170537.3 | 4200.0002 | 3 | 17 | 4.400104 | 0.3087864 | 2.475922 | 2.982e-09 | 10.66631 | 1.2006e-08
2018-01-29 16:39 | 170657.3 | 4320.001 | 3 | 17 | 4.400126 | 0.2945356 | 2.485995 | 2.982e-09 | 10.71064 | 1.2006e-08
2018-01-29 16:41 | 170777.3 | 4440.0002 | 3 | 17 | 4.40013 | 0.2811298 | 2.495586 | 2.982e-09 | 10.75284 | 1.2006e-08
2018-01-29 16:43 | 170897.3 | 4560.001 | 3 | 17 | 4.400128 | 0.2686968 | 2.504746 | 2.982e-09 | 10.79314 | 1.2006e-08
2018-01-29 16:45 | 171017.3 | 4680.0009 | 3 | 17 | 4.400117 | 0.2562504 | 2.513498 | 2.982e-09 | 10.83165 | 1.2006e-08
2018-01-29 16:47 | 171137.3 | 4800.001 | 3 | 17 | 4.400079 | 0.2430925 | 2.521832 | 2.982e-09 | 10.86833 | 1.2006e-08
2018-01-29 16:49 | 171257.3 | 4920.0002 | 3 | 17 | 4.400109 | 0.2303505 | 2.529738 | 2.982e-09 | 10.90311 | 1.2006e-08
2018-01-29 16:51 | 171377.3 | 5040.0002 | 3 | 17 | 4.400146 | 0.2174749 | 2.537201 | 2.982e-09 | 10.93595 | 1.2006e-08
2018-01-29 16:53 | 171497.3 | 5160.0002 | 3 | 17 | 4.400151 | 0.1999941 | 2.544179 | 2.982e-09 | 10.96665 | 1.2006e-08
2018-01-29 16:55 | 171617.3 | 5280.0004 | 3 | 17 | 4.400147 | 0.1806021 | 2.550519 | 2.982e-09 | 10.99455 | 1.2006e-08
2018-01-29 16:57 | 171737.3 | 5400.0019 | 3 | 17 | 4.400155 | 0.1649208 | 2.556265 | 2.982e-09 | 11.01983 | 1.2006e-08
2018-01-29 16:59 | 171857.3 | 5520.0003 | 3 | 17 | 4.400167 | 0.1545486 | 2.561571 | 2.982e-09 | 11.04318 | 1.2006e-08
2018-01-29 17:01 | 171977.3 | 5640.0002 | 3 | 17 | 4.400099 | 0.144269 | 2.56654 | 2.982e-09 | 11.06505 | 1.2006e-08
2018-01-29 17:03 | 172097.3 | 5760.0003 | 3 | 17 | 4.400057 | 0.1349239 | 2.571206 | 2.982e-09 | 11.08558 | 1.2006e-08
2018-01-29 17:05 | 172217.3 | 5880.0011 | 3 | 17 | 4.400138 | 0.126564 | 2.575567 | 2.982e-09 | 11.10476 | 1.2006e-08
2018-01-29 17:07 | 172337.3 | 6000.0001 | 3 | 17 | 4.400111 | 0.1170483 | 2.579613 | 2.982e-09 | 11.12257 | 1.2006e-08
2018-01-29 17:09 | 172457.3 | 6120.0003 | 3 | 17 | 4.400119 | 0.1094675 | 2.583379 | 2.982e-09 | 11.13914 | 1.2006e-08
2018-01-29 17:11 | 172577.3 | 6240.001 | 3 | 17 | 4.400083 | 0.1027775 | 2.586913 | 2.982e-09 | 11.15469 | 1.2006e-08
2018-01-29 17:13 | 172697.3 | 6360.0019 | 3 | 17 | 4.400135 | 0.09810352 | 2.590259 | 2.982e-09 | 11.16941 | 1.2006e-08
2018-01-29 17:15 | 172817.3 | 6480.0002 | 3 | 17 | 4.400044 | 0.09259129 | 2.593433 | 2.982e-09 | 11.18338 | 1.2006e-08
2018-01-29 17:17 | 172937.3 | 6600.0004 | 3 | 17 | 4.400055 | 0.08791447 | 2.596458 | 2.982e-09 | 11.19669 | 1.2006e-08
2018-01-29 17:19 | 173057.3 | 6720.001 | 3 | 17 | 4.400122 | 0.08463001 | 2.59933 | 2.982e-09 | 11.20932 | 1.2006e-08
2018-01-29 17:20 | 173110.5 | 6773.1045 | 3 | 17 | 4.40032 | 0.08284569 | 2.600557 | 2.982e-09 | 11.21473 | 1.2006e-08
2018-01-29 17:47 | 173230.5 | 6893.152544 | 3 | 17 | 4.400176 | 0.1181889 | 2.605371 | 0 | 11.23591 | 0
2018-01-29 17:49 | 173350.5 | 7013.154044 | 3 | 17 | 4.400142 | 0.1026974 | 2.609019 | 0 | 11.25196 | 0
2018-01-29 17:50 | 173403.4 | 7066.016044 | 3 | 17 | 4.400146 | 0.09851742 | 2.610488 | 0 | 11.25842 | 0
2018-01-29 17:55 | 173523.4 | 7186.062848 | 3 | 17 | 4.400092 | 0.09847641 | 2.614487 | 8.72e-10 | 11.27602 | 3.826e-09
2018-01-29 17:57 | 173643.4 | 7306.063548 | 3 | 17 | 4.40016 | 0.08524609 | 2.617529 | 8.72e-10 | 11.2894 | 3.826e-09
2018-01-29 17:59 | 173763.4 | 7426.062848 | 3 | 17 | 4.400109 | 0.08183861 | 2.620332 | 8.72e-10 | 11.30174 | 3.826e-09
2018-01-29 17:59 | 173770.9 | 7433.556248 | 3 | 17 | 4.400134 | 0.08149815 | 2.620502 | 8.72e-10 | 11.30249 | 3.826e-09
2018-01-29 18:01 | 173890.9 | 120.001 | 4 | 17 | 4.390368 | 0 | 2.620502 | 8.72e-10 | 11.30249 | 3.826e-09
2018-01-29 18:03 | 174010.9 | 240.001 | 4 | 17 | 4.389535 | 0 | 2.620502 | 8.72e-10 | 11.30249 | 3.826e-09
2018-01-29 18:04 | 174070.9 | 300.0015 | 4 | 17 | 4.389253 | 0 | 2.620502 | 8.72e-10 | 11.30249 | 3.826e-09
2018-01-29 18:06 | 174191 | 120.0013 | 5 | 17 | 3.706262 | -6.519902 | 2.620502 | 0.2173124 | 11.30249 | 0.8165965
2018-01-29 18:08 | 174311 | 240.0005 | 5 | 17 | 3.660978 | -6.519965 | 2.620502 | 0.4346183 | 11.30249 | 1.617632
2018-01-29 18:10 | 174431 | 360.0003 | 5 | 17 | 3.596934 | -6.520006 | 2.620502 | 0.6519297 | 11.30249 | 2.40642
2018-01-29 18:12 | 174551 | 480.0004 | 5 | 17 | 3.52843 | -6.519956 | 2.620502 | 0.8692529 | 11.30249 | 3.180675
2018-01-29 18:14 | 174671 | 600.0011 | 5 | 17 | 3.4632 | -6.519983 | 2.620502 | 1.086565 | 11.30249 | 3.940296
2018-01-29 18:16 | 174791 | 720.0012 | 5 | 17 | 3.403462 | -6.519873 | 2.620502 | 1.303898 | 11.30249 | 4.686325
2018-01-29 18:18 | 174911 | 840.0003 | 5 | 17 | 3.349649 | -6.519944 | 2.620502 | 1.521216 | 11.30249 | 5.420014
2018-01-29 18:20 | 175031 | 960.0002 | 5 | 17 | 3.299808 | -6.519936 | 2.620502 | 1.738523 | 11.30249 | 6.142486
2018-01-29 18:22 | 175151 | 1080.0012 | 5 | 17 | 3.249943 | -6.519917 | 2.620502 | 1.955844 | 11.30249 | 6.854231
2018-01-29 18:24 | 175271 | 1200.0003 | 5 | 17 | 3.1943 | -6.519989 | 2.620502 | 2.173177 | 11.30249 | 7.554661
2018-01-29 18:26 | 175391 | 1320.0004 | 5 | 17 | 3.126286 | -6.519951 | 2.620502 | 2.390487 | 11.30249 | 8.241729
2018-01-29 18:28 | 175511 | 1440.0011 | 5 | 17 | 3.025458 | -6.519919 | 2.620502 | 2.607809 | 11.30249 | 8.911034
2018-01-29 18:29 | 175533.4 | 1462.348 | 5 | 17 | 2.999998 | -6.519953 | 2.620502 | 2.648277 | 11.30249 | 9.032966
2018-01-29 18:31 | 175653.4 | 120.0009 | 6 | 17 | 3.705683 | 0 | 2.620502 | 2.648277 | 11.30249 | 9.032966
2018-01-29 18:33 | 175773.4 | 240.0007 | 6 | 17 | 3.718657 | 0 | 2.620502 | 2.648277 | 11.30249 | 9.032966
2018-01-29 18:34 | 175833.4 | 300.0013 | 6 | 17 | 3.722991 | 0 | 2.620502 | 2.648277 | 11.30249 | 9.032966
2018-01-29 18:34 | 175833.4 | 0.0049 | 7 | 18 | 3.722991 | 0 | 0 | 0 | 0 | 0
2018-01-29 18:36 | 175953.5 | 120.0014 | 2 | 18 | 4.198285 | 4.890069 | 0.1624034 | 0 | 0.6714029 | 0
2018-01-29 18:38 | 176073.5 | 240.0011 | 2 | 18 | 4.200289 | 4.379605 | 0.3156123 | 0 | 1.314921 | 0
2018-01-29 18:40 | 176193.5 | 360.0019 | 2 | 18 | 4.200297 | 4.058524 | 0.4561941 | 0 | 1.905403 | 0
2018-01-29 18:42 | 176313.5 | 480.0003 | 2 | 18 | 4.200273 | 3.739402 | 0.5861558 | 0 | 2.451277 | 0
2018-01-29 18:44 | 176433.5 | 600.0002 | 2 | 18 | 4.200272 | 3.423507 | 0.7055172 | 0 | 2.952627 | 0
2018-01-29 18:45 | 176496.8 | 663.316 | 2 | 18 | 4.200252 | 3.259999 | 0.764289 | 0 | 3.199485 | 0
2018-01-29 18:47 | 176616.8 | 120.0003 | 3 | 18 | 4.226939 | 3.260064 | 0.8725671 | 0 | 3.655605 | 0
2018-01-29 18:49 | 176736.8 | 240.001 | 3 | 18 | 4.257475 | 3.260016 | 0.9812288 | 0 | 4.116555 | 0
2018-01-29 18:51 | 176856.8 | 360.0004 | 3 | 18 | 4.289704 | 3.260112 | 1.089889 | 0 | 4.580908 | 0
2018-01-29 18:53 | 176976.8 | 480.001 | 3 | 18 | 4.323445 | 3.260102 | 1.198545 | 0 | 5.048832 | 0
2018-01-29 18:55 | 177096.8 | 600.0009 | 3 | 18 | 4.358649 | 3.260095 | 1.307214 | 0 | 5.520549 | 0
2018-01-29 18:57 | 177216.8 | 720.001 | 3 | 18 | 4.395537 | 3.260089 | 1.41587 | 0 | 5.996134 | 0
2018-01-29 18:59 | 177336.8 | 840.0009 | 3 | 18 | 4.400282 | 2.910533 | 1.51901 | 0 | 6.449944 | 0
2018-01-29 19:01 | 177456.8 | 960.0003 | 3 | 18 | 4.400246 | 2.60485 | 1.61075 | 0 | 6.853626 | 0
2018-01-29 19:03 | 177576.8 | 1080.0003 | 3 | 18 | 4.400228 | 2.372155 | 1.693542 | 0 | 7.217933 | 0
2018-01-29 19:05 | 177696.8 | 1200.0011 | 3 | 18 | 4.400249 | 2.176257 | 1.769281 | 0 | 7.551201 | 0
2018-01-29 19:07 | 177816.8 | 1320.001 | 3 | 18 | 4.400224 | 1.99793 | 1.838804 | 0 | 7.85712 | 0
2018-01-29 19:09 | 177936.8 | 1440.001 | 3 | 18 | 4.400185 | 1.831071 | 1.902595 | 0 | 8.137815 | 0
2018-01-29 19:11 | 178056.8 | 1560.0019 | 3 | 18 | 4.400208 | 1.677229 | 1.961042 | 0 | 8.394996 | 0
2018-01-29 19:13 | 178176.8 | 1680.0009 | 3 | 18 | 4.400225 | 1.536077 | 2.01457 | 0 | 8.630529 | 0
2018-01-29 19:15 | 178296.8 | 1800.0003 | 3 | 18 | 4.400174 | 1.406941 | 2.063604 | 0 | 8.846291 | 0
2018-01-29 19:17 | 178416.8 | 1920.0003 | 3 | 18 | 4.40022 | 1.290266 | 2.108528 | 0 | 9.043966 | 0
2018-01-29 19:19 | 178536.8 | 2040.0019 | 3 | 18 | 4.400228 | 1.184085 | 2.149731 | 0 | 9.225269 | 0
2018-01-29 19:21 | 178656.8 | 2160.0003 | 3 | 18 | 4.400218 | 1.086375 | 2.18754 | 0 | 9.391636 | 0
2018-01-29 19:23 | 178776.8 | 2280.0011 | 3 | 18 | 4.400196 | 0.9955969 | 2.222217 | 0 | 9.54422 | 0
2018-01-29 19:25 | 178896.8 | 2400.0006 | 3 | 18 | 4.400225 | 0.8999138 | 2.253813 | 0 | 9.683252 | 0
2018-01-29 19:27 | 179016.8 | 2520.0011 | 3 | 18 | 4.400195 | 0.8077002 | 2.282242 | 0 | 9.808344 | 0
2018-01-29 19:29 | 179136.8 | 2640.0011 | 3 | 18 | 4.400186 | 0.7314615 | 2.307842 | 0 | 9.920989 | 0
2018-01-29 19:31 | 179256.8 | 2760.001 | 3 | 18 | 4.400193 | 0.670928 | 2.331181 | 0 | 10.02368 | 0
2018-01-29 19:33 | 179376.8 | 2880.0018 | 3 | 18 | 4.400146 | 0.6166277 | 2.352623 | 0 | 10.11804 | 0
2018-01-29 19:35 | 179496.8 | 3000.0002 | 3 | 18 | 4.400122 | 0.5713968 | 2.372372 | 0 | 10.20493 | 0
2018-01-29 19:37 | 179616.8 | 3120.001 | 3 | 18 | 4.400112 | 0.5450487 | 2.390962 | 0 | 10.28673 | 0
2018-01-29 19:39 | 179736.8 | 3240.0003 | 3 | 18 | 4.400146 | 0.5205116 | 2.408731 | 0 | 10.36492 | 0
2018-01-29 19:41 | 179856.8 | 3360.0011 | 3 | 18 | 4.400225 | 0.4941778 | 2.425636 | 0 | 10.4393 | 0
2018-01-29 19:43 | 179976.8 | 3480.001 | 3 | 18 | 4.400136 | 0.4649858 | 2.441623 | 0 | 10.50965 | 0
2018-01-29 19:45 | 180096.8 | 3600.0011 | 3 | 18 | 4.40018 | 0.4369211 | 2.456667 | 0 | 10.57584 | 0
2018-01-29 19:47 | 180216.8 | 3720.0019 | 3 | 18 | 4.400196 | 0.4094954 | 2.470759 | 0 | 10.63785 | 0
2018-01-29 19:49 | 180336.8 | 3840.0008 | 3 | 18 | 4.400119 | 0.3806562 | 2.48392 | 0 | 10.69576 | 0
2018-01-29 19:51 | 180456.8 | 3960.0003 | 3 | 18 | 4.400072 | 0.3536425 | 2.496179 | 0 | 10.7497 | 0
2018-01-29 19:53 | 180576.8 | 4080.001 | 3 | 18 | 4.400143 | 0.3295641 | 2.507583 | 0 | 10.79988 | 0
2018-01-29 19:55 | 180696.8 | 4200.0007 | 3 | 18 | 4.40017 | 0.3083611 | 2.518194 | 0 | 10.84657 | 0
2018-01-29 19:57 | 180816.8 | 4320.001 | 3 | 18 | 4.400199 | 0.2824268 | 2.528044 | 0 | 10.88991 | 0
2018-01-29 19:59 | 180936.8 | 4440.001 | 3 | 18 | 4.400191 | 0.2561874 | 2.536999 | 0 | 10.92932 | 0
2018-01-29 20:01 | 181056.8 | 4560.0019 | 3 | 18 | 4.400135 | 0.2349644 | 2.54515 | 0 | 10.96518 | 0
2018-01-29 20:03 | 181176.8 | 4680.0002 | 3 | 18 | 4.400119 | 0.2196217 | 2.55272 | 0 | 10.99849 | 0
2018-01-29 20:05 | 181296.8 | 4800.0018 | 3 | 18 | 4.400112 | 0.2057247 | 2.559808 | 0 | 11.02968 | 0
2018-01-29 20:07 | 181416.8 | 4920.0011 | 3 | 18 | 4.400121 | 0.1925774 | 2.56645 | 0 | 11.0589 | 0
2018-01-29 20:09 | 181536.8 | 5040.0019 | 3 | 18 | 4.400166 | 0.1809492 | 2.572679 | 0 | 11.08631 | 0
2018-01-29 20:11 | 181656.8 | 5160.0003 | 3 | 18 | 4.40014 | 0.1698685 | 2.578516 | 0 | 11.11199 | 0
2018-01-29 20:13 | 181776.8 | 5280.0003 | 3 | 18 | 4.400126 | 0.1596699 | 2.584003 | 0 | 11.13614 | 0
2018-01-29 20:15 | 181896.8 | 5400.0011 | 3 | 18 | 4.400127 | 0.1510239 | 2.589177 | 0 | 11.15891 | 0
2018-01-29 20:17 | 182016.8 | 5520.0002 | 3 | 18 | 4.400024 | 0.1414442 | 2.59406 | 0 | 11.18039 | 0
2018-01-29 20:19 | 182136.8 | 5640.0003 | 3 | 18 | 4.400127 | 0.133688 | 2.598653 | 0 | 11.2006 | 0
2018-01-29 20:21 | 182256.8 | 5760.001 | 3 | 18 | 4.400069 | 0.123558 | 2.602932 | 0 | 11.21943 | 0
2018-01-29 20:23 | 182376.8 | 5880.0001 | 3 | 18 | 4.400093 | 0.1155014 | 2.606921 | 0 | 11.23698 | 0
2018-01-29 20:25 | 182496.8 | 6000.0011 | 3 | 18 | 4.400072 | 0.1082697 | 2.610657 | 0 | 11.25342 | 0
2018-01-29 20:27 | 182616.8 | 6120.0003 | 3 | 18 | 4.400115 | 0.1023998 | 2.61416 | 0 | 11.26883 | 0
2018-01-29 20:29 | 182736.8 | 6240.0019 | 3 | 18 | 4.400079 | 0.09622478 | 2.617462 | 0 | 11.28336 | 0
2018-01-29 20:31 | 182856.8 | 6360.0018 | 3 | 18 | 4.400143 | 0.09210968 | 2.620603 | 0 | 11.29718 | 0
2018-01-29 20:33 | 182976.8 | 6480.0011 | 3 | 18 | 4.400059 | 0.08787727 | 2.623591 | 0 | 11.31033 | 0
2018-01-29 20:35 | 183096.8 | 6600.0001 | 3 | 18 | 4.400112 | 0.08451366 | 2.626459 | 0 | 11.32295 | 0
2018-01-29 20:36 | 183172.4 | 6675.5792 | 3 | 18 | 4.400027 | 0.08149624 | 2.628204 | 0 | 11.33063 | 0
2018-01-29 20:38 | 183292.5 | 120.0009 | 4 | 18 | 4.389059 | 0 | 2.628204 | 0 | 11.33063 | 0
2018-01-29 20:40 | 183412.5 | 240.0002 | 4 | 18 | 4.38762 | 0 | 2.628204 | 0 | 11.33063 | 0
2018-01-29 20:41 | 183472.5 | 300.0015 | 4 | 18 | 4.387108 | 0 | 2.628204 | 0 | 11.33063 | 0
2018-01-29 20:43 | 183592.6 | 120.0019 | 5 | 18 | 3.702698 | -6.52005 | 2.628204 | 0.2173129 | 11.33063 | 0.8155099
2018-01-29 20:45 | 183712.6 | 240.0011 | 5 | 18 | 3.660246 | -6.520053 | 2.628204 | 0.4346279 | 11.33063 | 1.6161
2018-01-29 20:47 | 183832.6 | 360.0011 | 5 | 18 | 3.598751 | -6.520055 | 2.628204 | 0.6519665 | 11.33063 | 2.405092
2018-01-29 20:49 | 183952.6 | 480.0012 | 5 | 18 | 3.532656 | -6.520063 | 2.628204 | 0.8692865 | 11.33063 | 3.18
2018-01-29 20:51 | 184072.6 | 600.0018 | 5 | 18 | 3.469146 | -6.520033 | 2.628204 | 1.086605 | 11.33063 | 3.940747
2018-01-29 20:53 | 184192.6 | 720.001 | 5 | 18 | 3.410594 | -6.520065 | 2.628204 | 1.303917 | 11.33063 | 4.688178
2018-01-29 20:55 | 184312.6 | 840.0011 | 5 | 18 | 3.356057 | -6.520094 | 2.628204 | 1.521238 | 11.33063 | 5.423374
2018-01-29 20:57 | 184432.6 | 960.0019 | 5 | 18 | 3.305186 | -6.520086 | 2.628204 | 1.738565 | 11.33063 | 6.147166
2018-01-29 20:59 | 184552.6 | 1080.0012 | 5 | 18 | 3.253699 | -6.520074 | 2.628204 | 1.955881 | 11.33063 | 6.859879
2018-01-29 21:01 | 184672.6 | 1200.0011 | 5 | 18 | 3.196945 | -6.520118 | 2.628204 | 2.173204 | 11.33063 | 7.560954
2018-01-29 21:03 | 184792.6 | 1320.0012 | 5 | 18 | 3.125954 | -6.520067 | 2.628204 | 2.390525 | 11.33063 | 8.248364
2018-01-29 21:05 | 184912.6 | 1440.0003 | 5 | 18 | 3.020967 | -6.520043 | 2.628204 | 2.607868 | 11.33063 | 8.917342
2018-01-29 21:05 | 184930.1 | 1457.5408 | 5 | 18 | 2.999992 | -6.520123 | 2.628204 | 2.639633 | 11.33063 | 9.012976
2018-01-29 21:07 | 185050.1 | 120 | 6 | 18 | 3.704835 | 0 | 2.628204 | 2.639633 | 11.33063 | 9.012976
2018-01-29 21:09 | 185170.1 | 240.0011 | 6 | 18 | 3.717707 | 0 | 2.628204 | 2.639633 | 11.33063 | 9.012976
2018-01-29 21:10 | 185230.1 | 300.0016 | 6 | 18 | 3.72201 | 0 | 2.628204 | 2.639633 | 11.33063 | 9.012976
2018-01-29 21:10 | 185230.1 | 0.0026 | 7 | 19 | 3.72206 | 0 | 0 | 0 | 0 | 0
2018-01-29 21:12 | 185350.2 | 120.0001 | 2 | 19 | 4.197102 | 4.889943 | 0.1623875 | 1.905e-09 | 0.6711516 | 7.089e-09
2018-01-29 21:14 | 185470.2 | 240.0028 | 2 | 19 | 4.200281 | 4.394097 | 0.3160706 | 1.905e-09 | 1.316654 | 7.089e-09
2018-01-29 21:16 | 185590.2 | 360.0012 | 2 | 19 | 4.200243 | 4.078189 | 0.4572199 | 1.905e-09 | 1.909519 | 7.089e-09
2018-01-29 21:18 | 185710.2 | 480.0004 | 2 | 19 | 4.20026 | 3.762086 | 0.587898 | 1.905e-09 | 2.458402 | 7.089e-09
2018-01-29 21:20 | 185830.2 | 600.0012 | 2 | 19 | 4.200252 | 3.443372 | 0.7079682 | 1.905e-09 | 2.96273 | 7.089e-09
2018-01-29 21:21 | 185900.6 | 670.3377 | 2 | 19 | 4.200229 | 3.259992 | 0.7734463 | 1.905e-09 | 3.237755 | 7.089e-09
2018-01-29 21:23 | 186020.6 | 120.0007 | 3 | 19 | 4.227132 | 3.260077 | 0.881721 | 1.905e-09 | 3.693866 | 7.089e-09
2018-01-29 21:25 | 186140.6 | 240.0001 | 3 | 19 | 4.258037 | 3.259984 | 0.9903787 | 1.905e-09 | 4.154838 | 7.089e-09
2018-01-29 21:27 | 186260.6 | 360.0009 | 3 | 19 | 4.29051 | 3.260022 | 1.099036 | 1.905e-09 | 4.61925 | 7.089e-09
2018-01-29 21:29 | 186380.6 | 480.0005 | 3 | 19 | 4.324358 | 3.259961 | 1.207691 | 1.905e-09 | 5.087268 | 7.089e-09
2018-01-29 21:31 | 186500.6 | 600.0001 | 3 | 19 | 4.359715 | 3.260028 | 1.316351 | 1.905e-09 | 5.559056 | 7.089e-09
2018-01-29 21:33 | 186620.6 | 720.0025 | 3 | 19 | 4.396906 | 3.260026 | 1.425013 | 1.905e-09 | 6.03479 | 7.089e-09
2018-01-29 21:35 | 186740.6 | 840.0016 | 3 | 19 | 4.400251 | 2.897267 | 1.527684 | 1.905e-09 | 6.486555 | 7.089e-09
2018-01-29 21:37 | 186860.6 | 960.0009 | 3 | 19 | 4.400257 | 2.587296 | 1.618966 | 1.905e-09 | 6.888222 | 7.089e-09
2018-01-29 21:39 | 186980.6 | 1080.0017 | 3 | 19 | 4.400269 | 2.323215 | 1.700705 | 1.905e-09 | 7.247894 | 7.089e-09
2018-01-29 21:41 | 187100.6 | 1200.0009 | 3 | 19 | 4.400266 | 2.101226 | 1.77427 | 1.905e-09 | 7.5716 | 7.089e-09
2018-01-29 21:43 | 187220.6 | 1320.0002 | 3 | 19 | 4.400245 | 1.936278 | 1.841442 | 1.905e-09 | 7.867169 | 7.089e-09
2018-01-29 21:45 | 187340.6 | 1440.0005 | 3 | 19 | 4.400216 | 1.79226 | 1.903542 | 1.905e-09 | 8.140426 | 7.089e-09
2018-01-29 21:47 | 187460.6 | 1560.0001 | 3 | 19 | 4.400271 | 1.659221 | 1.961038 | 1.905e-09 | 8.393421 | 7.089e-09
2018-01-29 21:49 | 187580.6 | 1680.0001 | 3 | 19 | 4.400193 | 1.531098 | 2.014168 | 1.905e-09 | 8.627202 | 7.089e-09
2018-01-29 21:51 | 187700.6 | 1800.0009 | 3 | 19 | 4.40023 | 1.412908 | 2.063225 | 1.905e-09 | 8.843066 | 7.089e-09
2018-01-29 21:53 | 187820.6 | 1920.0033 | 3 | 19 | 4.40021 | 1.301913 | 2.108448 | 1.905e-09 | 9.042057 | 7.089e-09
2018-01-29 21:55 | 187940.6 | 2040.0009 | 3 | 19 | 4.400231 | 1.198335 | 2.150086 | 1.905e-09 | 9.225271 | 7.089e-09
2018-01-29 21:57 | 188060.6 | 2160.0001 | 3 | 19 | 4.400198 | 1.10096 | 2.188378 | 1.905e-09 | 9.393764 | 7.089e-09
2018-01-29 21:59 | 188180.6 | 2280.0017 | 3 | 19 | 4.400161 | 1.01174 | 2.22357 | 1.905e-09 | 9.548616 | 7.089e-09
2018-01-29 22:01 | 188300.6 | 2400.0017 | 3 | 19 | 4.400212 | 0.9302607 | 2.255921 | 1.905e-09 | 9.690969 | 7.089e-09
2018-01-29 22:03 | 188420.6 | 2520.0009 | 3 | 19 | 4.400195 | 0.8534298 | 2.285646 | 1.905e-09 | 9.821766 | 7.089e-09
2018-01-29 22:05 | 188540.6 | 2640.0001 | 3 | 19 | 4.400209 | 0.7704887 | 2.312703 | 1.905e-09 | 9.940822 | 7.089e-09
2018-01-29 22:07 | 188660.6 | 2760.0008 | 3 | 19 | 4.400185 | 0.6936684 | 2.337075 | 1.905e-09 | 10.04806 | 7.089e-09
2018-01-29 22:09 | 188780.6 | 2880.0009 | 3 | 19 | 4.400195 | 0.6318674 | 2.359119 | 1.905e-09 | 10.14506 | 7.089e-09
2018-01-29 22:11 | 188900.6 | 3000 | 3 | 19 | 4.400233 | 0.5819082 | 2.379318 | 1.905e-09 | 10.23394 | 7.089e-09
2018-01-29 22:13 | 189020.6 | 3120.0001 | 3 | 19 | 4.400193 | 0.5428429 | 2.397977 | 1.905e-09 | 10.31604 | 7.089e-09
2018-01-29 22:15 | 189140.6 | 3240.0001 | 3 | 19 | 4.400106 | 0.5187302 | 2.41566 | 1.905e-09 | 10.39385 | 7.089e-09
2018-01-29 22:17 | 189260.6 | 3360.0017 | 3 | 19 | 4.400182 | 0.4953947 | 2.432566 | 1.905e-09 | 10.46824 | 7.089e-09
2018-01-29 22:19 | 189380.6 | 3480.0001 | 3 | 19 | 4.400208 | 0.4694328 | 2.448632 | 1.905e-09 | 10.53893 | 7.089e-09
2018-01-29 22:21 | 189500.6 | 3600.0009 | 3 | 19 | 4.400155 | 0.4409037 | 2.463789 | 1.905e-09 | 10.60562 | 7.089e-09
2018-01-29 22:23 | 189620.6 | 3720.0017 | 3 | 19 | 4.400192 | 0.4131327 | 2.478014 | 1.905e-09 | 10.66822 | 7.089e-09
2018-01-29 22:25 | 189740.6 | 3840.0001 | 3 | 19 | 4.400129 | 0.3854828 | 2.49132 | 1.905e-09 | 10.72677 | 7.089e-09
2018-01-29 22:27 | 189860.6 | 3960.0008 | 3 | 19 | 4.400148 | 0.3607378 | 2.503757 | 1.905e-09 | 10.78149 | 7.089e-09
2018-01-29 22:29 | 189980.6 | 4080.0011 | 3 | 19 | 4.400187 | 0.3368921 | 2.515368 | 1.905e-09 | 10.83258 | 7.089e-09
2018-01-29 22:31 | 190100.6 | 4200.0017 | 3 | 19 | 4.40018 | 0.3135996 | 2.526188 | 1.905e-09 | 10.88019 | 7.089e-09
2018-01-29 22:33 | 190220.6 | 4320.0001 | 3 | 19 | 4.400139 | 0.2901669 | 2.536258 | 1.905e-09 | 10.9245 | 7.089e-09
2018-01-29 22:35 | 190340.6 | 4440.0016 | 3 | 19 | 4.400157 | 0.2612171 | 2.545452 | 1.905e-09 | 10.96495 | 7.089e-09
2018-01-29 22:37 | 190460.6 | 4560.0016 | 3 | 19 | 4.400167 | 0.2345629 | 2.553693 | 1.905e-09 | 11.00122 | 7.089e-09
2018-01-29 22:39 | 190580.6 | 4680.0009 | 3 | 19 | 4.40011 | 0.2149048 | 2.561151 | 1.905e-09 | 11.03403 | 7.089e-09
2018-01-29 22:41 | 190700.6 | 4800.0002 | 3 | 19 | 4.400085 | 0.2010717 | 2.568074 | 1.905e-09 | 11.0645 | 7.089e-09
2018-01-29 22:43 | 190820.6 | 4920.0001 | 3 | 19 | 4.400094 | 0.1897593 | 2.574594 | 1.905e-09 | 11.09318 | 7.089e-09
2018-01-29 22:45 | 190940.6 | 5040.0001 | 3 | 19 | 4.40014 | 0.1801596 | 2.580755 | 1.905e-09 | 11.12029 | 7.089e-09
2018-01-29 22:47 | 191060.6 | 5160.0017 | 3 | 19 | 4.400143 | 0.1702662 | 2.586588 | 1.905e-09 | 11.14596 | 7.089e-09
2018-01-29 22:49 | 191180.6 | 5280.0007 | 3 | 19 | 4.400146 | 0.1615658 | 2.592108 | 1.905e-09 | 11.17025 | 7.089e-09
2018-01-29 22:51 | 191300.6 | 5400.0001 | 3 | 19 | 4.400106 | 0.1531754 | 2.597339 | 1.905e-09 | 11.19327 | 7.089e-09
2018-01-29 22:53 | 191420.6 | 5520.0017 | 3 | 19 | 4.400102 | 0.1454401 | 2.602309 | 1.905e-09 | 11.21513 | 7.089e-09
2018-01-29 22:55 | 191540.6 | 5640.0017 | 3 | 19 | 4.400092 | 0.1377831 | 2.607028 | 1.905e-09 | 11.2359 | 7.089e-09
2018-01-29 22:57 | 191660.6 | 5760.0001 | 3 | 19 | 4.400128 | 0.1310072 | 2.611502 | 1.905e-09 | 11.25558 | 7.089e-09
2018-01-29 22:59 | 191780.6 | 5880.0017 | 3 | 19 | 4.400114 | 0.1238403 | 2.615743 | 1.905e-09 | 11.27425 | 7.089e-09
2018-01-29 23:01 | 191900.6 | 6000.0009 | 3 | 19 | 4.400093 | 0.1169901 | 2.619759 | 1.905e-09 | 11.29191 | 7.089e-09
2018-01-29 23:03 | 192020.6 | 6120.0016 | 3 | 19 | 4.400099 | 0.1101875 | 2.623547 | 1.905e-09 | 11.30858 | 7.089e-09
2018-01-29 23:05 | 192140.6 | 6240.0016 | 3 | 19 | 4.400135 | 0.1030617 | 2.627092 | 1.905e-09 | 11.32418 | 7.089e-09
2018-01-29 23:07 | 192260.6 | 6360.0016 | 3 | 19 | 4.400089 | 0.09582996 | 2.630392 | 1.905e-09 | 11.3387 | 7.089e-09
2018-01-29 23:09 | 192380.6 | 6480.0002 | 3 | 19 | 4.400109 | 0.08993626 | 2.633484 | 1.905e-09 | 11.3523 | 7.089e-09
2018-01-29 23:11 | 192500.6 | 6600.0008 | 3 | 19 | 4.400079 | 0.08512688 | 2.636398 | 1.905e-09 | 11.36513 | 7.089e-09
2018-01-29 23:13 | 192615.1 | 6714.4982 | 3 | 19 | 4.400084 | 0.08149147 | 2.639047 | 1.905e-09 | 11.37678 | 7.089e-09
2018-01-29 23:15 | 192735.1 | 120.0002 | 4 | 19 | 4.389093 | 0 | 2.639047 | 1.905e-09 | 11.37678 | 7.089e-09
2018-01-29 23:17 | 192855.1 | 240.0002 | 4 | 19 | 4.387653 | 0 | 2.639047 | 1.905e-09 | 11.37678 | 7.089e-09
2018-01-29 23:18 | 192915.1 | 300.0015 | 4 | 19 | 4.387125 | 0 | 2.639047 | 1.905e-09 | 11.37678 | 7.089e-09
2018-01-29 23:20 | 193035.2 | 120.0009 | 5 | 19 | 3.699632 | -6.519857 | 2.639047 | 0.2173092 | 11.37678 | 0.8149251
2018-01-29 23:22 | 193155.2 | 240.0002 | 5 | 19 | 3.65738 | -6.519859 | 2.639047 | 0.4346375 | 11.37678 | 1.614945
2018-01-29 23:24 | 193275.2 | 360.001 | 5 | 19 | 3.595602 | -6.52013 | 2.639047 | 0.6519649 | 11.37678 | 2.403267
2018-01-29 23:26 | 193395.2 | 480.0002 | 5 | 19 | 3.530465 | -6.519853 | 2.639047 | 0.869281 | 11.37678 | 3.177532
2018-01-29 23:28 | 193515.2 | 600.0001 | 5 | 19 | 3.467598 | -6.52012 | 2.639047 | 1.086619 | 11.37678 | 3.93791
2018-01-29 23:30 | 193635.2 | 720.0005 | 5 | 19 | 3.410961 | -6.519863 | 2.639047 | 1.303941 | 11.37678 | 4.685206
2018-01-29 23:32 | 193755.2 | 840.0011 | 5 | 19 | 3.360086 | -6.519861 | 2.639047 | 1.521261 | 11.37678 | 5.420873
2018-01-29 23:34 | 193875.2 | 960.0009 | 5 | 19 | 3.311442 | -6.519875 | 2.639047 | 1.738574 | 11.37678 | 6.145749
2018-01-29 23:36 | 193995.2 | 1080.0003 | 5 | 19 | 3.262662 | -6.519928 | 2.639047 | 1.9559 | 11.37678 | 6.860159
2018-01-29 23:38 | 194115.2 | 1200.001 | 5 | 19 | 3.208087 | -6.519845 | 2.639047 | 2.173206 | 11.37678 | 7.563397
2018-01-29 23:40 | 194235.2 | 1320.0005 | 5 | 19 | 3.138421 | -6.519881 | 2.639047 | 2.39053 | 11.37678 | 8.253388
2018-01-29 23:42 | 194355.2 | 1440.0002 | 5 | 19 | 3.039288 | -6.519928 | 2.639047 | 2.607841 | 11.37678 | 8.925449
2018-01-29 23:43 | 194388.4 | 1473.1407 | 5 | 19 | 3 | -6.519866 | 2.639047 | 2.667858 | 11.37678 | 9.106716
2018-01-29 23:45 | 194508.4 | 120.0009 | 6 | 19 | 3.702802 | 0 | 2.639047 | 2.667858 | 11.37678 | 9.106716
2018-01-29 23:47 | 194628.4 | 240 | 6 | 19 | 3.715582 | 0 | 2.639047 | 2.667858 | 11.37678 | 9.106716
2018-01-29 23:48 | 194688.4 | 300.0038 | 6 | 19 | 3.719707 | 0 | 2.639047 | 2.667858 | 11.37678 | 9.106716
2018-01-29 23:48 | 194688.4 | 0.0027 | 7 | 20 | 3.719594 | 0 | 0 | 0 | 0 | 0
2018-01-29 23:50 | 194808.5 | 120.0011 | 2 | 20 | 4.192291 | 4.890073 | 0.1624012 | 3.65e-09 | 0.6704397 | 1.3575e-08
2018-01-29 23:52 | 194928.5 | 240.001 | 2 | 20 | 4.200259 | 4.438731 | 0.3177409 | 3.65e-09 | 1.322833 | 1.3575e-08
2018-01-29 23:54 | 195048.5 | 360.0009 | 2 | 20 | 4.200308 | 4.112185 | 0.4601718 | 3.65e-09 | 1.921082 | 1.3575e-08
2018-01-29 23:56 | 195168.5 | 480.0002 | 2 | 20 | 4.200269 | 3.790465 | 0.5918484 | 3.65e-09 | 2.474159 | 1.3575e-08
2018-01-29 23:58 | 195288.5 | 600.001 | 2 | 20 | 4.200315 | 3.47318 | 0.712871 | 3.65e-09 | 2.982487 | 1.3575e-08
2018-01-29 23:59 | 195371.3 | 682.8008 | 2 | 20 | 4.200284 | 3.259986 | 0.790292 | 3.65e-09 | 3.307676 | 1.3575e-08
2018-01-30 00:01 | 195491.3 | 120.0003 | 3 | 20 | 4.226484 | 3.260022 | 0.8985695 | 3.65e-09 | 3.763771 | 1.3575e-08
2018-01-30 00:03 | 195611.3 | 240.001 | 3 | 20 | 4.256674 | 3.259957 | 1.007228 | 3.65e-09 | 4.224644 | 1.3575e-08
2018-01-30 00:05 | 195731.3 | 360.0003 | 3 | 20 | 4.28841 | 3.259984 | 1.115887 | 3.65e-09 | 4.688883 | 1.3575e-08
2018-01-30 00:07 | 195851.3 | 480.0011 | 3 | 20 | 4.32163 | 3.260013 | 1.224551 | 3.65e-09 | 5.156671 | 1.3575e-08
2018-01-30 00:09 | 195971.3 | 600.0028 | 3 | 20 | 4.356336 | 3.259992 | 1.333211 | 3.65e-09 | 5.628129 | 1.3575e-08
2018-01-30 00:11 | 196091.3 | 720.0009 | 3 | 20 | 4.392866 | 3.259976 | 1.441862 | 3.65e-09 | 6.103419 | 1.3575e-08
2018-01-30 00:13 | 196211.3 | 840.0002 | 3 | 20 | 4.400259 | 2.935573 | 1.545814 | 3.65e-09 | 6.560756 | 1.3575e-08
2018-01-30 00:15 | 196331.3 | 960.0002 | 3 | 20 | 4.400269 | 2.622071 | 1.6383 | 3.65e-09 | 6.967721 | 1.3575e-08
2018-01-30 00:17 | 196451.3 | 1080.0003 | 3 | 20 | 4.400255 | 2.350389 | 1.721046 | 3.65e-09 | 7.331824 | 1.3575e-08
2018-01-30 00:19 | 196571.3 | 1200.0005 | 3 | 20 | 4.40029 | 2.114934 | 1.795376 | 3.65e-09 | 7.658898 | 1.3575e-08
2018-01-30 00:21 | 196691.3 | 1320.0027 | 3 | 20 | 4.400228 | 1.913857 | 1.862392 | 3.65e-09 | 7.953782 | 1.3575e-08
2018-01-30 00:23 | 196811.3 | 1440.0011 | 3 | 20 | 4.400195 | 1.764607 | 1.923588 | 3.65e-09 | 8.223061 | 1.3575e-08
2018-01-30 00:25 | 196931.3 | 1560.0019 | 3 | 20 | 4.400221 | 1.639965 | 1.980302 | 3.65e-09 | 8.472614 | 1.3575e-08
2018-01-30 00:27 | 197051.3 | 1680.0011 | 3 | 20 | 4.400197 | 1.521831 | 2.032981 | 3.65e-09 | 8.704415 | 1.3575e-08
2018-01-30 00:29 | 197171.3 | 1800.0019 | 3 | 20 | 4.400232 | 1.411035 | 2.081846 | 3.65e-09 | 8.919429 | 1.3575e-08
2018-01-30 00:31 | 197291.3 | 1920.0003 | 3 | 20 | 4.400208 | 1.306108 | 2.127101 | 3.65e-09 | 9.118563 | 1.3575e-08
2018-01-30 00:33 | 197411.3 | 2040.0001 | 3 | 20 | 4.400181 | 1.206991 | 2.168971 | 3.65e-09 | 9.302799 | 1.3575e-08
2018-01-30 00:35 | 197531.3 | 2160.0003 | 3 | 20 | 4.400204 | 1.114097 | 2.207637 | 3.65e-09 | 9.472938 | 1.3575e-08
2018-01-30 00:37 | 197651.3 | 2280.001 | 3 | 20 | 4.400189 | 1.025771 | 2.243279 | 3.65e-09 | 9.629769 | 1.3575e-08
2018-01-30 00:39 | 197771.3 | 2400.0018 | 3 | 20 | 4.400182 | 0.9447412 | 2.276105 | 3.65e-09 | 9.77421 | 1.3575e-08
2018-01-30 00:41 | 197891.3 | 2520.0019 | 3 | 20 | 4.400208 | 0.8712406 | 2.30635 | 3.65e-09 | 9.907293 | 1.3575e-08
2018-01-30 00:43 | 198011.3 | 2640.0002 | 3 | 20 | 4.400181 | 0.8014956 | 2.334223 | 3.65e-09 | 10.02994 | 1.3575e-08
2018-01-30 00:45 | 198131.3 | 2760.0002 | 3 | 20 | 4.400226 | 0.7261314 | 2.359684 | 3.65e-09 | 10.14197 | 1.3575e-08
2018-01-30 00:47 | 198251.3 | 2880.001 | 3 | 20 | 4.400176 | 0.6542816 | 2.382663 | 3.65e-09 | 10.24309 | 1.3575e-08
2018-01-30 00:49 | 198371.3 | 3000.0018 | 3 | 20 | 4.400186 | 0.5956364 | 2.403445 | 3.65e-09 | 10.33453 | 1.3575e-08
2018-01-30 00:51 | 198491.3 | 3120.0002 | 3 | 20 | 4.40015 | 0.5556555 | 2.422551 | 3.65e-09 | 10.4186 | 1.3575e-08
2018-01-30 00:53 | 198611.3 | 3240.0009 | 3 | 20 | 4.400149 | 0.5311203 | 2.440659 | 3.65e-09 | 10.49828 | 1.3575e-08
2018-01-30 00:55 | 198731.3 | 3360.002 | 3 | 20 | 4.40016 | 0.5059233 | 2.457953 | 3.65e-09 | 10.57437 | 1.3575e-08
2018-01-30 00:57 | 198851.3 | 3480.0002 | 3 | 20 | 4.400089 | 0.4775085 | 2.474358 | 3.65e-09 | 10.64656 | 1.3575e-08
2018-01-30 00:59 | 198971.3 | 3600.0002 | 3 | 20 | 4.400216 | 0.449748 | 2.489814 | 3.65e-09 | 10.71457 | 1.3575e-08
2018-01-30 01:01 | 199091.3 | 3720.0001 | 3 | 20 | 4.400166 | 0.4202538 | 2.504311 | 3.65e-09 | 10.77836 | 1.3575e-08
2018-01-30 01:03 | 199211.3 | 3840.0018 | 3 | 20 | 4.400154 | 0.3917227 | 2.517834 | 3.65e-09 | 10.83786 | 1.3575e-08
2018-01-30 01:05 | 199331.3 | 3960.001 | 3 | 20 | 4.400194 | 0.3649101 | 2.530427 | 3.65e-09 | 10.89327 | 1.3575e-08
2018-01-30 01:07 | 199451.3 | 4080.0001 | 3 | 20 | 4.400134 | 0.3389835 | 2.542162 | 3.65e-09 | 10.94491 | 1.3575e-08
2018-01-30 01:09 | 199571.3 | 4200.0012 | 3 | 20 | 4.400186 | 0.3174973 | 2.553094 | 3.65e-09 | 10.99301 | 1.3575e-08
2018-01-30 01:11 | 199691.3 | 4320.0002 | 3 | 20 | 4.400162 | 0.2933493 | 2.563282 | 3.65e-09 | 11.03784 | 1.3575e-08
2018-01-30 01:13 | 199811.3 | 4440.0019 | 3 | 20 | 4.400214 | 0.2637186 | 2.572552 | 3.65e-09 | 11.07863 | 1.3575e-08
2018-01-30 01:15 | 199931.3 | 4560.0011 | 3 | 20 | 4.400126 | 0.235754 | 2.580855 | 3.65e-09 | 11.11516 | 1.3575e-08
2018-01-30 01:17 | 200051.3 | 4680.0002 | 3 | 20 | 4.400152 | 0.2167292 | 2.588378 | 3.65e-09 | 11.14826 | 1.3575e-08
2018-01-30 01:19 | 200171.3 | 4800.0012 | 3 | 20 | 4.400109 | 0.2010412 | 2.595332 | 3.65e-09 | 11.17886 | 1.3575e-08
2018-01-30 01:21 | 200291.3 | 4920.0013 | 3 | 20 | 4.400142 | 0.187499 | 2.601808 | 3.65e-09 | 11.20736 | 1.3575e-08
2018-01-30 01:23 | 200411.3 | 5040.0003 | 3 | 20 | 4.400153 | 0.1750574 | 2.60784 | 3.65e-09 | 11.2339 | 1.3575e-08
2018-01-30 01:25 | 200531.3 | 5160.0028 | 3 | 20 | 4.400115 | 0.1648188 | 2.613498 | 3.65e-09 | 11.2588 | 1.3575e-08
2018-01-30 01:27 | 200651.3 | 5280.0003 | 3 | 20 | 4.400117 | 0.1578388 | 2.618862 | 3.65e-09 | 11.2824 | 1.3575e-08
2018-01-30 01:29 | 200771.3 | 5400.0003 | 3 | 20 | 4.400127 | 0.1505613 | 2.623988 | 3.65e-09 | 11.30495 | 1.3575e-08
2018-01-30 01:31 | 200891.3 | 5520.0009 | 3 | 20 | 4.400104 | 0.1433487 | 2.628884 | 3.65e-09 | 11.32649 | 1.3575e-08
2018-01-30 01:33 | 201011.3 | 5640.0019 | 3 | 20 | 4.400121 | 0.1374617 | 2.633555 | 3.65e-09 | 11.34705 | 1.3575e-08
2018-01-30 01:35 | 201131.3 | 5760.0019 | 3 | 20 | 4.400136 | 0.1305771 | 2.638018 | 3.65e-09 | 11.36669 | 1.3575e-08
2018-01-30 01:37 | 201251.3 | 5880.0003 | 3 | 20 | 4.400079 | 0.1238956 | 2.642257 | 3.65e-09 | 11.38534 | 1.3575e-08
2018-01-30 01:39 | 201371.3 | 6000.0027 | 3 | 20 | 4.400145 | 0.1181355 | 2.646287 | 3.65e-09 | 11.40307 | 1.3575e-08
2018-01-30 01:41 | 201491.3 | 6120.0027 | 3 | 20 | 4.400083 | 0.1116171 | 2.650105 | 3.65e-09 | 11.41987 | 1.3575e-08
2018-01-30 01:43 | 201611.3 | 6240.0011 | 3 | 20 | 4.400137 | 0.1055536 | 2.653725 | 3.65e-09 | 11.4358 | 1.3575e-08
2018-01-30 01:45 | 201731.3 | 6360.0002 | 3 | 20 | 4.399964 | 0.09838772 | 2.657149 | 3.65e-09 | 11.45086 | 1.3575e-08
2018-01-30 01:47 | 201851.3 | 6480.0002 | 3 | 20 | 4.40014 | 0.09474754 | 2.660391 | 3.65e-09 | 11.46513 | 1.3575e-08
2018-01-30 01:49 | 201971.3 | 6600.001 | 3 | 20 | 4.400107 | 0.08848095 | 2.663441 | 3.65e-09 | 11.47855 | 1.3575e-08
2018-01-30 01:51 | 202091.3 | 6720.0011 | 3 | 20 | 4.400058 | 0.08264637 | 2.666289 | 3.65e-09 | 11.49108 | 1.3575e-08
2018-01-30 01:52 | 202119.9 | 6748.6 | 3 | 20 | 4.400086 | 0.08149242 | 2.66694 | 3.65e-09 | 11.49395 | 1.3575e-08
2018-01-30 01:54 | 202239.9 | 120.0011 | 4 | 20 | 4.389077 | 0 | 2.66694 | 3.65e-09 | 11.49395 | 1.3575e-08
2018-01-30 01:56 | 202359.9 | 240.0017 | 4 | 20 | 4.387631 | 0 | 2.66694 | 3.65e-09 | 11.49395 | 1.3575e-08
2018-01-30 01:57 | 202419.9 | 300.0015 | 4 | 20 | 4.387117 | 0 | 2.66694 | 3.65e-09 | 11.49395 | 1.3575e-08
2018-01-30 01:59 | 202540 | 120.0003 | 5 | 20 | 3.69243 | -6.519825 | 2.66694 | 0.2173119 | 11.49395 | 0.8132792
2018-01-30 02:01 | 202660 | 240.0009 | 5 | 20 | 3.652434 | -6.519868 | 2.66694 | 0.4346172 | 11.49395 | 1.611893
2018-01-30 02:03 | 202780 | 360.0002 | 5 | 20 | 3.591771 | -6.519886 | 2.66694 | 0.6519584 | 11.49395 | 2.399328
2018-01-30 02:05 | 202900 | 480.001 | 5 | 20 | 3.526833 | -6.519865 | 2.66694 | 0.8692794 | 11.49395 | 3.172807
2018-01-30 02:07 | 203020 | 600.0009 | 5 | 20 | 3.465214 | -6.520154 | 2.66694 | 1.086575 | 11.49395 | 3.932408
2018-01-30 02:09 | 203140 | 720.0002 | 5 | 20 | 3.408915 | -6.519905 | 2.66694 | 1.303911 | 11.49395 | 4.679274
2018-01-30 02:11 | 203260 | 840.0002 | 5 | 20 | 3.357793 | -6.519876 | 2.66694 | 1.52123 | 11.49395 | 5.41447
2018-01-30 02:13 | 203380 | 960.0003 | 5 | 20 | 3.310146 | -6.520099 | 2.66694 | 1.73857 | 11.49395 | 6.139021
2018-01-30 02:15 | 203500 | 1080.0009 | 5 | 20 | 3.262636 | -6.520122 | 2.66694 | 1.955897 | 11.49395 | 6.853253
2018-01-30 02:17 | 203620 | 1200.0018 | 5 | 20 | 3.210415 | -6.520103 | 2.66694 | 2.173213 | 11.49395 | 7.556759
2018-01-30 02:19 | 203740 | 1320.0002 | 5 | 20 | 3.144654 | -6.519886 | 2.66694 | 2.390535 | 11.49395 | 8.247615
2018-01-30 02:21 | 203860 | 1440.0002 | 5 | 20 | 3.050602 | -6.519951 | 2.66694 | 2.607854 | 11.49395 | 8.921587
2018-01-30 02:22 | 203903 | 1483.0159 | 5 | 20 | 2.999999 | -6.519982 | 2.66694 | 2.685759 | 11.49395 | 9.157372
2018-01-30 02:24 | 204023.1 | 120.0003 | 6 | 20 | 3.701414 | 0 | 2.66694 | 2.685759 | 11.49395 | 9.157372
2018-01-30 02:26 | 204143.1 | 240.0004 | 6 | 20 | 3.714145 | 0 | 2.66694 | 2.685759 | 11.49395 | 9.157372
2018-01-30 02:27 | 204203.1 | 300.0032 | 6 | 20 | 3.718153 | 0 | 2.66694 | 2.685759 | 11.49395 | 9.157372
2018-01-30 02:27 | 204203.1 | 0.0027 | 7 | 21 | 3.71813 | 0 | 0 | 0 | 0 | 0
2018-01-30 02:29 | 204323.2 | 120.001 | 2 | 21 | 4.187907 | 4.890048 | 0.1624036 | 2.348e-09 | 0.6697361 | 8.731e-09
2018-01-30 02:31 | 204443.2 | 240.0003 | 2 | 21 | 4.200252 | 4.480165 | 0.3191327 | 2.348e-09 | 1.327848 | 8.731e-09
2018-01-30 02:33 | 204563.2 | 360.0019 | 2 | 21 | 4.200221 | 4.144494 | 0.462833 | 2.348e-09 | 1.931429 | 8.731e-09
2018-01-30 02:35 | 204683.2 | 480.0003 | 2 | 21 | 4.200268 | 3.820516 | 0.5956196 | 2.348e-09 | 2.489169 | 8.731e-09
2018-01-30 02:37 | 204803.2 | 600.0009 | 2 | 21 | 4.200269 | 3.499862 | 0.7175742 | 2.348e-09 | 3.001411 | 8.731e-09
2018-01-30 02:38 | 204897.3 | 694.0824 | 2 | 21 | 4.200274 | 3.259994 | 0.8058879 | 2.348e-09 | 3.372352 | 8.731e-09
2018-01-30 02:40 | 205017.3 | 120.0003 | 3 | 21 | 4.226128 | 3.260106 | 0.9141653 | 2.348e-09 | 3.828424 | 8.731e-09
2018-01-30 02:42 | 205137.3 | 240.0028 | 3 | 21 | 4.256205 | 3.260102 | 1.02283 | 2.348e-09 | 4.289277 | 8.731e-09
2018-01-30 02:44 | 205257.3 | 360.0019 | 3 | 21 | 4.287628 | 3.260125 | 1.131492 | 2.348e-09 | 4.753454 | 8.731e-09
2018-01-30 02:46 | 205377.3 | 480.002 | 3 | 21 | 4.320332 | 3.260121 | 1.240153 | 2.348e-09 | 5.221116 | 8.731e-09
2018-01-30 02:48 | 205497.3 | 600.001 | 3 | 21 | 4.354181 | 3.260142 | 1.348814 | 2.348e-09 | 5.692391 | 8.731e-09
2018-01-30 02:50 | 205617.3 | 720.0011 | 3 | 21 | 4.389982 | 3.260129 | 1.457478 | 2.348e-09 | 6.167463 | 8.731e-09
2018-01-30 02:52 | 205737.3 | 840.0002 | 3 | 21 | 4.400255 | 2.965795 | 1.562299 | 2.348e-09 | 6.628547 | 8.731e-09
2018-01-30 02:54 | 205857.3 | 960.0003 | 3 | 21 | 4.400267 | 2.652131 | 1.655802 | 2.348e-09 | 7.039989 | 8.731e-09
2018-01-30 02:56 | 205977.3 | 1080.001 | 3 | 21 | 4.400266 | 2.375964 | 1.739505 | 2.348e-09 | 7.408303 | 8.731e-09
2018-01-30 02:58 | 206097.3 | 1200.0004 | 3 | 21 | 4.400282 | 2.137374 | 1.814629 | 2.348e-09 | 7.738867 | 8.731e-09
2018-01-30 03:00 | 206217.3 | 1320.0035 | 3 | 21 | 4.400254 | 1.929387 | 1.882315 | 2.348e-09 | 8.036701 | 8.731e-09
2018-01-30 03:02 | 206337.3 | 1440.0003 | 3 | 21 | 4.400208 | 1.756177 | 1.943592 | 2.348e-09 | 8.306336 | 8.731e-09
2018-01-30 03:04 | 206457.3 | 1560.0003 | 3 | 21 | 4.4002 | 1.627527 | 1.999913 | 2.348e-09 | 8.554162 | 8.731e-09
2018-01-30 03:06 | 206577.3 | 1680.0003 | 3 | 21 | 4.400189 | 1.514836 | 2.052261 | 2.348e-09 | 8.784503 | 8.731e-09
2018-01-30 03:08 | 206697.3 | 1800.0011 | 3 | 21 | 4.400217 | 1.408898 | 2.100984 | 2.348e-09 | 8.998895 | 8.731e-09
2018-01-30 03:10 | 206817.3 | 1920.0011 | 3 | 21 | 4.400269 | 1.306924 | 2.146227 | 2.348e-09 | 9.197973 | 8.731e-09
2018-01-30 03:12 | 206937.3 | 2040.0009 | 3 | 21 | 4.400249 | 1.208245 | 2.188098 | 2.348e-09 | 9.382217 | 8.731e-09
2018-01-30 03:14 | 207057.3 | 2160.0011 | 3 | 21 | 4.400243 | 1.11619 | 2.226807 | 2.348e-09 | 9.552545 | 8.731e-09
2018-01-30 03:16 | 207177.3 | 2280.001 | 3 | 21 | 4.400169 | 1.02904 | 2.262541 | 2.348e-09 | 9.70978 | 8.731e-09
2018-01-30 03:18 | 207297.3 | 2400.001 | 3 | 21 | 4.400193 | 0.9483223 | 2.295485 | 2.348e-09 | 9.85474 | 8.731e-09
2018-01-30 03:20 | 207417.3 | 2520.0003 | 3 | 21 | 4.400208 | 0.8733597 | 2.325824 | 2.348e-09 | 9.988236 | 8.731e-09
2018-01-30 03:22 | 207537.3 | 2640.0018 | 3 | 21 | 4.40024 | 0.8042355 | 2.353749 | 2.348e-09 | 10.11111 | 8.731e-09
2018-01-30 03:24 | 207657.3 | 2760.001 | 3 | 21 | 4.400205 | 0.7378387 | 2.379456 | 2.348e-09 | 10.22423 | 8.731e-09
2018-01-30 03:26 | 207777.3 | 2880.001 | 3 | 21 | 4.400233 | 0.6675673 | 2.402867 | 2.348e-09 | 10.32724 | 8.731e-09
2018-01-30 03:28 | 207897.3 | 3000.0019 | 3 | 21 | 4.400169 | 0.6075602 | 2.424033 | 2.348e-09 | 10.42038 | 8.731e-09
2018-01-30 03:30 | 208017.3 | 3120.0009 | 3 | 21 | 4.40015 | 0.573123 | 2.443671 | 2.348e-09 | 10.50679 | 8.731e-09
2018-01-30 03:32 | 208137.3 | 3240.0003 | 3 | 21 | 4.400137 | 0.5446539 | 2.462309 | 2.348e-09 | 10.5888 | 8.731e-09
2018-01-30 03:34 | 208257.3 | 3360.0003 | 3 | 21 | 4.400185 | 0.5141163 | 2.479963 | 2.348e-09 | 10.66648 | 8.731e-09
2018-01-30 03:36 | 208377.3 | 3480.0004 | 3 | 21 | 4.400153 | 0.4818134 | 2.496566 | 2.348e-09 | 10.73953 | 8.731e-09
2018-01-30 03:38 | 208497.3 | 3600.001 | 3 | 21 | 4.400169 | 0.4501038 | 2.512089 | 2.348e-09 | 10.80784 | 8.731e-09
2018-01-30 03:40 | 208617.3 | 3720.0026 | 3 | 21 | 4.400167 | 0.4183512 | 2.526559 | 2.348e-09 | 10.87151 | 8.731e-09
2018-01-30 03:42 | 208737.3 | 3840.001 | 3 | 21 | 4.400146 | 0.3883629 | 2.54 | 2.348e-09 | 10.93065 | 8.731e-09
2018-01-30 03:44 | 208857.3 | 3960.001 | 3 | 21 | 4.40014 | 0.3606205 | 2.552481 | 2.348e-09 | 10.98557 | 8.731e-09
2018-01-30 03:46 | 208977.3 | 4080.0001 | 3 | 21 | 4.400146 | 0.3353214 | 2.56407 | 2.348e-09 | 11.03656 | 8.731e-09
2018-01-30 03:48 | 209097.3 | 4200.001 | 3 | 21 | 4.400152 | 0.3102198 | 2.574844 | 2.348e-09 | 11.08397 | 8.731e-09
2018-01-30 03:50 | 209217.3 | 4320.0019 | 3 | 21 | 4.400146 | 0.2795143 | 2.584682 | 2.348e-09 | 11.12726 | 8.731e-09
2018-01-30 03:52 | 209337.3 | 4440.0003 | 3 | 21 | 4.400158 | 0.2510071 | 2.593507 | 2.348e-09 | 11.16609 | 8.731e-09
2018-01-30 03:54 | 209457.3 | 4560.002 | 3 | 21 | 4.400184 | 0.229455 | 2.601484 | 2.348e-09 | 11.20119 | 8.731e-09
2018-01-30 03:56 | 209577.3 | 4680.0012 | 3 | 21 | 4.400126 | 0.2123013 | 2.608838 | 2.348e-09 | 11.23355 | 8.731e-09
2018-01-30 03:58 | 209697.3 | 4800.0003 | 3 | 21 | 4.400071 | 0.196291 | 2.61566 | 2.348e-09 | 11.26357 | 8.731e-09
2018-01-30 04:00 | 209817.3 | 4920.0011 | 3 | 21 | 4.400148 | 0.184185 | 2.622002 | 2.348e-09 | 11.29147 | 8.731e-09
2018-01-30 04:02 | 209937.3 | 5040.001 | 3 | 21 | 4.400114 | 0.1713867 | 2.627923 | 2.348e-09 | 11.31752 | 8.731e-09
2018-01-30 04:04 | 210057.3 | 5160.001 | 3 | 21 | 4.400119 | 0.1611166 | 2.633459 | 2.348e-09 | 11.34188 | 8.731e-09
2018-01-30 04:06 | 210177.3 | 5280.0003 | 3 | 21 | 4.400112 | 0.1516609 | 2.638657 | 2.348e-09 | 11.36475 | 8.731e-09
2018-01-30 04:08 | 210297.3 | 5400.001 | 3 | 21 | 4.400084 | 0.1440344 | 2.64358 | 2.348e-09 | 11.38642 | 8.731e-09
2018-01-30 04:10 | 210417.3 | 5520.0004 | 3 | 21 | 4.400091 | 0.1385612 | 2.648292 | 2.348e-09 | 11.40715 | 8.731e-09
2018-01-30 04:12 | 210537.3 | 5640.0009 | 3 | 21 | 4.400104 | 0.1329498 | 2.652817 | 2.348e-09 | 11.42706 | 8.731e-09
2018-01-30 04:14 | 210657.3 | 5760.0011 | 3 | 21 | 4.400121 | 0.1273232 | 2.657155 | 2.348e-09 | 11.44615 | 8.731e-09
2018-01-30 04:16 | 210777.3 | 5880.0011 | 3 | 21 | 4.400096 | 0.1214781 | 2.661306 | 2.348e-09 | 11.46441 | 8.731e-09
2018-01-30 04:18 | 210897.3 | 6000.0019 | 3 | 21 | 4.400167 | 0.1162825 | 2.665255 | 2.348e-09 | 11.48179 | 8.731e-09
2018-01-30 04:20 | 211017.3 | 6120.0011 | 3 | 21 | 4.400072 | 0.1094027 | 2.66901 | 2.348e-09 | 11.49831 | 8.731e-09
2018-01-30 04:22 | 211137.3 | 6240.0011 | 3 | 21 | 4.400133 | 0.1045256 | 2.672576 | 2.348e-09 | 11.514 | 8.731e-09
2018-01-30 04:24 | 211257.3 | 6360.0019 | 3 | 21 | 4.400073 | 0.09844208 | 2.675959 | 2.348e-09 | 11.52889 | 8.731e-09
2018-01-30 04:26 | 211377.3 | 6480.0003 | 3 | 21 | 4.400052 | 0.09333992 | 2.679163 | 2.348e-09 | 11.54298 | 8.731e-09
2018-01-30 04:28 | 211497.3 | 6600 | 3 | 21 | 4.40012 | 0.08922958 | 2.682211 | 2.348e-09 | 11.5564 | 8.731e-09
2018-01-30 04:30 | 211617.3 | 6720.0011 | 3 | 21 | 4.400084 | 0.08411407 | 2.685096 | 2.348e-09 | 11.56909 | 8.731e-09
2018-01-30 04:31 | 211685.8 | 6788.5576 | 3 | 21 | 4.400132 | 0.08149624 | 2.686667 | 2.348e-09 | 11.576 | 8.731e-09
2018-01-30 04:33 | 211805.9 | 120.0016 | 4 | 21 | 4.389254 | 0 | 2.686667 | 2.348e-09 | 11.576 | 8.731e-09
2018-01-30 04:35 | 211925.9 | 240.0002 | 4 | 21 | 4.387897 | 0 | 2.686667 | 2.348e-09 | 11.576 | 8.731e-09
2018-01-30 04:36 | 211985.9 | 300.0022 | 4 | 21 | 4.387385 | 0 | 2.686667 | 2.348e-09 | 11.576 | 8.731e-09
2018-01-30 04:38 | 212106 | 120.001 | 5 | 21 | 3.68654 | -6.519961 | 2.686667 | 0.2173118 | 11.576 | 0.8122076
2018-01-30 04:40 | 212226 | 240.0011 | 5 | 21 | 3.646698 | -6.520062 | 2.686667 | 0.434631 | 11.576 | 1.609623
2018-01-30 04:42 | 212346 | 360.0002 | 5 | 21 | 3.586411 | -6.52 | 2.686667 | 0.6519427 | 11.576 | 2.395727
2018-01-30 04:44 | 212466 | 480.001 | 5 | 21 | 3.522033 | -6.519907 | 2.686667 | 0.8692673 | 11.576 | 3.168121
2018-01-30 04:46 | 212586 | 600.001 | 5 | 21 | 3.461296 | -6.519985 | 2.686667 | 1.08659 | 11.576 | 3.926859
2018-01-30 04:48 | 212706 | 720.0002 | 5 | 21 | 3.405482 | -6.519936 | 2.686667 | 1.30389 | 11.576 | 4.672825
2018-01-30 04:50 | 212826 | 840.0002 | 5 | 21 | 3.355074 | -6.519939 | 2.686667 | 1.52123 | 11.576 | 5.407372
2018-01-30 04:52 | 212946 | 960.0001 | 5 | 21 | 3.308148 | -6.519907 | 2.686667 | 1.738547 | 11.576 | 6.131365
2018-01-30 04:54 | 213066 | 1080.0019 | 5 | 21 | 3.260626 | -6.519919 | 2.686667 | 1.955882 | 11.576 | 6.845229
2018-01-30 04:56 | 213186 | 1200.0019 | 5 | 21 | 3.208309 | -6.519881 | 2.686667 | 2.173206 | 11.576 | 7.548306
2018-01-30 04:58 | 213306 | 1320.0003 | 5 | 21 | 3.144073 | -6.519898 | 2.686667 | 2.390518 | 11.576 | 8.238856
2018-01-30 05:00 | 213426 | 1440.001 | 5 | 21 | 3.049709 | -6.519898 | 2.686667 | 2.607821 | 11.576 | 8.91269
2018-01-30 05:01 | 213469.3 | 1483.328 | 5 | 21 | 2.999999 | -6.519912 | 2.686667 | 2.68629 | 11.576 | 9.150125
2018-01-30 05:03 | 213589.3 | 120.0011 | 6 | 21 | 3.701448 | 0 | 2.686667 | 2.686312 | 11.576 | 9.15019
2018-01-30 05:05 | 213709.3 | 240.0002 | 6 | 21 | 3.714165 | 0 | 2.686667 | 2.686312 | 11.576 | 9.15019
2018-01-30 05:06 | 213769.3 | 300.004 | 6 | 21 | 3.718242 | 0 | 2.686667 | 2.686312 | 11.576 | 9.15019
2018-01-30 05:06 | 213769.3 | 0.0026 | 7 | 22 | 3.718241 | 0 | 0 | 0 | 0 | 0
2018-01-30 05:08 | 213889.4208 | 120.0003 | 2 | 22 | 4.186628 | 4.890056 | 0.1623864 | 0 | 0.6694551 | 0
2018-01-30 05:10 | 214009.4217 | 240.0012 | 2 | 22 | 4.200274 | 4.494967 | 0.3195486 | 0 | 1.329342 | 0
2018-01-30 05:12 | 214129.4217 | 360.0012 | 2 | 22 | 4.200303 | 4.159739 | 0.4636766 | 0 | 1.934719 | 0
2018-01-30 05:14 | 214249.4217 | 480.0012 | 2 | 22 | 4.200276 | 3.828042 | 0.5967887 | 0 | 2.493826 | 0
2018-01-30 05:16 | 214369.4208 | 600.0003 | 2 | 22 | 4.200244 | 3.50258 | 0.7189384 | 0 | 3.006888 | 0
2018-01-30 05:18 | 214462.2478 | 692.8273 | 2 | 22 | 4.200278 | 3.259997 | 0.8060938 | 0 | 3.372964 | 0
2018-01-30 05:20 | 214582.3 | 120.001 | 3 | 22 | 4.226512 | 3.26002 | 0.9143649 | 0 | 3.829034 | 0
2018-01-30 05:22 | 214702.3 | 240.0019 | 3 | 22 | 4.256598 | 3.260005 | 1.023023 | 0 | 4.289899 | 0
2018-01-30 05:24 | 214822.3 | 360.0002 | 3 | 22 | 4.288136 | 3.260077 | 1.13168 | 0 | 4.754115 | 0
2018-01-30 05:26 | 214942.3 | 480.001 | 3 | 22 | 4.320851 | 3.259984 | 1.240347 | 0 | 5.221855 | 0
2018-01-30 05:28 | 215062.3 | 600.0011 | 3 | 22 | 4.35485 | 3.260026 | 1.349005 | 0 | 5.693188 | 0
2018-01-30 05:30 | 215182.3 | 720.0009 | 3 | 22 | 4.390528 | 3.259965 | 1.457662 | 0 | 6.168296 | 0
2018-01-30 05:32 | 215302.3 | 840.0018 | 3 | 22 | 4.400259 | 2.963044 | 1.562398 | 0 | 6.629027 | 0
2018-01-30 05:34 | 215422.3 | 960.001 | 3 | 22 | 4.400249 | 2.651555 | 1.655843 | 0 | 7.040208 | 0
2018-01-30 05:36 | 215542.3 | 1080.0018 | 3 | 22 | 4.40026 | 2.379245 | 1.73958 | 0 | 7.408673 | 0
2018-01-30 05:38 | 215662.3 | 1200.0011 | 3 | 22 | 4.400252 | 2.141887 | 1.814818 | 0 | 7.739741 | 0
2018-01-30 05:40 | 215782.3 | 1320.0019 | 3 | 22 | 4.400201 | 1.933686 | 1.882672 | 0 | 8.038314 | 0
2018-01-30 05:42 | 215902.3 | 1440.0007 | 3 | 22 | 4.400221 | 1.753085 | 1.944074 | 0 | 8.308499 | 0
2018-01-30 05:44 | 216022.3 | 1560.001 | 3 | 22 | 4.400222 | 1.602268 | 1.999861 | 0 | 8.553972 | 0
2018-01-30 05:46 | 216142.3 | 1680.0012 | 3 | 22 | 4.400211 | 1.49059 | 2.051354 | 0 | 8.780556 | 0
2018-01-30 05:48 | 216262.3 | 1800.0009 | 3 | 22 | 4.400228 | 1.391196 | 2.099359 | 0 | 8.991786 | 0
2018-01-30 05:50 | 216382.3 | 1920.0002 | 3 | 22 | 4.400201 | 1.295576 | 2.144132 | 0 | 9.188798 | 0
2018-01-30 05:52 | 216502.3 | 2040.001 | 3 | 22 | 4.400135 | 1.202408 | 2.185787 | 0 | 9.372089 | 0
2018-01-30 05:54 | 216622.3 | 2160.0019 | 3 | 22 | 4.40026 | 1.115088 | 2.224412 | 0 | 9.542047 | 0
2018-01-30 05:56 | 216742.3 | 2280.001 | 3 | 22 | 4.400199 | 1.029656 | 2.260129 | 0 | 9.699206 | 0
2018-01-30 05:58 | 216862.3 | 2400.0019 | 3 | 22 | 4.400258 | 0.9500551 | 2.293106 | 0 | 9.844314 | 0
2018-01-30 06:00 | 216982.3 | 2520.0002 | 3 | 22 | 4.400167 | 0.8741255 | 2.323499 | 0 | 9.978046 | 0
2018-01-30 06:02 | 217102.3 | 2640.0001 | 3 | 22 | 4.400193 | 0.8055811 | 2.35148 | 0 | 10.10117 | 0
2018-01-30 06:04 | 217222.3 | 2760.001 | 3 | 22 | 4.400167 | 0.7418823 | 2.377248 | 0 | 10.21455 | 0
2018-01-30 06:06 | 217342.3 | 2880.001 | 3 | 22 | 4.40018 | 0.6926117 | 2.401092 | 0 | 10.31947 | 0
2018-01-30 06:08 | 217462.3 | 3000.001 | 3 | 22 | 4.400173 | 0.6476488 | 2.42343 | 0 | 10.41776 | 0
2018-01-30 06:10 | 217582.3 | 3120.001 | 3 | 22 | 4.400187 | 0.6018257 | 2.44424 | 0 | 10.50933 | 0
2018-01-30 06:12 | 217702.3 | 3240.0003 | 3 | 22 | 4.400151 | 0.5609627 | 2.463604 | 0 | 10.59454 | 0
2018-01-30 06:14 | 217822.3 | 3360.0011 | 3 | 22 | 4.400186 | 0.5248213 | 2.481694 | 0 | 10.67414 | 0
2018-01-30 06:16 | 217942.3 | 3480.0003 | 3 | 22 | 4.400126 | 0.4881907 | 2.498583 | 0 | 10.74845 | 0
2018-01-30 06:18 | 218062.3 | 3600.0011 | 3 | 22 | 4.40011 | 0.4518538 | 2.514261 | 0 | 10.81744 | 0
2018-01-30 06:20 | 218182.3 | 3720.0011 | 3 | 22 | 4.400149 | 0.4189568 | 2.52878 | 0 | 10.88132 | 0
2018-01-30 06:22 | 218302.3 | 3840.0003 | 3 | 22 | 4.400126 | 0.387578 | 2.542228 | 0 | 10.9405 | 0
2018-01-30 06:24 | 218422.3 | 3960.0008 | 3 | 22 | 4.400174 | 0.3592472 | 2.554673 | 0 | 10.99526 | 0
2018-01-30 06:26 | 218542.3 | 4080.0003 | 3 | 22 | 4.400194 | 0.3302259 | 2.56618 | 0 | 11.04589 | 0
2018-01-30 06:28 | 218662.3 | 4200.0002 | 3 | 22 | 4.400131 | 0.2952385 | 2.576605 | 0 | 11.09176 | 0
2018-01-30 06:30 | 218782.3 | 4320.0003 | 3 | 22 | 4.400167 | 0.2656813 | 2.585948 | 0 | 11.13287 | 0
2018-01-30 06:32 | 218902.3 | 4440.002 | 3 | 22 | 4.400195 | 0.2444649 | 2.594418 | 0 | 11.17014 | 0
2018-01-30 06:34 | 219022.3 | 4560.001 | 3 | 22 | 4.400143 | 0.2262964 | 2.602244 | 0 | 11.20458 | 0
2018-01-30 06:36 | 219142.3 | 4680.0004 | 3 | 22 | 4.400135 | 0.2098627 | 2.609507 | 0 | 11.23653 | 0
2018-01-30 06:38 | 219262.3 | 4800.001 | 3 | 22 | 4.400049 | 0.1940546 | 2.616251 | 0 | 11.26621 | 0
2018-01-30 06:40 | 219382.3 | 4920.0019 | 3 | 22 | 4.400134 | 0.1817389 | 2.622526 | 0 | 11.29382 | 0
2018-01-30 06:42 | 219502.3 | 5040.0003 | 3 | 22 | 4.400149 | 0.1699381 | 2.628377 | 0 | 11.31956 | 0
2018-01-30 06:44 | 219622.3 | 5160.0003 | 3 | 22 | 4.400139 | 0.159379 | 2.633858 | 0 | 11.34368 | 0
2018-01-30 06:46 | 219742.3 | 5280.0019 | 3 | 22 | 4.400121 | 0.1502514 | 2.639002 | 0 | 11.36631 | 0
2018-01-30 06:48 | 219862.3 | 5400.0011 | 3 | 22 | 4.400086 | 0.1415272 | 2.643859 | 0 | 11.38769 | 0
2018-01-30 06:50 | 219982.3 | 5520.0003 | 3 | 22 | 4.400098 | 0.1348934 | 2.648465 | 0 | 11.40795 | 0
2018-01-30 06:52 | 220102.3 | 5640.0019 | 3 | 22 | 4.40009 | 0.1294165 | 2.652871 | 0 | 11.42734 | 0
2018-01-30 06:54 | 220222.3 | 5760.0005 | 3 | 22 | 4.400132 | 0.124239 | 2.657099 | 0 | 11.44594 | 0
2018-01-30 06:56 | 220342.3 | 5880.0012 | 3 | 22 | 4.400104 | 0.1188641 | 2.661148 | 0 | 11.46376 | 0
2018-01-30 06:58 | 220462.3 | 6000.0011 | 3 | 22 | 4.400096 | 0.1137409 | 2.665023 | 0 | 11.48081 | 0
2018-01-30 07:00 | 220582.3 | 6120.0019 | 3 | 22 | 4.400106 | 0.1086798 | 2.668727 | 0 | 11.49711 | 0
2018-01-30 07:02 | 220702.3 | 6240.0019 | 3 | 22 | 4.400134 | 0.103879 | 2.67226 | 0 | 11.51265 | 0
2018-01-30 07:04 | 220822.3 | 6360.0028 | 3 | 22 | 4.40007 | 0.09846783 | 2.675624 | 0 | 11.52746 | 0
2018-01-30 07:06 | 220942.3 | 6480.0011 | 3 | 22 | 4.400109 | 0.09393406 | 2.678829 | 0 | 11.54156 | 0
2018-01-30 07:08 | 221062.3 | 6600.0011 | 3 | 22 | 4.400048 | 0.08885002 | 2.681881 | 0 | 11.55499 | 0
2018-01-30 07:10 | 221182.3 | 6720.0011 | 3 | 22 | 4.400092 | 0.08487129 | 2.68478 | 0 | 11.56774 | 0
2018-01-30 07:11 | 221281.8 | 6819.5743 | 3 | 22 | 4.400109 | 0.08149624 | 2.68708 | 0 | 11.57786 | 0
2018-01-30 07:13 | 221401.9 | 120.0001 | 4 | 22 | 4.389281 | 0 | 2.68708 | 0 | 11.57786 | 0
2018-01-30 07:15 | 221521.9 | 239.9999 | 4 | 22 | 4.387901 | 0 | 2.68708 | 0 | 11.57786 | 0
2018-01-30 07:16 | 221581.9 | 300.0014 | 4 | 22 | 4.387468 | 0 | 2.68708 | 0 | 11.57786 | 0
2018-01-30 07:18 | 221702 | 120.0011 | 5 | 22 | 3.687739 | -6.519878 | 2.68708 | 0.2173068 | 11.57786 | 0.8126266
2018-01-30 07:20 | 221822 | 240.0011 | 5 | 22 | 3.645819 | -6.51989 | 2.68708 | 0.4346144 | 11.57786 | 1.610045
2018-01-30 07:22 | 221942 | 360.001 | 5 | 22 | 3.584435 | -6.519926 | 2.68708 | 0.651938 | 11.57786 | 2.395854
2018-01-30 07:24 | 222062 | 480.0004 | 5 | 22 | 3.520186 | -6.519895 | 2.68708 | 0.8692543 | 11.57786 | 3.167806
2018-01-30 07:26 | 222182 | 600.001 | 5 | 22 | 3.458586 | -6.519922 | 2.68708 | 1.086561 | 11.57786 | 3.926003
2018-01-30 07:28 | 222302 | 720.0003 | 5 | 22 | 3.402807 | -6.519926 | 2.68708 | 1.303884 | 11.57786 | 4.671441
2018-01-30 07:30 | 222422 | 840.0003 | 5 | 22 | 3.352348 | -6.519994 | 2.68708 | 1.521226 | 11.57786 | 5.405433
2018-01-30 07:32 | 222542 | 960.0003 | 5 | 22 | 3.305318 | -6.519967 | 2.68708 | 1.738543 | 11.57786 | 6.128812
2018-01-30 07:34 | 222662 | 1080.0011 | 5 | 22 | 3.258064 | -6.519863 | 2.68708 | 1.955879 | 11.57786 | 6.842116
2018-01-30 07:36 | 222782 | 1200.0003 | 5 | 22 | 3.205053 | -6.519897 | 2.68708 | 2.173201 | 11.57786 | 7.54455
2018-01-30 07:38 | 222902 | 1320.0011 | 5 | 22 | 3.13932 | -6.519885 | 2.68708 | 2.390513 | 11.57786 | 8.234257
2018-01-30 07:40 | 223022 | 1440 | 5 | 22 | 3.041677 | -6.519907 | 2.68708 | 2.607838 | 11.57786 | 8.906669
2018-01-30 07:41 | 223057.4 | 1475.4712 | 5 | 22 | 2.999997 | -6.519916 | 2.68708 | 2.672077 | 11.57786 | 9.100787
2018-01-30 07:43 | 223177.5 | 120.001 | 6 | 22 | 3.702586 | 0 | 2.68708 | 2.672077 | 11.57786 | 9.100787
2018-01-30 07:45 | 223297.5 | 240.0018 | 6 | 22 | 3.715308 | 0 | 2.68708 | 2.672077 | 11.57786 | 9.100787
2018-01-30 07:46 | 223357.5 | 300.0023 | 6 | 22 | 3.719458 | 0 | 2.68708 | 2.672077 | 11.57786 | 9.100787
2018-01-30 07:46 | 223357.5 | 0.0027 | 7 | 23 | 3.719509 | 0 | 0 | 0 | 0 | 0
2018-01-30 07:48 | 223477.6 | 120.0012 | 2 | 23 | 4.187912 | 4.889855 | 0.1623964 | 4.83e-10 | 0.6697232 | 1.798e-09
2018-01-30 07:50 | 223597.6 | 240.0013 | 2 | 23 | 4.20028 | 4.480224 | 0.3191256 | 4.83e-10 | 1.327835 | 1.798e-09
2018-01-30 07:52 | 223717.6 | 360.0022 | 2 | 23 | 4.200258 | 4.135884 | 0.4626288 | 4.83e-10 | 1.930588 | 1.798e-09
2018-01-30 07:54 | 223837.6 | 480.0021 | 2 | 23 | 4.200289 | 3.799348 | 0.5948611 | 4.83e-10 | 2.486001 | 1.798e-09
2018-01-30 07:56 | 223957.6 | 600.0009 | 2 | 23 | 4.200299 | 3.472611 | 0.715984 | 4.83e-10 | 2.99475 | 1.798e-09
2018-01-30 07:57 | 224038.1 | 680.5634 | 2 | 23 | 4.200246 | 3.259997 | 0.7912992 | 4.83e-10 | 3.311094 | 1.798e-09
2018-01-30 07:59 | 224158.1 | 120.0011 | 3 | 23 | 4.226756 | 3.2601 | 0.8995734 | 4.83e-10 | 3.767188 | 1.798e-09
2018-01-30 08:01 | 224278.1 | 240.0002 | 3 | 23 | 4.257203 | 3.259919 | 1.008238 | 4.83e-10 | 4.228125 | 1.798e-09
2018-01-30 08:03 | 224398.1 | 360.0003 | 3 | 23 | 4.289108 | 3.260156 | 1.116897 | 4.83e-10 | 4.692434 | 1.798e-09
2018-01-30 08:05 | 224518.1 | 480.001 | 3 | 23 | 4.322297 | 3.260221 | 1.225562 | 4.83e-10 | 5.1603 | 1.798e-09
2018-01-30 08:07 | 224638.1 | 600.0018 | 3 | 23 | 4.356685 | 3.260148 | 1.334228 | 4.83e-10 | 5.631848 | 1.798e-09
2018-01-30 08:09 | 224758.1 | 720.0001 | 3 | 23 | 4.392819 | 3.260129 | 1.442883 | 4.83e-10 | 6.107166 | 1.798e-09
2018-01-30 08:11 | 224878.1 | 840.001 | 3 | 23 | 4.400281 | 2.942664 | 1.546963 | 4.83e-10 | 6.565068 | 1.798e-09
2018-01-30 08:13 | 224998.1 | 960.0003 | 3 | 23 | 4.400257 | 2.633925 | 1.639773 | 4.83e-10 | 6.973454 | 1.798e-09
2018-01-30 08:15 | 225118.1 | 1080.0029 | 3 | 23 | 4.400215 | 2.365363 | 1.722995 | 4.83e-10 | 7.339655 | 1.798e-09
2018-01-30 08:17 | 225238.1 | 1200.0012 | 3 | 23 | 4.400265 | 2.130952 | 1.797848 | 4.83e-10 | 7.669027 | 1.798e-09
2018-01-30 08:19 | 225358.1 | 1320.0019 | 3 | 23 | 4.400271 | 1.926951 | 1.865389 | 4.83e-10 | 7.966222 | 1.798e-09
2018-01-30 08:21 | 225478.1 | 1440.0003 | 3 | 23 | 4.400261 | 1.748771 | 1.926572 | 4.83e-10 | 8.235443 | 1.798e-09
2018-01-30 08:23 | 225598.1 | 1560.0003 | 3 | 23 | 4.400212 | 1.591427 | 1.982173 | 4.83e-10 | 8.480103 | 1.798e-09
2018-01-30 08:25 | 225718.1 | 1680.0002 | 3 | 23 | 4.40022 | 1.466912 | 2.033018 | 4.83e-10 | 8.703833 | 1.798e-09
2018-01-30 08:27 | 225838.1 | 1800.0011 | 3 | 23 | 4.400185 | 1.370397 | 2.080267 | 4.83e-10 | 8.911736 | 1.798e-09
2018-01-30 08:29 | 225958.1 | 1920.001 | 3 | 23 | 4.400214 | 1.282421 | 2.124473 | 4.83e-10 | 9.106252 | 1.798e-09
2018-01-30 08:31 | 226078.1 | 2040.0002 | 3 | 23 | 4.400214 | 1.195935 | 2.16576 | 4.83e-10 | 9.287923 | 1.798e-09
2018-01-30 08:33 | 226198.1 | 2160.0002 | 3 | 23 | 4.400167 | 1.11183 | 2.204226 | 4.83e-10 | 9.45718 | 1.798e-09
2018-01-30 08:35 | 226318.1 | 2280.0019 | 3 | 23 | 4.4002 | 1.031615 | 2.239944 | 4.83e-10 | 9.614347 | 1.798e-09
2018-01-30 08:37 | 226438.1 | 2400.0002 | 3 | 23 | 4.400251 | 0.9554214 | 2.273039 | 4.83e-10 | 9.759971 | 1.798e-09
2018-01-30 08:39 | 226558.1 | 2520.001 | 3 | 23 | 4.400185 | 0.8814287 | 2.303635 | 4.83e-10 | 9.894601 | 1.798e-09
2018-01-30 08:41 | 226678.1 | 2640.0002 | 3 | 23 | 4.400176 | 0.8128109 | 2.33188 | 4.83e-10 | 10.01888 | 1.798e-09
2018-01-30 08:43 | 226798.1 | 2760.0011 | 3 | 23 | 4.400176 | 0.760046 | 2.358004 | 4.83e-10 | 10.13383 | 1.798e-09
2018-01-30 08:45 | 226918.1 | 2880.0011 | 3 | 23 | 4.400162 | 0.7251778 | 2.382761 | 4.83e-10 | 10.24277 | 1.798e-09
2018-01-30 08:47 | 227038.1 | 3000.0002 | 3 | 23 | 4.400199 | 0.6836796 | 2.406307 | 4.83e-10 | 10.34638 | 1.798e-09
2018-01-30 08:49 | 227158.1 | 3120.001 | 3 | 23 | 4.400203 | 0.6298876 | 2.428197 | 4.83e-10 | 10.4427 | 1.798e-09
2018-01-30 08:51 | 227278.1 | 3240.0019 | 3 | 23 | 4.400147 | 0.5757246 | 2.448269 | 4.83e-10 | 10.53102 | 1.798e-09
2018-01-30 08:53 | 227398.1 | 3360.0019 | 3 | 23 | 4.400189 | 0.5320921 | 2.466707 | 4.83e-10 | 10.61215 | 1.798e-09
2018-01-30 08:55 | 227518.1 | 3480.0003 | 3 | 23 | 4.400182 | 0.4920959 | 2.483755 | 4.83e-10 | 10.68716 | 1.798e-09
2018-01-30 08:57 | 227638.1 | 3600.0003 | 3 | 23 | 4.400168 | 0.4553108 | 2.49953 | 4.83e-10 | 10.75657 | 1.798e-09
2018-01-30 08:59 | 227758.1 | 3720.0011 | 3 | 23 | 4.400167 | 0.4201841 | 2.514122 | 4.83e-10 | 10.82078 | 1.798e-09
2018-01-30 09:01 | 227878.1 | 3840.0011 | 3 | 23 | 4.400146 | 0.3883867 | 2.527596 | 4.83e-10 | 10.88007 | 1.798e-09
2018-01-30 09:03 | 227998.1 | 3960.0011 | 3 | 23 | 4.400132 | 0.3564444 | 2.540047 | 4.83e-10 | 10.93485 | 1.798e-09
2018-01-30 09:05 | 228118.1 | 4080.0003 | 3 | 23 | 4.400174 | 0.3197126 | 2.551323 | 4.83e-10 | 10.98447 | 1.798e-09
2018-01-30 09:07 | 228238.1 | 4200.0002 | 3 | 23 | 4.400158 | 0.2863293 | 2.561412 | 4.83e-10 | 11.02887 | 1.798e-09
2018-01-30 09:09 | 228358.1 | 4320.0027 | 3 | 23 | 4.400106 | 0.2616711 | 2.570521 | 4.83e-10 | 11.06895 | 1.798e-09
2018-01-30 09:11 | 228478.1 | 4440.0028 | 3 | 23 | 4.400151 | 0.2432919 | 2.578926 | 4.83e-10 | 11.10593 | 1.798e-09
2018-01-30 09:13 | 228598.1 | 4560.0019 | 3 | 23 | 4.400138 | 0.2255249 | 2.586735 | 4.83e-10 | 11.14029 | 1.798e-09
2018-01-30 09:15 | 228718.1 | 4680.0011 | 3 | 23 | 4.400187 | 0.2104559 | 2.593986 | 4.83e-10 | 11.1722 | 1.798e-09
2018-01-30 09:17 | 228838.1 | 4800.0003 | 3 | 23 | 4.400157 | 0.1954517 | 2.600736 | 4.83e-10 | 11.2019 | 1.798e-09
2018-01-30 09:19 | 228958.1 | 4920.0019 | 3 | 23 | 4.400109 | 0.1820641 | 2.607026 | 4.83e-10 | 11.22957 | 1.798e-09
2018-01-30 09:21 | 229078.1 | 5040.0007 | 3 | 23 | 4.400151 | 0.1710405 | 2.612917 | 4.83e-10 | 11.2555 | 1.798e-09
2018-01-30 09:23 | 229198.1 | 5160.0027 | 3 | 23 | 4.400122 | 0.1604738 | 2.618445 | 4.83e-10 | 11.27982 | 1.798e-09
2018-01-30 09:25 | 229318.1 | 5280.0011 | 3 | 23 | 4.400111 | 0.1513548 | 2.623638 | 4.83e-10 | 11.30267 | 1.798e-09
2018-01-30 09:27 | 229438.1 | 5400.0011 | 3 | 23 | 4.400104 | 0.1425314 | 2.628535 | 4.83e-10 | 11.32421 | 1.798e-09
2018-01-30 09:29 | 229558.1 | 5520.0003 | 3 | 23 | 4.400121 | 0.1348743 | 2.633156 | 4.83e-10 | 11.34455 | 1.798e-09
2018-01-30 09:31 | 229678.1 | 5640.0003 | 3 | 23 | 4.400069 | 0.1273384 | 2.63752 | 4.83e-10 | 11.36375 | 1.798e-09
2018-01-30 09:33 | 229798.1 | 5760.0019 | 3 | 23 | 4.400086 | 0.1222515 | 2.641679 | 4.83e-10 | 11.38205 | 1.798e-09
2018-01-30 09:35 | 229918.1 | 5880.0003 | 3 | 23 | 4.400009 | 0.1169653 | 2.645667 | 4.83e-10 | 11.3996 | 1.798e-09
2018-01-30 09:37 | 230038.1 | 6000.0019 | 3 | 23 | 4.400134 | 0.1134081 | 2.649506 | 4.83e-10 | 11.41649 | 1.798e-09
2018-01-30 09:39 | 230158.1 | 6120.0003 | 3 | 23 | 4.400092 | 0.1083612 | 2.653195 | 4.83e-10 | 11.43272 | 1.798e-09
2018-01-30 09:41 | 230278.1 | 6240.0027 | 3 | 23 | 4.400085 | 0.1038361 | 2.65673 | 4.83e-10 | 11.44828 | 1.798e-09
2018-01-30 09:43 | 230398.1 | 6360.0011 | 3 | 23 | 4.400059 | 0.09918976 | 2.660121 | 4.83e-10 | 11.4632 | 1.798e-09
2018-01-30 09:45 | 230518.1 | 6480.001 | 3 | 23 | 4.400072 | 0.09477329 | 2.663356 | 4.83e-10 | 11.47743 | 1.798e-09
2018-01-30 09:47 | 230638.1 | 6600.0011 | 3 | 23 | 4.400088 | 0.09039879 | 2.666446 | 4.83e-10 | 11.49103 | 1.798e-09
2018-01-30 09:49 | 230758.1 | 6720.0013 | 3 | 23 | 4.400089 | 0.08639622 | 2.669393 | 4.83e-10 | 11.50399 | 1.798e-09
2018-01-30 09:51 | 230878.1 | 6840.001 | 3 | 23 | 4.400095 | 0.08270264 | 2.6722 | 4.83e-10 | 11.51635 | 1.798e-09
2018-01-30 09:52 | 230910.1 | 6871.9144 | 3 | 23 | 4.400106 | 0.08149624 | 2.672927 | 4.83e-10 | 11.51955 | 1.798e-09
2018-01-30 09:54 | 231030.1 | 120.0008 | 4 | 23 | 4.389273 | 0 | 2.672927 | 4.83e-10 | 11.51955 | 1.798e-09
2018-01-30 09:56 | 231150.1 | 239.9999 | 4 | 23 | 4.387885 | 0 | 2.672927 | 4.83e-10 | 11.51955 | 1.798e-09
2018-01-30 09:57 | 231210.1 | 300.0037 | 4 | 23 | 4.387427 | 0 | 2.672927 | 4.83e-10 | 11.51955 | 1.798e-09
2018-01-30 09:59 | 231330.1894 | 120.001 | 5 | 23 | 3.690881 | -6.519958 | 2.672927 | 0.2172855 | 11.51955 | 0.8135405
2018-01-30 10:01 | 231450.1886 | 240.0002 | 5 | 23 | 3.64724 | -6.51998 | 2.672927 | 0.4346207 | 11.51955 | 1.611488
2018-01-30 10:03 | 231570.1886 | 360.0002 | 5 | 23 | 3.584826 | -6.519963 | 2.672927 | 0.6519439 | 11.51955 | 2.397515
2018-01-30 10:05 | 231690.1886 | 480.0002 | 5 | 23 | 3.518914 | -6.519845 | 2.672927 | 0.8692697 | 11.51955 | 3.169376
2018-01-30 10:07 | 231810.1913 | 600.0029 | 5 | 23 | 3.457333 | -6.519832 | 2.672927 | 1.086596 | 11.51955 | 3.927347
2018-01-30 10:09 | 231930.1902 | 720.0018 | 5 | 23 | 3.401714 | -6.519944 | 2.672927 | 1.303919 | 11.51955 | 4.672543
2018-01-30 10:11 | 232050.1895 | 840.0011 | 5 | 23 | 3.35159 | -6.519934 | 2.672927 | 1.521227 | 11.51955 | 5.406247
2018-01-30 10:13 | 232170.1895 | 960.0011 | 5 | 23 | 3.304367 | -6.520031 | 2.672927 | 1.738547 | 11.51955 | 6.129455
2018-01-30 10:15 | 232290.1895 | 1080.0011 | 5 | 23 | 3.257078 | -6.519892 | 2.672927 | 1.955881 | 11.51955 | 6.842527
2018-01-30 10:17 | 232410.1886 | 1200.0002 | 5 | 23 | 3.204244 | -6.520002 | 2.672927 | 2.173193 | 11.51955 | 7.544748
2018-01-30 10:19 | 232530.1895 | 1320.0011 | 5 | 23 | 3.139147 | -6.519982 | 2.672927 | 2.390543 | 11.51955 | 8.234475
2018-01-30 10:21 | 232650.1896 | 1440.0012 | 5 | 23 | 3.043688 | -6.519907 | 2.672927 | 2.607863 | 11.51955 | 8.907128
2018-01-30 10:21 | 232687.7365 | 1477.5481 | 5 | 23 | 3 | -6.519985 | 2.672927 | 2.675858 | 11.51955 | 9.112662
2018-01-30 10:23 | 232807.8 | 120.0002 | 6 | 23 | 3.702265 | 0 | 2.672927 | 2.675858 | 11.51955 | 9.112662
2018-01-30 10:25 | 232927.8 | 240.0004 | 6 | 23 | 3.714916 | 0 | 2.672927 | 2.675858 | 11.51955 | 9.112662
2018-01-30 10:26 | 232987.8 | 300.0016 | 6 | 23 | 3.719029 | 0 | 2.672927 | 2.675858 | 11.51955 | 9.112662
2018-01-30 10:26 | 232987.8 | 0.0027 | 7 | 24 | 3.719184 | 0 | 0 | 0 | 0 | 0
2018-01-30 10:28 | 233107.9 | 120.0001 | 2 | 24 | 4.185268 | 4.890147 | 0.1623848 | 5.69e-09 | 0.6692864 | 2.1161e-08
2018-01-30 10:30 | 233227.9 | 240.0028 | 2 | 24 | 4.200285 | 4.511107 | 0.3200448 | 5.69e-09 | 1.33121 | 2.1161e-08
2018-01-30 10:32 | 233347.9 | 360.0012 | 2 | 24 | 4.200253 | 4.161244 | 0.464469 | 5.69e-09 | 1.937831 | 2.1161e-08
2018-01-30 10:34 | 233467.9 | 480.002 | 2 | 24 | 4.200291 | 3.82315 | 0.5975241 | 5.69e-09 | 2.496699 | 2.1161e-08
2018-01-30 10:36 | 233587.9 | 600.0012 | 2 | 24 | 4.200272 | 3.489594 | 0.7193398 | 5.69e-09 | 3.008358 | 2.1161e-08
2018-01-30 10:38 | 233674.5 | 686.6577 | 2 | 24 | 4.200284 | 3.259986 | 0.8005543 | 5.69e-09 | 3.349481 | 2.1161e-08
2018-01-30 10:40 | 233794.5 | 120.0006 | 3 | 24 | 4.22709 | 3.260056 | 0.9088343 | 5.69e-09 | 3.805616 | 2.1161e-08
2018-01-30 10:42 | 233914.5 | 240.0012 | 3 | 24 | 4.257738 | 3.260112 | 1.017495 | 5.69e-09 | 4.266587 | 2.1161e-08
2018-01-30 10:44 | 234034.5 | 360.0019 | 3 | 24 | 4.289953 | 3.260131 | 1.126161 | 5.69e-09 | 4.730997 | 2.1161e-08
2018-01-30 10:46 | 234154.5 | 480.0004 | 3 | 24 | 4.323341 | 3.260184 | 1.234823 | 5.69e-09 | 5.198956 | 2.1161e-08
2018-01-30 10:48 | 234274.5 | 600.0011 | 3 | 24 | 4.35799 | 3.260163 | 1.343493 | 5.69e-09 | 5.670637 | 2.1161e-08
2018-01-30 10:50 | 234394.5 | 720.0019 | 3 | 24 | 4.394421 | 3.260106 | 1.452161 | 5.69e-09 | 6.146173 | 2.1161e-08
2018-01-30 10:52 | 234514.5 | 840.0021 | 3 | 24 | 4.400283 | 2.926764 | 1.555725 | 5.69e-09 | 6.601832 | 2.1161e-08
2018-01-30 10:54 | 234634.5 | 960.002 | 3 | 24 | 4.400266 | 2.618976 | 1.64801 | 5.69e-09 | 7.007913 | 2.1161e-08
2018-01-30 10:56 | 234754.5 | 1080.0013 | 3 | 24 | 4.400293 | 2.352023 | 1.730754 | 5.69e-09 | 7.372008 | 2.1161e-08
2018-01-30 10:58 | 234874.5 | 1200.0012 | 3 | 24 | 4.400272 | 2.120118 | 1.805173 | 5.69e-09 | 7.69947 | 2.1161e-08
2018-01-30 11:00 | 234994.5 | 1320.002 | 3 | 24 | 4.400202 | 1.915576 | 1.87237 | 5.69e-09 | 7.995158 | 2.1161e-08
2018-01-30 11:02 | 235114.5 | 1440.002 | 3 | 24 | 4.400225 | 1.737885 | 1.933202 | 5.69e-09 | 8.262832 | 2.1161e-08
2018-01-30 11:04 | 235234.5 | 1560.0028 | 3 | 24 | 4.400235 | 1.581511 | 1.988456 | 5.69e-09 | 8.505963 | 2.1161e-08
2018-01-30 11:06 | 235354.5 | 1680.002 | 3 | 24 | 4.40022 | 1.447223 | 2.038828 | 5.69e-09 | 8.727612 | 2.1161e-08
2018-01-30 11:08 | 235474.5 | 1800.0012 | 3 | 24 | 4.400222 | 1.349829 | 2.085374 | 5.69e-09 | 8.932421 | 2.1161e-08
2018-01-30 11:10 | 235594.5 | 1920.0004 | 3 | 24 | 4.400197 | 1.264219 | 2.128921 | 5.69e-09 | 9.124038 | 2.1161e-08
2018-01-30 11:12 | 235714.5 | 2040.0012 | 3 | 24 | 4.400241 | 1.182323 | 2.16969 | 5.69e-09 | 9.303429 | 2.1161e-08
2018-01-30 11:14 | 235834.5 | 2160.0026 | 3 | 24 | 4.400224 | 1.100489 | 2.207725 | 5.69e-09 | 9.470792 | 2.1161e-08
2018-01-30 11:16 | 235954.5 | 2280.0027 | 3 | 24 | 4.40025 | 1.022405 | 2.243092 | 5.69e-09 | 9.626415 | 2.1161e-08
2018-01-30 11:18 | 236074.5 | 2400.0011 | 3 | 24 | 4.400201 | 0.9464178 | 2.275885 | 5.69e-09 | 9.77071 | 2.1161e-08
2018-01-30 11:20 | 236194.5 | 2520.0004 | 3 | 24 | 4.400242 | 0.8780775 | 2.306227 | 5.69e-09 | 9.904221 | 2.1161e-08
2018-01-30 11:22 | 236314.5 | 2640.0012 | 3 | 24 | 4.400183 | 0.835762 | 2.334734 | 5.69e-09 | 10.02966 | 2.1161e-08
2018-01-30 11:24 | 236434.5 | 2760.0003 | 3 | 24 | 4.400167 | 0.7959909 | 2.361932 | 5.69e-09 | 10.14933 | 2.1161e-08
2018-01-30 11:26 | 236554.5 | 2880.0011 | 3 | 24 | 4.400137 | 0.7514582 | 2.387744 | 5.69e-09 | 10.26291 | 2.1161e-08
2018-01-30 11:28 | 236674.5 | 3000.0003 | 3 | 24 | 4.400171 | 0.7030172 | 2.412033 | 5.69e-09 | 10.36978 | 2.1161e-08
2018-01-30 11:30 | 236794.5 | 3120.0004 | 3 | 24 | 4.40015 | 0.6428699 | 2.434494 | 5.69e-09 | 10.46862 | 2.1161e-08
2018-01-30 11:32 | 236914.5 | 3240.0011 | 3 | 24 | 4.400205 | 0.5819502 | 2.454894 | 5.69e-09 | 10.55838 | 2.1161e-08
2018-01-30 11:34 | 237034.5 | 3360.0012 | 3 | 24 | 4.400131 | 0.5293369 | 2.473377 | 5.69e-09 | 10.63971 | 2.1161e-08
2018-01-30 11:36 | 237154.5 | 3480.0003 | 3 | 24 | 4.400141 | 0.4866352 | 2.490312 | 5.69e-09 | 10.71423 | 2.1161e-08
2018-01-30 11:38 | 237274.5 | 3600.0004 | 3 | 24 | 4.400148 | 0.4486542 | 2.505904 | 5.69e-09 | 10.78283 | 2.1161e-08
2018-01-30 11:40 | 237394.5 | 3720.0002 | 3 | 24 | 4.400126 | 0.4135447 | 2.520285 | 5.69e-09 | 10.84611 | 2.1161e-08
2018-01-30 11:42 | 237514.5 | 3840.0003 | 3 | 24 | 4.400125 | 0.371398 | 2.533397 | 5.69e-09 | 10.90381 | 2.1161e-08
2018-01-30 11:44 | 237634.5 | 3960.0003 | 3 | 24 | 4.400175 | 0.3316488 | 2.545097 | 5.69e-09 | 10.95529 | 2.1161e-08
2018-01-30 11:46 | 237754.5 | 4080.0004 | 3 | 24 | 4.400146 | 0.3000011 | 2.555578 | 5.69e-09 | 11.00141 | 2.1161e-08
2018-01-30 11:48 | 237874.5 | 4200.002 | 3 | 24 | 4.400146 | 0.276844 | 2.565177 | 5.69e-09 | 11.04365 | 2.1161e-08
2018-01-30 11:50 | 237994.5 | 4320.0019 | 3 | 24 | 4.40016 | 0.2568274 | 2.574056 | 5.69e-09 | 11.08272 | 2.1161e-08
2018-01-30 11:52 | 238114.5 | 4440.0003 | 3 | 24 | 4.400136 | 0.2382011 | 2.582302 | 5.69e-09 | 11.119 | 2.1161e-08
2018-01-30 11:54 | 238234.5 | 4560.0004 | 3 | 24 | 4.400134 | 0.2217503 | 2.589966 | 5.69e-09 | 11.15272 | 2.1161e-08
2018-01-30 11:56 | 238354.5 | 4680.0004 | 3 | 24 | 4.400098 | 0.2068024 | 2.597106 | 5.69e-09 | 11.18414 | 2.1161e-08
2018-01-30 11:58 | 238474.5 | 4800.0012 | 3 | 24 | 4.400148 | 0.1938705 | 2.603771 | 5.69e-09 | 11.21346 | 2.1161e-08
2018-01-30 12:00 | 238594.5 | 4920.001 | 3 | 24 | 4.400119 | 0.180851 | 2.610003 | 5.69e-09 | 11.24089 | 2.1161e-08
2018-01-30 12:02 | 238714.5 | 5040.002 | 3 | 24 | 4.400128 | 0.1698704 | 2.615844 | 5.69e-09 | 11.26659 | 2.1161e-08
2018-01-30 12:04 | 238834.5 | 5160.0012 | 3 | 24 | 4.400134 | 0.1597862 | 2.621332 | 5.69e-09 | 11.29074 | 2.1161e-08
2018-01-30 12:06 | 238954.5 | 5280.0028 | 3 | 24 | 4.400047 | 0.1494789 | 2.626487 | 5.69e-09 | 11.31342 | 2.1161e-08
2018-01-30 12:08 | 239074.5 | 5400.002 | 3 | 24 | 4.400128 | 0.1415167 | 2.631347 | 5.69e-09 | 11.3348 | 2.1161e-08
2018-01-30 12:10 | 239194.5 | 5520.0002 | 3 | 24 | 4.400079 | 0.1333561 | 2.635927 | 5.69e-09 | 11.35496 | 2.1161e-08
2018-01-30 12:12 | 239314.5 | 5640.0012 | 3 | 24 | 4.400125 | 0.126111 | 2.640254 | 5.69e-09 | 11.37399 | 2.1161e-08
2018-01-30 12:14 | 239434.5 | 5760.0004 | 3 | 24 | 4.400116 | 0.1200438 | 2.644347 | 5.69e-09 | 11.392 | 2.1161e-08
2018-01-30 12:16 | 239554.5 | 5880.0004 | 3 | 24 | 4.400103 | 0.1151505 | 2.648258 | 5.69e-09 | 11.40921 | 2.1161e-08
2018-01-30 12:18 | 239674.5 | 6000.0012 | 3 | 24 | 4.400101 | 0.1111784 | 2.652021 | 5.69e-09 | 11.42577 | 2.1161e-08
2018-01-30 12:20 | 239794.5 | 6120.0004 | 3 | 24 | 4.400084 | 0.1067972 | 2.655648 | 5.69e-09 | 11.44173 | 2.1161e-08
2018-01-30 12:22 | 239914.5 | 6240.002 | 3 | 24 | 4.400108 | 0.1028118 | 2.659146 | 5.69e-09 | 11.45712 | 2.1161e-08
2018-01-30 12:24 | 240034.5 | 6360.0028 | 3 | 24 | 4.40009 | 0.09835052 | 2.662503 | 5.69e-09 | 11.47189 | 2.1161e-08
2018-01-30 12:26 | 240154.5 | 6480.0004 | 3 | 24 | 4.400087 | 0.09441948 | 2.665713 | 5.69e-09 | 11.48602 | 2.1161e-08
2018-01-30 12:28 | 240274.5 | 6600.002 | 3 | 24 | 4.400096 | 0.09026337 | 2.668794 | 5.69e-09 | 11.49957 | 2.1161e-08
2018-01-30 12:30 | 240394.5 | 6720.0012 | 3 | 24 | 4.400083 | 0.08644009 | 2.671733 | 5.69e-09 | 11.5125 | 2.1161e-08
2018-01-30 12:32 | 240514.5 | 6840.0012 | 3 | 24 | 4.400109 | 0.08312321 | 2.674552 | 5.69e-09 | 11.52491 | 2.1161e-08
2018-01-30 12:32 | 240553.1 | 6878.5313 | 3 | 24 | 4.400117 | 0.08149815 | 2.675434 | 5.69e-09 | 11.52879 | 2.1161e-08
2018-01-30 12:34 | 240673.1 | 120.0008 | 4 | 24 | 4.389222 | 0 | 2.675434 | 5.69e-09 | 11.52879 | 2.1161e-08
2018-01-30 12:36 | 240793.1 | 240.0008 | 4 | 24 | 4.387776 | 0 | 2.675434 | 5.69e-09 | 11.52879 | 2.1161e-08
2018-01-30 12:37 | 240853.1 | 300.0021 | 4 | 24 | 4.387306 | 0 | 2.675434 | 5.69e-09 | 11.52879 | 2.1161e-08
2018-01-30 12:39 | 240973.2 | 120.001 | 5 | 24 | 3.692424 | -6.519979 | 2.675434 | 0.2173199 | 11.52879 | 0.8139734
2018-01-30 12:41 | 241093.2 | 240.0001 | 5 | 24 | 3.646903 | -6.519939 | 2.675434 | 0.4346457 | 11.52879 | 1.611975
2018-01-30 12:43 | 241213.2 | 360.0018 | 5 | 24 | 3.584363 | -6.519971 | 2.675434 | 0.6519651 | 11.52879 | 2.397852
2018-01-30 12:45 | 241333.2 | 480.0002 | 5 | 24 | 3.518654 | -6.519895 | 2.675434 | 0.8692759 | 11.52879 | 3.16959
2018-01-30 12:47 | 241453.2 | 600.001 | 5 | 24 | 3.456322 | -6.519893 | 2.675434 | 1.086598 | 11.52879 | 3.927405
2018-01-30 12:49 | 241573.2 | 720.0002 | 5 | 24 | 3.400657 | -6.519849 | 2.675434 | 1.303901 | 11.52879 | 4.672304
2018-01-30 12:51 | 241693.2 | 840.0009 | 5 | 24 | 3.350514 | -6.519934 | 2.675434 | 1.521226 | 11.52879 | 5.405818
2018-01-30 12:53 | 241813.2 | 960.0002 | 5 | 24 | 3.303559 | -6.519853 | 2.675434 | 1.738534 | 11.52879 | 6.128781
2018-01-30 12:55 | 241933.2 | 1080.001 | 5 | 24 | 3.256037 | -6.51992 | 2.675434 | 1.955873 | 11.52879 | 6.84166
2018-01-30 12:57 | 242053.2 | 1200.0009 | 5 | 24 | 3.204059 | -6.519924 | 2.675434 | 2.173201 | 11.52879 | 7.543826
2018-01-30 12:59 | 242173.2 | 1320.0001 | 5 | 24 | 3.138912 | -6.519926 | 2.675434 | 2.390509 | 11.52879 | 8.233356
2018-01-30 13:01 | 242293.2 | 1440.0009 | 5 | 24 | 3.044626 | -6.519917 | 2.675434 | 2.607831 | 11.52879 | 8.906076
2018-01-30 13:02 | 242332.2 | 1479.0416 | 5 | 24 | 2.999998 | -6.51997 | 2.675434 | 2.678547 | 11.52879 | 9.119863
2018-01-30 13:04 | 242452.3 | 120.0007 | 6 | 24 | 3.701888 | 0 | 2.675434 | 2.678569 | 11.52879 | 9.119928
2018-01-30 13:06 | 242572.3 | 240.0016 | 6 | 24 | 3.714512 | 0 | 2.675434 | 2.678569 | 11.52879 | 9.119928
2018-01-30 13:07 | 242632.3 | 300.0014 | 6 | 24 | 3.718577 | 0 | 2.675434 | 2.678569 | 11.52879 | 9.119928
2018-01-30 13:07 | 242632.2988 | 0.0048 | 7 | 25 | 3.718621 | 0 | 0 | 0 | 0 | 0
2018-01-30 13:09 | 242752.4 | 120.0002 | 2 | 25 | 4.18287 | 4.890088 | 0.1623833 | 2.538e-09 | 0.6689968 | 9.439e-09
2018-01-30 13:11 | 242872.4 | 240.0004 | 2 | 25 | 4.20029 | 4.556624 | 0.3210553 | 2.538e-09 | 1.335053 | 9.439e-09
2018-01-30 13:13 | 242992.4 | 360.0004 | 2 | 25 | 4.200285 | 4.204879 | 0.466995 | 2.538e-09 | 1.94804 | 9.439e-09
2018-01-30 13:15 | 243112.4 | 480.001 | 2 | 25 | 4.200252 | 3.854886 | 0.6013373 | 2.538e-09 | 2.512315 | 9.439e-09
2018-01-30 13:17 | 243232.4 | 600.002 | 2 | 25 | 4.200269 | 3.512259 | 0.7240894 | 2.538e-09 | 3.027908 | 9.439e-09
2018-01-30 13:19 | 243325.8 | 693.3745 | 2 | 25 | 4.2003 | 3.259965 | 0.8118708 | 2.538e-09 | 3.396614 | 9.439e-09
2018-01-30 13:21 | 243445.8 | 120.001 | 3 | 25 | 4.227192 | 3.260131 | 0.9201455 | 2.538e-09 | 3.852734 | 9.439e-09
2018-01-30 13:23 | 243565.8 | 240.0018 | 3 | 25 | 4.258011 | 3.26014 | 1.028816 | 2.538e-09 | 4.313762 | 9.439e-09
2018-01-30 13:25 | 243685.8 | 360.0002 | 3 | 25 | 4.290248 | 3.259866 | 1.137478 | 2.538e-09 | 4.778191 | 9.439e-09
2018-01-30 13:27 | 243805.8 | 480.001 | 3 | 25 | 4.323789 | 3.26018 | 1.246139 | 2.538e-09 | 5.246189 | 9.439e-09
2018-01-30 13:29 | 243925.8 | 600.0011 | 3 | 25 | 4.358476 | 3.260156 | 1.354801 | 2.538e-09 | 5.71789 | 9.439e-09
2018-01-30 13:31 | 244045.8 | 720.001 | 3 | 25 | 4.394959 | 3.260058 | 1.46347 | 2.538e-09 | 6.193485 | 9.439e-09
2018-01-30 13:33 | 244165.8 | 840.0003 | 3 | 25 | 4.400297 | 2.920459 | 1.566872 | 2.538e-09 | 6.648442 | 9.439e-09
2018-01-30 13:35 | 244285.8 | 960.0002 | 3 | 25 | 4.400276 | 2.612374 | 1.658964 | 2.538e-09 | 7.053671 | 9.439e-09
2018-01-30 13:37 | 244405.8 | 1080.001 | 3 | 25 | 4.400249 | 2.344054 | 1.741477 | 2.538e-09 | 7.416749 | 9.439e-09
2018-01-30 13:39 | 244525.8 | 1200.0003 | 3 | 25 | 4.400263 | 2.110265 | 1.815607 | 2.538e-09 | 7.742939 | 9.439e-09
2018-01-30 13:41 | 244645.8 | 1320.0018 | 3 | 25 | 4.400269 | 1.90725 | 1.882473 | 2.538e-09 | 8.037166 | 9.439e-09
2018-01-30 13:43 | 244765.8 | 1440.0026 | 3 | 25 | 4.400229 | 1.729512 | 1.943012 | 2.538e-09 | 8.303552 | 9.439e-09
2018-01-30 13:45 | 244885.8 | 1560.0002 | 3 | 25 | 4.400212 | 1.572588 | 1.997994 | 2.538e-09 | 8.545488 | 9.439e-09
2018-01-30 13:47 | 245005.8 | 1680.0003 | 3 | 25 | 4.400209 | 1.43823 | 2.048085 | 2.538e-09 | 8.765902 | 9.439e-09
2018-01-30 13:49 | 245125.8 | 1800.0011 | 3 | 25 | 4.400173 | 1.340697 | 2.094346 | 2.538e-09 | 8.969459 | 9.439e-09
2018-01-30 13:51 | 245245.8 | 1920.001 | 3 | 25 | 4.400152 | 1.256222 | 2.13763 | 2.538e-09 | 9.159917 | 9.439e-09
2018-01-30 13:53 | 245365.8 | 2040.0002 | 3 | 25 | 4.400201 | 1.174717 | 2.178153 | 2.538e-09 | 9.338223 | 9.439e-09
2018-01-30 13:55 | 245485.8 | 2160.0002 | 3 | 25 | 4.400207 | 1.094355 | 2.215967 | 2.538e-09 | 9.504615 | 9.439e-09
2018-01-30 13:57 | 245605.8 | 2280.0002 | 3 | 25 | 4.400208 | 1.023477 | 2.251164 | 2.538e-09 | 9.659488 | 9.439e-09
2018-01-30 13:59 | 245725.8 | 2400.001 | 3 | 25 | 4.400134 | 0.9771519 | 2.284481 | 2.538e-09 | 9.806087 | 9.439e-09
2018-01-30 14:01 | 245845.8 | 2520.0018 | 3 | 25 | 4.40016 | 0.9304333 | 2.316306 | 2.538e-09 | 9.946122 | 9.439e-09
2018-01-30 14:03 | 245965.8 | 2640.0002 | 3 | 25 | 4.400209 | 0.8785172 | 2.346476 | 2.538e-09 | 10.07888 | 9.439e-09
2018-01-30 14:05 | 246085.8 | 2760.001 | 3 | 25 | 4.400185 | 0.821188 | 2.374799 | 2.538e-09 | 10.2035 | 9.439e-09
2018-01-30 14:07 | 246205.8 | 2880.001 | 3 | 25 | 4.400171 | 0.7616339 | 2.40119 | 2.538e-09 | 10.31963 | 9.439e-09
2018-01-30 14:09 | 246325.8 | 3000.001 | 3 | 25 | 4.400164 | 0.7017984 | 2.425584 | 2.538e-09 | 10.42697 | 9.439e-09
2018-01-30 14:11 | 246445.8 | 3120.0003 | 3 | 25 | 4.400173 | 0.6340179 | 2.447872 | 2.538e-09 | 10.52504 | 9.439e-09
2018-01-30 14:13 | 246565.8 | 3240.001 | 3 | 25 | 4.400204 | 0.570323 | 2.467925 | 2.538e-09 | 10.61328 | 9.439e-09
2018-01-30 14:15 | 246685.8 | 3360.0013 | 3 | 25 | 4.400195 | 0.5157957 | 2.485975 | 2.538e-09 | 10.6927 | 9.439e-09
2018-01-30 14:17 | 246805.8 | 3480.0027 | 3 | 25 | 4.400123 | 0.4702139 | 2.502409 | 2.538e-09 | 10.76501 | 9.439e-09
2018-01-30 14:19 | 246925.8 | 3600.001 | 3 | 25 | 4.400178 | 0.4203606 | 2.517273 | 2.538e-09 | 10.83041 | 9.439e-09
2018-01-30 14:21 | 247045.8 | 3720.0019 | 3 | 25 | 4.400187 | 0.3737478 | 2.530482 | 2.538e-09 | 10.88854 | 9.439e-09
2018-01-30 14:23 | 247165.8 | 3840.0008 | 3 | 25 | 4.400165 | 0.3369331 | 2.542282 | 2.538e-09 | 10.94046 | 9.439e-09
2018-01-30 14:25 | 247285.8 | 3960.0003 | 3 | 25 | 4.400203 | 0.3102512 | 2.553048 | 2.538e-09 | 10.98783 | 9.439e-09
2018-01-30 14:27 | 247405.8 | 4080.0011 | 3 | 25 | 4.400196 | 0.2865181 | 2.562962 | 2.538e-09 | 11.03146 | 9.439e-09
2018-01-30 14:29 | 247525.8 | 4200.0019 | 3 | 25 | 4.400132 | 0.2642174 | 2.572123 | 2.538e-09 | 11.07176 | 9.439e-09
2018-01-30 14:31 | 247645.8 | 4320.0019 | 3 | 25 | 4.400117 | 0.2452869 | 2.580614 | 2.538e-09 | 11.10913 | 9.439e-09
2018-01-30 14:33 | 247765.8 | 4440.0004 | 3 | 25 | 4.400155 | 0.2287827 | 2.588512 | 2.538e-09 | 11.14388 | 9.439e-09
2018-01-30 14:35 | 247885.8 | 4560.0011 | 3 | 25 | 4.400134 | 0.213829 | 2.595884 | 2.538e-09 | 11.17632 | 9.439e-09
2018-01-30 14:37 | 248005.8 | 4680.0019 | 3 | 25 | 4.400124 | 0.1996212 | 2.602779 | 2.538e-09 | 11.20666 | 9.439e-09
2018-01-30 14:39 | 248125.8 | 4800.0011 | 3 | 25 | 4.400097 | 0.18715 | 2.609234 | 2.538e-09 | 11.23506 | 9.439e-09
2018-01-30 14:41 | 248245.8 | 4920.0012 | 3 | 25 | 4.400107 | 0.1758146 | 2.615287 | 2.538e-09 | 11.26169 | 9.439e-09
2018-01-30 14:43 | 248365.8 | 5040.0012 | 3 | 25 | 4.400106 | 0.164876 | 2.620972 | 2.538e-09 | 11.28671 | 9.439e-09
2018-01-30 14:45 | 248485.8 | 5160.0028 | 3 | 25 | 4.400086 | 0.1546354 | 2.626297 | 2.538e-09 | 11.31014 | 9.439e-09
2018-01-30 14:47 | 248605.8 | 5280.0019 | 3 | 25 | 4.400125 | 0.1457825 | 2.631299 | 2.538e-09 | 11.33215 | 9.439e-09
2018-01-30 14:49 | 248725.8 | 5400.0003 | 3 | 25 | 4.400135 | 0.1374788 | 2.635999 | 2.538e-09 | 11.35283 | 9.439e-09
2018-01-30 14:51 | 248845.8 | 5520.0011 | 3 | 25 | 4.400165 | 0.1297379 | 2.640429 | 2.538e-09 | 11.37232 | 9.439e-09
2018-01-30 14:53 | 248965.8 | 5640.0009 | 3 | 25 | 4.400131 | 0.1224499 | 2.644617 | 2.538e-09 | 11.39075 | 9.439e-09
2018-01-30 14:55 | 249085.8 | 5760.0027 | 3 | 25 | 4.400101 | 0.1159334 | 2.648576 | 2.538e-09 | 11.40817 | 9.439e-09
2018-01-30 14:57 | 249205.8 | 5880.0003 | 3 | 25 | 4.400106 | 0.1112528 | 2.652349 | 2.538e-09 | 11.42477 | 9.439e-09
2018-01-30 14:59 | 249325.8 | 6000.0003 | 3 | 25 | 4.400092 | 0.1071653 | 2.655982 | 2.538e-09 | 11.44075 | 9.439e-09
2018-01-30 15:01 | 249445.8 | 6120.0019 | 3 | 25 | 4.400035 | 0.1028681 | 2.65949 | 2.538e-09 | 11.45619 | 9.439e-09
2018-01-30 15:03 | 249565.8 | 6240.0011 | 3 | 25 | 4.400075 | 0.09992695 | 2.662873 | 2.538e-09 | 11.47108 | 9.439e-09
2018-01-30 15:05 | 249685.8 | 6360.0003 | 3 | 25 | 4.400132 | 0.096632 | 2.666138 | 2.538e-09 | 11.48544 | 9.439e-09
2018-01-30 15:07 | 249805.8 | 6480.0003 | 3 | 25 | 4.400133 | 0.09256363 | 2.669287 | 2.538e-09 | 11.4993 | 9.439e-09
2018-01-30 15:09 | 249925.8 | 6600.0019 | 3 | 25 | 4.400034 | 0.0880928 | 2.672303 | 2.538e-09 | 11.51257 | 9.439e-09
2018-01-30 15:11 | 250045.8 | 6720.0003 | 3 | 25 | 4.400119 | 0.08567238 | 2.675197 | 2.538e-09 | 11.5253 | 9.439e-09
2018-01-30 15:12 | 250155 | 6829.2104 | 3 | 25 | 4.400051 | 0.08149624 | 2.677729 | 2.538e-09 | 11.53644 | 9.439e-09
2018-01-30 15:14 | 250275.0087 | 120.0008 | 4 | 25 | 4.389069 | 0 | 2.677729 | 2.538e-09 | 11.53644 | 9.439e-09
2018-01-30 15:16 | 250395.0087 | 240.0008 | 4 | 25 | 4.387591 | 0 | 2.677729 | 2.538e-09 | 11.53644 | 9.439e-09
2018-01-30 15:17 | 250455.0116 | 300.0037 | 4 | 25 | 4.387058 | 0 | 2.677729 | 2.538e-09 | 11.53644 | 9.439e-09
2018-01-30 15:19 | 250575.1 | 120.001 | 5 | 25 | 3.693933 | -6.520065 | 2.677729 | 0.2173065 | 11.53644 | 0.8143545
2018-01-30 15:21 | 250695.1 | 240.0003 | 5 | 25 | 3.647434 | -6.520046 | 2.677729 | 0.4346405 | 11.53644 | 1.612656
2018-01-30 15:23 | 250815.1 | 360.0011 | 5 | 25 | 3.583567 | -6.519965 | 2.677729 | 0.6519647 | 11.53644 | 2.398539
2018-01-30 15:25 | 250935.1 | 480.001 | 5 | 25 | 3.517444 | -6.520048 | 2.677729 | 0.8692779 | 11.53644 | 3.170048
2018-01-30 15:27 | 251055.1 | 600.0003 | 5 | 25 | 3.455312 | -6.519982 | 2.677729 | 1.086615 | 11.53644 | 3.927671
2018-01-30 15:29 | 251175.1 | 720.0003 | 5 | 25 | 3.399134 | -6.519968 | 2.677729 | 1.303923 | 11.53644 | 4.672317
2018-01-30 15:31 | 251295.1 | 840.0003 | 5 | 25 | 3.348932 | -6.520018 | 2.677729 | 1.521245 | 11.53644 | 5.405466
2018-01-30 15:33 | 251415.1 | 960.0003 | 5 | 25 | 3.301886 | -6.519992 | 2.677729 | 1.738577 | 11.53644 | 6.128142
2018-01-30 15:35 | 251535.1 | 1080.0003 | 5 | 25 | 3.254809 | -6.519982 | 2.677729 | 1.955887 | 11.53644 | 6.84058
2018-01-30 15:37 | 251655.1 | 1200.001 | 5 | 25 | 3.202393 | -6.52 | 2.677729 | 2.173236 | 11.53644 | 7.542456
2018-01-30 15:39 | 251775.1 | 1320.0003 | 5 | 25 | 3.136755 | -6.520002 | 2.677729 | 2.390548 | 11.53644 | 8.23159
2018-01-30 15:41 | 251895.1 | 1440.0002 | 5 | 25 | 3.041046 | -6.520007 | 2.677729 | 2.607873 | 11.53644 | 8.903708
2018-01-30 15:42 | 251930.7 | 1475.5729 | 5 | 25 | 2.999995 | -6.519999 | 2.677729 | 2.672291 | 11.53644 | 9.098327
2018-01-30 15:44 | 252050.7 | 120.0001 | 6 | 25 | 3.702251 | 0 | 2.677729 | 2.672291 | 11.53644 | 9.098327
2018-01-30 15:46 | 252170.7 | 240.0007 | 6 | 25 | 3.714945 | 0 | 2.677729 | 2.672291 | 11.53644 | 9.098327
2018-01-30 15:47 | 252230.7 | 300.003 | 6 | 25 | 3.719106 | 0 | 2.677729 | 2.672291 | 11.53644 | 9.098327
2018-01-30 15:47 | 252230.7 | 0.0026 | 7 | 26 | 3.719099 | 0 | 0 | 0 | 0 | 0
2018-01-30 15:49 | 252350.8 | 120.0003 | 2 | 26 | 4.184496 | 4.890075 | 0.1623965 | 1.972e-09 | 0.669291 | 7.333e-09
2018-01-30 15:51 | 252470.8 | 240.0019 | 2 | 26 | 4.200254 | 4.541888 | 0.320633 | 1.972e-09 | 1.333591 | 7.333e-09
2018-01-30 15:53 | 252590.8 | 360.0019 | 2 | 26 | 4.200272 | 4.208577 | 0.4664054 | 1.972e-09 | 1.945875 | 7.333e-09
2018-01-30 15:55 | 252710.8 | 480.001 | 2 | 26 | 4.200296 | 3.868033 | 0.6010213 | 1.972e-09 | 2.511299 | 7.333e-09
2018-01-30 15:57 | 252830.8 | 600.0001 | 2 | 26 | 4.200291 | 3.524859 | 0.7242111 | 1.972e-09 | 3.028731 | 7.333e-09
2018-01-30 15:59 | 252927.4 | 696.5744 | 2 | 26 | 4.200258 | 3.259994 | 0.8151774 | 1.972e-09 | 3.410814 | 7.333e-09
2018-01-30 16:01 | 253047.4 | 120.001 | 3 | 26 | 4.22786 | 3.26006 | 0.9234622 | 1.972e-09 | 3.867006 | 7.333e-09
2018-01-30 16:03 | 253167.4 | 240.0018 | 3 | 26 | 4.25943 | 3.260051 | 1.032123 | 1.972e-09 | 4.328111 | 7.333e-09
2018-01-30 16:05 | 253287.4 | 360.0002 | 3 | 26 | 4.29232 | 3.260089 | 1.14079 | 1.972e-09 | 4.792743 | 7.333e-09
2018-01-30 16:07 | 253407.4 | 480.0018 | 3 | 26 | 4.326462 | 3.260072 | 1.249454 | 1.972e-09 | 5.261011 | 7.333e-09
2018-01-30 16:09 | 253527.4 | 600.0011 | 3 | 26 | 4.361638 | 3.260058 | 1.358117 | 1.972e-09 | 5.733034 | 7.333e-09
2018-01-30 16:11 | 253647.4 | 720.0002 | 3 | 26 | 4.39876 | 3.260074 | 1.466782 | 1.972e-09 | 6.208992 | 7.333e-09
2018-01-30 16:13 | 253767.4 | 840.0019 | 3 | 26 | 4.40026 | 2.883664 | 1.568917 | 1.972e-09 | 6.658411 | 7.333e-09
2018-01-30 16:15 | 253887.4 | 960.0003 | 3 | 26 | 4.400229 | 2.576003 | 1.659786 | 1.972e-09 | 7.058258 | 7.333e-09
2018-01-30 16:17 | 254007.4 | 1080.001 | 3 | 26 | 4.400208 | 2.309459 | 1.741125 | 1.972e-09 | 7.41617 | 7.333e-09
2018-01-30 16:19 | 254127.4 | 1200.0011 | 3 | 26 | 4.400274 | 2.079591 | 1.814171 | 1.972e-09 | 7.737591 | 7.333e-09
2018-01-30 16:21 | 254247.4 | 1320.0018 | 3 | 26 | 4.40021 | 1.878675 | 1.88006 | 1.972e-09 | 8.027519 | 7.333e-09
2018-01-30 16:23 | 254367.4 | 1440.0002 | 3 | 26 | 4.400234 | 1.705199 | 1.939718 | 1.972e-09 | 8.29003 | 7.333e-09
2018-01-30 16:25 | 254487.4 | 1560.001 | 3 | 26 | 4.400201 | 1.552903 | 1.993978 | 1.972e-09 | 8.528788 | 7.333e-09
2018-01-30 16:27 | 254607.4 | 1680.0013 | 3 | 26 | 4.400239 | 1.419646 | 2.043473 | 1.972e-09 | 8.746574 | 7.333e-09
2018-01-30 16:29 | 254727.4 | 1800.001 | 3 | 26 | 4.400235 | 1.307058 | 2.0888 | 1.972e-09 | 8.946023 | 7.333e-09
2018-01-30 16:31 | 254847.4 | 1920.0003 | 3 | 26 | 4.400157 | 1.224683 | 2.130952 | 1.972e-09 | 9.1315 | 7.333e-09
2018-01-30 16:33 | 254967.4 | 2040.001 | 3 | 26 | 4.400217 | 1.151996 | 2.170551 | 1.972e-09 | 9.305744 | 7.333e-09
2018-01-30 16:35 | 255087.4 | 2160.0009 | 3 | 26 | 4.400207 | 1.096856 | 2.207903 | 1.972e-09 | 9.4701 | 7.333e-09
2018-01-30 16:37 | 255207.4 | 2280.001 | 3 | 26 | 4.400155 | 1.056784 | 2.24381 | 1.972e-09 | 9.628098 | 7.333e-09
2018-01-30 16:39 | 255327.4 | 2400.001 | 3 | 26 | 4.400204 | 1.011184 | 2.278303 | 1.972e-09 | 9.77987 | 7.333e-09
2018-01-30 16:41 | 255447.4 | 2520.0018 | 3 | 26 | 4.400204 | 0.9560966 | 2.311102 | 1.972e-09 | 9.924193 | 7.333e-09
2018-01-30 16:43 | 255567.4 | 2640.0002 | 3 | 26 | 4.400207 | 0.8943548 | 2.341958 | 1.972e-09 | 10.05997 | 7.333e-09
2018-01-30 16:45 | 255687.4 | 2760.0003 | 3 | 26 | 4.400169 | 0.8287907 | 2.370677 | 1.972e-09 | 10.18633 | 7.333e-09
2018-01-30 16:47 | 255807.4 | 2880.001 | 3 | 26 | 4.400232 | 0.7648916 | 2.397219 | 1.972e-09 | 10.30312 | 7.333e-09
2018-01-30 16:49 | 255927.4 | 3000.0006 | 3 | 26 | 4.400209 | 0.7026119 | 2.421656 | 1.972e-09 | 10.41065 | 7.333e-09
2018-01-30 16:51 | 256047.4 | 3120.0002 | 3 | 26 | 4.400198 | 0.6422062 | 2.44408 | 1.972e-09 | 10.50932 | 7.333e-09
2018-01-30 16:53 | 256167.4 | 3240.001 | 3 | 26 | 4.400194 | 0.5777111 | 2.464412 | 1.972e-09 | 10.59879 | 7.333e-09
2018-01-30 16:55 | 256287.4 | 3360.0009 | 3 | 26 | 4.400218 | 0.5117397 | 2.482596 | 1.972e-09 | 10.6788 | 7.333e-09
2018-01-30 16:57 | 256407.4 | 3480.0002 | 3 | 26 | 4.400166 | 0.4473076 | 2.498541 | 1.972e-09 | 10.74896 | 7.333e-09
2018-01-30 16:59 | 256527.4 | 3600.0007 | 3 | 26 | 4.400229 | 0.3982372 | 2.512595 | 1.972e-09 | 10.8108 | 7.333e-09
2018-01-30 17:01 | 256647.4 | 3720.0002 | 3 | 26 | 4.400173 | 0.3621082 | 2.525228 | 1.972e-09 | 10.86639 | 7.333e-09
2018-01-30 17:03 | 256767.4 | 3840.0002 | 3 | 26 | 4.400169 | 0.3317356 | 2.536776 | 1.972e-09 | 10.9172 | 7.333e-09
2018-01-30 17:05 | 256887.4 | 3960.0002 | 3 | 26 | 4.400106 | 0.3047428 | 2.547379 | 1.972e-09 | 10.96386 | 7.333e-09
2018-01-30 17:07 | 257007.4 | 4080.0002 | 3 | 26 | 4.400196 | 0.2818155 | 2.557138 | 1.972e-09 | 11.0068 | 7.333e-09
2018-01-30 17:09 | 257127.4 | 4200.001 | 3 | 26 | 4.400146 | 0.2604427 | 2.566161 | 1.972e-09 | 11.0465 | 7.333e-09
2018-01-30 17:11 | 257247.4 | 4320.001 | 3 | 26 | 4.400142 | 0.2427034 | 2.57454 | 1.972e-09 | 11.08337 | 7.333e-09
2018-01-30 17:13 | 257367.4 | 4440.0002 | 3 | 26 | 4.400127 | 0.2266111 | 2.582346 | 1.972e-09 | 11.11772 | 7.333e-09
2018-01-30 17:15 | 257487.4 | 4560.001 | 3 | 26 | 4.400157 | 0.2124071 | 2.589652 | 1.972e-09 | 11.14986 | 7.333e-09
2018-01-30 17:17 | 257607.4 | 4680.0018 | 3 | 26 | 4.400172 | 0.1994467 | 2.596501 | 1.972e-09 | 11.18 | 7.333e-09
2018-01-30 17:19 | 257727.4 | 4800.0003 | 3 | 26 | 4.400116 | 0.1864061 | 2.602925 | 1.972e-09 | 11.20827 | 7.333e-09
2018-01-30 17:21 | 257847.4 | 4920.0004 | 3 | 26 | 4.400114 | 0.1751699 | 2.608954 | 1.972e-09 | 11.2348 | 7.333e-09
2018-01-30 17:23 | 257967.4 | 5040.0011 | 3 | 26 | 4.400095 | 0.1638021 | 2.614598 | 1.972e-09 | 11.25963 | 7.333e-09
2018-01-30 17:25 | 258087.4 | 5160.001 | 3 | 26 | 4.400092 | 0.1535549 | 2.619893 | 1.972e-09 | 11.28293 | 7.333e-09
2018-01-30 17:27 | 258207.4 | 5280.001 | 3 | 26 | 4.400074 | 0.1440535 | 2.624867 | 1.972e-09 | 11.30481 | 7.333e-09
2018-01-30 17:29 | 258327.4 | 5400.001 | 3 | 26 | 4.400118 | 0.1363344 | 2.629544 | 1.972e-09 | 11.32539 | 7.333e-09
2018-01-30 17:31 | 258447.4 | 5520.0001 | 3 | 26 | 4.400123 | 0.1287165 | 2.633959 | 1.972e-09 | 11.34482 | 7.333e-09
2018-01-30 17:33 | 258567.4 | 5640.0002 | 3 | 26 | 4.400076 | 0.1214533 | 2.638128 | 1.972e-09 | 11.36316 | 7.333e-09
2018-01-30 17:35 | 258687.4 | 5760.0018 | 3 | 26 | 4.400089 | 0.115202 | 2.64207 | 1.972e-09 | 11.38051 | 7.333e-09
2018-01-30 17:37 | 258807.4 | 5880.0002 | 3 | 26 | 4.400133 | 0.1098137 | 2.645813 | 1.972e-09 | 11.39698 | 7.333e-09
2018-01-30 17:39 | 258927.4 | 6000.0002 | 3 | 26 | 4.400068 | 0.1050243 | 2.649399 | 1.972e-09 | 11.41276 | 7.333e-09
2018-01-30 17:41 | 259047.4 | 6120.0018 | 3 | 26 | 4.400063 | 0.1017799 | 2.652855 | 1.972e-09 | 11.42797 | 7.333e-09
2018-01-30 17:43 | 259167.4 | 6240.001 | 3 | 26 | 4.400083 | 0.09851551 | 2.656201 | 1.972e-09 | 11.44269 | 7.333e-09
2018-01-30 17:45 | 259287.4 | 6360.0001 | 3 | 26 | 4.400096 | 0.09558296 | 2.65943 | 1.972e-09 | 11.45689 | 7.333e-09
2018-01-30 17:47 | 259407.4 | 6480.001 | 3 | 26 | 4.400067 | 0.09185219 | 2.662552 | 1.972e-09 | 11.47063 | 7.333e-09
2018-01-30 17:49 | 259527.4 | 6600.001 | 3 | 26 | 4.400116 | 0.08893585 | 2.665551 | 1.972e-09 | 11.48383 | 7.333e-09
2018-01-30 17:51 | 259647.4 | 6720.0002 | 3 | 26 | 4.400103 | 0.08484268 | 2.668447 | 1.972e-09 | 11.49657 | 7.333e-09
2018-01-30 17:53 | 259767.4 | 6840.001 | 3 | 26 | 4.400092 | 0.08192539 | 2.671217 | 1.972e-09 | 11.50876 | 7.333e-09
2018-01-30 17:53 | 259774.9 | 6847.5159 | 3 | 26 | 4.400094 | 0.08149147 | 2.671387 | 1.972e-09 | 11.50951 | 7.333e-09
2018-01-30 17:55 | 259895 | 120.0009 | 4 | 26 | 4.388984 | 0 | 2.671387 | 1.972e-09 | 11.50951 | 7.333e-09
2018-01-30 17:57 | 260015 | 240.0008 | 4 | 26 | 4.387537 | 0 | 2.671387 | 1.972e-09 | 11.50951 | 7.333e-09
2018-01-30 17:58 | 260075 | 300.0038 | 4 | 26 | 4.387003 | 0 | 2.671387 | 1.972e-09 | 11.50951 | 7.333e-09
2018-01-30 18:00 | 260195 | 120.001 | 5 | 26 | 3.691885 | -6.520058 | 2.671387 | 0.2173095 | 11.50951 | 0.8136407
2018-01-30 18:02 | 260315 | 240.0014 | 5 | 26 | 3.645905 | -6.520069 | 2.671387 | 0.4346414 | 11.50951 | 1.61157
2018-01-30 18:04 | 260435 | 360.0023 | 5 | 26 | 3.580667 | -6.520072 | 2.671387 | 0.6519535 | 11.50951 | 2.396917
2018-01-30 18:06 | 260555 | 480.0017 | 5 | 26 | 3.514125 | -6.520002 | 2.671387 | 0.8692657 | 11.50951 | 3.167756
2018-01-30 18:08 | 260675 | 600.0015 | 5 | 26 | 3.452169 | -6.519987 | 2.671387 | 1.0866 | 11.50951 | 3.924679
2018-01-30 18:10 | 260795 | 720.001 | 5 | 26 | 3.395859 | -6.520055 | 2.671387 | 1.303928 | 11.50951 | 4.668693
2018-01-30 18:12 | 260915 | 840.0011 | 5 | 26 | 3.345179 | -6.519943 | 2.671387 | 1.521258 | 11.50951 | 5.401132
2018-01-30 18:14 | 261035 | 960.0023 | 5 | 26 | 3.297501 | -6.519982 | 2.671387 | 1.738562 | 11.50951 | 6.122854
2018-01-30 18:16 | 261155 | 1080.0007 | 5 | 26 | 3.249385 | -6.519941 | 2.671387 | 1.955901 | 11.50951 | 6.834347
2018-01-30 18:18 | 261275 | 1200.0018 | 5 | 26 | 3.194815 | -6.519979 | 2.671387 | 2.173214 | 11.50951 | 7.53473
2018-01-30 18:20 | 261395 | 1320.0011 | 5 | 26 | 3.127512 | -6.519902 | 2.671387 | 2.390553 | 11.50951 | 8.222137
2018-01-30 18:22 | 261515 | 1440.0002 | 5 | 26 | 3.027044 | -6.519924 | 2.671387 | 2.60784 | 11.50951 | 8.891757
2018-01-30 18:22 | 261538 | 1462.9744 | 5 | 26 | 2.999995 | -6.51997 | 2.671387 | 2.649485 | 11.50951 | 9.01727
2018-01-30 18:24 | 261658.1 | 120.0002 | 6 | 26 | 3.70395 | 0 | 2.671387 | 2.649485 | 11.50951 | 9.01727
2018-01-30 18:26 | 261778.1 | 240.001 | 6 | 26 | 3.716766 | 0 | 2.671387 | 2.649485 | 11.50951 | 9.01727
2018-01-30 18:27 | 261838.1 | 300.0032 | 6 | 26 | 3.721133 | 0 | 2.671387 | 2.649485 | 11.50951 | 9.01727
2018-01-30 18:27 | 261838.1 | 0.0027 | 7 | 27 | 3.721104 | 0 | 0 | 0 | 0 | 0
2018-01-30 18:29 | 261958.2 | 120.0026 | 2 | 27 | 4.188678 | 4.889863 | 0.1623838 | 3.072e-09 | 0.6698858 | 1.1431e-08
2018-01-30 18:31 | 262078.2 | 240.0011 | 2 | 27 | 4.200282 | 4.498494 | 0.3193422 | 3.072e-09 | 1.328979 | 1.1431e-08
2018-01-30 18:33 | 262198.2 | 360.0003 | 2 | 27 | 4.200252 | 4.169705 | 0.4638044 | 3.072e-09 | 1.935759 | 1.1431e-08
2018-01-30 18:35 | 262318.2 | 480.0012 | 2 | 27 | 4.200266 | 3.840486 | 0.5973317 | 3.072e-09 | 2.496611 | 1.1431e-08
2018-01-30 18:37 | 262438.2 | 600.0022 | 2 | 27 | 4.200232 | 3.509049 | 0.719829 | 3.072e-09 | 3.011133 | 1.1431e-08
2018-01-30 18:39 | 262530.2 | 692.0049 | 2 | 27 | 4.200265 | 3.259994 | 0.8063223 | 3.072e-09 | 3.374429 | 1.1431e-08
2018-01-30 18:41 | 262650.2 | 120.0001 | 3 | 27 | 4.227971 | 3.260121 | 0.9146019 | 3.072e-09 | 3.830604 | 1.1431e-08
2018-01-30 18:43 | 262770.2 | 240.0003 | 3 | 27 | 4.260131 | 3.260137 | 1.023263 | 3.072e-09 | 4.291746 | 1.1431e-08
2018-01-30 18:45 | 262890.2 | 360.0014 | 3 | 27 | 4.293701 | 3.260119 | 1.13193 | 3.072e-09 | 4.756502 | 1.1431e-08
2018-01-30 18:47 | 263010.2 | 480.0009 | 3 | 27 | 4.328477 | 3.260121 | 1.240597 | 3.072e-09 | 5.224964 | 1.1431e-08
2018-01-30 18:49 | 263130.2 | 600.0002 | 3 | 27 | 4.364453 | 3.260123 | 1.349258 | 3.072e-09 | 5.697244 | 1.1431e-08
2018-01-30 18:51 | 263250.2 | 720.0002 | 3 | 27 | 4.400326 | 3.229138 | 1.457894 | 3.072e-09 | 6.173414 | 1.1431e-08
2018-01-30 18:53 | 263370.2 | 840.0003 | 3 | 27 | 4.400273 | 2.847394 | 1.558717 | 3.072e-09 | 6.617066 | 1.1431e-08
2018-01-30 18:55 | 263490.2 | 960.0009 | 3 | 27 | 4.400231 | 2.544044 | 1.648458 | 3.072e-09 | 7.011951 | 1.1431e-08
2018-01-30 18:57 | 263610.2 | 1080.0034 | 3 | 27 | 4.400279 | 2.282767 | 1.728788 | 3.072e-09 | 7.365421 | 1.1431e-08
2018-01-30 18:59 | 263730.2 | 1200.0009 | 3 | 27 | 4.400261 | 2.054055 | 1.80096 | 3.072e-09 | 7.682998 | 1.1431e-08
2018-01-30 19:01 | 263850.2 | 1320.0003 | 3 | 27 | 4.400256 | 1.858462 | 1.866084 | 3.072e-09 | 7.96956 | 1.1431e-08
2018-01-30 19:03 | 263970.2 | 1440.0002 | 3 | 27 | 4.400175 | 1.686782 | 1.925092 | 3.072e-09 | 8.229207 | 1.1431e-08
2018-01-30 19:05 | 264090.2 | 1560.0018 | 3 | 27 | 4.400242 | 1.537179 | 1.978765 | 3.072e-09 | 8.465382 | 1.1431e-08
2018-01-30 19:07 | 264210.2 | 1680.0005 | 3 | 27 | 4.400208 | 1.406335 | 2.027775 | 3.072e-09 | 8.681037 | 1.1431e-08
2018-01-30 19:09 | 264330.2 | 1800.0018 | 3 | 27 | 4.400209 | 1.290453 | 2.072688 | 3.072e-09 | 8.878661 | 1.1431e-08
2018-01-30 19:11 | 264450.2 | 1920.0009 | 3 | 27 | 4.400209 | 1.200959 | 2.114037 | 3.072e-09 | 9.060609 | 1.1431e-08
2018-01-30 19:13 | 264570.2 | 2040.0006 | 3 | 27 | 4.400165 | 1.160836 | 2.153322 | 3.072e-09 | 9.233466 | 1.1431e-08
2018-01-30 19:15 | 264690.2 | 2160.0017 | 3 | 27 | 4.400187 | 1.127129 | 2.191462 | 3.072e-09 | 9.401291 | 1.1431e-08
2018-01-30 19:17 | 264810.2 | 2280.0005 | 3 | 27 | 4.400196 | 1.080574 | 2.22829 | 3.072e-09 | 9.563338 | 1.1431e-08
2018-01-30 19:19 | 264930.2 | 2400.0009 | 3 | 27 | 4.400217 | 1.024273 | 2.26338 | 3.072e-09 | 9.717744 | 1.1431e-08
2018-01-30 19:21 | 265050.2 | 2520.0003 | 3 | 27 | 4.400209 | 0.9576321 | 2.296427 | 3.072e-09 | 9.863157 | 1.1431e-08
2018-01-30 19:23 | 265170.2 | 2640.0001 | 3 | 27 | 4.400207 | 0.8887367 | 2.327187 | 3.072e-09 | 9.998507 | 1.1431e-08
2018-01-30 19:25 | 265290.2 | 2760.0017 | 3 | 27 | 4.400185 | 0.8202114 | 2.355667 | 3.072e-09 | 10.12382 | 1.1431e-08
2018-01-30 19:27 | 265410.2 | 2880.0018 | 3 | 27 | 4.400154 | 0.7543564 | 2.381914 | 3.072e-09 | 10.23932 | 1.1431e-08
2018-01-30 19:29 | 265530.2 | 3000.0009 | 3 | 27 | 4.400137 | 0.691905 | 2.406025 | 3.072e-09 | 10.34541 | 1.1431e-08
2018-01-30 19:31 | 265650.2 | 3120.0006 | 3 | 27 | 4.400157 | 0.6287622 | 2.428096 | 3.072e-09 | 10.44252 | 1.1431e-08
2018-01-30 19:33 | 265770.2 | 3240.0001 | 3 | 27 | 4.400183 | 0.5582123 | 2.447888 | 3.072e-09 | 10.52961 | 1.1431e-08
2018-01-30 19:35 | 265890.2 | 3360.0006 | 3 | 27 | 4.400232 | 0.4894953 | 2.465333 | 3.072e-09 | 10.60637 | 1.1431e-08
2018-01-30 19:37 | 266010.2 | 3480.0002 | 3 | 27 | 4.400207 | 0.4332466 | 2.480657 | 3.072e-09 | 10.6738 | 1.1431e-08
2018-01-30 19:39 | 266130.2 | 3600.0016 | 3 | 27 | 4.400204 | 0.3899183 | 2.494333 | 3.072e-09 | 10.73398 | 1.1431e-08
2018-01-30 19:41 | 266250.2 | 3720.0002 | 3 | 27 | 4.400146 | 0.3554535 | 2.506735 | 3.072e-09 | 10.78855 | 1.1431e-08
2018-01-30 19:43 | 266370.2 | 3840.0002 | 3 | 27 | 4.400151 | 0.3262453 | 2.518092 | 3.072e-09 | 10.83852 | 1.1431e-08
2018-01-30 19:45 | 266490.2 | 3960.001 | 3 | 27 | 4.400104 | 0.3000555 | 2.528529 | 3.072e-09 | 10.88445 | 1.1431e-08
2018-01-30 19:47 | 266610.2 | 4080.0009 | 3 | 27 | 4.400127 | 0.277421 | 2.538154 | 3.072e-09 | 10.9268 | 1.1431e-08
2018-01-30 19:49 | 266730.2 | 4200.001 | 3 | 27 | 4.400086 | 0.2565928 | 2.547058 | 3.072e-09 | 10.96598 | 1.1431e-08
2018-01-30 19:51 | 266850.2 | 4320.0001 | 3 | 27 | 4.400136 | 0.2393942 | 2.555331 | 3.072e-09 | 11.00238 | 1.1431e-08
2018-01-30 19:53 | 266970.2 | 4440.0009 | 3 | 27 | 4.400151 | 0.2238913 | 2.563046 | 3.072e-09 | 11.03633 | 1.1431e-08
2018-01-30 19:55 | 267090.2 | 4560.001 | 3 | 27 | 4.40011 | 0.2090483 | 2.570259 | 3.072e-09 | 11.06807 | 1.1431e-08
2018-01-30 19:57 | 267210.2 | 4680.0008 | 3 | 27 | 4.400141 | 0.1959553 | 2.577009 | 3.072e-09 | 11.09776 | 1.1431e-08
2018-01-30 19:59 | 267330.2 | 4800.0011 | 3 | 27 | 4.40008 | 0.1831522 | 2.583327 | 3.072e-09 | 11.12557 | 1.1431e-08
2018-01-30 20:01 | 267450.2 | 4920.0002 | 3 | 27 | 4.400154 | 0.1725998 | 2.589252 | 3.072e-09 | 11.15164 | 1.1431e-08
2018-01-30 20:03 | 267570.2 | 5040.0019 | 3 | 27 | 4.400112 | 0.1615953 | 2.594804 | 3.072e-09 | 11.17606 | 1.1431e-08
2018-01-30 20:05 | 267690.2 | 5160.001 | 3 | 27 | 4.40011 | 0.1513662 | 2.600019 | 3.072e-09 | 11.19901 | 1.1431e-08
2018-01-30 20:07 | 267810.2 | 5280.001 | 3 | 27 | 4.400112 | 0.1426096 | 2.604919 | 3.072e-09 | 11.22057 | 1.1431e-08
2018-01-30 20:09 | 267930.2 | 5400.0002 | 3 | 27 | 4.400068 | 0.1341133 | 2.609534 | 3.072e-09 | 11.24088 | 1.1431e-08
2018-01-30 20:11 | 268050.2 | 5520.0003 | 3 | 27 | 4.400057 | 0.12644 | 2.613891 | 3.072e-09 | 11.26005 | 1.1431e-08
2018-01-30 20:13 | 268170.2 | 5640.0018 | 3 | 27 | 4.40008 | 0.1199245 | 2.618008 | 3.072e-09 | 11.27817 | 1.1431e-08
2018-01-30 20:15 | 268290.2 | 5760.0009 | 3 | 27 | 4.400112 | 0.1137943 | 2.621908 | 3.072e-09 | 11.29533 | 1.1431e-08
2018-01-30 20:17 | 268410.2 | 5880.0002 | 3 | 27 | 4.400134 | 0.1082458 | 2.625605 | 3.072e-09 | 11.31159 | 1.1431e-08
2018-01-30 20:19 | 268530.2 | 6000.001 | 3 | 27 | 4.400134 | 0.1035175 | 2.62912 | 3.072e-09 | 11.32706 | 1.1431e-08
2018-01-30 20:21 | 268650.2 | 6120.0002 | 3 | 27 | 4.400089 | 0.09995556 | 2.632498 | 3.072e-09 | 11.34192 | 1.1431e-08
2018-01-30 20:23 | 268770.2 | 6240.0002 | 3 | 27 | 4.400047 | 0.09631729 | 2.635768 | 3.072e-09 | 11.35631 | 1.1431e-08
2018-01-30 20:25 | 268890.2 | 6360.0009 | 3 | 27 | 4.400054 | 0.09333706 | 2.638924 | 3.072e-09 | 11.3702 | 1.1431e-08
2018-01-30 20:27 | 269010.2 | 6480.0002 | 3 | 27 | 4.400107 | 0.0903616 | 2.64198 | 3.072e-09 | 11.38365 | 1.1431e-08
2018-01-30 20:29 | 269130.2 | 6600.0007 | 3 | 27 | 4.400045 | 0.08635044 | 2.644934 | 3.072e-09 | 11.39664 | 1.1431e-08
2018-01-30 20:31 | 269250.2 | 6720.0002 | 3 | 27 | 4.400088 | 0.08381081 | 2.647764 | 3.072e-09 | 11.4091 | 1.1431e-08
2018-01-30 20:32 | 269302.3 | 6772.1463 | 3 | 27 | 4.400039 | 0.08149815 | 2.648966 | 3.072e-09 | 11.41438 | 1.1431e-08
2018-01-30 20:34 | 269422.3 | 120.0001 | 4 | 27 | 4.38888 | 0 | 2.648966 | 3.072e-09 | 11.41438 | 1.1431e-08
2018-01-30 20:36 | 269542.3 | 240.0002 | 4 | 27 | 4.387386 | 0 | 2.648966 | 3.072e-09 | 11.41438 | 1.1431e-08
2018-01-30 20:37 | 269602.4 | 300.0008 | 4 | 27 | 4.386837 | 0 | 2.648966 | 3.072e-09 | 11.41438 | 1.1431e-08
2018-01-30 20:39 | 269722.4 | 120.0017 | 5 | 27 | 3.693501 | -6.519979 | 2.648966 | 0.2173195 | 11.41438 | 0.8138059
2018-01-30 20:41 | 269842.4 | 240.0002 | 5 | 27 | 3.649765 | -6.519904 | 2.648966 | 0.4346406 | 11.41438 | 1.612304
2018-01-30 20:43 | 269962.4 | 360.0013 | 5 | 27 | 3.585065 | -6.519959 | 2.648966 | 0.6519398 | 11.41438 | 2.398567
2018-01-30 20:45 | 270082.4 | 480.0007 | 5 | 27 | 3.515708 | -6.520021 | 2.648966 | 0.8692787 | 11.41438 | 3.170176
2018-01-30 20:47 | 270202.4 | 600.0001 | 5 | 27 | 3.451745 | -6.520053 | 2.648966 | 1.086609 | 11.41438 | 3.927175
2018-01-30 20:49 | 270322.4 | 720.0009 | 5 | 27 | 3.395079 | -6.519995 | 2.648966 | 1.303939 | 11.41438 | 4.67107
2018-01-30 20:51 | 270442.4 | 840.0006 | 5 | 27 | 3.344382 | -6.519973 | 2.648966 | 1.521264 | 11.41438 | 5.403329
2018-01-30 20:53 | 270562.4 | 960.0017 | 5 | 27 | 3.296842 | -6.520004 | 2.648966 | 1.738583 | 11.41438 | 6.124962
2018-01-30 20:55 | 270682.4 | 1080.0009 | 5 | 27 | 3.247773 | -6.519982 | 2.648966 | 1.955904 | 11.41438 | 6.836175
2018-01-30 20:57 | 270802.4 | 1200.0009 | 5 | 27 | 3.191826 | -6.520002 | 2.648966 | 2.173224 | 11.41438 | 7.536101
2018-01-30 20:59 | 270922.4 | 1320.0002 | 5 | 27 | 3.122358 | -6.520002 | 2.648966 | 2.390532 | 11.41438 | 8.222493
2018-01-30 21:01 | 271042.4 | 1440.001 | 5 | 27 | 3.018464 | -6.519944 | 2.648966 | 2.607861 | 11.41438 | 8.890728
2018-01-30 21:01 | 271058 | 1455.5639 | 5 | 27 | 2.999998 | -6.519961 | 2.648966 | 2.636045 | 11.41438 | 8.975545
2018-01-30 21:03 | 271178 | 120 | 6 | 27 | 3.704787 | 0 | 2.648966 | 2.636045 | 11.41438 | 8.975545
2018-01-30 21:05 | 271298 | 240.0005 | 6 | 27 | 3.717659 | 0 | 2.648966 | 2.636045 | 11.41438 | 8.975545
2018-01-30 21:06 | 271358 | 300.003 | 6 | 27 | 3.722049 | 0 | 2.648966 | 2.636045 | 11.41438 | 8.975545
2018-01-30 21:06 | 271358.1 | 0.0028 | 7 | 28 | 3.72201 | 0 | 0 | 0 | 0 | 0
2018-01-30 21:08 | 271478.1 | 120.001 | 2 | 28 | 4.18891 | 4.889873 | 0.162389 | 3.486e-09 | 0.6700695 | 1.2976e-08
2018-01-30 21:10 | 271598.1 | 240.001 | 2 | 28 | 4.200268 | 4.505054 | 0.3195062 | 3.486e-09 | 1.32983 | 1.2976e-08
2018-01-30 21:12 | 271718.1 | 360.0001 | 2 | 28 | 4.200321 | 4.173324 | 0.4640805 | 3.486e-09 | 1.937082 | 1.2976e-08
2018-01-30 21:14 | 271838.1 | 480.0011 | 2 | 28 | 4.200299 | 3.836267 | 0.5975376 | 3.486e-09 | 2.497639 | 1.2976e-08
2018-01-30 21:16 | 271958.1 | 600.0002 | 2 | 28 | 4.200272 | 3.502547 | 0.719807 | 3.486e-09 | 3.011204 | 1.2976e-08
2018-01-30 21:17 | 272048.6 | 690.436 | 2 | 28 | 4.200273 | 3.259999 | 0.8047159 | 3.486e-09 | 3.367845 | 1.2976e-08
2018-01-30 21:19 | 272168.6 | 120.0017 | 3 | 28 | 4.227296 | 3.260211 | 0.9129937 | 3.486e-09 | 3.82398 | 1.2976e-08
2018-01-30 21:21 | 272288.6 | 240.001 | 3 | 28 | 4.258879 | 3.260097 | 1.021647 | 3.486e-09 | 4.284983 | 1.2976e-08
2018-01-30 21:23 | 272408.6 | 360.0009 | 3 | 28 | 4.292716 | 3.259837 | 1.130307 | 3.486e-09 | 4.749572 | 1.2976e-08
2018-01-30 21:25 | 272528.6 | 480.0004 | 3 | 28 | 4.328156 | 3.260221 | 1.238967 | 3.486e-09 | 5.217937 | 1.2976e-08
2018-01-30 21:27 | 272648.6 | 600.0002 | 3 | 28 | 4.364882 | 3.260089 | 1.347636 | 3.486e-09 | 5.690255 | 1.2976e-08
2018-01-30 21:29 | 272768.6 | 720.001 | 3 | 28 | 4.400302 | 3.214427 | 1.456243 | 3.486e-09 | 6.166371 | 1.2976e-08
2018-01-30 21:31 | 272888.6 | 840.0002 | 3 | 28 | 4.400305 | 2.83351 | 1.556617 | 3.486e-09 | 6.608045 | 1.2976e-08
2018-01-30 21:33 | 273008.6 | 960.0017 | 3 | 28 | 4.400274 | 2.527673 | 1.645839 | 3.486e-09 | 7.000649 | 1.2976e-08
2018-01-30 21:35 | 273128.6 | 1080.0003 | 3 | 28 | 4.400226 | 2.263011 | 1.72557 | 3.486e-09 | 7.351484 | 1.2976e-08
2018-01-30 21:37 | 273248.6 | 1200.0019 | 3 | 28 | 4.40027 | 2.034297 | 1.797092 | 3.486e-09 | 7.666201 | 1.2976e-08
2018-01-30 21:39 | 273368.6 | 1320.0018 | 3 | 28 | 4.400209 | 1.835698 | 1.861518 | 3.486e-09 | 7.949689 | 1.2976e-08
2018-01-30 21:41 | 273488.6 | 1440.0001 | 3 | 28 | 4.400238 | 1.664798 | 1.919797 | 3.486e-09 | 8.206132 | 1.2976e-08
2018-01-30 21:43 | 273608.6 | 1560.0017 | 3 | 28 | 4.400215 | 1.517491 | 1.972781 | 3.486e-09 | 8.439276 | 1.2976e-08
2018-01-30 21:45 | 273728.6 | 1680.001 | 3 | 28 | 4.400235 | 1.387899 | 2.021153 | 3.486e-09 | 8.652122 | 1.2976e-08
2018-01-30 21:47 | 273848.6 | 1800.0018 | 3 | 28 | 4.400188 | 1.28321 | 2.065526 | 3.486e-09 | 8.847372 | 1.2976e-08
2018-01-30 21:49 | 273968.6 | 1920.0017 | 3 | 28 | 4.40024 | 1.219254 | 2.107193 | 3.486e-09 | 9.030715 | 1.2976e-08
2018-01-30 21:51 | 274088.6 | 2040.0002 | 3 | 28 | 4.400185 | 1.157041 | 2.146807 | 3.486e-09 | 9.205026 | 1.2976e-08
2018-01-30 21:53 | 274208.6 | 2160.0009 | 3 | 28 | 4.400178 | 1.089752 | 2.184276 | 3.486e-09 | 9.369893 | 1.2976e-08
2018-01-30 21:55 | 274328.6 | 2280.001 | 3 | 28 | 4.400187 | 1.033088 | 2.219592 | 3.486e-09 | 9.525291 | 1.2976e-08
2018-01-30 21:57 | 274448.6 | 2400.0005 | 3 | 28 | 4.40021 | 0.9819002 | 2.253159 | 3.486e-09 | 9.67299 | 1.2976e-08
2018-01-30 21:59 | 274568.6 | 2520.0002 | 3 | 28 | 4.400229 | 0.9270086 | 2.284972 | 3.486e-09 | 9.812976 | 1.2976e-08
2018-01-30 22:01 | 274688.6 | 2640.0001 | 3 | 28 | 4.400187 | 0.867939 | 2.314878 | 3.486e-09 | 9.944567 | 1.2976e-08
2018-01-30 22:03 | 274808.6 | 2760.0002 | 3 | 28 | 4.400173 | 0.8076286 | 2.342797 | 3.486e-09 | 10.06742 | 1.2976e-08
2018-01-30 22:05 | 274928.6 | 2880.0002 | 3 | 28 | 4.400163 | 0.7472811 | 2.368722 | 3.486e-09 | 10.18149 | 1.2976e-08
2018-01-30 22:07 | 275048.6 | 3000.0005 | 3 | 28 | 4.400214 | 0.6852007 | 2.392629 | 3.486e-09 | 10.28668 | 1.2976e-08
2018-01-30 22:09 | 275168.6 | 3120.001 | 3 | 28 | 4.400159 | 0.6093483 | 2.414198 | 3.486e-09 | 10.3816 | 1.2976e-08
2018-01-30 22:11 | 275288.6 | 3240.0018 | 3 | 28 | 4.400146 | 0.5413456 | 2.433366 | 3.486e-09 | 10.46594 | 1.2976e-08
2018-01-30 22:13 | 275408.6 | 3360.001 | 3 | 28 | 4.400174 | 0.4899311 | 2.450511 | 3.486e-09 | 10.54138 | 1.2976e-08
2018-01-30 22:15 | 275528.6 | 3480.0001 | 3 | 28 | 4.400183 | 0.4498196 | 2.466157 | 3.486e-09 | 10.61023 | 1.2976e-08
2018-01-30 22:17 | 275648.6 | 3600.001 | 3 | 28 | 4.400183 | 0.4073496 | 2.480446 | 3.486e-09 | 10.6731 | 1.2976e-08
2018-01-30 22:19 | 275768.6 | 3720.0018 | 3 | 28 | 4.400167 | 0.3656416 | 2.493312 | 3.486e-09 | 10.72971 | 1.2976e-08
2018-01-30 22:21 | 275888.6 | 3840.001 | 3 | 28 | 4.400182 | 0.3306141 | 2.504886 | 3.486e-09 | 10.78064 | 1.2976e-08
2018-01-30 22:23 | 276008.6 | 3960.0006 | 3 | 28 | 4.400162 | 0.3032265 | 2.515418 | 3.486e-09 | 10.82698 | 1.2976e-08
2018-01-30 22:25 | 276128.6 | 4080.0002 | 3 | 28 | 4.400143 | 0.2803164 | 2.52513 | 3.486e-09 | 10.86972 | 1.2976e-08
2018-01-30 22:27 | 276248.6 | 4200.0003 | 3 | 28 | 4.400094 | 0.2600489 | 2.534133 | 3.486e-09 | 10.90933 | 1.2976e-08
2018-01-30 22:29 | 276368.6 | 4320.0001 | 3 | 28 | 4.400129 | 0.242259 | 2.542506 | 3.486e-09 | 10.94617 | 1.2976e-08
2018-01-30 22:31 | 276488.6 | 4440.0018 | 3 | 28 | 4.400153 | 0.2258282 | 2.550309 | 3.486e-09 | 10.9805 | 1.2976e-08
2018-01-30 22:33 | 276608.6 | 4560.0026 | 3 | 28 | 4.400137 | 0.2106962 | 2.557583 | 3.486e-09 | 11.01251 | 1.2976e-08
2018-01-30 22:35 | 276728.6 | 4680.0002 | 3 | 28 | 4.400061 | 0.1962328 | 2.564368 | 3.486e-09 | 11.04237 | 1.2976e-08
2018-01-30 22:37 | 276848.6 | 4800.001 | 3 | 28 | 4.400105 | 0.1841421 | 2.57072 | 3.486e-09 | 11.07032 | 1.2976e-08
2018-01-30 22:39 | 276968.6 | 4920.001 | 3 | 28 | 4.40014 | 0.1732702 | 2.57667 | 3.486e-09 | 11.0965 | 1.2976e-08
2018-01-30 22:41 | 277088.6 | 5040.001 | 3 | 28 | 4.400148 | 0.1629992 | 2.582259 | 3.486e-09 | 11.12109 | 1.2976e-08
2018-01-30 22:43 | 277208.6 | 5160.001 | 3 | 28 | 4.400079 | 0.1523657 | 2.587511 | 3.486e-09 | 11.1442 | 1.2976e-08
2018-01-30 22:45 | 277328.6 | 5280.0018 | 3 | 28 | 4.400081 | 0.1439438 | 2.59246 | 3.486e-09 | 11.16597 | 1.2976e-08
2018-01-30 22:47 | 277448.6 | 5400.001 | 3 | 28 | 4.400112 | 0.1359701 | 2.597123 | 3.486e-09 | 11.18649 | 1.2976e-08
2018-01-30 22:49 | 277568.6 | 5520.0009 | 3 | 28 | 4.400113 | 0.1282978 | 2.601524 | 3.486e-09 | 11.20586 | 1.2976e-08
2018-01-30 22:51 | 277688.6 | 5640.0012 | 3 | 28 | 4.400109 | 0.121398 | 2.605682 | 3.486e-09 | 11.22415 | 1.2976e-08
2018-01-30 22:53 | 277808.6 | 5760.0004 | 3 | 28 | 4.400123 | 0.1152477 | 2.609613 | 3.486e-09 | 11.24145 | 1.2976e-08
2018-01-30 22:55 | 277928.6 | 5880.0001 | 3 | 28 | 4.400064 | 0.108242 | 2.613338 | 3.486e-09 | 11.25784 | 1.2976e-08
2018-01-30 22:57 | 278048.6 | 6000.001 | 3 | 28 | 4.400098 | 0.1034279 | 2.616872 | 3.486e-09 | 11.27339 | 1.2976e-08
2018-01-30 22:59 | 278168.6 | 6120.001 | 3 | 28 | 4.400123 | 0.09840679 | 2.620231 | 3.486e-09 | 11.28817 | 1.2976e-08
2018-01-30 23:01 | 278288.6 | 6240.001 | 3 | 28 | 4.399976 | 0.0936842 | 2.623429 | 3.486e-09 | 11.30224 | 1.2976e-08
2018-01-30 23:03 | 278408.6 | 6360.0002 | 3 | 28 | 4.400062 | 0.09183407 | 2.626527 | 3.486e-09 | 11.31588 | 1.2976e-08
2018-01-30 23:05 | 278528.6 | 6480.0018 | 3 | 28 | 4.400068 | 0.08886528 | 2.629541 | 3.486e-09 | 11.32914 | 1.2976e-08
2018-01-30 23:07 | 278648.6 | 6600.0007 | 3 | 28 | 4.400101 | 0.08634472 | 2.632458 | 3.486e-09 | 11.34197 | 1.2976e-08
2018-01-30 23:09 | 278768.6 | 6720.0017 | 3 | 28 | 4.400082 | 0.08335781 | 2.63528 | 3.486e-09 | 11.35439 | 1.2976e-08
2018-01-30 23:10 | 278823.4 | 6774.8471 | 3 | 28 | 4.400031 | 0.08149815 | 2.636539 | 3.486e-09 | 11.35993 | 1.2976e-08
2018-01-30 23:12 | 278943.5 | 120 | 4 | 28 | 4.388862 | 0 | 2.636539 | 3.486e-09 | 11.35993 | 1.2976e-08
2018-01-30 23:14 | 279063.5 | 240.0009 | 4 | 28 | 4.387384 | 0 | 2.636539 | 3.486e-09 | 11.35993 | 1.2976e-08
2018-01-30 23:15 | 279123.5 | 300.0022 | 4 | 28 | 4.386863 | 0 | 2.636539 | 3.486e-09 | 11.35993 | 1.2976e-08
2018-01-30 23:17 | 279243.559 | 120.0009 | 5 | 28 | 3.694224 | -6.519959 | 2.636539 | 0.2173177 | 11.35993 | 0.8139616
2018-01-30 23:19 | 279363.5583 | 240.0002 | 5 | 28 | 3.651432 | -6.519944 | 2.636539 | 0.4346414 | 11.35993 | 1.612695
2018-01-30 23:21 | 279483.559 | 360.0009 | 5 | 28 | 3.589375 | -6.519893 | 2.636539 | 0.651947 | 11.35993 | 2.399591
2018-01-30 23:23 | 279603.5598 | 480.0017 | 5 | 28 | 3.522495 | -6.519939 | 2.636539 | 0.8692704 | 11.35993 | 3.172387
2018-01-30 23:25 | 279723.5582 | 600.0001 | 5 | 28 | 3.457622 | -6.519904 | 2.636539 | 1.086582 | 11.35993 | 3.930761
2018-01-30 23:27 | 279843.559 | 720.0009 | 5 | 28 | 3.398178 | -6.519973 | 2.636539 | 1.303911 | 11.35993 | 4.675617
2018-01-30 23:29 | 279963.5591 | 840.001 | 5 | 28 | 3.346173 | -6.519963 | 2.636539 | 1.521238 | 11.35993 | 5.408362
2018-01-30 23:31 | 280083.559 | 960.0009 | 5 | 28 | 3.297856 | -6.519994 | 2.636539 | 1.738561 | 11.35993 | 6.130278
2018-01-30 23:33 | 280203.5598 | 1080.0017 | 5 | 28 | 3.249376 | -6.51998 | 2.636539 | 1.955898 | 11.35993 | 6.841812
2018-01-30 23:35 | 280323.5582 | 1200.0001 | 5 | 28 | 3.19488 | -6.519958 | 2.636539 | 2.173204 | 11.35993 | 7.542205
2018-01-30 23:37 | 280443.559 | 1320.0009 | 5 | 28 | 3.125532 | -6.519851 | 2.636539 | 2.390535 | 11.35993 | 8.229371
2018-01-30 23:39 | 280563.5586 | 1440.0005 | 5 | 28 | 3.021641 | -6.519886 | 2.636539 | 2.60785 | 11.35993 | 8.898286
2018-01-30 23:40 | 280581.3612 | 1457.8031 | 5 | 28 | 3 | -6.52014 | 2.636539 | 2.640078 | 11.35993 | 8.995328
2018-01-30 23:42 | 280701.4 | 120.0015 | 6 | 28 | 3.704326 | 0 | 2.636539 | 2.640078 | 11.35993 | 8.995328
2018-01-30 23:44 | 280821.4 | 240.0008 | 6 | 28 | 3.717174 | 0 | 2.636539 | 2.640078 | 11.35993 | 8.995328
2018-01-30 23:45 | 280881.4 | 300.0029 | 6 | 28 | 3.721503 | 0 | 2.636539 | 2.640078 | 11.35993 | 8.995328
2018-01-30 23:45 | 280881.4 | 0.0027 | 7 | 29 | 3.721462 | 0 | 0 | 0 | 0 | 0
2018-01-30 23:47 | 281001.5 | 120.0001 | 2 | 29 | 4.18963 | 4.890079 | 0.1623909 | 3.039e-09 | 0.6701956 | 1.1311e-08
2018-01-30 23:49 | 281121.5 | 240.001 | 2 | 29 | 4.200318 | 4.510545 | 0.3194587 | 3.039e-09 | 1.32977 | 1.1311e-08
2018-01-30 23:51 | 281241.5 | 360.001 | 2 | 29 | 4.200254 | 4.191253 | 0.4644465 | 3.039e-09 | 1.938758 | 1.1311e-08
2018-01-30 23:53 | 281361.5 | 480.0002 | 2 | 29 | 4.200279 | 3.857551 | 0.5986499 | 3.039e-09 | 2.50245 | 1.1311e-08
2018-01-30 23:55 | 281481.5 | 600.001 | 2 | 29 | 4.200256 | 3.519258 | 0.7215639 | 3.039e-09 | 3.018722 | 1.1311e-08
2018-01-30 23:56 | 281577.3 | 695.8504 | 2 | 29 | 4.200272 | 3.259999 | 0.8117835 | 3.039e-09 | 3.397669 | 1.1311e-08
2018-01-30 23:58 | 281697.4 | 120.0009 | 3 | 29 | 4.227442 | 3.260121 | 0.9200733 | 3.039e-09 | 3.853867 | 1.1311e-08
2018-01-31 | 281817.4 | 240.0019 | 3 | 29 | 4.25862 | 3.260005 | 1.028739 | 3.039e-09 | 4.314928 | 1.1311e-08
2018-01-31 00:02 | 281937.4 | 360.0026 | 3 | 29 | 4.291002 | 3.260077 | 1.137403 | 3.039e-09 | 4.77943 | 1.1311e-08
2018-01-31 00:04 | 282057.4 | 480.0012 | 3 | 29 | 4.325562 | 3.259995 | 1.246063 | 3.039e-09 | 5.247545 | 1.1311e-08
2018-01-31 00:06 | 282177.4 | 600.001 | 3 | 29 | 4.361981 | 3.260091 | 1.354721 | 3.039e-09 | 5.7195 | 1.1311e-08
2018-01-31 00:08 | 282297.4 | 720.0019 | 3 | 29 | 4.400288 | 3.249051 | 1.463385 | 3.039e-09 | 6.195581 | 1.1311e-08
2018-01-31 00:10 | 282417.4 | 840.0003 | 3 | 29 | 4.400263 | 2.842996 | 1.564378 | 3.039e-09 | 6.639978 | 1.1311e-08
2018-01-31 00:12 | 282537.4 | 960.0003 | 3 | 29 | 4.40025 | 2.530507 | 1.653795 | 3.039e-09 | 7.033441 | 1.1311e-08
2018-01-31 00:14 | 282657.4 | 1080.0003 | 3 | 29 | 4.400271 | 2.26262 | 1.733565 | 3.039e-09 | 7.384447 | 1.1311e-08
2018-01-31 00:16 | 282777.4 | 1200.0002 | 3 | 29 | 4.400249 | 2.032147 | 1.805052 | 3.039e-09 | 7.699008 | 1.1311e-08
2018-01-31 00:18 | 282897.4 | 1320.0017 | 3 | 29 | 4.40026 | 1.834275 | 1.869395 | 3.039e-09 | 7.982136 | 1.1311e-08
2018-01-31 00:20 | 283017.4 | 1440.0018 | 3 | 29 | 4.400227 | 1.662056 | 1.927596 | 3.039e-09 | 8.238231 | 1.1311e-08
2018-01-31 00:22 | 283137.4 | 1560.0011 | 3 | 29 | 4.400215 | 1.512305 | 1.980447 | 3.039e-09 | 8.47079 | 1.1311e-08
2018-01-31 00:24 | 283257.4 | 1680.0002 | 3 | 29 | 4.400199 | 1.403812 | 2.028874 | 3.039e-09 | 8.683878 | 1.1311e-08
2018-01-31 00:26 | 283377.4 | 1800.001 | 3 | 29 | 4.400216 | 1.329662 | 2.074408 | 3.039e-09 | 8.884236 | 1.1311e-08
2018-01-31 00:28 | 283497.4 | 1920.0012 | 3 | 29 | 4.400257 | 1.255797 | 2.117492 | 3.039e-09 | 9.073815 | 1.1311e-08
2018-01-31 00:30 | 283617.4 | 2040.001 | 3 | 29 | 4.400201 | 1.177353 | 2.158048 | 3.039e-09 | 9.252269 | 1.1311e-08
2018-01-31 00:32 | 283737.4 | 2160.0003 | 3 | 29 | 4.400213 | 1.096546 | 2.195947 | 3.039e-09 | 9.419034 | 1.1311e-08
2018-01-31 00:34 | 283857.4 | 2280 | 3 | 29 | 4.400185 | 1.016919 | 2.231169 | 3.039e-09 | 9.574017 | 1.1311e-08
2018-01-31 00:36 | 283977.4 | 2400.0003 | 3 | 29 | 4.400195 | 0.9398651 | 2.26377 | 3.039e-09 | 9.717468 | 1.1311e-08
2018-01-31 00:38 | 284097.4 | 2520.0006 | 3 | 29 | 4.400134 | 0.8783913 | 2.294029 | 3.039e-09 | 9.850613 | 1.1311e-08
2018-01-31 00:40 | 284217.4 | 2640.0007 | 3 | 29 | 4.400174 | 0.8269482 | 2.322443 | 3.039e-09 | 9.97564 | 1.1311e-08
2018-01-31 00:42 | 284337.4 | 2760.0018 | 3 | 29 | 4.400153 | 0.7751827 | 2.349162 | 3.039e-09 | 10.09321 | 1.1311e-08
2018-01-31 00:44 | 284457.4 | 2880.0002 | 3 | 29 | 4.400187 | 0.7122688 | 2.374032 | 3.039e-09 | 10.20264 | 1.1311e-08
2018-01-31 00:46 | 284577.4 | 3000.0018 | 3 | 29 | 4.400199 | 0.6380844 | 2.396522 | 3.039e-09 | 10.3016 | 1.1311e-08
2018-01-31 00:48 | 284697.4 | 3120.0006 | 3 | 29 | 4.400219 | 0.5741405 | 2.416673 | 3.039e-09 | 10.39027 | 1.1311e-08
2018-01-31 00:50 | 284817.4 | 3240.0019 | 3 | 29 | 4.400173 | 0.5253239 | 2.434954 | 3.039e-09 | 10.47071 | 1.1311e-08
2018-01-31 00:52 | 284937.4 | 3360.0012 | 3 | 29 | 4.400161 | 0.4833412 | 2.451756 | 3.039e-09 | 10.54464 | 1.1311e-08
2018-01-31 00:54 | 285057.4 | 3480.0004 | 3 | 29 | 4.400187 | 0.4453983 | 2.467218 | 3.039e-09 | 10.61268 | 1.1311e-08
2018-01-31 00:56 | 285177.4 | 3600.0012 | 3 | 29 | 4.400188 | 0.4098663 | 2.481455 | 3.039e-09 | 10.67532 | 1.1311e-08
2018-01-31 00:58 | 285297.4 | 3720.002 | 3 | 29 | 4.400179 | 0.3782959 | 2.494583 | 3.039e-09 | 10.73309 | 1.1311e-08
2018-01-31 01:00 | 285417.4 | 3840.0008 | 3 | 29 | 4.400196 | 0.3445187 | 2.506634 | 3.039e-09 | 10.78611 | 1.1311e-08
2018-01-31 01:02 | 285537.4 | 3960.0007 | 3 | 29 | 4.400113 | 0.3109016 | 2.517556 | 3.039e-09 | 10.83417 | 1.1311e-08
2018-01-31 01:04 | 285657.4 | 4080.0012 | 3 | 29 | 4.400142 | 0.2844267 | 2.527462 | 3.039e-09 | 10.87776 | 1.1311e-08
2018-01-31 01:06 | 285777.4 | 4200.0012 | 3 | 29 | 4.400173 | 0.2633781 | 2.536579 | 3.039e-09 | 10.91788 | 1.1311e-08
2018-01-31 01:08 | 285897.4 | 4320.0012 | 3 | 29 | 4.400147 | 0.244381 | 2.545031 | 3.039e-09 | 10.95506 | 1.1311e-08
2018-01-31 01:10 | 286017.4 | 4440.0015 | 3 | 29 | 4.400143 | 0.2269363 | 2.55288 | 3.039e-09 | 10.9896 | 1.1311e-08
2018-01-31 01:12 | 286137.4 | 4560.0003 | 3 | 29 | 4.400146 | 0.2108002 | 2.560174 | 3.039e-09 | 11.0217 | 1.1311e-08
2018-01-31 01:14 | 286257.4 | 4680.0013 | 3 | 29 | 4.400104 | 0.1962566 | 2.566966 | 3.039e-09 | 11.05158 | 1.1311e-08
2018-01-31 01:16 | 286377.4 | 4800.0004 | 3 | 29 | 4.400107 | 0.1838274 | 2.573306 | 3.039e-09 | 11.07948 | 1.1311e-08
2018-01-31 01:18 | 286497.4 | 4920 | 3 | 29 | 4.40013 | 0.1725216 | 2.579238 | 3.039e-09 | 11.10558 | 1.1311e-08
2018-01-31 01:20 | 286617.4 | 5040.0012 | 3 | 29 | 4.400133 | 0.1623077 | 2.584813 | 3.039e-09 | 11.13011 | 1.1311e-08
2018-01-31 01:22 | 286737.4 | 5160.0008 | 3 | 29 | 4.400156 | 0.1531754 | 2.590063 | 3.039e-09 | 11.15321 | 1.1311e-08
2018-01-31 01:24 | 286857.4 | 5280.0012 | 3 | 29 | 4.400098 | 0.1441231 | 2.595015 | 3.039e-09 | 11.175 | 1.1311e-08
2018-01-31 01:26 | 286977.4 | 5400.0003 | 3 | 29 | 4.400084 | 0.1360435 | 2.59969 | 3.039e-09 | 11.19557 | 1.1311e-08
2018-01-31 01:28 | 287097.4 | 5520.0004 | 3 | 29 | 4.400106 | 0.1287508 | 2.604109 | 3.039e-09 | 11.21502 | 1.1311e-08
2018-01-31 01:30 | 287217.4 | 5640.0012 | 3 | 29 | 4.40014 | 0.1220961 | 2.608287 | 3.039e-09 | 11.2334 | 1.1311e-08
2018-01-31 01:32 | 287337.4 | 5760.0005 | 3 | 29 | 4.40014 | 0.1158075 | 2.612244 | 3.039e-09 | 11.25081 | 1.1311e-08
2018-01-31 01:34 | 287457.4 | 5880.0004 | 3 | 29 | 4.400113 | 0.1097727 | 2.615996 | 3.039e-09 | 11.26732 | 1.1311e-08
2018-01-31 01:36 | 287577.4 | 6000.0004 | 3 | 29 | 4.40012 | 0.1042137 | 2.619552 | 3.039e-09 | 11.28297 | 1.1311e-08
2018-01-31 01:38 | 287697.4 | 6120.002 | 3 | 29 | 4.40004 | 0.09848976 | 2.622926 | 3.039e-09 | 11.29782 | 1.1311e-08
2018-01-31 01:40 | 287817.4 | 6240.0011 | 3 | 29 | 4.400121 | 0.09441948 | 2.626142 | 3.039e-09 | 11.31197 | 1.1311e-08
2018-01-31 01:42 | 287937.4 | 6360.002 | 3 | 29 | 4.400096 | 0.090312 | 2.629216 | 3.039e-09 | 11.32549 | 1.1311e-08
2018-01-31 01:44 | 288057.4 | 6480.0012 | 3 | 29 | 4.400081 | 0.08790112 | 2.63218 | 3.039e-09 | 11.33853 | 1.1311e-08
2018-01-31 01:46 | 288177.4 | 6600.0013 | 3 | 29 | 4.400062 | 0.08492947 | 2.635068 | 3.039e-09 | 11.35124 | 1.1311e-08
2018-01-31 01:48 | 288297.4 | 6720.0004 | 3 | 29 | 4.400062 | 0.08272171 | 2.637864 | 3.039e-09 | 11.36354 | 1.1311e-08
2018-01-31 01:49 | 288347.4 | 6770.0225 | 3 | 29 | 4.40005 | 0.08149815 | 2.639006 | 3.039e-09 | 11.36857 | 1.1311e-08
2018-01-31 01:51 | 288467.4 | 120.0002 | 4 | 29 | 4.388718 | 0 | 2.639006 | 3.039e-09 | 11.36857 | 1.1311e-08
2018-01-31 01:53 | 288587.4 | 240.0018 | 4 | 29 | 4.387201 | 0 | 2.639006 | 3.039e-09 | 11.36857 | 1.1311e-08
2018-01-31 01:54 | 288647.4 | 300.0032 | 4 | 29 | 4.38666 | 0 | 2.639006 | 3.039e-09 | 11.36857 | 1.1311e-08
2018-01-31 01:56 | 288767.5 | 120.0005 | 5 | 29 | 3.692414 | -6.519928 | 2.639006 | 0.2173012 | 11.36857 | 0.8133911
2018-01-31 01:58 | 288887.5 | 240.0013 | 5 | 29 | 3.650573 | -6.519873 | 2.639006 | 0.4346174 | 11.36857 | 1.611851
2018-01-31 02:00 | 289007.5 | 360.0001 | 5 | 29 | 3.588675 | -6.519932 | 2.639006 | 0.6519646 | 11.36857 | 2.39873
2018-01-31 02:02 | 289127.5 | 480.0006 | 5 | 29 | 3.522735 | -6.519949 | 2.639006 | 0.869285 | 11.36857 | 3.171426
2018-01-31 02:04 | 289247.5 | 600.0009 | 5 | 29 | 3.459812 | -6.520007 | 2.639006 | 1.086608 | 11.36857 | 3.93008
2018-01-31 02:06 | 289367.5 | 720.0012 | 5 | 29 | 3.401368 | -6.519861 | 2.639006 | 1.303914 | 11.36857 | 4.675472
2018-01-31 02:08 | 289487.5 | 840.0006 | 5 | 29 | 3.347723 | -6.519956 | 2.639006 | 1.521251 | 11.36857 | 5.408833
2018-01-31 02:10 | 289607.5 | 960.0002 | 5 | 29 | 3.29747 | -6.519977 | 2.639006 | 1.738552 | 11.36857 | 6.130767
2018-01-31 02:12 | 289727.5 | 1080.0009 | 5 | 29 | 3.248364 | -6.519971 | 2.639006 | 1.955897 | 11.36857 | 6.842161
2018-01-31 02:14 | 289847.5 | 1200.0001 | 5 | 29 | 3.19334 | -6.519943 | 2.639006 | 2.173199 | 11.36857 | 7.542247
2018-01-31 02:16 | 289967.5 | 1320.0001 | 5 | 29 | 3.12272 | -6.519995 | 2.639006 | 2.390542 | 11.36857 | 8.229049
2018-01-31 02:18 | 290087.5 | 1440.0006 | 5 | 29 | 3.017177 | -6.519908 | 2.639006 | 2.607856 | 11.36857 | 8.897158
2018-01-31 02:18 | 290101.4 | 1453.9239 | 5 | 29 | 2.999994 | -6.519959 | 2.639006 | 2.633078 | 11.36857 | 8.973044
2018-01-31 02:20 | 290221.5 | 120.0003 | 6 | 29 | 3.704702 | 0 | 2.639006 | 2.633078 | 11.36857 | 8.973044
2018-01-31 02:22 | 290341.5 | 240.0002 | 6 | 29 | 3.717673 | 0 | 2.639006 | 2.633078 | 11.36857 | 8.973044
2018-01-31 02:23 | 290401.5 | 300.0024 | 6 | 29 | 3.722043 | 0 | 2.639006 | 2.633078 | 11.36857 | 8.973044
2018-01-31 02:23 | 290401.4872 | 0.0027 | 7 | 30 | 3.722157 | 0 | 0 | 0 | 0 | 0
2018-01-31 02:25 | 290521.6 | 120.0001 | 2 | 30 | 4.192358 | 4.890086 | 0.1623974 | 4.844e-09 | 0.670624 | 1.803e-08
2018-01-31 02:27 | 290641.6 | 240.0009 | 2 | 30 | 4.200286 | 4.48116 | 0.3185431 | 4.844e-09 | 1.326395 | 1.803e-08
2018-01-31 02:29 | 290761.6 | 360.0001 | 2 | 30 | 4.20027 | 4.171943 | 0.4627243 | 4.844e-09 | 1.931996 | 1.803e-08
2018-01-31 02:31 | 290881.6 | 480.0009 | 2 | 30 | 4.200271 | 3.853566 | 0.5964975 | 4.844e-09 | 2.49388 | 1.803e-08
2018-01-31 02:33 | 291001.6 | 600.0002 | 2 | 30 | 4.20027 | 3.530517 | 0.7195631 | 4.844e-09 | 3.010788 | 1.803e-08
2018-01-31 02:35 | 291102.5 | 700.9335 | 2 | 30 | 4.200304 | 3.25998 | 0.8147228 | 4.844e-09 | 3.410485 | 1.803e-08
2018-01-31 02:37 | 291222.5 | 120.0002 | 3 | 30 | 4.22762 | 3.260104 | 0.9230049 | 4.844e-09 | 3.866657 | 1.803e-08
2018-01-31 02:39 | 291342.5 | 240.0011 | 3 | 30 | 4.25878 | 3.260068 | 1.031671 | 4.844e-09 | 4.327732 | 1.803e-08
2018-01-31 02:41 | 291462.5 | 360.0019 | 3 | 30 | 4.291413 | 3.260102 | 1.140326 | 4.844e-09 | 4.792228 | 1.803e-08
2018-01-31 02:43 | 291582.5 | 480.0007 | 3 | 30 | 4.32559 | 3.26006 | 1.248998 | 4.844e-09 | 5.260438 | 1.803e-08
2018-01-31 02:45 | 291702.5 | 600.0011 | 3 | 30 | 4.360955 | 3.260087 | 1.357659 | 4.844e-09 | 5.732366 | 1.803e-08
2018-01-31 02:47 | 291822.5 | 720.0011 | 3 | 30 | 4.398615 | 3.260062 | 1.466324 | 4.844e-09 | 6.208274 | 1.803e-08
2018-01-31 02:49 | 291942.5 | 840.0011 | 3 | 30 | 4.400288 | 2.867019 | 1.568182 | 4.844e-09 | 6.656472 | 1.803e-08
2018-01-31 02:51 | 292062.5 | 960.0003 | 3 | 30 | 4.400254 | 2.546954 | 1.658275 | 4.844e-09 | 7.052907 | 1.803e-08
2018-01-31 02:53 | 292182.5 | 1080.0003 | 3 | 30 | 4.400274 | 2.270417 | 1.738439 | 4.844e-09 | 7.405653 | 1.803e-08
2018-01-31 02:55 | 292302.5 | 1200.0003 | 3 | 30 | 4.400251 | 2.03271 | 1.810036 | 4.844e-09 | 7.720695 | 1.803e-08
2018-01-31 02:57 | 292422.5 | 1320.0003 | 3 | 30 | 4.400287 | 1.830041 | 1.874316 | 4.844e-09 | 8.003541 | 1.803e-08
2018-01-31 02:59 | 292542.5 | 1440.0011 | 3 | 30 | 4.400236 | 1.656384 | 1.932324 | 4.844e-09 | 8.258791 | 1.803e-08
2018-01-31 03:01 | 292662.5 | 1560.0018 | 3 | 30 | 4.400254 | 1.544407 | 1.985526 | 4.844e-09 | 8.492895 | 1.803e-08
2018-01-31 03:03 | 292782.5 | 1680.0004 | 3 | 30 | 4.400204 | 1.453571 | 2.035475 | 4.844e-09 | 8.712679 | 1.803e-08
2018-01-31 03:05 | 292902.5 | 1800.0018 | 3 | 30 | 4.400186 | 1.361657 | 2.082419 | 4.844e-09 | 8.919244 | 1.803e-08
2018-01-31 03:07 | 293022.5 | 1920.0011 | 3 | 30 | 4.400237 | 1.2678 | 2.126249 | 4.844e-09 | 9.112103 | 1.803e-08
2018-01-31 03:09 | 293142.5 | 2040.001 | 3 | 30 | 4.400235 | 1.174994 | 2.166942 | 4.844e-09 | 9.291162 | 1.803e-08
2018-01-31 03:11 | 293262.5 | 2160.002 | 3 | 30 | 4.400228 | 1.084449 | 2.204577 | 4.844e-09 | 9.456761 | 1.803e-08
2018-01-31 03:13 | 293382.5 | 2280.0011 | 3 | 30 | 4.400163 | 0.9970865 | 2.239255 | 4.844e-09 | 9.609351 | 1.803e-08
2018-01-31 03:15 | 293502.5 | 2400.0002 | 3 | 30 | 4.400169 | 0.9167662 | 2.271161 | 4.844e-09 | 9.749744 | 1.803e-08
2018-01-31 03:17 | 293622.5 | 2520.0018 | 3 | 30 | 4.400229 | 0.8437309 | 2.300488 | 4.844e-09 | 9.87879 | 1.803e-08
2018-01-31 03:19 | 293742.5 | 2640.0015 | 3 | 30 | 4.40015 | 0.7735596 | 2.327435 | 4.844e-09 | 9.997362 | 1.803e-08
2018-01-31 03:21 | 293862.5 | 2760.0007 | 3 | 30 | 4.400216 | 0.7035408 | 2.352061 | 4.844e-09 | 10.10572 | 1.803e-08
2018-01-31 03:23 | 293982.5 | 2880.0019 | 3 | 30 | 4.400212 | 0.6393299 | 2.374407 | 4.844e-09 | 10.20405 | 1.803e-08
2018-01-31 03:25 | 294102.5 | 3000.001 | 3 | 30 | 4.400165 | 0.5866976 | 2.394785 | 4.844e-09 | 10.29371 | 1.803e-08
2018-01-31 03:27 | 294222.5 | 3120.002 | 3 | 30 | 4.400104 | 0.5449896 | 2.413651 | 4.844e-09 | 10.37673 | 1.803e-08
2018-01-31 03:29 | 294342.5 | 3240.0002 | 3 | 30 | 4.400195 | 0.5078583 | 2.431197 | 4.844e-09 | 10.45394 | 1.803e-08
2018-01-31 03:31 | 294462.5 | 3360.0011 | 3 | 30 | 4.400213 | 0.4706402 | 2.447484 | 4.844e-09 | 10.5256 | 1.803e-08
2018-01-31 03:33 | 294582.5 | 3480.0019 | 3 | 30 | 4.400179 | 0.435256 | 2.46256 | 4.844e-09 | 10.59193 | 1.803e-08
2018-01-31 03:35 | 294702.5 | 3600.0003 | 3 | 30 | 4.400134 | 0.4022026 | 2.476518 | 4.844e-09 | 10.65336 | 1.803e-08
2018-01-31 03:37 | 294822.5 | 3720.0019 | 3 | 30 | 4.400173 | 0.3737154 | 2.489448 | 4.844e-09 | 10.71025 | 1.803e-08
2018-01-31 03:39 | 294942.5 | 3840.0002 | 3 | 30 | 4.400173 | 0.3475227 | 2.501452 | 4.844e-09 | 10.76307 | 1.803e-08
2018-01-31 03:41 | 295062.5 | 3960.0003 | 3 | 30 | 4.400146 | 0.3223438 | 2.512606 | 4.844e-09 | 10.81215 | 1.803e-08
2018-01-31 03:43 | 295182.5 | 4080.0002 | 3 | 30 | 4.400119 | 0.2941294 | 2.522902 | 4.844e-09 | 10.85745 | 1.803e-08
2018-01-31 03:45 | 295302.5 | 4200.0003 | 3 | 30 | 4.400137 | 0.2670937 | 2.532261 | 4.844e-09 | 10.89863 | 1.803e-08
2018-01-31 03:47 | 295422.5 | 4320.0011 | 3 | 30 | 4.400083 | 0.2433758 | 2.540771 | 4.844e-09 | 10.93608 | 1.803e-08
2018-01-31 03:49 | 295542.5 | 4440.0012 | 3 | 30 | 4.40015 | 0.2261581 | 2.548602 | 4.844e-09 | 10.97053 | 1.803e-08
2018-01-31 03:51 | 295662.5 | 4560.0011 | 3 | 30 | 4.40017 | 0.2108021 | 2.555875 | 4.844e-09 | 11.00253 | 1.803e-08
2018-01-31 03:53 | 295782.5 | 4680.001 | 3 | 30 | 4.400135 | 0.195859 | 2.562644 | 4.844e-09 | 11.03232 | 1.803e-08
2018-01-31 03:55 | 295902.5 | 4800.0003 | 3 | 30 | 4.400127 | 0.1831141 | 2.568958 | 4.844e-09 | 11.0601 | 1.803e-08
2018-01-31 03:57 | 296022.5 | 4920.0011 | 3 | 30 | 4.400141 | 0.1716824 | 2.574864 | 4.844e-09 | 11.08609 | 1.803e-08
2018-01-31 03:59 | 296142.5 | 5040.0003 | 3 | 30 | 4.400127 | 0.1615477 | 2.580399 | 4.844e-09 | 11.11044 | 1.803e-08
2018-01-31 04:01 | 296262.5 | 5160.0019 | 3 | 30 | 4.400086 | 0.1515999 | 2.585611 | 4.844e-09 | 11.13338 | 1.803e-08
2018-01-31 04:03 | 296382.5 | 5280.0019 | 3 | 30 | 4.400089 | 0.14326 | 2.590526 | 4.844e-09 | 11.155 | 1.803e-08
2018-01-31 04:05 | 296502.5 | 5400.0011 | 3 | 30 | 4.400107 | 0.1356096 | 2.595173 | 4.844e-09 | 11.17545 | 1.803e-08
2018-01-31 04:07 | 296622.5 | 5520.0003 | 3 | 30 | 4.400113 | 0.1282949 | 2.599567 | 4.844e-09 | 11.19479 | 1.803e-08
2018-01-31 04:09 | 296742.5 | 5640.002 | 3 | 30 | 4.400115 | 0.1211805 | 2.603734 | 4.844e-09 | 11.21312 | 1.803e-08
2018-01-31 04:11 | 296862.5 | 5760.001 | 3 | 30 | 4.400147 | 0.1156082 | 2.607671 | 4.844e-09 | 11.23044 | 1.803e-08
2018-01-31 04:13 | 296982.5 | 5880.0011 | 3 | 30 | 4.400093 | 0.1094027 | 2.611411 | 4.844e-09 | 11.2469 | 1.803e-08
2018-01-31 04:15 | 297102.5 | 6000.0011 | 3 | 30 | 4.40005 | 0.1031055 | 2.614952 | 4.844e-09 | 11.26248 | 1.803e-08
2018-01-31 04:17 | 297222.5 | 6120.0019 | 3 | 30 | 4.400096 | 0.09838486 | 2.618318 | 4.844e-09 | 11.27729 | 1.803e-08
2018-01-31 04:19 | 297342.5 | 6240.0007 | 3 | 30 | 4.400039 | 0.09294033 | 2.621511 | 4.844e-09 | 11.29134 | 1.803e-08
2018-01-31 04:21 | 297462.5 | 6360.0005 | 3 | 30 | 4.400054 | 0.08843136 | 2.624551 | 4.844e-09 | 11.30472 | 1.803e-08
2018-01-31 04:23 | 297582.5 | 6480.0011 | 3 | 30 | 4.400139 | 0.08522511 | 2.627449 | 4.844e-09 | 11.31747 | 1.803e-08
2018-01-31 04:25 | 297702.5 | 6600.0002 | 3 | 30 | 4.400039 | 0.08191109 | 2.63022 | 4.844e-09 | 11.32966 | 1.803e-08
2018-01-31 04:25 | 297721.3 | 6618.7856 | 3 | 30 | 4.400071 | 0.08149815 | 2.630647 | 4.844e-09 | 11.33154 | 1.803e-08
2018-01-31 04:27 | 297841.3 | 120.001 | 4 | 30 | 4.388404 | 0 | 2.630647 | 4.844e-09 | 11.33154 | 1.803e-08
2018-01-31 04:29 | 297961.3 | 240.0011 | 4 | 30 | 4.386836 | 0 | 2.630647 | 4.844e-09 | 11.33154 | 1.803e-08
2018-01-31 04:30 | 298021.3 | 300.0032 | 4 | 30 | 4.386254 | 0 | 2.630647 | 4.844e-09 | 11.33154 | 1.803e-08
2018-01-31 04:32 | 298141.4 | 120.0002 | 5 | 30 | 3.684573 | -6.519912 | 2.630647 | 0.2173182 | 11.33154 | 0.8115579
2018-01-31 04:34 | 298261.4 | 240.001 | 5 | 30 | 3.644601 | -6.519959 | 2.630647 | 0.4346234 | 11.33154 | 1.608496
2018-01-31 04:36 | 298381.4 | 360.0017 | 5 | 30 | 3.583704 | -6.519898 | 2.630647 | 0.651947 | 11.33154 | 2.394102
2018-01-31 04:38 | 298501.4 | 480.0018 | 5 | 30 | 3.519013 | -6.519944 | 2.630647 | 0.8692745 | 11.33154 | 3.165873
2018-01-31 04:40 | 298621.4 | 600.0026 | 5 | 30 | 3.457355 | -6.519929 | 2.630647 | 1.086612 | 11.33154 | 3.923884
2018-01-31 04:42 | 298741.4 | 720.0002 | 5 | 30 | 3.401832 | -6.519827 | 2.630647 | 1.303899 | 11.33154 | 4.668966
2018-01-31 04:44 | 298861.4 | 840.0001 | 5 | 30 | 3.351418 | -6.519928 | 2.630647 | 1.521243 | 11.33154 | 5.402799
2018-01-31 04:46 | 298981.4 | 960.0005 | 5 | 30 | 3.303037 | -6.519992 | 2.630647 | 1.738571 | 11.33154 | 6.12591
2018-01-31 04:48 | 299101.4 | 1080.0002 | 5 | 30 | 3.252484 | -6.519932 | 2.630647 | 1.955896 | 11.33154 | 6.838332
2018-01-31 04:50 | 299221.4 | 1200.0009 | 5 | 30 | 3.19387 | -6.519865 | 2.630647 | 2.173206 | 11.33154 | 7.538959
2018-01-31 04:52 | 299341.4 | 1320.0018 | 5 | 30 | 3.119835 | -6.519892 | 2.630647 | 2.390535 | 11.33154 | 8.225402
2018-01-31 04:54 | 299461.4 | 1440.0009 | 5 | 30 | 3.011592 | -6.519853 | 2.630647 | 2.607855 | 11.33154 | 8.89267
2018-01-31 04:54 | 299470.8 | 1449.3671 | 5 | 30 | 2.999998 | -6.520174 | 2.630647 | 2.62482 | 11.33154 | 8.943665
2018-01-31 04:56 | 299590.8 | 120.0007 | 6 | 30 | 3.704982 | 0 | 2.630647 | 2.62482 | 11.33154 | 8.943665
2018-01-31 04:58 | 299710.8 | 240.0001 | 6 | 30 | 3.718008 | 0 | 2.630647 | 2.62482 | 11.33154 | 8.943665
2018-01-31 04:59 | 299770.8 | 300.0022 | 6 | 30 | 3.722448 | 0 | 2.630647 | 2.62482 | 11.33154 | 8.943665
2018-01-31 04:59 | 299770.8 | 0.0027 | 7 | 31 | 3.72265 | 0 | 0 | 0 | 0 | 0
2018-01-31 05:01 | 299890.9 | 120.0003 | 2 | 31 | 4.19515 | 4.890023 | 0.1624044 | 0 | 0.6710401 | 0
2018-01-31 05:03 | 300010.9 | 240.0006 | 2 | 31 | 4.200279 | 4.437129 | 0.317284 | 0 | 1.321546 | 0
2018-01-31 05:05 | 300130.9 | 360.0003 | 2 | 31 | 4.200276 | 4.117341 | 0.4598214 | 0 | 1.920242 | 0
2018-01-31 05:07 | 300250.9 | 480.0002 | 2 | 31 | 4.200271 | 3.794662 | 0.5916733 | 0 | 2.474056 | 0
2018-01-31 05:09 | 300370.9 | 600.0006 | 2 | 31 | 4.200244 | 3.477651 | 0.7128336 | 0 | 2.982962 | 0
2018-01-31 05:11 | 300454.9 | 684.0288 | 2 | 31 | 4.20026 | 3.25998 | 0.7914742 | 0 | 3.313273 | 0
2018-01-31 05:13 | 300575 | 120.0016 | 3 | 31 | 4.225639 | 3.260104 | 0.8997537 | 0 | 3.769333 | 0
2018-01-31 05:15 | 300695 | 240.0002 | 3 | 31 | 4.255035 | 3.260154 | 1.008413 | 0 | 4.230066 | 0
2018-01-31 05:17 | 300815 | 360.0003 | 3 | 31 | 4.286942 | 3.260165 | 1.11708 | 0 | 4.69416 | 0
2018-01-31 05:19 | 300935 | 480.001 | 3 | 31 | 4.320829 | 3.260093 | 1.22574 | 0 | 5.161804 | 0
2018-01-31 05:21 | 301055 | 600.0003 | 3 | 31 | 4.355981 | 3.260079 | 1.334406 | 0 | 5.633228 | 0
2018-01-31 05:23 | 301175 | 720.0012 | 3 | 31 | 4.393062 | 3.25987 | 1.443072 | 0 | 6.108572 | 0
2018-01-31 05:25 | 301295 | 840.001 | 3 | 31 | 4.400264 | 2.926826 | 1.546846 | 0 | 6.565132 | 0
2018-01-31 05:27 | 301415 | 960.0004 | 3 | 31 | 4.400293 | 2.608195 | 1.638942 | 0 | 6.970383 | 0
2018-01-31 05:29 | 301535 | 1080.0002 | 3 | 31 | 4.40024 | 2.333179 | 1.721156 | 0 | 7.332142 | 0
2018-01-31 05:31 | 301655 | 1200.0018 | 3 | 31 | 4.400246 | 2.096847 | 1.794894 | 0 | 7.656611 | 0
2018-01-31 05:33 | 301775 | 1320.0002 | 3 | 31 | 4.400277 | 1.889844 | 1.86127 | 0 | 7.948683 | 0
2018-01-31 05:35 | 301895 | 1440.0002 | 3 | 31 | 4.40024 | 1.705499 | 1.921124 | 0 | 8.212055 | 0
2018-01-31 05:37 | 302015 | 1560.0007 | 3 | 31 | 4.400214 | 1.571772 | 1.975557 | 0 | 8.451571 | 0
2018-01-31 05:39 | 302135 | 1680.0001 | 3 | 31 | 4.400176 | 1.472489 | 2.026272 | 0 | 8.674726 | 0
2018-01-31 05:41 | 302255 | 1800.0019 | 3 | 31 | 4.400213 | 1.376767 | 2.073794 | 0 | 8.883837 | 0
2018-01-31 05:43 | 302375 | 1920.0003 | 3 | 31 | 4.40026 | 1.283497 | 2.118124 | 0 | 9.078897 | 0
2018-01-31 05:45 | 302495 | 2040.0011 | 3 | 31 | 4.400196 | 1.187873 | 2.159311 | 0 | 9.260126 | 0
2018-01-31 05:47 | 302615 | 2160.0006 | 3 | 31 | 4.400187 | 1.094958 | 2.197337 | 0 | 9.427451 | 0
2018-01-31 05:49 | 302735 | 2280.0002 | 3 | 31 | 4.400259 | 1.008646 | 2.232377 | 0 | 9.581635 | 0
2018-01-31 05:51 | 302855 | 2400.0006 | 3 | 31 | 4.400229 | 0.9263382 | 2.264593 | 0 | 9.72339 | 0
2018-01-31 05:53 | 302975 | 2520.0018 | 3 | 31 | 4.400227 | 0.8499022 | 2.294158 | 0 | 9.85348 | 0
2018-01-31 05:55 | 303095 | 2640.0011 | 3 | 31 | 4.400193 | 0.7794294 | 2.321288 | 0 | 9.972861 | 0
2018-01-31 05:57 | 303215 | 2760.0007 | 3 | 31 | 4.400182 | 0.7031889 | 2.346055 | 0 | 10.08184 | 0
2018-01-31 05:59 | 303335 | 2880.0002 | 3 | 31 | 4.400194 | 0.6247101 | 2.368161 | 0 | 10.17911 | 0
2018-01-31 06:01 | 303455 | 3000.0007 | 3 | 31 | 4.400202 | 0.559206 | 2.387843 | 0 | 10.26572 | 0
2018-01-31 06:03 | 303575 | 3120.0003 | 3 | 31 | 4.400184 | 0.5142879 | 2.405674 | 0 | 10.34417 | 0
2018-01-31 06:05 | 303695 | 3240.0011 | 3 | 31 | 4.400187 | 0.4830027 | 2.422262 | 0 | 10.41717 | 0
2018-01-31 06:07 | 303815 | 3360.0014 | 3 | 31 | 4.400173 | 0.4548759 | 2.437886 | 0 | 10.48591 | 0
2018-01-31 06:09 | 303935 | 3480.0003 | 3 | 31 | 4.400193 | 0.4280195 | 2.452593 | 0 | 10.55063 | 0
2018-01-31 06:11 | 304055 | 3600.0011 | 3 | 31 | 4.40019 | 0.4012499 | 2.466402 | 0 | 10.61139 | 0
2018-01-31 06:13 | 304175 | 3720.0002 | 3 | 31 | 4.400105 | 0.3748474 | 2.479336 | 0 | 10.6683 | 0
2018-01-31 06:15 | 304295 | 3840.0011 | 3 | 31 | 4.400123 | 0.3506918 | 2.491446 | 0 | 10.72159 | 0
2018-01-31 06:17 | 304415 | 3960.0002 | 3 | 31 | 4.400176 | 0.3284845 | 2.502765 | 0 | 10.77139 | 0
2018-01-31 06:19 | 304535 | 4080.0019 | 3 | 31 | 4.400064 | 0.305069 | 2.513336 | 0 | 10.8179 | 0
2018-01-31 06:21 | 304655 | 4200.0002 | 3 | 31 | 4.400152 | 0.2861166 | 2.523195 | 0 | 10.86128 | 0
2018-01-31 06:23 | 304775 | 4320.001 | 3 | 31 | 4.40016 | 0.2662992 | 2.532393 | 0 | 10.90176 | 0
2018-01-31 06:25 | 304895 | 4440.0007 | 3 | 31 | 4.400199 | 0.2478256 | 2.540959 | 0 | 10.93945 | 0
2018-01-31 06:27 | 305015 | 4560.0018 | 3 | 31 | 4.400096 | 0.2247477 | 2.548832 | 0 | 10.97409 | 0
2018-01-31 06:29 | 305135 | 4680.0011 | 3 | 31 | 4.400103 | 0.2046032 | 2.555996 | 0 | 11.00561 | 0
2018-01-31 06:31 | 305255 | 4800.0003 | 3 | 31 | 4.400141 | 0.1897507 | 2.562557 | 0 | 11.03448 | 0
2018-01-31 06:33 | 305375 | 4920.0004 | 3 | 31 | 4.400176 | 0.1772289 | 2.568657 | 0 | 11.06132 | 0
2018-01-31 06:35 | 305495 | 5040.003 | 3 | 31 | 4.400151 | 0.1655951 | 2.574354 | 0 | 11.08639 | 0
2018-01-31 06:37 | 305615 | 5160.0013 | 3 | 31 | 4.400135 | 0.1550455 | 2.579689 | 0 | 11.10987 | 0
2018-01-31 06:39 | 305735 | 5280.0006 | 3 | 31 | 4.400074 | 0.1451883 | 2.584694 | 0 | 11.13189 | 0
2018-01-31 06:41 | 305855 | 5400.0019 | 3 | 31 | 4.400125 | 0.1370344 | 2.589402 | 0 | 11.1526 | 0
2018-01-31 06:43 | 305975 | 5520.0011 | 3 | 31 | 4.400109 | 0.1287489 | 2.593829 | 0 | 11.17209 | 0
2018-01-31 06:45 | 306095 | 5640.0006 | 3 | 31 | 4.400146 | 0.1224346 | 2.598014 | 0 | 11.1905 | 0
2018-01-31 06:47 | 306215 | 5760.0003 | 3 | 31 | 4.400165 | 0.1163559 | 2.601979 | 0 | 11.20794 | 0
2018-01-31 06:49 | 306335 | 5880.0005 | 3 | 31 | 4.400075 | 0.1094456 | 2.605732 | 0 | 11.22446 | 0
2018-01-31 06:51 | 306455 | 6000.0009 | 3 | 31 | 4.40014 | 0.104619 | 2.609296 | 0 | 11.24014 | 0
2018-01-31 06:53 | 306575 | 6120.0011 | 3 | 31 | 4.400089 | 0.0987587 | 2.612679 | 0 | 11.25503 | 0
2018-01-31 06:55 | 306695 | 6240.0008 | 3 | 31 | 4.400112 | 0.09403324 | 2.615895 | 0 | 11.26918 | 0
2018-01-31 06:57 | 306815 | 6360.0003 | 3 | 31 | 4.400137 | 0.08961773 | 2.618947 | 0 | 11.28261 | 0
2018-01-31 06:59 | 306935 | 6480.0002 | 3 | 31 | 4.400091 | 0.08494568 | 2.621847 | 0 | 11.29536 | 0
2018-01-31 07:01 | 307048.8 | 6593.8472 | 3 | 31 | 4.400153 | 0.08148479 | 2.624475 | 0 | 11.30693 | 0
2018-01-31 07:03 | 307168.8 | 120.0016 | 4 | 31 | 4.388577 | 0 | 2.624475 | 0 | 11.30693 | 0
2018-01-31 07:05 | 307288.8 | 240.001 | 4 | 31 | 4.387091 | 0 | 2.624475 | 0 | 11.30693 | 0
2018-01-31 07:06 | 307348.8 | 300.0023 | 4 | 31 | 4.386535 | 0 | 2.624475 | 0 | 11.30693 | 0
2018-01-31 07:08 | 307468.9 | 120.0006 | 5 | 31 | 3.675499 | -6.520038 | 2.624475 | 0.2172936 | 11.30693 | 0.8091714
2018-01-31 07:10 | 307588.9 | 240.0006 | 5 | 31 | 3.639206 | -6.520031 | 2.624475 | 0.4346222 | 11.30693 | 1.604697
2018-01-31 07:12 | 307708.9 | 360.0002 | 5 | 31 | 3.580196 | -6.519929 | 2.624475 | 0.6519514 | 11.30693 | 2.389411
2018-01-31 07:14 | 307828.9 | 480.0004 | 5 | 31 | 3.51641 | -6.519989 | 2.624475 | 0.8692792 | 11.30693 | 3.160533
2018-01-31 07:16 | 307948.9 | 600.0009 | 5 | 31 | 3.455007 | -6.519904 | 2.624475 | 1.086604 | 11.30693 | 3.917997
2018-01-31 07:18 | 308068.9 | 720.001 | 5 | 31 | 3.39975 | -6.519932 | 2.624475 | 1.303925 | 11.30693 | 4.662735
2018-01-31 07:20 | 308188.9 | 840.0009 | 5 | 31 | 3.349561 | -6.519944 | 2.624475 | 1.521238 | 11.30693 | 5.395985
2018-01-31 07:22 | 308308.9 | 960.0002 | 5 | 31 | 3.302246 | -6.519902 | 2.624475 | 1.738584 | 11.30693 | 6.11886
2018-01-31 07:24 | 308428.9 | 1080.0006 | 5 | 31 | 3.254178 | -6.519965 | 2.624475 | 1.955899 | 11.30693 | 6.831304
2018-01-31 07:26 | 308548.9 | 1200.0002 | 5 | 31 | 3.200009 | -6.5199 | 2.624475 | 2.173229 | 11.30693 | 7.532796
2018-01-31 07:28 | 308668.9 | 1320.001 | 5 | 31 | 3.131329 | -6.519904 | 2.624475 | 2.390533 | 11.30693 | 8.221117
2018-01-31 07:30 | 308788.9 | 1440.0009 | 5 | 31 | 3.024256 | -6.51989 | 2.624475 | 2.607867 | 11.30693 | 8.891121
2018-01-31 07:30 | 308807.7 | 1458.7855 | 5 | 31 | 3 | -6.5199 | 2.624475 | 2.641891 | 11.30693 | 8.993615
2018-01-31 07:32 | 308927.8 | 120.001 | 6 | 31 | 3.703891 | 0 | 2.624475 | 2.641891 | 11.30693 | 8.993615
2018-01-31 07:34 | 309047.8 | 240.0009 | 6 | 31 | 3.716953 | 0 | 2.624475 | 2.641891 | 11.30693 | 8.993615
2018-01-31 07:35 | 309107.8 | 300.0016 | 6 | 31 | 3.721216 | 0 | 2.624475 | 2.641891 | 11.30693 | 8.993615
2018-01-31 07:35 | 309107.8 | 0.0027 | 7 | 32 | 3.721449 | 0 | 0 | 0 | 0 | 0
2018-01-31 07:37 | 309227.9 | 120.0002 | 2 | 32 | 4.197135 | 4.889989 | 0.1623928 | 0 | 0.6712025 | 0
2018-01-31 07:39 | 309347.9 | 240.0011 | 2 | 32 | 4.20023 | 4.401273 | 0.3162659 | 0 | 1.317502 | 0
2018-01-31 07:41 | 309467.9 | 360.0011 | 2 | 32 | 4.20025 | 4.090623 | 0.457778 | 0 | 1.911891 | 0
2018-01-31 07:43 | 309587.9 | 480.0003 | 2 | 32 | 4.200284 | 3.776383 | 0.5889274 | 0 | 2.462754 | 0
2018-01-31 07:45 | 309707.9 | 600.0011 | 2 | 32 | 4.200266 | 3.466231 | 0.7096222 | 0 | 2.969704 | 0
2018-01-31 07:46 | 309787.8 | 679.9872 | 2 | 32 | 4.20024 | 3.259986 | 0.7843611 | 0 | 3.283628 | 0
2018-01-31 07:48 | 309907.8526 | 120.0002 | 3 | 32 | 4.22594 | 3.260112 | 0.8926321 | 0 | 3.739664 | 0
2018-01-31 07:50 | 310027.8533 | 240.0009 | 3 | 32 | 4.255687 | 3.260072 | 1.001286 | 0 | 4.200428 | 0
2018-01-31 07:52 | 310147.8535 | 360.0011 | 3 | 32 | 4.287104 | 3.260079 | 1.109951 | 0 | 4.664564 | 0
2018-01-31 07:54 | 310267.8525 | 480.0001 | 3 | 32 | 4.319431 | 3.260154 | 1.218626 | 0 | 5.132215 | 0
2018-01-31 07:56 | 310387.854 | 600.0016 | 3 | 32 | 4.352692 | 3.260097 | 1.327297 | 0 | 5.603402 | 0
2018-01-31 07:58 | 310507.8525 | 720.0001 | 3 | 32 | 4.388271 | 3.260146 | 1.435953 | 0 | 6.078257 | 0
2018-01-31 08:00 | 310627.8533 | 840.0009 | 3 | 32 | 4.400293 | 2.978189 | 1.541158 | 0 | 6.540979 | 0
2018-01-31 08:02 | 310747.8535 | 960.0011 | 3 | 32 | 4.40026 | 2.655087 | 1.634907 | 0 | 6.9535 | 0
2018-01-31 08:04 | 310867.8524 | 1080 | 3 | 32 | 4.400227 | 2.375997 | 1.718652 | 0 | 7.322002 | 0
2018-01-31 08:06 | 310987.8526 | 1200.0002 | 3 | 32 | 4.400235 | 2.13396 | 1.793716 | 0 | 7.652302 | 0
2018-01-31 08:08 | 311107.8533 | 1320.0009 | 3 | 32 | 4.400251 | 1.925969 | 1.861283 | 0 | 7.949614 | 0
2018-01-31 08:10 | 311227.8541 | 1440.0017 | 3 | 32 | 4.400228 | 1.744208 | 1.922385 | 0 | 8.218475 | 0
2018-01-31 08:12 | 311347.8529 | 1560.0005 | 3 | 32 | 4.400227 | 1.593575 | 1.977872 | 0 | 8.46263 | 0
2018-01-31 08:14 | 311467.8539 | 1680.0015 | 3 | 32 | 4.400215 | 1.500119 | 2.029353 | 0 | 8.689157 | 0
2018-01-31 08:16 | 311587.8534 | 1800.001 | 3 | 32 | 4.400191 | 1.41074 | 2.077885 | 0 | 8.902712 | 0
2018-01-31 08:18 | 311707.8533 | 1920.0009 | 3 | 32 | 4.400229 | 1.31716 | 2.123352 | 0 | 9.102774 | 0
2018-01-31 08:20 | 311827.8527 | 2040.0003 | 3 | 32 | 4.400188 | 1.219826 | 2.165641 | 0 | 9.288856 | 0
2018-01-31 08:22 | 311947.8534 | 2160.001 | 3 | 32 | 4.400236 | 1.124748 | 2.204707 | 0 | 9.460753 | 0
2018-01-31 08:24 | 312067.8526 | 2280.0002 | 3 | 32 | 4.400208 | 1.033799 | 2.240661 | 0 | 9.61896 | 0
2018-01-31 08:26 | 312187.8526 | 2400.0002 | 3 | 32 | 4.400175 | 0.9478407 | 2.273674 | 0 | 9.76422 | 0
2018-01-31 08:28 | 312307.8534 | 2520.001 | 3 | 32 | 4.40019 | 0.8695307 | 2.303955 | 0 | 9.897465 | 0
2018-01-31 08:30 | 312427.8534 | 2640.001 | 3 | 32 | 4.400228 | 0.7978001 | 2.331717 | 0 | 10.01962 | 0
2018-01-31 08:32 | 312547.8538 | 2760.0014 | 3 | 32 | 4.400168 | 0.7288036 | 2.357171 | 0 | 10.13163 | 0
2018-01-31 08:34 | 312667.8529 | 2880.0005 | 3 | 32 | 4.400169 | 0.6480436 | 2.380126 | 0 | 10.23263 | 0
2018-01-31 08:36 | 312787.853 | 3000.0006 | 3 | 32 | 4.400212 | 0.5773687 | 2.400517 | 0 | 10.32236 | 0
2018-01-31 08:38 | 312907.8534 | 3120.001 | 3 | 32 | 4.400187 | 0.5232639 | 2.418787 | 0 | 10.40275 | 0
2018-01-31 08:40 | 313027.8529 | 3240.0005 | 3 | 32 | 4.400197 | 0.4808273 | 2.435495 | 0 | 10.47627 | 0
2018-01-31 08:42 | 313147.8526 | 3360.0002 | 3 | 32 | 4.400192 | 0.4431877 | 2.450873 | 0 | 10.54393 | 0
2018-01-31 08:44 | 313267.8534 | 3480.001 | 3 | 32 | 4.400154 | 0.4090567 | 2.465052 | 0 | 10.60632 | 0
2018-01-31 08:46 | 313387.8533 | 3600.0009 | 3 | 32 | 4.400095 | 0.3847055 | 2.478271 | 0 | 10.66449 | 0
2018-01-31 08:48 | 313507.8529 | 3720.0005 | 3 | 32 | 4.400122 | 0.3661661 | 2.4908 | 0 | 10.71962 | 0
2018-01-31 08:50 | 313627.8525 | 3840.0001 | 3 | 32 | 4.400142 | 0.3479853 | 2.502705 | 0 | 10.772 | 0
2018-01-31 08:52 | 313747.8534 | 3960.001 | 3 | 32 | 4.400183 | 0.3303061 | 2.514003 | 0 | 10.82172 | 0
2018-01-31 08:54 | 313867.8528 | 4080.0004 | 3 | 32 | 4.400127 | 0.3110361 | 2.524686 | 0 | 10.86872 | 0
2018-01-31 08:56 | 313987.853 | 4200.0006 | 3 | 32 | 4.400099 | 0.2928286 | 2.53476 | 0 | 10.91305 | 0
2018-01-31 08:58 | 314107.8534 | 4320.001 | 3 | 32 | 4.400113 | 0.2740526 | 2.544224 | 0 | 10.95469 | 0
2018-01-31 09:00 | 314227.8525 | 4440.0001 | 3 | 32 | 4.400123 | 0.2573938 | 2.553086 | 0 | 10.99368 | 0
2018-01-31 09:02 | 314347.8526 | 4560.0002 | 3 | 32 | 4.400113 | 0.2405148 | 2.561386 | 0 | 11.03021 | 0
2018-01-31 09:04 | 314467.8534 | 4680.001 | 3 | 32 | 4.400176 | 0.2255526 | 2.569149 | 0 | 11.06437 | 0
2018-01-31 09:06 | 314587.8526 | 4800.0002 | 3 | 32 | 4.400167 | 0.2108269 | 2.576415 | 0 | 11.09634 | 0
2018-01-31 09:08 | 314707.8534 | 4920.001 | 3 | 32 | 4.400185 | 0.1937208 | 2.583146 | 0 | 11.12595 | 0
2018-01-31 09:10 | 314827.8533 | 5040.0009 | 3 | 32 | 4.400058 | 0.175828 | 2.589305 | 0 | 11.15305 | 0
2018-01-31 09:12 | 314947.8534 | 5160.001 | 3 | 32 | 4.400128 | 0.1629734 | 2.594956 | 0 | 11.17792 | 0
2018-01-31 09:14 | 315067.8542 | 5280.0018 | 3 | 32 | 4.400117 | 0.1528521 | 2.600219 | 0 | 11.20108 | 0
2018-01-31 09:16 | 315187.8526 | 5400.0002 | 3 | 32 | 4.400112 | 0.1434383 | 2.605156 | 0 | 11.2228 | 0
2018-01-31 09:18 | 315307.8534 | 5520.001 | 3 | 32 | 4.400137 | 0.1352625 | 2.609792 | 0 | 11.2432 | 0
2018-01-31 09:20 | 315427.8526 | 5640.0002 | 3 | 32 | 4.400108 | 0.1268978 | 2.614156 | 0 | 11.2624 | 0
2018-01-31 09:22 | 315547.8526 | 5760.0002 | 3 | 32 | 4.400121 | 0.1199923 | 2.618272 | 0 | 11.28051 | 0
2018-01-31 09:24 | 315667.8532 | 5880.0008 | 3 | 32 | 4.400085 | 0.1133909 | 2.622159 | 0 | 11.29761 | 0
2018-01-31 09:26 | 315787.8526 | 6000.0002 | 3 | 32 | 4.40004 | 0.1068602 | 2.625838 | 0 | 11.3138 | 0
2018-01-31 09:28 | 315907.8533 | 6120.0009 | 3 | 32 | 4.400086 | 0.1020508 | 2.629327 | 0 | 11.32915 | 0
2018-01-31 09:30 | 316027.8526 | 6240.0002 | 3 | 32 | 4.400137 | 0.09732437 | 2.632648 | 0 | 11.34377 | 0
2018-01-31 09:32 | 316147.8534 | 6360.001 | 3 | 32 | 4.40012 | 0.09253979 | 2.635808 | 0 | 11.35767 | 0
2018-01-31 09:34 | 316267.854 | 6480.0016 | 3 | 32 | 4.40014 | 0.08848476 | 2.638809 | 0 | 11.37088 | 0
2018-01-31 09:36 | 316387.8534 | 6600.001 | 3 | 32 | 4.400126 | 0.08383942 | 2.641674 | 0 | 11.38348 | 0
2018-01-31 09:37 | 316447.3139 | 6659.4615 | 3 | 32 | 4.400097 | 0.08149624 | 2.643035 | 0 | 11.38947 | 0
2018-01-31 09:39 | 316567.4 | 120.0002 | 4 | 32 | 4.388624 | 0 | 2.643035 | 0 | 11.38947 | 0
2018-01-31 09:41 | 316687.4 | 240.0014 | 4 | 32 | 4.387152 | 0 | 2.643035 | 0 | 11.38947 | 0
2018-01-31 09:42 | 316747.4 | 300.0016 | 4 | 32 | 4.386668 | 0 | 2.643035 | 0 | 11.38947 | 0
2018-01-31 09:44 | 316867.4 | 120.0009 | 5 | 32 | 3.673207 | -6.519975 | 2.643035 | 0.2173162 | 11.38947 | 0.8093165
2018-01-31 09:46 | 316987.4 | 240.0018 | 5 | 32 | 3.63283 | -6.520077 | 2.643035 | 0.4346425 | 11.38947 | 1.603863
2018-01-31 09:48 | 317107.4 | 360.001 | 5 | 32 | 3.572771 | -6.520043 | 2.643035 | 0.6519395 | 11.38947 | 2.386878
2018-01-31 09:50 | 317227.4 | 480.0002 | 5 | 32 | 3.51017 | -6.519977 | 2.643035 | 0.8692898 | 11.38947 | 3.15655
2018-01-31 09:52 | 317347.4 | 600.0016 | 5 | 32 | 3.451094 | -6.52005 | 2.643035 | 1.086587 | 11.38947 | 3.91282
2018-01-31 09:54 | 317467.4 | 720.0001 | 5 | 32 | 3.397382 | -6.519971 | 2.643035 | 1.303927 | 11.38947 | 4.656924
2018-01-31 09:56 | 317587.4 | 840.0006 | 5 | 32 | 3.348361 | -6.520006 | 2.643035 | 1.521262 | 11.38947 | 5.389912
2018-01-31 09:58 | 317707.4 | 960.0005 | 5 | 32 | 3.301631 | -6.519948 | 2.643035 | 1.738586 | 11.38947 | 6.112514
2018-01-31 10:00 | 317827.4 | 1080.0002 | 5 | 32 | 3.253968 | -6.519938 | 2.643035 | 1.955909 | 11.38947 | 6.824903
2018-01-31 10:02 | 317947.4 | 1200.001 | 5 | 32 | 3.201016 | -6.519979 | 2.643035 | 2.173222 | 11.38947 | 7.526442
2018-01-31 10:04 | 318067.4 | 1320.0001 | 5 | 32 | 3.133891 | -6.520016 | 2.643035 | 2.390562 | 11.38947 | 8.215237
2018-01-31 10:06 | 318187.4 | 1440.0002 | 5 | 32 | 3.034396 | -6.519995 | 2.643035 | 2.607887 | 11.38947 | 8.886467
2018-01-31 10:07 | 318216 | 1468.5663 | 5 | 32 | 3 | -6.520048 | 2.643035 | 2.659619 | 11.38947 | 9.042582
2018-01-31 10:09 | 318336 | 120.0013 | 6 | 32 | 3.702462 | 0 | 2.643035 | 2.659619 | 11.38947 | 9.042582
2018-01-31 10:11 | 318456 | 240.0009 | 6 | 32 | 3.715484 | 0 | 2.643035 | 2.659619 | 11.38947 | 9.042582
2018-01-31 10:12 | 318516 | 300.0031 | 6 | 32 | 3.719805 | 0 | 2.643035 | 2.659619 | 11.38947 | 9.042582
2018-01-31 10:12 | 318516.1 | 0.0027 | 7 | 33 | 3.719766 | 0 | 0 | 0 | 0 | 0
2018-01-31 10:14 | 318636.1 | 120.0006 | 2 | 33 | 4.192395 | 4.890143 | 0.1623936 | 0 | 0.6702766 | 0
2018-01-31 10:16 | 318756.1 | 240.0002 | 2 | 33 | 4.200266 | 4.430272 | 0.3175676 | 0 | 1.321976 | 0
2018-01-31 10:18 | 318876.1 | 360.0002 | 2 | 33 | 4.200297 | 4.102885 | 0.4596614 | 0 | 1.918809 | 0
2018-01-31 10:20 | 318996.1 | 480.0011 | 2 | 33 | 4.200294 | 3.787679 | 0.5912029 | 0 | 2.471319 | 0
2018-01-31 10:22 | 319116.1 | 600.0011 | 2 | 33 | 4.200268 | 3.477859 | 0.7122573 | 0 | 2.97978 | 0
2018-01-31 10:23 | 319202.7 | 686.5704 | 2 | 33 | 4.200282 | 3.259982 | 0.7932562 | 0 | 3.319998 | 0
2018-01-31 10:25 | 319322.7 | 120.0011 | 3 | 33 | 4.225722 | 3.260083 | 0.9015365 | 0 | 3.776063 | 0
2018-01-31 10:27 | 319442.7 | 240.0003 | 3 | 33 | 4.255004 | 3.260119 | 1.010203 | 0 | 4.236837 | 0
2018-01-31 10:29 | 319562.7 | 360.0009 | 3 | 33 | 4.286015 | 3.26006 | 1.118861 | 0 | 4.700839 | 0
2018-01-31 10:31 | 319682.7 | 480.0002 | 3 | 33 | 4.318691 | 3.260043 | 1.227535 | 0 | 5.168382 | 0
2018-01-31 10:33 | 319802.7 | 600.0002 | 3 | 33 | 4.35288 | 3.259994 | 1.336189 | 0 | 5.639472 | 0
2018-01-31 10:35 | 319922.7 | 720.0006 | 3 | 33 | 4.388929 | 3.260022 | 1.444849 | 0 | 6.114391 | 0
2018-01-31 10:37 | 320042.7 | 840.0019 | 3 | 33 | 4.400275 | 2.978179 | 1.54996 | 0 | 6.576721 | 0
2018-01-31 10:39 | 320162.7 | 960.0004 | 3 | 33 | 4.400274 | 2.665828 | 1.643904 | 0 | 6.990102 | 0
2018-01-31 10:41 | 320282.7 | 1080.001 | 3 | 33 | 4.400233 | 2.390906 | 1.728077 | 0 | 7.360483 | 0
2018-01-31 10:43 | 320402.7 | 1200.001 | 3 | 33 | 4.400274 | 2.149564 | 1.803653 | 0 | 7.693036 | 0
2018-01-31 10:45 | 320522.7 | 1320.0011 | 3 | 33 | 4.400238 | 1.937934 | 1.87168 | 0 | 7.992373 | 0
2018-01-31 10:47 | 320642.7 | 1440.0003 | 3 | 33 | 4.400234 | 1.754672 | 1.933141 | 0 | 8.262815 | 0
2018-01-31 10:49 | 320762.7 | 1560.0004 | 3 | 33 | 4.400205 | 1.626901 | 1.989325 | 0 | 8.510039 | 0
2018-01-31 10:51 | 320882.7 | 1680.001 | 3 | 33 | 4.400201 | 1.530467 | 2.041925 | 0 | 8.741488 | 0
2018-01-31 10:53 | 321002.7 | 1800.0003 | 3 | 33 | 4.400248 | 1.435843 | 2.091364 | 0 | 8.959029 | 0
2018-01-31 10:55 | 321122.7 | 1920.0006 | 3 | 33 | 4.400248 | 1.338903 | 2.137587 | 0 | 9.162423 | 0
2018-01-31 10:57 | 321242.7 | 2040.001 | 3 | 33 | 4.400179 | 1.23814 | 2.180533 | 0 | 9.351395 | 0
2018-01-31 10:59 | 321362.7 | 2160.001 | 3 | 33 | 4.400192 | 1.142863 | 2.22021 | 0 | 9.525978 | 0
2018-01-31 11:01 | 321482.7 | 2280.0002 | 3 | 33 | 4.400223 | 1.050432 | 2.256767 | 0 | 9.686839 | 0
2018-01-31 11:03 | 321602.7 | 2400.0011 | 3 | 33 | 4.400197 | 0.9611464 | 2.290286 | 0 | 9.834331 | 0
2018-01-31 11:05 | 321722.7 | 2520.001 | 3 | 33 | 4.400171 | 0.8773088 | 2.320914 | 0 | 9.969098 | 0
2018-01-31 11:07 | 321842.7 | 2640.0011 | 3 | 33 | 4.400206 | 0.8025436 | 2.348902 | 0 | 10.09225 | 0
2018-01-31 11:09 | 321962.7 | 2760.0003 | 3 | 33 | 4.400223 | 0.7200174 | 2.374313 | 0 | 10.20406 | 0
2018-01-31 11:11 | 322082.7 | 2880.0027 | 3 | 33 | 4.400215 | 0.6374407 | 2.396895 | 0 | 10.30343 | 0
2018-01-31 11:13 | 322202.7 | 3000.0012 | 3 | 33 | 4.400158 | 0.5694647 | 2.416955 | 0 | 10.3917 | 0
2018-01-31 11:15 | 322322.7 | 3120.0009 | 3 | 33 | 4.400196 | 0.5209255 | 2.435111 | 0 | 10.47159 | 0
2018-01-31 11:17 | 322442.7 | 3240.0012 | 3 | 33 | 4.400173 | 0.4906206 | 2.452068 | 0 | 10.5462 | 0
2018-01-31 11:19 | 322562.7 | 3360.001 | 3 | 33 | 4.400176 | 0.4488058 | 2.467718 | 0 | 10.61506 | 0
2018-01-31 11:21 | 322682.7 | 3480.001 | 3 | 33 | 4.400148 | 0.4110985 | 2.482034 | 0 | 10.67806 | 0
2018-01-31 11:23 | 322802.7 | 3600.0019 | 3 | 33 | 4.400134 | 0.3777952 | 2.495179 | 0 | 10.7359 | 0
2018-01-31 11:25 | 322922.7 | 3720.0002 | 3 | 33 | 4.400203 | 0.3499565 | 2.507293 | 0 | 10.7892 | 0
2018-01-31 11:27 | 323042.7 | 3840.0006 | 3 | 33 | 4.400109 | 0.3258724 | 2.518526 | 0 | 10.83863 | 0
2018-01-31 11:29 | 323162.7 | 3960.0002 | 3 | 33 | 4.400108 | 0.3106546 | 2.529133 | 0 | 10.8853 | 0
2018-01-31 11:31 | 323282.7 | 4080.0019 | 3 | 33 | 4.400152 | 0.297472 | 2.539264 | 0 | 10.92988 | 0
2018-01-31 11:33 | 323402.7 | 4200.0003 | 3 | 33 | 4.40013 | 0.2828398 | 2.548935 | 0 | 10.97243 | 0
2018-01-31 11:35 | 323522.7 | 4320.0008 | 3 | 33 | 4.400158 | 0.2682819 | 2.558121 | 0 | 11.01285 | 0
2018-01-31 11:37 | 323642.7 | 4440.0006 | 3 | 33 | 4.400102 | 0.2528105 | 2.566805 | 0 | 11.05106 | 0
2018-01-31 11:39 | 323762.7 | 4560.001 | 3 | 33 | 4.400118 | 0.2383718 | 2.574997 | 0 | 11.08711 | 0
2018-01-31 11:41 | 323882.7 | 4680.0011 | 3 | 33 | 4.400132 | 0.2247934 | 2.582713 | 0 | 11.12106 | 0
2018-01-31 11:43 | 324002.7 | 4800.0003 | 3 | 33 | 4.400128 | 0.2112408 | 2.589974 | 0 | 11.15301 | 0
2018-01-31 11:45 | 324122.7 | 4920.0003 | 3 | 33 | 4.400159 | 0.1992044 | 2.596802 | 0 | 11.18305 | 0
2018-01-31 11:47 | 324242.7 | 5040.0006 | 3 | 33 | 4.400135 | 0.1872244 | 2.603231 | 0 | 11.21134 | 0
2018-01-31 11:49 | 324362.7 | 5160.0003 | 3 | 33 | 4.400104 | 0.1750507 | 2.609281 | 0 | 11.23796 | 0
2018-01-31 11:51 | 324482.7 | 5280.0007 | 3 | 33 | 4.400146 | 0.1612787 | 2.614885 | 0 | 11.26262 | 0
2018-01-31 11:53 | 324602.7 | 5400.0003 | 3 | 33 | 4.400111 | 0.1480322 | 2.620036 | 0 | 11.28528 | 0
2018-01-31 11:55 | 324722.7 | 5520.0012 | 3 | 33 | 4.400079 | 0.1378002 | 2.624799 | 0 | 11.30624 | 0
2018-01-31 11:57 | 324842.7 | 5640.0003 | 3 | 33 | 4.400062 | 0.1298132 | 2.629276 | 0 | 11.32594 | 0
2018-01-31 11:59 | 324962.7 | 5760.0017 | 3 | 33 | 4.400069 | 0.1224165 | 2.633495 | 0 | 11.3445 | 0
2018-01-31 12:01 | 325082.7 | 5880.0002 | 3 | 33 | 4.400127 | 0.1162691 | 2.63748 | 0 | 11.36204 | 0
2018-01-31 12:03 | 325202.7 | 6000.0011 | 3 | 33 | 4.400062 | 0.1090612 | 2.641245 | 0 | 11.37861 | 0
2018-01-31 12:05 | 325322.7 | 6120.0019 | 3 | 33 | 4.400104 | 0.104044 | 2.644801 | 0 | 11.39425 | 0
2018-01-31 12:07 | 325442.7 | 6240.0003 | 3 | 33 | 4.400076 | 0.09852791 | 2.648182 | 0 | 11.40913 | 0
2018-01-31 12:09 | 325562.7 | 6360.0003 | 3 | 33 | 4.400123 | 0.09442425 | 2.651395 | 0 | 11.42327 | 0
2018-01-31 12:11 | 325682.7 | 6480.0002 | 3 | 33 | 4.400056 | 0.08917713 | 2.654452 | 0 | 11.43672 | 0
2018-01-31 12:13 | 325802.7 | 6600.0004 | 3 | 33 | 4.400108 | 0.08572197 | 2.657366 | 0 | 11.44954 | 0
2018-01-31 12:15 | 325911.6 | 6708.9032 | 3 | 33 | 4.400052 | 0.08149815 | 2.659902 | 0 | 11.4607 | 0
2018-01-31 12:17 | 326031.6 | 120 | 4 | 33 | 4.38858 | 0 | 2.659902 | 0 | 11.4607 | 0
2018-01-31 12:19 | 326151.6 | 239.9999 | 4 | 33 | 4.387136 | 0 | 2.659902 | 0 | 11.4607 | 0
2018-01-31 12:20 | 326211.6 | 300.0014 | 4 | 33 | 4.386606 | 0 | 2.659902 | 0 | 11.4607 | 0
2018-01-31 12:22 | 326331.8 | 120.0018 | 5 | 33 | 3.676593 | -6.519939 | 2.659902 | 0.217305 | 11.4607 | 0.8100355
2018-01-31 12:24 | 326451.8 | 240.001 | 5 | 33 | 3.634709 | -6.519902 | 2.659902 | 0.4346129 | 11.4607 | 1.605086
2018-01-31 12:26 | 326571.8 | 360.0019 | 5 | 33 | 3.572229 | -6.520007 | 2.659902 | 0.6519585 | 11.4607 | 2.388476
2018-01-31 12:28 | 326691.8 | 480.0011 | 5 | 33 | 3.505756 | -6.520016 | 2.659902 | 0.8692647 | 11.4607 | 3.157502
2018-01-31 12:30 | 326811.8 | 600.0002 | 5 | 33 | 3.443461 | -6.519929 | 2.659902 | 1.086582 | 11.4607 | 3.912478
2018-01-31 12:32 | 326931.8 | 720.0003 | 5 | 33 | 3.38894 | -6.519948 | 2.659902 | 1.303918 | 11.4607 | 4.654807
2018-01-31 12:34 | 327051.8 | 840.0002 | 5 | 33 | 3.340996 | -6.519953 | 2.659902 | 1.521235 | 11.4607 | 5.386008
2018-01-31 12:36 | 327171.8 | 960.0003 | 5 | 33 | 3.295147 | -6.519965 | 2.659902 | 1.738568 | 11.4607 | 6.107141
2018-01-31 12:38 | 327291.8 | 1080.0011 | 5 | 33 | 3.247301 | -6.519979 | 2.659902 | 1.955879 | 11.4607 | 6.818102
2018-01-31 12:40 | 327411.8 | 1200.0002 | 5 | 33 | 3.193367 | -6.51997 | 2.659902 | 2.173197 | 11.4607 | 7.51813
2018-01-31 12:42 | 327531.8 | 1320.0019 | 5 | 33 | 3.12399 | -6.519967 | 2.659902 | 2.390512 | 11.4607 | 8.204956
2018-01-31 12:44 | 327651.8 | 1440.0014 | 5 | 33 | 3.018394 | -6.519983 | 2.659902 | 2.607828 | 11.4607 | 8.873437
2018-01-31 12:44 | 327666.5 | 1454.7856 | 5 | 33 | 2.999999 | -6.52 | 2.659902 | 2.63464 | 11.4607 | 8.954124
2018-01-31 12:46 | 327786.6 | 120.0005 | 6 | 33 | 3.704556 | 0 | 2.659902 | 2.63464 | 11.4607 | 8.954124
2018-01-31 12:48 | 327906.6 | 239.9999 | 6 | 33 | 3.717514 | 0 | 2.659902 | 2.63464 | 11.4607 | 8.954124
2018-01-31 12:49 | 327966.6 | 300.0014 | 6 | 33 | 3.721944 | 0 | 2.659902 | 2.63464 | 11.4607 | 8.954124
2018-01-31 12:49 | 327966.6 | 0.0026 | 7 | 34 | 3.721985 | 0 | 0 | 0 | 0 | 0
2018-01-31 12:51 | 328086.7 | 120.0004 | 2 | 34 | 4.189417 | 4.890103 | 0.162387 | 0 | 0.6701749 | 0
2018-01-31 12:53 | 328206.7 | 240.0002 | 2 | 34 | 4.200279 | 4.492238 | 0.319311 | 0 | 1.329139 | 0
2018-01-31 12:55 | 328326.7 | 360.0001 | 2 | 34 | 4.200285 | 4.13511 | 0.4630759 | 0 | 1.932992 | 0
2018-01-31 12:57 | 328446.7 | 480 | 2 | 34 | 4.200291 | 3.780042 | 0.5949417 | 0 | 2.486865 | 0
2018-01-31 12:59 | 328566.7 | 600.0006 | 2 | 34 | 4.200254 | 3.445243 | 0.7152832 | 0 | 2.992333 | 0
2018-01-31 13:00 | 328636.9 | 670.196 | 2 | 34 | 4.20027 | 3.259995 | 0.7806338 | 0 | 3.266824 | 0
2018-01-31 13:02 | 328756.9 | 120.001 | 3 | 34 | 4.226621 | 3.260135 | 0.8889143 | 0 | 3.72294 | 0
2018-01-31 13:04 | 328876.9 | 240.0009 | 3 | 34 | 4.256372 | 3.260163 | 0.9975719 | 0 | 4.183797 | 0
2018-01-31 13:06 | 328996.9 | 360.0001 | 3 | 34 | 4.287708 | 3.260037 | 1.10624 | 0 | 4.648017 | 0
2018-01-31 13:08 | 329116.9 | 480.0001 | 3 | 34 | 4.320492 | 3.260121 | 1.214902 | 0 | 5.115699 | 0
2018-01-31 13:10 | 329236.9 | 600.001 | 3 | 34 | 4.354864 | 3.2602 | 1.323578 | 0 | 5.587084 | 0
2018-01-31 13:12 | 329356.9 | 720.0001 | 3 | 34 | 4.391097 | 3.260137 | 1.432238 | 0 | 6.062231 | 0
2018-01-31 13:14 | 329476.9 | 840.0009 | 3 | 34 | 4.400254 | 2.952518 | 1.536727 | 0 | 6.521891 | 0
2018-01-31 13:16 | 329596.9 | 960.0001 | 3 | 34 | 4.400246 | 2.635753 | 1.629717 | 0 | 6.931075 | 0
2018-01-31 13:18 | 329716.9 | 1080.0017 | 3 | 34 | 4.400242 | 2.362195 | 1.712904 | 0 | 7.297118 | 0
2018-01-31 13:20 | 329836.9 | 1200.0005 | 3 | 34 | 4.400282 | 2.123473 | 1.787567 | 0 | 7.625656 | 0
2018-01-31 13:22 | 329956.9 | 1320.0001 | 3 | 34 | 4.400217 | 1.915542 | 1.85481 | 0 | 7.92154 | 0
2018-01-31 13:24 | 330076.9 | 1440.0005 | 3 | 34 | 4.400197 | 1.75249 | 1.915726 | 0 | 8.189587 | 0
2018-01-31 13:26 | 330196.9 | 1560.0009 | 3 | 34 | 4.400257 | 1.642477 | 1.972257 | 0 | 8.438333 | 0
2018-01-31 13:28 | 330316.9 | 1680.0002 | 3 | 34 | 4.400168 | 1.538156 | 2.025271 | 0 | 8.671606 | 0
2018-01-31 13:30 | 330436.9 | 1800.0002 | 3 | 34 | 4.400218 | 1.434649 | 2.074841 | 0 | 8.889724 | 0
2018-01-31 13:32 | 330556.9 | 1920.0009 | 3 | 34 | 4.400251 | 1.33069 | 2.120937 | 0 | 9.092555 | 0
2018-01-31 13:34 | 330676.9 | 2040.0013 | 3 | 34 | 4.400179 | 1.227508 | 2.163553 | 0 | 9.280079 | 0
2018-01-31 13:36 | 330796.9 | 2160.001 | 3 | 34 | 4.400192 | 1.130058 | 2.202859 | 0 | 9.453032 | 0
2018-01-31 13:38 | 330916.9 | 2280.0001 | 3 | 34 | 4.400216 | 1.038187 | 2.238978 | 0 | 9.611961 | 0
2018-01-31 13:40 | 331036.9 | 2400.0002 | 3 | 34 | 4.400197 | 0.9513435 | 2.272111 | 0 | 9.757754 | 0
2018-01-31 13:42 | 331156.9 | 2520.0002 | 3 | 34 | 4.400176 | 0.8713226 | 2.302476 | 0 | 9.891368 | 0
2018-01-31 13:44 | 331276.9 | 2640.0001 | 3 | 34 | 4.400179 | 0.790967 | 2.330247 | 0 | 10.01356 | 0
2018-01-31 13:46 | 331396.9 | 2760.0002 | 3 | 34 | 4.400147 | 0.7002821 | 2.355101 | 0 | 10.12293 | 0
2018-01-31 13:48 | 331516.9 | 2880.001 | 3 | 34 | 4.400193 | 0.6215973 | 2.377107 | 0 | 10.21976 | 0
2018-01-31 13:50 | 331636.9 | 3000.0002 | 3 | 34 | 4.400199 | 0.5631542 | 2.396806 | 0 | 10.30644 | 0
2018-01-31 13:52 | 331756.9 | 3120.0002 | 3 | 34 | 4.400193 | 0.5147352 | 2.414748 | 0 | 10.38539 | 0
2018-01-31 13:54 | 331876.9 | 3240.001 | 3 | 34 | 4.400152 | 0.4721184 | 2.431182 | 0 | 10.4577 | 0
2018-01-31 13:56 | 331996.9 | 3360.001 | 3 | 34 | 4.400146 | 0.4335966 | 2.446273 | 0 | 10.5241 | 0
2018-01-31 13:58 | 332116.9 | 3480.0001 | 3 | 34 | 4.400176 | 0.4004717 | 2.460164 | 0 | 10.58523 | 0
2018-01-31 14:00 | 332236.9 | 3600.0025 | 3 | 34 | 4.400192 | 0.3712492 | 2.473001 | 0 | 10.64171 | 0
2018-01-31 14:02 | 332356.9 | 3720.0005 | 3 | 34 | 4.400114 | 0.3434563 | 2.484898 | 0 | 10.69406 | 0
2018-01-31 14:04 | 332476.9 | 3840.0001 | 3 | 34 | 4.400164 | 0.3201208 | 2.495956 | 0 | 10.74271 | 0
2018-01-31 14:06 | 332596.9 | 3960.0005 | 3 | 34 | 4.400142 | 0.2983704 | 2.506259 | 0 | 10.78805 | 0
2018-01-31 14:08 | 332716.9 | 4080.0026 | 3 | 34 | 4.400065 | 0.2793818 | 2.515887 | 0 | 10.83041 | 0
2018-01-31 14:10 | 332836.9 | 4200.0009 | 3 | 34 | 4.400106 | 0.2672024 | 2.525011 | 0 | 10.87056 | 0
2018-01-31 14:12 | 332956.9 | 4320.0018 | 3 | 34 | 4.400133 | 0.2567377 | 2.533745 | 0 | 10.90899 | 0
2018-01-31 14:14 | 333076.9 | 4440.0009 | 3 | 34 | 4.400146 | 0.2452326 | 2.542107 | 0 | 10.94579 | 0
2018-01-31 14:16 | 333196.9 | 4560.0002 | 3 | 34 | 4.400104 | 0.23316 | 2.550084 | 0 | 10.98088 | 0
2018-01-31 14:18 | 333316.9 | 4680.0001 | 3 | 34 | 4.400137 | 0.2214403 | 2.557657 | 0 | 11.01421 | 0
2018-01-31 14:20 | 333436.9 | 4800.0005 | 3 | 34 | 4.40014 | 0.2098217 | 2.564831 | 0 | 11.04578 | 0
2018-01-31 14:22 | 333556.9 | 4920.0019 | 3 | 34 | 4.400104 | 0.1977034 | 2.571623 | 0 | 11.07566 | 0
2018-01-31 14:24 | 333676.9 | 5040.0002 | 3 | 34 | 4.400103 | 0.1871872 | 2.578041 | 0 | 11.1039 | 0
2018-01-31 14:26 | 333796.9 | 5160.0002 | 3 | 34 | 4.400154 | 0.1776447 | 2.584114 | 0 | 11.13062 | 0
2018-01-31 14:28 | 333916.9 | 5280.0002 | 3 | 34 | 4.400115 | 0.1673679 | 2.589855 | 0 | 11.15588 | 0
2018-01-31 14:30 | 334036.9 | 5400.0002 | 3 | 34 | 4.400154 | 0.157093 | 2.595267 | 0 | 11.17969 | 0
2018-01-31 14:32 | 334156.9 | 5520.0006 | 3 | 34 | 4.400116 | 0.1443834 | 2.600285 | 0 | 11.20177 | 0
2018-01-31 14:34 | 334276.9 | 5640.001 | 3 | 34 | 4.400146 | 0.1329765 | 2.6049 | 0 | 11.22208 | 0
2018-01-31 14:36 | 334396.9 | 5760.001 | 3 | 34 | 4.400099 | 0.1242676 | 2.609181 | 0 | 11.24092 | 0
2018-01-31 14:38 | 334516.9 | 5880.001 | 3 | 34 | 4.400065 | 0.1169939 | 2.613194 | 0 | 11.25858 | 0
2018-01-31 14:40 | 334636.9 | 6000.0002 | 3 | 34 | 4.400093 | 0.1104937 | 2.616992 | 0 | 11.27528 | 0
2018-01-31 14:42 | 334756.9 | 6120.0009 | 3 | 34 | 4.400165 | 0.1053333 | 2.62058 | 0 | 11.29108 | 0
2018-01-31 14:44 | 334876.9 | 6240.001 | 3 | 34 | 4.40012 | 0.09917927 | 2.62397 | 0 | 11.30599 | 0
2018-01-31 14:46 | 334996.9 | 6360.0001 | 3 | 34 | 4.400053 | 0.09323597 | 2.627175 | 0 | 11.32009 | 0
2018-01-31 14:48 | 335116.9 | 6480.001 | 3 | 34 | 4.400131 | 0.08925724 | 2.63022 | 0 | 11.33349 | 0
2018-01-31 14:50 | 335236.9 | 6600.0002 | 3 | 34 | 4.400109 | 0.0849123 | 2.633104 | 0 | 11.34618 | 0
2018-01-31 14:52 | 335324.9 | 6688.0063 | 3 | 34 | 4.400091 | 0.08148098 | 2.635137 | 0 | 11.35513 | 0
2018-01-31 14:54 | 335444.9 | 120.0001 | 4 | 34 | 4.388642 | 0 | 2.635137 | 0 | 11.35513 | 0
2018-01-31 14:56 | 335564.9 | 240.0001 | 4 | 34 | 4.387185 | 0 | 2.635137 | 0 | 11.35513 | 0
2018-01-31 14:57 | 335624.9 | 300.003 | 4 | 34 | 4.386655 | 0 | 2.635137 | 0 | 11.35513 | 0
2018-01-31 14:59 | 335745 | 120.0015 | 5 | 34 | 3.677161 | -6.519953 | 2.635137 | 0.2173162 | 11.35513 | 0.8101384
2018-01-31 15:01 | 335865 | 240.0001 | 5 | 34 | 3.635451 | -6.519931 | 2.635137 | 0.4346406 | 11.35513 | 1.605379
2018-01-31 15:03 | 335985 | 360.001 | 5 | 34 | 3.57247 | -6.519929 | 2.635137 | 0.6519696 | 11.35513 | 2.388775
2018-01-31 15:05 | 336105 | 480.0005 | 5 | 34 | 3.506145 | -6.520006 | 2.635137 | 0.8692759 | 11.35513 | 3.157845
2018-01-31 15:07 | 336225 | 600.0009 | 5 | 34 | 3.44313 | -6.519959 | 2.635137 | 1.0866 | 11.35513 | 3.912858
2018-01-31 15:09 | 336345 | 720.0001 | 5 | 34 | 3.386059 | -6.519953 | 2.635137 | 1.303926 | 11.35513 | 4.654831
2018-01-31 15:11 | 336465 | 840.0001 | 5 | 34 | 3.334159 | -6.51991 | 2.635137 | 1.521237 | 11.35513 | 5.384938
2018-01-31 15:13 | 336585 | 960.0002 | 5 | 34 | 3.28661 | -6.519924 | 2.635137 | 1.738558 | 11.35513 | 6.104303
2018-01-31 15:15 | 336705 | 1080.0005 | 5 | 34 | 3.239356 | -6.519951 | 2.635137 | 1.95589 | 11.35513 | 6.813494
2018-01-31 15:17 | 336825 | 1200.0006 | 5 | 34 | 3.185202 | -6.519961 | 2.635137 | 2.173196 | 11.35513 | 7.511761
2018-01-31 15:19 | 336945 | 1320.0004 | 5 | 34 | 3.114841 | -6.519859 | 2.635137 | 2.390516 | 11.35513 | 8.1967
2018-01-31 15:21 | 337065 | 1440.0009 | 5 | 34 | 3.005312 | -6.519917 | 2.635137 | 2.607833 | 11.35513 | 8.862899
2018-01-31 15:21 | 337069.2 | 1444.1631 | 5 | 34 | 2.999997 | -6.519932 | 2.635137 | 2.615396 | 11.35513 | 8.885608
2018-01-31 15:23 | 337189.2 | 120 | 6 | 34 | 3.706056 | 0 | 2.635137 | 2.615417 | 11.35513 | 8.885672
2018-01-31 15:25 | 337309.2 | 240.0008 | 6 | 34 | 3.719179 | 0 | 2.635137 | 2.615417 | 11.35513 | 8.885672
2018-01-31 15:26 | 337369.2 | 300.0014 | 6 | 34 | 3.723817 | 0 | 2.635137 | 2.615417 | 11.35513 | 8.885672
2018-01-31 15:26 | 337369.2 | 0.0027 | 7 | 35 | 3.72386 | 0 | 0 | 0 | 0 | 0
2018-01-31 15:28 | 337489.3 | 120.0001 | 2 | 35 | 4.192661 | 4.890065 | 0.1623967 | 0 | 0.6707631 | 0
2018-01-31 15:30 | 337609.3 | 240.0017 | 2 | 35 | 4.200271 | 4.48236 | 0.3185705 | 0 | 1.326659 | 0
2018-01-31 15:32 | 337729.3 | 360.0001 | 2 | 35 | 4.200253 | 4.163171 | 0.4626119 | 0 | 1.931672 | 0
2018-01-31 15:34 | 337849.3 | 480.0006 | 2 | 35 | 4.200271 | 3.832301 | 0.5958935 | 0 | 2.491491 | 0
2018-01-31 15:36 | 337969.3 | 600.0005 | 2 | 35 | 4.200263 | 3.48095 | 0.7178164 | 0 | 3.003601 | 0
2018-01-31 15:37 | 338045.6 | 676.3351 | 2 | 35 | 4.200295 | 3.259997 | 0.7892703 | 0 | 3.303727 | 0
2018-01-31 15:39 | 338165.7 | 120.0006 | 3 | 35 | 4.229511 | 3.260108 | 0.8975464 | 0 | 3.759977 | 0
2018-01-31 15:41 | 338285.7 | 240.0027 | 3 | 35 | 4.261815 | 3.260146 | 1.006214 | 0 | 4.221337 | 0
2018-01-31 15:43 | 338405.7 | 360.0014 | 3 | 35 | 4.295017 | 3.260196 | 1.114876 | 0 | 4.686232 | 0
2018-01-31 15:45 | 338525.7 | 480.0011 | 3 | 35 | 4.328817 | 3.260137 | 1.223545 | 0 | 5.154797 | 0
2018-01-31 15:47 | 338645.7 | 600.0012 | 3 | 35 | 4.363859 | 3.260188 | 1.332208 | 0 | 5.627069 | 0
2018-01-31 15:49 | 338765.7 | 720.0011 | 3 | 35 | 4.400336 | 3.255202 | 1.440878 | 0 | 6.103265 | 0
2018-01-31 15:51 | 338885.7 | 840.0003 | 3 | 35 | 4.400268 | 2.866126 | 1.542346 | 0 | 6.549755 | 0
2018-01-31 15:53 | 339005.7 | 960.0003 | 3 | 35 | 4.400287 | 2.560496 | 1.632637 | 0 | 6.94706 | 0
2018-01-31 15:55 | 339125.7 | 1080.0018 | 3 | 35 | 4.400303 | 2.297254 | 1.713464 | 0 | 7.30272 | 0
2018-01-31 15:57 | 339245.7 | 1200.0018 | 3 | 35 | 4.400256 | 2.067384 | 1.786109 | 0 | 7.622376 | 0
2018-01-31 15:59 | 339365.7 | 1320.001 | 3 | 35 | 4.40027 | 1.870103 | 1.851649 | 0 | 7.910766 | 0
2018-01-31 16:01 | 339485.7 | 1440.0006 | 3 | 35 | 4.400207 | 1.722555 | 1.911304 | 0 | 8.173263 | 0
2018-01-31 16:03 | 339605.7 | 1560.0011 | 3 | 35 | 4.400176 | 1.616827 | 1.966946 | 0 | 8.418098 | 0
2018-01-31 16:05 | 339725.7 | 1680.0003 | 3 | 35 | 4.400237 | 1.511748 | 2.019103 | 0 | 8.647603 | 0
2018-01-31 16:07 | 339845.7 | 1800.0002 | 3 | 35 | 4.400185 | 1.402642 | 2.067679 | 0 | 8.861346 | 0
2018-01-31 16:09 | 339965.7 | 1920.0003 | 3 | 35 | 4.400235 | 1.295963 | 2.112635 | 0 | 9.059163 | 0
2018-01-31 16:11 | 340085.7 | 2040.0011 | 3 | 35 | 4.400197 | 1.194771 | 2.154123 | 0 | 9.24172 | 0
2018-01-31 16:13 | 340205.7 | 2160 | 3 | 35 | 4.400195 | 1.100958 | 2.192371 | 0 | 9.410017 | 0
2018-01-31 16:15 | 340325.7 | 2280.0004 | 3 | 35 | 4.400218 | 1.012986 | 2.22758 | 0 | 9.564943 | 0
2018-01-31 16:17 | 340445.7 | 2400.0007 | 3 | 35 | 4.400198 | 0.930232 | 2.25994 | 0 | 9.707333 | 0
2018-01-31 16:19 | 340565.7 | 2520.0003 | 3 | 35 | 4.400191 | 0.8534079 | 2.289664 | 0 | 9.838125 | 0
2018-01-31 16:21 | 340685.7 | 2640.001 | 3 | 35 | 4.40024 | 0.7724628 | 2.316819 | 0 | 9.957615 | 0
2018-01-31 16:23 | 340805.7 | 2760.0002 | 3 | 35 | 4.400192 | 0.6860485 | 2.341094 | 0 | 10.06443 | 0
2018-01-31 16:25 | 340925.7 | 2880.0011 | 3 | 35 | 4.400151 | 0.613699 | 2.362719 | 0 | 10.15958 | 0
2018-01-31 16:27 | 341045.7 | 3000.0018 | 3 | 35 | 4.40016 | 0.560421 | 2.382264 | 0 | 10.24558 | 0
2018-01-31 16:29 | 341165.7 | 3120.0012 | 3 | 35 | 4.400165 | 0.5158472 | 2.400188 | 0 | 10.32446 | 0
2018-01-31 16:31 | 341285.7 | 3240.0005 | 3 | 35 | 4.40017 | 0.4738178 | 2.41667 | 0 | 10.39698 | 0
2018-01-31 16:33 | 341405.7 | 3360.0016 | 3 | 35 | 4.400198 | 0.4348497 | 2.431793 | 0 | 10.46352 | 0
2018-01-31 16:35 | 341525.7 | 3480.0003 | 3 | 35 | 4.400201 | 0.399415 | 2.445677 | 0 | 10.52461 | 0
2018-01-31 16:37 | 341645.7 | 3600.0003 | 3 | 35 | 4.400151 | 0.368288 | 2.458453 | 0 | 10.58083 | 0
2018-01-31 16:39 | 341765.7 | 3720.0012 | 3 | 35 | 4.400171 | 0.3412714 | 2.47026 | 0 | 10.63278 | 0
2018-01-31 16:41 | 341885.7 | 3840.0002 | 3 | 35 | 4.400153 | 0.3167105 | 2.481209 | 0 | 10.68096 | 0
2018-01-31 16:43 | 342005.7 | 3960.0004 | 3 | 35 | 4.400109 | 0.2945032 | 2.491396 | 0 | 10.72578 | 0
2018-01-31 16:45 | 342125.7 | 4080.001 | 3 | 35 | 4.400108 | 0.2744427 | 2.500886 | 0 | 10.76754 | 0
2018-01-31 16:47 | 342245.7 | 4200.0003 | 3 | 35 | 4.400156 | 0.2561932 | 2.509729 | 0 | 10.80645 | 0
2018-01-31 16:49 | 342365.7 | 4320.0007 | 3 | 35 | 4.400185 | 0.2400808 | 2.517982 | 0 | 10.84276 | 0
2018-01-31 16:51 | 342485.7 | 4440.0003 | 3 | 35 | 4.400064 | 0.2284441 | 2.525777 | 0 | 10.87706 | 0
2018-01-31 16:53 | 342605.7 | 4560.0003 | 3 | 35 | 4.40008 | 0.2199755 | 2.533253 | 0 | 10.90996 | 0
2018-01-31 16:55 | 342725.7 | 4680.0011 | 3 | 35 | 4.400142 | 0.2116337 | 2.540447 | 0 | 10.94161 | 0
2018-01-31 16:57 | 342845.7 | 4800.0011 | 3 | 35 | 4.400164 | 0.2025404 | 2.547335 | 0 | 10.97192 | 0
2018-01-31 16:59 | 342965.7 | 4920.0003 | 3 | 35 | 4.400131 | 0.1926117 | 2.55391 | 0 | 11.00085 | 0
2018-01-31 17:01 | 343085.7 | 5040.0003 | 3 | 35 | 4.400085 | 0.1831245 | 2.560166 | 0 | 11.02838 | 0
2018-01-31 17:03 | 343205.7 | 5160.0007 | 3 | 35 | 4.400096 | 0.1736279 | 2.566108 | 0 | 11.05453 | 0
2018-01-31 17:05 | 343325.7 | 5280.0003 | 3 | 35 | 4.400043 | 0.1638088 | 2.571742 | 0 | 11.07932 | 0
2018-01-31 17:07 | 343445.7 | 5400.0011 | 3 | 35 | 4.400117 | 0.1560535 | 2.577082 | 0 | 11.10281 | 0
2018-01-31 17:09 | 343565.7 | 5520.0002 | 3 | 35 | 4.400105 | 0.1476288 | 2.58214 | 0 | 11.12507 | 0
2018-01-31 17:11 | 343685.7 | 5640.0007 | 3 | 35 | 4.400089 | 0.138896 | 2.586931 | 0 | 11.14615 | 0
2018-01-31 17:13 | 343805.7 | 5760.0011 | 3 | 35 | 4.400122 | 0.1290197 | 2.591404 | 0 | 11.16583 | 0
2018-01-31 17:15 | 343925.7 | 5880.0003 | 3 | 35 | 4.400067 | 0.1180811 | 2.595523 | 0 | 11.18396 | 0
2018-01-31 17:17 | 344045.7 | 6000.0012 | 3 | 35 | 4.400126 | 0.1104937 | 2.599334 | 0 | 11.20072 | 0
2018-01-31 17:19 | 344165.7 | 6120.0006 | 3 | 35 | 4.400096 | 0.1042528 | 2.602907 | 0 | 11.21644 | 0
2018-01-31 17:21 | 344285.7 | 6240.0003 | 3 | 35 | 4.40009 | 0.09847641 | 2.606283 | 0 | 11.2313 | 0
2018-01-31 17:23 | 344405.7 | 6360 | 3 | 35 | 4.40002 | 0.09220028 | 2.60947 | 0 | 11.24532 | 0
2018-01-31 17:25 | 344525.7 | 6480.0006 | 3 | 35 | 4.400104 | 0.08844662 | 2.612487 | 0 | 11.2586 | 0
2018-01-31 17:27 | 344645.7 | 6600.0002 | 3 | 35 | 4.400037 | 0.08306026 | 2.615347 | 0 | 11.27118 | 0
2018-01-31 17:28 | 344708.7 | 6663.0576 | 3 | 35 | 4.40012 | 0.08149815 | 2.616791 | 0 | 11.27754 | 0
2018-01-31 17:30 | 344828.7 | 120 | 4 | 35 | 4.388762 | 0 | 2.616791 | 0 | 11.27754 | 0
2018-01-31 17:32 | 344948.7 | 240.0006 | 4 | 35 | 4.387296 | 0 | 2.616791 | 0 | 11.27754 | 0
2018-01-31 17:33 | 345008.7 | 300.0024 | 4 | 35 | 4.386787 | 0 | 2.616791 | 0 | 11.27754 | 0
2018-01-31 17:35 | 345128.8 | 120.0002 | 5 | 35 | 3.679891 | -6.520014 | 2.616791 | 0.217305 | 11.27754 | 0.8106508
2018-01-31 17:37 | 345248.8 | 240.0003 | 5 | 35 | 3.638192 | -6.519989 | 2.616791 | 0.4346356 | 11.27754 | 1.606483
2018-01-31 17:39 | 345368.8 | 360.0001 | 5 | 35 | 3.575025 | -6.519943 | 2.616791 | 0.651958 | 11.27754 | 2.390468
2018-01-31 17:41 | 345488.8 | 480.0004 | 5 | 35 | 3.508213 | -6.519944 | 2.616791 | 0.8692595 | 11.27754 | 3.160013
2018-01-31 17:43 | 345608.8 | 600.0002 | 5 | 35 | 3.445073 | -6.520004 | 2.616791 | 1.0866 | 11.27754 | 3.915546
2018-01-31 17:45 | 345728.8 | 720.0001 | 5 | 35 | 3.387902 | -6.519904 | 2.616791 | 1.303914 | 11.27754 | 4.657876
2018-01-31 17:47 | 345848.8 | 840.0011 | 5 | 35 | 3.336105 | -6.519987 | 2.616791 | 1.521238 | 11.27754 | 5.388447
2018-01-31 17:49 | 345968.8 | 960.001 | 5 | 35 | 3.286577 | -6.519946 | 2.616791 | 1.738551 | 11.27754 | 6.108033
2018-01-31 17:51 | 346088.8 | 1080.0018 | 5 | 35 | 3.234739 | -6.520014 | 2.616791 | 1.955875 | 11.27754 | 6.81674
2018-01-31 17:53 | 346208.8 | 1200.0007 | 5 | 35 | 3.175548 | -6.519968 | 2.616791 | 2.173195 | 11.27754 | 7.513466
2018-01-31 17:55 | 346328.8 | 1320.0006 | 5 | 35 | 3.100429 | -6.519931 | 2.616791 | 2.390523 | 11.27754 | 8.195855
2018-01-31 17:57 | 346437.7 | 1428.848 | 5 | 35 | 2.999998 | -6.519971 | 2.616791 | 2.587666 | 11.27754 | 8.797999
2018-01-31 17:59 | 346557.7 | 120.001 | 6 | 35 | 3.708092 | 0 | 2.616791 | 2.587666 | 11.27754 | 8.797999
2018-01-31 18:01 | 346677.7 | 240.0017 | 6 | 35 | 3.721488 | 0 | 2.616791 | 2.587666 | 11.27754 | 8.797999
2018-01-31 18:02 | 346737.7 | 300.0007 | 6 | 35 | 3.726331 | 0 | 2.616791 | 2.587666 | 11.27754 | 8.797999
2018-01-31 18:02 | 346737.7 | 0.0025 | 7 | 36 | 3.726238 | 0 | 0 | 0 | 0 | 0
2018-01-31 18:04 | 346857.8 | 120.0003 | 2 | 36 | 4.197077 | 4.890113 | 0.1623975 | 0 | 0.6715488 | 0
2018-01-31 18:06 | 346977.8 | 240.0007 | 2 | 36 | 4.200253 | 4.444797 | 0.3171281 | 0 | 1.321449 | 0
2018-01-31 18:08 | 347097.8 | 360.0003 | 2 | 36 | 4.200305 | 4.129785 | 0.4600729 | 0 | 1.921856 | 0
2018-01-31 18:10 | 347217.8 | 480.0018 | 2 | 36 | 4.200253 | 3.801747 | 0.5922726 | 0 | 2.477131 | 0
2018-01-31 18:12 | 347337.8 | 600.0002 | 2 | 36 | 4.200282 | 3.472589 | 0.7134821 | 0 | 2.986244 | 0
2018-01-31 18:13 | 347416.9 | 679.1088 | 2 | 36 | 4.200273 | 3.259992 | 0.7874371 | 0 | 3.296875 | 0
2018-01-31 18:15 | 347537 | 120.0006 | 3 | 36 | 4.227499 | 3.260125 | 0.895725 | 0 | 3.753059 | 0
2018-01-31 18:17 | 347657 | 240.0003 | 3 | 36 | 4.260592 | 3.260125 | 1.004398 | 0 | 4.214233 | 0
2018-01-31 18:19 | 347777 | 360.001 | 3 | 36 | 4.296646 | 3.260146 | 1.113058 | 0 | 4.679134 | 0
2018-01-31 18:21 | 347897 | 480.001 | 3 | 36 | 4.334096 | 3.260106 | 1.221726 | 0 | 5.14807 | 0
2018-01-31 18:23 | 348017 | 600.0003 | 3 | 36 | 4.372104 | 3.260135 | 1.330389 | 0 | 5.621079 | 0
2018-01-31 18:25 | 348137 | 720.001 | 3 | 36 | 4.400295 | 3.123391 | 1.438376 | 0 | 6.095144 | 0
2018-01-31 18:27 | 348257 | 840.0002 | 3 | 36 | 4.400288 | 2.771842 | 1.53637 | 0 | 6.526346 | 0
2018-01-31 18:29 | 348377 | 960.0002 | 3 | 36 | 4.400259 | 2.478179 | 1.623733 | 0 | 6.910765 | 0
2018-01-31 18:31 | 348497 | 1080.001 | 3 | 36 | 4.400277 | 2.226108 | 1.702039 | 0 | 7.255332 | 0
2018-01-31 18:33 | 348617 | 1200.0019 | 3 | 36 | 4.400221 | 2.008025 | 1.772517 | 0 | 7.565455 | 0
2018-01-31 18:35 | 348737 | 1320.001 | 3 | 36 | 4.400269 | 1.820788 | 1.836247 | 0 | 7.845882 | 0
2018-01-31 18:37 | 348857 | 1440.0019 | 3 | 36 | 4.400199 | 1.670322 | 1.894226 | 0 | 8.101002 | 0
2018-01-31 18:39 | 348977 | 1560.0002 | 3 | 36 | 4.400217 | 1.571024 | 1.948204 | 0 | 8.338518 | 0
2018-01-31 18:41 | 349097 | 1680.0011 | 3 | 36 | 4.400179 | 1.477361 | 1.999019 | 0 | 8.562111 | 0
2018-01-31 18:43 | 349217 | 1800.0002 | 3 | 36 | 4.400214 | 1.381418 | 2.046672 | 0 | 8.771797 | 0
2018-01-31 18:45 | 349337 | 1920.0011 | 3 | 36 | 4.400261 | 1.282985 | 2.091058 | 0 | 8.967106 | 0
2018-01-31 18:47 | 349457 | 2040.0006 | 3 | 36 | 4.40025 | 1.181518 | 2.13211 | 0 | 9.14774 | 0
2018-01-31 18:49 | 349577 | 2160.001 | 3 | 36 | 4.400222 | 1.083236 | 2.169832 | 0 | 9.313727 | 0
2018-01-31 18:51 | 349697 | 2280.0006 | 3 | 36 | 4.400186 | 0.9892588 | 2.204353 | 0 | 9.465625 | 0
2018-01-31 18:53 | 349817 | 2400.001 | 3 | 36 | 4.400201 | 0.9044495 | 2.235888 | 0 | 9.604386 | 0
2018-01-31 18:55 | 349937 | 2520.0003 | 3 | 36 | 4.400235 | 0.8298073 | 2.264763 | 0 | 9.731442 | 0
2018-01-31 18:57 | 350057 | 2640.0002 | 3 | 36 | 4.40023 | 0.7567301 | 2.291236 | 0 | 9.847931 | 0
2018-01-31 18:59 | 350177 | 2760.0011 | 3 | 36 | 4.400194 | 0.673975 | 2.315064 | 0 | 9.95278 | 0
2018-01-31 19:01 | 350297 | 2880.001 | 3 | 36 | 4.400196 | 0.6026773 | 2.336308 | 0 | 10.04626 | 0
2018-01-31 19:03 | 350417 | 3000.001 | 3 | 36 | 4.400137 | 0.5494385 | 2.355474 | 0 | 10.13059 | 0
2018-01-31 19:05 | 350537 | 3120.0011 | 3 | 36 | 4.400165 | 0.5060034 | 2.373062 | 0 | 10.20798 | 0
2018-01-31 19:07 | 350657 | 3240.0008 | 3 | 36 | 4.400143 | 0.4668036 | 2.389275 | 0 | 10.27932 | 0
2018-01-31 19:09 | 350777 | 3360.0017 | 3 | 36 | 4.400199 | 0.4318476 | 2.404247 | 0 | 10.3452 | 0
2018-01-31 19:11 | 350897 | 3480.0011 | 3 | 36 | 4.400217 | 0.4002008 | 2.418094 | 0 | 10.40613 | 0
2018-01-31 19:13 | 351017 | 3600.0007 | 3 | 36 | 4.40014 | 0.3708954 | 2.430929 | 0 | 10.46261 | 0
2018-01-31 19:15 | 351137 | 3720.0021 | 3 | 36 | 4.400198 | 0.346076 | 2.442864 | 0 | 10.51512 | 0
2018-01-31 19:17 | 351257 | 3840.0003 | 3 | 36 | 4.400154 | 0.321907 | 2.453978 | 0 | 10.56402 | 0
2018-01-31 19:19 | 351377 | 3960.0012 | 3 | 36 | 4.40015 | 0.2993355 | 2.464325 | 0 | 10.60955 | 0
2018-01-31 19:21 | 351497 | 4080.0003 | 3 | 36 | 4.400128 | 0.2777662 | 2.473936 | 0 | 10.65184 | 0
2018-01-31 19:23 | 351617 | 4200.0011 | 3 | 36 | 4.400102 | 0.2576075 | 2.48286 | 0 | 10.69111 | 0
2018-01-31 19:25 | 351737 | 4320.0006 | 3 | 36 | 4.400128 | 0.2399387 | 2.491153 | 0 | 10.7276 | 0
2018-01-31 19:27 | 351857 | 4440.0007 | 3 | 36 | 4.400159 | 0.2241735 | 2.498882 | 0 | 10.76161 | 0
2018-01-31 19:29 | 351977 | 4560.0015 | 3 | 36 | 4.400071 | 0.208724 | 2.5061 | 0 | 10.79337 | 0
2018-01-31 19:31 | 352097 | 4680.001 | 3 | 36 | 4.400133 | 0.1978359 | 2.512865 | 0 | 10.82313 | 0
2018-01-31 19:33 | 352217 | 4800.0015 | 3 | 36 | 4.400143 | 0.1904631 | 2.51932 | 0 | 10.85154 | 0
2018-01-31 19:35 | 352337 | 4920.0002 | 3 | 36 | 4.400049 | 0.1831026 | 2.525555 | 0 | 10.87897 | 0
2018-01-31 19:37 | 352457 | 5040.0006 | 3 | 36 | 4.400131 | 0.1772833 | 2.53157 | 0 | 10.90544 | 0
2018-01-31 19:39 | 352577 | 5160.0006 | 3 | 36 | 4.400085 | 0.1699095 | 2.537356 | 0 | 10.9309 | 0
2018-01-31 19:41 | 352697 | 5280.0011 | 3 | 36 | 4.40011 | 0.1625938 | 2.542897 | 0 | 10.95528 | 0
2018-01-31 19:43 | 352817 | 5400.0019 | 3 | 36 | 4.400101 | 0.1550207 | 2.548191 | 0 | 10.97857 | 0
2018-01-31 19:45 | 352937 | 5520.001 | 3 | 36 | 4.400142 | 0.1479807 | 2.553235 | 0 | 11.00077 | 0
2018-01-31 19:47 | 353057 | 5640.0003 | 3 | 36 | 4.400082 | 0.1403294 | 2.558042 | 0 | 11.02192 | 0
2018-01-31 19:49 | 353177 | 5760.0003 | 3 | 36 | 4.400064 | 0.1330328 | 2.562613 | 0 | 11.04203 | 0
2018-01-31 19:51 | 353297 | 5880.0011 | 3 | 36 | 4.400153 | 0.1275864 | 2.566948 | 0 | 11.06111 | 0
2018-01-31 19:53 | 353417 | 6000 | 3 | 36 | 4.400104 | 0.119194 | 2.571064 | 0 | 11.07922 | 0
2018-01-31 19:55 | 353537 | 6120.0003 | 3 | 36 | 4.400112 | 0.1101532 | 2.57489 | 0 | 11.09605 | 0
2018-01-31 19:57 | 353657 | 6240.0003 | 3 | 36 | 4.400084 | 0.101264 | 2.578408 | 0 | 11.11153 | 0
2018-01-31 19:59 | 353777 | 6360.0008 | 3 | 36 | 4.400114 | 0.0951376 | 2.581676 | 0 | 11.12591 | 0
2018-01-31 20:01 | 353897 | 6480.0012 | 3 | 36 | 4.400095 | 0.08959579 | 2.584758 | 0 | 11.13947 | 0
2018-01-31 20:03 | 354017 | 6600.0002 | 3 | 36 | 4.400084 | 0.08485222 | 2.587667 | 0 | 11.15227 | 0
2018-01-31 20:05 | 354101.6 | 6684.6345 | 3 | 36 | 4.400092 | 0.08148956 | 2.589626 | 0 | 11.16089 | 0
2018-01-31 20:07 | 354221.6 | 120.0002 | 4 | 36 | 4.38889 | 0 | 2.589626 | 0 | 11.16089 | 0
2018-01-31 20:09 | 354341.6 | 240.001 | 4 | 36 | 4.387487 | 0 | 2.589626 | 0 | 11.16089 | 0
2018-01-31 20:10 | 354401.6 | 300.0023 | 4 | 36 | 4.387012 | 0 | 2.589626 | 0 | 11.16089 | 0
2018-01-31 20:12 | 354521.7 | 120.0003 | 5 | 36 | 3.683581 | -6.519948 | 2.589626 | 0.2172988 | 11.16089 | 0.8115572
2018-01-31 20:14 | 354641.7 | 240.0003 | 5 | 36 | 3.640886 | -6.519967 | 2.589626 | 0.4346364 | 11.16089 | 1.608109
2018-01-31 20:16 | 354761.7 | 360.0006 | 5 | 36 | 3.577614 | -6.51999 | 2.589626 | 0.6519452 | 11.16089 | 2.392618
2018-01-31 20:18 | 354881.7 | 480.0004 | 5 | 36 | 3.510758 | -6.519936 | 2.589626 | 0.8692807 | 11.16089 | 3.162858
2018-01-31 20:20 | 355001.7 | 600.0002 | 5 | 36 | 3.447439 | -6.519895 | 2.589626 | 1.086586 | 11.16089 | 3.918815
2018-01-31 20:22 | 355121.7 | 720.0004 | 5 | 36 | 3.390252 | -6.519965 | 2.589626 | 1.303913 | 11.16089 | 4.661718
2018-01-31 20:24 | 355241.7 | 840.0002 | 5 | 36 | 3.338369 | -6.519936 | 2.589626 | 1.521244 | 11.16089 | 5.392817
2018-01-31 20:26 | 355361.7 | 960.0019 | 5 | 36 | 3.288574 | -6.519953 | 2.589626 | 1.73857 | 11.16089 | 6.11294
2018-01-31 20:28 | 355481.7 | 1080.0011 | 5 | 36 | 3.236383 | -6.519938 | 2.589626 | 1.955871 | 11.16089 | 6.82199
2018-01-31 20:30 | 355601.7 | 1200.001 | 5 | 36 | 3.176703 | -6.519949 | 2.589626 | 2.173195 | 11.16089 | 7.51905
2018-01-31 20:32 | 355721.7 | 1320.0006 | 5 | 36 | 3.098556 | -6.519946 | 2.589626 | 2.390516 | 11.16089 | 8.201445
2018-01-31 20:33 | 355821 | 1419.3208 | 5 | 36 | 2.999996 | -6.519908 | 2.589626 | 2.57038 | 11.16089 | 8.750638
2018-01-31 20:35 | 355941.1 | 120 | 6 | 36 | 3.709565 | 0 | 2.589626 | 2.57038 | 11.16089 | 8.750638
2018-01-31 20:37 | 356061.1 | 240.0006 | 6 | 36 | 3.722993 | 0 | 2.589626 | 2.57038 | 11.16089 | 8.750638
2018-01-31 20:38 | 356121.1 | 300.003 | 6 | 36 | 3.727859 | 0 | 2.589626 | 2.57038 | 11.16089 | 8.750638
2018-01-31 20:38 | 356121.1 | 0.0028 | 7 | 37 | 3.728 | 0 | 0 | 0 | 0 | 0
2018-01-31 20:40 | 356241.1 | 120.0001 | 2 | 37 | 4.200305 | 4.832776 | 0.162352 | 0 | 0.6724179 | 0
2018-01-31 20:42 | 356361.1 | 240.0002 | 2 | 37 | 4.200255 | 4.375115 | 0.3144687 | 0 | 1.311353 | 0
2018-01-31 20:44 | 356481.2 | 360.001 | 2 | 37 | 4.200281 | 4.074126 | 0.4553232 | 0 | 1.902979 | 0
2018-01-31 20:46 | 356601.2 | 480.0009 | 2 | 37 | 4.20026 | 3.763785 | 0.5859824 | 0 | 2.451783 | 0
2018-01-31 20:48 | 356721.2 | 600.001 | 2 | 37 | 4.200293 | 3.444747 | 0.706124 | 0 | 2.95641 | 0
2018-01-31 20:50 | 356790.6 | 669.4911 | 2 | 37 | 4.200243 | 3.259999 | 0.7708298 | 0 | 3.228192 | 0
2018-01-31 20:52 | 356910.7 | 120.0002 | 3 | 37 | 4.227068 | 3.260131 | 0.8791198 | 0 | 3.684366 | 0
2018-01-31 20:54 | 357030.7 | 240.0014 | 3 | 37 | 4.258151 | 3.259913 | 0.9877812 | 0 | 4.145357 | 0
2018-01-31 20:56 | 357150.7 | 360.0008 | 3 | 37 | 4.291228 | 3.260173 | 1.096447 | 0 | 4.609857 | 0
2018-01-31 20:58 | 357270.7 | 480.0002 | 3 | 37 | 4.325813 | 3.260034 | 1.205114 | 0 | 5.078033 | 0
2018-01-31 21:00 | 357390.7 | 600.0004 | 3 | 37 | 4.363848 | 3.260085 | 1.313785 | 0 | 5.550154 | 0
2018-01-31 21:02 | 357510.7 | 720.0002 | 3 | 37 | 4.400285 | 3.184916 | 1.422284 | 0 | 6.025827 | 0
2018-01-31 21:04 | 357630.7 | 840.0011 | 3 | 37 | 4.400283 | 2.785615 | 1.521363 | 0 | 6.461804 | 0
2018-01-31 21:06 | 357750.7 | 960.0012 | 3 | 37 | 4.400271 | 2.473065 | 1.608848 | 0 | 6.846765 | 0
2018-01-31 21:08 | 357870.7 | 1080.0018 | 3 | 37 | 4.400221 | 2.209722 | 1.68676 | 0 | 7.189595 | 0
2018-01-31 21:10 | 357990.7 | 1200.0003 | 3 | 37 | 4.400261 | 1.989047 | 1.756651 | 0 | 7.497136 | 0
2018-01-31 21:12 | 358110.7 | 1320.0003 | 3 | 37 | 4.400269 | 1.80078 | 1.819724 | 0 | 7.774672 | 0
2018-01-31 21:14 | 358230.7 | 1440.0027 | 3 | 37 | 4.400262 | 1.662201 | 1.877208 | 0 | 8.027614 | 0
2018-01-31 21:16 | 358350.7 | 1560.001 | 3 | 37 | 4.400229 | 1.565833 | 1.930965 | 0 | 8.264156 | 0
2018-01-31 21:18 | 358470.7 | 1680.0002 | 3 | 37 | 4.400274 | 1.472265 | 1.981597 | 0 | 8.486948 | 0
2018-01-31 21:20 | 358590.7 | 1800.0011 | 3 | 37 | 4.40021 | 1.373908 | 2.02903 | 0 | 8.695662 | 0
2018-01-31 21:22 | 358710.7 | 1920 | 3 | 37 | 4.400224 | 1.275734 | 2.073187 | 0 | 8.889963 | 0
2018-01-31 21:24 | 358830.7 | 2040.001 | 3 | 37 | 4.400198 | 1.178698 | 2.114088 | 0 | 9.069934 | 0
2018-01-31 21:26 | 358950.7 | 2160.0006 | 3 | 37 | 4.400212 | 1.08568 | 2.151825 | 0 | 9.235989 | 0
2018-01-31 21:28 | 359070.7 | 2280.0002 | 3 | 37 | 4.400174 | 0.9967852 | 2.186519 | 0 | 9.388648 | 0
2018-01-31 21:30 | 359190.7 | 2400.0002 | 3 | 37 | 4.400187 | 0.9132109 | 2.218349 | 0 | 9.528706 | 0
2018-01-31 21:32 | 359310.7 | 2520.001 | 3 | 37 | 4.400192 | 0.8340178 | 2.247459 | 0 | 9.656795 | 0
2018-01-31 21:34 | 359430.7 | 2640.0006 | 3 | 37 | 4.40016 | 0.7495279 | 2.273925 | 0 | 9.773249 | 0
2018-01-31 21:36 | 359550.7 | 2760.001 | 3 | 37 | 4.400208 | 0.6633701 | 2.297454 | 0 | 9.876786 | 0
2018-01-31 21:38 | 359670.7 | 2880.0004 | 3 | 37 | 4.400167 | 0.5905809 | 2.318309 | 0 | 9.968548 | 0
2018-01-31 21:40 | 359790.7 | 3000.001 | 3 | 37 | 4.400191 | 0.5389376 | 2.337097 | 0 | 10.05122 | 0
2018-01-31 21:42 | 359910.7 | 3120.0019 | 3 | 37 | 4.400123 | 0.4946795 | 2.35432 | 0 | 10.127 | 0
2018-01-31 21:44 | 360030.7 | 3240.001 | 3 | 37 | 4.400192 | 0.4582186 | 2.370187 | 0 | 10.19682 | 0
2018-01-31 21:46 | 360150.7 | 3360.0002 | 3 | 37 | 4.40021 | 0.4241648 | 2.384863 | 0 | 10.2614 | 0
2018-01-31 21:48 | 360270.7 | 3480.0004 | 3 | 37 | 4.400193 | 0.3936129 | 2.398468 | 0 | 10.32126 | 0
2018-01-31 21:50 | 360390.7 | 3600.001 | 3 | 37 | 4.400126 | 0.3657541 | 2.411114 | 0 | 10.37691 | 0
2018-01-31 21:52 | 360510.7 | 3720.0008 | 3 | 37 | 4.400132 | 0.3413067 | 2.422902 | 0 | 10.42878 | 0
2018-01-31 21:54 | 360630.7 | 3840.0003 | 3 | 37 | 4.40009 | 0.3185844 | 2.433913 | 0 | 10.47723 | 0
2018-01-31 21:56 | 360750.7 | 3960.0003 | 3 | 37 | 4.400112 | 0.2985697 | 2.444213 | 0 | 10.52255 | 0
2018-01-31 21:58 | 360870.7 | 4080.0011 | 3 | 37 | 4.400182 | 0.2799006 | 2.453858 | 0 | 10.56499 | 0
2018-01-31 22:00 | 360990.7 | 4200.0002 | 3 | 37 | 4.400147 | 0.2620373 | 2.462879 | 0 | 10.60468 | 0
2018-01-31 22:02 | 361110.7 | 4320.0004 | 3 | 37 | 4.400182 | 0.2455797 | 2.471321 | 0 | 10.64183 | 0
2018-01-31 22:04 | 361230.7 | 4440.0036 | 3 | 37 | 4.400122 | 0.2291813 | 2.479226 | 0 | 10.67661 | 0
2018-01-31 22:06 | 361350.7 | 4560.0012 | 3 | 37 | 4.400163 | 0.2144642 | 2.486614 | 0 | 10.70912 | 0
2018-01-31 22:08 | 361470.7 | 4680.001 | 3 | 37 | 4.400093 | 0.1995621 | 2.493511 | 0 | 10.73947 | 0
2018-01-31 22:10 | 361590.7 | 4800.0003 | 3 | 37 | 4.400156 | 0.1873713 | 2.499958 | 0 | 10.76783 | 0
2018-01-31 22:12 | 361710.7 | 4920.0011 | 3 | 37 | 4.400126 | 0.175725 | 2.506003 | 0 | 10.79443 | 0
2018-01-31 22:14 | 361830.7 | 5040.0006 | 3 | 37 | 4.400068 | 0.1666307 | 2.511698 | 0 | 10.81949 | 0
2018-01-31 22:16 | 361950.7 | 5160.0003 | 3 | 37 | 4.400095 | 0.1619081 | 2.517182 | 0 | 10.84362 | 0
2018-01-31 22:18 | 362070.7 | 5280.0002 | 3 | 37 | 4.400073 | 0.1568127 | 2.52249 | 0 | 10.86698 | 0
2018-01-31 22:20 | 362190.7 | 5400.0011 | 3 | 37 | 4.400086 | 0.1513186 | 2.527637 | 0 | 10.88962 | 0
2018-01-31 22:22 | 362310.7 | 5520.0003 | 3 | 37 | 4.400087 | 0.145546 | 2.532594 | 0 | 10.91144 | 0
2018-01-31 22:24 | 362430.7 | 5640.0003 | 3 | 37 | 4.40007 | 0.1393147 | 2.53735 | 0 | 10.93236 | 0
2018-01-31 22:26 | 362550.7 | 5760.0011 | 3 | 37 | 4.400126 | 0.134161 | 2.541909 | 0 | 10.95242 | 0
2018-01-31 22:28 | 362670.7 | 5880.0002 | 3 | 37 | 4.400115 | 0.1279049 | 2.546268 | 0 | 10.9716 | 0
2018-01-31 22:30 | 362790.7 | 6000.0011 | 3 | 37 | 4.400109 | 0.1217966 | 2.550417 | 0 | 10.98986 | 0
2018-01-31 22:32 | 362910.7 | 6120.0006 | 3 | 37 | 4.400086 | 0.1155367 | 2.55438 | 0 | 11.0073 | 0
2018-01-31 22:34 | 363030.7 | 6240.0018 | 3 | 37 | 4.400111 | 0.1104822 | 2.55815 | 0 | 11.02388 | 0
2018-01-31 22:36 | 363150.7 | 6360.0019 | 3 | 37 | 4.40005 | 0.1028042 | 2.561721 | 0 | 11.0396 | 0
2018-01-31 22:38 | 363270.7 | 6480.0003 | 3 | 37 | 4.400143 | 0.09562969 | 2.565034 | 0 | 11.05418 | 0
2018-01-31 22:40 | 363390.7 | 6600.0011 | 3 | 37 | 4.400105 | 0.08841133 | 2.568091 | 0 | 11.06762 | 0
2018-01-31 22:42 | 363510.7 | 6720.0019 | 3 | 37 | 4.400112 | 0.08343124 | 2.570952 | 0 | 11.08022 | 0
2018-01-31 22:43 | 363571.7 | 6781.0712 | 3 | 37 | 4.40013 | 0.08149242 | 2.572348 | 0 | 11.08636 | 0
2018-01-31 22:45 | 363691.8 | 120 | 4 | 37 | 4.389079 | 0 | 2.572348 | 0 | 11.08636 | 0
2018-01-31 22:47 | 363811.8 | 240.0005 | 4 | 37 | 4.387681 | 0 | 2.572348 | 0 | 11.08636 | 0
2018-01-31 22:48 | 363871.8 | 300.0015 | 4 | 37 | 4.387196 | 0 | 2.572348 | 0 | 11.08636 | 0
2018-01-31 22:50 | 363991.8 | 120.0003 | 5 | 37 | 3.686997 | -6.519973 | 2.572348 | 0.2172971 | 11.08636 | 0.8124433
2018-01-31 22:52 | 364111.8 | 240.0011 | 5 | 37 | 3.642666 | -6.519869 | 2.572348 | 0.4346222 | 11.08636 | 1.609498
2018-01-31 22:54 | 364231.8 | 360.0003 | 5 | 37 | 3.579043 | -6.519908 | 2.572348 | 0.6519734 | 11.08636 | 2.394465
2018-01-31 22:56 | 364351.8 | 480.0011 | 5 | 37 | 3.512083 | -6.519914 | 2.572348 | 0.8692732 | 11.08636 | 3.164865
2018-01-31 22:58 | 364471.8 | 600.0002 | 5 | 37 | 3.44905 | -6.519902 | 2.572348 | 1.086609 | 11.08636 | 3.921222
2018-01-31 23:00 | 364591.8 | 720.0003 | 5 | 37 | 3.391824 | -6.519841 | 2.572348 | 1.303912 | 11.08636 | 4.664378
2018-01-31 23:02 | 364711.8 | 840.0019 | 5 | 37 | 3.340034 | -6.519893 | 2.572348 | 1.521258 | 11.08636 | 5.39589
2018-01-31 23:04 | 364831.8 | 960.0009 | 5 | 37 | 3.290379 | -6.519963 | 2.572348 | 1.738551 | 11.08636 | 6.116238
2018-01-31 23:06 | 364951.8 | 1080.0012 | 5 | 37 | 3.238805 | -6.519888 | 2.572348 | 1.955902 | 11.08636 | 6.825877
2018-01-31 23:08 | 365071.8 | 1200.0002 | 5 | 37 | 3.179932 | -6.519885 | 2.572348 | 2.173206 | 11.08636 | 7.523476
2018-01-31 23:10 | 365191.8 | 1320.0011 | 5 | 37 | 3.10312 | -6.519951 | 2.572348 | 2.390531 | 11.08636 | 8.206676
2018-01-31 23:11 | 365295.9 | 1424.12 | 5 | 37 | 2.999995 | -6.519941 | 2.572348 | 2.579083 | 11.08636 | 8.782885
2018-01-31 23:13 | 365416 | 120.0009 | 6 | 37 | 3.708831 | 0 | 2.572348 | 2.579083 | 11.08636 | 8.782885
2018-01-31 23:15 | 365536 | 240.0004 | 6 | 37 | 3.722372 | 0 | 2.572348 | 2.579083 | 11.08636 | 8.782885
2018-01-31 23:16 | 365596 | 300.0022 | 6 | 37 | 3.727199 | 0 | 2.572348 | 2.579083 | 11.08636 | 8.782885
2018-01-31 23:16 | 365596 | 0.0027 | 7 | 38 | 3.727141 | 0 | 0 | 0 | 0 | 0
2018-01-31 23:18 | 365716.1 | 120.001 | 2 | 38 | 4.200347 | 4.754874 | 0.1620793 | 0 | 0.6717935 | 0
2018-01-31 23:20 | 365836.1 | 240.0011 | 2 | 38 | 4.20028 | 4.306499 | 0.311769 | 0 | 1.300534 | 0
2018-01-31 23:22 | 365956.1 | 360.0005 | 2 | 38 | 4.200224 | 4.023574 | 0.4505831 | 0 | 1.88359 | 0
2018-01-31 23:24 | 366076.1 | 480.0003 | 2 | 38 | 4.200224 | 3.73458 | 0.5799746 | 0 | 2.427068 | 0
2018-01-31 23:26 | 366196.1 | 600.0011 | 2 | 38 | 4.200275 | 3.435737 | 0.6994963 | 0 | 2.929091 | 0
2018-01-31 23:28 | 366265.9 | 669.8064 | 2 | 38 | 4.200278 | 3.259986 | 0.7644085 | 0 | 3.201741 | 0
2018-01-31 23:30 | 366385.9 | 120.0027 | 3 | 38 | 4.22586 | 3.260009 | 0.8726847 | 0 | 3.657796 | 0
2018-01-31 23:32 | 366505.9 | 240.0026 | 3 | 38 | 4.255819 | 3.260064 | 0.9813554 | 0 | 4.118628 | 0
2018-01-31 23:34 | 366625.9 | 360.0002 | 3 | 38 | 4.28793 | 3.260049 | 1.09001 | 0 | 4.582769 | 0
2018-01-31 23:36 | 366745.9 | 480.0014 | 3 | 38 | 4.32198 | 3.25998 | 1.198677 | 0 | 5.050567 | 0
2018-01-31 23:38 | 366865.9 | 600.0016 | 3 | 38 | 4.357539 | 3.260005 | 1.307329 | 0 | 5.522067 | 0
2018-01-31 23:40 | 366985.9 | 720.0005 | 3 | 38 | 4.395276 | 3.260049 | 1.415999 | 0 | 5.997634 | 0
2018-01-31 23:42 | 367105.9 | 840.0018 | 3 | 38 | 4.400254 | 2.887626 | 1.518857 | 0 | 6.450205 | 0
2018-01-31 23:44 | 367225.9 | 960.0014 | 3 | 38 | 4.400268 | 2.546893 | 1.609278 | 0 | 6.848079 | 0
2018-01-31 23:46 | 367345.9 | 1080.0001 | 3 | 38 | 4.400283 | 2.256742 | 1.689185 | 0 | 7.199691 | 0
2018-01-31 23:48 | 367465.9 | 1200.001 | 3 | 38 | 4.400275 | 2.015563 | 1.760253 | 0 | 7.51241 | 0
2018-01-31 23:50 | 367585.9 | 1320.0002 | 3 | 38 | 4.400199 | 1.829473 | 1.824077 | 0 | 7.793253 | 0
2018-01-31 23:52 | 367705.9 | 1440.0006 | 3 | 38 | 4.400199 | 1.709727 | 1.882997 | 0 | 8.052512 | 0
2018-01-31 23:54 | 367825.9 | 1560.0002 | 3 | 38 | 4.400199 | 1.602242 | 1.9382 | 0 | 8.295418 | 0
2018-01-31 23:56 | 367945.9 | 1680.0018 | 3 | 38 | 4.400243 | 1.49644 | 1.989841 | 0 | 8.522648 | 0
2018-01-31 23:58 | 368065.9 | 1800.0001 | 3 | 38 | 4.400204 | 1.388637 | 2.03792 | 0 | 8.734207 | 0
2018-02-01 | 368185.9 | 1920.0009 | 3 | 38 | 4.40022 | 1.282479 | 2.082426 | 0 | 8.930043 | 0
2018-02-01 00:02 | 368305.9 | 2040.0005 | 3 | 38 | 4.400189 | 1.180276 | 2.123464 | 0 | 9.110618 | 0
2018-02-01 00:04 | 368425.9 | 2160.0001 | 3 | 38 | 4.400238 | 1.084778 | 2.161202 | 0 | 9.276675 | 0
2018-02-01 00:06 | 368545.9 | 2280.001 | 3 | 38 | 4.400167 | 0.9953384 | 2.195842 | 0 | 9.429098 | 0
2018-02-01 00:08 | 368665.9 | 2400.0002 | 3 | 38 | 4.40018 | 0.9120789 | 2.227615 | 0 | 9.568903 | 0
2018-02-01 00:10 | 368785.9 | 2520.0009 | 3 | 38 | 4.400208 | 0.8283348 | 2.256683 | 0 | 9.696808 | 0
2018-02-01 00:12 | 368905.9 | 2640.0009 | 3 | 38 | 4.400181 | 0.7349834 | 2.282722 | 0 | 9.811387 | 0
2018-02-01 00:14 | 369025.9 | 2760.0002 | 3 | 38 | 4.400238 | 0.6529274 | 2.305804 | 0 | 9.912951 | 0
2018-02-01 00:16 | 369145.9 | 2880.001 | 3 | 38 | 4.400189 | 0.5900812 | 2.326456 | 0 | 10.00382 | 0
2018-02-01 00:18 | 369265.9 | 3000.0002 | 3 | 38 | 4.400195 | 0.5385904 | 2.345237 | 0 | 10.08647 | 0
2018-02-01 00:20 | 369385.9 | 3120.0003 | 3 | 38 | 4.400205 | 0.4930677 | 2.362409 | 0 | 10.16202 | 0
2018-02-01 00:22 | 369505.9 | 3240.0001 | 3 | 38 | 4.400157 | 0.4522333 | 2.378154 | 0 | 10.2313 | 0
2018-02-01 00:24 | 369625.9 | 3360.0026 | 3 | 38 | 4.400177 | 0.4176397 | 2.392637 | 0 | 10.29503 | 0
2018-02-01 00:26 | 369745.9 | 3480.001 | 3 | 38 | 4.400146 | 0.3872814 | 2.406046 | 0 | 10.35404 | 0
2018-02-01 00:28 | 369865.9 | 3600.0007 | 3 | 38 | 4.400135 | 0.3609753 | 2.418513 | 0 | 10.40889 | 0
2018-02-01 00:30 | 369985.9 | 3720.0002 | 3 | 38 | 4.400143 | 0.3369293 | 2.430146 | 0 | 10.46008 | 0
2018-02-01 00:32 | 370105.9 | 3840.0001 | 3 | 38 | 4.400131 | 0.3157063 | 2.441025 | 0 | 10.50795 | 0
2018-02-01 00:34 | 370225.9 | 3960.001 | 3 | 38 | 4.400165 | 0.2956848 | 2.45121 | 0 | 10.55276 | 0
2018-02-01 00:36 | 370345.9 | 4080.0009 | 3 | 38 | 4.400167 | 0.2766418 | 2.460745 | 0 | 10.59472 | 0
2018-02-01 00:38 | 370465.9 | 4200.0017 | 3 | 38 | 4.40017 | 0.2594452 | 2.469667 | 0 | 10.63398 | 0
2018-02-01 00:40 | 370585.9 | 4320.0002 | 3 | 38 | 4.400123 | 0.2423325 | 2.478027 | 0 | 10.67076 | 0
2018-02-01 00:42 | 370705.9 | 4440.0002 | 3 | 38 | 4.400135 | 0.2280865 | 2.485867 | 0 | 10.70526 | 0
2018-02-01 00:44 | 370825.9 | 4560.0015 | 3 | 38 | 4.400113 | 0.2138996 | 2.493234 | 0 | 10.73768 | 0
2018-02-01 00:46 | 370945.9 | 4680.0009 | 3 | 38 | 4.400086 | 0.2010698 | 2.500164 | 0 | 10.76817 | 0
2018-02-01 00:48 | 371065.9 | 4800.0018 | 3 | 38 | 4.400137 | 0.1893826 | 2.506678 | 0 | 10.79683 | 0
2018-02-01 00:50 | 371185.9 | 4920.001 | 3 | 38 | 4.400105 | 0.1771917 | 2.512788 | 0 | 10.82372 | 0
2018-02-01 00:52 | 371305.9 | 5040.0002 | 3 | 38 | 4.400063 | 0.1659098 | 2.518519 | 0 | 10.84893 | 0
2018-02-01 00:54 | 371425.9 | 5160.001 | 3 | 38 | 4.400083 | 0.1571312 | 2.523909 | 0 | 10.87265 | 0
2018-02-01 00:56 | 371545.9 | 5280.0001 | 3 | 38 | 4.400122 | 0.1520538 | 2.529052 | 0 | 10.89528 | 0
2018-02-01 00:58 | 371665.9 | 5400.0004 | 3 | 38 | 4.400056 | 0.1472301 | 2.534038 | 0 | 10.91722 | 0
2018-02-01 01:00 | 371785.9 | 5520.001 | 3 | 38 | 4.400129 | 0.1432734 | 2.538882 | 0 | 10.93853 | 0
2018-02-01 01:02 | 371905.9 | 5640.001 | 3 | 38 | 4.400095 | 0.1381588 | 2.543573 | 0 | 10.95917 | 0
2018-02-01 01:04 | 372025.9 | 5760.0002 | 3 | 38 | 4.400088 | 0.1330538 | 2.548094 | 0 | 10.97906 | 0
2018-02-01 01:06 | 372145.9 | 5880.001 | 3 | 38 | 4.400084 | 0.1275797 | 2.552433 | 0 | 10.99816 | 0
2018-02-01 01:08 | 372265.9 | 6000.001 | 3 | 38 | 4.400109 | 0.1221437 | 2.556588 | 0 | 11.01644 | 0
2018-02-01 01:10 | 372385.9 | 6120.0001 | 3 | 38 | 4.400113 | 0.1166058 | 2.560564 | 0 | 11.03393 | 0
2018-02-01 01:12 | 372505.9 | 6240.001 | 3 | 38 | 4.400127 | 0.1112261 | 2.564355 | 0 | 11.05061 | 0
2018-02-01 01:14 | 372625.9 | 6360.0018 | 3 | 38 | 4.400073 | 0.105669 | 2.56797 | 0 | 11.06652 | 0
2018-02-01 01:16 | 372745.9 | 6480.0002 | 3 | 38 | 4.400135 | 0.1010418 | 2.571413 | 0 | 11.08167 | 0
2018-02-01 01:18 | 372865.9 | 6600.0002 | 3 | 38 | 4.400115 | 0.09325886 | 2.574644 | 0 | 11.09589 | 0
2018-02-01 01:20 | 372985.9 | 6720.0009 | 3 | 38 | 4.400112 | 0.08587837 | 2.577628 | 0 | 11.10902 | 0
2018-02-01 01:21 | 373080.2 | 6814.3488 | 3 | 38 | 4.400101 | 0.08149433 | 2.579813 | 0 | 11.11863 | 0
2018-02-01 01:23 | 373200.3 | 120 | 4 | 38 | 4.389065 | 0 | 2.579813 | 0 | 11.11863 | 0
2018-02-01 01:25 | 373320.3 | 240.0008 | 4 | 38 | 4.387679 | 0 | 2.579813 | 0 | 11.11863 | 0
2018-02-01 01:26 | 373380.3 | 300.0006 | 4 | 38 | 4.387195 | 0 | 2.579813 | 0 | 11.11863 | 0
2018-02-01 01:28 | 373500.4 | 120.001 | 5 | 38 | 3.687992 | -6.520077 | 2.579813 | 0.2173117 | 11.11863 | 0.8126886
2018-02-01 01:30 | 373620.4 | 240.0009 | 5 | 38 | 3.643224 | -6.520152 | 2.579813 | 0.4346474 | 11.11863 | 1.609942
2018-02-01 01:32 | 373740.4 | 360.0018 | 5 | 38 | 3.578926 | -6.52013 | 2.579813 | 0.6519794 | 11.11863 | 2.394899
2018-02-01 01:34 | 373860.4 | 480.0002 | 5 | 38 | 3.511711 | -6.520103 | 2.579813 | 0.8693147 | 11.11863 | 3.165405
2018-02-01 01:36 | 373980.4 | 600.0002 | 5 | 38 | 3.448043 | -6.520101 | 2.579813 | 1.086611 | 11.11863 | 3.921459
2018-02-01 01:38 | 374100.4 | 720.0014 | 5 | 38 | 3.390905 | -6.520147 | 2.579813 | 1.303959 | 11.11863 | 4.664544
2018-02-01 01:40 | 374220.4 | 840.0018 | 5 | 38 | 3.339189 | -6.520188 | 2.579813 | 1.52129 | 11.11863 | 5.395771
2018-02-01 01:42 | 374340.4 | 960.001 | 5 | 38 | 3.289689 | -6.520133 | 2.579813 | 1.73861 | 11.11863 | 6.116073
2018-02-01 01:44 | 374460.4 | 1080.0007 | 5 | 38 | 3.238358 | -6.520053 | 2.579813 | 1.955928 | 11.11863 | 6.825456
2018-02-01 01:46 | 374580.4 | 1200.0002 | 5 | 38 | 3.179249 | -6.520103 | 2.579813 | 2.17327 | 11.11863 | 7.523062
2018-02-01 01:48 | 374700.4 | 1320 | 5 | 38 | 3.101582 | -6.520094 | 2.579813 | 2.390581 | 11.11863 | 8.205999
2018-02-01 01:50 | 374803.4 | 1422.9863 | 5 | 38 | 3 | -6.520108 | 2.579813 | 2.577096 | 11.11863 | 8.775775
2018-02-01 01:52 | 374923.4 | 120.0019 | 6 | 38 | 3.708923 | 0 | 2.579813 | 2.577096 | 11.11863 | 8.775775
2018-02-01 01:54 | 375043.4 | 240.0003 | 6 | 38 | 3.722479 | 0 | 2.579813 | 2.577096 | 11.11863 | 8.775775
2018-02-01 01:55 | 375103.4 | 300.0024 | 6 | 38 | 3.727341 | 0 | 2.579813 | 2.577096 | 11.11863 | 8.775775
2018-02-01 01:55 | 375103.4 | 0.0027 | 7 | 39 | 3.727232 | 0 | 0 | 0 | 0 | 0
2018-02-01 01:57 | 375223.4888 | 120.0011 | 2 | 39 | 4.200299 | 4.735129 | 0.1619949 | 0 | 0.6715261 | 0
2018-02-01 01:59 | 375343.4895 | 240.0018 | 2 | 39 | 4.200257 | 4.259093 | 0.3106129 | 0 | 1.295765 | 0
2018-02-01 02:01 | 375463.4878 | 360.0001 | 2 | 39 | 4.200298 | 3.946372 | 0.4472828 | 0 | 1.869816 | 0
2018-02-01 02:03 | 375583.4887 | 480.001 | 2 | 39 | 4.200227 | 3.658353 | 0.5739939 | 0 | 2.402036 | 0
2018-02-01 02:05 | 375703.4882 | 600.0005 | 2 | 39 | 4.200237 | 3.37987 | 0.691294 | 0 | 2.894727 | 0
2018-02-01 02:06 | 375754.9117 | 651.424 | 2 | 39 | 4.200233 | 3.259984 | 0.7387213 | 0 | 3.093934 | 0
2018-02-01 02:08 | 375874.9 | 120.0001 | 3 | 39 | 4.224254 | 3.260034 | 0.8470006 | 0 | 3.549914 | 0
2018-02-01 02:10 | 375994.9 | 240.0002 | 3 | 39 | 4.252789 | 3.259915 | 0.9556661 | 0 | 4.010477 | 0
2018-02-01 02:12 | 376114.9 | 360.0007 | 3 | 39 | 4.283548 | 3.259917 | 1.064324 | 0 | 4.474228 | 0
2018-02-01 02:14 | 376234.9 | 480.0009 | 3 | 39 | 4.316505 | 3.260028 | 1.172988 | 0 | 4.941471 | 0
2018-02-01 02:16 | 376354.9 | 600.0001 | 3 | 39 | 4.351169 | 3.259917 | 1.281645 | 0 | 5.412355 | 0
2018-02-01 02:18 | 376474.9 | 720.0001 | 3 | 39 | 4.388022 | 3.259933 | 1.390307 | 0 | 5.887137 | 0
2018-02-01 02:20 | 376594.9 | 840.0002 | 3 | 39 | 4.400299 | 2.966973 | 1.495366 | 0 | 6.349214 | 0
2018-02-01 02:22 | 376714.9 | 960.0005 | 3 | 39 | 4.400249 | 2.641685 | 1.588696 | 0 | 6.759895 | 0
2018-02-01 02:24 | 376834.9 | 1080.0005 | 3 | 39 | 4.40026 | 2.358771 | 1.671945 | 0 | 7.12621 | 0
2018-02-01 02:26 | 376954.9 | 1200.0009 | 3 | 39 | 4.400247 | 2.10547 | 1.746179 | 0 | 7.452859 | 0
2018-02-01 02:28 | 377074.9 | 1320.0009 | 3 | 39 | 4.400271 | 1.928927 | 1.813259 | 0 | 7.748028 | 0
2018-02-01 02:30 | 377194.9 | 1440.0002 | 3 | 39 | 4.40026 | 1.783221 | 1.875064 | 0 | 8.019983 | 0
2018-02-01 02:32 | 377314.9 | 1560.0006 | 3 | 39 | 4.400246 | 1.648767 | 1.932244 | 0 | 8.271591 | 0
2018-02-01 02:34 | 377434.9 | 1680.0002 | 3 | 39 | 4.400187 | 1.519446 | 1.985044 | 0 | 8.50392 | 0
2018-02-01 02:36 | 377554.9 | 1800.0006 | 3 | 39 | 4.400262 | 1.400123 | 2.033668 | 0 | 8.717876 | 0
2018-02-01 02:38 | 377674.9 | 1920.0001 | 3 | 39 | 4.400208 | 1.28735 | 2.07844 | 0 | 8.914884 | 0
2018-02-01 02:40 | 377794.9 | 2040.001 | 3 | 39 | 4.400211 | 1.182127 | 2.119587 | 0 | 9.095942 | 0
2018-02-01 02:42 | 377914.9 | 2160.0007 | 3 | 39 | 4.400238 | 1.086709 | 2.157379 | 0 | 9.262232 | 0
2018-02-01 02:44 | 378035 | 2280.0017 | 3 | 39 | 4.400209 | 0.9978333 | 2.192089 | 0 | 9.414965 | 0
2018-02-01 02:46 | 378155 | 2400.0017 | 3 | 39 | 4.400188 | 0.9125748 | 2.223936 | 0 | 9.555095 | 0
2018-02-01 02:48 | 378274.9 | 2520.0009 | 3 | 39 | 4.400238 | 0.8145914 | 2.252724 | 0 | 9.681771 | 0
2018-02-01 02:50 | 378394.9 | 2640.0002 | 3 | 39 | 4.400199 | 0.7239285 | 2.278315 | 0 | 9.794374 | 0
2018-02-01 02:52 | 378514.9 | 2760.0001 | 3 | 39 | 4.400179 | 0.65382 | 2.301201 | 0 | 9.89508 | 0
2018-02-01 02:54 | 378634.9 | 2880.0001 | 3 | 39 | 4.400183 | 0.5984459 | 2.32205 | 0 | 9.986819 | 0
2018-02-01 02:56 | 378754.9 | 3000.0009 | 3 | 39 | 4.400195 | 0.5497208 | 2.341171 | 0 | 10.07096 | 0
2018-02-01 02:58 | 378874.9 | 3120.001 | 3 | 39 | 4.400112 | 0.5031214 | 2.358723 | 0 | 10.14819 | 0
2018-02-01 03:00 | 378994.9 | 3240.0005 | 3 | 39 | 4.400167 | 0.4622984 | 2.374811 | 0 | 10.21898 | 0
2018-02-01 03:02 | 379114.9 | 3360.001 | 3 | 39 | 4.400165 | 0.4251242 | 2.389584 | 0 | 10.28398 | 0
2018-02-01 03:04 | 379234.9 | 3480.0009 | 3 | 39 | 4.400154 | 0.3920774 | 2.403194 | 0 | 10.34387 | 0
2018-02-01 03:06 | 379354.9 | 3600.0009 | 3 | 39 | 4.400166 | 0.3634291 | 2.415786 | 0 | 10.39927 | 0
2018-02-01 03:08 | 379474.9 | 3720.0001 | 3 | 39 | 4.400158 | 0.3389788 | 2.427482 | 0 | 10.45074 | 0
2018-02-01 03:10 | 379594.9 | 3840.0001 | 3 | 39 | 4.400101 | 0.3163328 | 2.438398 | 0 | 10.49877 | 0
2018-02-01 03:12 | 379714.9 | 3960.0005 | 3 | 39 | 4.40016 | 0.2959709 | 2.448607 | 0 | 10.54369 | 0
2018-02-01 03:14 | 379834.9 | 4080.0002 | 3 | 39 | 4.40011 | 0.2767525 | 2.458149 | 0 | 10.58567 | 0
2018-02-01 03:16 | 379954.9 | 4200.0002 | 3 | 39 | 4.40014 | 0.2593327 | 2.467084 | 0 | 10.62499 | 0
2018-02-01 03:18 | 380074.9 | 4320.0009 | 3 | 39 | 4.400169 | 0.2432089 | 2.475455 | 0 | 10.66182 | 0
2018-02-01 03:20 | 380194.9 | 4440.0004 | 3 | 39 | 4.400089 | 0.2280493 | 2.483303 | 0 | 10.69636 | 0
2018-02-01 03:22 | 380314.9 | 4560.0001 | 3 | 39 | 4.400121 | 0.2148886 | 2.490682 | 0 | 10.72883 | 0
2018-02-01 03:24 | 380435 | 4680.0017 | 3 | 39 | 4.400121 | 0.2024031 | 2.497632 | 0 | 10.75941 | 0
2018-02-01 03:26 | 380554.9 | 4800.001 | 3 | 39 | 4.400143 | 0.1911373 | 2.504184 | 0 | 10.78824 | 0
2018-02-01 03:28 | 380675 | 4920.0017 | 3 | 39 | 4.400091 | 0.1800528 | 2.51037 | 0 | 10.81546 | 0
2018-02-01 03:30 | 380795 | 5040.0017 | 3 | 39 | 4.400091 | 0.1698322 | 2.516206 | 0 | 10.84113 | 0
2018-02-01 03:32 | 380915 | 5160.0018 | 3 | 39 | 4.400101 | 0.1596804 | 2.521695 | 0 | 10.86528 | 0
2018-02-01 03:34 | 381034.9 | 5280.0002 | 3 | 39 | 4.400102 | 0.1500435 | 2.526859 | 0 | 10.88801 | 0
2018-02-01 03:36 | 381154.9 | 5400.0002 | 3 | 39 | 4.400089 | 0.1435528 | 2.531739 | 0 | 10.90948 | 0
2018-02-01 03:38 | 381274.9 | 5520.0009 | 3 | 39 | 4.40012 | 0.1395988 | 2.536448 | 0 | 10.9302 | 0
2018-02-01 03:40 | 381394.9 | 5640.0003 | 3 | 39 | 4.40004 | 0.1351948 | 2.541023 | 0 | 10.95033 | 0
2018-02-01 03:42 | 381515 | 5760.0018 | 3 | 39 | 4.400112 | 0.1311607 | 2.545468 | 0 | 10.96989 | 0
2018-02-01 03:44 | 381634.9 | 5880.0002 | 3 | 39 | 4.400079 | 0.1261063 | 2.549751 | 0 | 10.98874 | 0
2018-02-01 03:46 | 381754.9 | 6000.0009 | 3 | 39 | 4.400127 | 0.1213541 | 2.553867 | 0 | 11.00685 | 0
2018-02-01 03:48 | 381874.9 | 6120.0002 | 3 | 39 | 4.400115 | 0.1162262 | 2.557813 | 0 | 11.02421 | 0
2018-02-01 03:50 | 381994.9 | 6240.001 | 3 | 39 | 4.400052 | 0.1100225 | 2.561586 | 0 | 11.04081 | 0
2018-02-01 03:52 | 382114.9 | 6360.0005 | 3 | 39 | 4.400093 | 0.1059837 | 2.565189 | 0 | 11.05666 | 0
2018-02-01 03:54 | 382234.9 | 6480.0002 | 3 | 39 | 4.400059 | 0.1009235 | 2.568639 | 0 | 11.07184 | 0
2018-02-01 03:56 | 382354.9 | 6600.0001 | 3 | 39 | 4.400101 | 0.09650612 | 2.571926 | 0 | 11.08631 | 0
2018-02-01 03:58 | 382474.9 | 6720.0006 | 3 | 39 | 4.400126 | 0.09061146 | 2.575037 | 0 | 11.09999 | 0
2018-02-01 04:00 | 382594.9 | 6840.0002 | 3 | 39 | 4.40007 | 0.08290386 | 2.577926 | 0 | 11.11271 | 0
2018-02-01 04:00 | 382617.8 | 6862.8895 | 3 | 39 | 4.400082 | 0.08149433 | 2.578451 | 0 | 11.11502 | 0
2018-02-01 04:02 | 382737.9 | 120.0011 | 4 | 39 | 4.389212 | 0 | 2.578451 | 0 | 11.11502 | 0
2018-02-01 04:04 | 382857.9 | 240.0003 | 4 | 39 | 4.387866 | 0 | 2.578451 | 0 | 11.11502 | 0
2018-02-01 04:05 | 382917.9 | 300.0024 | 4 | 39 | 4.387391 | 0 | 2.578451 | 0 | 11.11502 | 0
2018-02-01 04:07 | 383038 | 120.0019 | 5 | 39 | 3.689821 | -6.519878 | 2.578451 | 0.2173254 | 11.11502 | 0.8131772
2018-02-01 04:09 | 383158 | 240.0011 | 5 | 39 | 3.644207 | -6.519885 | 2.578451 | 0.4346337 | 11.11502 | 1.610605
2018-02-01 04:11 | 383278 | 360.0003 | 5 | 39 | 3.579774 | -6.519931 | 2.578451 | 0.6519588 | 11.11502 | 2.395733
2018-02-01 04:13 | 383398 | 480.0019 | 5 | 39 | 3.5123 | -6.519895 | 2.578451 | 0.8692866 | 11.11502 | 3.166322
2018-02-01 04:15 | 383518 | 600.0002 | 5 | 39 | 3.448488 | -6.519908 | 2.578451 | 1.086579 | 11.11502 | 3.922493
2018-02-01 04:17 | 383638 | 720.0011 | 5 | 39 | 3.390918 | -6.519898 | 2.578451 | 1.303928 | 11.11502 | 4.665634
2018-02-01 04:19 | 383758 | 840.0011 | 5 | 39 | 3.338989 | -6.519919 | 2.578451 | 1.521248 | 11.11502 | 5.396831
2018-02-01 04:21 | 383878 | 960.0011 | 5 | 39 | 3.289971 | -6.519842 | 2.578451 | 1.738576 | 11.11502 | 6.117112
2018-02-01 04:23 | 383998 | 1080.0011 | 5 | 39 | 3.238937 | -6.519861 | 2.578451 | 1.955891 | 11.11502 | 6.826588
2018-02-01 04:25 | 384118 | 1200.0002 | 5 | 39 | 3.180301 | -6.519944 | 2.578451 | 2.173216 | 11.11502 | 7.524333
2018-02-01 04:27 | 384238 | 1320.0011 | 5 | 39 | 3.102839 | -6.519924 | 2.578451 | 2.39051 | 11.11502 | 8.20747
2018-02-01 04:29 | 384342.1 | 1424.104 | 5 | 39 | 2.999993 | -6.519881 | 2.578451 | 2.579049 | 11.11502 | 8.783609
2018-02-01 04:31 | 384462.1 | 120.0005 | 6 | 39 | 3.708789 | 0 | 2.578451 | 2.579049 | 11.11502 | 8.783609
2018-02-01 04:33 | 384582.1 | 240.001 | 6 | 39 | 3.722408 | 0 | 2.578451 | 2.579049 | 11.11502 | 8.783609
2018-02-01 04:34 | 384642.1 | 300.0031 | 6 | 39 | 3.727333 | 0 | 2.578451 | 2.579049 | 11.11502 | 8.783609
2018-02-01 04:34 | 384642.1 | 0.0027 | 7 | 40 | 3.727414 | 0 | 0 | 0 | 0 | 0
2018-02-01 04:36 | 384762.2 | 120.0003 | 2 | 40 | 4.200338 | 4.724721 | 0.1619227 | 0 | 0.6713281 | 0
2018-02-01 04:38 | 384882.2 | 240.0019 | 2 | 40 | 4.200327 | 4.246228 | 0.3101804 | 0 | 1.294054 | 0
2018-02-01 04:40 | 385002.2 | 360.001 | 2 | 40 | 4.200253 | 3.928401 | 0.4463402 | 0 | 1.865963 | 0
2018-02-01 04:42 | 385122.2 | 480.0006 | 2 | 40 | 4.20024 | 3.614806 | 0.5720404 | 0 | 2.393937 | 0
2018-02-01 04:44 | 385242.2 | 600.0002 | 2 | 40 | 4.200299 | 3.313428 | 0.6874266 | 0 | 2.878591 | 0
2018-02-01 04:44 | 385264.4 | 622.2176 | 2 | 40 | 4.200274 | 3.259978 | 0.7077113 | 0 | 2.963792 | 0
2018-02-01 04:46 | 385384.5 | 120 | 3 | 40 | 4.224308 | 3.260011 | 0.8159875 | 0 | 3.419779 | 0
2018-02-01 04:48 | 385504.5 | 240.0019 | 3 | 40 | 4.251575 | 3.259973 | 0.924654 | 0 | 3.880287 | 0
2018-02-01 04:50 | 385624.5 | 360.0002 | 3 | 40 | 4.280787 | 3.259995 | 1.033314 | 0 | 4.343831 | 0
2018-02-01 04:52 | 385744.5 | 480.001 | 3 | 40 | 4.312113 | 3.259978 | 1.141971 | 0 | 4.810655 | 0
2018-02-01 04:54 | 385864.5 | 600.0019 | 3 | 40 | 4.345522 | 3.260009 | 1.250643 | 0 | 5.281062 | 0
2018-02-01 04:56 | 385984.5 | 720.001 | 3 | 40 | 4.381036 | 3.259965 | 1.359294 | 0 | 5.755116 | 0
2018-02-01 04:58 | 386104.5 | 840.001 | 3 | 40 | 4.400257 | 3.046462 | 1.46612 | 0 | 6.224635 | 0
2018-02-01 05:00 | 386224.5 | 960.0011 | 3 | 40 | 4.400271 | 2.711446 | 1.561942 | 0 | 6.646279 | 0
2018-02-01 05:02 | 386344.5 | 1080.0018 | 3 | 40 | 4.400255 | 2.426539 | 1.64742 | 0 | 7.022405 | 0
2018-02-01 05:04 | 386464.5 | 1200.0003 | 3 | 40 | 4.400205 | 2.226211 | 1.724756 | 0 | 7.362705 | 0
2018-02-01 05:06 | 386584.5 | 1320.0018 | 3 | 40 | 4.400228 | 2.064828 | 1.796284 | 0 | 7.677443 | 0
2018-02-01 05:08 | 386704.5 | 1440.001 | 3 | 40 | 4.400237 | 1.895471 | 1.862301 | 0 | 7.967935 | 0
2018-02-01 05:10 | 386824.5 | 1560.0007 | 3 | 40 | 4.400187 | 1.725856 | 1.922657 | 0 | 8.233515 | 0
2018-02-01 05:12 | 386944.5 | 1680.0003 | 3 | 40 | 4.400168 | 1.571596 | 1.977584 | 0 | 8.475207 | 0
2018-02-01 05:14 | 387064.5 | 1800.0002 | 3 | 40 | 4.400255 | 1.433694 | 2.02764 | 0 | 8.695465 | 0
2018-02-01 05:16 | 387184.5 | 1920.0016 | 3 | 40 | 4.400208 | 1.307913 | 2.073289 | 0 | 8.896329 | 0
2018-02-01 05:18 | 387304.5 | 2040.001 | 3 | 40 | 4.400193 | 1.193903 | 2.114976 | 0 | 9.079762 | 0
2018-02-01 05:20 | 387424.5 | 2160.001 | 3 | 40 | 4.400251 | 1.090837 | 2.153018 | 0 | 9.247153 | 0
2018-02-01 05:22 | 387544.5 | 2280.0002 | 3 | 40 | 4.400183 | 0.9982557 | 2.187807 | 0 | 9.400232 | 0
2018-02-01 05:24 | 387664.5 | 2400.0006 | 3 | 40 | 4.400208 | 0.8946238 | 2.219388 | 0 | 9.539195 | 0
2018-02-01 05:26 | 387784.5 | 2520.0003 | 3 | 40 | 4.400238 | 0.7973614 | 2.247544 | 0 | 9.663088 | 0
2018-02-01 05:28 | 387904.5 | 2640.0019 | 3 | 40 | 4.400171 | 0.7182379 | 2.27272 | 0 | 9.77387 | 0
2018-02-01 05:30 | 388024.5 | 2760.0003 | 3 | 40 | 4.400144 | 0.6581984 | 2.295638 | 0 | 9.874713 | 0
2018-02-01 05:32 | 388144.5 | 2880.001 | 3 | 40 | 4.40019 | 0.6056843 | 2.316689 | 0 | 9.967341 | 0
2018-02-01 05:34 | 388264.5 | 3000.0011 | 3 | 40 | 4.400179 | 0.5573082 | 2.336057 | 0 | 10.05256 | 0
2018-02-01 05:36 | 388384.5 | 3120.001 | 3 | 40 | 4.400235 | 0.5144329 | 2.35389 | 0 | 10.13103 | 0
2018-02-01 05:38 | 388504.5 | 3240.0011 | 3 | 40 | 4.400196 | 0.4746208 | 2.370338 | 0 | 10.2034 | 0
2018-02-01 05:40 | 388624.5 | 3360.0011 | 3 | 40 | 4.400213 | 0.439436 | 2.385541 | 0 | 10.2703 | 0
2018-02-01 05:42 | 388744.5 | 3480.0011 | 3 | 40 | 4.400184 | 0.4065866 | 2.399624 | 0 | 10.33227 | 0
2018-02-01 05:44 | 388864.5 | 3600.0003 | 3 | 40 | 4.400163 | 0.3760691 | 2.412657 | 0 | 10.38961 | 0
2018-02-01 05:46 | 388984.5 | 3720.0011 | 3 | 40 | 4.400179 | 0.3481493 | 2.424719 | 0 | 10.44269 | 0
2018-02-01 05:48 | 389104.5 | 3840.0003 | 3 | 40 | 4.400148 | 0.3226233 | 2.435886 | 0 | 10.49183 | 0
2018-02-01 05:50 | 389224.5 | 3960.0002 | 3 | 40 | 4.400125 | 0.3004007 | 2.446259 | 0 | 10.53747 | 0
2018-02-01 05:52 | 389344.5 | 4080.0018 | 3 | 40 | 4.400114 | 0.2802858 | 2.455934 | 0 | 10.58004 | 0
2018-02-01 05:54 | 389464.5 | 4200.0006 | 3 | 40 | 4.400121 | 0.2623711 | 2.464987 | 0 | 10.61988 | 0
2018-02-01 05:56 | 389584.5 | 4320.0028 | 3 | 40 | 4.400096 | 0.2463007 | 2.473466 | 0 | 10.65719 | 0
2018-02-01 05:58 | 389704.5 | 4440.0003 | 3 | 40 | 4.400162 | 0.2320337 | 2.481425 | 0 | 10.6922 | 0
2018-02-01 06:00 | 389824.5 | 4560.001 | 3 | 40 | 4.40013 | 0.2178259 | 2.48891 | 0 | 10.72514 | 0
2018-02-01 06:02 | 389944.5 | 4680.0028 | 3 | 40 | 4.40015 | 0.2057533 | 2.495962 | 0 | 10.75617 | 0
2018-02-01 06:04 | 390064.5 | 4800.0002 | 3 | 40 | 4.400113 | 0.1936684 | 2.502613 | 0 | 10.78543 | 0
2018-02-01 06:06 | 390184.5 | 4920.001 | 3 | 40 | 4.400158 | 0.1837816 | 2.508894 | 0 | 10.81307 | 0
2018-02-01 06:08 | 390304.5 | 5040.0003 | 3 | 40 | 4.400104 | 0.173172 | 2.514836 | 0 | 10.83922 | 0
2018-02-01 06:10 | 390424.5 | 5160.001 | 3 | 40 | 4.400101 | 0.1639948 | 2.520465 | 0 | 10.86399 | 0
2018-02-01 06:12 | 390544.5 | 5280.0011 | 3 | 40 | 4.400058 | 0.1549997 | 2.525796 | 0 | 10.88744 | 0
2018-02-01 06:14 | 390664.5 | 5400.0006 | 3 | 40 | 4.400144 | 0.1468849 | 2.530832 | 0 | 10.9096 | 0
2018-02-01 06:16 | 390784.5 | 5520.0003 | 3 | 40 | 4.400103 | 0.1388464 | 2.535578 | 0 | 10.93049 | 0
2018-02-01 06:18 | 390904.5 | 5640.0011 | 3 | 40 | 4.400043 | 0.1344595 | 2.540128 | 0 | 10.95051 | 0
2018-02-01 06:20 | 391024.5 | 5760.001 | 3 | 40 | 4.400095 | 0.1312523 | 2.544558 | 0 | 10.96999 | 0
2018-02-01 06:22 | 391144.5 | 5880.0003 | 3 | 40 | 4.400026 | 0.126441 | 2.54886 | 0 | 10.98892 | 0
2018-02-01 06:24 | 391264.5 | 6000.0006 | 3 | 40 | 4.400074 | 0.1224098 | 2.553017 | 0 | 11.00722 | 0
2018-02-01 06:26 | 391384.5 | 6120.0011 | 3 | 40 | 4.400104 | 0.1177597 | 2.55702 | 0 | 11.02483 | 0
2018-02-01 06:28 | 391504.5 | 6240.0019 | 3 | 40 | 4.400069 | 0.1125793 | 2.56086 | 0 | 11.04173 | 0
2018-02-01 06:30 | 391624.5 | 6360.0003 | 3 | 40 | 4.400076 | 0.1078577 | 2.564532 | 0 | 11.05788 | 0
2018-02-01 06:32 | 391744.5 | 6480.0002 | 3 | 40 | 4.400093 | 0.1030655 | 2.568053 | 0 | 11.07338 | 0
2018-02-01 06:34 | 391864.5 | 6600.0006 | 3 | 40 | 4.400056 | 0.09840488 | 2.571406 | 0 | 11.08813 | 0
2018-02-01 06:36 | 391984.5 | 6720.0003 | 3 | 40 | 4.40006 | 0.09394741 | 2.574614 | 0 | 11.10225 | 0
2018-02-01 06:38 | 392104.5 | 6840.0011 | 3 | 40 | 4.400111 | 0.08921146 | 2.577672 | 0 | 11.1157 | 0
2018-02-01 06:40 | 392224.5 | 6960.0003 | 3 | 40 | 4.400042 | 0.08187103 | 2.580532 | 0 | 11.12829 | 0
2018-02-01 06:40 | 392238.8 | 6974.308 | 3 | 40 | 4.40012 | 0.08149815 | 2.580858 | 0 | 11.12972 | 0
2018-02-01 06:42 | 392358.8 | 120.0007 | 4 | 40 | 4.389437 | 0 | 2.580858 | 0 | 11.12972 | 0
2018-02-01 06:44 | 392478.8 | 240.001 | 4 | 40 | 4.388122 | 0 | 2.580858 | 0 | 11.12972 | 0
2018-02-01 06:45 | 392538.8 | 300.0007 | 4 | 40 | 4.387671 | 0 | 2.580858 | 0 | 11.12972 | 0
2018-02-01 06:47 | 392658.9 | 120.0003 | 5 | 40 | 3.692596 | -6.519905 | 2.580858 | 0.2173147 | 11.12972 | 0.8137952
2018-02-01 06:49 | 392778.9 | 240.0012 | 5 | 40 | 3.6468 | -6.519883 | 2.580858 | 0.4346365 | 11.12972 | 1.611849
2018-02-01 06:51 | 392898.9 | 360.0006 | 5 | 40 | 3.581939 | -6.519895 | 2.580858 | 0.6519313 | 11.12972 | 2.397391
2018-02-01 06:53 | 393018.9 | 480.0003 | 5 | 40 | 3.514562 | -6.519908 | 2.580858 | 0.8692678 | 11.12972 | 3.16853
2018-02-01 06:55 | 393138.9 | 600.0002 | 5 | 40 | 3.45031 | -6.51998 | 2.580858 | 1.086595 | 11.12972 | 3.92527
2018-02-01 06:57 | 393258.9 | 720.0003 | 5 | 40 | 3.393007 | -6.519953 | 2.580858 | 1.3039 | 11.12972 | 4.66868
2018-02-01 06:59 | 393378.9 | 840.0006 | 5 | 40 | 3.341023 | -6.519861 | 2.580858 | 1.521229 | 11.12972 | 5.400376
2018-02-01 07:01 | 393498.9 | 960.0003 | 5 | 40 | 3.291419 | -6.519914 | 2.580858 | 1.738575 | 11.12972 | 6.121134
2018-02-01 07:03 | 393618.9 | 1080.0004 | 5 | 40 | 3.240534 | -6.519916 | 2.580858 | 1.955885 | 11.12972 | 6.830948
2018-02-01 07:05 | 393738.9 | 1200.0011 | 5 | 40 | 3.182152 | -6.519878 | 2.580858 | 2.173214 | 11.12972 | 7.529114
2018-02-01 07:07 | 393858.9 | 1320.0011 | 5 | 40 | 3.10563 | -6.519938 | 2.580858 | 2.390528 | 11.12972 | 8.212749
2018-02-01 07:09 | 393966.8 | 1427.9561 | 5 | 40 | 2.999993 | -6.519922 | 2.580858 | 2.586041 | 11.12972 | 8.810494
2018-02-01 07:11 | 394086.9 | 120.001 | 6 | 40 | 3.708231 | 0 | 2.580858 | 2.586041 | 11.12972 | 8.810494
2018-02-01 07:13 | 394206.9 | 240.0008 | 6 | 40 | 3.721804 | 0 | 2.580858 | 2.586041 | 11.12972 | 8.810494
2018-02-01 07:14 | 394266.9 | 300.0015 | 6 | 40 | 3.726587 | 0 | 2.580858 | 2.586041 | 11.12972 | 8.810494
2018-02-01 07:14 | 394266.9 | 0.0048 | 7 | 41 | 3.726429 | 0 | 0 | 0 | 0 | 0
2018-02-01 07:16 | 394387 | 120.0019 | 2 | 41 | 4.200349 | 4.747628 | 0.1620567 | 2.196e-09 | 0.6716288 | 8.183e-09
2018-02-01 07:18 | 394507 | 240.0003 | 2 | 41 | 4.20026 | 4.256995 | 0.3107982 | 2.196e-09 | 1.296387 | 8.183e-09
2018-02-01 07:20 | 394627 | 360.0027 | 2 | 41 | 4.200288 | 3.937272 | 0.4473243 | 2.196e-09 | 1.869834 | 8.183e-09
2018-02-01 07:22 | 394747 | 480.001 | 2 | 41 | 4.200301 | 3.624804 | 0.5733273 | 2.196e-09 | 2.39908 | 8.183e-09
2018-02-01 07:24 | 394867 | 600.001 | 2 | 41 | 4.200282 | 3.315516 | 0.6889535 | 2.196e-09 | 2.884742 | 8.183e-09
2018-02-01 07:25 | 394888.6 | 621.6696 | 2 | 41 | 4.20024 | 3.259986 | 0.7087424 | 2.196e-09 | 2.96786 | 8.183e-09
2018-02-01 07:27 | 395008.6 | 120.0011 | 3 | 41 | 4.226588 | 3.259995 | 0.8170249 | 2.196e-09 | 3.423984 | 8.183e-09
2018-02-01 07:29 | 395128.6 | 240.0006 | 3 | 41 | 4.255236 | 3.259984 | 0.925684 | 2.196e-09 | 3.884801 | 8.183e-09
2018-02-01 07:31 | 395248.6 | 360.0003 | 3 | 41 | 4.284472 | 3.259967 | 1.034341 | 2.196e-09 | 4.348739 | 8.183e-09
2018-02-01 07:33 | 395368.6 | 480.0002 | 3 | 41 | 4.315455 | 3.260009 | 1.143007 | 2.196e-09 | 4.815977 | 8.183e-09
2018-02-01 07:35 | 395488.6 | 600.0003 | 3 | 41 | 4.348495 | 3.259963 | 1.251665 | 2.196e-09 | 5.286659 | 8.183e-09
2018-02-01 07:37 | 395608.6 | 720.0015 | 3 | 41 | 4.38371 | 3.259946 | 1.360319 | 2.196e-09 | 5.761033 | 8.183e-09
2018-02-01 07:39 | 395728.6 | 840.001 | 3 | 41 | 4.400291 | 3.032475 | 1.466711 | 2.196e-09 | 6.22878 | 8.183e-09
2018-02-01 07:41 | 395848.6 | 960.0003 | 3 | 41 | 4.40028 | 2.772475 | 1.563195 | 2.196e-09 | 6.653333 | 8.183e-09
2018-02-01 07:43 | 395968.6 | 1080.0002 | 3 | 41 | 4.400271 | 2.555955 | 1.651944 | 2.196e-09 | 7.043852 | 8.183e-09
2018-02-01 07:45 | 396088.6 | 1200.0003 | 3 | 41 | 4.400257 | 2.343387 | 1.733581 | 2.196e-09 | 7.403075 | 8.183e-09
2018-02-01 07:47 | 396208.6 | 1320.0015 | 3 | 41 | 4.400207 | 2.140708 | 1.808289 | 2.196e-09 | 7.731811 | 8.183e-09
2018-02-01 07:49 | 396328.6 | 1440.0002 | 3 | 41 | 4.400274 | 1.949603 | 1.876433 | 2.196e-09 | 8.031657 | 8.183e-09
2018-02-01 07:51 | 396448.6 | 1560.0018 | 3 | 41 | 4.400224 | 1.765487 | 1.938353 | 2.196e-09 | 8.304124 | 8.183e-09
2018-02-01 07:53 | 396568.6 | 1680.0002 | 3 | 41 | 4.400227 | 1.589316 | 1.994219 | 2.196e-09 | 8.549945 | 8.183e-09
2018-02-01 07:55 | 396688.6 | 1800.0002 | 3 | 41 | 4.400214 | 1.430349 | 2.044504 | 2.196e-09 | 8.771212 | 8.183e-09
2018-02-01 07:57 | 396808.6 | 1920.0011 | 3 | 41 | 4.400208 | 1.293702 | 2.089861 | 2.196e-09 | 8.970793 | 8.183e-09
2018-02-01 07:59 | 396928.6 | 2040.0003 | 3 | 41 | 4.400246 | 1.173279 | 2.130946 | 2.196e-09 | 9.151576 | 8.183e-09
2018-02-01 08:01 | 397048.6 | 2160.001 | 3 | 41 | 4.400273 | 1.040636 | 2.167848 | 2.196e-09 | 9.313951 | 8.183e-09
2018-02-01 08:03 | 397168.6 | 2280.0006 | 3 | 41 | 4.40019 | 0.9180069 | 2.200431 | 2.196e-09 | 9.457324 | 8.183e-09
2018-02-01 08:05 | 397288.6 | 2400.0011 | 3 | 41 | 4.400193 | 0.8240442 | 2.229374 | 2.196e-09 | 9.584683 | 8.183e-09
2018-02-01 08:07 | 397408.6 | 2520.001 | 3 | 41 | 4.400157 | 0.7533417 | 2.255631 | 2.196e-09 | 9.700218 | 8.183e-09
2018-02-01 08:09 | 397528.6 | 2640.0006 | 3 | 41 | 4.400232 | 0.6928644 | 2.279708 | 2.196e-09 | 9.806162 | 8.183e-09
2018-02-01 08:11 | 397648.6 | 2760.0002 | 3 | 41 | 4.400153 | 0.6374731 | 2.301864 | 2.196e-09 | 9.903649 | 8.183e-09
2018-02-01 08:13 | 397768.6 | 2880.001 | 3 | 41 | 4.400167 | 0.5885353 | 2.322292 | 2.196e-09 | 9.993537 | 8.183e-09
2018-02-01 08:15 | 397888.6 | 3000.0006 | 3 | 41 | 4.400159 | 0.5444803 | 2.341166 | 2.196e-09 | 10.07659 | 8.183e-09
2018-02-01 08:17 | 398008.6 | 3120.0017 | 3 | 41 | 4.400167 | 0.5050297 | 2.358639 | 2.196e-09 | 10.15347 | 8.183e-09
2018-02-01 08:19 | 398128.6 | 3240.0011 | 3 | 41 | 4.400159 | 0.4683323 | 2.37485 | 2.196e-09 | 10.2248 | 8.183e-09
2018-02-01 08:21 | 398248.6 | 3360.0001 | 3 | 41 | 4.400162 | 0.4352951 | 2.389899 | 2.196e-09 | 10.29102 | 8.183e-09
2018-02-01 08:23 | 398368.6 | 3480.0003 | 3 | 41 | 4.400188 | 0.4044514 | 2.403881 | 2.196e-09 | 10.35254 | 8.183e-09
2018-02-01 08:25 | 398488.6 | 3600.0003 | 3 | 41 | 4.400112 | 0.3748016 | 2.416866 | 2.196e-09 | 10.40968 | 8.183e-09
2018-02-01 08:27 | 398608.6 | 3720.0011 | 3 | 41 | 4.400195 | 0.3485861 | 2.42892 | 2.196e-09 | 10.46272 | 8.183e-09
2018-02-01 08:29 | 398728.6 | 3840.0019 | 3 | 41 | 4.40018 | 0.3227339 | 2.440088 | 2.196e-09 | 10.51186 | 8.183e-09
2018-02-01 08:31 | 398848.6 | 3960.0004 | 3 | 41 | 4.400146 | 0.2989492 | 2.450431 | 2.196e-09 | 10.55737 | 8.183e-09
2018-02-01 08:33 | 398968.6 | 4080.0012 | 3 | 41 | 4.400126 | 0.2782164 | 2.460042 | 2.196e-09 | 10.59966 | 8.183e-09
2018-02-01 08:35 | 399088.6 | 4200.0002 | 3 | 41 | 4.400093 | 0.2604361 | 2.469015 | 2.196e-09 | 10.63914 | 8.183e-09
2018-02-01 08:37 | 399208.6 | 4320.0012 | 3 | 41 | 4.400098 | 0.2444324 | 2.477437 | 2.196e-09 | 10.6762 | 8.183e-09
2018-02-01 08:39 | 399328.6 | 4440.0003 | 3 | 41 | 4.400118 | 0.2305765 | 2.48536 | 2.196e-09 | 10.71106 | 8.183e-09
2018-02-01 08:41 | 399448.6 | 4560.0019 | 3 | 41 | 4.400114 | 0.2169218 | 2.492821 | 2.196e-09 | 10.74389 | 8.183e-09
2018-02-01 08:43 | 399568.6 | 4680.0002 | 3 | 41 | 4.400144 | 0.2049913 | 2.499853 | 2.196e-09 | 10.77483 | 8.183e-09
2018-02-01 08:45 | 399688.6 | 4800.001 | 3 | 41 | 4.400106 | 0.1937208 | 2.506497 | 2.196e-09 | 10.80407 | 8.183e-09
2018-02-01 08:47 | 399808.6 | 4920.0007 | 3 | 41 | 4.400101 | 0.1833105 | 2.512782 | 2.196e-09 | 10.83172 | 8.183e-09
2018-02-01 08:49 | 399928.6 | 5040.001 | 3 | 41 | 4.400084 | 0.173728 | 2.518737 | 2.196e-09 | 10.85793 | 8.183e-09
2018-02-01 08:51 | 400048.6 | 5160.0012 | 3 | 41 | 4.400117 | 0.1652098 | 2.524383 | 2.196e-09 | 10.88277 | 8.183e-09
2018-02-01 08:53 | 400168.6 | 5280.001 | 3 | 41 | 4.400047 | 0.1561642 | 2.52974 | 2.196e-09 | 10.90634 | 8.183e-09
2018-02-01 08:55 | 400288.6 | 5400.0018 | 3 | 41 | 4.40017 | 0.1494617 | 2.534837 | 2.196e-09 | 10.92877 | 8.183e-09
2018-02-01 08:57 | 400408.6 | 5520.0019 | 3 | 41 | 4.400146 | 0.1411123 | 2.539659 | 2.196e-09 | 10.94998 | 8.183e-09
2018-02-01 08:59 | 400528.6 | 5640.0003 | 3 | 41 | 4.400052 | 0.1344795 | 2.544235 | 2.196e-09 | 10.97012 | 8.183e-09
2018-02-01 09:01 | 400648.6 | 5760.0019 | 3 | 41 | 4.400109 | 0.1312523 | 2.548665 | 2.196e-09 | 10.98961 | 8.183e-09
2018-02-01 09:03 | 400768.6 | 5880.0002 | 3 | 41 | 4.400093 | 0.1276016 | 2.552979 | 2.196e-09 | 11.00859 | 8.183e-09
2018-02-01 09:05 | 400888.6 | 6000.0011 | 3 | 41 | 4.400076 | 0.1231518 | 2.557159 | 2.196e-09 | 11.02698 | 8.183e-09
2018-02-01 09:07 | 401008.6 | 6120.0011 | 3 | 41 | 4.400089 | 0.1191349 | 2.561203 | 2.196e-09 | 11.04478 | 8.183e-09
2018-02-01 09:09 | 401128.6 | 6240.0017 | 3 | 41 | 4.400146 | 0.1147966 | 2.565092 | 2.196e-09 | 11.06189 | 8.183e-09
2018-02-01 09:11 | 401248.6 | 6360.001 | 3 | 41 | 4.400129 | 0.1096792 | 2.568825 | 2.196e-09 | 11.07832 | 8.183e-09
2018-02-01 09:13 | 401368.6 | 6480.0003 | 3 | 41 | 4.400105 | 0.1049356 | 2.572402 | 2.196e-09 | 11.09405 | 8.183e-09
2018-02-01 09:15 | 401488.6 | 6600.0002 | 3 | 41 | 4.400122 | 0.1001854 | 2.575815 | 2.196e-09 | 11.10908 | 8.183e-09
2018-02-01 09:17 | 401608.6 | 6720.0003 | 3 | 41 | 4.400062 | 0.09506893 | 2.57908 | 2.196e-09 | 11.12344 | 8.183e-09
2018-02-01 09:19 | 401728.6 | 6840.0006 | 3 | 41 | 4.400077 | 0.09137058 | 2.582188 | 2.196e-09 | 11.13712 | 8.183e-09
2018-02-01 09:21 | 401848.6 | 6960.0002 | 3 | 41 | 4.400061 | 0.08481312 | 2.58514 | 2.196e-09 | 11.1501 | 8.183e-09
2018-02-01 09:22 | 401901.5 | 7012.8152 | 3 | 41 | 4.400031 | 0.08149624 | 2.586372 | 2.196e-09 | 11.15552 | 8.183e-09
2018-02-01 09:24 | 402021.5 | 120.0011 | 4 | 41 | 4.389385 | 0 | 2.586372 | 2.196e-09 | 11.15552 | 8.183e-09
2018-02-01 09:26 | 402141.5 | 240.0011 | 4 | 41 | 4.388125 | 0 | 2.586372 | 2.196e-09 | 11.15552 | 8.183e-09
2018-02-01 09:27 | 402201.5 | 300.0049 | 4 | 41 | 4.387656 | 0 | 2.586372 | 2.196e-09 | 11.15552 | 8.183e-09
2018-02-01 09:29 | 402321.6 | 120.0003 | 5 | 41 | 3.694418 | -6.519953 | 2.586372 | 0.2173054 | 11.15552 | 0.8141561
2018-02-01 09:31 | 402441.6 | 240.0011 | 5 | 41 | 3.648557 | -6.51997 | 2.586372 | 0.4346323 | 11.15552 | 1.612638
2018-02-01 09:33 | 402561.6 | 360.0007 | 5 | 41 | 3.584473 | -6.519992 | 2.586372 | 0.6519517 | 11.15552 | 2.398732
2018-02-01 09:35 | 402681.6 | 480.0011 | 5 | 41 | 3.516636 | -6.519951 | 2.586372 | 0.8692859 | 11.15552 | 3.170368
2018-02-01 09:37 | 402801.6 | 600.0011 | 5 | 41 | 3.452155 | -6.519958 | 2.586372 | 1.086601 | 11.15552 | 3.927477
2018-02-01 09:39 | 402921.6 | 720.0008 | 5 | 41 | 3.394225 | -6.519982 | 2.586372 | 1.303915 | 11.15552 | 4.671265
2018-02-01 09:41 | 403041.6 | 840.0019 | 5 | 41 | 3.342255 | -6.519989 | 2.586372 | 1.521248 | 11.15552 | 5.403205
2018-02-01 09:43 | 403161.6 | 960.001 | 5 | 41 | 3.293063 | -6.519904 | 2.586372 | 1.73857 | 11.15552 | 6.124197
2018-02-01 09:45 | 403281.6 | 1080.0003 | 5 | 41 | 3.242992 | -6.519967 | 2.586372 | 1.955888 | 11.15552 | 6.834432
2018-02-01 09:47 | 403401.6 | 1200.001 | 5 | 41 | 3.185354 | -6.519949 | 2.586372 | 2.173216 | 11.15552 | 7.533196
2018-02-01 09:49 | 403521.6 | 1320.0008 | 5 | 41 | 3.109862 | -6.520031 | 2.586372 | 2.390534 | 11.15552 | 8.217674
2018-02-01 09:50 | 403634.4 | 1432.7832 | 5 | 41 | 2.999995 | -6.520028 | 2.586372 | 2.594782 | 11.15552 | 8.842731
2018-02-01 09:52 | 403754.4 | 120.0011 | 6 | 41 | 3.707609 | 0 | 2.586372 | 2.594782 | 11.15552 | 8.842731
2018-02-01 09:54 | 403874.4 | 240.0011 | 6 | 41 | 3.721111 | 0 | 2.586372 | 2.594782 | 11.15552 | 8.842731
2018-02-01 09:55 | 403934.4 | 300.0024 | 6 | 41 | 3.725828 | 0 | 2.586372 | 2.594782 | 11.15552 | 8.842731
2018-02-01 09:55 | 403934.4152 | 0.0027 | 7 | 42 | 3.72592 | 0 | 0 | 0 | 0 | 0
2018-02-01 09:57 | 404054.5 | 120.0012 | 2 | 42 | 4.200345 | 4.767062 | 0.1621478 | 0 | 0.6718004 | 0
2018-02-01 09:59 | 404174.5 | 240.0004 | 2 | 42 | 4.200264 | 4.271163 | 0.3114803 | 0 | 1.299041 | 0
2018-02-01 10:01 | 404294.5 | 360.0011 | 2 | 42 | 4.20026 | 3.950953 | 0.4484744 | 0 | 1.874453 | 0
2018-02-01 10:03 | 404414.5 | 480.0011 | 2 | 42 | 4.200284 | 3.637267 | 0.5749379 | 0 | 2.405634 | 0
2018-02-01 10:05 | 404534.5 | 600.0018 | 2 | 42 | 4.20027 | 3.327296 | 0.6909901 | 0 | 2.893084 | 0
2018-02-01 10:06 | 404560.7 | 626.1728 | 2 | 42 | 4.200266 | 3.259995 | 0.7149188 | 0 | 2.993591 | 0
2018-02-01 10:08 | 404680.7 | 120.0018 | 3 | 42 | 4.226698 | 3.260037 | 0.8232123 | 0 | 3.449764 | 0
2018-02-01 10:10 | 404800.7 | 240.0002 | 3 | 42 | 4.257294 | 3.260085 | 0.9318732 | 0 | 3.910683 | 0
2018-02-01 10:12 | 404920.7 | 360.0003 | 3 | 42 | 4.288665 | 3.260137 | 1.040541 | 0 | 4.375021 | 0
2018-02-01 10:14 | 405040.7 | 480.0002 | 3 | 42 | 4.319963 | 3.260118 | 1.149199 | 0 | 4.842716 | 0
2018-02-01 10:16 | 405160.7 | 600.0018 | 3 | 42 | 4.350919 | 3.260087 | 1.257862 | 0 | 5.313853 | 0
2018-02-01 10:18 | 405280.7 | 720.0002 | 3 | 42 | 4.376523 | 3.260133 | 1.366537 | 0 | 5.788099 | 0
2018-02-01 10:20 | 405400.7 | 840.0003 | 3 | 42 | 4.400306 | 3.215381 | 1.475124 | 0 | 6.264742 | 0
2018-02-01 10:22 | 405520.7 | 960.0011 | 3 | 42 | 4.400275 | 2.914374 | 1.577093 | 0 | 6.713435 | 0
2018-02-01 10:24 | 405640.7 | 1080.0003 | 3 | 42 | 4.400282 | 2.646913 | 1.669712 | 0 | 7.120979 | 0
2018-02-01 10:26 | 405760.7 | 1200.0011 | 3 | 42 | 4.400235 | 2.392375 | 1.753642 | 0 | 7.490293 | 0
2018-02-01 10:28 | 405880.7 | 1320.0006 | 3 | 42 | 4.400251 | 2.160382 | 1.829469 | 0 | 7.823955 | 0
2018-02-01 10:30 | 406000.7 | 1440.0011 | 3 | 42 | 4.40024 | 1.947915 | 1.89788 | 0 | 8.12498 | 0
2018-02-01 10:32 | 406120.7 | 1560.0002 | 3 | 42 | 4.400217 | 1.756549 | 1.959559 | 0 | 8.396382 | 0
2018-02-01 10:34 | 406240.7 | 1680.0003 | 3 | 42 | 4.40023 | 1.585284 | 2.01521 | 0 | 8.641256 | 0
2018-02-01 10:36 | 406360.7 | 1800.0006 | 3 | 42 | 4.400221 | 1.416838 | 2.065306 | 0 | 8.861693 | 0
2018-02-01 10:38 | 406480.7 | 1920.001 | 3 | 42 | 4.400286 | 1.23645 | 2.109488 | 0 | 9.056104 | 0
2018-02-01 10:40 | 406600.7 | 2040.0011 | 3 | 42 | 4.400246 | 1.083305 | 2.148036 | 0 | 9.225724 | 0
2018-02-01 10:42 | 406720.7 | 2160.0002 | 3 | 42 | 4.400189 | 0.9712219 | 2.182163 | 0 | 9.37589 | 0
2018-02-01 10:44 | 406840.7 | 2280.0011 | 3 | 42 | 4.400207 | 0.8831377 | 2.213033 | 0 | 9.511726 | 0
2018-02-01 10:46 | 406960.7 | 2400.0002 | 3 | 42 | 4.400218 | 0.8050489 | 2.241142 | 0 | 9.635409 | 0
2018-02-01 10:48 | 407080.7 | 2520.0003 | 3 | 42 | 4.400165 | 0.7356892 | 2.266794 | 0 | 9.748286 | 0
2018-02-01 10:50 | 407200.7 | 2640.001 | 3 | 42 | 4.40018 | 0.6758041 | 2.290303 | 0 | 9.851726 | 0
2018-02-01 10:52 | 407320.7 | 2760.001 | 3 | 42 | 4.400157 | 0.6235209 | 2.311945 | 0 | 9.946957 | 0
2018-02-01 10:54 | 407440.7 | 2880.0011 | 3 | 42 | 4.40021 | 0.577857 | 2.331958 | 0 | 10.03502 | 0
2018-02-01 10:56 | 407560.7 | 3000.0007 | 3 | 42 | 4.400167 | 0.5359678 | 2.35051 | 0 | 10.11665 | 0
2018-02-01 10:58 | 407680.7 | 3120.0011 | 3 | 42 | 4.400163 | 0.4979801 | 2.367737 | 0 | 10.19245 | 0
2018-02-01 11:00 | 407800.7 | 3240.0007 | 3 | 42 | 4.400184 | 0.4630404 | 2.383745 | 0 | 10.26289 | 0
2018-02-01 11:02 | 407920.7 | 3360.0017 | 3 | 42 | 4.400193 | 0.4298716 | 2.39862 | 0 | 10.32834 | 0
2018-02-01 11:04 | 408040.7 | 3480.001 | 3 | 42 | 4.400145 | 0.3989468 | 2.412421 | 0 | 10.38907 | 0
2018-02-01 11:06 | 408160.7 | 3600.001 | 3 | 42 | 4.400153 | 0.370513 | 2.425244 | 0 | 10.44549 | 0
2018-02-01 11:08 | 408280.7 | 3720.0002 | 3 | 42 | 4.400143 | 0.3442364 | 2.437155 | 0 | 10.4979 | 0
2018-02-01 11:10 | 408400.7 | 3840.0009 | 3 | 42 | 4.40016 | 0.3198404 | 2.44822 | 0 | 10.54659 | 0
2018-02-01 11:12 | 408520.7 | 3960.0011 | 3 | 42 | 4.400143 | 0.2967215 | 2.458494 | 0 | 10.5918 | 0
2018-02-01 11:14 | 408640.7 | 4080.0019 | 3 | 42 | 4.400173 | 0.2766895 | 2.468036 | 0 | 10.63378 | 0
2018-02-01 11:16 | 408760.7 | 4200.0017 | 3 | 42 | 4.400116 | 0.2584019 | 2.476949 | 0 | 10.673 | 0
2018-02-01 11:18 | 408880.7 | 4320.0008 | 3 | 42 | 4.400148 | 0.24335 | 2.48531 | 0 | 10.70979 | 0
2018-02-01 11:20 | 409000.7 | 4440.0004 | 3 | 42 | 4.400124 | 0.2289925 | 2.493183 | 0 | 10.74443 | 0
2018-02-01 11:22 | 409120.7 | 4560.0002 | 3 | 42 | 4.400108 | 0.2164764 | 2.500611 | 0 | 10.77712 | 0
2018-02-01 11:24 | 409240.7 | 4680.0002 | 3 | 42 | 4.400106 | 0.2043142 | 2.50762 | 0 | 10.80795 | 0
2018-02-01 11:26 | 409360.7 | 4800.0006 | 3 | 42 | 4.400123 | 0.1933498 | 2.514251 | 0 | 10.83713 | 0
2018-02-01 11:28 | 409480.7 | 4920.001 | 3 | 42 | 4.400183 | 0.1838312 | 2.520526 | 0 | 10.86475 | 0
2018-02-01 11:30 | 409600.7 | 5040.0011 | 3 | 42 | 4.400088 | 0.1732836 | 2.526476 | 0 | 10.89093 | 0
2018-02-01 11:32 | 409720.7 | 5160.0002 | 3 | 42 | 4.400123 | 0.1644917 | 2.53211 | 0 | 10.91572 | 0
2018-02-01 11:34 | 409840.7 | 5280.0018 | 3 | 42 | 4.400088 | 0.1563358 | 2.537459 | 0 | 10.93925 | 0
2018-02-01 11:36 | 409960.7 | 5400.0019 | 3 | 42 | 4.400064 | 0.1483927 | 2.542544 | 0 | 10.96163 | 0
2018-02-01 11:38 | 410080.7 | 5520 | 3 | 42 | 4.40007 | 0.1404104 | 2.547364 | 0 | 10.98283 | 0
2018-02-01 11:40 | 410200.7 | 5640.0011 | 3 | 42 | 4.400074 | 0.1337395 | 2.551934 | 0 | 11.00294 | 0
2018-02-01 11:42 | 410320.7 | 5760.0006 | 3 | 42 | 4.400084 | 0.1301222 | 2.556334 | 0 | 11.02231 | 0
2018-02-01 11:44 | 410440.7 | 5880.001 | 3 | 42 | 4.399995 | 0.1256657 | 2.560619 | 0 | 11.04116 | 0
2018-02-01 11:46 | 410560.7 | 6000.0003 | 3 | 42 | 4.400087 | 0.1227732 | 2.564779 | 0 | 11.05946 | 0
2018-02-01 11:48 | 410680.7 | 6120.0003 | 3 | 42 | 4.400083 | 0.1188488 | 2.568815 | 0 | 11.07722 | 0
2018-02-01 11:50 | 410800.7 | 6240.0011 | 3 | 42 | 4.400094 | 0.1143799 | 2.572706 | 0 | 11.09434 | 0
2018-02-01 11:52 | 410920.7 | 6360.0007 | 3 | 42 | 4.40005 | 0.1093063 | 2.576443 | 0 | 11.11079 | 0
2018-02-01 11:54 | 411040.7 | 6480.0019 | 3 | 42 | 4.400077 | 0.1049509 | 2.580019 | 0 | 11.12652 | 0
2018-02-01 11:56 | 411160.7 | 6600.0003 | 3 | 42 | 4.400067 | 0.100584 | 2.583444 | 0 | 11.14159 | 0
2018-02-01 11:58 | 411280.7 | 6720.0007 | 3 | 42 | 4.400129 | 0.09656334 | 2.586716 | 0 | 11.15599 | 0
2018-02-01 12:00 | 411400.7 | 6840.001 | 3 | 42 | 4.400101 | 0.09212494 | 2.589847 | 0 | 11.16976 | 0
2018-02-01 12:02 | 411520.7 | 6960.001 | 3 | 42 | 4.400052 | 0.08596039 | 2.592826 | 0 | 11.18287 | 0
2018-02-01 12:03 | 411606.9 | 7046.2736 | 3 | 42 | 4.400115 | 0.08149433 | 2.594837 | 0 | 11.19172 | 0
2018-02-01 12:05 | 411727 | 120.0002 | 4 | 42 | 4.389454 | 0 | 2.594837 | 0 | 11.19172 | 0
2018-02-01 12:07 | 411847 | 240.0006 | 4 | 42 | 4.388209 | 0 | 2.594837 | 0 | 11.19172 | 0
2018-02-01 12:08 | 411907 | 300.0009 | 4 | 42 | 4.387734 | 0 | 2.594837 | 0 | 11.19172 | 0
2018-02-01 12:10 | 412027.1 | 120.0002 | 5 | 42 | 3.691528 | -6.520051 | 2.594837 | 0.2172959 | 11.19172 | 0.8135055
2018-02-01 12:12 | 412147.1 | 240.0004 | 5 | 42 | 3.646913 | -6.520018 | 2.594837 | 0.4346235 | 11.19172 | 1.611518
2018-02-01 12:14 | 412267.1 | 360.001 | 5 | 42 | 3.582724 | -6.52004 | 2.594837 | 0.6519644 | 11.19172 | 2.397347
2018-02-01 12:16 | 412387.1 | 480.001 | 5 | 42 | 3.515177 | -6.520058 | 2.594837 | 0.8692967 | 11.19172 | 3.168616
2018-02-01 12:18 | 412507.1 | 600.0001 | 5 | 42 | 3.45105 | -6.520126 | 2.594837 | 1.086616 | 11.19172 | 3.925455
2018-02-01 12:20 | 412627.1 | 720.001 | 5 | 42 | 3.393158 | -6.519939 | 2.594837 | 1.303944 | 11.19172 | 4.669054
2018-02-01 12:22 | 412747.1 | 840.0001 | 5 | 42 | 3.341208 | -6.519999 | 2.594837 | 1.521258 | 11.19172 | 5.40069
2018-02-01 12:24 | 412867.1 | 960.0009 | 5 | 42 | 3.292372 | -6.520036 | 2.594837 | 1.738585 | 11.19172 | 6.121527
2018-02-01 12:26 | 412987.1 | 1080.0001 | 5 | 42 | 3.24241 | -6.520031 | 2.594837 | 1.955925 | 11.19172 | 6.831723
2018-02-01 12:28 | 413107.1 | 1200 | 5 | 42 | 3.184682 | -6.520065 | 2.594837 | 2.173243 | 11.19172 | 7.530304
2018-02-01 12:30 | 413227.1 | 1320.0002 | 5 | 42 | 3.108753 | -6.520053 | 2.594837 | 2.390575 | 11.19172 | 8.214666
2018-02-01 12:32 | 413337.4 | 1430.3223 | 5 | 42 | 2.999994 | -6.520055 | 2.594837 | 2.590368 | 11.19172 | 8.825925
2018-02-01 12:34 | 413457.5 | 120.0019 | 6 | 42 | 3.707971 | 0 | 2.594837 | 2.590368 | 11.19172 | 8.825925
2018-02-01 12:36 | 413577.5 | 240.0018 | 6 | 42 | 3.721497 | 0 | 2.594837 | 2.590368 | 11.19172 | 8.825925
2018-02-01 12:37 | 413637.5 | 300.0008 | 6 | 42 | 3.7263 | 0 | 2.594837 | 2.590368 | 11.19172 | 8.825925
2018-02-01 12:37 | 413637.5 | 0.0027 | 7 | 43 | 3.726292 | 0 | 0 | 0 | 0 | 0
2018-02-01 12:39 | 413757.5 | 120.0006 | 2 | 43 | 4.200352 | 4.762118 | 0.1621146 | 6.47e-10 | 0.6717702 | 2.409e-09
2018-02-01 12:41 | 413877.5 | 240.0019 | 2 | 43 | 4.200282 | 4.271998 | 0.3113454 | 6.47e-10 | 1.298584 | 2.409e-09
2018-02-01 12:43 | 413997.5 | 360.0003 | 2 | 43 | 4.200302 | 3.953469 | 0.4483982 | 6.47e-10 | 1.874242 | 2.409e-09
2018-02-01 12:45 | 414117.5 | 480.0003 | 2 | 43 | 4.200289 | 3.637547 | 0.5748709 | 6.47e-10 | 2.405462 | 2.409e-09
2018-02-01 12:47 | 414237.5 | 600.0002 | 2 | 43 | 4.200299 | 3.326484 | 0.6909224 | 6.47e-10 | 2.89291 | 2.409e-09
2018-02-01 12:48 | 414263.5 | 625.9392 | 2 | 43 | 4.200258 | 3.259995 | 0.7146505 | 6.47e-10 | 2.992574 | 2.409e-09
2018-02-01 12:50 | 414383.5 | 120.0019 | 3 | 43 | 4.226945 | 3.260144 | 0.8229353 | 6.47e-10 | 3.448726 | 2.409e-09
2018-02-01 12:52 | 414503.5 | 240.0003 | 3 | 43 | 4.257447 | 3.260146 | 0.931594 | 6.47e-10 | 3.909662 | 2.409e-09
2018-02-01 12:54 | 414623.5 | 360.0002 | 3 | 43 | 4.284394 | 3.260125 | 1.040264 | 6.47e-10 | 4.373856 | 2.409e-09
2018-02-01 12:56 | 414743.5 | 480.0018 | 3 | 43 | 4.30902 | 3.260077 | 1.148932 | 6.47e-10 | 4.84075 | 2.409e-09
2018-02-01 12:58 | 414863.5 | 600.0002 | 3 | 43 | 4.334635 | 3.260085 | 1.257591 | 6.47e-10 | 5.310347 | 2.409e-09
2018-02-01 13:00 | 414983.5 | 720.0007 | 3 | 43 | 4.361886 | 3.260055 | 1.366264 | 6.47e-10 | 5.782862 | 2.409e-09
2018-02-01 13:02 | 415103.5 | 840.0006 | 3 | 43 | 4.392289 | 3.260049 | 1.474914 | 6.47e-10 | 6.258408 | 2.409e-09
2018-02-01 13:04 | 415223.5 | 960.0003 | 3 | 43 | 4.400285 | 2.978084 | 1.579777 | 6.47e-10 | 6.719724 | 2.409e-09
2018-02-01 13:06 | 415343.5 | 1080.0019 | 3 | 43 | 4.400241 | 2.675529 | 1.673918 | 6.47e-10 | 7.133972 | 2.409e-09
2018-02-01 13:08 | 415463.5 | 1200.001 | 3 | 43 | 4.400256 | 2.402913 | 1.758453 | 6.47e-10 | 7.505947 | 2.409e-09
2018-02-01 13:10 | 415583.5 | 1320.0011 | 3 | 43 | 4.400254 | 2.156178 | 1.834335 | 6.47e-10 | 7.839849 | 2.409e-09
2018-02-01 13:12 | 415703.5 | 1440.0011 | 3 | 43 | 4.400238 | 1.938212 | 1.902496 | 6.47e-10 | 8.139771 | 2.409e-09
2018-02-01 13:14 | 415823.5 | 1560.001 | 3 | 43 | 4.400245 | 1.713528 | 1.963445 | 6.47e-10 | 8.407963 | 2.409e-09
2018-02-01 13:16 | 415943.5 | 1680.0019 | 3 | 43 | 4.400229 | 1.501323 | 2.016932 | 6.47e-10 | 8.643323 | 2.409e-09
2018-02-01 13:18 | 416063.5 | 1800.001 | 3 | 43 | 4.400271 | 1.33027 | 2.063977 | 6.47e-10 | 8.850331 | 2.409e-09
2018-02-01 13:20 | 416183.5 | 1920.0011 | 3 | 43 | 4.400224 | 1.197293 | 2.10605 | 6.47e-10 | 9.03546 | 2.409e-09
2018-02-01 13:22 | 416303.5 | 2040.001 | 3 | 43 | 4.400219 | 1.076164 | 2.143907 | 6.47e-10 | 9.202041 | 2.409e-09
2018-02-01 13:24 | 416423.5 | 2160.0002 | 3 | 43 | 4.400241 | 0.9697342 | 2.177952 | 6.47e-10 | 9.351845 | 2.409e-09
2018-02-01 13:26 | 416543.5 | 2280.0011 | 3 | 43 | 4.400246 | 0.8794117 | 2.208705 | 6.47e-10 | 9.487164 | 2.409e-09
2018-02-01 13:28 | 416663.5 | 2400.0003 | 3 | 43 | 4.400177 | 0.8018456 | 2.236683 | 6.47e-10 | 9.610274 | 2.409e-09
2018-02-01 13:30 | 416783.5 | 2520.0003 | 3 | 43 | 4.400198 | 0.7349997 | 2.262277 | 6.47e-10 | 9.72289 | 2.409e-09
2018-02-01 13:32 | 416903.5 | 2640.001 | 3 | 43 | 4.40017 | 0.6764822 | 2.285781 | 6.47e-10 | 9.826315 | 2.409e-09
2018-02-01 13:34 | 417023.5 | 2760.0002 | 3 | 43 | 4.400173 | 0.6253805 | 2.307462 | 6.47e-10 | 9.921714 | 2.409e-09
2018-02-01 13:36 | 417143.5 | 2880.0002 | 3 | 43 | 4.400151 | 0.5792885 | 2.327525 | 6.47e-10 | 10.00999 | 2.409e-09
2018-02-01 13:38 | 417263.5 | 3000.0006 | 3 | 43 | 4.400162 | 0.5368929 | 2.346123 | 6.47e-10 | 10.09183 | 2.409e-09
2018-02-01 13:40 | 417383.5 | 3120.0003 | 3 | 43 | 4.400126 | 0.4971066 | 2.363355 | 6.47e-10 | 10.16765 | 2.409e-09
2018-02-01 13:42 | 417503.5 | 3240.0003 | 3 | 43 | 4.400188 | 0.4613848 | 2.379323 | 6.47e-10 | 10.23791 | 2.409e-09
2018-02-01 13:44 | 417623.5 | 3360.0003 | 3 | 43 | 4.400115 | 0.4273577 | 2.394137 | 6.47e-10 | 10.3031 | 2.409e-09
2018-02-01 13:46 | 417743.5 | 3480.0011 | 3 | 43 | 4.400147 | 0.3978186 | 2.407894 | 6.47e-10 | 10.36363 | 2.409e-09
2018-02-01 13:48 | 417863.5 | 3600.0002 | 3 | 43 | 4.400128 | 0.3696461 | 2.420688 | 6.47e-10 | 10.41993 | 2.409e-09
2018-02-01 13:50 | 417983.5 | 3720.001 | 3 | 43 | 4.400176 | 0.344759 | 2.432593 | 6.47e-10 | 10.47231 | 2.409e-09
2018-02-01 13:52 | 418103.5 | 3840.0011 | 3 | 43 | 4.400134 | 0.3207645 | 2.443676 | 6.47e-10 | 10.52108 | 2.409e-09
2018-02-01 13:54 | 418223.5 | 3960.0011 | 3 | 43 | 4.400105 | 0.2981863 | 2.453997 | 6.47e-10 | 10.56649 | 2.409e-09
2018-02-01 13:56 | 418343.5 | 4080.0003 | 3 | 43 | 4.40013 | 0.2780819 | 2.463595 | 6.47e-10 | 10.60872 | 2.409e-09
2018-02-01 13:58 | 418463.5 | 4200.001 | 3 | 43 | 4.400146 | 0.2604561 | 2.472561 | 6.47e-10 | 10.64818 | 2.409e-09
2018-02-01 14:00 | 418583.5 | 4320.0011 | 3 | 43 | 4.400157 | 0.2448034 | 2.480971 | 6.47e-10 | 10.68518 | 2.409e-09
2018-02-01 14:02 | 418703.5 | 4440.0002 | 3 | 43 | 4.400151 | 0.2308674 | 2.488886 | 6.47e-10 | 10.72001 | 2.409e-09
2018-02-01 14:04 | 418823.5 | 4560.0003 | 3 | 43 | 4.400126 | 0.2171078 | 2.496355 | 6.47e-10 | 10.75287 | 2.409e-09
2018-02-01 14:06 | 418943.5 | 4680.0006 | 3 | 43 | 4.400128 | 0.2050982 | 2.503393 | 6.47e-10 | 10.78384 | 2.409e-09
2018-02-01 14:08 | 419063.5 | 4800.0007 | 3 | 43 | 4.400107 | 0.1936903 | 2.510039 | 6.47e-10 | 10.81308 | 2.409e-09
2018-02-01 14:10 | 419183.5 | 4920.0004 | 3 | 43 | 4.400076 | 0.1827345 | 2.516315 | 6.47e-10 | 10.8407 | 2.409e-09
2018-02-01 14:12 | 419303.5 | 5040.001 | 3 | 43 | 4.400084 | 0.1732464 | 2.522256 | 6.47e-10 | 10.86684 | 2.409e-09
2018-02-01 14:14 | 419423.5 | 5160.0026 | 3 | 43 | 4.400118 | 0.1647892 | 2.527891 | 6.47e-10 | 10.89163 | 2.409e-09
2018-02-01 14:16 | 419543.5 | 5280.0006 | 3 | 43 | 4.400087 | 0.1557798 | 2.533235 | 6.47e-10 | 10.91515 | 2.409e-09
2018-02-01 14:18 | 419663.5 | 5400.001 | 3 | 43 | 4.400112 | 0.1483622 | 2.538312 | 6.47e-10 | 10.93749 | 2.409e-09
2018-02-01 14:20 | 419783.5 | 5520.0003 | 3 | 43 | 4.400006 | 0.1392536 | 2.543116 | 6.47e-10 | 10.95863 | 2.409e-09
2018-02-01 14:22 | 419903.5 | 5640.0002 | 3 | 43 | 4.400033 | 0.1345072 | 2.547693 | 6.47e-10 | 10.97876 | 2.409e-09
2018-02-01 14:24 | 420023.5 | 5760.0003 | 3 | 43 | 4.400044 | 0.1308851 | 2.552124 | 6.47e-10 | 10.99826 | 2.409e-09
2018-02-01 14:26 | 420143.5 | 5880.0003 | 3 | 43 | 4.400067 | 0.127284 | 2.556437 | 6.47e-10 | 11.01724 | 2.409e-09
2018-02-01 14:28 | 420263.5 | 6000.0003 | 3 | 43 | 4.400111 | 0.1237593 | 2.560618 | 6.47e-10 | 11.03564 | 2.409e-09
2018-02-01 14:30 | 420383.5 | 6120.0011 | 3 | 43 | 4.40013 | 0.1191978 | 2.564662 | 6.47e-10 | 11.05343 | 2.409e-09
2018-02-01 14:32 | 420503.5 | 6240.0003 | 3 | 43 | 4.400084 | 0.1144695 | 2.568547 | 6.47e-10 | 11.07052 | 2.409e-09
2018-02-01 14:34 | 420623.5 | 6360.0019 | 3 | 43 | 4.40007 | 0.1093979 | 2.572272 | 6.47e-10 | 11.08691 | 2.409e-09
2018-02-01 14:36 | 420743.5 | 6480.0002 | 3 | 43 | 4.400056 | 0.1045828 | 2.575844 | 6.47e-10 | 11.10263 | 2.409e-09
2018-02-01 14:38 | 420863.5 | 6600.0011 | 3 | 43 | 4.400126 | 0.1002502 | 2.57926 | 6.47e-10 | 11.11766 | 2.409e-09
2018-02-01 14:40 | 420983.5 | 6720.0019 | 3 | 43 | 4.400074 | 0.09511662 | 2.582516 | 6.47e-10 | 11.13199 | 2.409e-09
2018-02-01 14:42 | 421103.5 | 6840.001 | 3 | 43 | 4.400115 | 0.0914135 | 2.585622 | 6.47e-10 | 11.14565 | 2.409e-09
2018-02-01 14:44 | 421223.5 | 6960.0003 | 3 | 43 | 4.400148 | 0.08519077 | 2.588555 | 6.47e-10 | 11.15856 | 2.409e-09
2018-02-01 14:44 | 421268.5 | 7004.9416 | 3 | 43 | 4.400062 | 0.08149624 | 2.589596 | 6.47e-10 | 11.16314 | 2.409e-09
2018-02-01 14:46 | 421388.5 | 120.0001 | 4 | 43 | 4.389332 | 0 | 2.589596 | 6.47e-10 | 11.16314 | 2.409e-09
2018-02-01 14:48 | 421508.5 | 240.0003 | 4 | 43 | 4.388026 | 0 | 2.589596 | 6.47e-10 | 11.16314 | 2.409e-09
2018-02-01 14:49 | 421568.5 | 300.0024 | 4 | 43 | 4.387587 | 0 | 2.589596 | 6.47e-10 | 11.16314 | 2.409e-09
2018-02-01 14:51 | 421688.6 | 120.0004 | 5 | 43 | 3.692063 | -6.520075 | 2.589596 | 0.2173136 | 11.16314 | 0.8133509
2018-02-01 14:53 | 421808.6 | 240.0011 | 5 | 43 | 3.654452 | -6.520092 | 2.589596 | 0.4346465 | 11.16314 | 1.612889
2018-02-01 14:55 | 421928.6 | 360.0006 | 5 | 43 | 3.58681 | -6.520046 | 2.589596 | 0.6519637 | 11.16314 | 2.399878
2018-02-01 14:57 | 422048.6 | 480.0007 | 5 | 43 | 3.516885 | -6.520046 | 2.589596 | 0.8692648 | 11.16314 | 3.171683
2018-02-01 14:59 | 422168.6 | 600.0002 | 5 | 43 | 3.451035 | -6.520048 | 2.589596 | 1.086614 | 11.16314 | 3.928796
2018-02-01 15:01 | 422288.6 | 720.0003 | 5 | 43 | 3.392163 | -6.520033 | 2.589596 | 1.303939 | 11.16314 | 4.672272
2018-02-01 15:03 | 422408.6 | 840.0006 | 5 | 43 | 3.340025 | -6.520023 | 2.589596 | 1.521258 | 11.16314 | 5.4037
2018-02-01 15:05 | 422528.6 | 960.0011 | 5 | 43 | 3.290323 | -6.520019 | 2.589596 | 1.738603 | 11.16314 | 6.124225
2018-02-01 15:07 | 422648.6 | 1080.0011 | 5 | 43 | 3.239414 | -6.519985 | 2.589596 | 1.95592 | 11.16314 | 6.833848
2018-02-01 15:09 | 422768.6 | 1200.001 | 5 | 43 | 3.18145 | -6.519989 | 2.589596 | 2.173251 | 11.16314 | 7.531773
2018-02-01 15:11 | 422888.6 | 1320.0004 | 5 | 43 | 3.10461 | -6.520043 | 2.589596 | 2.390572 | 11.16314 | 8.215347
2018-02-01 15:13 | 422995.4 | 1426.848 | 5 | 43 | 2.999997 | -6.519992 | 2.589596 | 2.584078 | 11.16314 | 8.806898
2018-02-01 15:15 | 423115.4 | 120.0005 | 6 | 43 | 3.708349 | 0 | 2.589596 | 2.584078 | 11.16314 | 8.806898
2018-02-01 15:17 | 423235.4 | 240.0002 | 6 | 43 | 3.721999 | 0 | 2.589596 | 2.584078 | 11.16314 | 8.806898
2018-02-01 15:18 | 423295.4 | 300.003 | 6 | 43 | 3.726806 | 0 | 2.589596 | 2.584078 | 11.16314 | 8.806898
2018-02-01 15:18 | 423295.5 | 0.0027 | 7 | 44 | 3.726905 | 0 | 0 | 0 | 0 | 0
2018-02-01 15:20 | 423415.5 | 120.0011 | 2 | 44 | 4.200349 | 4.733291 | 0.1619837 | 0 | 0.6714693 | 0
2018-02-01 15:22 | 423535.5 | 240.0011 | 2 | 44 | 4.200269 | 4.249337 | 0.310413 | 0 | 1.294916 | 0
2018-02-01 15:24 | 423655.5 | 360.0001 | 2 | 44 | 4.200269 | 3.930884 | 0.4467408 | 0 | 1.86753 | 0
2018-02-01 15:26 | 423775.5 | 480.0011 | 2 | 44 | 4.200261 | 3.617377 | 0.5725386 | 0 | 2.395915 | 0
2018-02-01 15:28 | 423895.5 | 600.0002 | 2 | 44 | 4.200282 | 3.305764 | 0.6878855 | 0 | 2.880403 | 0
2018-02-01 15:28 | 423915.4 | 619.8969 | 2 | 44 | 4.200253 | 3.25999 | 0.706037 | 0 | 2.956645 | 0
2018-02-01 15:30 | 424035.4 | 120.0011 | 3 | 44 | 4.219604 | 3.260159 | 0.8143132 | 0 | 3.412421 | 0
2018-02-01 15:32 | 424155.4 | 240.0018 | 3 | 44 | 4.24063 | 3.259835 | 0.9229733 | 0 | 3.872048 | 0
2018-02-01 15:34 | 424275.4 | 360.001 | 3 | 44 | 4.264672 | 3.260184 | 1.031636 | 0 | 4.334129 | 0
2018-02-01 15:36 | 424395.4 | 480.0002 | 3 | 44 | 4.292495 | 3.260118 | 1.140293 | 0 | 4.798998 | 0
2018-02-01 15:38 | 424515.4 | 600.0018 | 3 | 44 | 4.323291 | 3.260098 | 1.248961 | 0 | 5.267107 | 0
2018-02-01 15:40 | 424635.4 | 720.001 | 3 | 44 | 4.356665 | 3.260184 | 1.357625 | 0 | 5.738678 | 0
2018-02-01 15:42 | 424755.4 | 840.0005 | 3 | 44 | 4.391885 | 3.260154 | 1.466288 | 0 | 6.213995 | 0
2018-02-01 15:44 | 424875.4 | 960.0019 | 3 | 44 | 4.400311 | 2.956857 | 1.570734 | 0 | 6.673479 | 0
2018-02-01 15:46 | 424995.4 | 1080.0007 | 3 | 44 | 4.400277 | 2.653401 | 1.664112 | 0 | 7.084367 | 0
2018-02-01 15:48 | 425115.4 | 1200.0006 | 3 | 44 | 4.40024 | 2.385358 | 1.748055 | 0 | 7.453736 | 0
2018-02-01 15:50 | 425235.4 | 1320.0002 | 3 | 44 | 4.400256 | 2.097938 | 1.822774 | 0 | 7.782523 | 0
2018-02-01 15:52 | 425355.4 | 1440.0003 | 3 | 44 | 4.400264 | 1.839086 | 1.888261 | 0 | 8.070683 | 0
2018-02-01 15:54 | 425475.4 | 1560.001 | 3 | 44 | 4.400254 | 1.633392 | 1.945932 | 0 | 8.324448 | 0
2018-02-01 15:56 | 425595.4 | 1680.0011 | 3 | 44 | 4.40025 | 1.473643 | 1.997634 | 0 | 8.55195 | 0
2018-02-01 15:58 | 425715.4 | 1800.0002 | 3 | 44 | 4.400225 | 1.335076 | 2.044378 | 0 | 8.757634 | 0
2018-02-01 16:00 | 425835.4 | 1920.0011 | 3 | 44 | 4.40021 | 1.213022 | 2.086809 | 0 | 8.944339 | 0
2018-02-01 16:02 | 425955.4 | 2040.0006 | 3 | 44 | 4.400229 | 1.105103 | 2.125405 | 0 | 9.114169 | 0
2018-02-01 16:04 | 426075.4 | 2160.0002 | 3 | 44 | 4.400146 | 1.008221 | 2.160614 | 0 | 9.269098 | 0
2018-02-01 16:06 | 426195.4 | 2280.001 | 3 | 44 | 4.400243 | 0.9180517 | 2.192712 | 0 | 9.410336 | 0
2018-02-01 16:08 | 426315.4 | 2400.0018 | 3 | 44 | 4.400188 | 0.832653 | 2.221858 | 0 | 9.538584 | 0
2018-02-01 16:10 | 426435.4 | 2520.001 | 3 | 44 | 4.400181 | 0.7591572 | 2.248356 | 0 | 9.655178 | 0
2018-02-01 16:12 | 426555.4 | 2640.0002 | 3 | 44 | 4.400231 | 0.6973362 | 2.272604 | 0 | 9.761876 | 0
2018-02-01 16:14 | 426675.4 | 2760.0011 | 3 | 44 | 4.400201 | 0.6418982 | 2.294896 | 0 | 9.859963 | 0
2018-02-01 16:16 | 426795.4 | 2880.0003 | 3 | 44 | 4.40018 | 0.5928907 | 2.315453 | 0 | 9.950418 | 0
2018-02-01 16:18 | 426915.4 | 3000.0018 | 3 | 44 | 4.400119 | 0.547616 | 2.334458 | 0 | 10.03405 | 0
2018-02-01 16:20 | 427035.4 | 3120.0018 | 3 | 44 | 4.400153 | 0.5077734 | 2.352053 | 0 | 10.11147 | 0
2018-02-01 16:22 | 427155.4 | 3240.0004 | 3 | 44 | 4.400146 | 0.4709682 | 2.368359 | 0 | 10.18322 | 0
2018-02-01 16:24 | 427275.4 | 3360.0003 | 3 | 44 | 4.400187 | 0.4377546 | 2.383495 | 0 | 10.24982 | 0
2018-02-01 16:26 | 427395.4 | 3480.001 | 3 | 44 | 4.400173 | 0.4070444 | 2.397561 | 0 | 10.31171 | 0
2018-02-01 16:28 | 427515.4 | 3600.0011 | 3 | 44 | 4.400112 | 0.3784962 | 2.410652 | 0 | 10.36931 | 0
2018-02-01 16:30 | 427635.4 | 3720.0005 | 3 | 44 | 4.400137 | 0.3528996 | 2.422851 | 0 | 10.42299 | 0
2018-02-01 16:32 | 427755.4 | 3840.0011 | 3 | 44 | 4.400164 | 0.3303108 | 2.434238 | 0 | 10.47309 | 0
2018-02-01 16:34 | 427875.4 | 3960.001 | 3 | 44 | 4.400173 | 0.3085566 | 2.444873 | 0 | 10.51989 | 0
2018-02-01 16:36 | 427995.4 | 4080.0008 | 3 | 44 | 4.400152 | 0.2872381 | 2.454789 | 0 | 10.56352 | 0
2018-02-01 16:38 | 428115.4 | 4200.0012 | 3 | 44 | 4.400157 | 0.2689781 | 2.464049 | 0 | 10.60426 | 0
2018-02-01 16:40 | 428235.4 | 4320.0011 | 3 | 44 | 4.40013 | 0.2521791 | 2.472727 | 0 | 10.64245 | 0
2018-02-01 16:42 | 428355.4 | 4440.0006 | 3 | 44 | 4.400182 | 0.2375593 | 2.480875 | 0 | 10.6783 | 0
2018-02-01 16:44 | 428475.4 | 4560.001 | 3 | 44 | 4.400101 | 0.2233009 | 2.488547 | 0 | 10.71206 | 0
2018-02-01 16:46 | 428595.4 | 4680.0004 | 3 | 44 | 4.400123 | 0.210824 | 2.495785 | 0 | 10.74391 | 0
2018-02-01 16:48 | 428715.4 | 4800.0007 | 3 | 44 | 4.40016 | 0.1995745 | 2.502619 | 0 | 10.77398 | 0
2018-02-01 16:50 | 428835.4 | 4920.0003 | 3 | 44 | 4.400115 | 0.1886663 | 2.509073 | 0 | 10.80238 | 0
2018-02-01 16:52 | 428955.4 | 5040.0002 | 3 | 44 | 4.400117 | 0.1783524 | 2.515179 | 0 | 10.82925 | 0
2018-02-01 16:54 | 429075.4 | 5160.0011 | 3 | 44 | 4.400101 | 0.1688099 | 2.520959 | 0 | 10.85468 | 0
2018-02-01 16:56 | 429195.4 | 5280.0011 | 3 | 44 | 4.400107 | 0.1600904 | 2.526438 | 0 | 10.87879 | 0
2018-02-01 16:58 | 429315.4 | 5400.001 | 3 | 44 | 4.400132 | 0.1522579 | 2.53164 | 0 | 10.90168 | 0
2018-02-01 17:00 | 429435.4 | 5520.0007 | 3 | 44 | 4.400148 | 0.144475 | 2.536581 | 0 | 10.92341 | 0
2018-02-01 17:02 | 429555.4 | 5640.0019 | 3 | 44 | 4.400063 | 0.1373968 | 2.541263 | 0 | 10.94402 | 0
2018-02-01 17:04 | 429675.4 | 5760.0017 | 3 | 44 | 4.400062 | 0.1333685 | 2.54577 | 0 | 10.96385 | 0
2018-02-01 17:06 | 429795.4 | 5880.0003 | 3 | 44 | 4.400124 | 0.1301088 | 2.550158 | 0 | 10.98316 | 0
2018-02-01 17:08 | 429915.4 | 6000.0002 | 3 | 44 | 4.400096 | 0.1254578 | 2.554416 | 0 | 11.00189 | 0
2018-02-01 17:10 | 430035.4 | 6120.0019 | 3 | 44 | 4.400082 | 0.1210527 | 2.558524 | 0 | 11.01997 | 0
2018-02-01 17:12 | 430155.4 | 6240.0006 | 3 | 44 | 4.400056 | 0.1162367 | 2.562477 | 0 | 11.03736 | 0
2018-02-01 17:14 | 430275.4 | 6360.0016 | 3 | 44 | 4.400104 | 0.1115751 | 2.56628 | 0 | 11.05409 | 0
2018-02-01 17:16 | 430395.4 | 6480.0002 | 3 | 44 | 4.400091 | 0.1067581 | 2.569908 | 0 | 11.07006 | 0
2018-02-01 17:18 | 430515.4 | 6600.0011 | 3 | 44 | 4.40004 | 0.1011896 | 2.573381 | 0 | 11.08534 | 0
2018-02-01 17:20 | 430635.4 | 6720.0002 | 3 | 44 | 4.400083 | 0.09696865 | 2.576698 | 0 | 11.09993 | 0
2018-02-01 17:22 | 430755.4 | 6840.001 | 3 | 44 | 4.400037 | 0.09207535 | 2.579855 | 0 | 11.11383 | 0
2018-02-01 17:24 | 430875.4 | 6960.0011 | 3 | 44 | 4.400085 | 0.08665466 | 2.582851 | 0 | 11.12701 | 0
2018-02-01 17:26 | 430976.1 | 7060.6656 | 3 | 44 | 4.400155 | 0.08149147 | 2.585206 | 0 | 11.13737 | 0
2018-02-01 17:28 | 431096.2 | 120.0009 | 4 | 44 | 4.389433 | 0 | 2.585206 | 0 | 11.13737 | 0
2018-02-01 17:30 | 431216.2 | 240 | 4 | 44 | 4.388134 | 0 | 2.585206 | 0 | 11.13737 | 0
2018-02-01 17:31 | 431276.2 | 300.0023 | 4 | 44 | 4.387698 | 0 | 2.585206 | 0 | 11.13737 | 0
2018-02-01 17:33 | 431396.3 | 120.0003 | 5 | 44 | 3.690813 | -6.520012 | 2.585206 | 0.2173218 | 11.13737 | 0.8133982
2018-02-01 17:35 | 431516.3 | 240.0003 | 5 | 44 | 3.645974 | -6.520002 | 2.585206 | 0.4346415 | 11.13737 | 1.611185
2018-02-01 17:37 | 431636.3 | 360.0002 | 5 | 44 | 3.581456 | -6.519929 | 2.585206 | 0.6519631 | 11.13737 | 2.396703
2018-02-01 17:39 | 431756.3 | 480.0007 | 5 | 44 | 3.513593 | -6.519987 | 2.585206 | 0.8692796 | 11.13737 | 3.167574
2018-02-01 17:41 | 431876.3 | 600.0002 | 5 | 44 | 3.449447 | -6.519987 | 2.585206 | 1.086608 | 11.13737 | 3.924115
2018-02-01 17:43 | 431996.3 | 720.0009 | 5 | 44 | 3.392105 | -6.520026 | 2.585206 | 1.303907 | 11.13737 | 4.667316
2018-02-01 17:45 | 432116.3 | 840.0011 | 5 | 44 | 3.339888 | -6.520007 | 2.585206 | 1.521257 | 11.13737 | 5.398839
2018-02-01 17:47 | 432236.3 | 960.001 | 5 | 44 | 3.290768 | -6.52004 | 2.585206 | 1.738576 | 11.13737 | 6.119302
2018-02-01 17:49 | 432356.3 | 1080.0011 | 5 | 44 | 3.240233 | -6.520014 | 2.585206 | 1.955906 | 11.13737 | 6.829072
2018-02-01 17:51 | 432476.3 | 1200.0002 | 5 | 44 | 3.181376 | -6.519987 | 2.585206 | 2.173223 | 11.13737 | 7.527105
2018-02-01 17:53 | 432596.3 | 1320.0007 | 5 | 44 | 3.104719 | -6.519989 | 2.585206 | 2.390544 | 11.13737 | 8.210624
2018-02-01 17:55 | 432701.5 | 1425.2568 | 5 | 44 | 2.999997 | -6.51997 | 2.585206 | 2.581177 | 11.13737 | 8.79346
2018-02-01 17:57 | 432821.5 | 120.0011 | 6 | 44 | 3.708655 | 0 | 2.585206 | 2.581177 | 11.13737 | 8.79346
2018-02-01 17:59 | 432941.5 | 240.0019 | 6 | 44 | 3.722264 | 0 | 2.585206 | 2.581177 | 11.13737 | 8.79346
2018-02-01 18:00 | 433001.5 | 300.0024 | 6 | 44 | 3.727132 | 0 | 2.585206 | 2.581177 | 11.13737 | 8.79346
2018-02-01 18:00 | 433001.6 | 0.0026 | 7 | 45 | 3.727108 | 0 | 0 | 0 | 0 | 0
2018-02-01 18:02 | 433121.6 | 120.0007 | 2 | 45 | 4.200332 | 4.722686 | 0.1619179 | 7.379e-09 | 0.6712886 | 2.7502e-08
2018-02-01 18:04 | 433241.6 | 240.0002 | 2 | 45 | 4.200263 | 4.238593 | 0.3100436 | 7.379e-09 | 1.29346 | 2.7502e-08
2018-02-01 18:06 | 433361.6 | 360.0002 | 2 | 45 | 4.200241 | 3.974038 | 0.4464934 | 7.379e-09 | 1.866585 | 2.7502e-08
2018-02-01 18:08 | 433481.6 | 480.0027 | 2 | 45 | 4.20024 | 3.763816 | 0.5755497 | 7.379e-09 | 2.408654 | 2.7502e-08
2018-02-01 18:10 | 433601.6 | 600.0018 | 2 | 45 | 4.200262 | 3.524669 | 0.6971287 | 7.379e-09 | 2.919317 | 2.7502e-08
2018-02-01 18:12 | 433720.5 | 718.9096 | 2 | 45 | 4.200258 | 3.259994 | 0.8092316 | 7.379e-09 | 3.390178 | 2.7502e-08
2018-02-01 18:14 | 433840.6 | 120.0003 | 3 | 45 | 4.224089 | 3.260175 | 0.9175163 | 7.972e-09 | 3.846176 | 2.9892e-08
2018-02-01 18:16 | 433960.6 | 240.001 | 3 | 45 | 4.252872 | 3.260095 | 1.026185 | 7.972e-09 | 4.30674 | 2.9892e-08
2018-02-01 18:18 | 434080.6 | 360.001 | 3 | 45 | 4.283884 | 3.260152 | 1.134848 | 7.972e-09 | 4.77053 | 2.9892e-08
2018-02-01 18:20 | 434200.6 | 480.001 | 3 | 45 | 4.316807 | 3.260091 | 1.24351 | 7.972e-09 | 5.2378 | 2.9892e-08
2018-02-01 18:22 | 434320.6 | 600.0002 | 3 | 45 | 4.351511 | 3.260169 | 1.352176 | 7.972e-09 | 5.708755 | 2.9892e-08
2018-02-01 18:24 | 434440.6 | 720.0017 | 3 | 45 | 4.388938 | 3.259959 | 1.460846 | 7.972e-09 | 6.183648 | 2.9892e-08
2018-02-01 18:26 | 434560.6 | 840.0018 | 3 | 45 | 4.40029 | 2.908784 | 1.565122 | 7.972e-09 | 6.64231 | 2.9892e-08
2018-02-01 18:28 | 434680.6 | 960.0001 | 3 | 45 | 4.400269 | 2.510114 | 1.655202 | 7.972e-09 | 7.03869 | 2.9892e-08
2018-02-01 18:30 | 434800.6 | 1080.001 | 3 | 45 | 4.400218 | 2.19794 | 1.733437 | 7.972e-09 | 7.382947 | 2.9892e-08
2018-02-01 18:32 | 434920.6 | 1200.0002 | 3 | 45 | 4.400258 | 1.972526 | 1.802795 | 7.972e-09 | 7.688137 | 2.9892e-08
2018-02-01 18:34 | 435040.6 | 1320.0002 | 3 | 45 | 4.40024 | 1.785125 | 1.86535 | 7.972e-09 | 7.963394 | 2.9892e-08
2018-02-01 18:36 | 435160.6 | 1440.0005 | 3 | 45 | 4.400245 | 1.621172 | 1.922056 | 7.972e-09 | 8.212916 | 2.9892e-08
2018-02-01 18:38 | 435280.6 | 1560.0018 | 3 | 45 | 4.400159 | 1.474877 | 1.973622 | 7.972e-09 | 8.439817 | 2.9892e-08
2018-02-01 18:40 | 435400.6 | 1680.0002 | 3 | 45 | 4.400224 | 1.34679 | 2.02063 | 7.972e-09 | 8.646662 | 2.9892e-08
2018-02-01 18:42 | 435520.6 | 1800.0001 | 3 | 45 | 4.400215 | 1.232249 | 2.063568 | 7.972e-09 | 8.835598 | 2.9892e-08
2018-02-01 18:44 | 435640.6 | 1920.001 | 3 | 45 | 4.400188 | 1.129894 | 2.102903 | 7.972e-09 | 9.008682 | 2.9892e-08
2018-02-01 18:46 | 435760.6 | 2040.0007 | 3 | 45 | 4.400181 | 1.038299 | 2.139023 | 7.972e-09 | 9.167616 | 2.9892e-08
2018-02-01 18:48 | 435880.6 | 2160.001 | 3 | 45 | 4.40021 | 0.9552231 | 2.172236 | 7.972e-09 | 9.313761 | 2.9892e-08
2018-02-01 18:50 | 436000.6 | 2280.0002 | 3 | 45 | 4.400188 | 0.8774395 | 2.202761 | 7.972e-09 | 9.448078 | 2.9892e-08
2018-02-01 18:52 | 436120.6 | 2400.0001 | 3 | 45 | 4.400215 | 0.8017473 | 2.23074 | 7.972e-09 | 9.571189 | 2.9892e-08
2018-02-01 18:54 | 436240.6 | 2520.0001 | 3 | 45 | 4.400227 | 0.7289696 | 2.256219 | 7.972e-09 | 9.683304 | 2.9892e-08
2018-02-01 18:56 | 436360.6 | 2640.0011 | 3 | 45 | 4.400243 | 0.6659298 | 2.279417 | 7.972e-09 | 9.785377 | 2.9892e-08
2018-02-01 18:58 | 436480.6 | 2760.0005 | 3 | 45 | 4.400156 | 0.6125021 | 2.300689 | 7.972e-09 | 9.878981 | 2.9892e-08
2018-02-01 19:00 | 436600.6 | 2880.0003 | 3 | 45 | 4.400204 | 0.5673838 | 2.320335 | 7.972e-09 | 9.965425 | 2.9892e-08
2018-02-01 19:02 | 436720.6 | 3000.0002 | 3 | 45 | 4.400174 | 0.5253439 | 2.338528 | 7.972e-09 | 10.04548 | 2.9892e-08
2018-02-01 19:04 | 436840.6 | 3120.0009 | 3 | 45 | 4.40018 | 0.4877253 | 2.355405 | 7.972e-09 | 10.11974 | 2.9892e-08
2018-02-01 19:06 | 436960.6 | 3240.0001 | 3 | 45 | 4.400157 | 0.4530745 | 2.371074 | 7.972e-09 | 10.18868 | 2.9892e-08
2018-02-01 19:08 | 437080.6 | 3360.0001 | 3 | 45 | 4.400153 | 0.4212971 | 2.385641 | 7.972e-09 | 10.25278 | 2.9892e-08
2018-02-01 19:10 | 437200.6 | 3480.0006 | 3 | 45 | 4.400106 | 0.3922291 | 2.399209 | 7.972e-09 | 10.31248 | 2.9892e-08
2018-02-01 19:12 | 437320.6 | 3600.001 | 3 | 45 | 4.400181 | 0.3668089 | 2.411865 | 7.972e-09 | 10.36817 | 2.9892e-08
2018-02-01 19:14 | 437440.6 | 3720.001 | 3 | 45 | 4.400164 | 0.3427792 | 2.423682 | 7.972e-09 | 10.42017 | 2.9892e-08
2018-02-01 19:16 | 437560.6 | 3840.0001 | 3 | 45 | 4.400134 | 0.3200464 | 2.434724 | 7.972e-09 | 10.46875 | 2.9892e-08
2018-02-01 19:18 | 437680.6 | 3960.0003 | 3 | 45 | 4.400158 | 0.2992706 | 2.445047 | 7.972e-09 | 10.51418 | 2.9892e-08
2018-02-01 19:20 | 437800.6 | 4080.0014 | 3 | 45 | 4.400101 | 0.2788591 | 2.454682 | 7.972e-09 | 10.55657 | 2.9892e-08
2018-02-01 19:22 | 437920.6 | 4200.0002 | 3 | 45 | 4.400185 | 0.2621908 | 2.463695 | 7.972e-09 | 10.59623 | 2.9892e-08
2018-02-01 19:24 | 438040.6 | 4320.0002 | 3 | 45 | 4.400215 | 0.2470264 | 2.472155 | 7.972e-09 | 10.63346 | 2.9892e-08
2018-02-01 19:26 | 438160.6 | 4440.0009 | 3 | 45 | 4.400073 | 0.2308931 | 2.480113 | 7.972e-09 | 10.66847 | 2.9892e-08
2018-02-01 19:28 | 438280.6 | 4560.001 | 3 | 45 | 4.400207 | 0.2195787 | 2.487623 | 7.972e-09 | 10.70152 | 2.9892e-08
2018-02-01 19:30 | 438400.6 | 4680.0001 | 3 | 45 | 4.400079 | 0.2064447 | 2.494716 | 7.972e-09 | 10.73273 | 2.9892e-08
2018-02-01 19:32 | 438520.6 | 4800.0009 | 3 | 45 | 4.400103 | 0.1951952 | 2.501416 | 7.972e-09 | 10.76221 | 2.9892e-08
2018-02-01 19:34 | 438640.6 | 4920.0001 | 3 | 45 | 4.40016 | 0.1851244 | 2.507748 | 7.972e-09 | 10.79007 | 2.9892e-08
2018-02-01 19:36 | 438760.6 | 5040.0019 | 3 | 45 | 4.400067 | 0.1746969 | 2.513733 | 7.972e-09 | 10.8164 | 2.9892e-08
2018-02-01 19:38 | 438880.6 | 5160.001 | 3 | 45 | 4.400185 | 0.1663132 | 2.519408 | 7.972e-09 | 10.84138 | 2.9892e-08
2018-02-01 19:40 | 439000.6 | 5280.0009 | 3 | 45 | 4.400097 | 0.1571226 | 2.524788 | 7.972e-09 | 10.86505 | 2.9892e-08
2018-02-01 19:42 | 439120.6 | 5400.0002 | 3 | 45 | 4.400086 | 0.149086 | 2.529892 | 7.972e-09 | 10.88751 | 2.9892e-08
2018-02-01 19:44 | 439240.6 | 5520.0001 | 3 | 45 | 4.400086 | 0.1421824 | 2.534737 | 7.972e-09 | 10.90882 | 2.9892e-08
2018-02-01 19:46 | 439360.6 | 5640.0007 | 3 | 45 | 4.400118 | 0.1377439 | 2.539395 | 7.972e-09 | 10.92932 | 2.9892e-08
2018-02-01 19:48 | 439480.6 | 5760.001 | 3 | 45 | 4.400101 | 0.1336899 | 2.543917 | 7.972e-09 | 10.94922 | 2.9892e-08
2018-02-01 19:50 | 439600.6 | 5880.0001 | 3 | 45 | 4.400066 | 0.1290369 | 2.548302 | 7.972e-09 | 10.96851 | 2.9892e-08
2018-02-01 19:52 | 439720.6 | 6000.001 | 3 | 45 | 4.400144 | 0.1252842 | 2.552547 | 7.972e-09 | 10.98719 | 2.9892e-08
2018-02-01 19:54 | 439840.6 | 6120.001 | 3 | 45 | 4.400079 | 0.119977 | 2.55663 | 7.972e-09 | 11.00516 | 2.9892e-08
2018-02-01 19:56 | 439960.6 | 6240.0002 | 3 | 45 | 4.400092 | 0.1152 | 2.560544 | 7.972e-09 | 11.02238 | 2.9892e-08
2018-02-01 19:58 | 440080.6 | 6360.0002 | 3 | 45 | 4.400138 | 0.1105232 | 2.564297 | 7.972e-09 | 11.03889 | 2.9892e-08
2018-02-01 20:00 | 440200.6 | 6480.0009 | 3 | 45 | 4.40007 | 0.1046057 | 2.567879 | 7.972e-09 | 11.05465 | 2.9892e-08
2018-02-01 20:02 | 440320.6 | 6600.001 | 3 | 45 | 4.400109 | 0.1002522 | 2.571301 | 7.972e-09 | 11.06971 | 2.9892e-08
2018-02-01 20:04 | 440440.6 | 6720.0009 | 3 | 45 | 4.400062 | 0.09507465 | 2.574562 | 7.972e-09 | 11.08406 | 2.9892e-08
2018-02-01 20:06 | 440560.6 | 6840.0002 | 3 | 45 | 4.400125 | 0.09003639 | 2.577663 | 7.972e-09 | 11.0977 | 2.9892e-08
2018-02-01 20:08 | 440680.6 | 6960.0018 | 3 | 45 | 4.400062 | 0.08261967 | 2.580549 | 7.972e-09 | 11.1104 | 2.9892e-08
2018-02-01 20:08 | 440712.1 | 6991.5031 | 3 | 45 | 4.400135 | 0.08149433 | 2.581269 | 7.972e-09 | 11.11357 | 2.9892e-08
2018-02-01 20:10 | 440832.1 | 120.0019 | 4 | 45 | 4.389405 | 0 | 2.581269 | 7.972e-09 | 11.11357 | 2.9892e-08
2018-02-01 20:12 | 440952.1 | 240.0002 | 4 | 45 | 4.388111 | 0 | 2.581269 | 7.972e-09 | 11.11357 | 2.9892e-08
2018-02-01 20:13 | 441012.1 | 300.0031 | 4 | 45 | 4.387649 | 0 | 2.581269 | 7.972e-09 | 11.11357 | 2.9892e-08
2018-02-01 20:15 | 441132.2 | 120.0018 | 5 | 45 | 3.692304 | -6.519971 | 2.581269 | 0.2173243 | 11.11357 | 0.8136975
2018-02-01 20:17 | 441252.2 | 240.0006 | 5 | 45 | 3.647399 | -6.520016 | 2.581269 | 0.434609 | 11.11357 | 1.611688
2018-02-01 20:19 | 441372.2 | 360.0011 | 5 | 45 | 3.582688 | -6.519963 | 2.581269 | 0.6519635 | 11.11357 | 2.397602
2018-02-01 20:21 | 441492.2 | 480.0019 | 5 | 45 | 3.514806 | -6.52 | 2.581269 | 0.8692682 | 11.11357 | 3.168715
2018-02-01 20:23 | 441612.2 | 600.0027 | 5 | 45 | 3.450834 | -6.519971 | 2.581269 | 1.086616 | 11.11357 | 3.925605
2018-02-01 20:25 | 441732.2 | 720.0011 | 5 | 45 | 3.393259 | -6.520024 | 2.581269 | 1.303942 | 11.11357 | 4.669176
2018-02-01 20:27 | 441852.2 | 840.0002 | 5 | 45 | 3.341818 | -6.519934 | 2.581269 | 1.521246 | 11.11357 | 5.400882
2018-02-01 20:29 | 441972.2 | 960.001 | 5 | 45 | 3.292296 | -6.519859 | 2.581269 | 1.738582 | 11.11357 | 6.121799
2018-02-01 20:31 | 442092.2 | 1080.0002 | 5 | 45 | 3.241618 | -6.519967 | 2.581269 | 1.9559 | 11.11357 | 6.831872
2018-02-01 20:33 | 442212.2 | 1200.0001 | 5 | 45 | 3.183559 | -6.519958 | 2.581269 | 2.173226 | 11.11357 | 7.530254
2018-02-01 20:35 | 442332.2 | 1320.0011 | 5 | 45 | 3.106882 | -6.519949 | 2.581269 | 2.390553 | 11.11357 | 8.214269
2018-02-01 20:37 | 442440.5 | 1428.3232 | 5 | 45 | 3 | -6.520002 | 2.581269 | 2.586725 | 11.11357 | 8.814311
2018-02-01 20:39 | 442560.5 | 120.0016 | 6 | 45 | 3.70799 | 0 | 2.581269 | 2.586725 | 11.11357 | 8.814311
2018-02-01 20:41 | 442680.5 | 240.0004 | 6 | 45 | 3.721594 | 0 | 2.581269 | 2.586725 | 11.11357 | 8.814311
2018-02-01 20:42 | 442740.5 | 300.0006 | 6 | 45 | 3.726199 | 0 | 2.581269 | 2.586725 | 11.11357 | 8.814311
2018-02-01 20:42 | 442740.6 | 0.0027 | 7 | 46 | 3.726213 | 0 | 0 | 0 | 0 | 0
2018-02-01 20:44 | 442860.6 | 120.0002 | 2 | 46 | 4.19797 | 4.889995 | 0.1624009 | 8.66e-10 | 0.6721348 | 3.226e-09
2018-02-01 20:46 | 442980.6 | 240.0004 | 2 | 46 | 4.200272 | 4.514165 | 0.3181991 | 8.66e-10 | 1.326523 | 3.226e-09
2018-02-01 20:48 | 443100.6 | 360.0003 | 2 | 46 | 4.200277 | 4.251065 | 0.4643726 | 8.66e-10 | 1.94049 | 3.226e-09
2018-02-01 20:50 | 443220.6 | 480.0003 | 2 | 46 | 4.200272 | 3.939195 | 0.6009504 | 8.66e-10 | 2.514153 | 3.226e-09
2018-02-01 20:52 | 443340.6 | 600.0003 | 2 | 46 | 4.20026 | 3.608474 | 0.7267999 | 8.66e-10 | 3.042755 | 3.226e-09
2018-02-01 20:54 | 443460.6 | 720.0001 | 2 | 46 | 4.200311 | 3.277846 | 0.8415219 | 8.66e-10 | 3.52462 | 3.226e-09
2018-02-01 20:54 | 443466.8 | 726.1992 | 2 | 46 | 4.200254 | 3.259999 | 0.8471498 | 8.66e-10 | 3.548259 | 3.226e-09
2018-02-01 20:56 | 443586.8 | 120.0011 | 3 | 46 | 4.227337 | 3.260036 | 0.9554253 | 8.66e-10 | 4.004384 | 3.226e-09
2018-02-01 20:58 | 443706.8 | 240.0002 | 3 | 46 | 4.258631 | 3.260018 | 1.064098 | 8.66e-10 | 4.465465 | 3.226e-09
2018-02-01 21:00 | 443826.8 | 360.001 | 3 | 46 | 4.291712 | 3.260043 | 1.172759 | 8.66e-10 | 4.93 | 3.226e-09
2018-02-01 21:02 | 443946.8 | 480.0011 | 3 | 46 | 4.328956 | 3.259992 | 1.281422 | 8.66e-10 | 5.398283 | 3.226e-09
2018-02-01 21:04 | 444066.8 | 600.0002 | 3 | 46 | 4.374237 | 3.260049 | 1.390087 | 8.66e-10 | 5.871107 | 3.226e-09
2018-02-01 21:06 | 444186.8 | 720.0007 | 3 | 46 | 4.400294 | 3.0101 | 1.49668 | 8.66e-10 | 6.339369 | 3.226e-09
2018-02-01 21:08 | 444306.8 | 840.0019 | 3 | 46 | 4.40027 | 2.641564 | 1.590561 | 8.66e-10 | 6.752472 | 3.226e-09
2018-02-01 21:10 | 444426.8 | 960.0006 | 3 | 46 | 4.400297 | 2.34542 | 1.673512 | 8.66e-10 | 7.117477 | 3.226e-09
2018-02-01 21:12 | 444546.8 | 1080.0006 | 3 | 46 | 4.400249 | 2.091887 | 1.747323 | 8.66e-10 | 7.442266 | 3.226e-09
2018-02-01 21:14 | 444666.8 | 1200.0007 | 3 | 46 | 4.400226 | 1.886893 | 1.813522 | 8.66e-10 | 7.733558 | 3.226e-09
2018-02-01 21:16 | 444786.8 | 1320.0019 | 3 | 46 | 4.400167 | 1.715698 | 1.873495 | 8.66e-10 | 7.997453 | 3.226e-09
2018-02-01 21:18 | 444906.8 | 1440.0019 | 3 | 46 | 4.400221 | 1.569419 | 1.928205 | 8.66e-10 | 8.238193 | 3.226e-09
2018-02-01 21:20 | 445026.8 | 1560.0011 | 3 | 46 | 4.400212 | 1.440124 | 1.978316 | 8.66e-10 | 8.45869 | 3.226e-09
2018-02-01 21:22 | 445146.8 | 1680.0011 | 3 | 46 | 4.400174 | 1.323415 | 2.024356 | 8.66e-10 | 8.661275 | 3.226e-09
2018-02-01 21:24 | 445266.8 | 1800.0011 | 3 | 46 | 4.400201 | 1.21842 | 2.06671 | 8.66e-10 | 8.847641 | 3.226e-09
2018-02-01 21:26 | 445386.8 | 1920.0019 | 3 | 46 | 4.400179 | 1.120252 | 2.105672 | 8.66e-10 | 9.019082 | 3.226e-09
2018-02-01 21:28 | 445506.8 | 2040.0019 | 3 | 46 | 4.400228 | 1.030751 | 2.141506 | 8.66e-10 | 9.176762 | 3.226e-09
2018-02-01 21:30 | 445626.8 | 2160.0006 | 3 | 46 | 4.400236 | 0.9470301 | 2.174438 | 8.66e-10 | 9.321667 | 3.226e-09
2018-02-01 21:32 | 445746.8 | 2280 | 3 | 46 | 4.400162 | 0.8700342 | 2.20471 | 8.66e-10 | 9.454873 | 3.226e-09
2018-02-01 21:34 | 445866.8 | 2400.0006 | 3 | 46 | 4.40018 | 0.8006783 | 2.232542 | 8.66e-10 | 9.577335 | 3.226e-09
2018-02-01 21:36 | 445986.8 | 2520.0001 | 3 | 46 | 4.400227 | 0.7346983 | 2.258126 | 8.66e-10 | 9.689912 | 3.226e-09
2018-02-01 21:38 | 446106.8 | 2640.0005 | 3 | 46 | 4.400172 | 0.6718082 | 2.281541 | 8.66e-10 | 9.792941 | 3.226e-09
2018-02-01 21:40 | 446226.8 | 2760.001 | 3 | 46 | 4.400164 | 0.6162243 | 2.302989 | 8.66e-10 | 9.887317 | 3.226e-09
2018-02-01 21:42 | 446346.8 | 2880.0019 | 3 | 46 | 4.400196 | 0.5702705 | 2.322744 | 8.66e-10 | 9.974241 | 3.226e-09
2018-02-01 21:44 | 446466.8 | 3000.0011 | 3 | 46 | 4.40017 | 0.5290298 | 2.341049 | 8.66e-10 | 10.05479 | 3.226e-09
2018-02-01 21:46 | 446586.8 | 3120.0001 | 3 | 46 | 4.400225 | 0.4920759 | 2.358047 | 8.66e-10 | 10.12958 | 3.226e-09
2018-02-01 21:48 | 446706.8 | 3240.0019 | 3 | 46 | 4.400165 | 0.4570398 | 2.373841 | 8.66e-10 | 10.19908 | 3.226e-09
2018-02-01 21:50 | 446826.8 | 3360.0002 | 3 | 46 | 4.400164 | 0.4249172 | 2.388527 | 8.66e-10 | 10.2637 | 3.226e-09
2018-02-01 21:52 | 446946.8 | 3480.0005 | 3 | 46 | 4.400108 | 0.395216 | 2.402196 | 8.66e-10 | 10.32385 | 3.226e-09
2018-02-01 21:54 | 447066.8 | 3600.0006 | 3 | 46 | 4.400106 | 0.3686657 | 2.414947 | 8.66e-10 | 10.37995 | 3.226e-09
2018-02-01 21:56 | 447186.8 | 3720.001 | 3 | 46 | 4.400092 | 0.3441496 | 2.426846 | 8.66e-10 | 10.43231 | 3.226e-09
2018-02-01 21:58 | 447306.8 | 3840.001 | 3 | 46 | 4.400154 | 0.3222914 | 2.43796 | 8.66e-10 | 10.48121 | 3.226e-09
2018-02-01 22:00 | 447426.8 | 3960 | 3 | 46 | 4.400146 | 0.3007841 | 2.448334 | 8.66e-10 | 10.52686 | 3.226e-09
2018-02-01 22:02 | 447546.8 | 4080.0003 | 3 | 46 | 4.400117 | 0.2802868 | 2.45802 | 8.66e-10 | 10.56948 | 3.226e-09
2018-02-01 22:04 | 447666.8 | 4200.0002 | 3 | 46 | 4.40019 | 0.2643824 | 2.467089 | 8.66e-10 | 10.60938 | 3.226e-09
2018-02-01 22:06 | 447786.8 | 4320.0018 | 3 | 46 | 4.40009 | 0.2477102 | 2.475612 | 8.66e-10 | 10.64688 | 3.226e-09
2018-02-01 22:08 | 447906.8 | 4440.0003 | 3 | 46 | 4.400165 | 0.2344847 | 2.483645 | 8.66e-10 | 10.68223 | 3.226e-09
2018-02-01 22:10 | 448026.8 | 4560.0003 | 3 | 46 | 4.400194 | 0.2213678 | 2.491226 | 8.66e-10 | 10.71559 | 3.226e-09
2018-02-01 22:12 | 448146.8 | 4680.001 | 3 | 46 | 4.40016 | 0.2087307 | 2.498382 | 8.66e-10 | 10.74707 | 3.226e-09
2018-02-01 22:14 | 448266.8 | 4800.0001 | 3 | 46 | 4.400091 | 0.1966295 | 2.505138 | 8.66e-10 | 10.7768 | 3.226e-09
2018-02-01 22:16 | 448386.8 | 4920.0002 | 3 | 46 | 4.400076 | 0.1860266 | 2.511525 | 8.66e-10 | 10.80491 | 3.226e-09
2018-02-01 22:18 | 448506.8 | 5040.0003 | 3 | 46 | 4.400094 | 0.176177 | 2.517568 | 8.66e-10 | 10.83149 | 3.226e-09
2018-02-01 22:20 | 448626.8 | 5160.0011 | 3 | 46 | 4.400159 | 0.1676807 | 2.52329 | 8.66e-10 | 10.85668 | 3.226e-09
2018-02-01 22:22 | 448746.8 | 5280.0002 | 3 | 46 | 4.400118 | 0.1586504 | 2.528718 | 8.66e-10 | 10.88056 | 3.226e-09
2018-02-01 22:24 | 448866.8 | 5400 | 3 | 46 | 4.400148 | 0.1509209 | 2.533872 | 8.66e-10 | 10.90324 | 3.226e-09
2018-02-01 22:26 | 448986.8 | 5520.0011 | 3 | 46 | 4.400087 | 0.1444168 | 2.538784 | 8.66e-10 | 10.92485 | 3.226e-09
2018-02-01 22:28 | 449106.8 | 5640.0018 | 3 | 46 | 4.400059 | 0.1402998 | 2.543538 | 8.66e-10 | 10.94577 | 3.226e-09
2018-02-01 22:30 | 449226.8 | 5760.0006 | 3 | 46 | 4.400067 | 0.1362581 | 2.548148 | 8.66e-10 | 10.96605 | 3.226e-09
2018-02-01 22:32 | 449346.8 | 5880.0002 | 3 | 46 | 4.400053 | 0.1311798 | 2.55262 | 8.66e-10 | 10.98573 | 3.226e-09
2018-02-01 22:34 | 449466.8 | 6000.0011 | 3 | 46 | 4.400096 | 0.1267662 | 2.556929 | 8.66e-10 | 11.00469 | 3.226e-09
2018-02-01 22:36 | 449586.8 | 6120.0006 | 3 | 46 | 4.400112 | 0.1218271 | 2.561066 | 8.66e-10 | 11.02289 | 3.226e-09
2018-02-01 22:38 | 449706.8 | 6240.001 | 3 | 46 | 4.400016 | 0.1155272 | 2.565023 | 8.66e-10 | 11.04031 | 3.226e-09
2018-02-01 22:40 | 449826.8 | 6360.0011 | 3 | 46 | 4.400081 | 0.1108398 | 2.568815 | 8.66e-10 | 11.05699 | 3.226e-09
2018-02-01 22:42 | 449946.8 | 6480.001 | 3 | 46 | 4.400092 | 0.1060295 | 2.572423 | 8.66e-10 | 11.07286 | 3.226e-09
2018-02-01 22:44 | 450066.8 | 6600.0019 | 3 | 46 | 4.4001 | 0.1012506 | 2.575872 | 8.66e-10 | 11.08804 | 3.226e-09
2018-02-01 22:46 | 450186.8 | 6720.0002 | 3 | 46 | 4.400109 | 0.09659386 | 2.579162 | 8.66e-10 | 11.10252 | 3.226e-09
2018-02-01 22:48 | 450306.8 | 6840.0011 | 3 | 46 | 4.400148 | 0.09026146 | 2.582273 | 8.66e-10 | 11.1162 | 3.226e-09
2018-02-01 22:50 | 450426.8 | 6960.0019 | 3 | 46 | 4.400057 | 0.08265495 | 2.585145 | 8.66e-10 | 11.12884 | 3.226e-09
2018-02-01 22:51 | 450444.5 | 6977.6257 | 3 | 46 | 4.40006 | 0.08149815 | 2.585548 | 8.66e-10 | 11.13061 | 3.226e-09
2018-02-01 22:53 | 450564.5 | 120.0011 | 4 | 46 | 4.389198 | 0 | 2.585548 | 8.66e-10 | 11.13061 | 3.226e-09
2018-02-01 22:55 | 450684.5 | 240.001 | 4 | 46 | 4.387818 | 0 | 2.585548 | 8.66e-10 | 11.13061 | 3.226e-09
2018-02-01 22:56 | 450744.5 | 300.0016 | 4 | 46 | 4.387373 | 0 | 2.585548 | 8.66e-10 | 11.13061 | 3.226e-09
2018-02-01 22:58 | 450864.6 | 120.0011 | 5 | 46 | 3.690747 | -6.519892 | 2.585548 | 0.2173177 | 11.13061 | 0.8134531
2018-02-01 23:00 | 450984.6 | 240.0007 | 5 | 46 | 3.645379 | -6.519932 | 2.585548 | 0.4346156 | 11.13061 | 1.611107
2018-02-01 23:02 | 451104.6 | 360.0003 | 5 | 46 | 3.58039 | -6.519845 | 2.585548 | 0.6519606 | 11.13061 | 2.396521
2018-02-01 23:04 | 451224.6 | 480.0011 | 5 | 46 | 3.512478 | -6.519851 | 2.585548 | 0.8692921 | 11.13061 | 3.167224
2018-02-01 23:06 | 451344.6 | 600.0007 | 5 | 46 | 3.44831 | -6.519876 | 2.585548 | 1.0866 | 11.13061 | 3.92345
2018-02-01 23:08 | 451464.6 | 720.0011 | 5 | 46 | 3.390793 | -6.519876 | 2.585548 | 1.303938 | 11.13061 | 4.666515
2018-02-01 23:10 | 451584.6 | 840.0019 | 5 | 46 | 3.339228 | -6.519932 | 2.585548 | 1.521262 | 11.13061 | 5.397722
2018-02-01 23:12 | 451704.6 | 960.0009 | 5 | 46 | 3.290112 | -6.519805 | 2.585548 | 1.738577 | 11.13061 | 6.118038
2018-02-01 23:14 | 451824.6 | 1080.0002 | 5 | 46 | 3.238716 | -6.519866 | 2.585548 | 1.95589 | 11.13061 | 6.827517
2018-02-01 23:16 | 451944.6 | 1200.001 | 5 | 46 | 3.179777 | -6.519941 | 2.585548 | 2.173203 | 11.13061 | 7.525162
2018-02-01 23:18 | 452064.6 | 1320.0011 | 5 | 46 | 3.102243 | -6.519932 | 2.585548 | 2.390533 | 11.13061 | 8.208289
2018-02-01 23:19 | 452180.5 | 1435.9176 | 5 | 46 | 2.999998 | -6.519983 | 2.585548 | 2.600469 | 11.13061 | 8.849547
2018-02-01 23:21 | 452300.6 | 120.0001 | 6 | 46 | 3.706079 | 0 | 2.585548 | 2.600479 | 11.13061 | 8.849578
2018-02-01 23:23 | 452420.6 | 240.0005 | 6 | 46 | 3.719153 | 0 | 2.585548 | 2.600479 | 11.13061 | 8.849578
2018-02-01 23:24 | 452480.6 | 300.0038 | 6 | 46 | 3.723984 | 0 | 2.585548 | 2.600479 | 11.13061 | 8.849578
2018-02-01 23:24 | 452480.6 | 0.0028 | 7 | 47 | 3.723928 | 0 | 0 | 0 | 0 | 0
2018-02-01 23:26 | 452600.7 | 120.001 | 2 | 47 | 4.179132 | 4.890079 | 0.1624081 | 0 | 0.6690177 | 0
2018-02-01 23:28 | 452720.7 | 240.0001 | 2 | 47 | 4.200279 | 4.685208 | 0.3234796 | 0 | 1.344815 | 0
2018-02-01 23:30 | 452840.7 | 360.0003 | 2 | 47 | 4.200305 | 4.356345 | 0.4742444 | 0 | 1.978068 | 0
2018-02-01 23:32 | 452960.7 | 480.001 | 2 | 47 | 4.200284 | 4.003173 | 0.6136161 | 0 | 2.563468 | 0
2018-02-01 23:34 | 453080.7 | 600.001 | 2 | 47 | 4.200271 | 3.637647 | 0.7409546 | 0 | 3.098325 | 0
2018-02-01 23:36 | 453200.7 | 720.0002 | 2 | 47 | 4.200265 | 3.287812 | 0.8563145 | 0 | 3.582869 | 0
2018-02-01 23:37 | 453210.8 | 730.0984 | 2 | 47 | 4.200294 | 3.25999 | 0.8655019 | 0 | 3.621459 | 0
2018-02-01 23:39 | 453330.8 | 120.001 | 3 | 47 | 4.231011 | 3.260118 | 0.9737833 | 0 | 4.077735 | 0
2018-02-01 23:41 | 453450.8 | 240.0009 | 3 | 47 | 4.271633 | 3.260058 | 1.082451 | 0 | 4.53968 | 0
2018-02-01 23:43 | 453570.8 | 360.0011 | 3 | 47 | 4.313629 | 3.260098 | 1.191109 | 0 | 5.006123 | 0
2018-02-01 23:45 | 453690.8 | 480.0026 | 3 | 47 | 4.352417 | 3.260106 | 1.29978 | 0 | 5.477014 | 0
2018-02-01 23:47 | 453810.8 | 600.0011 | 3 | 47 | 4.391615 | 3.260106 | 1.408438 | 0 | 5.95205 | 0
2018-02-01 23:49 | 453930.8 | 720.0005 | 3 | 47 | 4.400299 | 2.918077 | 1.512225 | 0 | 6.408644 | 0
2018-02-01 23:51 | 454050.8 | 840.0002 | 3 | 47 | 4.400257 | 2.58434 | 1.603777 | 0 | 6.811493 | 0
2018-02-01 23:53 | 454170.8 | 960.0002 | 3 | 47 | 4.400275 | 2.303107 | 1.68508 | 0 | 7.169252 | 0
2018-02-01 23:55 | 454290.8 | 1080.0005 | 3 | 47 | 4.400262 | 2.062604 | 1.757732 | 0 | 7.488936 | 0
2018-02-01 23:57 | 454410.8 | 1200.001 | 3 | 47 | 4.400223 | 1.862174 | 1.823042 | 0 | 7.776319 | 0
2018-02-01 23:59 | 454530.8 | 1320.0001 | 3 | 47 | 4.400217 | 1.701365 | 1.882357 | 0 | 8.037319 | 0
2018-02-02 00:01 | 454650.8 | 1440.001 | 3 | 47 | 4.400181 | 1.563486 | 1.936736 | 0 | 8.276596 | 0
2018-02-02 00:03 | 454770.8 | 1560.001 | 3 | 47 | 4.400213 | 1.438642 | 1.986757 | 0 | 8.496703 | 0
2018-02-02 00:05 | 454890.8 | 1680.001 | 3 | 47 | 4.40023 | 1.323699 | 2.032771 | 0 | 8.699172 | 0
2018-02-02 00:07 | 455010.8 | 1800.0002 | 3 | 47 | 4.400228 | 1.217269 | 2.075077 | 0 | 8.88533 | 0
2018-02-02 00:09 | 455130.8 | 1920.0002 | 3 | 47 | 4.400211 | 1.120148 | 2.114004 | 0 | 9.056616 | 0
2018-02-02 00:11 | 455250.8 | 2040.001 | 3 | 47 | 4.400185 | 1.030276 | 2.149833 | 0 | 9.214272 | 0
2018-02-02 00:13 | 455370.8 | 2160.001 | 3 | 47 | 4.400188 | 0.9488068 | 2.182809 | 0 | 9.359371 | 0
2018-02-02 00:15 | 455490.8 | 2280.001 | 3 | 47 | 4.400191 | 0.8746309 | 2.213192 | 0 | 9.493062 | 0
2018-02-02 00:17 | 455610.8 | 2400.0002 | 3 | 47 | 4.400229 | 0.8076038 | 2.241204 | 0 | 9.616323 | 0
2018-02-02 00:19 | 455730.8 | 2520.0002 | 3 | 47 | 4.400187 | 0.7458382 | 2.267069 | 0 | 9.730131 | 0
2018-02-02 00:21 | 455850.8 | 2640.0009 | 3 | 47 | 4.400195 | 0.6859818 | 2.290924 | 0 | 9.8351 | 0
2018-02-02 00:23 | 455970.8 | 2760.0006 | 3 | 47 | 4.400162 | 0.6300611 | 2.312849 | 0 | 9.931572 | 0
2018-02-02 00:25 | 456090.8 | 2880.001 | 3 | 47 | 4.400109 | 0.5804377 | 2.333019 | 0 | 10.02032 | 0
2018-02-02 00:27 | 456210.8 | 3000 | 3 | 47 | 4.400146 | 0.5384741 | 2.351666 | 0 | 10.10238 | 0
2018-02-02 00:29 | 456330.8 | 3120.001 | 3 | 47 | 4.40014 | 0.4997416 | 2.368964 | 0 | 10.17849 | 0
2018-02-02 00:31 | 456450.8 | 3240.0002 | 3 | 47 | 4.400165 | 0.4651966 | 2.385036 | 0 | 10.24921 | 0
2018-02-02 00:33 | 456570.8 | 3360.0002 | 3 | 47 | 4.400106 | 0.4318199 | 2.399982 | 0 | 10.31497 | 0
2018-02-02 00:35 | 456690.8 | 3480.0002 | 3 | 47 | 4.400171 | 0.4029446 | 2.413896 | 0 | 10.3762 | 0
2018-02-02 00:37 | 456810.8 | 3600.0009 | 3 | 47 | 4.400095 | 0.3749104 | 2.426862 | 0 | 10.43325 | 0
2018-02-02 00:39 | 456930.8 | 3720.0013 | 3 | 47 | 4.400148 | 0.3507338 | 2.43896 | 0 | 10.48648 | 0
2018-02-02 00:41 | 457050.8 | 3840.0009 | 3 | 47 | 4.400129 | 0.3265381 | 2.450248 | 0 | 10.53615 | 0
2018-02-02 00:43 | 457170.8 | 3960.0001 | 3 | 47 | 4.400113 | 0.3047495 | 2.460764 | 0 | 10.58242 | 0
2018-02-02 00:45 | 457290.8 | 4080.0001 | 3 | 47 | 4.400128 | 0.2849741 | 2.470588 | 0 | 10.62565 | 0
2018-02-02 00:47 | 457410.8 | 4200.0012 | 3 | 47 | 4.400119 | 0.2674685 | 2.479799 | 0 | 10.66618 | 0
2018-02-02 00:49 | 457530.8 | 4320.0018 | 3 | 47 | 4.40018 | 0.2524385 | 2.488457 | 0 | 10.70427 | 0
2018-02-02 00:51 | 457650.8 | 4440.0018 | 3 | 47 | 4.400118 | 0.2375126 | 2.496617 | 0 | 10.74018 | 0
2018-02-02 00:53 | 457770.8 | 4560.0014 | 3 | 47 | 4.400126 | 0.2239933 | 2.504304 | 0 | 10.774 | 0
2018-02-02 00:55 | 457890.8 | 4680.0009 | 3 | 47 | 4.40016 | 0.2115135 | 2.511559 | 0 | 10.80593 | 0
2018-02-02 00:57 | 458010.8 | 4800.0011 | 3 | 47 | 4.400104 | 0.1994619 | 2.518402 | 0 | 10.83604 | 0
2018-02-02 00:59 | 458130.8 | 4920.0017 | 3 | 47 | 4.400072 | 0.1882677 | 2.524874 | 0 | 10.86452 | 0
2018-02-02 01:01 | 458250.8 | 5040.001 | 3 | 47 | 4.400107 | 0.1786318 | 2.530994 | 0 | 10.89144 | 0
2018-02-02 01:03 | 458370.8 | 5160.0018 | 3 | 47 | 4.400121 | 0.1695309 | 2.536795 | 0 | 10.91697 | 0
2018-02-02 01:05 | 458490.8 | 5280.0009 | 3 | 47 | 4.400125 | 0.1607542 | 2.542291 | 0 | 10.94115 | 0
2018-02-02 01:07 | 458610.8 | 5400.0018 | 3 | 47 | 4.400126 | 0.1527615 | 2.547503 | 0 | 10.96409 | 0
2018-02-02 01:09 | 458730.8 | 5520.0001 | 3 | 47 | 4.400096 | 0.1475878 | 2.552501 | 0 | 10.98608 | 0
2018-02-02 01:11 | 458850.8 | 5640.0005 | 3 | 47 | 4.400051 | 0.1425123 | 2.557337 | 0 | 11.00735 | 0
2018-02-02 01:13 | 458970.8 | 5760.001 | 3 | 47 | 4.400134 | 0.1388741 | 2.562027 | 0 | 11.02799 | 0
2018-02-02 01:15 | 459090.8 | 5880.0002 | 3 | 47 | 4.400095 | 0.1333294 | 2.56655 | 0 | 11.04789 | 0
2018-02-02 01:17 | 459210.8 | 6000.0018 | 3 | 47 | 4.400014 | 0.1271629 | 2.570905 | 0 | 11.06706 | 0
2018-02-02 01:19 | 459330.8 | 6120.0009 | 3 | 47 | 4.400117 | 0.1230898 | 2.575085 | 0 | 11.08545 | 0
2018-02-02 01:21 | 459450.8 | 6240.001 | 3 | 47 | 4.400105 | 0.1172915 | 2.579082 | 0 | 11.10304 | 0
2018-02-02 01:23 | 459570.8 | 6360.001 | 3 | 47 | 4.400112 | 0.1122484 | 2.582899 | 0 | 11.11983 | 0
2018-02-02 01:25 | 459690.8 | 6480.0018 | 3 | 47 | 4.400088 | 0.1067638 | 2.586538 | 0 | 11.13584 | 0
2018-02-02 01:27 | 459810.8 | 6600.0001 | 3 | 47 | 4.400113 | 0.1019573 | 2.590016 | 0 | 11.15114 | 0
2018-02-02 01:29 | 459930.8 | 6720.001 | 3 | 47 | 4.400096 | 0.09654522 | 2.593324 | 0 | 11.1657 | 0
2018-02-02 01:31 | 460050.8 | 6840.0018 | 3 | 47 | 4.400093 | 0.08885002 | 2.596424 | 0 | 11.17934 | 0
2018-02-02 01:33 | 460170.8 | 6960.0009 | 3 | 47 | 4.400136 | 0.08262157 | 2.599282 | 0 | 11.19192 | 0
2018-02-02 01:33 | 460176 | 6965.1847 | 3 | 47 | 4.400065 | 0.08148766 | 2.5994 | 0 | 11.19244 | 0
2018-02-02 01:35 | 460296 | 120.0009 | 4 | 47 | 4.389045 | 0 | 2.599401 | 0 | 11.19244 | 0
2018-02-02 01:37 | 460416 | 240.0012 | 4 | 47 | 4.387681 | 0 | 2.599401 | 0 | 11.19244 | 0
2018-02-02 01:38 | 460476 | 300.0016 | 4 | 47 | 4.387174 | 0 | 2.599401 | 0 | 11.19244 | 0
2018-02-02 01:40 | 460596.1 | 120.0003 | 5 | 47 | 3.687078 | -6.519934 | 2.599401 | 0.2173147 | 11.19244 | 0.8126785
2018-02-02 01:42 | 460716.1 | 240.0011 | 5 | 47 | 3.642097 | -6.51997 | 2.599401 | 0.4346225 | 11.19244 | 1.609597
2018-02-02 01:44 | 460836.1 | 360.0007 | 5 | 47 | 3.577348 | -6.519931 | 2.599401 | 0.6519575 | 11.19244 | 2.394297
2018-02-02 01:46 | 460956.1 | 480.0006 | 5 | 47 | 3.509526 | -6.519934 | 2.599401 | 0.8692864 | 11.19244 | 3.164353
2018-02-02 01:48 | 461076.1 | 600.0027 | 5 | 47 | 3.445684 | -6.519922 | 2.599401 | 1.086615 | 11.19244 | 3.920031
2018-02-02 01:50 | 461196.1 | 720.0003 | 5 | 47 | 3.38878 | -6.51989 | 2.599401 | 1.303928 | 11.19244 | 4.66251
2018-02-02 01:52 | 461316.1 | 840.0014 | 5 | 47 | 3.33746 | -6.519898 | 2.599401 | 1.521249 | 11.19244 | 5.393316
2018-02-02 01:54 | 461436.1 | 960.0011 | 5 | 47 | 3.288843 | -6.519956 | 2.599401 | 1.738582 | 11.19244 | 6.113351
2018-02-02 01:56 | 461556.1 | 1080.0006 | 5 | 47 | 3.245362 | -6.519892 | 2.599401 | 1.955886 | 11.19244 | 6.823212
2018-02-02 01:58 | 461676.1 | 1200.0002 | 5 | 47 | 3.199012 | -6.519983 | 2.599401 | 2.173216 | 11.19244 | 7.523661
2018-02-02 02:00 | 461796.1 | 1320.0011 | 5 | 47 | 3.139742 | -6.519965 | 2.599401 | 2.390538 | 11.19244 | 8.212748
2018-02-02 02:02 | 461916.1 | 1440.0001 | 5 | 47 | 3.047715 | -6.519965 | 2.599401 | 2.607853 | 11.19244 | 8.886033
2018-02-02 02:02 | 461956.6 | 1480.4968 | 5 | 47 | 2.999999 | -6.519987 | 2.599401 | 2.681203 | 11.19244 | 9.107917
2018-02-02 02:04 | 462076.6 | 120.0017 | 6 | 47 | 3.699774 | 0 | 2.599401 | 2.681203 | 11.19244 | 9.107917
2018-02-02 02:06 | 462196.6 | 240.0006 | 6 | 47 | 3.712565 | 0 | 2.599401 | 2.681203 | 11.19244 | 9.107917
2018-02-02 02:07 | 462256.6 | 300.0031 | 6 | 47 | 3.716708 | 0 | 2.599401 | 2.681203 | 11.19244 | 9.107917
2018-02-02 02:07 | 462256.6 | 0.0028 | 7 | 48 | 3.716784 | 0 | 0 | 0 | 0 | 0
2018-02-02 02:09 | 462376.7 | 120.0003 | 2 | 48 | 4.167724 | 4.890027 | 0.1624029 | 3.076e-09 | 0.6669808 | 1.1433e-08
2018-02-02 02:11 | 462496.7 | 240.0003 | 2 | 48 | 4.200294 | 4.774388 | 0.3248366 | 3.076e-09 | 1.347529 | 1.1433e-08
2018-02-02 02:13 | 462616.7 | 360.0019 | 2 | 48 | 4.200305 | 4.423713 | 0.4780689 | 3.076e-09 | 1.991147 | 1.1433e-08
2018-02-02 02:15 | 462736.7 | 480.001 | 2 | 48 | 4.200285 | 3.99257 | 0.6186391 | 3.076e-09 | 2.581583 | 1.1433e-08
2018-02-02 02:17 | 462856.7 | 600.0011 | 2 | 48 | 4.200305 | 3.545653 | 0.7441544 | 3.076e-09 | 3.108783 | 1.1433e-08
2018-02-02 02:19 | 462942 | 685.2736 | 2 | 48 | 4.200262 | 3.259988 | 0.8246768 | 3.076e-09 | 3.447001 | 1.1433e-08
2018-02-02 02:21 | 463062 | 120.0004 | 3 | 48 | 4.228687 | 3.260007 | 0.9329574 | 3.076e-09 | 3.903241 | 1.1433e-08
2018-02-02 02:23 | 463182 | 240.0011 | 3 | 48 | 4.2601 | 3.25999 | 1.04162 | 3.076e-09 | 4.364435 | 1.1433e-08
2018-02-02 02:25 | 463302 | 360.0003 | 3 | 48 | 4.292949 | 3.260043 | 1.150278 | 3.076e-09 | 4.829094 | 1.1433e-08
2018-02-02 02:27 | 463422 | 480.0004 | 3 | 48 | 4.32737 | 3.260013 | 1.258945 | 3.076e-09 | 5.297454 | 1.1433e-08
2018-02-02 02:29 | 463542 | 600.0011 | 3 | 48 | 4.363002 | 3.260016 | 1.36761 | 3.076e-09 | 5.769612 | 1.1433e-08
2018-02-02 02:31 | 463662 | 720.0003 | 3 | 48 | 4.400335 | 3.257474 | 1.476263 | 3.076e-09 | 6.245691 | 1.1433e-08
2018-02-02 02:33 | 463782 | 840.0003 | 3 | 48 | 4.40026 | 2.866977 | 1.577786 | 3.076e-09 | 6.69242 | 1.1433e-08
2018-02-02 02:35 | 463902 | 960.001 | 3 | 48 | 4.400256 | 2.56486 | 1.668184 | 3.076e-09 | 7.090195 | 1.1433e-08
2018-02-02 02:37 | 464022 | 1080.0003 | 3 | 48 | 4.400257 | 2.301059 | 1.749184 | 3.076e-09 | 7.446615 | 1.1433e-08
2018-02-02 02:39 | 464142 | 1200.001 | 3 | 48 | 4.400209 | 2.069779 | 1.821961 | 3.076e-09 | 7.766854 | 1.1433e-08
2018-02-02 02:41 | 464262 | 1320.0005 | 3 | 48 | 4.400212 | 1.875642 | 1.887626 | 3.076e-09 | 8.055798 | 1.1433e-08
2018-02-02 02:43 | 464382 | 1440.0002 | 3 | 48 | 4.400227 | 1.715913 | 1.947426 | 3.076e-09 | 8.318931 | 1.1433e-08
2018-02-02 02:45 | 464502 | 1560.0003 | 3 | 48 | 4.400239 | 1.576572 | 2.002262 | 3.076e-09 | 8.560222 | 1.1433e-08
2018-02-02 02:47 | 464622 | 1680.0011 | 3 | 48 | 4.400245 | 1.45106 | 2.05268 | 3.076e-09 | 8.782069 | 1.1433e-08
2018-02-02 02:49 | 464742 | 1800.0006 | 3 | 48 | 4.400226 | 1.336206 | 2.099087 | 3.076e-09 | 8.986273 | 1.1433e-08
2018-02-02 02:51 | 464862 | 1920.0019 | 3 | 48 | 4.400209 | 1.23232 | 2.141874 | 3.076e-09 | 9.174541 | 1.1433e-08
2018-02-02 02:53 | 464982 | 2040.001 | 3 | 48 | 4.400224 | 1.137557 | 2.18135 | 3.076e-09 | 9.348248 | 1.1433e-08
2018-02-02 02:55 | 465102 | 2160.0002 | 3 | 48 | 4.400206 | 1.049796 | 2.217768 | 3.076e-09 | 9.508495 | 1.1433e-08
2018-02-02 02:57 | 465222 | 2280.0011 | 3 | 48 | 4.400142 | 0.9683352 | 2.251406 | 3.076e-09 | 9.656507 | 1.1433e-08
2018-02-02 02:59 | 465342 | 2400.0003 | 3 | 48 | 4.400167 | 0.8948145 | 2.28245 | 3.076e-09 | 9.793109 | 1.1433e-08
2018-02-02 03:01 | 465462 | 2520.0003 | 3 | 48 | 4.400197 | 0.8297424 | 2.311177 | 3.076e-09 | 9.919509 | 1.1433e-08
2018-02-02 03:03 | 465582 | 2640.0003 | 3 | 48 | 4.400142 | 0.7678308 | 2.337811 | 3.076e-09 | 10.03671 | 1.1433e-08
2018-02-02 03:05 | 465702 | 2760.0002 | 3 | 48 | 4.400179 | 0.7072124 | 2.3624 | 3.076e-09 | 10.1449 | 1.1433e-08
2018-02-02 03:07 | 465822 | 2880 | 3 | 48 | 4.400146 | 0.6501904 | 2.385019 | 3.076e-09 | 10.24443 | 1.1433e-08
2018-02-02 03:09 | 465942 | 3000.0003 | 3 | 48 | 4.400208 | 0.6014128 | 2.405864 | 3.076e-09 | 10.33615 | 1.1433e-08
2018-02-02 03:11 | 466062 | 3120.0011 | 3 | 48 | 4.400147 | 0.5569935 | 2.42516 | 3.076e-09 | 10.42106 | 1.1433e-08
2018-02-02 03:13 | 466182 | 3240.0003 | 3 | 48 | 4.400155 | 0.5172014 | 2.44306 | 3.076e-09 | 10.49982 | 1.1433e-08
2018-02-02 03:15 | 466302 | 3360.0003 | 3 | 48 | 4.40009 | 0.4797573 | 2.459677 | 3.076e-09 | 10.57294 | 1.1433e-08
2018-02-02 03:17 | 466422 | 3480.0016 | 3 | 48 | 4.400116 | 0.4460726 | 2.475116 | 3.076e-09 | 10.64087 | 1.1433e-08
2018-02-02 03:19 | 466542 | 3600.0011 | 3 | 48 | 4.400094 | 0.4150419 | 2.489479 | 3.076e-09 | 10.70407 | 1.1433e-08
2018-02-02 03:21 | 466662 | 3720.0002 | 3 | 48 | 4.400132 | 0.3864784 | 2.502844 | 3.076e-09 | 10.76288 | 1.1433e-08
2018-02-02 03:23 | 466782 | 3840.0007 | 3 | 48 | 4.400155 | 0.3594503 | 2.515268 | 3.076e-09 | 10.81755 | 1.1433e-08
2018-02-02 03:25 | 466902 | 3960.0006 | 3 | 48 | 4.400192 | 0.3343477 | 2.526813 | 3.076e-09 | 10.86835 | 1.1433e-08
2018-02-02 03:27 | 467022 | 4080.0003 | 3 | 48 | 4.400136 | 0.3121071 | 2.53757 | 3.076e-09 | 10.91568 | 1.1433e-08
2018-02-02 03:29 | 467142 | 4200.0002 | 3 | 48 | 4.400131 | 0.2927265 | 2.547651 | 3.076e-09 | 10.96004 | 1.1433e-08
2018-02-02 03:31 | 467262 | 4320.0011 | 3 | 48 | 4.40016 | 0.2759027 | 2.557123 | 3.076e-09 | 11.00171 | 1.1433e-08
2018-02-02 03:33 | 467382 | 4440.0002 | 3 | 48 | 4.400162 | 0.2597361 | 2.566037 | 3.076e-09 | 11.04094 | 1.1433e-08
2018-02-02 03:35 | 467502 | 4560.0011 | 3 | 48 | 4.400185 | 0.2447901 | 2.574432 | 3.076e-09 | 11.07788 | 1.1433e-08
2018-02-02 03:37 | 467622 | 4680.0011 | 3 | 48 | 4.400148 | 0.2304916 | 2.582337 | 3.076e-09 | 11.11266 | 1.1433e-08
2018-02-02 03:39 | 467742 | 4800.001 | 3 | 48 | 4.400109 | 0.2169018 | 2.589782 | 3.076e-09 | 11.14542 | 1.1433e-08
2018-02-02 03:41 | 467862 | 4920.0019 | 3 | 48 | 4.400148 | 0.2050085 | 2.596807 | 3.076e-09 | 11.17633 | 1.1433e-08
2018-02-02 03:43 | 467982 | 5040.001 | 3 | 48 | 4.400093 | 0.1933756 | 2.603443 | 3.076e-09 | 11.20553 | 1.1433e-08
2018-02-02 03:45 | 468102 | 5160.0003 | 3 | 48 | 4.400187 | 0.183445 | 2.609716 | 3.076e-09 | 11.23313 | 1.1433e-08
2018-02-02 03:47 | 468222 | 5280.0002 | 3 | 48 | 4.400128 | 0.1735325 | 2.615652 | 3.076e-09 | 11.25925 | 1.1433e-08
2018-02-02 03:49 | 468342 | 5400.0002 | 3 | 48 | 4.40007 | 0.1645126 | 2.621278 | 3.076e-09 | 11.284 | 1.1433e-08
2018-02-02 03:51 | 468462 | 5520.0019 | 3 | 48 | 4.400138 | 0.1600533 | 2.626674 | 3.076e-09 | 11.30775 | 1.1433e-08
2018-02-02 03:53 | 468582 | 5640.0009 | 3 | 48 | 4.400098 | 0.1545544 | 2.631901 | 3.076e-09 | 11.33075 | 1.1433e-08
2018-02-02 03:55 | 468702 | 5760.0007 | 3 | 48 | 4.400078 | 0.148715 | 2.63695 | 3.076e-09 | 11.35296 | 1.1433e-08
2018-02-02 03:57 | 468822 | 5880 | 3 | 48 | 4.400134 | 0.143219 | 2.641818 | 3.076e-09 | 11.37438 | 1.1433e-08
2018-02-02 03:59 | 468942 | 6000.0003 | 3 | 48 | 4.40004 | 0.1362753 | 2.646482 | 3.076e-09 | 11.39491 | 1.1433e-08
2018-02-02 04:01 | 469062 | 6120.001 | 3 | 48 | 4.400064 | 0.1308203 | 2.650946 | 3.076e-09 | 11.41455 | 1.1433e-08
2018-02-02 04:03 | 469182 | 6240.0003 | 3 | 48 | 4.400113 | 0.1253014 | 2.655215 | 3.076e-09 | 11.43333 | 1.1433e-08
2018-02-02 04:05 | 469302 | 6360.001 | 3 | 48 | 4.40015 | 0.1195621 | 2.659291 | 3.076e-09 | 11.45127 | 1.1433e-08
2018-02-02 04:07 | 469422 | 6480.0011 | 3 | 48 | 4.400096 | 0.1135674 | 2.663167 | 3.076e-09 | 11.46832 | 1.1433e-08
2018-02-02 04:09 | 469542 | 6600.0011 | 3 | 48 | 4.400059 | 0.1077032 | 2.666858 | 3.076e-09 | 11.48456 | 1.1433e-08
2018-02-02 04:11 | 469662 | 6720.0009 | 3 | 48 | 4.400084 | 0.1016731 | 2.67036 | 3.076e-09 | 11.49997 | 1.1433e-08
2018-02-02 04:13 | 469782 | 6840.0019 | 3 | 48 | 4.400112 | 0.09394932 | 2.673624 | 3.076e-09 | 11.51433 | 1.1433e-08
2018-02-02 04:15 | 469902 | 6960.001 | 3 | 48 | 4.400108 | 0.08708858 | 2.676636 | 3.076e-09 | 11.52759 | 1.1433e-08
2018-02-02 04:17 | 470022 | 7080.0012 | 3 | 48 | 4.400066 | 0.08189964 | 2.679448 | 3.076e-09 | 11.53996 | 1.1433e-08
2018-02-02 04:17 | 470032.5 | 7090.468 | 3 | 48 | 4.400084 | 0.08149624 | 2.679686 | 3.076e-09 | 11.54101 | 1.1433e-08
2018-02-02 04:19 | 470152.5 | 120.001 | 4 | 48 | 4.388889 | 0 | 2.679686 | 3.076e-09 | 11.54101 | 1.1433e-08
2018-02-02 04:21 | 470272.5 | 240.0002 | 4 | 48 | 4.387514 | 0 | 2.679686 | 3.076e-09 | 11.54101 | 1.1433e-08
2018-02-02 04:22 | 470332.5 | 300.0015 | 4 | 48 | 4.387019 | 0 | 2.679686 | 3.076e-09 | 11.54101 | 1.1433e-08
2018-02-02 04:24 | 470452.6 | 120 | 5 | 48 | 3.684349 | -6.519946 | 2.679686 | 0.2173069 | 11.54101 | 0.8120406
2018-02-02 04:26 | 470572.6 | 240.0016 | 5 | 48 | 3.639715 | -6.519979 | 2.679686 | 0.4346368 | 11.54101 | 1.60851
2018-02-02 04:28 | 470692.6 | 360.0017 | 5 | 48 | 3.575502 | -6.519922 | 2.679686 | 0.651947 | 11.54101 | 2.392635
2018-02-02 04:30 | 470812.6 | 480.0016 | 5 | 48 | 3.508728 | -6.519929 | 2.679686 | 0.8692728 | 11.54101 | 3.162377
2018-02-02 04:32 | 470932.6 | 600.0009 | 5 | 48 | 3.451894 | -6.519892 | 2.679686 | 1.086596 | 11.54101 | 3.91852
2018-02-02 04:34 | 471052.6 | 720 | 5 | 48 | 3.403737 | -6.519885 | 2.679686 | 1.303934 | 11.54101 | 4.66339
2018-02-02 04:36 | 471172.6 | 840.0001 | 5 | 48 | 3.359698 | -6.519985 | 2.679686 | 1.521239 | 11.54101 | 5.398214
2018-02-02 04:38 | 471292.6 | 960.0004 | 5 | 48 | 3.316963 | -6.519834 | 2.679686 | 1.738554 | 11.54101 | 6.123682
2018-02-02 04:40 | 471412.6 | 1080.0008 | 5 | 48 | 3.273282 | -6.519917 | 2.679686 | 1.955888 | 11.54101 | 6.839866
2018-02-02 04:42 | 471532.6 | 1200.0017 | 5 | 48 | 3.223612 | -6.519902 | 2.679686 | 2.173185 | 11.54101 | 7.545904
2018-02-02 04:44 | 471652.6 | 1320.0009 | 5 | 48 | 3.162268 | -6.519968 | 2.679686 | 2.390539 | 11.54101 | 8.240154
2018-02-02 04:46 | 471772.6 | 1440.0001 | 5 | 48 | 3.072927 | -6.519897 | 2.679686 | 2.607834 | 11.54101 | 8.918423
2018-02-02 04:47 | 471833.2 | 1500.643 | 5 | 48 | 2.999992 | -6.519943 | 2.679686 | 2.717679 | 11.54101 | 9.252252
2018-02-02 04:49 | 471953.3 | 120 | 6 | 48 | 3.696095 | 0 | 2.679686 | 2.717679 | 11.54101 | 9.252252
2018-02-02 04:51 | 472073.3 | 240.0009 | 6 | 48 | 3.709402 | 0 | 2.679686 | 2.717679 | 11.54101 | 9.252252
2018-02-02 04:52 | 472133.3 | 300.0014 | 6 | 48 | 3.713614 | 0 | 2.679686 | 2.717679 | 11.54101 | 9.252252
2018-02-02 04:52 | 472133.3 | 0.0027 | 7 | 49 | 3.713724 | 0 | 0 | 0 | 0 | 0
2018-02-02 04:54 | 472253.4 | 120.0003 | 2 | 49 | 4.183553 | 4.889972 | 0.1623763 | 4.092e-09 | 0.66839 | 1.5198e-08
2018-02-02 04:56 | 472373.4 | 240.0002 | 2 | 49 | 4.200248 | 4.476295 | 0.3194021 | 4.092e-09 | 1.327622 | 1.5198e-08
2018-02-02 04:58 | 472493.4 | 360.0019 | 2 | 49 | 4.200224 | 4.129327 | 0.4627192 | 4.092e-09 | 1.929594 | 1.5198e-08
2018-02-02 05:00 | 472613.4 | 480.0003 | 2 | 49 | 4.200299 | 3.797099 | 0.594843 | 4.092e-09 | 2.48455 | 1.5198e-08
2018-02-02 05:02 | 472733.4 | 600.0001 | 2 | 49 | 4.200294 | 3.468896 | 0.7158697 | 4.092e-09 | 2.992895 | 1.5198e-08
2018-02-02 05:03 | 472815.6 | 682.2313 | 2 | 49 | 4.200293 | 3.259994 | 0.7926881 | 4.092e-09 | 3.315553 | 1.5198e-08
2018-02-02 05:05 | 472935.6 | 120.0003 | 3 | 49 | 4.225953 | 3.260062 | 0.900968 | 4.092e-09 | 3.771638 | 1.5198e-08
2018-02-02 05:07 | 473055.6 | 240.0006 | 3 | 49 | 4.255013 | 3.260007 | 1.009628 | 4.092e-09 | 4.232397 | 1.5198e-08
2018-02-02 05:09 | 473175.6 | 360.0002 | 3 | 49 | 4.285268 | 3.259997 | 1.118289 | 4.092e-09 | 4.69638 | 1.5198e-08
2018-02-02 05:11 | 473295.6 | 480.0008 | 3 | 49 | 4.317086 | 3.260009 | 1.226948 | 4.092e-09 | 5.163729 | 1.5198e-08
2018-02-02 05:13 | 473415.6 | 600.0003 | 3 | 49 | 4.350322 | 3.260016 | 1.335618 | 4.092e-09 | 5.634653 | 1.5198e-08
2018-02-02 05:15 | 473535.6 | 720.001 | 3 | 49 | 4.385771 | 3.260043 | 1.44427 | 4.092e-09 | 6.109227 | 1.5198e-08
2018-02-02 05:17 | 473655.6 | 840.001 | 3 | 49 | 4.400311 | 3.008801 | 1.550177 | 4.092e-09 | 6.57494 | 1.5198e-08
2018-02-02 05:19 | 473775.6 | 960 | 3 | 49 | 4.400296 | 2.690772 | 1.645006 | 4.092e-09 | 6.992216 | 1.5198e-08
2018-02-02 05:21 | 473895.6 | 1080.0002 | 3 | 49 | 4.400257 | 2.412801 | 1.729945 | 4.092e-09 | 7.36597 | 1.5198e-08
2018-02-02 05:23 | 474015.6 | 1200 | 3 | 49 | 4.400279 | 2.176562 | 1.806294 | 4.092e-09 | 7.701923 | 1.5198e-08
2018-02-02 05:25 | 474135.6 | 1320.001 | 3 | 49 | 4.400256 | 1.981399 | 1.875484 | 4.092e-09 | 8.006374 | 1.5198e-08
2018-02-02 05:27 | 474255.6 | 1440.0011 | 3 | 49 | 4.400192 | 1.815816 | 1.938724 | 4.092e-09 | 8.284648 | 1.5198e-08
2018-02-02 05:29 | 474375.6 | 1560.0018 | 3 | 49 | 4.400235 | 1.67028 | 1.996788 | 4.092e-09 | 8.540142 | 1.5198e-08
2018-02-02 05:31 | 474495.6 | 1680.0011 | 3 | 49 | 4.400176 | 1.538456 | 2.050233 | 4.092e-09 | 8.775313 | 1.5198e-08
2018-02-02 05:33 | 474615.6 | 1800.0002 | 3 | 49 | 4.400196 | 1.419016 | 2.099516 | 4.092e-09 | 8.992168 | 1.5198e-08
2018-02-02 05:35 | 474735.6 | 1920.0011 | 3 | 49 | 4.400205 | 1.308878 | 2.144957 | 4.092e-09 | 9.192118 | 1.5198e-08
2018-02-02 05:37 | 474855.6 | 2040.0003 | 3 | 49 | 4.400181 | 1.207833 | 2.18689 | 4.092e-09 | 9.376635 | 1.5198e-08
2018-02-02 05:39 | 474975.6 | 2160.0011 | 3 | 49 | 4.40022 | 1.115714 | 2.225592 | 4.092e-09 | 9.546929 | 1.5198e-08
2018-02-02 05:41 | 475095.6 | 2280.0018 | 3 | 49 | 4.400236 | 1.032313 | 2.261356 | 4.092e-09 | 9.704298 | 1.5198e-08
2018-02-02 05:43 | 475215.6 | 2400.001 | 3 | 49 | 4.400144 | 0.9562378 | 2.294475 | 4.092e-09 | 9.850028 | 1.5198e-08
2018-02-02 05:45 | 475335.6 | 2520.0017 | 3 | 49 | 4.400168 | 0.887289 | 2.325218 | 4.092e-09 | 9.985303 | 1.5198e-08
2018-02-02 05:47 | 475455.6 | 2640.001 | 3 | 49 | 4.400163 | 0.8173933 | 2.353643 | 4.092e-09 | 10.11038 | 1.5198e-08
2018-02-02 05:49 | 475575.6 | 2760.0018 | 3 | 49 | 4.400222 | 0.7520113 | 2.379785 | 4.092e-09 | 10.22541 | 1.5198e-08
2018-02-02 05:51 | 475695.6 | 2880.0002 | 3 | 49 | 4.40018 | 0.6926117 | 2.403826 | 4.092e-09 | 10.3312 | 1.5198e-08
2018-02-02 05:53 | 475815.6 | 3000.0004 | 3 | 49 | 4.400207 | 0.6413012 | 2.426039 | 4.092e-09 | 10.42894 | 1.5198e-08
2018-02-02 05:55 | 475935.6 | 3120.0003 | 3 | 49 | 4.400191 | 0.594285 | 2.446616 | 4.092e-09 | 10.51948 | 1.5198e-08
2018-02-02 05:57 | 476055.6 | 3240.001 | 3 | 49 | 4.400171 | 0.5508881 | 2.465696 | 4.092e-09 | 10.60343 | 1.5198e-08
2018-02-02 05:59 | 476175.6 | 3360.0002 | 3 | 49 | 4.400193 | 0.5114136 | 2.483388 | 4.092e-09 | 10.68128 | 1.5198e-08
2018-02-02 06:01 | 476295.6 | 3480.0002 | 3 | 49 | 4.400192 | 0.4749556 | 2.499808 | 4.092e-09 | 10.75353 | 1.5198e-08
2018-02-02 06:03 | 476415.6 | 3600.0014 | 3 | 49 | 4.400176 | 0.4399023 | 2.515038 | 4.092e-09 | 10.82054 | 1.5198e-08
2018-02-02 06:05 | 476535.6 | 3720.0003 | 3 | 49 | 4.40012 | 0.4069967 | 2.529155 | 4.092e-09 | 10.88266 | 1.5198e-08
2018-02-02 06:07 | 476655.6 | 3840.0003 | 3 | 49 | 4.400166 | 0.3784828 | 2.542243 | 4.092e-09 | 10.94025 | 1.5198e-08
2018-02-02 06:09 | 476775.6 | 3960.0002 | 3 | 49 | 4.400094 | 0.3526068 | 2.55443 | 4.092e-09 | 10.99388 | 1.5198e-08
2018-02-02 06:11 | 476895.6 | 4080.0003 | 3 | 49 | 4.400097 | 0.3307142 | 2.565829 | 4.092e-09 | 11.04403 | 1.5198e-08
2018-02-02 06:13 | 477015.6 | 4200.0011 | 3 | 49 | 4.400128 | 0.310565 | 2.576519 | 4.092e-09 | 11.09107 | 1.5198e-08
2018-02-02 06:15 | 477135.6 | 4320.0011 | 3 | 49 | 4.400136 | 0.2920713 | 2.586562 | 4.092e-09 | 11.13526 | 1.5198e-08
2018-02-02 06:17 | 477255.6 | 4440.0003 | 3 | 49 | 4.400078 | 0.2737074 | 2.595996 | 4.092e-09 | 11.17677 | 1.5198e-08
2018-02-02 06:19 | 477375.6 | 4560.0011 | 3 | 49 | 4.400169 | 0.2583914 | 2.604865 | 4.092e-09 | 11.2158 | 1.5198e-08
2018-02-02 06:21 | 477495.6 | 4680.0004 | 3 | 49 | 4.400132 | 0.2426434 | 2.613209 | 4.092e-09 | 11.25251 | 1.5198e-08
2018-02-02 06:23 | 477615.6 | 4800.001 | 3 | 49 | 4.40013 | 0.2287951 | 2.621063 | 4.092e-09 | 11.28707 | 1.5198e-08
2018-02-02 06:25 | 477735.6 | 4920.0018 | 3 | 49 | 4.400135 | 0.2156401 | 2.628464 | 4.092e-09 | 11.31964 | 1.5198e-08
2018-02-02 06:27 | 477855.6 | 5040.0003 | 3 | 49 | 4.400097 | 0.20362 | 2.635451 | 4.092e-09 | 11.35038 | 1.5198e-08
2018-02-02 06:29 | 477975.6 | 5160.0002 | 3 | 49 | 4.40014 | 0.1929293 | 2.642056 | 4.092e-09 | 11.37944 | 1.5198e-08
2018-02-02 06:31 | 478095.6 | 5280.0007 | 3 | 49 | 4.400099 | 0.1856556 | 2.648349 | 4.092e-09 | 11.40713 | 1.5198e-08
2018-02-02 06:33 | 478215.6 | 5400.0002 | 3 | 49 | 4.400116 | 0.1793871 | 2.654425 | 4.092e-09 | 11.43387 | 1.5198e-08
2018-02-02 06:35 | 478335.6 | 5520.0003 | 3 | 49 | 4.400133 | 0.1728144 | 2.660286 | 4.092e-09 | 11.45966 | 1.5198e-08
2018-02-02 06:37 | 478455.6 | 5640.0011 | 3 | 49 | 4.400101 | 0.1655416 | 2.665921 | 4.092e-09 | 11.48445 | 1.5198e-08
2018-02-02 06:39 | 478575.6 | 5760.001 | 3 | 49 | 4.400086 | 0.1581726 | 2.671317 | 4.092e-09 | 11.5082 | 1.5198e-08
2018-02-02 06:41 | 478695.6 | 5880.0011 | 3 | 49 | 4.400147 | 0.151577 | 2.676478 | 4.092e-09 | 11.5309 | 1.5198e-08
2018-02-02 06:43 | 478815.6 | 6000.0002 | 3 | 49 | 4.400115 | 0.1439972 | 2.681395 | 4.092e-09 | 11.55254 | 1.5198e-08
2018-02-02 06:45 | 478935.6 | 6120.0003 | 3 | 49 | 4.400081 | 0.1366854 | 2.686078 | 4.092e-09 | 11.57315 | 1.5198e-08
2018-02-02 06:47 | 479055.6 | 6240.001 | 3 | 49 | 4.400087 | 0.1301193 | 2.690536 | 4.092e-09 | 11.59276 | 1.5198e-08
2018-02-02 06:49 | 479175.6 | 6360.0003 | 3 | 49 | 4.400102 | 0.1238575 | 2.694769 | 4.092e-09 | 11.61139 | 1.5198e-08
2018-02-02 06:51 | 479295.6 | 6480.0014 | 3 | 49 | 4.400108 | 0.1173496 | 2.698792 | 4.092e-09 | 11.62909 | 1.5198e-08
2018-02-02 06:53 | 479415.6 | 6600.001 | 3 | 49 | 4.400091 | 0.1086512 | 2.702558 | 4.092e-09 | 11.64566 | 1.5198e-08
2018-02-02 06:55 | 479535.6 | 6720.0003 | 3 | 49 | 4.400105 | 0.1004543 | 2.706039 | 4.092e-09 | 11.66098 | 1.5198e-08
2018-02-02 06:57 | 479655.6 | 6840.0005 | 3 | 49 | 4.400101 | 0.09391212 | 2.709275 | 4.092e-09 | 11.67521 | 1.5198e-08
2018-02-02 06:59 | 479775.6 | 6960.0003 | 3 | 49 | 4.400079 | 0.0888176 | 2.712322 | 4.092e-09 | 11.68862 | 1.5198e-08
2018-02-02 07:01 | 479895.6 | 7080.001 | 3 | 49 | 4.400095 | 0.08452034 | 2.715206 | 4.092e-09 | 11.70131 | 1.5198e-08
2018-02-02 07:03 | 479969.6 | 7154.0401 | 3 | 49 | 4.400099 | 0.08149147 | 2.716914 | 4.092e-09 | 11.70883 | 1.5198e-08
2018-02-02 07:05 | 480089.7 | 120.0008 | 4 | 49 | 4.388927 | 0 | 2.716914 | 4.092e-09 | 11.70883 | 1.5198e-08
2018-02-02 07:07 | 480209.7 | 240.0002 | 4 | 49 | 4.387536 | 0 | 2.716914 | 4.092e-09 | 11.70883 | 1.5198e-08
2018-02-02 07:08 | 480269.7 | 300.0023 | 4 | 49 | 4.387039 | 0 | 2.716914 | 4.092e-09 | 11.70883 | 1.5198e-08
2018-02-02 07:10 | 480389.8 | 120.0009 | 5 | 49 | 3.682166 | -6.520081 | 2.716914 | 0.2173056 | 11.70883 | 0.8114966
2018-02-02 07:12 | 480509.8 | 240.0018 | 5 | 49 | 3.638241 | -6.520113 | 2.716914 | 0.4346379 | 11.70883 | 1.607575
2018-02-02 07:14 | 480629.8 | 360.0002 | 5 | 49 | 3.57443 | -6.520026 | 2.716914 | 0.6519476 | 11.70883 | 2.391442
2018-02-02 07:16 | 480749.8 | 480.0003 | 5 | 49 | 3.507723 | -6.52004 | 2.716914 | 0.869282 | 11.70883 | 3.160991
2018-02-02 07:18 | 480869.8 | 600.0019 | 5 | 49 | 3.444083 | -6.520067 | 2.716914 | 1.08661 | 11.70883 | 3.916312
2018-02-02 07:20 | 480989.8 | 720.001 | 5 | 49 | 3.386489 | -6.520079 | 2.716914 | 1.303941 | 11.70883 | 4.658465
2018-02-02 07:22 | 481109.8 | 840.0002 | 5 | 49 | 3.334212 | -6.519989 | 2.716914 | 1.521263 | 11.70883 | 5.388669
2018-02-02 07:24 | 481229.8 | 960.001 | 5 | 49 | 3.284084 | -6.519989 | 2.716914 | 1.738591 | 11.70883 | 6.107841
2018-02-02 07:26 | 481349.8 | 1080.0011 | 5 | 49 | 3.231908 | -6.52005 | 2.716914 | 1.955914 | 11.70883 | 6.815892
2018-02-02 07:28 | 481469.8 | 1200.0002 | 5 | 49 | 3.170753 | -6.520046 | 2.716914 | 2.17323 | 11.70883 | 7.511833
2018-02-02 07:30 | 481589.8 | 1320.0003 | 5 | 49 | 3.089021 | -6.51998 | 2.716914 | 2.390554 | 11.70883 | 8.192588
2018-02-02 07:31 | 481676.1 | 1406.2808 | 5 | 49 | 2.999995 | -6.520067 | 2.716914 | 2.546813 | 11.70883 | 8.668902
2018-02-02 07:33 | 481796.1 | 120 | 6 | 49 | 3.711349 | 0 | 2.716914 | 2.546831 | 11.70883 | 8.668956
2018-02-02 07:35 | 481916.1 | 240.001 | 6 | 49 | 3.725429 | 0 | 2.716914 | 2.546831 | 11.70883 | 8.668956
2018-02-02 07:36 | 481976.1 | 300.0039 | 6 | 49 | 3.730649 | 0 | 2.716914 | 2.546831 | 11.70883 | 8.668956
2018-02-02 07:36 | 481976.1 | 0.0027 | 7 | 50 | 3.730626 | 0 | 0 | 0 | 0 | 0
2018-02-02 07:38 | 482096.2 | 120.0001 | 2 | 50 | 4.200347 | 4.637048 | 0.1613031 | 2.925e-09 | 0.6695974 | 1.0911e-08
2018-02-02 07:40 | 482216.2 | 240.0005 | 2 | 50 | 4.200269 | 4.179198 | 0.3071153 | 2.925e-09 | 1.282051 | 1.0911e-08
2018-02-02 07:42 | 482336.2 | 360.0014 | 2 | 50 | 4.200265 | 3.869222 | 0.4412404 | 2.925e-09 | 1.845413 | 1.0911e-08
2018-02-02 07:44 | 482456.2 | 480.0009 | 2 | 50 | 4.200277 | 3.56203 | 0.5650854 | 2.925e-09 | 2.365595 | 1.0911e-08
2018-02-02 07:46 | 482574.9 | 598.7263 | 2 | 50 | 4.200253 | 3.259997 | 0.6775686 | 2.925e-09 | 2.838055 | 1.0911e-08
2018-02-02 07:48 | 482694.9 | 120.0011 | 3 | 50 | 4.226793 | 3.260072 | 0.7858358 | 3.977e-09 | 3.294123 | 1.515e-08
2018-02-02 07:50 | 482814.9 | 240.0016 | 3 | 50 | 4.257373 | 3.260032 | 0.8944998 | 3.977e-09 | 3.755069 | 1.515e-08
2018-02-02 07:52 | 482934.9 | 360.0007 | 3 | 50 | 4.289633 | 3.260093 | 1.003158 | 3.977e-09 | 4.219402 | 1.515e-08
2018-02-02 07:54 | 483054.9 | 480.0003 | 3 | 50 | 4.324272 | 3.260003 | 1.111825 | 3.977e-09 | 4.687405 | 1.515e-08
2018-02-02 07:56 | 483174.9 | 600.0007 | 3 | 50 | 4.360463 | 3.260064 | 1.22048 | 3.977e-09 | 5.159206 | 1.515e-08
2018-02-02 07:58 | 483294.9 | 720.0012 | 3 | 50 | 4.398609 | 3.260015 | 1.329151 | 3.977e-09 | 5.635117 | 1.515e-08
2018-02-02 08:00 | 483414.9 | 840.0015 | 3 | 50 | 4.400302 | 2.878119 | 1.431224 | 3.977e-09 | 6.084262 | 1.515e-08
2018-02-02 08:02 | 483534.9 | 960.0004 | 3 | 50 | 4.400274 | 2.564088 | 1.521788 | 3.977e-09 | 6.482768 | 1.515e-08
2018-02-02 08:04 | 483654.9 | 1080.0004 | 3 | 50 | 4.400178 | 2.294694 | 1.602667 | 3.977e-09 | 6.838659 | 1.515e-08
2018-02-02 08:06 | 483774.9 | 1200.0015 | 3 | 50 | 4.400268 | 2.066094 | 1.67524 | 3.977e-09 | 7.157996 | 1.515e-08
2018-02-02 08:08 | 483894.9 | 1320.0004 | 3 | 50 | 4.400213 | 1.878236 | 1.740857 | 3.977e-09 | 7.446727 | 1.515e-08
2018-02-02 08:10 | 484014.9 | 1440.0011 | 3 | 50 | 4.400231 | 1.724195 | 1.800837 | 3.977e-09 | 7.710656 | 1.515e-08
2018-02-02 08:12 | 484134.9 | 1560.0003 | 3 | 50 | 4.400194 | 1.588639 | 1.856011 | 3.977e-09 | 7.953433 | 1.515e-08
2018-02-02 08:14 | 484254.9 | 1680.0019 | 3 | 50 | 4.400208 | 1.467368 | 1.906907 | 3.977e-09 | 8.177385 | 1.515e-08
2018-02-02 08:16 | 484374.9 | 1800.0004 | 3 | 50 | 4.400209 | 1.355886 | 1.953929 | 3.977e-09 | 8.384291 | 1.515e-08
2018-02-02 08:18 | 484494.9 | 1920.0011 | 3 | 50 | 4.400225 | 1.253652 | 1.997401 | 3.977e-09 | 8.575578 | 1.515e-08
2018-02-02 08:20 | 484614.9 | 2040.0016 | 3 | 50 | 4.400226 | 1.159268 | 2.037587 | 3.977e-09 | 8.752407 | 1.515e-08
2018-02-02 08:22 | 484734.9 | 2160.0003 | 3 | 50 | 4.400213 | 1.072392 | 2.074754 | 3.977e-09 | 8.915946 | 1.515e-08
2018-02-02 08:24 | 484854.9 | 2280.0011 | 3 | 50 | 4.4002 | 0.9928761 | 2.109139 | 3.977e-09 | 9.06725 | 1.515e-08
2018-02-02 08:26 | 484974.9 | 2400.0011 | 3 | 50 | 4.40018 | 0.9211655 | 2.141025 | 3.977e-09 | 9.207552 | 1.515e-08
2018-02-02 08:28 | 485094.9 | 2520.0011 | 3 | 50 | 4.400193 | 0.8562555 | 2.170637 | 3.977e-09 | 9.33785 | 1.515e-08
2018-02-02 08:30 | 485214.9 | 2640.0011 | 3 | 50 | 4.40018 | 0.7922554 | 2.198123 | 3.977e-09 | 9.458797 | 1.515e-08
2018-02-02 08:32 | 485334.9 | 2760.0015 | 3 | 50 | 4.400222 | 0.7290077 | 2.223471 | 3.977e-09 | 9.57033 | 1.515e-08
2018-02-02 08:34 | 485454.9 | 2880.0003 | 3 | 50 | 4.400179 | 0.6700907 | 2.246762 | 3.977e-09 | 9.672817 | 1.515e-08
2018-02-02 08:36 | 485574.9 | 3000.0008 | 3 | 50 | 4.400152 | 0.6191521 | 2.268232 | 3.977e-09 | 9.767288 | 1.515e-08
2018-02-02 08:38 | 485694.9 | 3120.0003 | 3 | 50 | 4.400153 | 0.5738087 | 2.288114 | 3.977e-09 | 9.854774 | 1.515e-08
2018-02-02 08:40 | 485814.9 | 3240.0011 | 3 | 50 | 4.400185 | 0.5321512 | 2.30654 | 3.977e-09 | 9.93585 | 1.515e-08
2018-02-02 08:42 | 485934.9 | 3360.0003 | 3 | 50 | 4.400161 | 0.4937048 | 2.323628 | 3.977e-09 | 10.01104 | 1.515e-08
2018-02-02 08:44 | 486054.9 | 3480.0011 | 3 | 50 | 4.400104 | 0.4577131 | 2.339491 | 3.977e-09 | 10.08084 | 1.515e-08
2018-02-02 08:46 | 486174.9 | 3600.0002 | 3 | 50 | 4.400198 | 0.425601 | 2.354209 | 3.977e-09 | 10.1456 | 1.515e-08
2018-02-02 08:48 | 486294.9 | 3720.0003 | 3 | 50 | 4.400162 | 0.3942699 | 2.367855 | 3.977e-09 | 10.20564 | 1.515e-08
2018-02-02 08:50 | 486414.9 | 3840.0019 | 3 | 50 | 4.400188 | 0.3663921 | 2.380512 | 3.977e-09 | 10.26134 | 1.515e-08
2018-02-02 08:52 | 486534.9 | 3960.0003 | 3 | 50 | 4.40016 | 0.3408098 | 2.392283 | 3.977e-09 | 10.31313 | 1.515e-08
2018-02-02 08:54 | 486654.9 | 4080.0004 | 3 | 50 | 4.400057 | 0.3181877 | 2.403274 | 3.977e-09 | 10.36149 | 1.515e-08
2018-02-02 08:56 | 486774.9 | 4200.0003 | 3 | 50 | 4.400172 | 0.3000059 | 2.413582 | 3.977e-09 | 10.40685 | 1.515e-08
2018-02-02 08:58 | 486894.9 | 4320.0003 | 3 | 50 | 4.400149 | 0.2817507 | 2.423264 | 3.977e-09 | 10.44945 | 1.515e-08
2018-02-02 09:00 | 487014.9 | 4440.0011 | 3 | 50 | 4.400095 | 0.2645559 | 2.432376 | 3.977e-09 | 10.48955 | 1.515e-08
2018-02-02 09:02 | 487134.9 | 4560.0007 | 3 | 50 | 4.40015 | 0.2499142 | 2.440953 | 3.977e-09 | 10.52729 | 1.515e-08
2018-02-02 09:04 | 487254.9 | 4680.0003 | 3 | 50 | 4.400112 | 0.2349644 | 2.449029 | 3.977e-09 | 10.56282 | 1.515e-08
2018-02-02 09:06 | 487374.9 | 4800.0011 | 3 | 50 | 4.400162 | 0.2218351 | 2.45664 | 3.977e-09 | 10.59632 | 1.515e-08
2018-02-02 09:08 | 487494.9 | 4920.0011 | 3 | 50 | 4.400121 | 0.2089787 | 2.463814 | 3.977e-09 | 10.62788 | 1.515e-08
2018-02-02 09:10 | 487614.9 | 5040.0011 | 3 | 50 | 4.400167 | 0.1978674 | 2.470593 | 3.977e-09 | 10.65771 | 1.515e-08
2018-02-02 09:12 | 487734.9 | 5160.0003 | 3 | 50 | 4.400086 | 0.1864367 | 2.476996 | 3.977e-09 | 10.68588 | 1.515e-08
2018-02-02 09:14 | 487854.9 | 5280.0011 | 3 | 50 | 4.400123 | 0.1768732 | 2.483055 | 3.977e-09 | 10.71254 | 1.515e-08
2018-02-02 09:16 | 487974.9 | 5400.0019 | 3 | 50 | 4.400114 | 0.1666975 | 2.488776 | 3.977e-09 | 10.73771 | 1.515e-08
2018-02-02 09:18 | 488094.9 | 5520.0004 | 3 | 50 | 4.400087 | 0.1563358 | 2.494164 | 3.977e-09 | 10.76142 | 1.515e-08
2018-02-02 09:20 | 488214.9 | 5640.0003 | 3 | 50 | 4.400102 | 0.1476393 | 2.49924 | 3.977e-09 | 10.78376 | 1.515e-08
2018-02-02 09:22 | 488334.9 | 5760.0019 | 3 | 50 | 4.400152 | 0.1400023 | 2.504025 | 3.977e-09 | 10.80481 | 1.515e-08
2018-02-02 09:24 | 488454.9 | 5880.0011 | 3 | 50 | 4.40015 | 0.1324081 | 2.508548 | 3.977e-09 | 10.82472 | 1.515e-08
2018-02-02 09:26 | 488574.9 | 6000.0011 | 3 | 50 | 4.400131 | 0.1253214 | 2.512832 | 3.977e-09 | 10.84356 | 1.515e-08
2018-02-02 09:28 | 488694.9 | 6120.0014 | 3 | 50 | 4.40011 | 0.118391 | 2.516887 | 3.977e-09 | 10.86141 | 1.515e-08
2018-02-02 09:30 | 488814.9 | 6240.0014 | 3 | 50 | 4.400104 | 0.112606 | 2.520732 | 3.977e-09 | 10.87833 | 1.515e-08
2018-02-02 09:32 | 488934.9 | 6360.0018 | 3 | 50 | 4.400056 | 0.1064434 | 2.524387 | 3.977e-09 | 10.89441 | 1.515e-08
2018-02-02 09:34 | 489054.9 | 6480.0003 | 3 | 50 | 4.400067 | 0.1013918 | 2.527858 | 3.977e-09 | 10.90968 | 1.515e-08
2018-02-02 09:36 | 489174.9 | 6600.001 | 3 | 50 | 4.400056 | 0.09665871 | 2.531172 | 3.977e-09 | 10.92426 | 1.515e-08
2018-02-02 09:38 | 489294.9 | 6720.0007 | 3 | 50 | 4.400098 | 0.09260654 | 2.534332 | 3.977e-09 | 10.93817 | 1.515e-08
2018-02-02 09:40 | 489414.9 | 6840.001 | 3 | 50 | 4.400089 | 0.08845901 | 2.537343 | 3.977e-09 | 10.95142 | 1.515e-08
2018-02-02 09:42 | 489534.9 | 6960.0007 | 3 | 50 | 4.400144 | 0.08486271 | 2.540222 | 3.977e-09 | 10.96408 | 1.515e-08
2018-02-02 09:43 | 489613.9 | 7039.0105 | 3 | 50 | 4.400037 | 0.08149624 | 2.542051 | 3.977e-09 | 10.97213 | 1.515e-08
2018-02-02 09:45 | 489734 | 120.0005 | 4 | 50 | 4.388324 | 0 | 2.542051 | 3.977e-09 | 10.97213 | 1.515e-08
2018-02-02 09:47 | 489854 | 240.0012 | 4 | 50 | 4.386818 | 0 | 2.542051 | 3.977e-09 | 10.97213 | 1.515e-08
2018-02-02 09:48 | 489914 | 300.0015 | 4 | 50 | 4.386299 | 0 | 2.542051 | 3.977e-09 | 10.97213 | 1.515e-08
2018-02-02 09:50 | 490034.1 | 120.0015 | 5 | 50 | 3.669118 | -6.520079 | 2.542051 | 0.2173064 | 10.97213 | 0.8085268
2018-02-02 09:52 | 490154.1 | 240.0013 | 5 | 50 | 3.627832 | -6.52011 | 2.542051 | 0.4346268 | 10.97213 | 1.602059
2018-02-02 09:54 | 490274.1 | 360.0002 | 5 | 50 | 3.564894 | -6.520036 | 2.542051 | 0.6519314 | 10.97213 | 2.383752
2018-02-02 09:56 | 490394.1 | 480.0014 | 5 | 50 | 3.498637 | -6.520082 | 2.542051 | 0.869252 | 10.97213 | 3.151246
2018-02-02 09:58 | 490514.1 | 600.0001 | 5 | 50 | 3.435845 | -6.519992 | 2.542051 | 1.086571 | 10.97213 | 3.904656
2018-02-02 10:00 | 490634.1 | 720.0006 | 5 | 50 | 3.379578 | -6.52011 | 2.542051 | 1.303882 | 10.97213 | 4.645083
2018-02-02 10:02 | 490754.1 | 840.002 | 5 | 50 | 3.327956 | -6.520011 | 2.542051 | 1.521209 | 10.97213 | 5.373891
2018-02-02 10:04 | 490874.1 | 960.0017 | 5 | 50 | 3.278038 | -6.520116 | 2.542051 | 1.738518 | 10.97213 | 6.091671
2018-02-02 10:06 | 490994.1 | 1080.0005 | 5 | 50 | 3.225097 | -6.520019 | 2.542051 | 1.95584 | 10.97213 | 6.798393
2018-02-02 10:08 | 491114.1 | 1200.0002 | 5 | 50 | 3.162667 | -6.520045 | 2.542051 | 2.173161 | 10.97213 | 7.49273
2018-02-02 10:10 | 491234.1 | 1320.001 | 5 | 50 | 3.078342 | -6.52006 | 2.542051 | 2.390478 | 10.97213 | 8.171426
2018-02-02 10:12 | 491309.3 | 1395.276 | 5 | 50 | 2.999998 | -6.520081 | 2.542051 | 2.526798 | 10.97213 | 8.58608
2018-02-02 10:14 | 491429.4 | 120.0014 | 6 | 50 | 3.712693 | 0 | 2.542051 | 2.526798 | 10.97213 | 8.58608
2018-02-02 10:16 | 491549.4 | 240.0004 | 6 | 50 | 3.726881 | 0 | 2.542051 | 2.526798 | 10.97213 | 8.58608
2018-02-02 10:17 | 491609.4 | 300.0015 | 6 | 50 | 3.732206 | 0 | 2.542051 | 2.526798 | 10.97213 | 8.58608
2018-02-02 10:17 | 491609.4 | 0.0027 | 7 | 51 | 3.732245 | 0 | 0 | 0 | 0 | 0
2018-02-02 10:19 | 491729.5 | 120.0019 | 8 | 51 | 4.200324 | 4.615005 | 0.1610945 | 0 | 0.6689534 | 0
2018-02-02 10:21 | 491849.5 | 240.0006 | 8 | 51 | 4.200314 | 4.164826 | 0.3063272 | 0 | 1.278973 | 0
2018-02-02 10:23 | 491969.5 | 360.0017 | 8 | 51 | 4.200294 | 3.855718 | 0.4399447 | 0 | 1.840203 | 0
2018-02-02 10:25 | 492089.5 | 480.0005 | 8 | 51 | 4.20025 | 3.546487 | 0.5633043 | 0 | 2.358346 | 0
2018-02-02 10:27 | 492202.9 | 593.4744 | 8 | 51 | 4.200301 | 3.259986 | 0.6705482 | 0 | 2.808799 | 0
2018-02-02 10:29 | 492323 | 120.001 | 9 | 51 | 4.226755 | 3.260106 | 0.7788217 | 0 | 3.264895 | 0
2018-02-02 10:31 | 492443 | 240.0014 | 9 | 51 | 4.257356 | 3.259868 | 0.8874828 | 0 | 3.725823 | 0
2018-02-02 10:33 | 492563 | 360.0005 | 9 | 51 | 4.290179 | 3.259803 | 0.9961354 | 0 | 4.190159 | 0
2018-02-02 10:35 | 492683 | 480.0001 | 9 | 51 | 4.32497 | 3.260148 | 1.104798 | 0 | 4.658211 | 0
2018-02-02 10:37 | 492803 | 600.0006 | 9 | 51 | 4.361464 | 3.259812 | 1.213454 | 0 | 5.130112 | 0
2018-02-02 10:39 | 492923 | 720.0005 | 9 | 51 | 4.40005 | 3.260121 | 1.322108 | 0 | 5.606083 | 0
2018-02-02 10:41 | 493043 | 840.0006 | 9 | 51 | 4.400249 | 2.862311 | 1.423647 | 0 | 6.052885 | 0
2018-02-02 10:43 | 493163 | 960.0005 | 9 | 51 | 4.400277 | 2.549891 | 1.51373 | 0 | 6.449275 | 0
2018-02-02 10:45 | 493283 | 1080.0006 | 9 | 51 | 4.400275 | 2.280313 | 1.594113 | 0 | 6.802978 | 0
2018-02-02 10:47 | 493403 | 1200.0005 | 9 | 51 | 4.400249 | 2.050189 | 1.66618 | 0 | 7.120095 | 0
2018-02-02 10:49 | 493523 | 1320.0005 | 9 | 51 | 4.400246 | 1.854316 | 1.731165 | 0 | 7.406044 | 0
2018-02-02 10:51 | 493643 | 1440.0014 | 9 | 51 | 4.400227 | 1.684422 | 1.790072 | 0 | 7.665249 | 0
2018-02-02 10:53 | 493763 | 1560.0006 | 9 | 51 | 4.40024 | 1.543805 | 1.843777 | 0 | 7.901561 | 0
2018-02-02 10:55 | 493883 | 1680.0009 | 9 | 51 | 4.400212 | 1.428237 | 1.893254 | 0 | 8.119272 | 0
2018-02-02 10:57 | 494003 | 1800.0004 | 9 | 51 | 4.400243 | 1.326335 | 1.93913 | 0 | 8.321136 | 0
2018-02-02 10:59 | 494123 | 1920.0006 | 9 | 51 | 4.400158 | 1.23206 | 1.981752 | 0 | 8.50868 | 0
2018-02-02 11:01 | 494243 | 2040.0002 | 9 | 51 | 4.400253 | 1.146017 | 2.021365 | 0 | 8.682988 | 0
2018-02-02 11:03 | 494363 | 2160.0001 | 9 | 51 | 4.400207 | 1.062955 | 2.058149 | 0 | 8.844843 | 0
2018-02-02 11:05 | 494483 | 2280.0009 | 9 | 51 | 4.400173 | 0.9862957 | 2.092296 | 0 | 8.995097 | 0
2018-02-02 11:07 | 494603 | 2400.001 | 9 | 51 | 4.400207 | 0.9147139 | 2.123966 | 0 | 9.134451 | 0
2018-02-02 11:09 | 494723 | 2520.0009 | 9 | 51 | 4.400182 | 0.8477783 | 2.153317 | 0 | 9.263603 | 0
2018-02-02 11:11 | 494843 | 2640.0004 | 9 | 51 | 4.400215 | 0.786128 | 2.180529 | 0 | 9.383339 | 0
2018-02-02 11:13 | 494963 | 2760.0009 | 9 | 51 | 4.400115 | 0.7277069 | 2.205751 | 0 | 9.494321 | 0
2018-02-02 11:15 | 495083 | 2880.0002 | 9 | 51 | 4.400195 | 0.6732941 | 2.229113 | 0 | 9.59712 | 0
2018-02-02 11:17 | 495203 | 3000.0001 | 9 | 51 | 4.400171 | 0.6177158 | 2.250618 | 0 | 9.691747 | 0
2018-02-02 11:19 | 495323 | 3120.001 | 9 | 51 | 4.400176 | 0.5670156 | 2.270348 | 0 | 9.778559 | 0
2018-02-02 11:21 | 495443 | 3240.0018 | 9 | 51 | 4.40013 | 0.5224504 | 2.288491 | 0 | 9.858394 | 0
2018-02-02 11:23 | 495563 | 3360.0005 | 9 | 51 | 4.40014 | 0.4844408 | 2.305268 | 0 | 9.932213 | 0
2018-02-02 11:25 | 495683 | 3480.0005 | 9 | 51 | 4.400196 | 0.4505434 | 2.320834 | 0 | 10.00071 | 0
2018-02-02 11:27 | 495803 | 3600.0009 | 9 | 51 | 4.400173 | 0.4183712 | 2.335292 | 0 | 10.06432 | 0
2018-02-02 11:29 | 495923 | 3720.001 | 9 | 51 | 4.400173 | 0.3892002 | 2.34874 | 0 | 10.1235 | 0
2018-02-02 11:31 | 496043 | 3840.0009 | 9 | 51 | 4.400126 | 0.3627634 | 2.361265 | 0 | 10.17861 | 0
2018-02-02 11:33 | 496163 | 3960.0006 | 9 | 51 | 4.400179 | 0.3390789 | 2.372947 | 0 | 10.23001 | 0
2018-02-02 11:35 | 496283 | 4080.0001 | 9 | 51 | 4.400179 | 0.3171663 | 2.383861 | 0 | 10.27804 | 0
2018-02-02 11:37 | 496403 | 4200.0009 | 9 | 51 | 4.400145 | 0.2974977 | 2.394087 | 0 | 10.32303 | 0
2018-02-02 11:39 | 496523 | 4320.0001 | 9 | 51 | 4.400209 | 0.281065 | 2.403713 | 0 | 10.36539 | 0
2018-02-02 11:41 | 496643 | 4440.0009 | 9 | 51 | 4.400184 | 0.2653322 | 2.412797 | 0 | 10.40536 | 0
2018-02-02 11:43 | 496763 | 4560.0001 | 9 | 51 | 4.400192 | 0.2510815 | 2.421381 | 0 | 10.44313 | 0
2018-02-02 11:45 | 496883 | 4680.0001 | 9 | 51 | 4.400164 | 0.2369661 | 2.429492 | 0 | 10.47882 | 0
2018-02-02 11:47 | 497003 | 4800.0009 | 9 | 51 | 4.400167 | 0.2236481 | 2.437159 | 0 | 10.51256 | 0
2018-02-02 11:49 | 497123 | 4920.0018 | 9 | 51 | 4.400162 | 0.2116241 | 2.444404 | 0 | 10.54443 | 0
2018-02-02 11:51 | 497243 | 5040.001 | 9 | 51 | 4.400096 | 0.199976 | 2.451262 | 0 | 10.57461 | 0
2018-02-02 11:53 | 497363 | 5160.0005 | 9 | 51 | 4.400153 | 0.1897116 | 2.457752 | 0 | 10.60317 | 0
2018-02-02 11:55 | 497483 | 5280.0013 | 9 | 51 | 4.400089 | 0.1790209 | 2.463891 | 0 | 10.63018 | 0
2018-02-02 11:57 | 497603 | 5400.0009 | 9 | 51 | 4.400103 | 0.1699314 | 2.469712 | 0 | 10.65579 | 0
2018-02-02 11:59 | 497723 | 5520.0001 | 9 | 51 | 4.40012 | 0.1612768 | 2.475235 | 0 | 10.6801 | 0
2018-02-02 12:01 | 497843 | 5640.0001 | 9 | 51 | 4.400157 | 0.1524611 | 2.480459 | 0 | 10.70308 | 0
2018-02-02 12:03 | 497963 | 5760.0001 | 9 | 51 | 4.400064 | 0.1429911 | 2.485386 | 0 | 10.72476 | 0
2018-02-02 12:05 | 498083 | 5880.0002 | 9 | 51 | 4.400106 | 0.1356115 | 2.49004 | 0 | 10.74524 | 0
2018-02-02 12:07 | 498203 | 6000.001 | 9 | 51 | 4.400135 | 0.1290894 | 2.494448 | 0 | 10.76463 | 0
2018-02-02 12:09 | 498323 | 6120.0001 | 9 | 51 | 4.400103 | 0.1221695 | 2.498636 | 0 | 10.78306 | 0
2018-02-02 12:11 | 498443 | 6240.0005 | 9 | 51 | 4.400053 | 0.115881 | 2.502604 | 0 | 10.80052 | 0
2018-02-02 12:13 | 498563 | 6360.0001 | 9 | 51 | 4.40014 | 0.1107988 | 2.506391 | 0 | 10.81718 | 0
2018-02-02 12:15 | 498683 | 6480.0009 | 9 | 51 | 4.400111 | 0.1053696 | 2.509984 | 0 | 10.833 | 0
2018-02-02 12:17 | 498803 | 6600.0001 | 9 | 51 | 4.40004 | 0.09987068 | 2.513411 | 0 | 10.84807 | 0
2018-02-02 12:19 | 498923 | 6720.001 | 9 | 51 | 4.400043 | 0.09546566 | 2.516677 | 0 | 10.86244 | 0
2018-02-02 12:21 | 499043 | 6840.001 | 9 | 51 | 4.400059 | 0.09139442 | 2.519795 | 0 | 10.87616 | 0
2018-02-02 12:23 | 499163 | 6960.0009 | 9 | 51 | 4.40008 | 0.08752441 | 2.522775 | 0 | 10.88928 | 0
2018-02-02 12:25 | 499283 | 7080.0002 | 9 | 51 | 4.400073 | 0.08339024 | 2.52563 | 0 | 10.90184 | 0
2018-02-02 12:26 | 499365 | 7162.0584 | 9 | 51 | 4.400144 | 0.08149815 | 2.527505 | 0 | 10.91009 | 0

## Statistics_92
Date_Time | Test_Time(s) | Step_Time(s) | Step_Index | Cycle_Index | Voltage(V) | Current(A) | Charge_Capacity(Ah) | Discharge_Capacity(Ah) | Charge_Energy(Wh) | Discharge_Energy(Wh) | ACR(Ohm) | Internal Resistance(Ohm)
2018-01-27 20:01 | 15284.61 | 300.0023 | 6 | 1 | 3.7255 | 0 | 3.257901 | 2.61583 | 14.07423 | 8.767175
2018-01-27 23:00 | 26027.43 | 300.0014 | 6 | 2 | 3.732225 | 0 | 2.646633 | 2.529438 | 11.41261 | 8.566578
2018-01-28 01:48 | 36129.98 | 300.003 | 6 | 3 | 3.730234 | 0 | 2.527586 | 2.541945 | 10.90579 | 8.604795
2018-01-28 04:34 | 46067.69 | 300.0023 | 6 | 4 | 3.729423 | 0 | 2.541178 | 2.544369 | 10.96456 | 8.615994
2018-01-28 07:19 | 55947.31582 | 300.002 | 6 | 5 | 3.728231 | 0 | 2.544541 | 2.552532 | 10.97933 | 8.649639
2018-01-28 10:03 | 65802.41 | 300.0023 | 6 | 6 | 3.727501 | 0 | 2.554168 | 2.561688 | 11.02016 | 8.682905
2018-01-28 12:47 | 75665.86 | 300.0025 | 6 | 7 | 3.727145 | 0 | 2.563023 | 2.566002 | 11.0582 | 8.700334
2018-01-28 15:31 | 85465.44 | 300.004 | 6 | 8 | 3.727165 | 0 | 2.565629 | 2.564231 | 11.06944 | 8.695215
2018-01-28 18:14 | 95279.07 | 300.0014 | 6 | 9 | 3.727236 | 0 | 2.565683 | 2.562581 | 11.07065 | 8.694309
2018-01-28 20:58 | 105122.6 | 300.0048 | 6 | 10 | 3.727102 | 0 | 2.563544 | 2.563594 | 11.05907 | 8.698082
2018-01-28 23:45 | 115130.6 | 300.0025 | 6 | 11 | 3.724176 | 0 | 2.565951 | 2.596033 | 11.06277 | 8.807463
2018-01-29 02:31 | 125099 | 300.0014 | 6 | 12 | 3.72403 | 0 | 2.595483 | 2.600727 | 11.19007 | 8.828951
2018-01-29 05:18 | 135083.1 | 300.0038 | 6 | 13 | 3.72727 | 0 | 2.602301 | 2.560365 | 11.22404 | 8.714519
2018-01-29 08:05 | 145134.7 | 300.0013 | 6 | 14 | 3.729065 | 0 | 2.565414 | 2.545776 | 11.06847 | 8.654681
2018-01-29 12:19 | 155014 | 300.003 | 6 | 15 | 3.729733 | 0 | 2.544523 | 2.532808 | 10.98031 | 8.569308
2018-01-29 15:02 | 164790.9 | 300.0032 | 6 | 16 | 3.728774 | 0 | 2.531489 | 2.540346 | 10.92336 | 8.626577
2018-01-29 18:13 | 174590.4 | 300.003 | 6 | 17 | 3.724204 | 0 | 2.540619 | 2.577978 | 10.96218 | 8.733959
2018-01-29 20:57 | 184410.1 | 300.0047 | 6 | 18 | 3.726963 | 0 | 2.578851 | 2.564151 | 11.12459 | 8.697185
2018-01-29 23:40 | 194221.4381 | 300.0046 | 6 | 19 | 3.7267 | 0 | 2.564587 | 2.566583 | 11.0635 | 8.710964
2018-01-30 02:24 | 204021 | 300.0032 | 6 | 20 | 3.726893 | 0 | 2.566198 | 2.562907 | 11.07079 | 8.698366
2018-01-30 05:06 | 213753.7 | 300.003 | 6 | 21 | 3.72713 | 0 | 2.562189 | 2.559415 | 11.05315 | 8.684567
2018-01-30 07:48 | 223496.9 | 300.003 | 6 | 22 | 3.728111 | 0 | 2.560343 | 2.549398 | 11.0463 | 8.653024
2018-01-30 10:31 | 233257.2 | 300.0022 | 6 | 23 | 3.727966 | 0 | 2.54998 | 2.550474 | 11.00404 | 8.659692
2018-01-30 13:14 | 243043.6 | 300.0046 | 6 | 24 | 3.727372 | 0 | 2.550698 | 2.555231 | 11.00716 | 8.676773
2018-01-30 15:57 | 252822.5 | 300.0038 | 6 | 25 | 3.728617 | 0 | 2.555104 | 2.5399 | 11.02487 | 8.626622
2018-01-30 18:40 | 262638.5 | 300.0033 | 6 | 26 | 3.730109 | 0 | 2.540044 | 2.523802 | 10.96244 | 8.569807
2018-01-30 21:24 | 272421.2 | 300.0032 | 6 | 27 | 3.730745 | 0 | 2.524479 | 2.516972 | 10.89752 | 8.546886
2018-01-31 00:07 | 282224 | 300.0032 | 6 | 28 | 3.730929 | 0 | 2.518431 | 2.513988 | 10.87258 | 8.539054
2018-01-31 02:51 | 292067.7 | 300.0031 | 6 | 29 | 3.730367 | 0 | 2.515093 | 2.520159 | 10.85762 | 8.559236
2018-01-31 05:36 | 301941.8 | 300.0014 | 6 | 30 | 3.731286 | 0 | 2.520984 | 2.509567 | 10.87776 | 8.519781
2018-01-31 08:19 | 311770.2 | 300.0016 | 6 | 31 | 3.730953 | 0 | 2.511171 | 2.510947 | 10.83264 | 8.519288
2018-01-31 11:03 | 321617.2 | 300.0024 | 6 | 32 | 3.72823 | 0 | 2.511667 | 2.541649 | 10.83626 | 8.618999
2018-01-31 13:48 | 331516.7 | 300.0014 | 6 | 33 | 3.728966 | 0 | 2.541701 | 2.535434 | 10.96673 | 8.605839
2018-01-31 16:34 | 341450.9 | 300.0025 | 6 | 34 | 3.730848 | 0 | 2.536576 | 2.511312 | 10.95011 | 8.538768
2018-01-31 19:21 | 351460.3 | 300.0025 | 6 | 35 | 3.733171 | 0 | 2.514847 | 2.490497 | 10.85746 | 8.464746
2018-01-31 22:06 | 361384.6 | 300.0024 | 6 | 36 | 3.734841 | 0 | 2.491214 | 2.473693 | 10.75552 | 8.397397
2018-02-01 00:49 | 371167.1 | 300.0023 | 6 | 37 | 3.73524 | 0 | 2.47263 | 2.468819 | 10.67578 | 8.376901
2018-02-01 03:32 | 380944.9 | 300.0008 | 6 | 38 | 3.735306 | 0 | 2.469346 | 2.465696 | 10.66136 | 8.368603
2018-02-01 06:15 | 390723.3 | 300.0022 | 6 | 39 | 3.735246 | 0 | 2.465455 | 2.467051 | 10.64403 | 8.370671
2018-02-01 08:58 | 400486.3 | 300.0038 | 6 | 40 | 3.73582 | 0 | 2.466795 | 2.460423 | 10.64894 | 8.344864
2018-02-01 11:40 | 410184.6 | 300.0013 | 6 | 41 | 3.736624 | 0 | 2.459885 | 2.452274 | 10.61894 | 8.315893
2018-02-01 14:21 | 419868.6 | 300.0007 | 6 | 42 | 3.736475 | 0 | 2.452672 | 2.452827 | 10.58922 | 8.320158
2018-02-01 17:03 | 429609.2 | 300.0032 | 6 | 43 | 3.736918 | 0 | 2.453904 | 2.447082 | 10.59464 | 8.301843
2018-02-01 19:46 | 439352.1 | 300.0014 | 6 | 44 | 3.736955 | 0 | 2.447057 | 2.445528 | 10.56534 | 8.295058
2018-02-01 22:28 | 449069.7 | 300.004 | 6 | 45 | 3.737271 | 0 | 2.445532 | 2.442119 | 10.55836 | 8.281222
2018-02-02 01:09 | 458758.9 | 300.0021 | 6 | 46 | 3.737893 | 0 | 2.442145 | 2.435514 | 10.54413 | 8.258833
2018-02-02 03:51 | 468480.8 | 300.0017 | 6 | 47 | 3.73776 | 0 | 2.436834 | 2.436594 | 10.52232 | 8.263626
2018-02-02 06:34 | 478227.9 | 300.0014 | 6 | 48 | 3.737267 | 0 | 2.435906 | 2.441452 | 10.51855 | 8.280135
2018-02-02 09:18 | 488088.4 | 300.0022 | 6 | 49 | 3.737772 | 0 | 2.441444 | 2.439629 | 10.54163 | 8.271454
2018-02-02 12:02 | 497904.4 | 300.0015 | 6 | 50 | 3.740014 | 0 | 2.437188 | 2.417109 | 10.5302 | 8.189416
2018-02-02 14:13 | 505797.4 | 7368.7424 | 9 | 51 | 4.400114 | 0.08149624 | 2.41622 | 0 | 10.44156 | 0

## Channel_92_1
Date_Time | Test_Time(s) | Step_Time(s) | Step_Index | Cycle_Index | Voltage(V) | Current(A) | Charge_Capacity(Ah) | Discharge_Capacity(Ah) | Charge_Energy(Wh) | Discharge_Energy(Wh) | ACR(Ohm) | Internal Resistance(Ohm)
2018-01-27 15:48 | 120.0002 | 120 | 1 | 1 | 3.410801 | 0 | 0 | 0 | 0 | 0
2018-01-27 15:50 | 240.0002 | 240 | 1 | 1 | 3.411406 | 0 | 0 | 0 | 0 | 0
2018-01-27 15:52 | 360.001 | 360.0008 | 1 | 1 | 3.411876 | 0 | 0 | 0 | 0 | 0
2018-01-27 15:54 | 480.0002 | 480 | 1 | 1 | 3.412253 | 0 | 0 | 0 | 0 | 0
2018-01-27 15:56 | 600.0002 | 600 | 1 | 1 | 3.412534 | 0 | 0 | 0 | 0 | 0
2018-01-27 15:58 | 720.001 | 720.0008 | 1 | 1 | 3.412826 | 0 | 0 | 0 | 0 | 0
2018-01-27 16:00 | 840.0002 | 840 | 1 | 1 | 3.413022 | 0 | 0 | 0 | 0 | 0
2018-01-27 16:02 | 960.0002 | 960 | 1 | 1 | 3.413258 | 0 | 0 | 0 | 0 | 0
2018-01-27 16:04 | 1080.0002 | 1080 | 1 | 1 | 3.413435 | 0 | 0 | 0 | 0 | 0
2018-01-27 16:06 | 1200.0002 | 1200 | 1 | 1 | 3.413611 | 0 | 0 | 0 | 0 | 0
2018-01-27 16:08 | 1320.0002 | 1320 | 1 | 1 | 3.413789 | 0 | 0 | 0 | 0 | 0
2018-01-27 16:10 | 1440.001 | 1440.0008 | 1 | 1 | 3.413967 | 0 | 0 | 0 | 0 | 0
2018-01-27 16:12 | 1560.0002 | 1560 | 1 | 1 | 3.414147 | 0 | 0 | 0 | 0 | 0
2018-01-27 16:14 | 1680.0002 | 1680 | 1 | 1 | 3.414344 | 0 | 0 | 0 | 0 | 0
2018-01-27 16:16 | 1800.0002 | 1800 | 1 | 1 | 3.414522 | 0 | 0 | 0 | 0 | 0
2018-01-27 16:18 | 1920.0002 | 1920 | 1 | 1 | 3.414667 | 0 | 0 | 0 | 0 | 0
2018-01-27 16:20 | 2040.001 | 2040.0008 | 1 | 1 | 3.414854 | 0 | 0 | 0 | 0 | 0
2018-01-27 16:22 | 2160.0002 | 2160 | 1 | 1 | 3.41499 | 0 | 0 | 0 | 0 | 0
2018-01-27 16:24 | 2280.0002 | 2280 | 1 | 1 | 3.415171 | 0 | 0 | 0 | 0 | 0
2018-01-27 16:26 | 2400.0002 | 2400 | 1 | 1 | 3.415331 | 0 | 0 | 0 | 0 | 0
2018-01-27 16:28 | 2520.0002 | 2520 | 1 | 1 | 3.415488 | 0 | 0 | 0 | 0 | 0
2018-01-27 16:30 | 2640.001 | 2640.0008 | 1 | 1 | 3.415617 | 0 | 0 | 0 | 0 | 0
2018-01-27 16:32 | 2760.0002 | 2760 | 1 | 1 | 3.415789 | 0 | 0 | 0 | 0 | 0
2018-01-27 16:34 | 2880.0002 | 2880 | 1 | 1 | 3.415955 | 0 | 0 | 0 | 0 | 0
2018-01-27 16:36 | 3000.001 | 3000.0008 | 1 | 1 | 3.41611 | 0 | 0 | 0 | 0 | 0
2018-01-27 16:38 | 3120.001 | 3120.0008 | 1 | 1 | 3.416261 | 0 | 0 | 0 | 0 | 0
2018-01-27 16:40 | 3240.0002 | 3240 | 1 | 1 | 3.41642 | 0 | 0 | 0 | 0 | 0
2018-01-27 16:42 | 3360.001 | 3360.0008 | 1 | 1 | 3.416571 | 0 | 0 | 0 | 0 | 0
2018-01-27 16:44 | 3480.0002 | 3480 | 1 | 1 | 3.416722 | 0 | 0 | 0 | 0 | 0
2018-01-27 16:46 | 3600.001 | 3600.0008 | 1 | 1 | 3.416888 | 0 | 0 | 0 | 0 | 0
2018-01-27 16:46 | 3600.0025 | 3600.0023 | 1 | 1 | 3.416888 | 0 | 0 | 0 | 0 | 0
2018-01-27 16:48 | 3720.08242 | 120.0007 | 2 | 1 | 4.200229 | 4.012758 | 0.1507438 | 3.118e-09 | 0.6238467 | 1.0653e-08
2018-01-27 16:50 | 3840.08192 | 240.0002 | 2 | 1 | 4.200187 | 3.952566 | 0.2838937 | 3.118e-09 | 1.183089 | 1.0653e-08
2018-01-27 16:52 | 3960.08192 | 360.0002 | 2 | 1 | 4.200234 | 3.727716 | 0.4120673 | 3.118e-09 | 1.721448 | 1.0653e-08
2018-01-27 16:54 | 4080.08192 | 480.0002 | 2 | 1 | 4.200243 | 3.495747 | 0.5323878 | 3.118e-09 | 2.226824 | 1.0653e-08
2018-01-27 16:56 | 4200.08182 | 600.0001 | 2 | 1 | 4.200249 | 3.293407 | 0.6454006 | 3.118e-09 | 2.701505 | 1.0653e-08
2018-01-27 16:56 | 4221.29912 | 621.2174 | 2 | 1 | 4.200234 | 3.259996 | 0.664696 | 3.118e-09 | 2.782551 | 1.0653e-08
2018-01-27 16:58 | 4341.313212 | 120.001 | 3 | 1 | 4.21777 | 3.260008 | 0.7729879 | 3.118e-09 | 3.238271 | 1.0653e-08
2018-01-27 17:00 | 4461.313312 | 240.0011 | 3 | 1 | 4.235473 | 3.260046 | 0.8816414 | 3.118e-09 | 3.697527 | 1.0653e-08
2018-01-27 17:02 | 4581.313212 | 360.001 | 3 | 1 | 4.252573 | 3.260128 | 0.9903184 | 3.118e-09 | 4.158754 | 1.0653e-08
2018-01-27 17:04 | 4701.312512 | 480.0003 | 3 | 1 | 4.269874 | 3.26001 | 1.098986 | 3.118e-09 | 4.621809 | 1.0653e-08
2018-01-27 17:06 | 4821.313212 | 600.001 | 3 | 1 | 4.287805 | 3.26004 | 1.207641 | 3.118e-09 | 5.086723 | 1.0653e-08
2018-01-27 17:08 | 4941.313312 | 720.0011 | 3 | 1 | 4.306048 | 3.260042 | 1.316307 | 3.118e-09 | 5.553646 | 1.0653e-08
2018-01-27 17:10 | 5061.312512 | 840.0003 | 3 | 1 | 4.325862 | 3.260071 | 1.424983 | 3.118e-09 | 6.022676 | 1.0653e-08
2018-01-27 17:12 | 5181.312412 | 960.0002 | 3 | 1 | 4.346909 | 3.260012 | 1.533648 | 3.118e-09 | 6.493879 | 1.0653e-08
2018-01-27 17:14 | 5301.312512 | 1080.0003 | 3 | 1 | 4.369623 | 3.260061 | 1.642317 | 3.118e-09 | 6.967461 | 1.0653e-08
2018-01-27 17:16 | 5421.313412 | 1200.0012 | 3 | 1 | 4.393742 | 3.260101 | 1.750983 | 3.118e-09 | 7.443578 | 1.0653e-08
2018-01-27 17:18 | 5541.313512 | 1320.0013 | 3 | 1 | 4.400251 | 3.059231 | 1.857062 | 3.118e-09 | 7.910258 | 1.0653e-08
2018-01-27 17:20 | 5661.314212 | 1440.002 | 3 | 1 | 4.400259 | 2.827076 | 1.955098 | 3.118e-09 | 8.341641 | 1.0653e-08
2018-01-27 17:22 | 5781.313512 | 1560.0013 | 3 | 1 | 4.400268 | 2.605883 | 2.045609 | 3.118e-09 | 8.739912 | 1.0653e-08
2018-01-27 17:24 | 5901.312612 | 1680.0004 | 3 | 1 | 4.400249 | 2.399157 | 2.128973 | 3.118e-09 | 9.106732 | 1.0653e-08
2018-01-27 17:26 | 6021.314212 | 1800.002 | 3 | 1 | 4.400228 | 2.208002 | 2.205715 | 3.118e-09 | 9.44442 | 1.0653e-08
2018-01-27 17:28 | 6141.312612 | 1920.0004 | 3 | 1 | 4.400221 | 2.032692 | 2.276355 | 3.118e-09 | 9.755249 | 1.0653e-08
2018-01-27 17:30 | 6261.312612 | 2040.0004 | 3 | 1 | 4.400223 | 1.872066 | 2.341387 | 3.118e-09 | 10.04141 | 1.0653e-08
2018-01-27 17:32 | 6381.314312 | 2160.0021 | 3 | 1 | 4.400196 | 1.727277 | 2.401335 | 3.118e-09 | 10.30519 | 1.0653e-08
2018-01-27 17:34 | 6501.313412 | 2280.0012 | 3 | 1 | 4.400206 | 1.59554 | 2.456677 | 3.118e-09 | 10.54871 | 1.0653e-08
2018-01-27 17:36 | 6621.315012 | 2400.0028 | 3 | 1 | 4.400171 | 1.47651 | 2.507861 | 3.118e-09 | 10.77393 | 1.0653e-08
2018-01-27 17:38 | 6741.312812 | 2520.0006 | 3 | 1 | 4.400201 | 1.368394 | 2.555264 | 3.118e-09 | 10.98251 | 1.0653e-08
2018-01-27 17:40 | 6861.313412 | 2640.0012 | 3 | 1 | 4.400179 | 1.269548 | 2.599208 | 3.118e-09 | 11.17587 | 1.0653e-08
2018-01-27 17:42 | 6981.314212 | 2760.002 | 3 | 1 | 4.400206 | 1.179456 | 2.640006 | 3.118e-09 | 11.3554 | 1.0653e-08
2018-01-27 17:44 | 7101.312612 | 2880.0004 | 3 | 1 | 4.40023 | 1.097572 | 2.677935 | 3.118e-09 | 11.52229 | 1.0653e-08
2018-01-27 17:46 | 7221.312712 | 3000.0005 | 3 | 1 | 4.400237 | 1.02277 | 2.713243 | 3.118e-09 | 11.67765 | 1.0653e-08
2018-01-27 17:48 | 7341.313412 | 3120.0012 | 3 | 1 | 4.400232 | 0.9536238 | 2.746148 | 3.118e-09 | 11.82244 | 1.0653e-08
2018-01-27 17:50 | 7461.312612 | 3240.0004 | 3 | 1 | 4.400219 | 0.8898888 | 2.776846 | 3.118e-09 | 11.95752 | 1.0653e-08
2018-01-27 17:52 | 7581.313412 | 3360.0012 | 3 | 1 | 4.400176 | 0.830925 | 2.805508 | 3.118e-09 | 12.08364 | 1.0653e-08
2018-01-27 17:54 | 7701.313412 | 3480.0012 | 3 | 1 | 4.400195 | 0.7772627 | 2.832297 | 3.118e-09 | 12.20151 | 1.0653e-08
2018-01-27 17:56 | 7821.312612 | 3600.0004 | 3 | 1 | 4.400167 | 0.7269926 | 2.857353 | 3.118e-09 | 12.31177 | 1.0653e-08
2018-01-27 17:58 | 7941.312612 | 3720.0004 | 3 | 1 | 4.400191 | 0.6812172 | 2.880813 | 3.118e-09 | 12.415 | 1.0653e-08
2018-01-27 18:00 | 8061.314312 | 3840.0021 | 3 | 1 | 4.400183 | 0.6384516 | 2.902797 | 3.118e-09 | 12.51173 | 1.0653e-08
2018-01-27 18:02 | 8181.312612 | 3960.0004 | 3 | 1 | 4.400156 | 0.5986032 | 2.923409 | 3.118e-09 | 12.60243 | 1.0653e-08
2018-01-27 18:04 | 8301.313512 | 4080.0013 | 3 | 1 | 4.400125 | 0.5617657 | 2.942757 | 3.118e-09 | 12.68756 | 1.0653e-08
2018-01-27 18:06 | 8421.313412 | 4200.0012 | 3 | 1 | 4.40013 | 0.5278254 | 2.960927 | 3.118e-09 | 12.76751 | 1.0653e-08
2018-01-27 18:08 | 8541.313412 | 4320.0012 | 3 | 1 | 4.400196 | 0.4976292 | 2.978011 | 3.118e-09 | 12.84268 | 1.0653e-08
2018-01-27 18:10 | 8661.314312 | 4440.0021 | 3 | 1 | 4.400147 | 0.4693403 | 2.99411 | 3.118e-09 | 12.91352 | 1.0653e-08
2018-01-27 18:12 | 8781.314212 | 4560.002 | 3 | 1 | 4.400122 | 0.4438343 | 3.009333 | 3.118e-09 | 12.9805 | 1.0653e-08
2018-01-27 18:14 | 8901.313512 | 4680.0013 | 3 | 1 | 4.400186 | 0.4211674 | 3.023745 | 3.118e-09 | 13.04392 | 1.0653e-08
2018-01-27 18:16 | 9021.313412 | 4800.0012 | 3 | 1 | 4.400146 | 0.3987217 | 3.0374 | 3.118e-09 | 13.104 | 1.0653e-08
2018-01-27 18:18 | 9141.314212 | 4920.002 | 3 | 1 | 4.400116 | 0.3780603 | 3.050344 | 3.118e-09 | 13.16096 | 1.0653e-08
2018-01-27 18:20 | 9261.313412 | 5040.0012 | 3 | 1 | 4.400159 | 0.3586426 | 3.062618 | 3.118e-09 | 13.21497 | 1.0653e-08
2018-01-27 18:22 | 9381.313412 | 5160.0012 | 3 | 1 | 4.400151 | 0.3400459 | 3.07426 | 3.118e-09 | 13.26619 | 1.0653e-08
2018-01-27 18:24 | 9501.313512 | 5280.0013 | 3 | 1 | 4.400126 | 0.3222942 | 3.085295 | 3.118e-09 | 13.31475 | 1.0653e-08
2018-01-27 18:26 | 9621.312612 | 5400.0004 | 3 | 1 | 4.400113 | 0.3051615 | 3.095761 | 3.118e-09 | 13.3608 | 1.0653e-08
2018-01-27 18:28 | 9741.313512 | 5520.0013 | 3 | 1 | 4.400111 | 0.2887173 | 3.105665 | 3.118e-09 | 13.40438 | 1.0653e-08
2018-01-27 18:30 | 9861.313412 | 5640.0012 | 3 | 1 | 4.40016 | 0.2735405 | 3.115028 | 3.118e-09 | 13.44558 | 1.0653e-08
2018-01-27 18:32 | 9981.312612 | 5760.0004 | 3 | 1 | 4.400102 | 0.2584715 | 3.123887 | 3.118e-09 | 13.48456 | 1.0653e-08
2018-01-27 18:34 | 10101.31 | 5880.0012 | 3 | 1 | 4.400092 | 0.2447357 | 3.132278 | 3.118e-09 | 13.52148 | 1.0653e-08
2018-01-27 18:36 | 10221.31 | 6000.002 | 3 | 1 | 4.400061 | 0.2322025 | 3.140245 | 3.118e-09 | 13.55653 | 1.0653e-08
2018-01-27 18:38 | 10341.31 | 6120.0013 | 3 | 1 | 4.400116 | 0.2215118 | 3.147814 | 3.118e-09 | 13.58984 | 1.0653e-08
2018-01-27 18:40 | 10461.31 | 6240.002 | 3 | 1 | 4.400122 | 0.2108145 | 3.155014 | 3.118e-09 | 13.62152 | 1.0653e-08
2018-01-27 18:42 | 10581.31 | 6360.0004 | 3 | 1 | 4.400087 | 0.2010183 | 3.161875 | 3.118e-09 | 13.65171 | 1.0653e-08
2018-01-27 18:44 | 10701.31 | 6480.0012 | 3 | 1 | 4.400113 | 0.1922855 | 3.168426 | 3.118e-09 | 13.68054 | 1.0653e-08
2018-01-27 18:46 | 10821.31 | 6600.0013 | 3 | 1 | 4.400112 | 0.1837215 | 3.174691 | 3.118e-09 | 13.7081 | 1.0653e-08
2018-01-27 18:48 | 10941.31 | 6720.0021 | 3 | 1 | 4.400122 | 0.1757393 | 3.180678 | 3.118e-09 | 13.73445 | 1.0653e-08
2018-01-27 18:50 | 11061.31 | 6840.0004 | 3 | 1 | 4.400081 | 0.1678982 | 3.18641 | 3.118e-09 | 13.75967 | 1.0653e-08
2018-01-27 18:52 | 11181.31 | 6960.0014 | 3 | 1 | 4.400061 | 0.1606827 | 3.191899 | 3.118e-09 | 13.78382 | 1.0653e-08
2018-01-27 18:54 | 11301.31 | 7080.0012 | 3 | 1 | 4.400094 | 0.1542311 | 3.197157 | 3.118e-09 | 13.80695 | 1.0653e-08
2018-01-27 18:56 | 11421.32 | 7200.0028 | 3 | 1 | 4.400097 | 0.1477556 | 3.202197 | 3.118e-09 | 13.82913 | 1.0653e-08
2018-01-27 18:58 | 11541.31 | 7320.0012 | 3 | 1 | 4.400027 | 0.1409006 | 3.207021 | 3.118e-09 | 13.85036 | 1.0653e-08
2018-01-27 19:00 | 11661.31 | 7440.0004 | 3 | 1 | 4.400139 | 0.1359215 | 3.211639 | 3.118e-09 | 13.87068 | 1.0653e-08
2018-01-27 19:02 | 11781.31 | 7560 | 3 | 1 | 4.400096 | 0.1301174 | 3.216067 | 3.118e-09 | 13.89016 | 1.0653e-08
2018-01-27 19:04 | 11901.31 | 7680.0012 | 3 | 1 | 4.400106 | 0.1247931 | 3.220311 | 3.118e-09 | 13.90883 | 1.0653e-08
2018-01-27 19:06 | 12021.31 | 7800.0013 | 3 | 1 | 4.400136 | 0.12006 | 3.224381 | 3.118e-09 | 13.92674 | 1.0653e-08
2018-01-27 19:08 | 12141.31 | 7920.0012 | 3 | 1 | 4.400066 | 0.1148052 | 3.228295 | 3.118e-09 | 13.94396 | 1.0653e-08
2018-01-27 19:10 | 12261.31 | 8040.0005 | 3 | 1 | 4.400128 | 0.1107073 | 3.232055 | 3.118e-09 | 13.96051 | 1.0653e-08
2018-01-27 19:12 | 12381.31 | 8160.002 | 3 | 1 | 4.400111 | 0.1065254 | 3.235664 | 3.118e-09 | 13.97639 | 1.0653e-08
2018-01-27 19:14 | 12501.31 | 8280.0013 | 3 | 1 | 4.400108 | 0.1024418 | 3.239137 | 3.118e-09 | 13.99167 | 1.0653e-08
2018-01-27 19:16 | 12621.31 | 8400.002 | 3 | 1 | 4.400143 | 0.09897995 | 3.242483 | 3.118e-09 | 14.00639 | 1.0653e-08
2018-01-27 19:18 | 12741.31 | 8520.0004 | 3 | 1 | 4.400102 | 0.09499645 | 3.24571 | 3.118e-09 | 14.02059 | 1.0653e-08
2018-01-27 19:20 | 12861.31 | 8640.0003 | 3 | 1 | 4.400075 | 0.09139633 | 3.248817 | 3.118e-09 | 14.03426 | 1.0653e-08
2018-01-27 19:22 | 12981.31 | 8760.0009 | 3 | 1 | 4.400125 | 0.08848572 | 3.251812 | 3.118e-09 | 14.04744 | 1.0653e-08
2018-01-27 19:24 | 13101.31 | 8880.0012 | 3 | 1 | 4.400078 | 0.0848999 | 3.254694 | 3.118e-09 | 14.06012 | 1.0653e-08
2018-01-27 19:26 | 13221.31 | 9000.0011 | 3 | 1 | 4.400129 | 0.08241558 | 3.257473 | 3.118e-09 | 14.07235 | 1.0653e-08
2018-01-27 19:27 | 13240.08 | 9018.768 | 3 | 1 | 4.400111 | 0.08149624 | 3.257901 | 3.118e-09 | 14.07423 | 1.0653e-08
2018-01-27 19:29 | 13360.12 | 120 | 4 | 1 | 4.386169 | 0 | 3.257901 | 3.118e-09 | 14.07423 | 1.0653e-08
2018-01-27 19:31 | 13480.12 | 240.0007 | 4 | 1 | 4.384264 | 0 | 3.257901 | 3.118e-09 | 14.07423 | 1.0653e-08
2018-01-27 19:32 | 13540.13 | 300.0029 | 4 | 1 | 4.383619 | 0 | 3.257901 | 3.118e-09 | 14.07423 | 1.0653e-08
2018-01-27 19:34 | 13660.2 | 120.0003 | 5 | 1 | 3.506762 | -6.520202 | 3.257901 | 0.2173109 | 14.07423 | 0.7627715
2018-01-27 19:36 | 13780.2 | 240.0002 | 5 | 1 | 3.537514 | -6.519783 | 3.257901 | 0.434621 | 14.07423 | 1.530674
2018-01-27 19:38 | 13900.2 | 360.0003 | 5 | 1 | 3.502639 | -6.52015 | 3.257901 | 0.6519547 | 14.07423 | 2.29602
2018-01-27 19:40 | 14020.21 | 480.001 | 5 | 1 | 3.461112 | -6.520162 | 3.257901 | 0.8692879 | 14.07423 | 3.052789
2018-01-27 19:42 | 14140.21 | 600.001 | 5 | 1 | 3.417372 | -6.520141 | 3.257901 | 1.086623 | 14.07423 | 3.800248
2018-01-27 19:44 | 14260.2 | 720.0003 | 5 | 1 | 3.374554 | -6.520165 | 3.257901 | 1.303959 | 14.07423 | 4.538308
2018-01-27 19:46 | 14380.21 | 840.001 | 5 | 1 | 3.331406 | -6.520156 | 3.257901 | 1.521296 | 14.07423 | 5.26702
2018-01-27 19:48 | 14500.2 | 960.0003 | 5 | 1 | 3.287075 | -6.520113 | 3.257901 | 1.738621 | 14.07423 | 5.986246
2018-01-27 19:50 | 14620.2 | 1080.0003 | 5 | 1 | 3.238692 | -6.520123 | 3.257901 | 1.955946 | 14.07423 | 6.695489
2018-01-27 19:52 | 14740.21 | 1200.001 | 5 | 1 | 3.182992 | -6.520186 | 3.257901 | 2.173262 | 14.07423 | 7.39341
2018-01-27 19:54 | 14860.2 | 1320.0003 | 5 | 1 | 3.112074 | -6.519816 | 3.257901 | 2.390612 | 14.07423 | 8.077876
2018-01-27 19:56 | 14980.2 | 1440.0002 | 5 | 1 | 3.005055 | -6.519854 | 3.257901 | 2.607928 | 14.07423 | 8.743449
2018-01-27 19:56 | 14984.57 | 1444.3624 | 5 | 1 | 2.999996 | -6.519872 | 3.257901 | 2.615825 | 14.07423 | 8.767161
2018-01-27 19:58 | 15104.61 | 120.0009 | 6 | 1 | 3.704766 | 0 | 3.257901 | 2.61583 | 14.07423 | 8.767175
2018-01-27 20:00 | 15224.61 | 240.0002 | 6 | 1 | 3.719975 | 0 | 3.257901 | 2.61583 | 14.07423 | 8.767175
2018-01-27 20:01 | 15284.61 | 300.0023 | 6 | 1 | 3.7255 | 0 | 3.257901 | 2.61583 | 14.07423 | 8.767175
2018-01-27 20:01 | 15284.62054 | 0.0027 | 7 | 2 | 3.725528 | 0 | 0 | 0 | 0 | 0
2018-01-27 20:03 | 15404.71 | 120.0012 | 2 | 2 | 4.199421 | 4.890181 | 0.16239 | 1.807e-09 | 0.6719003 | 6.732e-09
2018-01-27 20:05 | 15524.71 | 240.0011 | 2 | 2 | 4.200257 | 4.354095 | 0.3150059 | 1.807e-09 | 1.312932 | 6.732e-09
2018-01-27 20:07 | 15644.7 | 360.0002 | 2 | 2 | 4.200282 | 4.020718 | 0.4544798 | 1.807e-09 | 1.898761 | 6.732e-09
2018-01-27 20:09 | 15764.7 | 480.0002 | 2 | 2 | 4.200279 | 3.706429 | 0.5832644 | 1.807e-09 | 2.43969 | 6.732e-09
2018-01-27 20:11 | 15884.7 | 600.0004 | 2 | 2 | 4.200306 | 3.401398 | 0.7016891 | 1.807e-09 | 2.937106 | 6.732e-09
2018-01-27 20:12 | 15941.41 | 656.7104 | 2 | 2 | 4.200245 | 3.259996 | 0.7541205 | 1.807e-09 | 3.157331 | 6.732e-09
2018-01-27 20:14 | 16061.4279 | 120.0009 | 3 | 2 | 4.225914 | 3.260113 | 0.8624125 | 1.807e-09 | 3.613456 | 6.732e-09
2018-01-27 20:16 | 16181.4271 | 240.0001 | 3 | 2 | 4.255485 | 3.260124 | 0.9710786 | 1.807e-09 | 4.074262 | 6.732e-09
2018-01-27 20:18 | 16301.428 | 360.001 | 3 | 2 | 4.286966 | 3.260046 | 1.079737 | 1.807e-09 | 4.538348 | 6.732e-09
2018-01-27 20:20 | 16421.428 | 480.001 | 3 | 2 | 4.320087 | 3.26008 | 1.18841 | 1.807e-09 | 5.006009 | 6.732e-09
2018-01-27 20:22 | 16541.4273 | 600.0003 | 3 | 2 | 4.354968 | 3.260118 | 1.297073 | 1.807e-09 | 5.477329 | 6.732e-09
2018-01-27 20:24 | 16661.428 | 720.001 | 3 | 2 | 4.391479 | 3.260124 | 1.405735 | 1.807e-09 | 5.952513 | 6.732e-09
2018-01-27 20:26 | 16781.4281 | 840.0011 | 3 | 2 | 4.400312 | 2.953838 | 1.510159 | 1.807e-09 | 6.411894 | 6.732e-09
2018-01-27 20:28 | 16901.4289 | 960.0019 | 3 | 2 | 4.400307 | 2.637796 | 1.603175 | 1.807e-09 | 6.821191 | 6.732e-09
2018-01-27 20:30 | 17021.4282 | 1080.0012 | 3 | 2 | 4.400248 | 2.364355 | 1.686433 | 1.807e-09 | 7.18755 | 6.732e-09
2018-01-27 20:32 | 17141.4281 | 1200.0011 | 3 | 2 | 4.400274 | 2.127869 | 1.761214 | 1.807e-09 | 7.516605 | 6.732e-09
2018-01-27 20:34 | 17261.4273 | 1320.0003 | 3 | 2 | 4.400227 | 1.919538 | 1.828591 | 1.807e-09 | 7.813076 | 6.732e-09
2018-01-27 20:36 | 17381.4282 | 1440.0012 | 3 | 2 | 4.400223 | 1.735432 | 1.889446 | 1.807e-09 | 8.080858 | 6.732e-09
2018-01-27 20:38 | 17501.4273 | 1560.0003 | 3 | 2 | 4.400248 | 1.574319 | 1.94454 | 1.807e-09 | 8.323281 | 6.732e-09
2018-01-27 20:40 | 17621.4274 | 1680.0004 | 3 | 2 | 4.400236 | 1.434429 | 1.994639 | 1.807e-09 | 8.543728 | 6.732e-09
2018-01-27 20:42 | 17741.429 | 1800.002 | 3 | 2 | 4.400203 | 1.311511 | 2.040355 | 1.807e-09 | 8.744889 | 6.732e-09
2018-01-27 20:44 | 17861.4289 | 1920.0019 | 3 | 2 | 4.40017 | 1.202099 | 2.082217 | 1.807e-09 | 8.929093 | 6.732e-09
2018-01-27 20:46 | 17981.4281 | 2040.0011 | 3 | 2 | 4.400202 | 1.106076 | 2.120668 | 1.807e-09 | 9.098286 | 6.732e-09
2018-01-27 20:48 | 18101.4281 | 2160.0011 | 3 | 2 | 4.400231 | 1.020684 | 2.15608 | 1.807e-09 | 9.254107 | 6.732e-09
2018-01-27 20:50 | 18221.4289 | 2280.0019 | 3 | 2 | 4.400201 | 0.9437485 | 2.188789 | 1.807e-09 | 9.39803 | 6.732e-09
2018-01-27 20:52 | 18341.4289 | 2400.0019 | 3 | 2 | 4.400217 | 0.8751411 | 2.219071 | 1.807e-09 | 9.531279 | 6.732e-09
2018-01-27 20:54 | 18461.4281 | 2520.0011 | 3 | 2 | 4.400188 | 0.8118792 | 2.247163 | 1.807e-09 | 9.654887 | 6.732e-09
2018-01-27 20:56 | 18581.4272 | 2640.0002 | 3 | 2 | 4.400222 | 0.7559099 | 2.273266 | 1.807e-09 | 9.769748 | 6.732e-09
2018-01-27 20:58 | 18701.4289 | 2760.0019 | 3 | 2 | 4.40018 | 0.7034521 | 2.297566 | 1.807e-09 | 9.876672 | 6.732e-09
2018-01-27 21:00 | 18821.4274 | 2880.0004 | 3 | 2 | 4.400201 | 0.6550112 | 2.320192 | 1.807e-09 | 9.976228 | 6.732e-09
2018-01-27 21:02 | 18941.4273 | 3000.0003 | 3 | 2 | 4.400179 | 0.6100721 | 2.341264 | 1.807e-09 | 10.06895 | 6.732e-09
2018-01-27 21:04 | 19061.4274 | 3120.0004 | 3 | 2 | 4.400207 | 0.5684834 | 2.360893 | 1.807e-09 | 10.15532 | 6.732e-09
2018-01-27 21:06 | 19181.429 | 3240.002 | 3 | 2 | 4.400208 | 0.530529 | 2.379186 | 1.807e-09 | 10.23581 | 6.732e-09
2018-01-27 21:08 | 19301.4274 | 3360.0004 | 3 | 2 | 4.400149 | 0.4940729 | 2.396251 | 1.807e-09 | 10.3109 | 6.732e-09
2018-01-27 21:10 | 19421.429 | 3480.002 | 3 | 2 | 4.400177 | 0.461318 | 2.412167 | 1.807e-09 | 10.38094 | 6.732e-09
2018-01-27 21:12 | 19541.4289 | 3600.0019 | 3 | 2 | 4.400172 | 0.4308519 | 2.427021 | 1.807e-09 | 10.4463 | 6.732e-09
2018-01-27 21:14 | 19661.4274 | 3720.0004 | 3 | 2 | 4.400144 | 0.4019356 | 2.440889 | 1.807e-09 | 10.50732 | 6.732e-09
2018-01-27 21:16 | 19781.4278 | 3840.0008 | 3 | 2 | 4.400158 | 0.375536 | 2.453839 | 1.807e-09 | 10.5643 | 6.732e-09
2018-01-27 21:18 | 19901.4289 | 3960.0019 | 3 | 2 | 4.400181 | 0.3510523 | 2.46594 | 1.807e-09 | 10.61755 | 6.732e-09
2018-01-27 21:20 | 20021.4281 | 4080.0011 | 3 | 2 | 4.400193 | 0.3288345 | 2.477253 | 1.807e-09 | 10.66733 | 6.732e-09
2018-01-27 21:22 | 20141.4274 | 4200.0004 | 3 | 2 | 4.400112 | 0.3076773 | 2.487849 | 1.807e-09 | 10.71395 | 6.732e-09
2018-01-27 21:24 | 20261.4273 | 4320.0003 | 3 | 2 | 4.400122 | 0.2886953 | 2.497787 | 1.807e-09 | 10.75768 | 6.732e-09
2018-01-27 21:26 | 20381.4273 | 4440.0003 | 3 | 2 | 4.400161 | 0.2717943 | 2.507124 | 1.807e-09 | 10.79876 | 6.732e-09
2018-01-27 21:28 | 20501.4274 | 4560.0004 | 3 | 2 | 4.400144 | 0.2556677 | 2.515905 | 1.807e-09 | 10.8374 | 6.732e-09
2018-01-27 21:30 | 20621.4289 | 4680.0019 | 3 | 2 | 4.400112 | 0.2404823 | 2.52417 | 1.807e-09 | 10.87377 | 6.732e-09
2018-01-27 21:32 | 20741.4274 | 4800.0004 | 3 | 2 | 4.400102 | 0.2267485 | 2.531963 | 1.807e-09 | 10.90806 | 6.732e-09
2018-01-27 21:34 | 20861.4273 | 4920.0003 | 3 | 2 | 4.400089 | 0.213871 | 2.539315 | 1.807e-09 | 10.9404 | 6.732e-09
2018-01-27 21:36 | 20981.4289 | 5040.0019 | 3 | 2 | 4.400134 | 0.2027636 | 2.546259 | 1.807e-09 | 10.97096 | 6.732e-09
2018-01-27 21:38 | 21101.4282 | 5160.0012 | 3 | 2 | 4.400109 | 0.1915445 | 2.55283 | 1.807e-09 | 10.99987 | 6.732e-09
2018-01-27 21:40 | 21221.4289 | 5280.0019 | 3 | 2 | 4.400064 | 0.18116 | 2.559047 | 1.807e-09 | 11.02723 | 6.732e-09
2018-01-27 21:42 | 21341.429 | 5400.002 | 3 | 2 | 4.400146 | 0.1722422 | 2.564936 | 1.807e-09 | 11.05314 | 6.732e-09
2018-01-27 21:44 | 21461.4273 | 5520.0003 | 3 | 2 | 4.400159 | 0.1634035 | 2.570514 | 1.807e-09 | 11.07769 | 6.732e-09
2018-01-27 21:46 | 21581.4274 | 5640.0004 | 3 | 2 | 4.400158 | 0.1553593 | 2.575808 | 1.807e-09 | 11.10098 | 6.732e-09
2018-01-27 21:48 | 21701.429 | 5760.002 | 3 | 2 | 4.400077 | 0.1466913 | 2.580836 | 1.807e-09 | 11.1231 | 6.732e-09
2018-01-27 21:50 | 21821.4274 | 5880.0004 | 3 | 2 | 4.400033 | 0.1391373 | 2.585604 | 1.807e-09 | 11.14408 | 6.732e-09
2018-01-27 21:52 | 21941.4273 | 6000.0003 | 3 | 2 | 4.40004 | 0.1326342 | 2.590153 | 1.807e-09 | 11.1641 | 6.732e-09
2018-01-27 21:54 | 22061.428 | 6120.001 | 3 | 2 | 4.400147 | 0.1277294 | 2.594487 | 1.807e-09 | 11.18317 | 6.732e-09
2018-01-27 21:56 | 22181.4281 | 6240.0011 | 3 | 2 | 4.400075 | 0.1208582 | 2.598626 | 1.807e-09 | 11.20138 | 6.732e-09
2018-01-27 21:58 | 22301.4272 | 6360.0002 | 3 | 2 | 4.40013 | 0.1160822 | 2.602581 | 1.807e-09 | 11.21878 | 6.732e-09
2018-01-27 22:00 | 22421.4274 | 6480.0004 | 3 | 2 | 4.400079 | 0.1107721 | 2.606348 | 1.807e-09 | 11.23536 | 6.732e-09
2018-01-27 22:02 | 22541.4273 | 6600.0003 | 3 | 2 | 4.400066 | 0.1058321 | 2.609962 | 1.807e-09 | 11.25126 | 6.732e-09
2018-01-27 22:04 | 22661.4279 | 6720.0009 | 3 | 2 | 4.400108 | 0.1014996 | 2.61342 | 1.807e-09 | 11.26648 | 6.732e-09
2018-01-27 22:06 | 22781.4272 | 6840.0002 | 3 | 2 | 4.400079 | 0.09721375 | 2.616729 | 1.807e-09 | 11.28104 | 6.732e-09
2018-01-27 22:08 | 22901.4279 | 6960.0009 | 3 | 2 | 4.400046 | 0.09285831 | 2.619904 | 1.807e-09 | 11.295 | 6.732e-09
2018-01-27 22:10 | 23021.4272 | 7080.0002 | 3 | 2 | 4.400062 | 0.08925056 | 2.622945 | 1.807e-09 | 11.30839 | 6.732e-09
2018-01-27 22:12 | 23141.4272 | 7200.0002 | 3 | 2 | 4.400071 | 0.08718014 | 2.62588 | 1.807e-09 | 11.3213 | 6.732e-09
2018-01-27 22:14 | 23261.4288 | 7320.0018 | 3 | 2 | 4.400071 | 0.08579159 | 2.628761 | 1.807e-09 | 11.33398 | 6.732e-09
2018-01-27 22:16 | 23381.428 | 7440.001 | 3 | 2 | 4.400017 | 0.0842514 | 2.631596 | 1.807e-09 | 11.34645 | 6.732e-09
2018-01-27 22:18 | 23501.4279 | 7560.0009 | 3 | 2 | 4.400041 | 0.08424377 | 2.63439 | 1.807e-09 | 11.35874 | 6.732e-09
2018-01-27 22:20 | 23621.4272 | 7680.0002 | 3 | 2 | 4.400005 | 0.08388233 | 2.637189 | 1.807e-09 | 11.37106 | 6.732e-09
2018-01-27 22:22 | 23741.428 | 7800.001 | 3 | 2 | 4.400045 | 0.08390522 | 2.639986 | 1.807e-09 | 11.38337 | 6.732e-09
2018-01-27 22:24 | 23861.4272 | 7920.0002 | 3 | 2 | 4.400008 | 0.08279037 | 2.642761 | 1.807e-09 | 11.39558 | 6.732e-09
2018-01-27 22:26 | 23981.428 | 8040.001 | 3 | 2 | 4.400058 | 0.0817337 | 2.645517 | 1.807e-09 | 11.40771 | 6.732e-09
2018-01-27 22:27 | 24030.5829 | 8089.1559 | 3 | 2 | 4.400113 | 0.08149624 | 2.646633 | 1.807e-09 | 11.41261 | 6.732e-09
2018-01-27 22:29 | 24150.63 | 120.0008 | 4 | 2 | 4.389282 | 0 | 2.646633 | 1.807e-09 | 11.41261 | 6.732e-09
2018-01-27 22:31 | 24270.63 | 240.0008 | 4 | 2 | 4.387856 | 0 | 2.646633 | 1.807e-09 | 11.41261 | 6.732e-09
2018-01-27 22:32 | 24330.63 | 300.0021 | 4 | 2 | 4.387343 | 0 | 2.646633 | 1.807e-09 | 11.41261 | 6.732e-09
2018-01-27 22:34 | 24450.71 | 120.0001 | 5 | 2 | 3.647426 | -6.520166 | 2.646633 | 0.2173054 | 11.41261 | 0.8056765
2018-01-27 22:36 | 24570.71 | 240.0009 | 5 | 2 | 3.610447 | -6.51983 | 2.646633 | 0.4346415 | 11.41261 | 1.594972
2018-01-27 22:38 | 24690.71 | 360.001 | 5 | 2 | 3.551076 | -6.52019 | 2.646633 | 0.6519637 | 11.41261 | 2.373322
2018-01-27 22:40 | 24810.71 | 480.0018 | 5 | 2 | 3.488201 | -6.520039 | 2.646633 | 0.8692951 | 11.41261 | 3.138231
2018-01-27 22:42 | 24930.71 | 600.0001 | 5 | 2 | 3.427717 | -6.519944 | 2.646633 | 1.086599 | 11.41261 | 3.889555
2018-01-27 22:44 | 25050.71 | 720.0009 | 5 | 2 | 3.372141 | -6.520104 | 2.646633 | 1.303932 | 11.41261 | 4.628379
2018-01-27 22:46 | 25170.71 | 840.0002 | 5 | 2 | 3.320476 | -6.51981 | 2.646633 | 1.521255 | 11.41261 | 5.355541
2018-01-27 22:48 | 25290.71 | 960.0009 | 5 | 2 | 3.26931 | -6.52021 | 2.646633 | 1.738574 | 11.41261 | 6.071624
2018-01-27 22:50 | 25410.71 | 1080.001 | 5 | 2 | 3.215374 | -6.519864 | 2.646633 | 1.955898 | 11.41261 | 6.776327
2018-01-27 22:52 | 25530.71 | 1200.0001 | 5 | 2 | 3.151162 | -6.519854 | 2.646633 | 2.173212 | 11.41261 | 7.468347
2018-01-27 22:54 | 25650.71 | 1320.001 | 5 | 2 | 3.069806 | -6.520168 | 2.646633 | 2.390558 | 11.41261 | 8.144866
2018-01-27 22:55 | 25727.39 | 1396.6784 | 5 | 2 | 2.999996 | -6.520156 | 2.646633 | 2.529438 | 11.41261 | 8.566578
2018-01-27 22:57 | 25847.43 | 120.0008 | 6 | 2 | 3.711328 | 0 | 2.646633 | 2.529438 | 11.41261 | 8.566578
2018-01-27 22:59 | 25967.43 | 240.0007 | 6 | 2 | 3.726393 | 0 | 2.646633 | 2.529438 | 11.41261 | 8.566578
2018-01-27 23:00 | 26027.43 | 300.0014 | 6 | 2 | 3.732225 | 0 | 2.646633 | 2.529438 | 11.41261 | 8.566578
2018-01-27 23:00 | 26027.44028 | 0.0026 | 7 | 3 | 3.731993 | 0 | 0 | 0 | 0 | 0
2018-01-27 23:02 | 26147.52 | 120.0003 | 2 | 3 | 4.20034 | 4.74226 | 0.1620095 | 0 | 0.6719479 | 0
2018-01-27 23:04 | 26267.52 | 240.001 | 2 | 3 | 4.200283 | 4.261539 | 0.3108158 | 0 | 1.296978 | 0
2018-01-27 23:06 | 26387.52 | 360.0019 | 2 | 3 | 4.200285 | 3.943115 | 0.4475031 | 0 | 1.871102 | 0
2018-01-27 23:08 | 26507.52 | 480.0003 | 2 | 3 | 4.200276 | 3.629398 | 0.5737079 | 0 | 2.401197 | 0
2018-01-27 23:10 | 26627.52 | 600.0003 | 2 | 3 | 4.20027 | 3.31241 | 0.6893839 | 0 | 2.887068 | 0
2018-01-27 23:10 | 26646.83 | 619.3072 | 2 | 3 | 4.200236 | 3.259989 | 0.707009 | 0 | 2.961097 | 0
2018-01-27 23:12 | 26766.84 | 120.0008 | 3 | 3 | 4.227833 | 3.260061 | 0.815275 | 0 | 3.417202 | 0
2018-01-27 23:14 | 26886.84 | 240.0009 | 3 | 3 | 4.260524 | 3.260084 | 0.9239295 | 0 | 3.878321 | 0
2018-01-27 23:16 | 27006.84 | 360.001 | 3 | 3 | 4.295846 | 3.260098 | 1.032589 | 0 | 4.343165 | 0
2018-01-27 23:18 | 27126.84 | 480.0001 | 3 | 3 | 4.333052 | 3.259996 | 1.141249 | 0 | 4.811967 | 0
2018-01-27 23:20 | 27246.84 | 600 | 3 | 3 | 4.371536 | 3.26012 | 1.249905 | 0 | 5.284857 | 0
2018-01-27 23:22 | 27366.84 | 720.0011 | 3 | 3 | 4.400312 | 3.123796 | 1.357897 | 0 | 5.758917 | 0
2018-01-27 23:24 | 27486.84 | 840.0006 | 3 | 3 | 4.400277 | 2.76412 | 1.455774 | 0 | 6.189604 | 0
2018-01-27 23:26 | 27606.84 | 960.0018 | 3 | 3 | 4.400255 | 2.462809 | 1.542759 | 0 | 6.572359 | 0
2018-01-27 23:28 | 27726.84 | 1080.0018 | 3 | 3 | 4.400302 | 2.205809 | 1.620442 | 0 | 6.914185 | 0
2018-01-27 23:30 | 27846.84 | 1200.0017 | 3 | 3 | 4.400282 | 1.986023 | 1.690185 | 0 | 7.221071 | 0
2018-01-27 23:32 | 27966.84 | 1320.0018 | 3 | 3 | 4.400273 | 1.797154 | 1.753135 | 0 | 7.498068 | 0
2018-01-27 23:34 | 28086.84 | 1440.0002 | 3 | 3 | 4.400218 | 1.634058 | 1.810257 | 0 | 7.749417 | 0
2018-01-27 23:36 | 28206.84 | 1560.0003 | 3 | 3 | 4.400264 | 1.493433 | 1.862314 | 0 | 7.978481 | 0
2018-01-27 23:38 | 28326.84 | 1680.001 | 3 | 3 | 4.400234 | 1.368221 | 1.909945 | 0 | 8.188067 | 0
2018-01-27 23:40 | 28446.84 | 1800.0018 | 3 | 3 | 4.400199 | 1.256437 | 1.953651 | 0 | 8.380385 | 0
2018-01-27 23:42 | 28566.84 | 1920.0012 | 3 | 3 | 4.400228 | 1.157992 | 1.993864 | 0 | 8.557331 | 0
2018-01-27 23:44 | 28686.84 | 2040.0003 | 3 | 3 | 4.400204 | 1.069501 | 2.030959 | 0 | 8.720557 | 0
2018-01-27 23:46 | 28806.84 | 2160.0018 | 3 | 3 | 4.400223 | 0.9898558 | 2.065258 | 0 | 8.871479 | 0
2018-01-27 23:48 | 28926.84 | 2280.0002 | 3 | 3 | 4.400184 | 0.9162893 | 2.097007 | 0 | 9.011181 | 0
2018-01-27 23:50 | 29046.84 | 2400.0019 | 3 | 3 | 4.40022 | 0.8494072 | 2.126418 | 0 | 9.140594 | 0
2018-01-27 23:52 | 29166.84 | 2520.001 | 3 | 3 | 4.400208 | 0.7866726 | 2.153664 | 0 | 9.260483 | 0
2018-01-27 23:54 | 29286.84 | 2640.0018 | 3 | 3 | 4.400207 | 0.7288189 | 2.1789 | 0 | 9.371527 | 0
2018-01-27 23:56 | 29406.84 | 2760.001 | 3 | 3 | 4.400173 | 0.6759424 | 2.2023 | 0 | 9.474487 | 0
2018-01-27 23:58 | 29526.84 | 2880.0027 | 3 | 3 | 4.40017 | 0.6274204 | 2.224015 | 0 | 9.570041 | 0
2018-01-28 | 29646.84 | 3000.0019 | 3 | 3 | 4.400134 | 0.582531 | 2.244175 | 0 | 9.658748 | 0
2018-01-28 00:02 | 29766.84 | 3120.0018 | 3 | 3 | 4.400139 | 0.5411797 | 2.262904 | 0 | 9.741157 | 0
2018-01-28 00:04 | 29886.84 | 3240.0011 | 3 | 3 | 4.400167 | 0.5035133 | 2.280309 | 0 | 9.817742 | 0
2018-01-28 00:06 | 30006.84 | 3360.0018 | 3 | 3 | 4.400159 | 0.4686728 | 2.296504 | 0 | 9.889005 | 0
2018-01-28 00:08 | 30126.84 | 3480.0011 | 3 | 3 | 4.400176 | 0.4373474 | 2.311595 | 0 | 9.955407 | 0
2018-01-28 00:10 | 30246.84 | 3600.001 | 3 | 3 | 4.400171 | 0.4086075 | 2.325679 | 0 | 10.01738 | 0
2018-01-28 00:12 | 30366.84 | 3720.0003 | 3 | 3 | 4.400125 | 0.3815994 | 2.338845 | 0 | 10.07531 | 0
2018-01-28 00:14 | 30486.84 | 3840.0011 | 3 | 3 | 4.400166 | 0.3579664 | 2.351161 | 0 | 10.1295 | 0
2018-01-28 00:16 | 30606.84 | 3960.0018 | 3 | 3 | 4.400177 | 0.3354073 | 2.3627 | 0 | 10.18027 | 0
2018-01-28 00:18 | 30726.84 | 4080.0011 | 3 | 3 | 4.400153 | 0.3144712 | 2.373517 | 0 | 10.22787 | 0
2018-01-28 00:20 | 30846.84 | 4200.001 | 3 | 3 | 4.400139 | 0.2954855 | 2.383673 | 0 | 10.27256 | 0
2018-01-28 00:22 | 30966.84 | 4320.0011 | 3 | 3 | 4.400108 | 0.2774811 | 2.393212 | 0 | 10.31453 | 0
2018-01-28 00:24 | 31086.84 | 4440.0019 | 3 | 3 | 4.400136 | 0.2609138 | 2.402185 | 0 | 10.35402 | 0
2018-01-28 00:26 | 31206.84 | 4560 | 3 | 3 | 4.400176 | 0.2462206 | 2.410634 | 0 | 10.39119 | 0
2018-01-28 00:28 | 31326.84 | 4680.0012 | 3 | 3 | 4.400111 | 0.231513 | 2.418592 | 0 | 10.42621 | 0
2018-01-28 00:30 | 31446.84 | 4800.0002 | 3 | 3 | 4.400141 | 0.2188816 | 2.426099 | 0 | 10.45924 | 0
2018-01-28 00:32 | 31566.84 | 4920.0007 | 3 | 3 | 4.400121 | 0.2068758 | 2.433196 | 0 | 10.49047 | 0
2018-01-28 00:34 | 31686.84 | 5040.0008 | 3 | 3 | 4.400161 | 0.1958971 | 2.439902 | 0 | 10.51998 | 0
2018-01-28 00:36 | 31806.84 | 5160.0017 | 3 | 3 | 4.400061 | 0.1847162 | 2.446251 | 0 | 10.54791 | 0
2018-01-28 00:38 | 31926.84 | 5280.0009 | 3 | 3 | 4.400097 | 0.175416 | 2.452269 | 0 | 10.57439 | 0
2018-01-28 00:40 | 32046.84 | 5400.0008 | 3 | 3 | 4.400092 | 0.1664333 | 2.45797 | 0 | 10.59948 | 0
2018-01-28 00:42 | 32166.84 | 5520.001 | 3 | 3 | 4.4001 | 0.1585875 | 2.463387 | 0 | 10.62331 | 0
2018-01-28 00:44 | 32286.84 | 5640.0017 | 3 | 3 | 4.400077 | 0.1520214 | 2.46856 | 0 | 10.64608 | 0
2018-01-28 00:46 | 32406.84 | 5760.0009 | 3 | 3 | 4.400144 | 0.1467781 | 2.473535 | 0 | 10.66796 | 0
2018-01-28 00:48 | 32526.84 | 5880.0009 | 3 | 3 | 4.400132 | 0.14083 | 2.478317 | 0 | 10.689 | 0
2018-01-28 00:50 | 32646.84 | 6000.0017 | 3 | 3 | 4.400074 | 0.1352673 | 2.482909 | 0 | 10.70921 | 0
2018-01-28 00:52 | 32766.84 | 6120.0009 | 3 | 3 | 4.400086 | 0.1309147 | 2.487339 | 0 | 10.72871 | 0
2018-01-28 00:54 | 32886.84 | 6240.0008 | 3 | 3 | 4.400148 | 0.1273174 | 2.491639 | 0 | 10.74762 | 0
2018-01-28 00:56 | 33006.84 | 6360.0009 | 3 | 3 | 4.400133 | 0.1230116 | 2.495799 | 0 | 10.76593 | 0
2018-01-28 00:58 | 33126.84 | 6480.0017 | 3 | 3 | 4.400053 | 0.1180935 | 2.499821 | 0 | 10.78362 | 0
2018-01-28 01:00 | 33246.84 | 6600 | 3 | 3 | 4.400124 | 0.1148119 | 2.503705 | 0 | 10.80071 | 0
2018-01-28 01:02 | 33366.84 | 6720.0009 | 3 | 3 | 4.40008 | 0.109746 | 2.507452 | 0 | 10.8172 | 0
2018-01-28 01:04 | 33486.84 | 6840.0016 | 3 | 3 | 4.400073 | 0.1047659 | 2.511028 | 0 | 10.83293 | 0
2018-01-28 01:06 | 33606.84 | 6960.0001 | 3 | 3 | 4.400076 | 0.1001205 | 2.514437 | 0 | 10.84794 | 0
2018-01-28 01:08 | 33726.84 | 7080.0017 | 3 | 3 | 4.400074 | 0.09582329 | 2.5177 | 0 | 10.8623 | 0
2018-01-28 01:10 | 33846.84 | 7200.0009 | 3 | 3 | 4.400133 | 0.09247684 | 2.520839 | 0 | 10.87611 | 0
2018-01-28 01:12 | 33966.84 | 7320.0013 | 3 | 3 | 4.400091 | 0.08768845 | 2.523847 | 0 | 10.88934 | 0
2018-01-28 01:14 | 34086.84 | 7440.0009 | 3 | 3 | 4.4001 | 0.08281898 | 2.526689 | 0 | 10.90185 | 0
2018-01-28 01:15 | 34126.19 | 7479.3535 | 3 | 3 | 4.400123 | 0.08149624 | 2.527586 | 0 | 10.90579 | 0
2018-01-28 01:17 | 34246.24 | 120.001 | 4 | 3 | 4.388935 | 0 | 2.527586 | 0 | 10.90579 | 0
2018-01-28 01:19 | 34366.24 | 240.0002 | 4 | 3 | 4.387497 | 0 | 2.527586 | 0 | 10.90579 | 0
2018-01-28 01:20 | 34426.24 | 300.0023 | 4 | 3 | 4.386987 | 0 | 2.527586 | 0 | 10.90579 | 0
2018-01-28 01:22 | 34546.32 | 120.0018 | 5 | 3 | 3.644298 | -6.519818 | 2.527586 | 0.2173199 | 10.90579 | 0.8037821
2018-01-28 01:24 | 34666.32 | 240.0002 | 5 | 3 | 3.610538 | -6.519808 | 2.527586 | 0.4346391 | 10.90579 | 1.592803
2018-01-28 01:26 | 34786.32 | 360.0009 | 5 | 3 | 3.552049 | -6.519874 | 2.527586 | 0.6519542 | 10.90579 | 2.371269
2018-01-28 01:28 | 34906.32 | 480.0002 | 5 | 3 | 3.489125 | -6.519808 | 2.527586 | 0.8692846 | 10.90579 | 3.136392
2018-01-28 01:30 | 35026.32 | 600.001 | 5 | 3 | 3.428044 | -6.519832 | 2.527586 | 1.086594 | 10.90579 | 3.887911
2018-01-28 01:32 | 35146.32 | 720.0002 | 5 | 3 | 3.371686 | -6.51986 | 2.527586 | 1.303904 | 10.90579 | 4.626638
2018-01-28 01:34 | 35266.32 | 840.0002 | 5 | 3 | 3.319813 | -6.520183 | 2.527586 | 1.521253 | 10.90579 | 5.353773
2018-01-28 01:36 | 35386.32 | 960.0003 | 5 | 3 | 3.269358 | -6.519937 | 2.527586 | 1.738541 | 10.90579 | 6.06962
2018-01-28 01:38 | 35506.32 | 1080.0002 | 5 | 3 | 3.216527 | -6.51988 | 2.527586 | 1.955871 | 10.90579 | 6.774481
2018-01-28 01:40 | 35626.32 | 1200.001 | 5 | 3 | 3.15512 | -6.51988 | 2.527586 | 2.17321 | 10.90579 | 7.467095
2018-01-28 01:42 | 35746.32 | 1320.0019 | 5 | 3 | 3.075304 | -6.519848 | 2.527586 | 2.390534 | 10.90579 | 8.144555
2018-01-28 01:43 | 35829.94 | 1403.6176 | 5 | 3 | 3 | -6.519826 | 2.527586 | 2.541945 | 10.90579 | 8.604795
2018-01-28 01:45 | 35949.98 | 120 | 6 | 3 | 3.710335 | 0 | 2.527586 | 2.541945 | 10.90579 | 8.604795
2018-01-28 01:47 | 36069.98 | 240 | 6 | 3 | 3.724789 | 0 | 2.527586 | 2.541945 | 10.90579 | 8.604795
2018-01-28 01:48 | 36129.98 | 300.003 | 6 | 3 | 3.730234 | 0 | 2.527586 | 2.541945 | 10.90579 | 8.604795
2018-01-28 01:48 | 36129.99 | 0.0048 | 7 | 4 | 3.730454 | 0 | 0 | 0 | 0 | 0
2018-01-28 01:50 | 36250.07882 | 120.0004 | 2 | 4 | 4.200329 | 4.775917 | 0.1621767 | 0 | 0.672181 | 0
2018-01-28 01:52 | 36370.07962 | 240.0012 | 2 | 4 | 4.200258 | 4.28001 | 0.3117141 | 0 | 1.300283 | 0
2018-01-28 01:54 | 36490.07872 | 360.0003 | 2 | 4 | 4.200284 | 3.965036 | 0.4490838 | 0 | 1.877273 | 0
2018-01-28 01:56 | 36610.07882 | 480.0004 | 2 | 4 | 4.200243 | 3.645124 | 0.5759578 | 0 | 2.410179 | 0
2018-01-28 01:58 | 36730.08042 | 600.002 | 2 | 4 | 4.200265 | 3.319965 | 0.6920704 | 0 | 2.897884 | 0
2018-01-28 01:59 | 36752.87702 | 622.7986 | 2 | 4 | 4.200305 | 3.259972 | 0.7129048 | 0 | 2.985394 | 0
2018-01-28 02:01 | 36872.89 | 120 | 3 | 4 | 4.228873 | 3.260015 | 0.8211763 | 0 | 3.441588 | 0
2018-01-28 02:03 | 36992.89 | 240.0027 | 3 | 4 | 4.261857 | 3.260073 | 0.92984 | 0 | 3.902882 | 0
2018-01-28 02:05 | 37112.89 | 360.0003 | 3 | 4 | 4.296994 | 3.260138 | 1.038497 | 0 | 4.367852 | 0
2018-01-28 02:07 | 37232.89 | 480.0004 | 3 | 4 | 4.333933 | 3.260101 | 1.14716 | 0 | 4.836771 | 0
2018-01-28 02:09 | 37352.89 | 600.0012 | 3 | 4 | 4.372323 | 3.260044 | 1.255824 | 0 | 5.309788 | 0
2018-01-28 02:11 | 37472.89 | 720.0002 | 3 | 4 | 4.400301 | 3.115538 | 1.363717 | 0 | 5.783481 | 0
2018-01-28 02:13 | 37592.89 | 840.0003 | 3 | 4 | 4.400272 | 2.759809 | 1.46139 | 0 | 6.21327 | 0
2018-01-28 02:15 | 37712.89 | 960.0012 | 3 | 4 | 4.400253 | 2.465368 | 1.548349 | 0 | 6.595912 | 0
2018-01-28 02:17 | 37832.89 | 1080.0011 | 3 | 4 | 4.400204 | 2.213121 | 1.626224 | 0 | 6.938583 | 0
2018-01-28 02:19 | 37952.89 | 1200.0002 | 3 | 4 | 4.400291 | 1.999472 | 1.696327 | 0 | 7.247053 | 0
2018-01-28 02:21 | 38072.89 | 1320.0019 | 3 | 4 | 4.400225 | 1.813984 | 1.759796 | 0 | 7.526331 | 0
2018-01-28 02:23 | 38192.89 | 1440.0003 | 3 | 4 | 4.400246 | 1.652062 | 1.817487 | 0 | 7.780187 | 0
2018-01-28 02:25 | 38312.89 | 1560.0011 | 3 | 4 | 4.400215 | 1.50952 | 1.87013 | 0 | 8.011827 | 0
2018-01-28 02:27 | 38432.89 | 1680.0011 | 3 | 4 | 4.400254 | 1.384552 | 1.918317 | 0 | 8.223862 | 0
2018-01-28 02:29 | 38552.89 | 1800.0012 | 3 | 4 | 4.400177 | 1.272129 | 1.962563 | 0 | 8.418551 | 0
2018-01-28 02:31 | 38672.89 | 1920.0003 | 3 | 4 | 4.400199 | 1.173416 | 2.003299 | 0 | 8.597801 | 0
2018-01-28 02:33 | 38792.89 | 2040.0004 | 3 | 4 | 4.400222 | 1.083684 | 2.040893 | 0 | 8.763221 | 0
2018-01-28 02:35 | 38912.89 | 2160.0028 | 3 | 4 | 4.400185 | 1.001648 | 2.075625 | 0 | 8.916051 | 0
2018-01-28 02:37 | 39032.89 | 2280.0004 | 3 | 4 | 4.400234 | 0.9273167 | 2.107753 | 0 | 9.05742 | 0
2018-01-28 02:39 | 39152.89 | 2400.0011 | 3 | 4 | 4.400176 | 0.8583603 | 2.137485 | 0 | 9.188243 | 0
2018-01-28 02:41 | 39272.89 | 2520.0011 | 3 | 4 | 4.400169 | 0.7953768 | 2.165034 | 0 | 9.309466 | 0
2018-01-28 02:43 | 39392.89 | 2640.0003 | 3 | 4 | 4.400176 | 0.7381172 | 2.190582 | 0 | 9.421881 | 0
2018-01-28 02:45 | 39512.89 | 2760.0019 | 3 | 4 | 4.400158 | 0.6848812 | 2.214288 | 0 | 9.526196 | 0
2018-01-28 02:47 | 39632.89 | 2880.0003 | 3 | 4 | 4.400153 | 0.6355782 | 2.236292 | 0 | 9.623013 | 0
2018-01-28 02:49 | 39752.89 | 3000.0019 | 3 | 4 | 4.400147 | 0.5906687 | 2.25673 | 0 | 9.712945 | 0
2018-01-28 02:51 | 39872.89 | 3120.0004 | 3 | 4 | 4.400142 | 0.5493555 | 2.275731 | 0 | 9.796555 | 0
2018-01-28 02:53 | 39992.89 | 3240.0012 | 3 | 4 | 4.400171 | 0.5119972 | 2.293419 | 0 | 9.874382 | 0
2018-01-28 02:55 | 40112.89 | 3360.0019 | 3 | 4 | 4.400164 | 0.4772434 | 2.309893 | 0 | 9.94687 | 0
2018-01-28 02:57 | 40232.89 | 3480.0019 | 3 | 4 | 4.400163 | 0.445261 | 2.325258 | 0 | 10.01448 | 0
2018-01-28 02:59 | 40352.89 | 3600.0011 | 3 | 4 | 4.400201 | 0.416132 | 2.339595 | 0 | 10.07756 | 0
2018-01-28 03:01 | 40472.89 | 3720.0012 | 3 | 4 | 4.400114 | 0.3878136 | 2.352986 | 0 | 10.13649 | 0
2018-01-28 03:03 | 40592.89 | 3840.0004 | 3 | 4 | 4.400148 | 0.3632822 | 2.365502 | 0 | 10.19156 | 0
2018-01-28 03:05 | 40712.89 | 3960.0028 | 3 | 4 | 4.400098 | 0.3396053 | 2.377218 | 0 | 10.24311 | 0
2018-01-28 03:07 | 40832.89 | 4080.0028 | 3 | 4 | 4.400104 | 0.3184271 | 2.388192 | 0 | 10.2914 | 0
2018-01-28 03:09 | 40952.89 | 4200.0001 | 3 | 4 | 4.40015 | 0.2990341 | 2.398485 | 0 | 10.33669 | 0
2018-01-28 03:11 | 41072.89 | 4320.0011 | 3 | 4 | 4.400166 | 0.2811737 | 2.408154 | 0 | 10.37924 | 0
2018-01-28 03:13 | 41192.89 | 4440.0002 | 3 | 4 | 4.400134 | 0.2649536 | 2.417251 | 0 | 10.41926 | 0
2018-01-28 03:15 | 41312.89 | 4560 | 3 | 4 | 4.400144 | 0.2500162 | 2.425827 | 0 | 10.457 | 0
2018-01-28 03:17 | 41432.89 | 4680.0011 | 3 | 4 | 4.400131 | 0.2382526 | 2.433949 | 0 | 10.49274 | 0
2018-01-28 03:19 | 41552.89 | 4800.0018 | 3 | 4 | 4.40005 | 0.2264433 | 2.441701 | 0 | 10.52685 | 0
2018-01-28 03:21 | 41672.89 | 4920.0002 | 3 | 4 | 4.400072 | 0.2160311 | 2.449093 | 0 | 10.55937 | 0
2018-01-28 03:23 | 41792.89 | 5040.0009 | 3 | 4 | 4.400144 | 0.2066612 | 2.456136 | 0 | 10.59036 | 0
2018-01-28 03:25 | 41912.89 | 5160.001 | 3 | 4 | 4.400117 | 0.1962318 | 2.462842 | 0 | 10.61987 | 0
2018-01-28 03:27 | 42032.89 | 5280.001 | 3 | 4 | 4.400148 | 0.1867161 | 2.469223 | 0 | 10.64795 | 0
2018-01-28 03:29 | 42152.89 | 5400.0002 | 3 | 4 | 4.400122 | 0.1773052 | 2.475284 | 0 | 10.67461 | 0
2018-01-28 03:31 | 42272.89 | 5520.001 | 3 | 4 | 4.400101 | 0.1693525 | 2.481054 | 0 | 10.7 | 0
2018-01-28 03:33 | 42392.89 | 5640.001 | 3 | 4 | 4.400084 | 0.1621513 | 2.486583 | 0 | 10.72433 | 0
2018-01-28 03:35 | 42512.89 | 5760.0002 | 3 | 4 | 4.400121 | 0.1553478 | 2.491882 | 0 | 10.74765 | 0
2018-01-28 03:37 | 42632.89 | 5880.0009 | 3 | 4 | 4.400094 | 0.1471128 | 2.49692 | 0 | 10.76982 | 0
2018-01-28 03:39 | 42752.89 | 6000.0002 | 3 | 4 | 4.400089 | 0.139123 | 2.501696 | 0 | 10.79083 | 0
2018-01-28 03:41 | 42872.89 | 6120.001 | 3 | 4 | 4.400069 | 0.132349 | 2.506231 | 0 | 10.81079 | 0
2018-01-28 03:43 | 42992.89 | 6240.0001 | 3 | 4 | 4.400067 | 0.1263561 | 2.510553 | 0 | 10.8298 | 0
2018-01-28 03:45 | 43112.89 | 6360.0001 | 3 | 4 | 4.400103 | 0.1208706 | 2.514671 | 0 | 10.84792 | 0
2018-01-28 03:47 | 43232.89 | 6480.0002 | 3 | 4 | 4.400093 | 0.1151533 | 2.51859 | 0 | 10.86517 | 0
2018-01-28 03:49 | 43352.89 | 6600.001 | 3 | 4 | 4.400126 | 0.1104546 | 2.522345 | 0 | 10.88169 | 0
2018-01-28 03:51 | 43472.89 | 6720.0001 | 3 | 4 | 4.400055 | 0.1050625 | 2.525942 | 0 | 10.89751 | 0
2018-01-28 03:53 | 43592.89 | 6840.001 | 3 | 4 | 4.400147 | 0.1007242 | 2.529376 | 0 | 10.91263 | 0
2018-01-28 03:55 | 43712.89 | 6960.0003 | 3 | 4 | 4.400061 | 0.0943079 | 2.532634 | 0 | 10.92696 | 0
2018-01-28 03:57 | 43832.89 | 7080.0003 | 3 | 4 | 4.400038 | 0.08951473 | 2.535707 | 0 | 10.94048 | 0
2018-01-28 03:59 | 43952.89 | 7200.0011 | 3 | 4 | 4.400105 | 0.0858326 | 2.538634 | 0 | 10.95336 | 0
2018-01-28 04:00 | 44062.55 | 7309.6545 | 3 | 4 | 4.400045 | 0.08149815 | 2.541178 | 0 | 10.96456 | 0
2018-01-28 04:02 | 44182.59 | 120 | 4 | 4 | 4.388708 | 0 | 2.541178 | 0 | 10.96456 | 0
2018-01-28 04:04 | 44302.59 | 240.0008 | 4 | 4 | 4.387244 | 0 | 2.541178 | 0 | 10.96456 | 0
2018-01-28 04:05 | 44362.59 | 300.0014 | 4 | 4 | 4.386733 | 0 | 2.541178 | 0 | 10.96456 | 0
2018-01-28 04:07 | 44482.66998 | 120.0002 | 5 | 4 | 3.648052 | -6.519898 | 2.541178 | 0.2172929 | 10.96456 | 0.8044508
2018-01-28 04:09 | 44602.66988 | 240.0001 | 5 | 4 | 3.612634 | -6.519852 | 2.541178 | 0.4346275 | 10.96456 | 1.594099
2018-01-28 04:11 | 44722.67078 | 360.001 | 5 | 4 | 3.553311 | -6.519918 | 2.541178 | 0.6519446 | 10.96456 | 2.372968
2018-01-28 04:13 | 44842.66988 | 480.0001 | 5 | 4 | 3.489176 | -6.519887 | 2.541178 | 0.8692514 | 10.96456 | 3.138142
2018-01-28 04:15 | 44962.67008 | 600.0003 | 5 | 4 | 3.428916 | -6.519852 | 2.541178 | 1.086583 | 10.96456 | 3.889808
2018-01-28 04:17 | 45082.67088 | 720.0011 | 5 | 4 | 3.373044 | -6.519836 | 2.541178 | 1.303877 | 10.96456 | 4.62874
2018-01-28 04:19 | 45202.67008 | 840.0003 | 5 | 4 | 3.32102 | -6.520166 | 2.541178 | 1.521221 | 10.96456 | 5.356112
2018-01-28 04:21 | 45322.67168 | 960.0019 | 5 | 4 | 3.270787 | -6.519786 | 2.541178 | 1.738534 | 10.96456 | 6.07239
2018-01-28 04:23 | 45442.67078 | 1080.001 | 5 | 4 | 3.21776 | -6.519888 | 2.541178 | 1.955851 | 10.96456 | 6.777511
2018-01-28 04:25 | 45562.67018 | 1200.0004 | 5 | 4 | 3.156444 | -6.519999 | 2.541178 | 2.173178 | 10.96456 | 7.470364
2018-01-28 04:27 | 45682.67078 | 1320.001 | 5 | 4 | 3.077219 | -6.52012 | 2.541178 | 2.390502 | 10.96456 | 8.148138
2018-01-28 04:29 | 45767.64498 | 1404.9752 | 5 | 4 | 2.999998 | -6.520193 | 2.541178 | 2.544369 | 10.96456 | 8.615994
2018-01-28 04:31 | 45887.69 | 120.0008 | 6 | 4 | 3.710092 | 0 | 2.541178 | 2.544369 | 10.96456 | 8.615994
2018-01-28 04:33 | 46007.69 | 239.9999 | 6 | 4 | 3.724206 | 0 | 2.541178 | 2.544369 | 10.96456 | 8.615994
2018-01-28 04:34 | 46067.69 | 300.0023 | 6 | 4 | 3.729423 | 0 | 2.541178 | 2.544369 | 10.96456 | 8.615994
2018-01-28 04:34 | 46067.7 | 0.0028 | 7 | 5 | 3.729535 | 0 | 0 | 0 | 0 | 0
2018-01-28 04:36 | 46187.78 | 120.0018 | 2 | 5 | 4.200321 | 4.786715 | 0.1622052 | 0 | 0.6720906 | 0
2018-01-28 04:38 | 46307.78 | 240.0001 | 2 | 5 | 4.200301 | 4.279339 | 0.3118674 | 0 | 1.300717 | 0
2018-01-28 04:40 | 46427.78 | 360.0011 | 2 | 5 | 4.200234 | 3.955896 | 0.4490395 | 0 | 1.876877 | 0
2018-01-28 04:42 | 46547.78 | 480.0003 | 2 | 5 | 4.200284 | 3.636528 | 0.5755882 | 0 | 2.408416 | 0
2018-01-28 04:44 | 46667.78 | 600.0002 | 2 | 5 | 4.200288 | 3.312532 | 0.6913724 | 0 | 2.894742 | 0
2018-01-28 04:44 | 46687.51 | 619.732 | 2 | 5 | 4.20031 | 3.259983 | 0.7093887 | 0 | 2.970416 | 0
2018-01-28 04:46 | 46807.53 | 120.0018 | 3 | 5 | 4.22837 | 3.260036 | 0.817662 | 3.181e-09 | 3.426581 | 1.2791e-08
2018-01-28 04:48 | 46927.53 | 240.0002 | 3 | 5 | 4.261078 | 3.260111 | 0.9263192 | 3.181e-09 | 3.887786 | 1.2791e-08
2018-01-28 04:50 | 47047.53 | 360.0018 | 3 | 5 | 4.296129 | 3.260054 | 1.03498 | 3.181e-09 | 4.352685 | 1.2791e-08
2018-01-28 04:52 | 47167.53 | 480.0002 | 3 | 5 | 4.332962 | 3.260082 | 1.143641 | 3.181e-09 | 4.821494 | 1.2791e-08
2018-01-28 04:54 | 47287.53 | 600.001 | 3 | 5 | 4.371065 | 3.260056 | 1.252304 | 3.181e-09 | 5.294389 | 1.2791e-08
2018-01-28 04:56 | 47407.53 | 720.0002 | 3 | 5 | 4.400301 | 3.13258 | 1.360376 | 3.181e-09 | 5.76875 | 1.2791e-08
2018-01-28 04:58 | 47527.53 | 840.0016 | 3 | 5 | 4.400251 | 2.777746 | 1.45862 | 3.181e-09 | 6.201051 | 1.2791e-08
2018-01-28 05:00 | 47647.53 | 960.0003 | 3 | 5 | 4.400301 | 2.486515 | 1.546232 | 3.181e-09 | 6.586567 | 1.2791e-08
2018-01-28 05:02 | 47767.53 | 1080.0001 | 3 | 5 | 4.40026 | 2.234779 | 1.624805 | 3.181e-09 | 6.932312 | 1.2791e-08
2018-01-28 05:04 | 47887.53 | 1200.001 | 3 | 5 | 4.400214 | 2.020403 | 1.695631 | 3.181e-09 | 7.243964 | 1.2791e-08
2018-01-28 05:06 | 48007.53 | 1320.0009 | 3 | 5 | 4.400279 | 1.833987 | 1.759781 | 3.181e-09 | 7.526239 | 1.2791e-08
2018-01-28 05:08 | 48127.53 | 1440.0018 | 3 | 5 | 4.400236 | 1.670261 | 1.81811 | 3.181e-09 | 7.782898 | 1.2791e-08
2018-01-28 05:10 | 48247.53 | 1560.0026 | 3 | 5 | 4.400185 | 1.52619 | 1.871336 | 3.181e-09 | 8.017106 | 1.2791e-08
2018-01-28 05:12 | 48367.53 | 1680.0027 | 3 | 5 | 4.400259 | 1.400211 | 1.92006 | 3.181e-09 | 8.231504 | 1.2791e-08
2018-01-28 05:14 | 48487.53 | 1800.0018 | 3 | 5 | 4.400214 | 1.286601 | 1.964795 | 3.181e-09 | 8.428346 | 1.2791e-08
2018-01-28 05:16 | 48607.53 | 1920.0009 | 3 | 5 | 4.400219 | 1.184608 | 2.005947 | 3.181e-09 | 8.609424 | 1.2791e-08
2018-01-28 05:18 | 48727.53 | 2040.0002 | 3 | 5 | 4.400194 | 1.091472 | 2.043858 | 3.181e-09 | 8.77624 | 1.2791e-08
2018-01-28 05:20 | 48847.53 | 2160.0019 | 3 | 5 | 4.4002 | 1.007069 | 2.078808 | 3.181e-09 | 8.930027 | 1.2791e-08
2018-01-28 05:22 | 48967.53 | 2280.0018 | 3 | 5 | 4.400197 | 0.9299612 | 2.111068 | 3.181e-09 | 9.07198 | 1.2791e-08
2018-01-28 05:24 | 49087.53 | 2400.0026 | 3 | 5 | 4.400195 | 0.860486 | 2.140888 | 3.181e-09 | 9.203194 | 1.2791e-08
2018-01-28 05:26 | 49207.53 | 2520.0018 | 3 | 5 | 4.40014 | 0.7962675 | 2.16849 | 3.181e-09 | 9.324646 | 1.2791e-08
2018-01-28 05:28 | 49327.53 | 2640.0002 | 3 | 5 | 4.400168 | 0.7390041 | 2.194074 | 3.181e-09 | 9.437223 | 1.2791e-08
2018-01-28 05:30 | 49447.53 | 2760.0018 | 3 | 5 | 4.400164 | 0.6858034 | 2.217815 | 3.181e-09 | 9.541688 | 1.2791e-08
2018-01-28 05:32 | 49567.53 | 2880.0012 | 3 | 5 | 4.400208 | 0.6381283 | 2.239869 | 3.181e-09 | 9.638726 | 1.2791e-08
2018-01-28 05:34 | 49687.53 | 3000.0002 | 3 | 5 | 4.400183 | 0.5931158 | 2.260366 | 3.181e-09 | 9.72892 | 1.2791e-08
2018-01-28 05:36 | 49807.53 | 3120.0018 | 3 | 5 | 4.400172 | 0.551549 | 2.279432 | 3.181e-09 | 9.812811 | 1.2791e-08
2018-01-28 05:38 | 49927.53 | 3240.0011 | 3 | 5 | 4.400175 | 0.5134907 | 2.297168 | 3.181e-09 | 9.890854 | 1.2791e-08
2018-01-28 05:40 | 50047.53 | 3360.0002 | 3 | 5 | 4.400125 | 0.4779406 | 2.313684 | 3.181e-09 | 9.963527 | 1.2791e-08
2018-01-28 05:42 | 50167.53 | 3480.001 | 3 | 5 | 4.400154 | 0.4460192 | 2.329078 | 3.181e-09 | 10.03126 | 1.2791e-08
2018-01-28 05:44 | 50287.53 | 3600.0001 | 3 | 5 | 4.400173 | 0.416008 | 2.343442 | 3.181e-09 | 10.09447 | 1.2791e-08
2018-01-28 05:46 | 50407.53 | 3720.0001 | 3 | 5 | 4.400138 | 0.3888378 | 2.356849 | 3.181e-09 | 10.15346 | 1.2791e-08
2018-01-28 05:48 | 50527.53 | 3840.0011 | 3 | 5 | 4.400084 | 0.3653898 | 2.369421 | 3.181e-09 | 10.20878 | 1.2791e-08
2018-01-28 05:50 | 50647.53 | 3960.0026 | 3 | 5 | 4.400122 | 0.3458996 | 2.381286 | 3.181e-09 | 10.26099 | 1.2791e-08
2018-01-28 05:52 | 50767.53 | 4080.0005 | 3 | 5 | 4.400159 | 0.3281384 | 2.392521 | 3.181e-09 | 10.31042 | 1.2791e-08
2018-01-28 05:54 | 50887.53 | 4200.001 | 3 | 5 | 4.400157 | 0.3104801 | 2.40315 | 3.181e-09 | 10.35719 | 1.2791e-08
2018-01-28 05:56 | 51007.53 | 4320.0017 | 3 | 5 | 4.400131 | 0.2936687 | 2.413214 | 3.181e-09 | 10.40147 | 1.2791e-08
2018-01-28 05:58 | 51127.53 | 4440.0009 | 3 | 5 | 4.400141 | 0.277585 | 2.42273 | 3.181e-09 | 10.44335 | 1.2791e-08
2018-01-28 06:00 | 51247.53 | 4560.0008 | 3 | 5 | 4.40018 | 0.2627821 | 2.431726 | 3.181e-09 | 10.48293 | 1.2791e-08
2018-01-28 06:02 | 51367.53 | 4680.001 | 3 | 5 | 4.400118 | 0.2477131 | 2.440224 | 3.181e-09 | 10.52032 | 1.2791e-08
2018-01-28 06:04 | 51487.53 | 4800.0009 | 3 | 5 | 4.400089 | 0.2337542 | 2.448252 | 3.181e-09 | 10.55564 | 1.2791e-08
2018-01-28 06:06 | 51607.53 | 4920.0009 | 3 | 5 | 4.400161 | 0.2211771 | 2.455843 | 3.181e-09 | 10.58905 | 1.2791e-08
2018-01-28 06:08 | 51727.53 | 5040.001 | 3 | 5 | 4.400192 | 0.2074728 | 2.462971 | 3.181e-09 | 10.62041 | 1.2791e-08
2018-01-28 06:10 | 51847.53 | 5160.0011 | 3 | 5 | 4.400115 | 0.1937847 | 2.469643 | 3.181e-09 | 10.64977 | 1.2791e-08
2018-01-28 06:12 | 51967.53 | 5280.0001 | 3 | 5 | 4.400151 | 0.1837044 | 2.475924 | 3.181e-09 | 10.67741 | 1.2791e-08
2018-01-28 06:14 | 52087.53 | 5400.0001 | 3 | 5 | 4.400067 | 0.1736956 | 2.481881 | 3.181e-09 | 10.70362 | 1.2791e-08
2018-01-28 06:16 | 52207.53 | 5520.0018 | 3 | 5 | 4.400131 | 0.1657867 | 2.48754 | 3.181e-09 | 10.72852 | 1.2791e-08
2018-01-28 06:18 | 52327.53 | 5640.0009 | 3 | 5 | 4.400024 | 0.1568079 | 2.492923 | 3.181e-09 | 10.75221 | 1.2791e-08
2018-01-28 06:20 | 52447.53 | 5760.0001 | 3 | 5 | 4.400071 | 0.1492662 | 2.498042 | 3.181e-09 | 10.77473 | 1.2791e-08
2018-01-28 06:22 | 52567.53 | 5880.0009 | 3 | 5 | 4.400093 | 0.1423702 | 2.502922 | 3.181e-09 | 10.7962 | 1.2791e-08
2018-01-28 06:24 | 52687.53 | 6000.0017 | 3 | 5 | 4.400067 | 0.1359386 | 2.507568 | 3.181e-09 | 10.81664 | 1.2791e-08
2018-01-28 06:26 | 52807.53 | 6120.0001 | 3 | 5 | 4.400072 | 0.1298018 | 2.512007 | 3.181e-09 | 10.83617 | 1.2791e-08
2018-01-28 06:28 | 52927.53 | 6240.0008 | 3 | 5 | 4.400083 | 0.1237431 | 2.516237 | 3.181e-09 | 10.85479 | 1.2791e-08
2018-01-28 06:30 | 53047.53 | 6360.0009 | 3 | 5 | 4.400123 | 0.1183825 | 2.520267 | 3.181e-09 | 10.87252 | 1.2791e-08
2018-01-28 06:32 | 53167.53 | 6480.001 | 3 | 5 | 4.400096 | 0.1122341 | 2.524106 | 3.181e-09 | 10.88941 | 1.2791e-08
2018-01-28 06:34 | 53287.53 | 6600.0005 | 3 | 5 | 4.400075 | 0.106184 | 2.527739 | 3.181e-09 | 10.9054 | 1.2791e-08
2018-01-28 06:36 | 53407.53 | 6720.0002 | 3 | 5 | 4.400087 | 0.1006613 | 2.531188 | 3.181e-09 | 10.92057 | 1.2791e-08
2018-01-28 06:38 | 53527.53 | 6840.0026 | 3 | 5 | 4.400103 | 0.09610939 | 2.534468 | 3.181e-09 | 10.93501 | 1.2791e-08
2018-01-28 06:40 | 53647.53 | 6960.001 | 3 | 5 | 4.400103 | 0.0916214 | 2.537591 | 3.181e-09 | 10.94875 | 1.2791e-08
2018-01-28 06:42 | 53767.53 | 7080.0009 | 3 | 5 | 4.400051 | 0.08671761 | 2.540566 | 3.181e-09 | 10.96184 | 1.2791e-08
2018-01-28 06:44 | 53887.53 | 7200.001 | 3 | 5 | 4.400105 | 0.08308125 | 2.543399 | 3.181e-09 | 10.9743 | 1.2791e-08
2018-01-28 06:45 | 53937.67 | 7250.1407 | 3 | 5 | 4.400111 | 0.08149338 | 2.544541 | 3.181e-09 | 10.97933 | 1.2791e-08
2018-01-28 06:47 | 54057.71 | 120.0009 | 4 | 5 | 4.388657 | 0 | 2.544541 | 3.181e-09 | 10.97933 | 1.2791e-08
2018-01-28 06:49 | 54177.71 | 240 | 4 | 5 | 4.387182 | 0 | 2.544541 | 3.181e-09 | 10.97933 | 1.2791e-08
2018-01-28 06:50 | 54237.71 | 300.0006 | 4 | 5 | 4.386666 | 0 | 2.544541 | 3.181e-09 | 10.97933 | 1.2791e-08
2018-01-28 06:52 | 54357.8 | 120.001 | 5 | 5 | 3.654314 | -6.519825 | 2.544541 | 0.2173195 | 10.97933 | 0.8057048
2018-01-28 06:54 | 54477.79 | 240.0009 | 5 | 5 | 3.617136 | -6.519836 | 2.544541 | 0.4346357 | 10.97933 | 1.596442
2018-01-28 06:56 | 54597.8 | 360.001 | 5 | 5 | 3.556736 | -6.519868 | 2.544541 | 0.6519477 | 10.97933 | 2.376123
2018-01-28 06:58 | 54717.79 | 480.0008 | 5 | 5 | 3.492731 | -6.519858 | 2.544541 | 0.8692794 | 10.97933 | 3.142143
2018-01-28 07:00 | 54837.8 | 600.0026 | 5 | 5 | 3.431142 | -6.519822 | 2.544541 | 1.086603 | 10.97933 | 3.894399
2018-01-28 07:02 | 54957.8 | 720.0018 | 5 | 5 | 3.375225 | -6.519864 | 2.544541 | 1.303901 | 10.97933 | 4.633856
2018-01-28 07:04 | 55077.8 | 840.0019 | 5 | 5 | 3.323514 | -6.520134 | 2.544541 | 1.521226 | 10.97933 | 5.361715
2018-01-28 07:06 | 55197.79 | 960.0005 | 5 | 5 | 3.273548 | -6.52023 | 2.544541 | 1.738525 | 10.97933 | 6.078485
2018-01-28 07:08 | 55317.79 | 1080.0002 | 5 | 5 | 3.22057 | -6.520186 | 2.544541 | 1.955846 | 10.97933 | 6.784251
2018-01-28 07:10 | 55437.79 | 1200.0009 | 5 | 5 | 3.16045 | -6.519867 | 2.544541 | 2.173158 | 10.97933 | 7.477783
2018-01-28 07:12 | 55557.8 | 1320.001 | 5 | 5 | 3.081528 | -6.519912 | 2.544541 | 2.390493 | 10.97933 | 8.156531
2018-01-28 07:14 | 55647.27 | 1409.472 | 5 | 5 | 2.999995 | -6.519843 | 2.544541 | 2.552532 | 10.97933 | 8.649639
2018-01-28 07:16 | 55767.31452 | 120.0007 | 6 | 5 | 3.709299 | 0 | 2.544541 | 2.552532 | 10.97933 | 8.649639
2018-01-28 07:18 | 55887.31372 | 239.9999 | 6 | 5 | 3.723159 | 0 | 2.544541 | 2.552532 | 10.97933 | 8.649639
2018-01-28 07:19 | 55947.31582 | 300.002 | 6 | 5 | 3.728231 | 0 | 2.544541 | 2.552532 | 10.97933 | 8.649639
2018-01-28 07:19 | 55947.32 | 0.0025 | 7 | 6 | 3.728275 | 0 | 0 | 0 | 0 | 0
2018-01-28 07:21 | 56067.4 | 120.0001 | 2 | 6 | 4.200344 | 4.808207 | 0.1622803 | 0 | 0.6720823 | 0
2018-01-28 07:23 | 56187.4 | 240.0003 | 2 | 6 | 4.200316 | 4.285986 | 0.3123424 | 0 | 1.302388 | 0
2018-01-28 07:25 | 56307.4 | 360.0003 | 2 | 6 | 4.200254 | 3.958836 | 0.4496872 | 0 | 1.879274 | 0
2018-01-28 07:27 | 56427.4 | 480.0018 | 2 | 6 | 4.200263 | 3.641264 | 0.5763609 | 0 | 2.411337 | 0
2018-01-28 07:29 | 56547.4 | 600.0019 | 2 | 6 | 4.200276 | 3.319956 | 0.6923536 | 0 | 2.898539 | 0
2018-01-28 07:29 | 56570.18 | 622.776 | 2 | 6 | 4.200286 | 3.259991 | 0.7131671 | 0 | 2.985961 | 0
2018-01-28 07:31 | 56690.2 | 120.0011 | 3 | 6 | 4.228314 | 3.26009 | 0.8214442 | 0 | 3.442142 | 0
2018-01-28 07:33 | 56810.2 | 240.0013 | 3 | 6 | 4.260769 | 3.260078 | 0.930106 | 0 | 3.903343 | 0
2018-01-28 07:35 | 56930.2 | 360.0011 | 3 | 6 | 4.295682 | 3.260042 | 1.038763 | 0 | 4.36818 | 0
2018-01-28 07:37 | 57050.2 | 480.0003 | 3 | 6 | 4.332011 | 3.260149 | 1.147421 | 0 | 4.836905 | 0
2018-01-28 07:39 | 57170.2 | 600.001 | 3 | 6 | 4.369387 | 3.26005 | 1.256084 | 0 | 5.30965 | 0
2018-01-28 07:41 | 57290.2 | 720.0018 | 3 | 6 | 4.4003 | 3.158028 | 1.364382 | 0 | 5.78485 | 0
2018-01-28 07:43 | 57410.2 | 840.0003 | 3 | 6 | 4.400308 | 2.797863 | 1.463352 | 0 | 6.220346 | 0
2018-01-28 07:45 | 57530.2 | 960.0003 | 3 | 6 | 4.400262 | 2.502041 | 1.551547 | 0 | 6.608425 | 0
2018-01-28 07:47 | 57650.2 | 1080.0013 | 3 | 6 | 4.400271 | 2.249773 | 1.630624 | 0 | 6.956383 | 0
2018-01-28 07:49 | 57770.2 | 1200.0012 | 3 | 6 | 4.400235 | 2.031664 | 1.701896 | 0 | 7.270001 | 0
2018-01-28 07:51 | 57890.2 | 1320.0012 | 3 | 6 | 4.400191 | 1.842826 | 1.766388 | 0 | 7.55378 | 0
2018-01-28 07:53 | 58010.2 | 1440.0019 | 3 | 6 | 4.400253 | 1.678739 | 1.825019 | 0 | 7.811769 | 0
2018-01-28 07:55 | 58130.2 | 1560.0011 | 3 | 6 | 4.400231 | 1.533731 | 1.878499 | 0 | 8.047097 | 0
2018-01-28 07:57 | 58250.2 | 1680.002 | 3 | 6 | 4.400172 | 1.405189 | 1.927446 | 0 | 8.262471 | 0
2018-01-28 07:59 | 58370.2 | 1800.0011 | 3 | 6 | 4.400197 | 1.290741 | 1.972356 | 0 | 8.460089 | 0
2018-01-28 08:01 | 58490.2 | 1920.0012 | 3 | 6 | 4.400202 | 1.187944 | 2.01364 | 0 | 8.641745 | 0
2018-01-28 08:03 | 58610.2 | 2040.0019 | 3 | 6 | 4.400202 | 1.094525 | 2.05165 | 0 | 8.808996 | 0
2018-01-28 08:05 | 58730.2 | 2160.0019 | 3 | 6 | 4.400151 | 1.009652 | 2.086709 | 0 | 8.963265 | 0
2018-01-28 08:07 | 58850.2 | 2280.0012 | 3 | 6 | 4.400173 | 0.9333715 | 2.119085 | 0 | 9.105726 | 0
2018-01-28 08:09 | 58970.2 | 2400 | 3 | 6 | 4.400209 | 0.8643827 | 2.149025 | 0 | 9.237467 | 0
2018-01-28 08:11 | 59090.2 | 2520.0019 | 3 | 6 | 4.400176 | 0.8006134 | 2.176758 | 0 | 9.359497 | 0
2018-01-28 08:13 | 59210.2 | 2640.0019 | 3 | 6 | 4.400166 | 0.7427359 | 2.202471 | 0 | 9.472641 | 0
2018-01-28 08:15 | 59330.2 | 2760.0011 | 3 | 6 | 4.40017 | 0.6899252 | 2.226345 | 0 | 9.57769 | 0
2018-01-28 08:17 | 59450.2 | 2880.0003 | 3 | 6 | 4.400186 | 0.6414328 | 2.248526 | 0 | 9.675289 | 0
2018-01-28 08:19 | 59570.2 | 3000.0012 | 3 | 6 | 4.400181 | 0.5989218 | 2.269168 | 0 | 9.766121 | 0
2018-01-28 08:21 | 59690.2 | 3120.0003 | 3 | 6 | 4.400138 | 0.5619745 | 2.288508 | 0 | 9.851217 | 0
2018-01-28 08:23 | 59810.2 | 3240.0019 | 3 | 6 | 4.400186 | 0.5290613 | 2.306683 | 0 | 9.931191 | 0
2018-01-28 08:25 | 59930.2 | 3360.0003 | 3 | 6 | 4.400183 | 0.4965553 | 2.323759 | 0 | 10.00633 | 0
2018-01-28 08:27 | 60050.2 | 3480.0009 | 3 | 6 | 4.400185 | 0.4653158 | 2.339779 | 0 | 10.07682 | 0
2018-01-28 08:29 | 60170.2 | 3600.0011 | 3 | 6 | 4.400167 | 0.4355097 | 2.354783 | 0 | 10.14284 | 0
2018-01-28 08:31 | 60290.2 | 3720.0019 | 3 | 6 | 4.400177 | 0.407445 | 2.368821 | 0 | 10.20461 | 0
2018-01-28 08:33 | 60410.2 | 3840.0011 | 3 | 6 | 4.400198 | 0.3816614 | 2.381961 | 0 | 10.26243 | 0
2018-01-28 08:35 | 60530.2 | 3960.0002 | 3 | 6 | 4.40014 | 0.3568583 | 2.394259 | 0 | 10.31654 | 0
2018-01-28 08:37 | 60650.2 | 4080.0009 | 3 | 6 | 4.400135 | 0.3345766 | 2.405787 | 0 | 10.36726 | 0
2018-01-28 08:39 | 60770.2 | 4200.0011 | 3 | 6 | 4.400135 | 0.3119364 | 2.416569 | 0 | 10.41471 | 0
2018-01-28 08:41 | 60890.2 | 4320.0001 | 3 | 6 | 4.400154 | 0.2900467 | 2.426602 | 0 | 10.45886 | 0
2018-01-28 08:43 | 61010.2 | 4440.0011 | 3 | 6 | 4.400106 | 0.27003 | 2.435932 | 0 | 10.49991 | 0
2018-01-28 08:45 | 61130.2 | 4560.0011 | 3 | 6 | 4.400132 | 0.2533178 | 2.444656 | 0 | 10.53829 | 0
2018-01-28 08:47 | 61250.2 | 4680.0011 | 3 | 6 | 4.4001 | 0.2376032 | 2.452839 | 0 | 10.5743 | 0
2018-01-28 08:49 | 61370.2 | 4800.001 | 3 | 6 | 4.400116 | 0.2240276 | 2.460528 | 0 | 10.60813 | 0
2018-01-28 08:51 | 61490.2 | 4920.0001 | 3 | 6 | 4.400136 | 0.2121439 | 2.467796 | 0 | 10.64011 | 0
2018-01-28 08:53 | 61610.2 | 5040.0002 | 3 | 6 | 4.400141 | 0.2016506 | 2.474689 | 0 | 10.67044 | 0
2018-01-28 08:55 | 61730.2 | 5160.0001 | 3 | 6 | 4.40013 | 0.1915941 | 2.481241 | 0 | 10.69927 | 0
2018-01-28 08:57 | 61850.2 | 5280.0002 | 3 | 6 | 4.400099 | 0.1818686 | 2.487472 | 0 | 10.72669 | 0
2018-01-28 08:59 | 61970.2 | 5400.001 | 3 | 6 | 4.400102 | 0.1729221 | 2.493395 | 0 | 10.75275 | 0
2018-01-28 09:01 | 62090.2 | 5520.0003 | 3 | 6 | 4.400097 | 0.1642237 | 2.499018 | 0 | 10.77749 | 0
2018-01-28 09:03 | 62210.2 | 5640.0011 | 3 | 6 | 4.400095 | 0.1560812 | 2.504363 | 0 | 10.80101 | 0
2018-01-28 09:05 | 62330.2 | 5760.001 | 3 | 6 | 4.400089 | 0.1485138 | 2.509444 | 0 | 10.82337 | 0
2018-01-28 09:07 | 62450.2 | 5880.0002 | 3 | 6 | 4.400108 | 0.1412268 | 2.514271 | 0 | 10.84461 | 0
2018-01-28 09:09 | 62570.2 | 6000.001 | 3 | 6 | 4.400104 | 0.1341143 | 2.518863 | 0 | 10.86481 | 0
2018-01-28 09:11 | 62690.2 | 6120.0011 | 3 | 6 | 4.400079 | 0.1270323 | 2.523223 | 0 | 10.884 | 0
2018-01-28 09:13 | 62810.2 | 6240.0011 | 3 | 6 | 4.400132 | 0.1204872 | 2.527343 | 0 | 10.90213 | 0
2018-01-28 09:15 | 62930.2 | 6360.0011 | 3 | 6 | 4.40015 | 0.1140366 | 2.53123 | 0 | 10.91923 | 0
2018-01-28 09:17 | 63050.2 | 6480.0019 | 3 | 6 | 4.400105 | 0.1079397 | 2.534911 | 0 | 10.93543 | 0
2018-01-28 09:19 | 63170.2 | 6600.0018 | 3 | 6 | 4.40008 | 0.1028938 | 2.538419 | 0 | 10.95086 | 0
2018-01-28 09:21 | 63290.2 | 6720.0027 | 3 | 6 | 4.400043 | 0.09787369 | 2.54177 | 0 | 10.96561 | 0
2018-01-28 09:23 | 63410.2 | 6840.0003 | 3 | 6 | 4.400126 | 0.0943346 | 2.544972 | 0 | 10.9797 | 0
2018-01-28 09:25 | 63530.2 | 6960.0003 | 3 | 6 | 4.400121 | 0.09029198 | 2.548041 | 0 | 10.9932 | 0
2018-01-28 09:27 | 63650.2 | 7080.0019 | 3 | 6 | 4.400127 | 0.08642292 | 2.55097 | 0 | 11.00609 | 0
2018-01-28 09:29 | 63770.2 | 7200.0003 | 3 | 6 | 4.400108 | 0.08240509 | 2.553768 | 0 | 11.0184 | 0
2018-01-28 09:29 | 63787.7 | 7217.5056 | 3 | 6 | 4.400099 | 0.08149815 | 2.554168 | 0 | 11.02016 | 0
2018-01-28 09:31 | 63907.74 | 120.0002 | 4 | 6 | 4.388575 | 0 | 2.554168 | 0 | 11.02016 | 0
2018-01-28 09:33 | 64027.74 | 240.0002 | 4 | 6 | 4.38708 | 0 | 2.554168 | 0 | 11.02016 | 0
2018-01-28 09:34 | 64087.74 | 300.0032 | 4 | 6 | 4.386525 | 0 | 2.554168 | 0 | 11.02016 | 0
2018-01-28 09:36 | 64207.82 | 120.0001 | 5 | 6 | 3.657355 | -6.519987 | 2.554168 | 0.2173111 | 11.02016 | 0.8062792
2018-01-28 09:38 | 64327.82 | 240.0011 | 5 | 6 | 3.619339 | -6.519818 | 2.554168 | 0.4346196 | 11.02016 | 1.597543
2018-01-28 09:40 | 64447.82 | 360.0002 | 5 | 6 | 3.559242 | -6.519843 | 2.554168 | 0.6519334 | 11.02016 | 2.377725
2018-01-28 09:42 | 64567.82 | 480.0002 | 5 | 6 | 3.494946 | -6.520113 | 2.554168 | 0.8692321 | 11.02016 | 3.144145
2018-01-28 09:44 | 64687.82 | 600.0001 | 5 | 6 | 3.433846 | -6.519887 | 2.554168 | 1.086565 | 11.02016 | 3.896984
2018-01-28 09:46 | 64807.82 | 720.001 | 5 | 6 | 3.377135 | -6.519898 | 2.554168 | 1.303885 | 11.02016 | 4.636978
2018-01-28 09:48 | 64927.82 | 840.0011 | 5 | 6 | 3.325167 | -6.520052 | 2.554168 | 1.521202 | 11.02016 | 5.365179
2018-01-28 09:50 | 65047.82 | 960.0003 | 5 | 6 | 3.274834 | -6.51981 | 2.554168 | 1.738515 | 11.02016 | 6.082309
2018-01-28 09:52 | 65167.82 | 1080.0019 | 5 | 6 | 3.222297 | -6.520185 | 2.554168 | 1.95584 | 11.02016 | 6.788395
2018-01-28 09:54 | 65287.82 | 1200.0019 | 5 | 6 | 3.161726 | -6.520163 | 2.554168 | 2.173151 | 11.02016 | 7.482286
2018-01-28 09:56 | 65407.82 | 1320.0019 | 5 | 6 | 3.085189 | -6.520113 | 2.554168 | 2.390481 | 11.02016 | 8.161532
2018-01-28 09:58 | 65502.36 | 1414.54 | 5 | 6 | 2.999995 | -6.519894 | 2.554168 | 2.561688 | 11.02016 | 8.682905
2018-01-28 10:00 | 65622.41 | 120.0008 | 6 | 6 | 3.70884 | 0 | 2.554168 | 2.561688 | 11.02016 | 8.682905
2018-01-28 10:02 | 65742.41 | 240.0013 | 6 | 6 | 3.722517 | 0 | 2.554168 | 2.561688 | 11.02016 | 8.682905
2018-01-28 10:03 | 65802.41 | 300.0023 | 6 | 6 | 3.727501 | 0 | 2.554168 | 2.561688 | 11.02016 | 8.682905
2018-01-28 10:03 | 65802.42 | 0.0026 | 7 | 7 | 3.727728 | 0 | 0 | 0 | 0 | 0
2018-01-28 10:05 | 65922.5 | 120.0003 | 2 | 7 | 4.200315 | 4.802896 | 0.1622634 | 0 | 0.6720005 | 0
2018-01-28 10:07 | 66042.5 | 240.001 | 2 | 7 | 4.200251 | 4.278982 | 0.3121141 | 0 | 1.301417 | 0
2018-01-28 10:09 | 66162.5 | 360.0011 | 2 | 7 | 4.200288 | 3.956099 | 0.4492792 | 0 | 1.877549 | 0
2018-01-28 10:11 | 66282.5 | 480.0001 | 2 | 7 | 4.200282 | 3.640575 | 0.5758828 | 0 | 2.409318 | 0
2018-01-28 10:13 | 66402.5 | 600.0013 | 2 | 7 | 4.20027 | 3.3218 | 0.691911 | 0 | 2.896668 | 0
2018-01-28 10:13 | 66425.94 | 623.4408 | 2 | 7 | 4.200225 | 3.259987 | 0.7133316 | 0 | 2.986641 | 0
2018-01-28 10:15 | 66545.96 | 120.0011 | 3 | 7 | 4.227939 | 3.260042 | 0.8216133 | 0 | 3.442822 | 0
2018-01-28 10:17 | 66665.96 | 240.0018 | 3 | 7 | 4.260125 | 3.260067 | 0.9302762 | 0 | 3.903966 | 0
2018-01-28 10:19 | 66785.96 | 360.0018 | 3 | 7 | 4.294117 | 3.260069 | 1.038938 | 0 | 4.368708 | 0
2018-01-28 10:21 | 66905.96 | 480.0018 | 3 | 7 | 4.329912 | 3.260084 | 1.147596 | 0 | 4.837235 | 0
2018-01-28 10:23 | 67025.96 | 600.0017 | 3 | 7 | 4.366948 | 3.260077 | 1.256254 | 0 | 5.309709 | 0
2018-01-28 10:25 | 67145.96 | 720.0002 | 3 | 7 | 4.400288 | 3.18646 | 1.364739 | 0 | 5.785499 | 0
2018-01-28 10:27 | 67265.96 | 840.0017 | 3 | 7 | 4.400277 | 2.820816 | 1.464521 | 0 | 6.224569 | 0
2018-01-28 10:29 | 67385.96 | 960.0018 | 3 | 7 | 4.400212 | 2.522909 | 1.553453 | 0 | 6.615894 | 0
2018-01-28 10:31 | 67505.96 | 1080.0019 | 3 | 7 | 4.400278 | 2.269175 | 1.633209 | 0 | 6.966839 | 0
2018-01-28 10:33 | 67625.96 | 1200.0017 | 3 | 7 | 4.400233 | 2.047485 | 1.70505 | 0 | 7.282959 | 0
2018-01-28 10:35 | 67745.96 | 1320.0001 | 3 | 7 | 4.400198 | 1.856312 | 1.770032 | 0 | 7.568896 | 0
2018-01-28 10:37 | 67865.96 | 1440.0003 | 3 | 7 | 4.400213 | 1.690063 | 1.829094 | 0 | 7.828784 | 0
2018-01-28 10:39 | 67985.96 | 1560.001 | 3 | 7 | 4.400231 | 1.543987 | 1.882945 | 0 | 8.06574 | 0
2018-01-28 10:41 | 68105.96 | 1680.001 | 3 | 7 | 4.400244 | 1.415689 | 1.932232 | 0 | 8.282612 | 0
2018-01-28 10:43 | 68225.96 | 1800.0017 | 3 | 7 | 4.400243 | 1.300504 | 1.977458 | 0 | 8.481617 | 0
2018-01-28 10:45 | 68345.96 | 1920.0001 | 3 | 7 | 4.400179 | 1.195999 | 2.019032 | 0 | 8.664554 | 0
2018-01-28 10:47 | 68465.96 | 2040.0009 | 3 | 7 | 4.400223 | 1.103207 | 2.05733 | 0 | 8.833072 | 0
2018-01-28 10:49 | 68585.96 | 2160.0002 | 3 | 7 | 4.400247 | 1.018925 | 2.092659 | 0 | 8.988526 | 0
2018-01-28 10:51 | 68705.96 | 2280.0026 | 3 | 7 | 4.40017 | 0.9449244 | 2.125339 | 0 | 9.132325 | 0
2018-01-28 10:53 | 68825.96 | 2400.0003 | 3 | 7 | 4.400203 | 0.8830709 | 2.155784 | 0 | 9.266288 | 0
2018-01-28 10:55 | 68945.96 | 2520.0027 | 3 | 7 | 4.400184 | 0.824892 | 2.184232 | 0 | 9.391464 | 0
2018-01-28 10:57 | 69065.96 | 2640.001 | 3 | 7 | 4.400156 | 0.7702751 | 2.210815 | 0 | 9.508433 | 0
2018-01-28 10:59 | 69185.96 | 2760.0009 | 3 | 7 | 4.400218 | 0.7191935 | 2.235628 | 0 | 9.617615 | 0
2018-01-28 11:01 | 69305.96 | 2880.0018 | 3 | 7 | 4.40017 | 0.6698732 | 2.258765 | 0 | 9.719422 | 0
2018-01-28 11:03 | 69425.96 | 3000.0003 | 3 | 7 | 4.400203 | 0.6242132 | 2.280325 | 0 | 9.814293 | 0
2018-01-28 11:05 | 69545.96 | 3120 | 3 | 7 | 4.40016 | 0.5802889 | 2.300384 | 0 | 9.902553 | 0
2018-01-28 11:07 | 69665.96 | 3240.0001 | 3 | 7 | 4.400159 | 0.5399809 | 2.319052 | 0 | 9.984699 | 0
2018-01-28 11:09 | 69785.96 | 3360.0009 | 3 | 7 | 4.400156 | 0.5026731 | 2.336431 | 0 | 10.06117 | 0
2018-01-28 11:11 | 69905.96 | 3480.0017 | 3 | 7 | 4.400196 | 0.4650078 | 2.352562 | 0 | 10.13215 | 0
2018-01-28 11:13 | 70025.96 | 3600.0009 | 3 | 7 | 4.400198 | 0.4285822 | 2.367433 | 0 | 10.19758 | 0
2018-01-28 11:15 | 70145.96 | 3720.0017 | 3 | 7 | 4.400134 | 0.3956366 | 2.381151 | 0 | 10.25794 | 0
2018-01-28 11:17 | 70265.96 | 3840.0001 | 3 | 7 | 4.400176 | 0.3681002 | 2.393865 | 0 | 10.31389 | 0
2018-01-28 11:19 | 70385.96 | 3960.0001 | 3 | 7 | 4.400178 | 0.3427429 | 2.405692 | 0 | 10.36593 | 0
2018-01-28 11:21 | 70505.96 | 4080.0009 | 3 | 7 | 4.400136 | 0.3193865 | 2.416718 | 0 | 10.41444 | 0
2018-01-28 11:23 | 70625.96 | 4200.0009 | 3 | 7 | 4.400148 | 0.298686 | 2.42702 | 0 | 10.45977 | 0
2018-01-28 11:25 | 70745.96 | 4320.0001 | 3 | 7 | 4.400101 | 0.2797174 | 2.436669 | 0 | 10.50223 | 0
2018-01-28 11:27 | 70865.96 | 4440.0009 | 3 | 7 | 4.400158 | 0.2641382 | 2.445725 | 0 | 10.54208 | 0
2018-01-28 11:29 | 70985.96 | 4560.0009 | 3 | 7 | 4.400119 | 0.2500811 | 2.454282 | 0 | 10.57973 | 0
2018-01-28 11:31 | 71105.96 | 4680.0009 | 3 | 7 | 4.400117 | 0.2372112 | 2.462396 | 0 | 10.61544 | 0
2018-01-28 11:33 | 71225.96 | 4800.0001 | 3 | 7 | 4.400149 | 0.2254772 | 2.470109 | 0 | 10.64937 | 0
2018-01-28 11:35 | 71345.96 | 4920.001 | 3 | 7 | 4.400153 | 0.2138662 | 2.47742 | 0 | 10.68154 | 0
2018-01-28 11:37 | 71465.96 | 5040.0001 | 3 | 7 | 4.400139 | 0.2024326 | 2.484355 | 0 | 10.71206 | 0
2018-01-28 11:39 | 71585.96 | 5160.0001 | 3 | 7 | 4.400139 | 0.1920013 | 2.490921 | 0 | 10.74094 | 0
2018-01-28 11:41 | 71705.96 | 5280.0001 | 3 | 7 | 4.400077 | 0.1815825 | 2.497142 | 0 | 10.76832 | 0
2018-01-28 11:43 | 71825.96 | 5400.0008 | 3 | 7 | 4.400095 | 0.1722307 | 2.503036 | 0 | 10.79426 | 0
2018-01-28 11:45 | 71945.96 | 5520.0009 | 3 | 7 | 4.400137 | 0.163619 | 2.508628 | 0 | 10.81886 | 0
2018-01-28 11:47 | 72065.96 | 5640.0026 | 3 | 7 | 4.400118 | 0.1549244 | 2.51393 | 0 | 10.84219 | 0
2018-01-28 11:49 | 72185.96 | 5760.001 | 3 | 7 | 4.400088 | 0.1458988 | 2.518956 | 0 | 10.86431 | 0
2018-01-28 11:51 | 72305.96 | 5880.0001 | 3 | 7 | 4.400114 | 0.138073 | 2.523686 | 0 | 10.88512 | 0
2018-01-28 11:53 | 72425.96 | 6000.001 | 3 | 7 | 4.400058 | 0.1294365 | 2.528148 | 0 | 10.90475 | 0
2018-01-28 11:55 | 72545.96 | 6120.0009 | 3 | 7 | 4.40008 | 0.1226101 | 2.532357 | 0 | 10.92327 | 0
2018-01-28 11:57 | 72665.96 | 6240.0008 | 3 | 7 | 4.400081 | 0.1165609 | 2.536346 | 0 | 10.94082 | 0
2018-01-28 11:59 | 72785.96 | 6360.0009 | 3 | 7 | 4.400124 | 0.1115055 | 2.54015 | 0 | 10.95756 | 0
2018-01-28 12:01 | 72905.96 | 6480.0009 | 3 | 7 | 4.400083 | 0.1064882 | 2.543778 | 0 | 10.97353 | 0
2018-01-28 12:03 | 73025.96 | 6600.0009 | 3 | 7 | 4.400099 | 0.1022196 | 2.547251 | 0 | 10.9888 | 0
2018-01-28 12:05 | 73145.96 | 6720.0009 | 3 | 7 | 4.400088 | 0.09751701 | 2.550581 | 0 | 11.00346 | 0
2018-01-28 12:07 | 73265.96 | 6840.0018 | 3 | 7 | 4.400119 | 0.09349442 | 2.553766 | 0 | 11.01747 | 0
2018-01-28 12:09 | 73385.96 | 6960.0018 | 3 | 7 | 4.399993 | 0.08835316 | 2.556809 | 0 | 11.03086 | 0
2018-01-28 12:11 | 73505.96 | 7080.0026 | 3 | 7 | 4.400067 | 0.08522987 | 2.559718 | 0 | 11.04366 | 0
2018-01-28 12:13 | 73625.96 | 7200.001 | 3 | 7 | 4.400091 | 0.08167744 | 2.562505 | 0 | 11.05593 | 0
2018-01-28 12:14 | 73648.77 | 7222.8119 | 3 | 7 | 4.40014 | 0.08149147 | 2.563023 | 0 | 11.0582 | 0
2018-01-28 12:16 | 73768.82 | 120.0009 | 4 | 7 | 4.388702 | 0 | 2.563023 | 0 | 11.0582 | 0
2018-01-28 12:18 | 73888.82 | 240.001 | 4 | 7 | 4.387193 | 0 | 2.563023 | 0 | 11.0582 | 0
2018-01-28 12:19 | 73948.82 | 300.0048 | 4 | 7 | 4.386642 | 0 | 2.563023 | 0 | 11.0582 | 0
2018-01-28 12:21 | 74068.89798 | 120.001 | 5 | 7 | 3.661218 | -6.519864 | 2.563023 | 0.2173005 | 11.0582 | 0.8070694
2018-01-28 12:23 | 74188.89788 | 240.0009 | 5 | 7 | 3.621089 | -6.51987 | 2.563023 | 0.4346172 | 11.0582 | 1.598961
2018-01-28 12:25 | 74308.89808 | 360.0011 | 5 | 7 | 3.55995 | -6.519862 | 2.563023 | 0.6519444 | 11.0582 | 2.379473
2018-01-28 12:27 | 74428.89788 | 480.0009 | 5 | 7 | 3.495811 | -6.519894 | 2.563023 | 0.8692684 | 11.0582 | 3.146121
2018-01-28 12:29 | 74548.89888 | 600.0019 | 5 | 7 | 3.434122 | -6.519907 | 2.563023 | 1.08658 | 11.0582 | 3.899052
2018-01-28 12:31 | 74668.89808 | 720.0011 | 5 | 7 | 3.377861 | -6.519898 | 2.563023 | 1.303899 | 11.0582 | 4.639126
2018-01-28 12:33 | 74788.89728 | 840.0003 | 5 | 7 | 3.325912 | -6.519897 | 2.563023 | 1.521206 | 11.0582 | 5.367469
2018-01-28 12:35 | 74908.89798 | 960.001 | 5 | 7 | 3.275952 | -6.519798 | 2.563023 | 1.738506 | 11.0582 | 6.084755
2018-01-28 12:37 | 75028.89728 | 1080.0003 | 5 | 7 | 3.224032 | -6.519848 | 2.563023 | 1.955851 | 11.0582 | 6.791205
2018-01-28 12:39 | 75148.89798 | 1200.001 | 5 | 7 | 3.164496 | -6.519848 | 2.563023 | 2.173155 | 11.0582 | 7.485546
2018-01-28 12:41 | 75268.89788 | 1320.0009 | 5 | 7 | 3.088777 | -6.520216 | 2.563023 | 2.390485 | 11.0582 | 8.165469
2018-01-28 12:42 | 75365.81298 | 1416.916 | 5 | 7 | 3 | -6.519917 | 2.563023 | 2.566002 | 11.0582 | 8.700334
2018-01-28 12:44 | 75485.86 | 120.0004 | 6 | 7 | 3.708681 | 0 | 2.563023 | 2.566002 | 11.0582 | 8.700334
2018-01-28 12:46 | 75605.86 | 240.001 | 6 | 7 | 3.722267 | 0 | 2.563023 | 2.566002 | 11.0582 | 8.700334
2018-01-28 12:47 | 75665.86 | 300.0025 | 6 | 7 | 3.727145 | 0 | 2.563023 | 2.566002 | 11.0582 | 8.700334
2018-01-28 12:47 | 75665.87 | 0.0035 | 7 | 8 | 3.727247 | 0 | 0 | 0 | 0 | 0
2018-01-28 12:49 | 75785.96 | 120.0001 | 2 | 8 | 4.200351 | 4.798374 | 0.1622516 | 2.435e-09 | 0.6719502 | 9.076e-09
2018-01-28 12:51 | 75905.96 | 240.001 | 2 | 8 | 4.200283 | 4.271662 | 0.3119052 | 2.435e-09 | 1.30054 | 9.076e-09
2018-01-28 12:53 | 76025.96 | 360.0003 | 2 | 8 | 4.200272 | 3.942663 | 0.4486826 | 2.435e-09 | 1.875043 | 9.076e-09
2018-01-28 12:55 | 76145.96 | 480.0002 | 2 | 8 | 4.200262 | 3.624344 | 0.5748072 | 2.435e-09 | 2.4048 | 9.076e-09
2018-01-28 12:57 | 76265.96 | 600.0019 | 2 | 8 | 4.200242 | 3.310802 | 0.6903909 | 2.435e-09 | 2.890284 | 9.076e-09
2018-01-28 12:58 | 76285.96 | 620.008 | 2 | 8 | 4.200271 | 3.259979 | 0.7086509 | 2.435e-09 | 2.96698 | 9.076e-09
2018-01-28 13:00 | 76405.97 | 120.0002 | 3 | 8 | 4.227355 | 3.260061 | 0.8169191 | 2.435e-09 | 3.423077 | 9.076e-09
2018-01-28 13:02 | 76525.97 | 240.0002 | 3 | 8 | 4.258788 | 3.260094 | 0.9255781 | 2.435e-09 | 3.88411 | 9.076e-09
2018-01-28 13:04 | 76645.97 | 360.001 | 3 | 8 | 4.292181 | 3.260099 | 1.03424 | 2.435e-09 | 4.348673 | 9.076e-09
2018-01-28 13:06 | 76765.97 | 480.001 | 3 | 8 | 4.327527 | 3.26009 | 1.142901 | 2.435e-09 | 4.816971 | 9.076e-09
2018-01-28 13:08 | 76885.97 | 600.0002 | 3 | 8 | 4.363842 | 3.260084 | 1.25156 | 2.435e-09 | 5.289163 | 9.076e-09
2018-01-28 13:10 | 77005.97 | 720.001 | 3 | 8 | 4.40029 | 3.237001 | 1.360209 | 2.435e-09 | 5.765331 | 9.076e-09
2018-01-28 13:12 | 77125.97 | 840.0002 | 3 | 8 | 4.400298 | 2.854815 | 1.461276 | 2.435e-09 | 6.210053 | 9.076e-09
2018-01-28 13:14 | 77245.97 | 960.0003 | 3 | 8 | 4.400286 | 2.552834 | 1.551257 | 2.435e-09 | 6.605994 | 9.076e-09
2018-01-28 13:16 | 77365.97 | 1080.0002 | 3 | 8 | 4.40027 | 2.293554 | 1.63193 | 2.435e-09 | 6.960976 | 9.076e-09
2018-01-28 13:18 | 77485.97 | 1200.0001 | 3 | 8 | 4.40022 | 2.06979 | 1.704568 | 2.435e-09 | 7.280602 | 9.076e-09
2018-01-28 13:20 | 77605.97 | 1320.001 | 3 | 8 | 4.400198 | 1.875166 | 1.770258 | 2.435e-09 | 7.569656 | 9.076e-09
2018-01-28 13:22 | 77725.97 | 1440.0012 | 3 | 8 | 4.400213 | 1.705744 | 1.829872 | 2.435e-09 | 7.831973 | 9.076e-09
2018-01-28 13:24 | 77845.97 | 1560.0018 | 3 | 8 | 4.400158 | 1.561752 | 1.884259 | 2.435e-09 | 8.071288 | 9.076e-09
2018-01-28 13:26 | 77965.97 | 1680.0002 | 3 | 8 | 4.400236 | 1.442793 | 1.934295 | 2.435e-09 | 8.291457 | 9.076e-09
2018-01-28 13:28 | 78085.97 | 1800.0017 | 3 | 8 | 4.400215 | 1.335364 | 1.980565 | 2.435e-09 | 8.495054 | 9.076e-09
2018-01-28 13:30 | 78205.97 | 1920.0002 | 3 | 8 | 4.400239 | 1.236463 | 2.023385 | 2.435e-09 | 8.683472 | 9.076e-09
2018-01-28 13:32 | 78325.97 | 2040.0034 | 3 | 8 | 4.40022 | 1.144461 | 2.063034 | 2.435e-09 | 8.857934 | 9.076e-09
2018-01-28 13:34 | 78445.97 | 2160.0019 | 3 | 8 | 4.400216 | 1.058752 | 2.099734 | 2.435e-09 | 9.019422 | 9.076e-09
2018-01-28 13:36 | 78565.97 | 2280.0002 | 3 | 8 | 4.400231 | 0.9811678 | 2.133702 | 2.435e-09 | 9.168887 | 9.076e-09
2018-01-28 13:38 | 78685.97 | 2400.0019 | 3 | 8 | 4.400206 | 0.9078817 | 2.165153 | 2.435e-09 | 9.307281 | 9.076e-09
2018-01-28 13:40 | 78805.97 | 2520.0018 | 3 | 8 | 4.400221 | 0.8400879 | 2.194259 | 2.435e-09 | 9.43535 | 9.076e-09
2018-01-28 13:42 | 78925.97 | 2640.0012 | 3 | 8 | 4.400231 | 0.7776413 | 2.221188 | 2.435e-09 | 9.553845 | 9.076e-09
2018-01-28 13:44 | 79045.97 | 2760.0019 | 3 | 8 | 4.400197 | 0.7156973 | 2.246068 | 2.435e-09 | 9.663321 | 9.076e-09
2018-01-28 13:46 | 79165.97 | 2880.0001 | 3 | 8 | 4.400149 | 0.6560707 | 2.268922 | 2.435e-09 | 9.763885 | 9.076e-09
2018-01-28 13:48 | 79285.97 | 3000.0011 | 3 | 8 | 4.400191 | 0.6041412 | 2.289905 | 2.435e-09 | 9.856214 | 9.076e-09
2018-01-28 13:50 | 79405.97 | 3120.0013 | 3 | 8 | 4.400239 | 0.558732 | 2.309251 | 2.435e-09 | 9.941339 | 9.076e-09
2018-01-28 13:52 | 79525.97 | 3240.0019 | 3 | 8 | 4.400174 | 0.5167751 | 2.327156 | 2.435e-09 | 10.02012 | 9.076e-09
2018-01-28 13:54 | 79645.97 | 3360.0009 | 3 | 8 | 4.400121 | 0.4789896 | 2.34375 | 2.435e-09 | 10.09314 | 9.076e-09
2018-01-28 13:56 | 79765.97 | 3480.0017 | 3 | 8 | 4.400106 | 0.4445496 | 2.359155 | 2.435e-09 | 10.16093 | 9.076e-09
2018-01-28 13:58 | 79885.97 | 3600.0019 | 3 | 8 | 4.400204 | 0.4150476 | 2.373485 | 2.435e-09 | 10.22398 | 9.076e-09
2018-01-28 14:00 | 80005.97 | 3720 | 3 | 8 | 4.40016 | 0.3867302 | 2.386828 | 2.435e-09 | 10.28269 | 9.076e-09
2018-01-28 14:02 | 80125.97 | 3840.0001 | 3 | 8 | 4.400158 | 0.3610973 | 2.399285 | 2.435e-09 | 10.3375 | 9.076e-09
2018-01-28 14:04 | 80245.97 | 3960.0018 | 3 | 8 | 4.400194 | 0.3381653 | 2.410926 | 2.435e-09 | 10.38872 | 9.076e-09
2018-01-28 14:06 | 80365.97 | 4080.0001 | 3 | 8 | 4.400206 | 0.3176899 | 2.421828 | 2.435e-09 | 10.4367 | 9.076e-09
2018-01-28 14:08 | 80485.97 | 4200.0009 | 3 | 8 | 4.400156 | 0.2994947 | 2.432093 | 2.435e-09 | 10.48186 | 9.076e-09
2018-01-28 14:10 | 80605.97 | 4320.0018 | 3 | 8 | 4.400136 | 0.2828159 | 2.441789 | 2.435e-09 | 10.52453 | 9.076e-09
2018-01-28 14:12 | 80725.97 | 4440.0001 | 3 | 8 | 4.400113 | 0.2670946 | 2.450953 | 2.435e-09 | 10.56485 | 9.076e-09
2018-01-28 14:14 | 80845.97 | 4560.0008 | 3 | 8 | 4.400153 | 0.252614 | 2.459615 | 2.435e-09 | 10.60296 | 9.076e-09
2018-01-28 14:16 | 80965.97 | 4680.0009 | 3 | 8 | 4.400123 | 0.2378025 | 2.467785 | 2.435e-09 | 10.63891 | 9.076e-09
2018-01-28 14:18 | 81085.97 | 4800.0001 | 3 | 8 | 4.40014 | 0.2249823 | 2.475493 | 2.435e-09 | 10.67283 | 9.076e-09
2018-01-28 14:20 | 81205.97 | 4920.0001 | 3 | 8 | 4.400122 | 0.2125635 | 2.482778 | 2.435e-09 | 10.70488 | 9.076e-09
2018-01-28 14:22 | 81325.97 | 5040.0001 | 3 | 8 | 4.400147 | 0.2013445 | 2.489669 | 2.435e-09 | 10.7352 | 9.076e-09
2018-01-28 14:24 | 81445.97 | 5160.0009 | 3 | 8 | 4.40013 | 0.1898956 | 2.496179 | 2.435e-09 | 10.76385 | 9.076e-09
2018-01-28 14:26 | 81565.97 | 5280.0009 | 3 | 8 | 4.400163 | 0.1797991 | 2.502338 | 2.435e-09 | 10.79095 | 9.076e-09
2018-01-28 14:28 | 81685.97 | 5400.0018 | 3 | 8 | 4.400165 | 0.1696711 | 2.50816 | 2.435e-09 | 10.81657 | 9.076e-09
2018-01-28 14:30 | 81805.97 | 5520.0002 | 3 | 8 | 4.400156 | 0.159605 | 2.51363 | 2.435e-09 | 10.84064 | 9.076e-09
2018-01-28 14:32 | 81925.97 | 5640.0018 | 3 | 8 | 4.400084 | 0.1492863 | 2.518775 | 2.435e-09 | 10.86328 | 9.076e-09
2018-01-28 14:34 | 82045.97 | 5760.0013 | 3 | 8 | 4.40014 | 0.1416454 | 2.523628 | 2.435e-09 | 10.88463 | 9.076e-09
2018-01-28 14:36 | 82165.97 | 5880.0001 | 3 | 8 | 4.400105 | 0.1337423 | 2.528217 | 2.435e-09 | 10.90482 | 9.076e-09
2018-01-28 14:38 | 82285.97 | 6000.0001 | 3 | 8 | 4.400098 | 0.1269217 | 2.532563 | 2.435e-09 | 10.92394 | 9.076e-09
2018-01-28 14:40 | 82405.97 | 6120.0001 | 3 | 8 | 4.400115 | 0.1204634 | 2.536685 | 2.435e-09 | 10.94208 | 9.076e-09
2018-01-28 14:42 | 82525.97 | 6240.0008 | 3 | 8 | 4.400062 | 0.1147785 | 2.540605 | 2.435e-09 | 10.95933 | 9.076e-09
2018-01-28 14:44 | 82645.97 | 6360.0008 | 3 | 8 | 4.400084 | 0.1100893 | 2.544358 | 2.435e-09 | 10.97584 | 9.076e-09
2018-01-28 14:46 | 82765.97 | 6480.0009 | 3 | 8 | 4.40009 | 0.1054487 | 2.547951 | 2.435e-09 | 10.99165 | 9.076e-09
2018-01-28 14:48 | 82885.97 | 6600.001 | 3 | 8 | 4.400101 | 0.1006708 | 2.551383 | 2.435e-09 | 11.00675 | 9.076e-09
2018-01-28 14:50 | 83005.97 | 6720.001 | 3 | 8 | 4.400074 | 0.09603405 | 2.554672 | 2.435e-09 | 11.02122 | 9.076e-09
2018-01-28 14:52 | 83125.97 | 6840.001 | 3 | 8 | 4.400032 | 0.09171963 | 2.557813 | 2.435e-09 | 11.03505 | 9.076e-09
2018-01-28 14:54 | 83245.97 | 6960.0001 | 3 | 8 | 4.400043 | 0.08785248 | 2.560827 | 2.435e-09 | 11.04831 | 9.076e-09
2018-01-28 14:56 | 83365.97 | 7080.0006 | 3 | 8 | 4.400117 | 0.08464813 | 2.563704 | 2.435e-09 | 11.06097 | 9.076e-09
2018-01-28 14:57 | 83449.31 | 7163.343 | 3 | 8 | 4.400053 | 0.08149433 | 2.565629 | 2.435e-09 | 11.06944 | 9.076e-09
2018-01-28 14:59 | 83569.36 | 120.0001 | 4 | 8 | 4.388559 | 0 | 2.565629 | 2.435e-09 | 11.06944 | 9.076e-09
2018-01-28 15:01 | 83689.36 | 240.0018 | 4 | 8 | 4.387026 | 0 | 2.565629 | 2.435e-09 | 11.06944 | 9.076e-09
2018-01-28 15:02 | 83749.36 | 300.0015 | 4 | 8 | 4.386492 | 0 | 2.565629 | 2.435e-09 | 11.06944 | 9.076e-09
2018-01-28 15:04 | 83869.43814 | 120.001 | 5 | 8 | 3.662904 | -6.519907 | 2.565629 | 0.2172997 | 11.06944 | 0.807415
2018-01-28 15:06 | 83989.43744 | 240.0003 | 5 | 8 | 3.621998 | -6.51986 | 2.565629 | 0.4346174 | 11.06944 | 1.599554
2018-01-28 15:08 | 84109.43744 | 360.0003 | 5 | 8 | 3.56008 | -6.51985 | 2.565629 | 0.6519243 | 11.06944 | 2.380084
2018-01-28 15:10 | 84229.43914 | 480.002 | 5 | 8 | 3.494885 | -6.519892 | 2.565629 | 0.8692619 | 11.06944 | 3.146728
2018-01-28 15:12 | 84349.43744 | 600.0003 | 5 | 8 | 3.433194 | -6.51983 | 2.565629 | 1.086574 | 11.06944 | 3.899459
2018-01-28 15:14 | 84469.43904 | 720.0019 | 5 | 8 | 3.377133 | -6.520066 | 2.565629 | 1.303867 | 11.06944 | 4.639297
2018-01-28 15:16 | 84589.43754 | 840.0004 | 5 | 8 | 3.325541 | -6.519882 | 2.565629 | 1.521195 | 11.06944 | 5.3676
2018-01-28 15:18 | 84709.43814 | 960.001 | 5 | 8 | 3.275855 | -6.519826 | 2.565629 | 1.738509 | 11.06944 | 6.084901
2018-01-28 15:20 | 84829.43754 | 1080.0004 | 5 | 8 | 3.224305 | -6.519887 | 2.565629 | 1.955819 | 11.06944 | 6.791214
2018-01-28 15:22 | 84949.43824 | 1200.0011 | 5 | 8 | 3.16502 | -6.519845 | 2.565629 | 2.173152 | 11.06944 | 7.485758
2018-01-28 15:24 | 85069.43914 | 1320.002 | 5 | 8 | 3.088835 | -6.519962 | 2.565629 | 2.390468 | 11.06944 | 8.165711
2018-01-28 15:26 | 85165.38604 | 1415.9489 | 5 | 8 | 3 | -6.519867 | 2.565629 | 2.564231 | 11.06944 | 8.695215
2018-01-28 15:28 | 85285.43 | 120.0009 | 6 | 8 | 3.708782 | 0 | 2.565629 | 2.564231 | 11.06944 | 8.695215
2018-01-28 15:30 | 85405.43 | 240.0011 | 6 | 8 | 3.722279 | 0 | 2.565629 | 2.564231 | 11.06944 | 8.695215
2018-01-28 15:31 | 85465.44 | 300.004 | 6 | 8 | 3.727165 | 0 | 2.565629 | 2.564231 | 11.06944 | 8.695215
2018-01-28 15:31 | 85465.44 | 0.0025 | 7 | 9 | 3.727226 | 0 | 0 | 0 | 0 | 0
2018-01-28 15:33 | 85585.53 | 120.0019 | 2 | 9 | 4.200357 | 4.798685 | 0.1622604 | 0 | 0.6719861 | 0
2018-01-28 15:35 | 85705.53 | 240.0004 | 2 | 9 | 4.200304 | 4.266476 | 0.3118241 | 0 | 1.300199 | 0
2018-01-28 15:37 | 85825.53 | 360.002 | 2 | 9 | 4.200292 | 3.93257 | 0.4483945 | 0 | 1.873833 | 0
2018-01-28 15:39 | 85945.53 | 480.0012 | 2 | 9 | 4.200301 | 3.613968 | 0.5741566 | 0 | 2.402068 | 0
2018-01-28 15:41 | 86065.53 | 600.002 | 2 | 9 | 4.200324 | 3.300707 | 0.6893625 | 0 | 2.885964 | 0
2018-01-28 15:41 | 86081.11 | 615.5761 | 2 | 9 | 4.200281 | 3.259987 | 0.703549 | 0 | 2.945552 | 0
2018-01-28 15:43 | 86201.12 | 120.0003 | 3 | 9 | 4.227401 | 3.260063 | 0.8118244 | 0 | 3.401683 | 0
2018-01-28 15:45 | 86321.12 | 240.0003 | 3 | 9 | 4.258723 | 3.260017 | 0.9204798 | 0 | 3.862692 | 0
2018-01-28 15:47 | 86441.12 | 360.0011 | 3 | 9 | 4.292232 | 3.260038 | 1.029142 | 0 | 4.327258 | 0
2018-01-28 15:49 | 86561.12 | 480.0003 | 3 | 9 | 4.327273 | 3.259991 | 1.137799 | 0 | 4.795529 | 0
2018-01-28 15:51 | 86681.12 | 600.0002 | 3 | 9 | 4.363738 | 3.260031 | 1.246464 | 0 | 5.267723 | 0
2018-01-28 15:53 | 86801.12 | 720.001 | 3 | 9 | 4.400319 | 3.237125 | 1.355107 | 0 | 5.743861 | 0
2018-01-28 15:55 | 86921.12 | 840.0019 | 3 | 9 | 4.400264 | 2.859423 | 1.456233 | 0 | 6.188845 | 0
2018-01-28 15:57 | 87041.12 | 960.0002 | 3 | 9 | 4.400284 | 2.57489 | 1.546635 | 0 | 6.586637 | 0
2018-01-28 15:59 | 87161.12 | 1080.0003 | 3 | 9 | 4.400288 | 2.331385 | 1.628305 | 0 | 6.946005 | 0
2018-01-28 16:01 | 87281.12 | 1200.0002 | 3 | 9 | 4.400239 | 2.118948 | 1.702383 | 0 | 7.271969 | 0
2018-01-28 16:03 | 87401.12 | 1320.0012 | 3 | 9 | 4.400232 | 1.930341 | 1.769803 | 0 | 7.568633 | 0
2018-01-28 16:05 | 87521.12 | 1440.0027 | 3 | 9 | 4.400279 | 1.763662 | 1.831305 | 0 | 7.839256 | 0
2018-01-28 16:07 | 87641.12 | 1560.0019 | 3 | 9 | 4.400195 | 1.612443 | 1.887521 | 0 | 8.086619 | 0
2018-01-28 16:09 | 87761.12 | 1680.0011 | 3 | 9 | 4.400223 | 1.477391 | 1.938983 | 0 | 8.313064 | 0
2018-01-28 16:11 | 87881.12 | 1800.0019 | 3 | 9 | 4.400178 | 1.353769 | 1.986145 | 0 | 8.520587 | 0
2018-01-28 16:13 | 88001.12 | 1920.0019 | 3 | 9 | 4.400189 | 1.244804 | 2.029423 | 0 | 8.711022 | 0
2018-01-28 16:15 | 88121.12 | 2040.0019 | 3 | 9 | 4.400257 | 1.144245 | 2.06922 | 0 | 8.886135 | 0
2018-01-28 16:17 | 88241.12 | 2160.0018 | 3 | 9 | 4.400212 | 1.044829 | 2.105673 | 0 | 9.046538 | 0
2018-01-28 16:19 | 88361.12 | 2280.0003 | 3 | 9 | 4.400215 | 0.9549484 | 2.138968 | 0 | 9.193042 | 0
2018-01-28 16:21 | 88481.12 | 2400.0019 | 3 | 9 | 4.40021 | 0.8762541 | 2.169448 | 0 | 9.327159 | 0
2018-01-28 16:23 | 88601.12 | 2520.0019 | 3 | 9 | 4.400207 | 0.8074703 | 2.197487 | 0 | 9.450535 | 0
2018-01-28 16:25 | 88721.12 | 2640.0019 | 3 | 9 | 4.400206 | 0.7458744 | 2.223356 | 0 | 9.564365 | 0
2018-01-28 16:27 | 88841.12 | 2760.0003 | 3 | 9 | 4.400192 | 0.6894312 | 2.24726 | 0 | 9.669546 | 0
2018-01-28 16:29 | 88961.12 | 2880.0036 | 3 | 9 | 4.400195 | 0.6384869 | 2.269377 | 0 | 9.766867 | 0
2018-01-28 16:31 | 89081.12 | 3000.0002 | 3 | 9 | 4.400168 | 0.5918169 | 2.289869 | 0 | 9.857037 | 0
2018-01-28 16:33 | 89201.12 | 3120.0002 | 3 | 9 | 4.400102 | 0.5486288 | 2.308879 | 0 | 9.94068 | 0
2018-01-28 16:35 | 89321.12 | 3240.001 | 3 | 9 | 4.400189 | 0.5112925 | 2.326542 | 0 | 10.0184 | 0
2018-01-28 16:37 | 89441.12 | 3360.0019 | 3 | 9 | 4.400164 | 0.4757824 | 2.342975 | 0 | 10.09071 | 0
2018-01-28 16:39 | 89561.12 | 3480.0011 | 3 | 9 | 4.40018 | 0.4438448 | 2.358286 | 0 | 10.15808 | 0
2018-01-28 16:41 | 89681.12 | 3600.0011 | 3 | 9 | 4.400147 | 0.4136791 | 2.372567 | 0 | 10.22092 | 0
2018-01-28 16:43 | 89801.12 | 3720.001 | 3 | 9 | 4.400157 | 0.3863068 | 2.385898 | 0 | 10.27958 | 0
2018-01-28 16:45 | 89921.12 | 3840.0018 | 3 | 9 | 4.400136 | 0.3619204 | 2.39836 | 0 | 10.33441 | 0
2018-01-28 16:47 | 90041.12 | 3960.0002 | 3 | 9 | 4.40017 | 0.3414154 | 2.410074 | 0 | 10.38596 | 0
2018-01-28 16:49 | 90161.12 | 4080.001 | 3 | 9 | 4.400167 | 0.3219938 | 2.421118 | 0 | 10.43455 | 0
2018-01-28 16:51 | 90281.12 | 4200.0002 | 3 | 9 | 4.400177 | 0.3040533 | 2.431536 | 0 | 10.48039 | 0
2018-01-28 16:53 | 90401.12 | 4320.0019 | 3 | 9 | 4.40017 | 0.2865057 | 2.441361 | 0 | 10.52362 | 0
2018-01-28 16:55 | 90521.12 | 4440.0002 | 3 | 9 | 4.400133 | 0.2695913 | 2.450619 | 0 | 10.56436 | 0
2018-01-28 16:57 | 90641.12 | 4560.0001 | 3 | 9 | 4.400102 | 0.2534266 | 2.459339 | 0 | 10.60273 | 0
2018-01-28 16:59 | 90761.12 | 4680.001 | 3 | 9 | 4.400092 | 0.2382421 | 2.467549 | 0 | 10.63885 | 0
2018-01-28 17:01 | 90881.12 | 4800.001 | 3 | 9 | 4.400158 | 0.2257509 | 2.475279 | 0 | 10.67287 | 0
2018-01-28 17:03 | 91001.12 | 4920.0014 | 3 | 9 | 4.400176 | 0.2128515 | 2.482571 | 0 | 10.70495 | 0
2018-01-28 17:05 | 91121.12 | 5040.0019 | 3 | 9 | 4.400122 | 0.2005997 | 2.489447 | 0 | 10.73521 | 0
2018-01-28 17:07 | 91241.12 | 5160.0002 | 3 | 9 | 4.400082 | 0.1883955 | 2.495937 | 0 | 10.76376 | 0
2018-01-28 17:09 | 91361.12 | 5280.0011 | 3 | 9 | 4.400152 | 0.177599 | 2.502035 | 0 | 10.7906 | 0
2018-01-28 17:11 | 91481.12 | 5400.0019 | 3 | 9 | 4.400108 | 0.1664686 | 2.507758 | 0 | 10.81578 | 0
2018-01-28 17:13 | 91601.12 | 5520.0003 | 3 | 9 | 4.400114 | 0.1571007 | 2.513149 | 0 | 10.8395 | 0
2018-01-28 17:15 | 91721.12 | 5640.0011 | 3 | 9 | 4.400156 | 0.1492243 | 2.518246 | 0 | 10.86193 | 0
2018-01-28 17:17 | 91841.12 | 5760.0018 | 3 | 9 | 4.400117 | 0.1412201 | 2.523073 | 0 | 10.88317 | 0
2018-01-28 17:19 | 91961.12 | 5880.001 | 3 | 9 | 4.400089 | 0.1337471 | 2.527651 | 0 | 10.90331 | 0
2018-01-28 17:21 | 92081.12 | 6000.001 | 3 | 9 | 4.40009 | 0.1269302 | 2.531996 | 0 | 10.92243 | 0
2018-01-28 17:23 | 92201.12 | 6120.0002 | 3 | 9 | 4.400119 | 0.1211786 | 2.536128 | 0 | 10.94061 | 0
2018-01-28 17:25 | 92321.12 | 6240.001 | 3 | 9 | 4.400095 | 0.1158352 | 2.540067 | 0 | 10.95794 | 0
2018-01-28 17:27 | 92441.12 | 6360.0027 | 3 | 9 | 4.400105 | 0.1111889 | 2.543842 | 0 | 10.97455 | 0
2018-01-28 17:29 | 92561.12 | 6480.0009 | 3 | 9 | 4.400113 | 0.1062202 | 2.547455 | 0 | 10.99045 | 0
2018-01-28 17:31 | 92681.12 | 6600.0009 | 3 | 9 | 4.400053 | 0.1010628 | 2.550911 | 0 | 11.00566 | 0
2018-01-28 17:33 | 92801.12 | 6720.0019 | 3 | 9 | 4.400096 | 0.09720039 | 2.554216 | 0 | 11.0202 | 0
2018-01-28 17:35 | 92921.12 | 6840.0003 | 3 | 9 | 4.400119 | 0.09315491 | 2.557384 | 0 | 11.03414 | 0
2018-01-28 17:37 | 93041.12 | 6960.0011 | 3 | 9 | 4.400121 | 0.08913708 | 2.560412 | 0 | 11.04746 | 0
2018-01-28 17:39 | 93161.12 | 7080.0005 | 3 | 9 | 4.400066 | 0.08453655 | 2.563306 | 0 | 11.06019 | 0
2018-01-28 17:41 | 93263.85 | 7182.7337 | 3 | 9 | 4.400093 | 0.08150482 | 2.565683 | 0 | 11.07065 | 0
2018-01-28 17:43 | 93383.9 | 120.0002 | 4 | 9 | 4.38864 | 0 | 2.565683 | 0 | 11.07065 | 0
2018-01-28 17:45 | 93503.9 | 240.0001 | 4 | 9 | 4.387141 | 0 | 2.565683 | 0 | 11.07065 | 0
2018-01-28 17:46 | 93563.9 | 300.0008 | 4 | 9 | 4.386587 | 0 | 2.565683 | 0 | 11.07065 | 0
2018-01-28 17:48 | 93683.98 | 120.0001 | 5 | 9 | 3.667179 | -6.519875 | 2.565683 | 0.2172922 | 11.07065 | 0.8084345
2018-01-28 17:50 | 93803.98 | 240.001 | 5 | 9 | 3.624578 | -6.519884 | 2.565683 | 0.4346151 | 11.07065 | 1.601337
2018-01-28 17:52 | 93923.98 | 360.001 | 5 | 9 | 3.562783 | -6.51986 | 2.565683 | 0.6519424 | 11.07065 | 2.382513
2018-01-28 17:54 | 94043.98 | 480.0003 | 5 | 9 | 3.497848 | -6.519838 | 2.565683 | 0.8692614 | 11.07065 | 3.149681
2018-01-28 17:56 | 94163.98 | 600.0019 | 5 | 9 | 3.435665 | -6.519847 | 2.565683 | 1.086583 | 11.07065 | 3.903017
2018-01-28 17:58 | 94283.98 | 720.001 | 5 | 9 | 3.378546 | -6.519835 | 2.565683 | 1.303891 | 11.07065 | 4.643322
2018-01-28 18:00 | 94403.98 | 840.0009 | 5 | 9 | 3.326754 | -6.520002 | 2.565683 | 1.521189 | 11.07065 | 5.371774
2018-01-28 18:02 | 94523.98 | 960.0001 | 5 | 9 | 3.276452 | -6.519914 | 2.565683 | 1.738522 | 11.07065 | 6.089315
2018-01-28 18:04 | 94643.98 | 1080.0003 | 5 | 9 | 3.224474 | -6.519826 | 2.565683 | 1.955844 | 11.07065 | 6.795792
2018-01-28 18:06 | 94763.98 | 1200.001 | 5 | 9 | 3.164093 | -6.519872 | 2.565683 | 2.173155 | 11.07065 | 7.490182
2018-01-28 18:08 | 94883.98 | 1320.0009 | 5 | 9 | 3.087608 | -6.519825 | 2.565683 | 2.39047 | 11.07065 | 8.169911
2018-01-28 18:09 | 94979.02 | 1415.04 | 5 | 9 | 3 | -6.519838 | 2.565683 | 2.562581 | 11.07065 | 8.694309
2018-01-28 18:11 | 95099.06 | 120.0009 | 6 | 9 | 3.708945 | 0 | 2.565683 | 2.562581 | 11.07065 | 8.694309
2018-01-28 18:13 | 95219.06 | 240.0009 | 6 | 9 | 3.722414 | 0 | 2.565683 | 2.562581 | 11.07065 | 8.694309
2018-01-28 18:14 | 95279.07 | 300.0014 | 6 | 9 | 3.727236 | 0 | 2.565683 | 2.562581 | 11.07065 | 8.694309
2018-01-28 18:14 | 95279.07 | 0.0027 | 7 | 10 | 3.727286 | 0 | 0 | 0 | 0 | 0
2018-01-28 18:16 | 95399.15 | 120.0011 | 2 | 10 | 4.200366 | 4.791851 | 0.162229 | 0 | 0.6718686 | 0
2018-01-28 18:18 | 95519.15 | 240.0001 | 2 | 10 | 4.200253 | 4.256634 | 0.3115406 | 0 | 1.299022 | 0
2018-01-28 18:20 | 95639.15 | 360.0008 | 2 | 10 | 4.200272 | 3.921762 | 0.4477771 | 0 | 1.871253 | 0
2018-01-28 18:22 | 95759.15 | 480.0019 | 2 | 10 | 4.200263 | 3.603601 | 0.5731546 | 0 | 2.397872 | 0
2018-01-28 18:24 | 95879.15 | 600.001 | 2 | 10 | 4.200247 | 3.29324 | 0.6880791 | 0 | 2.880586 | 0
2018-01-28 18:24 | 95892.31 | 613.1592 | 2 | 10 | 4.200309 | 3.259983 | 0.7000544 | 0 | 2.930886 | 0
2018-01-28 18:26 | 96012.33 | 120.0011 | 3 | 10 | 4.227543 | 3.260098 | 0.8083209 | 0 | 3.386986 | 0
2018-01-28 18:28 | 96132.33 | 240.001 | 3 | 10 | 4.257618 | 3.260084 | 0.9169796 | 0 | 3.84798 | 0
2018-01-28 18:30 | 96252.33 | 360.0019 | 3 | 10 | 4.288408 | 3.260014 | 1.025641 | 0 | 4.312274 | 0
2018-01-28 18:32 | 96372.33 | 480.0019 | 3 | 10 | 4.320985 | 3.260069 | 1.134305 | 0 | 4.780026 | 0
2018-01-28 18:34 | 96492.33 | 600.001 | 3 | 10 | 4.354972 | 3.260044 | 1.242959 | 0 | 5.251351 | 0
2018-01-28 18:36 | 96612.32 | 720.0004 | 3 | 10 | 4.390543 | 3.260015 | 1.351626 | 0 | 5.726503 | 0
2018-01-28 18:38 | 96732.33 | 840.0019 | 3 | 10 | 4.400284 | 2.965366 | 1.456364 | 0 | 6.187242 | 0
2018-01-28 18:40 | 96852.32 | 960.0003 | 3 | 10 | 4.400249 | 2.6537 | 1.549875 | 0 | 6.598718 | 0
2018-01-28 18:42 | 96972.32 | 1080.0005 | 3 | 10 | 4.400264 | 2.385252 | 1.633774 | 0 | 6.967894 | 0
2018-01-28 18:44 | 97092.33 | 1200.0019 | 3 | 10 | 4.400254 | 2.150524 | 1.709276 | 0 | 7.300124 | 0
2018-01-28 18:46 | 97212.32 | 1320.0002 | 3 | 10 | 4.400239 | 1.94514 | 1.777449 | 0 | 7.600102 | 0
2018-01-28 18:48 | 97332.32 | 1440 | 3 | 10 | 4.400242 | 1.754232 | 1.839065 | 0 | 7.871227 | 0
2018-01-28 18:50 | 97452.33 | 1560.0012 | 3 | 10 | 4.400233 | 1.582532 | 1.894631 | 0 | 8.115732 | 0
2018-01-28 18:52 | 97572.32 | 1680.0001 | 3 | 10 | 4.400204 | 1.433359 | 1.944828 | 0 | 8.336609 | 0
2018-01-28 18:54 | 97692.32 | 1800.0004 | 3 | 10 | 4.400244 | 1.307189 | 1.990461 | 0 | 8.537405 | 0
2018-01-28 18:56 | 97812.33 | 1920.0019 | 3 | 10 | 4.400156 | 1.19444 | 2.032127 | 0 | 8.720746 | 0
2018-01-28 18:58 | 97932.32 | 2040.0003 | 3 | 10 | 4.400202 | 1.096458 | 2.070297 | 0 | 8.888701 | 0
2018-01-28 19:00 | 98052.32 | 2160.0009 | 3 | 10 | 4.400198 | 1.008941 | 2.105356 | 0 | 9.042965 | 0
2018-01-28 19:02 | 98172.32 | 2280.0003 | 3 | 10 | 4.400256 | 0.9308233 | 2.137645 | 0 | 9.185045 | 0
2018-01-28 19:04 | 98292.32 | 2400.0003 | 3 | 10 | 4.400204 | 0.8586979 | 2.167438 | 0 | 9.316139 | 0
2018-01-28 19:06 | 98412.33 | 2520.0012 | 3 | 10 | 4.400189 | 0.7943687 | 2.194974 | 0 | 9.437303 | 0
2018-01-28 19:08 | 98532.32 | 2640.0004 | 3 | 10 | 4.4002 | 0.7362604 | 2.220464 | 0 | 9.549466 | 0
2018-01-28 19:10 | 98652.32 | 2760.0002 | 3 | 10 | 4.400134 | 0.6818829 | 2.244089 | 0 | 9.65342 | 0
2018-01-28 19:12 | 98772.32 | 2880.0003 | 3 | 10 | 4.400167 | 0.6323814 | 2.265991 | 0 | 9.749794 | 0
2018-01-28 19:14 | 98892.32 | 3000 | 3 | 10 | 4.400128 | 0.5866823 | 2.286317 | 0 | 9.839229 | 0
2018-01-28 19:16 | 99012.32 | 3120.0004 | 3 | 10 | 4.400161 | 0.5459661 | 2.305195 | 0 | 9.922297 | 0
2018-01-28 19:18 | 99132.33 | 3240.001 | 3 | 10 | 4.400182 | 0.5084 | 2.322755 | 0 | 9.999563 | 0
2018-01-28 19:20 | 99252.32 | 3360.0002 | 3 | 10 | 4.400149 | 0.4735088 | 2.339107 | 0 | 10.07152 | 0
2018-01-28 19:22 | 99372.32 | 3480.0002 | 3 | 10 | 4.400146 | 0.4420166 | 2.354363 | 0 | 10.13865 | 0
2018-01-28 19:24 | 99492.32 | 3600.0008 | 3 | 10 | 4.400153 | 0.4151058 | 2.368645 | 0 | 10.20149 | 0
2018-01-28 19:26 | 99612.32 | 3720.0002 | 3 | 10 | 4.400114 | 0.390708 | 2.382072 | 0 | 10.26057 | 0
2018-01-28 19:28 | 99732.33 | 3840.0011 | 3 | 10 | 4.400149 | 0.3686571 | 2.394726 | 0 | 10.31625 | 0
2018-01-28 19:30 | 99852.33 | 3960.001 | 3 | 10 | 4.40014 | 0.3472109 | 2.406653 | 0 | 10.36873 | 0
2018-01-28 19:32 | 99972.33 | 4080.0019 | 3 | 10 | 4.400144 | 0.3271236 | 2.417887 | 0 | 10.41816 | 0
2018-01-28 19:34 | 100092.3 | 4200.0011 | 3 | 10 | 4.400109 | 0.3072643 | 2.428466 | 0 | 10.46471 | 0
2018-01-28 19:36 | 100212.3 | 4320.0003 | 3 | 10 | 4.400139 | 0.289794 | 2.438416 | 0 | 10.50849 | 0
2018-01-28 19:38 | 100332.3 | 4440.001 | 3 | 10 | 4.400164 | 0.2724953 | 2.447782 | 0 | 10.5497 | 0
2018-01-28 19:40 | 100452.3 | 4560.0003 | 3 | 10 | 4.400182 | 0.2563353 | 2.456581 | 0 | 10.58842 | 0
2018-01-28 19:42 | 100572.3 | 4680.001 | 3 | 10 | 4.400113 | 0.2400475 | 2.464846 | 0 | 10.62479 | 0
2018-01-28 19:44 | 100692.3 | 4800.0019 | 3 | 10 | 4.400173 | 0.2263603 | 2.472617 | 0 | 10.65898 | 0
2018-01-28 19:46 | 100812.3 | 4920.001 | 3 | 10 | 4.400095 | 0.2110319 | 2.479913 | 0 | 10.69108 | 0
2018-01-28 19:48 | 100932.3 | 5040.0003 | 3 | 10 | 4.400171 | 0.1984243 | 2.486742 | 0 | 10.72113 | 0
2018-01-28 19:50 | 101052.3 | 5160.0002 | 3 | 10 | 4.400179 | 0.1862011 | 2.493134 | 0 | 10.74926 | 0
2018-01-28 19:52 | 101172.3 | 5280.0003 | 3 | 10 | 4.400093 | 0.174367 | 2.499137 | 0 | 10.77567 | 0
2018-01-28 19:54 | 101292.3 | 5400.0005 | 3 | 10 | 4.400137 | 0.1653233 | 2.504795 | 0 | 10.80057 | 0
2018-01-28 19:56 | 101412.3 | 5520.0002 | 3 | 10 | 4.400164 | 0.1567373 | 2.510152 | 0 | 10.82414 | 0
2018-01-28 19:58 | 101532.3 | 5640.0002 | 3 | 10 | 4.400053 | 0.1473923 | 2.515221 | 0 | 10.84644 | 0
2018-01-28 20:00 | 101652.3 | 5760.0019 | 3 | 10 | 4.400129 | 0.1405678 | 2.520033 | 0 | 10.86762 | 0
2018-01-28 20:02 | 101772.3 | 5880.0011 | 3 | 10 | 4.400074 | 0.1333437 | 2.524596 | 0 | 10.88769 | 0
2018-01-28 20:04 | 101892.3 | 6000.0019 | 3 | 10 | 4.400105 | 0.1269903 | 2.528931 | 0 | 10.90677 | 0
2018-01-28 20:06 | 102012.3 | 6120.0019 | 3 | 10 | 4.400112 | 0.1215429 | 2.53307 | 0 | 10.92498 | 0
2018-01-28 20:08 | 102132.3 | 6240.0003 | 3 | 10 | 4.400159 | 0.1169281 | 2.537034 | 0 | 10.94242 | 0
2018-01-28 20:10 | 102252.3 | 6360.0011 | 3 | 10 | 4.400102 | 0.1114807 | 2.540832 | 0 | 10.95913 | 0
2018-01-28 20:12 | 102372.3 | 6480.0004 | 3 | 10 | 4.400053 | 0.106493 | 2.544472 | 0 | 10.97515 | 0
2018-01-28 20:14 | 102492.3 | 6600.0011 | 3 | 10 | 4.400039 | 0.1018257 | 2.547957 | 0 | 10.99048 | 0
2018-01-28 20:16 | 102612.3 | 6720.0002 | 3 | 10 | 4.400141 | 0.09827518 | 2.551291 | 0 | 11.00515 | 0
2018-01-28 20:18 | 102732.3 | 6840.0011 | 3 | 10 | 4.400128 | 0.09359264 | 2.55448 | 0 | 11.01919 | 0
2018-01-28 20:20 | 102852.3 | 6960.0018 | 3 | 10 | 4.400089 | 0.08914471 | 2.55752 | 0 | 11.03256 | 0
2018-01-28 20:22 | 102972.3 | 7080.0012 | 3 | 10 | 4.400135 | 0.08565331 | 2.560427 | 0 | 11.04535 | 0
2018-01-28 20:24 | 103092.3 | 7200.0019 | 3 | 10 | 4.400134 | 0.08197689 | 2.563213 | 0 | 11.05761 | 0
2018-01-28 20:25 | 103106.9 | 7214.5688 | 3 | 10 | 4.400115 | 0.08149815 | 2.563544 | 0 | 11.05907 | 0
2018-01-28 20:27 | 103226.9 | 120.0011 | 4 | 10 | 4.388675 | 0 | 2.563544 | 0 | 11.05907 | 0
2018-01-28 20:29 | 103346.9 | 240.0009 | 4 | 10 | 4.387185 | 0 | 2.563544 | 0 | 11.05907 | 0
2018-01-28 20:30 | 103406.9 | 300.0016 | 4 | 10 | 4.386657 | 0 | 2.563544 | 0 | 11.05907 | 0
2018-01-28 20:32 | 103527 | 120.0003 | 5 | 10 | 3.667213 | -6.519835 | 2.563544 | 0.2173157 | 11.05907 | 0.8085986
2018-01-28 20:34 | 103647 | 240.0001 | 5 | 10 | 3.624412 | -6.519858 | 2.563544 | 0.4346378 | 11.05907 | 1.601473
2018-01-28 20:36 | 103767 | 360.001 | 5 | 10 | 3.561965 | -6.519867 | 2.563544 | 0.6519629 | 11.05907 | 2.382532
2018-01-28 20:38 | 103887 | 480.0003 | 5 | 10 | 3.497018 | -6.520118 | 2.563544 | 0.8692805 | 11.05907 | 3.149519
2018-01-28 20:40 | 104007 | 600.0002 | 5 | 10 | 3.435166 | -6.52015 | 2.563544 | 1.086597 | 11.05907 | 3.90268
2018-01-28 20:42 | 104127 | 720.001 | 5 | 10 | 3.379173 | -6.520113 | 2.563544 | 1.303927 | 11.05907 | 4.643091
2018-01-28 20:44 | 104247 | 840.0001 | 5 | 10 | 3.327322 | -6.519865 | 2.563544 | 1.521235 | 11.05907 | 5.371716
2018-01-28 20:46 | 104367 | 960.0003 | 5 | 10 | 3.277599 | -6.520218 | 2.563544 | 1.73856 | 11.05907 | 6.089437
2018-01-28 20:48 | 104487 | 1080.0009 | 5 | 10 | 3.225453 | -6.520126 | 2.563544 | 1.95589 | 11.05907 | 6.796198
2018-01-28 20:50 | 104607 | 1200.001 | 5 | 10 | 3.165226 | -6.52014 | 2.563544 | 2.173225 | 11.05907 | 7.490884
2018-01-28 20:52 | 104727 | 1320.0003 | 5 | 10 | 3.088036 | -6.519843 | 2.563544 | 2.390528 | 11.05907 | 8.170776
2018-01-28 20:53 | 104822.6 | 1415.5592 | 5 | 10 | 2.999994 | -6.52018 | 2.563544 | 2.563594 | 11.05907 | 8.698082
2018-01-28 20:55 | 104942.6 | 120.0002 | 6 | 10 | 3.708876 | 0 | 2.563544 | 2.563594 | 11.05907 | 8.698082
2018-01-28 20:57 | 105062.6 | 240.0012 | 6 | 10 | 3.722262 | 0 | 2.563544 | 2.563594 | 11.05907 | 8.698082
2018-01-28 20:58 | 105122.6 | 300.0048 | 6 | 10 | 3.727102 | 0 | 2.563544 | 2.563594 | 11.05907 | 8.698082
2018-01-28 20:58 | 105122.6 | 0.0048 | 7 | 11 | 3.727184 | 0 | 0 | 0 | 0 | 0
2018-01-28 21:00 | 105242.7 | 120.0003 | 2 | 11 | 4.200346 | 4.812416 | 0.1623021 | 0 | 0.6720243 | 0
2018-01-28 21:02 | 105362.7 | 240.0011 | 2 | 11 | 4.200247 | 4.306261 | 0.3127272 | 0 | 1.303854 | 0
2018-01-28 21:04 | 105482.7 | 360.0019 | 2 | 11 | 4.20027 | 3.998638 | 0.4510569 | 0 | 1.884876 | 0
2018-01-28 21:06 | 105602.7 | 480.0011 | 2 | 11 | 4.200261 | 3.697517 | 0.5793162 | 0 | 2.4236 | 0
2018-01-28 21:08 | 105722.7 | 600.002 | 2 | 11 | 4.200278 | 3.391838 | 0.6974501 | 0 | 2.919794 | 0
2018-01-28 21:09 | 105774.1 | 651.3457 | 2 | 11 | 4.200281 | 3.259991 | 0.7448763 | 0 | 3.118997 | 0
2018-01-28 21:11 | 105894.08 | 120.0003 | 3 | 11 | 4.22696 | 3.260042 | 0.8531414 | 0 | 3.575065 | 0
2018-01-28 21:13 | 106014.0802 | 240.0005 | 3 | 11 | 4.258039 | 3.260052 | 0.961808 | 0 | 4.036062 | 0
2018-01-28 21:15 | 106134.0815 | 360.0018 | 3 | 11 | 4.291166 | 3.26004 | 1.070471 | 0 | 4.500543 | 0
2018-01-28 21:17 | 106254.0798 | 480.0001 | 3 | 11 | 4.325963 | 3.260094 | 1.179116 | 0 | 4.968638 | 0
2018-01-28 21:19 | 106374.0807 | 600.001 | 3 | 11 | 4.361701 | 3.260063 | 1.287797 | 0 | 5.440714 | 0
2018-01-28 21:21 | 106494.0799 | 720.0002 | 3 | 11 | 4.400316 | 3.250793 | 1.396452 | 0 | 5.916726 | 0
2018-01-28 21:23 | 106614.0815 | 840.0018 | 3 | 11 | 4.40029 | 2.833883 | 1.497292 | 0 | 6.36045 | 0
2018-01-28 21:25 | 106734.0809 | 960.0012 | 3 | 11 | 4.400298 | 2.514408 | 1.58625 | 0 | 6.75189 | 0
2018-01-28 21:27 | 106854.08 | 1080.0003 | 3 | 11 | 4.400256 | 2.247162 | 1.665464 | 0 | 7.100451 | 0
2018-01-28 21:29 | 106974.0809 | 1200.0012 | 3 | 11 | 4.400264 | 2.019899 | 1.736479 | 0 | 7.412934 | 0
2018-01-28 21:31 | 107094.0817 | 1320.002 | 3 | 11 | 4.400219 | 1.824462 | 1.800477 | 0 | 7.694541 | 0
2018-01-28 21:33 | 107214.0816 | 1440.0019 | 3 | 11 | 4.400241 | 1.655457 | 1.858402 | 0 | 7.949426 | 0
2018-01-28 21:35 | 107334.0809 | 1560.0012 | 3 | 11 | 4.400245 | 1.507033 | 1.911047 | 0 | 8.181074 | 0
2018-01-28 21:37 | 107454.0816 | 1680.0019 | 3 | 11 | 4.400228 | 1.376043 | 1.959042 | 0 | 8.392265 | 0
2018-01-28 21:39 | 107574.0816 | 1800.0019 | 3 | 11 | 4.400228 | 1.260202 | 2.00292 | 0 | 8.58534 | 0
2018-01-28 21:41 | 107694.08 | 1920.0003 | 3 | 11 | 4.400221 | 1.156884 | 2.043159 | 0 | 8.762401 | 0
2018-01-28 21:43 | 107814.0816 | 2040.0019 | 3 | 11 | 4.400237 | 1.06554 | 2.080168 | 0 | 8.925247 | 0
2018-01-28 21:45 | 107934.0808 | 2160.0011 | 3 | 11 | 4.400242 | 0.9823074 | 2.114263 | 0 | 9.075273 | 0
2018-01-28 21:47 | 108054.0824 | 2280.0027 | 3 | 11 | 4.400219 | 0.9064503 | 2.145714 | 0 | 9.213663 | 0
2018-01-28 21:49 | 108174.0799 | 2400.0002 | 3 | 11 | 4.400173 | 0.8372917 | 2.17476 | 0 | 9.341472 | 0
2018-01-28 21:51 | 108294.0799 | 2520.0002 | 3 | 11 | 4.400208 | 0.7756357 | 2.201625 | 0 | 9.459682 | 0
2018-01-28 21:53 | 108414.0808 | 2640.0011 | 3 | 11 | 4.400175 | 0.7185249 | 2.226501 | 0 | 9.569139 | 0
2018-01-28 21:55 | 108534.0808 | 2760.0011 | 3 | 11 | 4.40022 | 0.6669893 | 2.249572 | 0 | 9.670658 | 0
2018-01-28 21:57 | 108654.0816 | 2880.0019 | 3 | 11 | 4.400216 | 0.6194334 | 2.27099 | 0 | 9.7649 | 0
2018-01-28 21:59 | 108774.0816 | 3000.0019 | 3 | 11 | 4.40019 | 0.5760021 | 2.290894 | 0 | 9.85248 | 0
2018-01-28 22:01 | 108894.0815 | 3120.0018 | 3 | 11 | 4.400201 | 0.5371552 | 2.309418 | 0 | 9.933991 | 0
2018-01-28 22:03 | 109014.0816 | 3240.0019 | 3 | 11 | 4.400193 | 0.5024147 | 2.326722 | 0 | 10.01013 | 0
2018-01-28 22:05 | 109134.081 | 3360.0013 | 3 | 11 | 4.400215 | 0.4689751 | 2.342885 | 0 | 10.08125 | 0
2018-01-28 22:07 | 109254.08 | 3480.0003 | 3 | 11 | 4.400154 | 0.4368925 | 2.357974 | 0 | 10.14764 | 0
2018-01-28 22:09 | 109374.081 | 3600.0013 | 3 | 11 | 4.400191 | 0.408597 | 2.372054 | 0 | 10.2096 | 0
2018-01-28 22:11 | 109494.0807 | 3720.001 | 3 | 11 | 4.400144 | 0.3812094 | 2.385202 | 0 | 10.26745 | 0
2018-01-28 22:13 | 109614.0808 | 3840.0011 | 3 | 11 | 4.400178 | 0.3566923 | 2.397492 | 0 | 10.32153 | 0
2018-01-28 22:15 | 109734.0807 | 3960.001 | 3 | 11 | 4.400151 | 0.3337831 | 2.408988 | 0 | 10.37212 | 0
2018-01-28 22:17 | 109854.0799 | 4080.0002 | 3 | 11 | 4.400161 | 0.313035 | 2.419763 | 0 | 10.41953 | 0
2018-01-28 22:19 | 109974.0799 | 4200.0002 | 3 | 11 | 4.40011 | 0.2929077 | 2.42986 | 0 | 10.46395 | 0
2018-01-28 22:21 | 110094.0809 | 4320.0012 | 3 | 11 | 4.400161 | 0.2749968 | 2.439325 | 0 | 10.5056 | 0
2018-01-28 22:23 | 110214.0825 | 4440.0028 | 3 | 11 | 4.400132 | 0.2576952 | 2.448199 | 0 | 10.54465 | 0
2018-01-28 22:25 | 110334.0801 | 4560.0004 | 3 | 11 | 4.400112 | 0.2418671 | 2.45653 | 0 | 10.5813 | 0
2018-01-28 22:27 | 110454.0809 | 4680.0012 | 3 | 11 | 4.400144 | 0.2282162 | 2.464364 | 0 | 10.61578 | 0
2018-01-28 22:29 | 110574.0808 | 4800.0011 | 3 | 11 | 4.400144 | 0.2151289 | 2.471742 | 0 | 10.64824 | 0
2018-01-28 22:31 | 110694.0825 | 4920.0028 | 3 | 11 | 4.400095 | 0.2026539 | 2.478699 | 0 | 10.67885 | 0
2018-01-28 22:33 | 110814.0806 | 5040.0009 | 3 | 11 | 4.400121 | 0.1915445 | 2.485273 | 0 | 10.70778 | 0
2018-01-28 22:35 | 110934.0809 | 5160.0012 | 3 | 11 | 4.400061 | 0.1806927 | 2.49148 | 0 | 10.73509 | 0
2018-01-28 22:37 | 111054.0799 | 5280.0002 | 3 | 11 | 4.400109 | 0.1717873 | 2.497355 | 0 | 10.76094 | 0
2018-01-28 22:39 | 111174.0808 | 5400.0011 | 3 | 11 | 4.400071 | 0.1624441 | 2.502934 | 0 | 10.78549 | 0
2018-01-28 22:41 | 111294.0808 | 5520.0011 | 3 | 11 | 4.400109 | 0.1549511 | 2.508226 | 0 | 10.80878 | 0
2018-01-28 22:43 | 111414.0799 | 5640.0002 | 3 | 11 | 4.400158 | 0.1478081 | 2.51326 | 0 | 10.83092 | 0
2018-01-28 22:45 | 111534.0816 | 5760.0019 | 3 | 11 | 4.4001 | 0.1398277 | 2.518048 | 0 | 10.85199 | 0
2018-01-28 22:47 | 111654.08 | 5880.0003 | 3 | 11 | 4.400152 | 0.1345253 | 2.522617 | 0 | 10.8721 | 0
2018-01-28 22:49 | 111774.0808 | 6000.0011 | 3 | 11 | 4.400139 | 0.1294584 | 2.526993 | 0 | 10.89135 | 0
2018-01-28 22:51 | 111894.08 | 6120.0003 | 3 | 11 | 4.400079 | 0.1248379 | 2.53122 | 0 | 10.90995 | 0
2018-01-28 22:53 | 112014.0824 | 6240.0027 | 3 | 11 | 4.400069 | 0.1208239 | 2.535305 | 0 | 10.92792 | 0
2018-01-28 22:55 | 112134.0808 | 6360.0011 | 3 | 11 | 4.400081 | 0.1165295 | 2.539265 | 0 | 10.94535 | 0
2018-01-28 22:57 | 112254.0808 | 6480.0011 | 3 | 11 | 4.400137 | 0.1132603 | 2.543098 | 0 | 10.96221 | 0
2018-01-28 22:59 | 112374.08 | 6600.0003 | 3 | 11 | 4.400145 | 0.1089458 | 2.546788 | 0 | 10.97845 | 0
2018-01-28 23:01 | 112494.0807 | 6720.001 | 3 | 11 | 4.400066 | 0.1039124 | 2.55033 | 0 | 10.99404 | 0
2018-01-28 23:03 | 112614.0798 | 6840.0001 | 3 | 11 | 4.400142 | 0.1003113 | 2.553736 | 0 | 11.00902 | 0
2018-01-28 23:05 | 112734.08 | 6960.0003 | 3 | 11 | 4.400095 | 0.09576607 | 2.556998 | 0 | 11.02338 | 0
2018-01-28 23:07 | 112854.0816 | 7080.0019 | 3 | 11 | 4.400111 | 0.09169102 | 2.560116 | 0 | 11.0371 | 0
2018-01-28 23:09 | 112974.0799 | 7200.0002 | 3 | 11 | 4.400113 | 0.08678436 | 2.563077 | 0 | 11.05013 | 0
2018-01-28 23:11 | 113094.0807 | 7320.001 | 3 | 11 | 4.400072 | 0.08165169 | 2.565885 | 0 | 11.06248 | 0
2018-01-28 23:11 | 113096.9477 | 7322.868 | 3 | 11 | 4.400068 | 0.08149433 | 2.56595 | 0 | 11.06277 | 0
2018-01-28 23:13 | 113217 | 120.0009 | 4 | 11 | 4.388895 | 0 | 2.565951 | 0 | 11.06277 | 0
2018-01-28 23:15 | 113337 | 240.0001 | 4 | 11 | 4.387448 | 0 | 2.565951 | 0 | 11.06277 | 0
2018-01-28 23:16 | 113397 | 300.0031 | 4 | 11 | 4.38692 | 0 | 2.565951 | 0 | 11.06277 | 0
2018-01-28 23:18 | 113517.1 | 120.001 | 5 | 11 | 3.672433 | -6.520216 | 2.565951 | 0.2173062 | 11.06277 | 0.8096886
2018-01-28 23:20 | 113637.1 | 240.0011 | 5 | 11 | 3.628471 | -6.519874 | 2.565951 | 0.4346218 | 11.06277 | 1.603555
2018-01-28 23:22 | 113757.1 | 360.001 | 5 | 11 | 3.565382 | -6.519805 | 2.565951 | 0.6519407 | 11.06277 | 2.385381
2018-01-28 23:24 | 113877.1 | 480.0011 | 5 | 11 | 3.500283 | -6.520072 | 2.565951 | 0.8692641 | 11.06277 | 3.153094
2018-01-28 23:26 | 113997.1 | 600.0002 | 5 | 11 | 3.438417 | -6.520158 | 2.565951 | 1.08658 | 11.06277 | 3.906935
2018-01-28 23:28 | 114117.1 | 720.0012 | 5 | 11 | 3.381871 | -6.520133 | 2.565951 | 1.303946 | 11.06277 | 4.648089
2018-01-28 23:30 | 114237.1 | 840.001 | 5 | 11 | 3.3301 | -6.520059 | 2.565951 | 1.521271 | 11.06277 | 5.377379
2018-01-28 23:32 | 114357.1 | 960.001 | 5 | 11 | 3.279946 | -6.520206 | 2.565951 | 1.738583 | 11.06277 | 6.095594
2018-01-28 23:34 | 114477.1 | 1080.0011 | 5 | 11 | 3.227684 | -6.520154 | 2.565951 | 1.955901 | 11.06277 | 6.802819
2018-01-28 23:36 | 114597.1 | 1200.0011 | 5 | 11 | 3.170616 | -6.52016 | 2.565951 | 2.173256 | 11.06277 | 7.498349
2018-01-28 23:38 | 114717.1 | 1320.0011 | 5 | 11 | 3.099222 | -6.520111 | 2.565951 | 2.390569 | 11.06277 | 8.179975
2018-01-28 23:40 | 114830.5 | 1433.4504 | 5 | 11 | 2.999996 | -6.520178 | 2.565951 | 2.596033 | 11.06277 | 8.807463
2018-01-28 23:42 | 114950.6 | 120.0011 | 6 | 11 | 3.706592 | 0 | 2.565951 | 2.596033 | 11.06277 | 8.807463
2018-01-28 23:44 | 115070.6 | 240.0003 | 6 | 11 | 3.71952 | 0 | 2.565951 | 2.596033 | 11.06277 | 8.807463
2018-01-28 23:45 | 115130.6 | 300.0025 | 6 | 11 | 3.724176 | 0 | 2.565951 | 2.596033 | 11.06277 | 8.807463
2018-01-28 23:45 | 115130.6 | 0.0027 | 7 | 12 | 3.724295 | 0 | 0 | 0 | 0 | 0
2018-01-28 23:47 | 115250.7 | 120.0002 | 2 | 12 | 4.191742 | 4.890123 | 0.1623904 | 0 | 0.6704624 | 0
2018-01-28 23:49 | 115370.7 | 240.0012 | 2 | 12 | 4.200273 | 4.444317 | 0.3179684 | 0 | 1.323843 | 0
2018-01-28 23:51 | 115490.7 | 360.0003 | 2 | 12 | 4.200281 | 4.107777 | 0.4604249 | 0 | 1.9222 | 0
2018-01-28 23:53 | 115610.7 | 480.0004 | 2 | 12 | 4.200266 | 3.773085 | 0.5917904 | 0 | 2.473972 | 0
2018-01-28 23:55 | 115730.7 | 600.0011 | 2 | 12 | 4.200275 | 3.431614 | 0.7119161 | 0 | 2.978534 | 0
2018-01-28 23:56 | 115790.1 | 659.4529 | 2 | 12 | 4.200271 | 3.259985 | 0.7671598 | 0 | 3.210572 | 0
2018-01-28 23:58 | 115910.1 | 120.0019 | 3 | 12 | 4.229888 | 3.260061 | 0.8754367 | 5.911e-09 | 3.666834 | 2.3789e-08
2018-01-29 | 116030.1 | 240.0011 | 3 | 12 | 4.263557 | 3.260115 | 0.9840946 | 5.911e-09 | 4.12826 | 2.3789e-08
2018-01-29 00:02 | 116150.1 | 360.0011 | 3 | 12 | 4.298047 | 3.259998 | 1.092753 | 5.911e-09 | 4.593398 | 2.3789e-08
2018-01-29 00:04 | 116270.1 | 480.0012 | 3 | 12 | 4.333724 | 3.260057 | 1.201413 | 5.911e-09 | 5.062357 | 2.3789e-08
2018-01-29 00:06 | 116390.1 | 600.0002 | 3 | 12 | 4.370576 | 3.260071 | 1.310073 | 5.911e-09 | 5.535247 | 2.3789e-08
2018-01-29 00:08 | 116510.1 | 720.0001 | 3 | 12 | 4.400266 | 3.145454 | 1.418277 | 5.911e-09 | 6.010118 | 2.3789e-08
2018-01-29 00:10 | 116630.1 | 840.0011 | 3 | 12 | 4.400279 | 2.79108 | 1.516937 | 5.911e-09 | 6.44425 | 2.3789e-08
2018-01-29 00:12 | 116750.1 | 960.0027 | 3 | 12 | 4.400251 | 2.496092 | 1.604916 | 5.911e-09 | 6.831382 | 2.3789e-08
2018-01-29 00:14 | 116870.1 | 1080.0002 | 3 | 12 | 4.400233 | 2.242584 | 1.683797 | 5.911e-09 | 7.178477 | 2.3789e-08
2018-01-29 00:16 | 116990.1 | 1200.0018 | 3 | 12 | 4.40023 | 2.023125 | 1.754823 | 5.911e-09 | 7.49101 | 2.3789e-08
2018-01-29 00:18 | 117110.1 | 1320.0012 | 3 | 12 | 4.400231 | 1.833413 | 1.819037 | 5.911e-09 | 7.773567 | 2.3789e-08
2018-01-29 00:20 | 117230.1 | 1440.0019 | 3 | 12 | 4.400267 | 1.666086 | 1.877291 | 5.911e-09 | 8.029901 | 2.3789e-08
2018-01-29 00:22 | 117350.1 | 1560.0019 | 3 | 12 | 4.40024 | 1.519238 | 1.930325 | 5.911e-09 | 8.263259 | 2.3789e-08
2018-01-29 00:24 | 117470.1 | 1680.0006 | 3 | 12 | 4.400192 | 1.388252 | 1.978738 | 5.911e-09 | 8.47629 | 2.3789e-08
2018-01-29 00:26 | 117590.1 | 1800.0004 | 3 | 12 | 4.400232 | 1.272808 | 2.023053 | 5.911e-09 | 8.671287 | 2.3789e-08
2018-01-29 00:28 | 117710.1 | 1920.0002 | 3 | 12 | 4.400239 | 1.170374 | 2.063735 | 5.911e-09 | 8.850295 | 2.3789e-08
2018-01-29 00:30 | 117830.1 | 2040.0001 | 3 | 12 | 4.400277 | 1.077704 | 2.101164 | 5.911e-09 | 9.014992 | 2.3789e-08
2018-01-29 00:32 | 117950.1 | 2160.0012 | 3 | 12 | 4.400219 | 0.9940662 | 2.135654 | 5.911e-09 | 9.166753 | 2.3789e-08
2018-01-29 00:34 | 118070.1 | 2280.0002 | 3 | 12 | 4.400183 | 0.9185896 | 2.167505 | 5.911e-09 | 9.306905 | 2.3789e-08
2018-01-29 00:36 | 118190.1 | 2400.0003 | 3 | 12 | 4.400194 | 0.8512001 | 2.196985 | 5.911e-09 | 9.436621 | 2.3789e-08
2018-01-29 00:38 | 118310.1 | 2520.0003 | 3 | 12 | 4.400156 | 0.7889719 | 2.224308 | 5.911e-09 | 9.556848 | 2.3789e-08
2018-01-29 00:40 | 118430.1 | 2640.0018 | 3 | 12 | 4.400134 | 0.7321987 | 2.249664 | 5.911e-09 | 9.66842 | 2.3789e-08
2018-01-29 00:42 | 118550.1 | 2760.002 | 3 | 12 | 4.400178 | 0.6811571 | 2.273215 | 5.911e-09 | 9.772049 | 2.3789e-08
2018-01-29 00:44 | 118670.1 | 2880.0004 | 3 | 12 | 4.40018 | 0.6337223 | 2.295114 | 5.911e-09 | 9.868409 | 2.3789e-08
2018-01-29 00:46 | 118790.1 | 3000.0004 | 3 | 12 | 4.400164 | 0.589716 | 2.315497 | 5.911e-09 | 9.958097 | 2.3789e-08
2018-01-29 00:48 | 118910.1 | 3120.0011 | 3 | 12 | 4.400192 | 0.5500708 | 2.334487 | 5.911e-09 | 10.04165 | 2.3789e-08
2018-01-29 00:50 | 119030.1 | 3240.0003 | 3 | 12 | 4.400152 | 0.5123472 | 2.352185 | 5.911e-09 | 10.11953 | 2.3789e-08
2018-01-29 00:52 | 119150.1 | 3360.001 | 3 | 12 | 4.400136 | 0.4775867 | 2.368684 | 5.911e-09 | 10.19213 | 2.3789e-08
2018-01-29 00:54 | 119270.1 | 3480.0002 | 3 | 12 | 4.400136 | 0.4452438 | 2.384069 | 5.911e-09 | 10.25983 | 2.3789e-08
2018-01-29 00:56 | 119390.1 | 3600.0002 | 3 | 12 | 4.400162 | 0.4156685 | 2.398414 | 5.911e-09 | 10.32295 | 2.3789e-08
2018-01-29 00:58 | 119510.1 | 3720.0011 | 3 | 12 | 4.400086 | 0.3874102 | 2.411805 | 5.911e-09 | 10.38187 | 2.3789e-08
2018-01-29 01:00 | 119630.1 | 3840.0012 | 3 | 12 | 4.400179 | 0.3625336 | 2.424307 | 5.911e-09 | 10.43688 | 2.3789e-08
2018-01-29 01:02 | 119750.1 | 3960.0011 | 3 | 12 | 4.400124 | 0.3385057 | 2.435988 | 5.911e-09 | 10.48827 | 2.3789e-08
2018-01-29 01:04 | 119870.1 | 4080.0019 | 3 | 12 | 4.400127 | 0.3163748 | 2.446905 | 5.911e-09 | 10.53631 | 2.3789e-08
2018-01-29 01:06 | 119990.1 | 4200.0019 | 3 | 12 | 4.40016 | 0.2968178 | 2.457124 | 5.911e-09 | 10.58128 | 2.3789e-08
2018-01-29 01:08 | 120110.1 | 4320.0002 | 3 | 12 | 4.400163 | 0.2786055 | 2.4667 | 5.911e-09 | 10.62341 | 2.3789e-08
2018-01-29 01:10 | 120230.1 | 4440.001 | 3 | 12 | 4.400075 | 0.2605524 | 2.475682 | 5.911e-09 | 10.66294 | 2.3789e-08
2018-01-29 01:12 | 120350.1 | 4560.001 | 3 | 12 | 4.400053 | 0.2447348 | 2.48412 | 5.911e-09 | 10.70006 | 2.3789e-08
2018-01-29 01:14 | 120470.1 | 4680.0003 | 3 | 12 | 4.400108 | 0.2314739 | 2.492069 | 5.911e-09 | 10.73504 | 2.3789e-08
2018-01-29 01:16 | 120590.1 | 4800.0002 | 3 | 12 | 4.400142 | 0.2202969 | 2.499594 | 5.911e-09 | 10.76815 | 2.3789e-08
2018-01-29 01:18 | 120710.1 | 4920.0003 | 3 | 12 | 4.400086 | 0.2088814 | 2.506751 | 5.911e-09 | 10.79964 | 2.3789e-08
2018-01-29 01:20 | 120830.1 | 5040.0003 | 3 | 12 | 4.400122 | 0.1991701 | 2.513562 | 5.911e-09 | 10.82961 | 2.3789e-08
2018-01-29 01:22 | 120950.1 | 5160.0011 | 3 | 12 | 4.400088 | 0.1893711 | 2.520048 | 5.911e-09 | 10.85815 | 2.3789e-08
2018-01-29 01:24 | 121070.1 | 5280.0019 | 3 | 12 | 4.400131 | 0.1811247 | 2.526225 | 5.911e-09 | 10.88533 | 2.3789e-08
2018-01-29 01:26 | 121190.1 | 5400.0011 | 3 | 12 | 4.400103 | 0.1721201 | 2.532108 | 5.911e-09 | 10.91122 | 2.3789e-08
2018-01-29 01:28 | 121310.1 | 5520.0019 | 3 | 12 | 4.400166 | 0.1646204 | 2.537716 | 5.911e-09 | 10.93589 | 2.3789e-08
2018-01-29 01:30 | 121430.1 | 5640.0011 | 3 | 12 | 4.400125 | 0.1567307 | 2.543057 | 5.911e-09 | 10.9594 | 2.3789e-08
2018-01-29 01:32 | 121550.1 | 5760.0011 | 3 | 12 | 4.400125 | 0.1502771 | 2.548174 | 5.911e-09 | 10.98191 | 2.3789e-08
2018-01-29 01:34 | 121670.1 | 5880.0019 | 3 | 12 | 4.400111 | 0.144125 | 2.553077 | 5.911e-09 | 11.00348 | 2.3789e-08
2018-01-29 01:36 | 121790.1 | 6000.0003 | 3 | 12 | 4.400122 | 0.1376677 | 2.557775 | 5.911e-09 | 11.02415 | 2.3789e-08
2018-01-29 01:38 | 121910.1 | 6120.0018 | 3 | 12 | 4.40009 | 0.1309214 | 2.562243 | 5.911e-09 | 11.04382 | 2.3789e-08
2018-01-29 01:40 | 122030.1 | 6240.0019 | 3 | 12 | 4.400058 | 0.1237545 | 2.566493 | 5.911e-09 | 11.06251 | 2.3789e-08
2018-01-29 01:42 | 122150.1 | 6360.0011 | 3 | 12 | 4.400109 | 0.1181803 | 2.570525 | 5.911e-09 | 11.08026 | 2.3789e-08
2018-01-29 01:44 | 122270.1 | 6480.0018 | 3 | 12 | 4.400141 | 0.1126118 | 2.574361 | 5.911e-09 | 11.09713 | 2.3789e-08
2018-01-29 01:46 | 122390.1 | 6600.0002 | 3 | 12 | 4.40008 | 0.1065254 | 2.578014 | 5.911e-09 | 11.11321 | 2.3789e-08
2018-01-29 01:48 | 122510.1 | 6720.0008 | 3 | 12 | 4.400095 | 0.1014547 | 2.581491 | 5.911e-09 | 11.12851 | 2.3789e-08
2018-01-29 01:50 | 122630.1 | 6840.0002 | 3 | 12 | 4.400121 | 0.09733486 | 2.584799 | 5.911e-09 | 11.14306 | 2.3789e-08
2018-01-29 01:52 | 122750.1 | 6960.0009 | 3 | 12 | 4.400065 | 0.09212875 | 2.587955 | 5.911e-09 | 11.15695 | 2.3789e-08
2018-01-29 01:54 | 122870.1 | 7080.001 | 3 | 12 | 4.400063 | 0.08779716 | 2.590959 | 5.911e-09 | 11.17017 | 2.3789e-08
2018-01-29 01:56 | 122990.1 | 7200.0003 | 3 | 12 | 4.400092 | 0.08390331 | 2.593815 | 5.911e-09 | 11.18273 | 2.3789e-08
2018-01-29 01:57 | 123062.8 | 7272.6353 | 3 | 12 | 4.400099 | 0.08149815 | 2.595483 | 5.911e-09 | 11.19007 | 2.3789e-08
2018-01-29 01:59 | 123182.8 | 120.0018 | 4 | 12 | 4.388715 | 0 | 2.595483 | 5.911e-09 | 11.19007 | 2.3789e-08
2018-01-29 02:01 | 123302.8 | 240.001 | 4 | 12 | 4.387212 | 0 | 2.595483 | 5.911e-09 | 11.19007 | 2.3789e-08
2018-01-29 02:02 | 123362.8 | 300.0024 | 4 | 12 | 4.386641 | 0 | 2.595483 | 5.911e-09 | 11.19007 | 2.3789e-08
2018-01-29 02:04 | 123482.9 | 120.0011 | 5 | 12 | 3.670909 | -6.520154 | 2.595483 | 0.2172917 | 11.19007 | 0.8092561
2018-01-29 02:06 | 123602.9 | 240.001 | 5 | 12 | 3.62761 | -6.520143 | 2.595483 | 0.4346378 | 11.19007 | 1.602953
2018-01-29 02:08 | 123722.9 | 360.0003 | 5 | 12 | 3.565373 | -6.519848 | 2.595483 | 0.6519359 | 11.19007 | 2.384644
2018-01-29 02:10 | 123842.9 | 480.0011 | 5 | 12 | 3.501174 | -6.52013 | 2.595483 | 0.8692852 | 11.19007 | 3.152539
2018-01-29 02:12 | 123962.9 | 600.0012 | 5 | 12 | 3.440599 | -6.52016 | 2.595483 | 1.086625 | 11.19007 | 3.906834
2018-01-29 02:14 | 124082.9 | 720.0002 | 5 | 12 | 3.385262 | -6.520153 | 2.595483 | 1.303933 | 11.19007 | 4.648396
2018-01-29 02:16 | 124202.9 | 840.0019 | 5 | 12 | 3.334151 | -6.520126 | 2.595483 | 1.521272 | 11.19007 | 5.378508
2018-01-29 02:18 | 124322.9 | 960.0003 | 5 | 12 | 3.285105 | -6.520156 | 2.595483 | 1.738595 | 11.19007 | 6.097778
2018-01-29 02:20 | 124442.9 | 1080.0003 | 5 | 12 | 3.23545 | -6.519815 | 2.595483 | 1.955918 | 11.19007 | 6.806381
2018-01-29 02:22 | 124562.9 | 1200.0011 | 5 | 12 | 3.178296 | -6.520156 | 2.595483 | 2.173237 | 11.19007 | 7.503451
2018-01-29 02:24 | 124682.9 | 1320.0003 | 5 | 12 | 3.104345 | -6.520096 | 2.595483 | 2.390569 | 11.19007 | 8.18658
2018-01-29 02:26 | 124798.9 | 1436.0513 | 5 | 12 | 2.999996 | -6.519826 | 2.595483 | 2.600727 | 11.19007 | 8.828951
2018-01-29 02:28 | 124919 | 120.001 | 6 | 12 | 3.706304 | 0 | 2.595483 | 2.600727 | 11.19007 | 8.828951
2018-01-29 02:30 | 125039 | 240.0002 | 6 | 12 | 3.719368 | 0 | 2.595483 | 2.600727 | 11.19007 | 8.828951
2018-01-29 02:31 | 125099 | 300.0014 | 6 | 12 | 3.72403 | 0 | 2.595483 | 2.600727 | 11.19007 | 8.828951
2018-01-29 02:31 | 125099 | 0.0026 | 7 | 13 | 3.723939 | 0 | 0 | 0 | 0 | 0
2018-01-29 02:33 | 125219.1 | 120.0026 | 2 | 13 | 4.199572 | 4.889826 | 0.1623978 | 0 | 0.6714094 | 0
2018-01-29 02:35 | 125339.1 | 240.002 | 2 | 13 | 4.200325 | 4.335392 | 0.3145064 | 0 | 1.310311 | 0
2018-01-29 02:37 | 125459.1 | 360.0002 | 2 | 13 | 4.200268 | 3.998331 | 0.4532863 | 0 | 1.893225 | 0
2018-01-29 02:39 | 125579.1 | 480.0018 | 2 | 13 | 4.200281 | 3.673193 | 0.5811175 | 0 | 2.430151 | 0
2018-01-29 02:41 | 125699.1 | 600.0002 | 2 | 13 | 4.200251 | 3.355839 | 0.6982486 | 0 | 2.922134 | 0
2018-01-29 02:42 | 125736.4 | 637.3337 | 2 | 13 | 4.20023 | 3.259993 | 0.7325581 | 0 | 3.066243 | 0
2018-01-29 02:44 | 125856.4 | 120.0011 | 3 | 13 | 4.227087 | 3.260059 | 0.840832 | 0 | 3.522351 | 0
2018-01-29 02:46 | 125976.4 | 240.002 | 3 | 13 | 4.25818 | 3.260023 | 0.9494939 | 0 | 3.983347 | 0
2018-01-29 02:48 | 126096.4 | 360.002 | 3 | 13 | 4.291048 | 3.260084 | 1.058153 | 0 | 4.447805 | 0
2018-01-29 02:50 | 126216.4 | 480.0015 | 3 | 13 | 4.32565 | 3.260094 | 1.166817 | 0 | 4.915959 | 0
2018-01-29 02:52 | 126336.4 | 600.0012 | 3 | 13 | 4.361466 | 3.260105 | 1.275476 | 0 | 5.387912 | 0
2018-01-29 02:54 | 126456.4 | 720.0019 | 3 | 13 | 4.39917 | 3.260042 | 1.384135 | 0 | 5.863853 | 0
2018-01-29 02:56 | 126576.4 | 840.0009 | 3 | 13 | 4.400263 | 2.88065 | 1.486138 | 0 | 6.312697 | 0
2018-01-29 02:58 | 126696.4 | 960.0003 | 3 | 13 | 4.400251 | 2.576811 | 1.576949 | 0 | 6.712287 | 0
2018-01-29 03:00 | 126816.4 | 1080.0013 | 3 | 13 | 4.400286 | 2.315639 | 1.658377 | 0 | 7.070594 | 0
2018-01-29 03:02 | 126936.4 | 1200.0007 | 3 | 13 | 4.40027 | 2.089001 | 1.731676 | 0 | 7.393127 | 0
2018-01-29 03:04 | 127056.4 | 1320.0005 | 3 | 13 | 4.400271 | 1.893082 | 1.797949 | 0 | 7.684746 | 0
2018-01-29 03:06 | 127176.4 | 1440.0004 | 3 | 13 | 4.400239 | 1.721867 | 1.858132 | 0 | 7.949564 | 0
2018-01-29 03:08 | 127296.4 | 1560.002 | 3 | 13 | 4.400229 | 1.572051 | 1.912982 | 0 | 8.190917 | 0
2018-01-29 03:10 | 127416.4 | 1680.0012 | 3 | 13 | 4.400209 | 1.438971 | 1.963132 | 0 | 8.411587 | 0
2018-01-29 03:12 | 127536.4 | 1800.0003 | 3 | 13 | 4.400215 | 1.320591 | 2.009094 | 0 | 8.61383 | 0
2018-01-29 03:14 | 127656.4 | 1920.0004 | 3 | 13 | 4.400195 | 1.214671 | 2.051319 | 0 | 8.799631 | 0
2018-01-29 03:16 | 127776.4 | 2040.0011 | 3 | 13 | 4.400176 | 1.119111 | 2.090191 | 0 | 8.970677 | 0
2018-01-29 03:18 | 127896.4 | 2160.001 | 3 | 13 | 4.400214 | 1.033817 | 2.126046 | 0 | 9.128446 | 0
2018-01-29 03:20 | 128016.4 | 2280.0003 | 3 | 13 | 4.400199 | 0.9557371 | 2.159176 | 0 | 9.274222 | 0
2018-01-29 03:22 | 128136.4 | 2400.0002 | 3 | 13 | 4.400147 | 0.8846245 | 2.189833 | 0 | 9.40912 | 0
2018-01-29 03:24 | 128256.4 | 2520.002 | 3 | 13 | 4.400225 | 0.8215475 | 2.218255 | 0 | 9.534184 | 0
2018-01-29 03:26 | 128376.4 | 2640.0003 | 3 | 13 | 4.400197 | 0.7621498 | 2.244625 | 0 | 9.650215 | 0
2018-01-29 03:28 | 128496.4 | 2760.0011 | 3 | 13 | 4.400142 | 0.7074747 | 2.269105 | 0 | 9.757931 | 0
2018-01-29 03:30 | 128616.4 | 2880.0011 | 3 | 13 | 4.400164 | 0.6572514 | 2.291847 | 0 | 9.858002 | 0
2018-01-29 03:32 | 128736.4 | 3000.002 | 3 | 13 | 4.400176 | 0.6112146 | 2.312985 | 0 | 9.951014 | 0
2018-01-29 03:34 | 128856.4 | 3120.0008 | 3 | 13 | 4.400173 | 0.5688171 | 2.332641 | 0 | 10.0375 | 0
2018-01-29 03:36 | 128976.4 | 3240.0014 | 3 | 13 | 4.400114 | 0.5292215 | 2.35094 | 0 | 10.11802 | 0
2018-01-29 03:38 | 129096.4 | 3360.002 | 3 | 13 | 4.400173 | 0.4932108 | 2.367981 | 0 | 10.193 | 0
2018-01-29 03:40 | 129216.4 | 3480.0004 | 3 | 13 | 4.400177 | 0.4595842 | 2.383852 | 0 | 10.26284 | 0
2018-01-29 03:42 | 129336.4 | 3600.0005 | 3 | 13 | 4.400162 | 0.4281549 | 2.398634 | 0 | 10.32788 | 0
2018-01-29 03:44 | 129456.4 | 3720.0004 | 3 | 13 | 4.40016 | 0.398921 | 2.412409 | 0 | 10.3885 | 0
2018-01-29 03:46 | 129576.4 | 3840.0005 | 3 | 13 | 4.400143 | 0.3722744 | 2.425259 | 0 | 10.44503 | 0
2018-01-29 03:48 | 129696.4 | 3960.002 | 3 | 13 | 4.400197 | 0.3486624 | 2.437267 | 0 | 10.49787 | 0
2018-01-29 03:50 | 129816.4 | 4080.0012 | 3 | 13 | 4.40015 | 0.3259048 | 2.448495 | 0 | 10.54728 | 0
2018-01-29 03:52 | 129936.4 | 4200.0003 | 3 | 13 | 4.400133 | 0.3051529 | 2.459009 | 0 | 10.59354 | 0
2018-01-29 03:54 | 130056.4 | 4320.0011 | 3 | 13 | 4.400081 | 0.2868643 | 2.468881 | 0 | 10.63698 | 0
2018-01-29 03:56 | 130176.4 | 4440.0012 | 3 | 13 | 4.40014 | 0.2718019 | 2.478199 | 0 | 10.67798 | 0
2018-01-29 03:58 | 130296.4 | 4560.0021 | 3 | 13 | 4.400156 | 0.2577572 | 2.487015 | 0 | 10.71677 | 0
2018-01-29 04:00 | 130416.4 | 4680.0012 | 3 | 13 | 4.400148 | 0.2440596 | 2.495368 | 0 | 10.75353 | 0
2018-01-29 04:02 | 130536.4 | 4800.0012 | 3 | 13 | 4.400112 | 0.2307329 | 2.503276 | 0 | 10.78832 | 0
2018-01-29 04:04 | 130656.4 | 4920.002 | 3 | 13 | 4.400119 | 0.2188263 | 2.510775 | 0 | 10.82132 | 0
2018-01-29 04:06 | 130776.4 | 5040.0004 | 3 | 13 | 4.400141 | 0.2077208 | 2.517884 | 0 | 10.8526 | 0
2018-01-29 04:08 | 130896.4 | 5160.0004 | 3 | 13 | 4.400093 | 0.1966658 | 2.524623 | 0 | 10.88225 | 0
2018-01-29 04:10 | 131016.4 | 5280.0011 | 3 | 13 | 4.400104 | 0.186286 | 2.531013 | 0 | 10.91037 | 0
2018-01-29 04:12 | 131136.4 | 5400.002 | 3 | 13 | 4.400134 | 0.177248 | 2.537066 | 0 | 10.937 | 0
2018-01-29 04:14 | 131256.4 | 5520.0004 | 3 | 13 | 4.400077 | 0.1681614 | 2.542821 | 0 | 10.96232 | 0
2018-01-29 04:16 | 131376.4 | 5640.0012 | 3 | 13 | 4.400136 | 0.1603193 | 2.548295 | 0 | 10.98641 | 0
2018-01-29 04:18 | 131496.4 | 5760.0004 | 3 | 13 | 4.400145 | 0.1519899 | 2.553487 | 0 | 11.00926 | 0
2018-01-29 04:20 | 131616.4 | 5880.0012 | 3 | 13 | 4.400119 | 0.1442566 | 2.558403 | 0 | 11.03089 | 0
2018-01-29 04:22 | 131736.4 | 6000.002 | 3 | 13 | 4.40008 | 0.1366901 | 2.563081 | 0 | 11.05147 | 0
2018-01-29 04:24 | 131856.4 | 6120.0012 | 3 | 13 | 4.400049 | 0.1297312 | 2.567536 | 0 | 11.07107 | 0
2018-01-29 04:26 | 131976.4 | 6240.0002 | 3 | 13 | 4.400113 | 0.1244564 | 2.571779 | 0 | 11.08974 | 0
2018-01-29 04:28 | 132096.4 | 6360.0011 | 3 | 13 | 4.400024 | 0.1175861 | 2.57582 | 0 | 11.10753 | 0
2018-01-29 04:30 | 132216.4 | 6480.0004 | 3 | 13 | 4.400103 | 0.1126394 | 2.579671 | 0 | 11.12447 | 0
2018-01-29 04:32 | 132336.4 | 6600.0012 | 3 | 13 | 4.400112 | 0.1075764 | 2.583337 | 0 | 11.1406 | 0
2018-01-29 04:34 | 132456.4 | 6720.0011 | 3 | 13 | 4.400107 | 0.1025543 | 2.58683 | 0 | 11.15597 | 0
2018-01-29 04:36 | 132576.4 | 6840.0011 | 3 | 13 | 4.40005 | 0.09721088 | 2.590159 | 0 | 11.17062 | 0
2018-01-29 04:38 | 132696.4 | 6960.0002 | 3 | 13 | 4.400043 | 0.09244633 | 2.593337 | 0 | 11.1846 | 0
2018-01-29 04:40 | 132816.4 | 7080.0011 | 3 | 13 | 4.400095 | 0.08845329 | 2.59636 | 0 | 11.1979 | 0
2018-01-29 04:42 | 132936.4 | 7200.0012 | 3 | 13 | 4.400099 | 0.08493519 | 2.59924 | 0 | 11.21058 | 0
2018-01-29 04:44 | 133056.4 | 7320.002 | 3 | 13 | 4.400061 | 0.08175087 | 2.602011 | 0 | 11.22277 | 0
2018-01-29 04:44 | 133069.2 | 7332.7657 | 3 | 13 | 4.400044 | 0.08149338 | 2.602301 | 0 | 11.22404 | 0
2018-01-29 04:46 | 133189.3 | 120.001 | 4 | 13 | 4.388807 | 0 | 2.602301 | 0 | 11.22404 | 0
2018-01-29 04:48 | 133309.3 | 240.0002 | 4 | 13 | 4.38726 | 0 | 2.602301 | 0 | 11.22404 | 0
2018-01-29 04:49 | 133369.3 | 300.0024 | 4 | 13 | 4.38669 | 0 | 2.602301 | 0 | 11.22404 | 0
2018-01-29 04:51 | 133489.3 | 120.0002 | 5 | 13 | 3.687619 | -6.519826 | 2.602301 | 0.2173191 | 11.22404 | 0.8130612
2018-01-29 04:53 | 133609.3 | 240.0002 | 5 | 13 | 3.641069 | -6.520141 | 2.602301 | 0.4346203 | 11.22404 | 1.609812
2018-01-29 04:55 | 133729.3 | 360.0003 | 5 | 13 | 3.577754 | -6.519897 | 2.602301 | 0.6519727 | 11.22404 | 2.394481
2018-01-29 04:57 | 133849.3 | 480.001 | 5 | 13 | 3.511719 | -6.520192 | 2.602301 | 0.8692878 | 11.22404 | 3.164774
2018-01-29 04:59 | 133969.3 | 600.001 | 5 | 13 | 3.448898 | -6.520163 | 2.602301 | 1.086622 | 11.22404 | 3.921095
2018-01-29 05:01 | 134089.3 | 720.0003 | 5 | 13 | 3.390789 | -6.519944 | 2.602301 | 1.303945 | 11.22404 | 4.664238
2018-01-29 05:03 | 134209.3 | 840.001 | 5 | 13 | 3.33577 | -6.52016 | 2.602301 | 1.521256 | 11.22404 | 5.395035
2018-01-29 05:05 | 134329.3 | 960.0002 | 5 | 13 | 3.282835 | -6.5198 | 2.602301 | 1.738588 | 11.22404 | 6.114249
2018-01-29 05:07 | 134449.3 | 1080.0003 | 5 | 13 | 3.228157 | -6.520148 | 2.602301 | 1.955904 | 11.22404 | 6.82178
2018-01-29 05:09 | 134569.3 | 1200.0003 | 5 | 13 | 3.16656 | -6.519792 | 2.602301 | 2.17322 | 11.22404 | 7.516831
2018-01-29 05:11 | 134689.3 | 1320.0019 | 5 | 13 | 3.088746 | -6.520098 | 2.602301 | 2.390551 | 11.22404 | 8.196986
2018-01-29 05:13 | 134783.1 | 1413.768 | 5 | 13 | 2.999999 | -6.520124 | 2.602301 | 2.560365 | 11.22404 | 8.714519
2018-01-29 05:15 | 134903.1 | 120.0016 | 6 | 13 | 3.709024 | 0 | 2.602301 | 2.560365 | 11.22404 | 8.714519
2018-01-29 05:17 | 135023.1 | 240.0025 | 6 | 13 | 3.722417 | 0 | 2.602301 | 2.560365 | 11.22404 | 8.714519
2018-01-29 05:18 | 135083.1 | 300.0038 | 6 | 13 | 3.72727 | 0 | 2.602301 | 2.560365 | 11.22404 | 8.714519
2018-01-29 05:18 | 135083.2 | 0.0027 | 7 | 14 | 3.727264 | 0 | 0 | 0 | 0 | 0
2018-01-29 05:20 | 135203.2 | 120.0019 | 2 | 14 | 4.200324 | 4.79649 | 0.1622492 | 1.755e-09 | 0.6719025 | 6.543e-09
2018-01-29 05:22 | 135323.2 | 240.0028 | 2 | 14 | 4.200255 | 4.274014 | 0.3119112 | 1.755e-09 | 1.300527 | 6.543e-09
2018-01-29 05:24 | 135443.2 | 360.0019 | 2 | 14 | 4.200281 | 3.948736 | 0.4488492 | 1.755e-09 | 1.875704 | 6.543e-09
2018-01-29 05:26 | 135563.2 | 480.0008 | 2 | 14 | 4.200301 | 3.631203 | 0.5751467 | 1.755e-09 | 2.406188 | 6.543e-09
2018-01-29 05:28 | 135683.2 | 600.0011 | 2 | 14 | 4.200312 | 3.315807 | 0.6908984 | 1.755e-09 | 2.892377 | 6.543e-09
2018-01-29 05:28 | 135704.5 | 621.2864 | 2 | 14 | 4.200309 | 3.259998 | 0.7103307 | 1.755e-09 | 2.973998 | 6.543e-09
2018-01-29 05:30 | 135824.5 | 120.0019 | 3 | 14 | 4.227288 | 3.260075 | 0.8186123 | 1.755e-09 | 3.430149 | 6.543e-09
2018-01-29 05:32 | 135944.5 | 240.0004 | 3 | 14 | 4.258787 | 3.260113 | 0.9272699 | 1.755e-09 | 3.891165 | 6.543e-09
2018-01-29 05:34 | 136064.5 | 360.0011 | 3 | 14 | 4.292428 | 3.260111 | 1.035929 | 1.755e-09 | 4.355727 | 6.543e-09
2018-01-29 05:36 | 136184.5 | 480.0019 | 3 | 14 | 4.328125 | 3.260101 | 1.144598 | 1.755e-09 | 4.824107 | 6.543e-09
2018-01-29 05:38 | 136304.5 | 600.0012 | 3 | 14 | 4.365438 | 3.260069 | 1.253257 | 1.755e-09 | 5.29641 | 6.543e-09
2018-01-29 05:40 | 136424.5 | 720.0003 | 3 | 14 | 4.40034 | 3.205389 | 1.361817 | 1.755e-09 | 5.772386 | 6.543e-09
2018-01-29 05:42 | 136544.5 | 840.0005 | 3 | 14 | 4.400305 | 2.832211 | 1.462051 | 1.755e-09 | 6.213444 | 6.543e-09
2018-01-29 05:44 | 136664.5 | 960.002 | 3 | 14 | 4.400296 | 2.532562 | 1.551295 | 1.755e-09 | 6.606145 | 6.543e-09
2018-01-29 05:46 | 136784.5 | 1080.002 | 3 | 14 | 4.400249 | 2.274422 | 1.6313 | 1.755e-09 | 6.958187 | 6.543e-09
2018-01-29 05:48 | 136904.5 | 1200.0003 | 3 | 14 | 4.400255 | 2.053028 | 1.703336 | 1.755e-09 | 7.275161 | 6.543e-09
2018-01-29 05:50 | 137024.5 | 1320.0018 | 3 | 14 | 4.400257 | 1.860032 | 1.768463 | 1.755e-09 | 7.561739 | 6.543e-09
2018-01-29 05:52 | 137144.5 | 1440.0003 | 3 | 14 | 4.400212 | 1.692093 | 1.8276 | 1.755e-09 | 7.821956 | 6.543e-09
2018-01-29 05:54 | 137264.5 | 1560.0011 | 3 | 14 | 4.400233 | 1.546521 | 1.881533 | 1.755e-09 | 8.059273 | 6.543e-09
2018-01-29 05:56 | 137384.5 | 1680.0003 | 3 | 14 | 4.400217 | 1.417276 | 1.930881 | 1.755e-09 | 8.276415 | 6.543e-09
2018-01-29 05:58 | 137504.5 | 1800.0011 | 3 | 14 | 4.400234 | 1.302384 | 1.976165 | 1.755e-09 | 8.475676 | 6.543e-09
2018-01-29 06:00 | 137624.5 | 1920.0004 | 3 | 14 | 4.400245 | 1.199933 | 2.01783 | 1.755e-09 | 8.65901 | 6.543e-09
2018-01-29 06:02 | 137744.5 | 2040.0011 | 3 | 14 | 4.400223 | 1.106724 | 2.056235 | 1.755e-09 | 8.827999 | 6.543e-09
2018-01-29 06:04 | 137864.5 | 2160.001 | 3 | 14 | 4.400156 | 1.021985 | 2.091698 | 1.755e-09 | 8.984044 | 6.543e-09
2018-01-29 06:06 | 137984.5 | 2280.0003 | 3 | 14 | 4.400186 | 0.9466705 | 2.124508 | 1.755e-09 | 9.128415 | 6.543e-09
2018-01-29 06:08 | 138104.5 | 2400.0012 | 3 | 14 | 4.400256 | 0.8784456 | 2.154899 | 1.755e-09 | 9.262143 | 6.543e-09
2018-01-29 06:10 | 138224.5 | 2520.0012 | 3 | 14 | 4.400194 | 0.8134232 | 2.183064 | 1.755e-09 | 9.386075 | 6.543e-09
2018-01-29 06:12 | 138344.5 | 2640.0003 | 3 | 14 | 4.400168 | 0.7545595 | 2.209181 | 1.755e-09 | 9.500994 | 6.543e-09
2018-01-29 06:14 | 138464.5 | 2760.0019 | 3 | 14 | 4.400212 | 0.7006598 | 2.23342 | 1.755e-09 | 9.607651 | 6.543e-09
2018-01-29 06:16 | 138584.5 | 2880.0004 | 3 | 14 | 4.400186 | 0.6505651 | 2.255928 | 1.755e-09 | 9.706688 | 6.543e-09
2018-01-29 06:18 | 138704.5 | 3000.0004 | 3 | 14 | 4.400174 | 0.6045465 | 2.276835 | 1.755e-09 | 9.798683 | 6.543e-09
2018-01-29 06:20 | 138824.5 | 3120.0003 | 3 | 14 | 4.400191 | 0.5619211 | 2.296264 | 1.755e-09 | 9.884174 | 6.543e-09
2018-01-29 06:22 | 138944.5 | 3240.0012 | 3 | 14 | 4.400183 | 0.5222092 | 2.31432 | 1.755e-09 | 9.963622 | 6.543e-09
2018-01-29 06:24 | 139064.5 | 3360.0003 | 3 | 14 | 4.40017 | 0.4853725 | 2.331101 | 1.755e-09 | 10.03747 | 6.543e-09
2018-01-29 06:26 | 139184.5 | 3480.0028 | 3 | 14 | 4.400108 | 0.4510431 | 2.346708 | 1.755e-09 | 10.10614 | 6.543e-09
2018-01-29 06:28 | 139304.5 | 3600.0012 | 3 | 14 | 4.40019 | 0.4210768 | 2.361241 | 1.755e-09 | 10.17008 | 6.543e-09
2018-01-29 06:30 | 139424.5 | 3720.0003 | 3 | 14 | 4.400129 | 0.3921108 | 2.374787 | 1.755e-09 | 10.22969 | 6.543e-09
2018-01-29 06:32 | 139544.5 | 3840.0003 | 3 | 14 | 4.400122 | 0.3666029 | 2.387432 | 1.755e-09 | 10.28533 | 6.543e-09
2018-01-29 06:34 | 139664.5 | 3960.0012 | 3 | 14 | 4.400114 | 0.3445778 | 2.39929 | 1.755e-09 | 10.33751 | 6.543e-09
2018-01-29 06:36 | 139784.5 | 4080.0003 | 3 | 14 | 4.400178 | 0.3258514 | 2.41046 | 1.755e-09 | 10.38665 | 6.543e-09
2018-01-29 06:38 | 139904.5 | 4200.0003 | 3 | 14 | 4.400146 | 0.3070745 | 2.421003 | 1.755e-09 | 10.43304 | 6.543e-09
2018-01-29 06:40 | 140024.5 | 4320.0012 | 3 | 14 | 4.400155 | 0.2897148 | 2.430949 | 1.755e-09 | 10.47681 | 6.543e-09
2018-01-29 06:42 | 140144.5 | 4440.002 | 3 | 14 | 4.400121 | 0.2731285 | 2.440332 | 1.755e-09 | 10.5181 | 6.543e-09
2018-01-29 06:44 | 140264.5 | 4560.0028 | 3 | 14 | 4.400136 | 0.2581148 | 2.449189 | 1.755e-09 | 10.55707 | 6.543e-09
2018-01-29 06:46 | 140384.5 | 4680.0012 | 3 | 14 | 4.40015 | 0.2437019 | 2.457551 | 1.755e-09 | 10.59386 | 6.543e-09
2018-01-29 06:48 | 140504.5 | 4800.0012 | 3 | 14 | 4.400158 | 0.2304382 | 2.465447 | 1.755e-09 | 10.6286 | 6.543e-09
2018-01-29 06:50 | 140624.5 | 4920.0013 | 3 | 14 | 4.400122 | 0.217514 | 2.472901 | 1.755e-09 | 10.6614 | 6.543e-09
2018-01-29 06:52 | 140744.5 | 5040.0004 | 3 | 14 | 4.40017 | 0.2059565 | 2.479948 | 1.755e-09 | 10.69241 | 6.543e-09
2018-01-29 06:54 | 140864.5 | 5160.0012 | 3 | 14 | 4.400068 | 0.1933527 | 2.486602 | 1.755e-09 | 10.72169 | 6.543e-09
2018-01-29 06:56 | 140984.5 | 5280.001 | 3 | 14 | 4.400119 | 0.182642 | 2.492878 | 1.755e-09 | 10.7493 | 6.543e-09
2018-01-29 06:58 | 141104.5 | 5400.0004 | 3 | 14 | 4.400164 | 0.1721821 | 2.498781 | 1.755e-09 | 10.77528 | 6.543e-09
2018-01-29 07:00 | 141224.5 | 5520.0012 | 3 | 14 | 4.400107 | 0.1624842 | 2.504353 | 1.755e-09 | 10.7998 | 6.543e-09
2018-01-29 07:02 | 141344.5 | 5640.002 | 3 | 14 | 4.400135 | 0.154973 | 2.509642 | 1.755e-09 | 10.82307 | 6.543e-09
2018-01-29 07:04 | 141464.5 | 5760.0004 | 3 | 14 | 4.400122 | 0.1474628 | 2.514673 | 1.755e-09 | 10.84521 | 6.543e-09
2018-01-29 07:06 | 141584.5 | 5880.0004 | 3 | 14 | 4.40007 | 0.1394873 | 2.519463 | 1.755e-09 | 10.86628 | 6.543e-09
2018-01-29 07:08 | 141704.5 | 6000.0028 | 3 | 14 | 4.400131 | 0.133935 | 2.524023 | 1.755e-09 | 10.88635 | 6.543e-09
2018-01-29 07:10 | 141824.5 | 6120.0003 | 3 | 14 | 4.400136 | 0.1277676 | 2.52837 | 1.755e-09 | 10.90547 | 6.543e-09
2018-01-29 07:12 | 141944.5 | 6240.0002 | 3 | 14 | 4.400092 | 0.1211281 | 2.532515 | 1.755e-09 | 10.92371 | 6.543e-09
2018-01-29 07:14 | 142064.5 | 6360.0002 | 3 | 14 | 4.400124 | 0.1158142 | 2.536463 | 1.755e-09 | 10.94108 | 6.543e-09
2018-01-29 07:16 | 142184.5 | 6480.0003 | 3 | 14 | 4.400102 | 0.1108208 | 2.540227 | 1.755e-09 | 10.95765 | 6.543e-09
2018-01-29 07:18 | 142304.5 | 6600.0003 | 3 | 14 | 4.400054 | 0.1065454 | 2.543857 | 1.755e-09 | 10.97362 | 6.543e-09
2018-01-29 07:20 | 142424.5 | 6720.0019 | 3 | 14 | 4.40013 | 0.1038733 | 2.54737 | 1.755e-09 | 10.98908 | 6.543e-09
2018-01-29 07:22 | 142544.5 | 6840.0019 | 3 | 14 | 4.400141 | 0.10009 | 2.550761 | 1.755e-09 | 11.004 | 6.543e-09
2018-01-29 07:24 | 142664.5 | 6960.0009 | 3 | 14 | 4.400122 | 0.09610271 | 2.554015 | 1.755e-09 | 11.01831 | 6.543e-09
2018-01-29 07:26 | 142784.5 | 7080.002 | 3 | 14 | 4.400059 | 0.09121418 | 2.557141 | 1.755e-09 | 11.03207 | 6.543e-09
2018-01-29 07:28 | 142904.5 | 7200.0003 | 3 | 14 | 4.400097 | 0.08851528 | 2.560137 | 1.755e-09 | 11.04525 | 6.543e-09
2018-01-29 07:30 | 143024.5 | 7320.0006 | 3 | 14 | 4.400075 | 0.08427525 | 2.563016 | 1.755e-09 | 11.05792 | 6.543e-09
2018-01-29 07:32 | 143128.8 | 7424.2201 | 3 | 14 | 4.400095 | 0.08149815 | 2.565414 | 1.755e-09 | 11.06847 | 6.543e-09
2018-01-29 07:34 | 143248.8 | 120.0012 | 4 | 14 | 4.389325 | 0 | 2.565414 | 1.755e-09 | 11.06847 | 6.543e-09
2018-01-29 07:36 | 143368.8 | 240 | 4 | 14 | 4.387913 | 0 | 2.565414 | 1.755e-09 | 11.06847 | 6.543e-09
2018-01-29 07:37 | 143428.8 | 300.0014 | 4 | 14 | 4.387456 | 0 | 2.565414 | 1.755e-09 | 11.06847 | 6.543e-09
2018-01-29 07:39 | 143548.9 | 120.001 | 5 | 14 | 3.688694 | -6.51983 | 2.565414 | 0.2172948 | 11.06847 | 0.8137944
2018-01-29 07:41 | 143668.9 | 240.0003 | 5 | 14 | 3.639003 | -6.520208 | 2.565414 | 0.4346361 | 11.06847 | 1.610512
2018-01-29 07:43 | 143788.9 | 360.001 | 5 | 14 | 3.572882 | -6.520158 | 2.565414 | 0.6519474 | 11.06847 | 2.394277
2018-01-29 07:45 | 143908.9 | 480.001 | 5 | 14 | 3.503993 | -6.520123 | 2.565414 | 0.8692603 | 11.06847 | 3.163161
2018-01-29 07:47 | 144028.9 | 600.0012 | 5 | 14 | 3.438959 | -6.519855 | 2.565414 | 1.086588 | 11.06847 | 3.917499
2018-01-29 07:49 | 144148.9 | 720.0011 | 5 | 14 | 3.379875 | -6.519987 | 2.565414 | 1.303908 | 11.06847 | 4.658325
2018-01-29 07:51 | 144268.9 | 840.0003 | 5 | 14 | 3.326014 | -6.51985 | 2.565414 | 1.521226 | 11.06847 | 5.386902
2018-01-29 07:53 | 144388.9 | 960.0002 | 5 | 14 | 3.274454 | -6.520121 | 2.565414 | 1.73853 | 11.06847 | 6.104042
2018-01-29 07:55 | 144508.9 | 1080.0002 | 5 | 14 | 3.220765 | -6.520182 | 2.565414 | 1.955864 | 11.06847 | 6.809966
2018-01-29 07:57 | 144628.9 | 1200.001 | 5 | 14 | 3.160241 | -6.51985 | 2.565414 | 2.173176 | 11.06847 | 7.503496
2018-01-29 07:59 | 144748.9 | 1320.0011 | 5 | 14 | 3.081179 | -6.519795 | 2.565414 | 2.390505 | 11.06847 | 8.182183
2018-01-29 08:00 | 144834.6 | 1405.7408 | 5 | 14 | 2.999993 | -6.520212 | 2.565414 | 2.545776 | 11.06847 | 8.654681
2018-01-29 08:02 | 144954.7 | 119.9999 | 6 | 14 | 3.710553 | 0 | 2.565414 | 2.545776 | 11.06847 | 8.654681
2018-01-29 08:04 | 145074.7 | 240.0002 | 6 | 14 | 3.724037 | 0 | 2.565414 | 2.545776 | 11.06847 | 8.654681
2018-01-29 08:05 | 145134.7 | 300.0013 | 6 | 14 | 3.729065 | 0 | 2.565414 | 2.545776 | 11.06847 | 8.654681
2018-01-29 08:05 | 145134.7 | 0.0027 | 7 | 15 | 3.728853 | 0 | 0 | 0 | 0 | 0
2018-01-29 08:07 | 145254.8 | 120.0018 | 2 | 15 | 4.200346 | 4.755951 | 0.1620951 | 0 | 0.6716698 | 0
2018-01-29 08:09 | 145374.8 | 240.0019 | 2 | 15 | 4.200271 | 4.2463 | 0.3107391 | 0 | 1.296019 | 0
2018-01-29 08:11 | 145494.8 | 360.0018 | 2 | 15 | 4.200279 | 3.920204 | 0.4467662 | 0 | 1.86737 | 0
2018-01-29 08:13 | 145614.8 | 480.001 | 2 | 15 | 4.200273 | 3.605684 | 0.572139 | 0 | 2.39397 | 0
2018-01-29 08:15 | 145734.8 | 600.0001 | 2 | 15 | 4.200262 | 3.292171 | 0.6871108 | 0 | 2.876883 | 0
2018-01-29 08:15 | 145747.3 | 612.5199 | 2 | 15 | 4.200262 | 3.259989 | 0.6985019 | 0 | 2.924729 | 0
2018-01-29 08:17 | 145867.3 | 120.0027 | 3 | 15 | 4.227929 | 3.260136 | 0.806781 | 0 | 3.380904 | 0
2018-01-29 08:19 | 145987.3 | 240.001 | 3 | 15 | 4.260161 | 3.260111 | 0.9154419 | 0 | 3.842044 | 0
2018-01-29 08:21 | 146107.3 | 360.0003 | 3 | 15 | 4.294323 | 3.260103 | 1.024103 | 0 | 4.306798 | 0
2018-01-29 08:23 | 146227.3 | 480.0011 | 3 | 15 | 4.330232 | 3.260044 | 1.132764 | 0 | 4.775361 | 0
2018-01-29 08:25 | 146347.3 | 600.001 | 3 | 15 | 4.3675 | 3.260073 | 1.241422 | 0 | 5.247888 | 0
2018-01-29 08:27 | 146467.3 | 720.0011 | 3 | 15 | 4.400293 | 3.176823 | 1.34985 | 0 | 5.7235 | 0
2018-01-29 08:29 | 146587.3 | 840.0001 | 3 | 15 | 4.400273 | 2.810144 | 1.449319 | 0 | 6.16119 | 0
2018-01-29 08:31 | 146707.3 | 960.0011 | 3 | 15 | 4.400288 | 2.509785 | 1.537871 | 0 | 6.550843 | 0
2018-01-29 08:33 | 146827.3 | 1080.0002 | 3 | 15 | 4.40026 | 2.254364 | 1.617158 | 0 | 6.899726 | 0
2018-01-29 08:35 | 146947.3 | 1200.0004 | 3 | 15 | 4.400218 | 2.03335 | 1.688534 | 0 | 7.213799 | 0
2018-01-29 08:37 | 147067.3 | 1320.0002 | 3 | 15 | 4.400218 | 1.845086 | 1.753111 | 0 | 7.497952 | 0
2018-01-29 08:39 | 147187.3 | 1440 | 3 | 15 | 4.400255 | 1.680041 | 1.811797 | 0 | 7.756185 | 0
2018-01-29 08:41 | 147307.3 | 1560.0002 | 3 | 15 | 4.400248 | 1.534791 | 1.865321 | 0 | 7.991705 | 0
2018-01-29 08:43 | 147427.3 | 1680.001 | 3 | 15 | 4.400254 | 1.405825 | 1.91428 | 0 | 8.207133 | 0
2018-01-29 08:45 | 147547.3 | 1800 | 3 | 15 | 4.400229 | 1.292025 | 1.959198 | 0 | 8.404783 | 0
2018-01-29 08:47 | 147667.3 | 1920.0019 | 3 | 15 | 4.400231 | 1.191241 | 2.000539 | 0 | 8.586691 | 0
2018-01-29 08:49 | 147787.3 | 2040.0018 | 3 | 15 | 4.400156 | 1.099873 | 2.038697 | 0 | 8.754597 | 0
2018-01-29 08:51 | 147907.3 | 2160.0002 | 3 | 15 | 4.400232 | 1.018456 | 2.073974 | 0 | 8.90982 | 0
2018-01-29 08:53 | 148027.3 | 2280.001 | 3 | 15 | 4.400221 | 0.9430361 | 2.106624 | 0 | 9.05349 | 0
2018-01-29 08:55 | 148147.3 | 2400.0004 | 3 | 15 | 4.400227 | 0.8733511 | 2.136868 | 0 | 9.186568 | 0
2018-01-29 08:57 | 148267.3 | 2520.0011 | 3 | 15 | 4.400184 | 0.8085966 | 2.164884 | 0 | 9.309841 | 0
2018-01-29 08:59 | 148387.3 | 2640.0012 | 3 | 15 | 4.400189 | 0.749815 | 2.190841 | 0 | 9.424061 | 0
2018-01-29 09:01 | 148507.3 | 2760.0003 | 3 | 15 | 4.400218 | 0.6959286 | 2.214916 | 0 | 9.529992 | 0
2018-01-29 09:03 | 148627.3 | 2880.0003 | 3 | 15 | 4.400191 | 0.6455765 | 2.237255 | 0 | 9.62829 | 0
2018-01-29 09:05 | 148747.3 | 3000.0019 | 3 | 15 | 4.400176 | 0.5993052 | 2.257985 | 0 | 9.719505 | 0
2018-01-29 09:07 | 148867.3 | 3120.0002 | 3 | 15 | 4.400158 | 0.5561562 | 2.277232 | 0 | 9.804197 | 0
2018-01-29 09:09 | 148987.3 | 3240.0002 | 3 | 15 | 4.400161 | 0.5171719 | 2.295117 | 0 | 9.882893 | 0
2018-01-29 09:11 | 149107.3 | 3360.001 | 3 | 15 | 4.400127 | 0.4818192 | 2.311767 | 0 | 9.956155 | 0
2018-01-29 09:13 | 149227.3 | 3480.0002 | 3 | 15 | 4.400172 | 0.4523535 | 2.327334 | 0 | 10.02465 | 0
2018-01-29 09:15 | 149347.3 | 3600.0011 | 3 | 15 | 4.400112 | 0.4244776 | 2.341954 | 0 | 10.08898 | 0
2018-01-29 09:17 | 149467.3 | 3720.0003 | 3 | 15 | 4.400152 | 0.399684 | 2.355695 | 0 | 10.14945 | 0
2018-01-29 09:19 | 149587.3 | 3840.0011 | 3 | 15 | 4.400165 | 0.375926 | 2.368615 | 0 | 10.2063 | 0
2018-01-29 09:21 | 149707.3 | 3960.0019 | 3 | 15 | 4.40015 | 0.3528976 | 2.380757 | 0 | 10.25972 | 0
2018-01-29 09:23 | 149827.3 | 4080.0011 | 3 | 15 | 4.400144 | 0.3316889 | 2.392171 | 0 | 10.30995 | 0
2018-01-29 09:25 | 149947.3 | 4200.0011 | 3 | 15 | 4.400147 | 0.3119278 | 2.402892 | 0 | 10.35712 | 0
2018-01-29 09:27 | 150067.3 | 4320 | 3 | 15 | 4.400078 | 0.2925539 | 2.412978 | 0 | 10.4015 | 0
2018-01-29 09:29 | 150187.3 | 4440.0003 | 3 | 15 | 4.400156 | 0.2761011 | 2.42246 | 0 | 10.44322 | 0
2018-01-29 09:31 | 150307.3 | 4560.0027 | 3 | 15 | 4.400083 | 0.2592688 | 2.43138 | 0 | 10.48247 | 0
2018-01-29 09:33 | 150427.3 | 4680.0003 | 3 | 15 | 4.400086 | 0.2437582 | 2.43978 | 0 | 10.51943 | 0
2018-01-29 09:35 | 150547.3 | 4800.0019 | 3 | 15 | 4.400137 | 0.2288141 | 2.447664 | 0 | 10.55412 | 0
2018-01-29 09:37 | 150667.3 | 4920.0011 | 3 | 15 | 4.400126 | 0.2138863 | 2.455039 | 0 | 10.58657 | 0
2018-01-29 09:39 | 150787.3 | 5040.0003 | 3 | 15 | 4.400164 | 0.2013159 | 2.461956 | 0 | 10.61701 | 0
2018-01-29 09:41 | 150907.3 | 5160.0012 | 3 | 15 | 4.400087 | 0.1891508 | 2.468458 | 0 | 10.64562 | 0
2018-01-29 09:43 | 151027.3 | 5280.0011 | 3 | 15 | 4.400141 | 0.1793852 | 2.474595 | 0 | 10.67262 | 0
2018-01-29 09:45 | 151147.3 | 5400.0018 | 3 | 15 | 4.400132 | 0.1700783 | 2.480414 | 0 | 10.69823 | 0
2018-01-29 09:47 | 151267.3 | 5520.001 | 3 | 15 | 4.400021 | 0.1606684 | 2.485932 | 0 | 10.7225 | 0
2018-01-29 09:49 | 151387.3 | 5640.001 | 3 | 15 | 4.400078 | 0.1535397 | 2.491183 | 0 | 10.74561 | 0
2018-01-29 09:51 | 151507.3 | 5760.0001 | 3 | 15 | 4.4001 | 0.1476536 | 2.496211 | 0 | 10.76773 | 0
2018-01-29 09:53 | 151627.3 | 5880.0002 | 3 | 15 | 4.40006 | 0.1424036 | 2.501055 | 0 | 10.78905 | 0
2018-01-29 09:55 | 151747.3 | 6000.0002 | 3 | 15 | 4.400108 | 0.1380644 | 2.50573 | 0 | 10.80962 | 0
2018-01-29 09:57 | 151867.3 | 6120.0019 | 3 | 15 | 4.400092 | 0.1331196 | 2.510252 | 0 | 10.82952 | 0
2018-01-29 09:59 | 151987.3 | 6240.001 | 3 | 15 | 4.400062 | 0.1278076 | 2.514606 | 0 | 10.84867 | 0
2018-01-29 10:01 | 152107.3 | 6360.0018 | 3 | 15 | 4.40005 | 0.1222477 | 2.518785 | 0 | 10.86706 | 0
2018-01-29 10:03 | 152227.3 | 6480.0001 | 3 | 15 | 4.400139 | 0.1180868 | 2.522788 | 0 | 10.88468 | 0
2018-01-29 10:05 | 152347.3 | 6600.0003 | 3 | 15 | 4.400136 | 0.1126757 | 2.526626 | 0 | 10.90156 | 0
2018-01-29 10:07 | 152467.3 | 6720.001 | 3 | 15 | 4.400055 | 0.1061621 | 2.530269 | 0 | 10.91759 | 0
2018-01-29 10:09 | 152587.3 | 6840.001 | 3 | 15 | 4.400155 | 0.1014862 | 2.533734 | 0 | 10.93284 | 0
2018-01-29 10:11 | 152707.3 | 6960.001 | 3 | 15 | 4.40008 | 0.09472466 | 2.536998 | 0 | 10.9472 | 0
2018-01-29 10:13 | 152827.3 | 7080.0002 | 3 | 15 | 4.400076 | 0.08911991 | 2.540059 | 0 | 10.96067 | 0
2018-01-29 10:15 | 152947.3 | 7200.0002 | 3 | 15 | 4.400125 | 0.08462143 | 2.542952 | 0 | 10.9734 | 0
2018-01-29 10:16 | 153015.2 | 7267.9417 | 3 | 15 | 4.400068 | 0.08149433 | 2.544523 | 0 | 10.98031 | 0
2018-01-29 10:18 | 153135.3 | 120.0008 | 4 | 15 | 4.389076 | 0 | 2.544523 | 0 | 10.98031 | 0
2018-01-29 10:20 | 153255.3 | 240 | 4 | 15 | 4.387665 | 0 | 2.544523 | 0 | 10.98031 | 0
2018-01-29 10:21 | 153315.3 | 300.0014 | 4 | 15 | 4.387167 | 0 | 2.544523 | 0 | 10.98031 | 0
2018-01-29 10:23 | 153435.4 | 120.001 | 5 | 15 | 3.692819 | -6.520078 | 2.544523 | 0.2173131 | 10.98031 | 0.8125263
2018-01-29 10:24 | 153445.2 | 129.8268 | 5 | 15 | 3.692648 | -6.520141 | 2.544523 | 0.2351124 | 10.98031 | 0.8782544
2018-01-29 11:55 | 153565.3 | 249.873796 | 5 | 15 | 3.55361 | -6.519942 | 2.544523 | 0.4524253 | 10.98031 | 1.661128
2018-01-29 11:57 | 153685.3 | 369.874596 | 5 | 15 | 3.525115 | -6.52012 | 2.544523 | 0.6697539 | 10.98031 | 2.431023
2018-01-29 11:59 | 153805.3 | 489.873896 | 5 | 15 | 3.474434 | -6.52019 | 2.544523 | 0.8870721 | 10.98031 | 3.191753
2018-01-29 12:01 | 153925.3 | 609.874796 | 5 | 15 | 3.419457 | -6.520146 | 2.544523 | 1.104392 | 10.98031 | 3.940809
2018-01-29 12:03 | 154045.3 | 729.875496 | 5 | 15 | 3.366631 | -6.520151 | 2.544523 | 1.321704 | 10.98031 | 4.678084
2018-01-29 12:05 | 154165.3 | 849.874696 | 5 | 15 | 3.316257 | -6.520144 | 2.544523 | 1.539028 | 10.98031 | 5.404254
2018-01-29 12:07 | 154285.3 | 969.873696 | 5 | 15 | 3.266264 | -6.520162 | 2.544523 | 1.756339 | 10.98031 | 6.119502
2018-01-29 12:09 | 154405.3 | 1089.874696 | 5 | 15 | 3.213377 | -6.520104 | 2.544523 | 1.97367 | 10.98031 | 6.823715
2018-01-29 12:11 | 154525.3 | 1209.873896 | 5 | 15 | 3.150194 | -6.520165 | 2.544523 | 2.190991 | 10.98031 | 7.515419
2018-01-29 12:13 | 154645.3 | 1329.875396 | 5 | 15 | 3.066888 | -6.520074 | 2.544523 | 2.40831 | 10.98031 | 8.191449
2018-01-29 12:14 | 154714 | 1398.611196 | 5 | 15 | 2.999998 | -6.520134 | 2.544523 | 2.53279 | 10.98031 | 8.569256
2018-01-29 12:16 | 154834 | 120.0016 | 6 | 15 | 3.711233 | 0 | 2.544523 | 2.532808 | 10.98031 | 8.569308
2018-01-29 12:18 | 154954 | 240.0007 | 6 | 15 | 3.72474 | 0 | 2.544523 | 2.532808 | 10.98031 | 8.569308
2018-01-29 12:19 | 155014 | 300.003 | 6 | 15 | 3.729733 | 0 | 2.544523 | 2.532808 | 10.98031 | 8.569308
2018-01-29 12:19 | 155014.1 | 0.0027 | 7 | 16 | 3.729894 | 0 | 0 | 0 | 0 | 0
2018-01-29 12:21 | 155134.1 | 120.0011 | 2 | 16 | 4.200318 | 4.708431 | 0.1618561 | 0 | 0.6711395 | 0
2018-01-29 12:23 | 155254.1 | 240.0003 | 2 | 16 | 4.200304 | 4.221678 | 0.3093503 | 0 | 1.290658 | 0
2018-01-29 12:25 | 155374.1 | 360.0004 | 2 | 16 | 4.200279 | 3.906216 | 0.4447459 | 0 | 1.859357 | 0
2018-01-29 12:27 | 155494.1 | 480.0018 | 2 | 16 | 4.20028 | 3.598705 | 0.5698304 | 0 | 2.384746 | 0
2018-01-29 12:29 | 155614.1 | 600.0003 | 2 | 16 | 4.200279 | 3.291447 | 0.6846244 | 0 | 2.866912 | 0
2018-01-29 12:29 | 155626.4 | 612.236 | 2 | 16 | 4.200272 | 3.259993 | 0.6957577 | 0 | 2.913675 | 0
2018-01-29 12:31 | 155746.4 | 120.0004 | 3 | 16 | 4.227342 | 3.260098 | 0.8040438 | 0 | 3.369847 | 0
2018-01-29 12:33 | 155866.4 | 240.0005 | 3 | 16 | 4.258869 | 3.260098 | 0.9127024 | 0 | 3.830877 | 0
2018-01-29 12:35 | 155986.4 | 360.0011 | 3 | 16 | 4.292952 | 3.260176 | 1.021359 | 0 | 4.295469 | 0
2018-01-29 12:37 | 156106.4 | 480.0005 | 3 | 16 | 4.329095 | 3.260111 | 1.13003 | 0 | 4.763934 | 0
2018-01-29 12:39 | 156226.4 | 600.0013 | 3 | 16 | 4.366615 | 3.260111 | 1.238697 | 0 | 5.236386 | 0
2018-01-29 12:41 | 156346.4 | 720.0016 | 3 | 16 | 4.400325 | 3.186964 | 1.347182 | 0 | 5.712157 | 0
2018-01-29 12:43 | 156466.4 | 840.0005 | 3 | 16 | 4.400263 | 2.811806 | 1.44682 | 0 | 6.150592 | 0
2018-01-29 12:45 | 156586.4 | 960.0021 | 3 | 16 | 4.400305 | 2.50956 | 1.535373 | 0 | 6.540249 | 0
2018-01-29 12:47 | 156706.4 | 1080.0005 | 3 | 16 | 4.40029 | 2.251257 | 1.614589 | 0 | 6.888823 | 0
2018-01-29 12:49 | 156826.4 | 1200.002 | 3 | 16 | 4.400285 | 2.028385 | 1.685811 | 0 | 7.202217 | 0
2018-01-29 12:51 | 156946.4 | 1320.0005 | 3 | 16 | 4.400261 | 1.835891 | 1.750118 | 0 | 7.485181 | 0
2018-01-29 12:53 | 157066.4 | 1440.0012 | 3 | 16 | 4.400237 | 1.668579 | 1.808461 | 0 | 7.741907 | 0
2018-01-29 12:55 | 157186.4 | 1560.002 | 3 | 16 | 4.400246 | 1.522677 | 1.861597 | 0 | 7.975717 | 0
2018-01-29 12:57 | 157306.4 | 1680.0004 | 3 | 16 | 4.400236 | 1.394359 | 1.910166 | 0 | 8.18943 | 0
2018-01-29 12:59 | 157426.4 | 1800.0012 | 3 | 16 | 4.400209 | 1.279829 | 1.954695 | 0 | 8.385366 | 0
2018-01-29 13:01 | 157546.4 | 1920.0005 | 3 | 16 | 4.400212 | 1.178082 | 1.995635 | 0 | 8.565514 | 0
2018-01-29 13:03 | 157666.4 | 2040.0007 | 3 | 16 | 4.400218 | 1.086644 | 2.033348 | 0 | 8.731457 | 0
2018-01-29 13:05 | 157786.4 | 2160.0014 | 3 | 16 | 4.400171 | 1.00309 | 2.068154 | 0 | 8.884609 | 0
2018-01-29 13:07 | 157906.4 | 2280.0021 | 3 | 16 | 4.400188 | 0.928503 | 2.100331 | 0 | 9.026196 | 0
2018-01-29 13:09 | 158026.4 | 2400.0029 | 3 | 16 | 4.400224 | 0.8605194 | 2.130121 | 0 | 9.157278 | 0
2018-01-29 13:11 | 158146.4 | 2520.0011 | 3 | 16 | 4.400202 | 0.7973471 | 2.157723 | 0 | 9.278731 | 0
2018-01-29 13:13 | 158266.4 | 2640.0021 | 3 | 16 | 4.400233 | 0.7405071 | 2.183322 | 0 | 9.391373 | 0
2018-01-29 13:15 | 158386.4 | 2760.0013 | 3 | 16 | 4.400169 | 0.6863327 | 2.207085 | 0 | 9.495935 | 0
2018-01-29 13:17 | 158506.4 | 2880.0005 | 3 | 16 | 4.400146 | 0.637599 | 2.229143 | 0 | 9.592993 | 0
2018-01-29 13:19 | 158626.4 | 3000.0005 | 3 | 16 | 4.400154 | 0.5954275 | 2.249681 | 0 | 9.683366 | 0
2018-01-29 13:21 | 158746.4 | 3120.0005 | 3 | 16 | 4.400119 | 0.5569372 | 2.268889 | 0 | 9.767883 | 0
2018-01-29 13:23 | 158866.4 | 3240.0013 | 3 | 16 | 4.400158 | 0.5223837 | 2.28688 | 0 | 9.847047 | 0
2018-01-29 13:25 | 158986.4 | 3360.0005 | 3 | 16 | 4.400173 | 0.4892721 | 2.303744 | 0 | 9.921249 | 0
2018-01-29 13:27 | 159106.4 | 3480.0013 | 3 | 16 | 4.400171 | 0.4579601 | 2.319528 | 0 | 9.990702 | 0
2018-01-29 13:29 | 159226.4 | 3600.0021 | 3 | 16 | 4.40019 | 0.428627 | 2.334296 | 0 | 10.05569 | 0
2018-01-29 13:31 | 159346.4 | 3720.0005 | 3 | 16 | 4.400119 | 0.4002972 | 2.348109 | 0 | 10.11646 | 0
2018-01-29 13:33 | 159466.4 | 3840.0009 | 3 | 16 | 4.400162 | 0.3748999 | 2.361036 | 0 | 10.17334 | 0
2018-01-29 13:35 | 159586.4 | 3960.0013 | 3 | 16 | 4.400153 | 0.3505421 | 2.373118 | 0 | 10.22651 | 0
2018-01-29 13:37 | 159706.4 | 4080.0021 | 3 | 16 | 4.400146 | 0.3281317 | 2.384422 | 0 | 10.27625 | 0
2018-01-29 13:39 | 159826.4 | 4200.0005 | 3 | 16 | 4.400095 | 0.3069429 | 2.395006 | 0 | 10.32282 | 0
2018-01-29 13:41 | 159946.4 | 4320.0021 | 3 | 16 | 4.400103 | 0.2865562 | 2.404912 | 0 | 10.36641 | 0
2018-01-29 13:43 | 160066.4 | 4440.0013 | 3 | 16 | 4.400095 | 0.2671585 | 2.414144 | 0 | 10.40703 | 0
2018-01-29 13:45 | 160186.4 | 4560.0011 | 3 | 16 | 4.400136 | 0.2497787 | 2.422758 | 0 | 10.44493 | 0
2018-01-29 13:47 | 160306.4 | 4680.0021 | 3 | 16 | 4.400066 | 0.2340422 | 2.43083 | 0 | 10.48045 | 0
2018-01-29 13:49 | 160426.4 | 4800.0021 | 3 | 16 | 4.400114 | 0.220747 | 2.438415 | 0 | 10.51382 | 0
2018-01-29 13:51 | 160546.4 | 4920.0012 | 3 | 16 | 4.400116 | 0.2082043 | 2.445555 | 0 | 10.54524 | 0
2018-01-29 13:53 | 160666.4 | 5040.0004 | 3 | 16 | 4.400151 | 0.1963072 | 2.452289 | 0 | 10.57487 | 0
2018-01-29 13:55 | 160786.4 | 5160.0013 | 3 | 16 | 4.400119 | 0.1855564 | 2.458641 | 0 | 10.60282 | 0
2018-01-29 13:57 | 160906.4 | 5280.0004 | 3 | 16 | 4.400088 | 0.1768913 | 2.464678 | 0 | 10.62938 | 0
2018-01-29 13:59 | 161026.4 | 5400.0012 | 3 | 16 | 4.400051 | 0.1700239 | 2.470471 | 0 | 10.65487 | 0
2018-01-29 14:01 | 161146.4 | 5520.0004 | 3 | 16 | 4.400135 | 0.1643276 | 2.476049 | 0 | 10.67942 | 0
2018-01-29 14:03 | 161266.4 | 5640.0004 | 3 | 16 | 4.400077 | 0.157506 | 2.481408 | 0 | 10.703 | 0
2018-01-29 14:05 | 161386.4 | 5760.0021 | 3 | 16 | 4.400124 | 0.1516914 | 2.486562 | 0 | 10.72567 | 0
2018-01-29 14:07 | 161506.4 | 5880.0012 | 3 | 16 | 4.400133 | 0.1460295 | 2.491515 | 0 | 10.74747 | 0
2018-01-29 14:09 | 161626.4 | 6000.0013 | 3 | 16 | 4.400114 | 0.1398478 | 2.496274 | 0 | 10.76841 | 0
2018-01-29 14:11 | 161746.4 | 6120.0004 | 3 | 16 | 4.400072 | 0.1333637 | 2.500823 | 0 | 10.78842 | 0
2018-01-29 14:13 | 161866.4 | 6240.0013 | 3 | 16 | 4.400089 | 0.1277657 | 2.505178 | 0 | 10.80759 | 0
2018-01-29 14:15 | 161986.4 | 6360.002 | 3 | 16 | 4.400106 | 0.1219301 | 2.509334 | 0 | 10.82588 | 0
2018-01-29 14:17 | 162106.4 | 6480.0004 | 3 | 16 | 4.400097 | 0.1147814 | 2.513277 | 0 | 10.84322 | 0
2018-01-29 14:19 | 162226.4 | 6600.0021 | 3 | 16 | 4.400153 | 0.1075897 | 2.516975 | 0 | 10.8595 | 0
2018-01-29 14:21 | 162346.4 | 6720.0007 | 3 | 16 | 4.400129 | 0.1008081 | 2.520434 | 0 | 10.87472 | 0
2018-01-29 14:23 | 162466.4 | 6840.0029 | 3 | 16 | 4.400093 | 0.09428978 | 2.523675 | 0 | 10.88898 | 0
2018-01-29 14:25 | 162586.4 | 6960.0005 | 3 | 16 | 4.400098 | 0.08887196 | 2.52673 | 0 | 10.90242 | 0
2018-01-29 14:27 | 162706.4 | 7080.002 | 3 | 16 | 4.400086 | 0.084198 | 2.52961 | 0 | 10.91509 | 0
2018-01-29 14:28 | 162788 | 7161.6058 | 3 | 16 | 4.400126 | 0.08149815 | 2.531489 | 0 | 10.92336 | 0
2018-01-29 14:30 | 162908 | 120.0007 | 4 | 16 | 4.388813 | 0 | 2.531489 | 0 | 10.92336 | 0
2018-01-29 14:32 | 163028 | 240 | 4 | 16 | 4.387339 | 0 | 2.531489 | 0 | 10.92336 | 0
2018-01-29 14:33 | 163088 | 300.0014 | 4 | 16 | 4.386792 | 0 | 2.531489 | 0 | 10.92336 | 0
2018-01-29 14:35 | 163208.1 | 120.0002 | 5 | 16 | 3.673571 | -6.520153 | 2.531489 | 0.2173079 | 10.92336 | 0.8099303
2018-01-29 14:37 | 163328.1 | 240.001 | 5 | 16 | 3.628877 | -6.520151 | 2.531489 | 0.4346426 | 10.92336 | 1.604009
2018-01-29 14:39 | 163448.1 | 360.0011 | 5 | 16 | 3.565336 | -6.520143 | 2.531489 | 0.6519743 | 10.92336 | 2.38597
2018-01-29 14:41 | 163568.1 | 480.0003 | 5 | 16 | 3.498196 | -6.520138 | 2.531489 | 0.8692938 | 10.92336 | 3.153445
2018-01-29 14:43 | 163688.1 | 600.0002 | 5 | 16 | 3.435334 | -6.520196 | 2.531489 | 1.086587 | 10.92336 | 3.906648
2018-01-29 14:45 | 163808.1 | 720.0002 | 5 | 16 | 3.37814 | -6.520178 | 2.531489 | 1.303934 | 10.92336 | 4.647023
2018-01-29 14:47 | 163928.1 | 840.0019 | 5 | 16 | 3.325692 | -6.520188 | 2.531489 | 1.521263 | 10.92336 | 5.375439
2018-01-29 14:49 | 164048.1 | 960.0001 | 5 | 16 | 3.274978 | -6.520163 | 2.531489 | 1.73857 | 10.92336 | 6.09263
2018-01-29 14:51 | 164168.1 | 1080.0011 | 5 | 16 | 3.221576 | -6.520185 | 2.531489 | 1.955891 | 10.92336 | 6.798657
2018-01-29 14:53 | 164288.1 | 1200.0002 | 5 | 16 | 3.160204 | -6.519832 | 2.531489 | 2.173208 | 10.92336 | 7.492302
2018-01-29 14:55 | 164408.1 | 1320.0002 | 5 | 16 | 3.079506 | -6.520143 | 2.531489 | 2.390512 | 10.92336 | 8.170738
2018-01-29 14:57 | 164490.8 | 1402.7272 | 5 | 16 | 2.999999 | -6.52017 | 2.531489 | 2.540346 | 10.92336 | 8.626577
2018-01-29 14:59 | 164610.9 | 120.0009 | 6 | 16 | 3.710453 | 0 | 2.531489 | 2.540346 | 10.92336 | 8.626577
2018-01-29 15:01 | 164730.9 | 240.001 | 6 | 16 | 3.72381 | 0 | 2.531489 | 2.540346 | 10.92336 | 8.626577
2018-01-29 15:02 | 164790.9 | 300.0032 | 6 | 16 | 3.728774 | 0 | 2.531489 | 2.540346 | 10.92336 | 8.626577
2018-01-29 15:02 | 164790.9 | 0.0027 | 7 | 17 | 3.728658 | 0 | 0 | 0 | 0 | 0
2018-01-29 15:04 | 164911 | 120.001 | 2 | 17 | 4.200334 | 4.755627 | 0.1621056 | 1.5e-11 | 0.6716731 | 5.5e-11
2018-01-29 15:06 | 165031 | 240.0018 | 2 | 17 | 4.200251 | 4.242365 | 0.3106772 | 1.5e-11 | 1.295718 | 5.5e-11
2018-01-29 15:08 | 165151 | 360.0002 | 2 | 17 | 4.200245 | 3.918394 | 0.4466126 | 1.5e-11 | 1.866684 | 5.5e-11
2018-01-29 15:10 | 165271 | 480.001 | 2 | 17 | 4.200264 | 3.605726 | 0.5719591 | 1.5e-11 | 2.393173 | 5.5e-11
2018-01-29 15:12 | 165391 | 600.001 | 2 | 17 | 4.200308 | 3.296284 | 0.6869637 | 1.5e-11 | 2.876224 | 5.5e-11
2018-01-29 15:12 | 165405 | 614.0032 | 2 | 17 | 4.200264 | 3.259987 | 0.6997114 | 1.5e-11 | 2.929768 | 5.5e-11
2018-01-29 15:14 | 165525 | 120.0019 | 3 | 17 | 4.227206 | 3.260132 | 0.807993 | 1.5e-11 | 3.385911 | 5.5e-11
2018-01-29 15:16 | 165645 | 240.001 | 3 | 17 | 4.259091 | 3.26016 | 0.9166564 | 1.5e-11 | 3.846964 | 5.5e-11
2018-01-29 15:18 | 165765 | 360.0002 | 3 | 17 | 4.293231 | 3.260021 | 1.025317 | 1.5e-11 | 4.311592 | 5.5e-11
2018-01-29 15:20 | 165885 | 480.001 | 3 | 17 | 4.329031 | 3.260105 | 1.133977 | 1.5e-11 | 4.780027 | 5.5e-11
2018-01-29 15:22 | 166005 | 600.0011 | 3 | 17 | 4.366129 | 3.260069 | 1.242642 | 1.5e-11 | 5.252445 | 5.5e-11
2018-01-29 15:24 | 166125 | 720.0002 | 3 | 17 | 4.400283 | 3.195053 | 1.351169 | 1.5e-11 | 5.728349 | 5.5e-11
2018-01-29 15:26 | 166245 | 840.0019 | 3 | 17 | 4.40027 | 2.821653 | 1.451078 | 1.5e-11 | 6.167978 | 5.5e-11
2018-01-29 15:28 | 166365 | 960.0003 | 3 | 17 | 4.400243 | 2.517967 | 1.539928 | 1.5e-11 | 6.558942 | 5.5e-11
2018-01-29 15:30 | 166485 | 1080.001 | 3 | 17 | 4.400311 | 2.260715 | 1.619448 | 1.5e-11 | 6.908851 | 5.5e-11
2018-01-29 15:32 | 166605 | 1200.0002 | 3 | 17 | 4.40025 | 2.037107 | 1.690971 | 1.5e-11 | 7.223568 | 5.5e-11
2018-01-29 15:34 | 166725 | 1320.001 | 3 | 17 | 4.400198 | 1.845301 | 1.755616 | 1.5e-11 | 7.508023 | 5.5e-11
2018-01-29 15:36 | 166845 | 1440.0011 | 3 | 17 | 4.400276 | 1.679323 | 1.814302 | 1.5e-11 | 7.766258 | 5.5e-11
2018-01-29 15:38 | 166965 | 1560.0013 | 3 | 17 | 4.400238 | 1.53288 | 1.86777 | 1.5e-11 | 8.00153 | 5.5e-11
2018-01-29 15:40 | 167085 | 1680.0004 | 3 | 17 | 4.400245 | 1.404251 | 1.916668 | 1.5e-11 | 8.21669 | 5.5e-11
2018-01-29 15:42 | 167205 | 1800.0011 | 3 | 17 | 4.400174 | 1.28991 | 1.961533 | 1.5e-11 | 8.414104 | 5.5e-11
2018-01-29 15:44 | 167325 | 1920.0019 | 3 | 17 | 4.400232 | 1.188454 | 2.002795 | 1.5e-11 | 8.595669 | 5.5e-11
2018-01-29 15:46 | 167445 | 2040.0014 | 3 | 17 | 4.400194 | 1.096436 | 2.04084 | 1.5e-11 | 8.763074 | 5.5e-11
2018-01-29 15:48 | 167565 | 2160.0018 | 3 | 17 | 4.400177 | 1.012842 | 2.075975 | 1.5e-11 | 8.917675 | 5.5e-11
2018-01-29 15:50 | 167685 | 2280.0003 | 3 | 17 | 4.400228 | 0.9366179 | 2.108438 | 1.5e-11 | 9.060518 | 5.5e-11
2018-01-29 15:52 | 167805 | 2400.0002 | 3 | 17 | 4.400171 | 0.8663883 | 2.138469 | 1.5e-11 | 9.192662 | 5.5e-11
2018-01-29 15:54 | 167925 | 2520.0009 | 3 | 17 | 4.400151 | 0.8025866 | 2.166289 | 1.5e-11 | 9.315074 | 5.5e-11
2018-01-29 15:56 | 168045 | 2640.0011 | 3 | 17 | 4.400169 | 0.7440863 | 2.192073 | 1.5e-11 | 9.428529 | 5.5e-11
2018-01-29 15:58 | 168165 | 2760.0005 | 3 | 17 | 4.400189 | 0.6915674 | 2.215982 | 1.5e-11 | 9.533735 | 5.5e-11
2018-01-29 16:00 | 168285 | 2880.0002 | 3 | 17 | 4.400114 | 0.6446905 | 2.23825 | 1.5e-11 | 9.631718 | 5.5e-11
2018-01-29 16:02 | 168405 | 3000.0004 | 3 | 17 | 4.40017 | 0.603363 | 2.259056 | 1.5e-11 | 9.723267 | 5.5e-11
2018-01-29 16:04 | 168525 | 3120.0003 | 3 | 17 | 4.400156 | 0.564496 | 2.278517 | 1.5e-11 | 9.8089 | 5.5e-11
2018-01-29 16:06 | 168645 | 3240.0003 | 3 | 17 | 4.400159 | 0.5278072 | 2.296719 | 1.5e-11 | 9.888988 | 5.5e-11
2018-01-29 16:08 | 168765 | 3360.0019 | 3 | 17 | 4.40017 | 0.4937229 | 2.313736 | 1.5e-11 | 9.963867 | 5.5e-11
2018-01-29 16:10 | 168885 | 3480.0019 | 3 | 17 | 4.400092 | 0.4599771 | 2.329635 | 1.5e-11 | 10.03382 | 5.5e-11
2018-01-29 16:12 | 169005 | 3600.0011 | 3 | 17 | 4.400173 | 0.4301538 | 2.344477 | 1.5e-11 | 10.09913 | 5.5e-11
2018-01-29 16:14 | 169125 | 3720.0009 | 3 | 17 | 4.400143 | 0.4010315 | 2.358331 | 1.5e-11 | 10.16009 | 5.5e-11
2018-01-29 16:16 | 169245 | 3840.0011 | 3 | 17 | 4.400188 | 0.3752327 | 2.371268 | 1.5e-11 | 10.21702 | 5.5e-11
2018-01-29 16:18 | 169365 | 3960.0019 | 3 | 17 | 4.40018 | 0.3506842 | 2.383354 | 1.5e-11 | 10.2702 | 5.5e-11
2018-01-29 16:20 | 169485 | 4080.0019 | 3 | 17 | 4.400123 | 0.3266869 | 2.394644 | 1.5e-11 | 10.31988 | 5.5e-11
2018-01-29 16:22 | 169605 | 4200.0002 | 3 | 17 | 4.400191 | 0.304678 | 2.405159 | 1.5e-11 | 10.36614 | 5.5e-11
2018-01-29 16:24 | 169725 | 4320.0002 | 3 | 17 | 4.400108 | 0.2824926 | 2.414944 | 1.5e-11 | 10.4092 | 5.5e-11
2018-01-29 16:26 | 169845 | 4440.001 | 3 | 17 | 4.400129 | 0.2642021 | 2.424065 | 1.5e-11 | 10.44933 | 5.5e-11
2018-01-29 16:28 | 169965 | 4560.0011 | 3 | 17 | 4.400096 | 0.2480593 | 2.432604 | 1.5e-11 | 10.4869 | 5.5e-11
2018-01-29 16:30 | 170085 | 4680.0018 | 3 | 17 | 4.400116 | 0.2326345 | 2.440621 | 1.5e-11 | 10.52218 | 5.5e-11
2018-01-29 16:32 | 170205 | 4800.0003 | 3 | 17 | 4.400124 | 0.2195969 | 2.448162 | 1.5e-11 | 10.55536 | 5.5e-11
2018-01-29 16:34 | 170325 | 4920.0011 | 3 | 17 | 4.400033 | 0.2080812 | 2.455295 | 1.5e-11 | 10.58675 | 5.5e-11
2018-01-29 16:36 | 170445 | 5040.0001 | 3 | 17 | 4.400027 | 0.1980753 | 2.462098 | 1.5e-11 | 10.61668 | 5.5e-11
2018-01-29 16:38 | 170565 | 5160.0002 | 3 | 17 | 4.4001 | 0.1897516 | 2.46858 | 1.5e-11 | 10.6452 | 5.5e-11
2018-01-29 16:40 | 170685 | 5280.0002 | 3 | 17 | 4.400124 | 0.1811752 | 2.474766 | 1.5e-11 | 10.67242 | 5.5e-11
2018-01-29 16:42 | 170805 | 5400.0018 | 3 | 17 | 4.40011 | 0.1728954 | 2.48066 | 1.5e-11 | 10.69836 | 5.5e-11
2018-01-29 16:44 | 170925 | 5520.0001 | 3 | 17 | 4.400121 | 0.1653938 | 2.486288 | 1.5e-11 | 10.72312 | 5.5e-11
2018-01-29 16:46 | 171045 | 5640.001 | 3 | 17 | 4.400119 | 0.1582508 | 2.491673 | 1.5e-11 | 10.74681 | 5.5e-11
2018-01-29 16:48 | 171165 | 5760.001 | 3 | 17 | 4.400138 | 0.1514034 | 2.496828 | 1.5e-11 | 10.7695 | 5.5e-11
2018-01-29 16:50 | 171285 | 5880.0011 | 3 | 17 | 4.400069 | 0.1434431 | 2.501745 | 1.5e-11 | 10.79113 | 5.5e-11
2018-01-29 16:52 | 171405 | 6000.0019 | 3 | 17 | 4.400143 | 0.1374435 | 2.50643 | 1.5e-11 | 10.81175 | 5.5e-11
2018-01-29 16:54 | 171525 | 6120.001 | 3 | 17 | 4.400122 | 0.1297331 | 2.510879 | 1.5e-11 | 10.83132 | 5.5e-11
2018-01-29 16:56 | 171645 | 6240.0003 | 3 | 17 | 4.400092 | 0.12152 | 2.515071 | 1.5e-11 | 10.84977 | 5.5e-11
2018-01-29 16:58 | 171765 | 6360.0002 | 3 | 17 | 4.4001 | 0.1148357 | 2.519011 | 1.5e-11 | 10.8671 | 5.5e-11
2018-01-29 17:00 | 171885 | 6480.0003 | 3 | 17 | 4.400115 | 0.1090918 | 2.522743 | 1.5e-11 | 10.88352 | 5.5e-11
2018-01-29 17:02 | 172005 | 6600.0002 | 3 | 17 | 4.40006 | 0.103301 | 2.526278 | 1.5e-11 | 10.89908 | 5.5e-11
2018-01-29 17:04 | 172125 | 6720.001 | 3 | 17 | 4.400075 | 0.09831715 | 2.529646 | 1.5e-11 | 10.9139 | 5.5e-11
2018-01-29 17:06 | 172245 | 6840.001 | 3 | 17 | 4.400086 | 0.09304428 | 2.53285 | 1.5e-11 | 10.928 | 5.5e-11
2018-01-29 17:08 | 172365 | 6960.0003 | 3 | 17 | 4.400106 | 0.08843708 | 2.535876 | 1.5e-11 | 10.94131 | 5.5e-11
2018-01-29 17:10 | 172485 | 7080.002 | 3 | 17 | 4.40009 | 0.08385849 | 2.538745 | 1.5e-11 | 10.95394 | 5.5e-11
2018-01-29 17:11 | 172566.6 | 7161.5608 | 3 | 17 | 4.400131 | 0.08149338 | 2.540619 | 1.5e-11 | 10.96218 | 5.5e-11
2018-01-29 17:13 | 172686.6 | 120.0007 | 4 | 17 | 4.388813 | 0 | 2.540619 | 1.5e-11 | 10.96218 | 5.5e-11
2018-01-29 17:15 | 172806.6 | 240 | 4 | 17 | 4.387314 | 0 | 2.540619 | 1.5e-11 | 10.96218 | 5.5e-11
2018-01-29 17:16 | 172866.6 | 300.0013 | 4 | 17 | 4.386788 | 0 | 2.540619 | 1.5e-11 | 10.96218 | 5.5e-11
2018-01-29 17:18 | 172986.7 | 120.001 | 5 | 17 | 3.672137 | -6.520195 | 2.540619 | 0.2173175 | 10.96218 | 0.8097436
2018-01-29 17:20 | 173106.7 | 240.0001 | 5 | 17 | 3.627658 | -6.519855 | 2.540619 | 0.4346327 | 10.96218 | 1.603466
2018-01-29 17:20 | 173110.4 | 243.7431 | 5 | 17 | 3.625831 | -6.520093 | 2.540619 | 0.4414097 | 10.96218 | 1.628045
2018-01-29 17:47 | 173230.4776 | 363.7904 | 5 | 17 | 3.50671 | -6.51987 | 2.540619 | 0.6587117 | 10.96218 | 2.401922
2018-01-29 17:49 | 173350.4776 | 483.7904 | 5 | 17 | 3.472306 | -6.51996 | 2.540619 | 0.8760487 | 10.96218 | 3.161015
2018-01-29 17:50 | 173403.3309 | 536.6437 | 5 | 17 | 3.451638 | -6.519832 | 2.540619 | 0.9717742 | 10.96218 | 3.492424
2018-01-29 17:55 | 173523.4 | 656.690304 | 5 | 17 | 3.392527 | -6.519808 | 2.540619 | 1.189097 | 10.96218 | 4.24544
2018-01-29 17:57 | 173643.4 | 776.690304 | 5 | 17 | 3.338803 | -6.520172 | 2.540619 | 1.40642 | 10.96218 | 4.976558
2018-01-29 17:59 | 173763.4 | 896.692104 | 5 | 17 | 3.30703 | -6.519845 | 2.540619 | 1.623737 | 10.96218 | 5.699101
2018-01-29 18:01 | 173883.4 | 1016.689404 | 5 | 17 | 3.25826 | -6.519858 | 2.540619 | 1.84105 | 10.96218 | 6.412549
2018-01-29 18:03 | 174003.4 | 1136.690404 | 5 | 17 | 3.204217 | -6.519816 | 2.540619 | 2.058355 | 10.96218 | 7.114823
2018-01-29 18:05 | 174123.4 | 1256.689504 | 5 | 17 | 3.137921 | -6.51985 | 2.540619 | 2.275677 | 10.96218 | 7.804253
2018-01-29 18:07 | 174243.4 | 1376.691204 | 5 | 17 | 3.047218 | -6.519872 | 2.540619 | 2.492993 | 10.96218 | 8.47693
2018-01-29 18:08 | 174290.3 | 1423.619704 | 5 | 17 | 2.999995 | -6.51983 | 2.540619 | 2.577978 | 10.96218 | 8.733959
2018-01-29 18:10 | 174410.4 | 120.0008 | 6 | 17 | 3.706748 | 0 | 2.540619 | 2.577978 | 10.96218 | 8.733959
2018-01-29 18:12 | 174530.4 | 240.0009 | 6 | 17 | 3.719722 | 0 | 2.540619 | 2.577978 | 10.96218 | 8.733959
2018-01-29 18:13 | 174590.4 | 300.003 | 6 | 17 | 3.724204 | 0 | 2.540619 | 2.577978 | 10.96218 | 8.733959
2018-01-29 18:13 | 174590.4 | 0.0048 | 7 | 18 | 3.724112 | 0 | 0 | 0 | 0 | 0
2018-01-29 18:15 | 174710.5 | 120.0009 | 2 | 18 | 4.200329 | 4.766294 | 0.1621481 | 5.5e-10 | 0.6716655 | 2.048e-09
2018-01-29 18:17 | 174830.5 | 240.0002 | 2 | 18 | 4.200286 | 4.257137 | 0.311079 | 5.5e-10 | 1.29722 | 2.048e-09
2018-01-29 18:19 | 174950.5 | 360.0009 | 2 | 18 | 4.200304 | 3.945753 | 0.4477004 | 5.5e-10 | 1.871067 | 2.048e-09
2018-01-29 18:21 | 175070.5 | 480.0001 | 2 | 18 | 4.20026 | 3.642733 | 0.5741598 | 5.5e-10 | 2.402231 | 2.048e-09
2018-01-29 18:23 | 175190.5 | 600.0001 | 2 | 18 | 4.200291 | 3.338804 | 0.6905143 | 5.5e-10 | 2.890951 | 2.048e-09
2018-01-29 18:24 | 175222.1 | 631.6535 | 2 | 18 | 4.200257 | 3.259995 | 0.7195134 | 5.5e-10 | 3.012756 | 2.048e-09
2018-01-29 18:26 | 175342.1 | 120.0018 | 3 | 18 | 4.226608 | 3.260157 | 0.8277968 | 5.5e-10 | 3.468876 | 2.048e-09
2018-01-29 18:28 | 175462.1 | 240.0002 | 3 | 18 | 4.257508 | 3.260168 | 0.9364642 | 5.5e-10 | 3.929829 | 2.048e-09
2018-01-29 18:30 | 175582.1 | 360.001 | 3 | 18 | 4.290389 | 3.260088 | 1.045127 | 5.5e-10 | 4.394233 | 2.048e-09
2018-01-29 18:32 | 175702.1 | 480.0012 | 3 | 18 | 4.325206 | 3.260128 | 1.153788 | 5.5e-10 | 4.86231 | 2.048e-09
2018-01-29 18:34 | 175822.1 | 600.0004 | 3 | 18 | 4.361702 | 3.26018 | 1.262454 | 5.5e-10 | 5.334285 | 2.048e-09
2018-01-29 18:36 | 175942.1 | 720.002 | 3 | 18 | 4.400138 | 3.260128 | 1.37112 | 5.5e-10 | 5.810322 | 2.048e-09
2018-01-29 18:38 | 176062.1 | 840.0012 | 3 | 18 | 4.400255 | 2.863106 | 1.472647 | 5.5e-10 | 6.257071 | 2.048e-09
2018-01-29 18:40 | 176182.1 | 960.0007 | 3 | 18 | 4.400239 | 2.556444 | 1.562867 | 5.5e-10 | 6.654061 | 2.048e-09
2018-01-29 18:42 | 176302.1 | 1080.001 | 3 | 18 | 4.400235 | 2.29188 | 1.64357 | 5.5e-10 | 7.009178 | 2.048e-09
2018-01-29 18:44 | 176422.1 | 1200.0014 | 3 | 18 | 4.400254 | 2.064501 | 1.716087 | 5.5e-10 | 7.328268 | 2.048e-09
2018-01-29 18:46 | 176542.1 | 1320.0004 | 3 | 18 | 4.400238 | 1.868538 | 1.781551 | 5.5e-10 | 7.616327 | 2.048e-09
2018-01-29 18:48 | 176662.1 | 1440.0004 | 3 | 18 | 4.400262 | 1.699712 | 1.840945 | 5.5e-10 | 7.877674 | 2.048e-09
2018-01-29 18:50 | 176782.1 | 1560.0015 | 3 | 18 | 4.400209 | 1.551731 | 1.895065 | 5.5e-10 | 8.115816 | 2.048e-09
2018-01-29 18:52 | 176902.1 | 1680.0004 | 3 | 18 | 4.400258 | 1.422043 | 1.944572 | 5.5e-10 | 8.333655 | 2.048e-09
2018-01-29 18:54 | 177022.1 | 1800.002 | 3 | 18 | 4.400204 | 1.306168 | 1.99 | 5.5e-10 | 8.53355 | 2.048e-09
2018-01-29 18:56 | 177142.1 | 1920.0013 | 3 | 18 | 4.40024 | 1.203193 | 2.031792 | 5.5e-10 | 8.717443 | 2.048e-09
2018-01-29 18:58 | 177262.1 | 2040.0012 | 3 | 18 | 4.400163 | 1.109509 | 2.070315 | 5.5e-10 | 8.886954 | 2.048e-09
2018-01-29 19:00 | 177382.1 | 2160.0005 | 3 | 18 | 4.400192 | 1.026192 | 2.105896 | 5.5e-10 | 9.043515 | 2.048e-09
2018-01-29 19:02 | 177502.1 | 2280.0021 | 3 | 18 | 4.400239 | 0.9513941 | 2.138818 | 5.5e-10 | 9.188382 | 2.048e-09
2018-01-29 19:04 | 177622.1 | 2400.0029 | 3 | 18 | 4.400209 | 0.8852835 | 2.169391 | 5.5e-10 | 9.322906 | 2.048e-09
2018-01-29 19:06 | 177742.1 | 2520.0012 | 3 | 18 | 4.400161 | 0.8241901 | 2.197872 | 5.5e-10 | 9.448232 | 2.048e-09
2018-01-29 19:08 | 177862.1 | 2640.002 | 3 | 18 | 4.400154 | 0.7677526 | 2.224404 | 5.5e-10 | 9.564976 | 2.048e-09
2018-01-29 19:10 | 177982.1 | 2760.0012 | 3 | 18 | 4.400192 | 0.7149858 | 2.249109 | 5.5e-10 | 9.673682 | 2.048e-09
2018-01-29 19:12 | 178102.1 | 2880.0008 | 3 | 18 | 4.400156 | 0.6658058 | 2.272118 | 5.5e-10 | 9.774924 | 2.048e-09
2018-01-29 19:14 | 178222.1 | 3000.0005 | 3 | 18 | 4.400144 | 0.6201687 | 2.293548 | 5.5e-10 | 9.86922 | 2.048e-09
2018-01-29 19:16 | 178342.1 | 3120.0021 | 3 | 18 | 4.400082 | 0.5770798 | 2.313517 | 5.5e-10 | 9.957088 | 2.048e-09
2018-01-29 19:18 | 178462.1 | 3240.0005 | 3 | 18 | 4.400173 | 0.5383339 | 2.332118 | 5.5e-10 | 10.03894 | 2.048e-09
2018-01-29 19:20 | 178582.1 | 3360.0005 | 3 | 18 | 4.400189 | 0.5024405 | 2.349456 | 5.5e-10 | 10.11522 | 2.048e-09
2018-01-29 19:22 | 178702.1 | 3480.0029 | 3 | 18 | 4.400187 | 0.468564 | 2.365622 | 5.5e-10 | 10.18636 | 2.048e-09
2018-01-29 19:24 | 178822.1 | 3600.0005 | 3 | 18 | 4.400178 | 0.4363174 | 2.380692 | 5.5e-10 | 10.25267 | 2.048e-09
2018-01-29 19:26 | 178942.1 | 3720.0005 | 3 | 18 | 4.40015 | 0.404563 | 2.394702 | 5.5e-10 | 10.31432 | 2.048e-09
2018-01-29 19:28 | 179062.1 | 3840.0021 | 3 | 18 | 4.400186 | 0.3749352 | 2.407684 | 5.5e-10 | 10.37144 | 2.048e-09
2018-01-29 19:30 | 179182.1 | 3960.0012 | 3 | 18 | 4.400177 | 0.348506 | 2.419724 | 5.5e-10 | 10.42442 | 2.048e-09
2018-01-29 19:32 | 179302.1 | 4080.002 | 3 | 18 | 4.400145 | 0.3249102 | 2.430936 | 5.5e-10 | 10.47375 | 2.048e-09
2018-01-29 19:34 | 179422.1 | 4200.0004 | 3 | 18 | 4.400131 | 0.3032818 | 2.441402 | 5.5e-10 | 10.5198 | 2.048e-09
2018-01-29 19:36 | 179542.1 | 4320.0005 | 3 | 18 | 4.400197 | 0.2858391 | 2.451196 | 5.5e-10 | 10.5629 | 2.048e-09
2018-01-29 19:38 | 179662.1 | 4440.0004 | 3 | 18 | 4.40013 | 0.2704477 | 2.460448 | 5.5e-10 | 10.60361 | 2.048e-09
2018-01-29 19:40 | 179782.1 | 4560.0004 | 3 | 18 | 4.400142 | 0.2563543 | 2.46922 | 5.5e-10 | 10.64221 | 2.048e-09
2018-01-29 19:42 | 179902.1 | 4680.0005 | 3 | 18 | 4.400132 | 0.2432919 | 2.477544 | 5.5e-10 | 10.67883 | 2.048e-09
2018-01-29 19:44 | 180022.1 | 4800.0013 | 3 | 18 | 4.400038 | 0.2300882 | 2.485449 | 5.5e-10 | 10.71362 | 2.048e-09
2018-01-29 19:46 | 180142.1 | 4920.002 | 3 | 18 | 4.400119 | 0.2189188 | 2.492946 | 5.5e-10 | 10.7466 | 2.048e-09
2018-01-29 19:48 | 180262.1 | 5040.0021 | 3 | 18 | 4.400127 | 0.2076702 | 2.500056 | 5.5e-10 | 10.77789 | 2.048e-09
2018-01-29 19:50 | 180382.1 | 5160.0012 | 3 | 18 | 4.400139 | 0.1966448 | 2.506794 | 5.5e-10 | 10.80754 | 2.048e-09
2018-01-29 19:52 | 180502.1 | 5280.0012 | 3 | 18 | 4.400119 | 0.1862411 | 2.513172 | 5.5e-10 | 10.8356 | 2.048e-09
2018-01-29 19:54 | 180622.1 | 5400.0021 | 3 | 18 | 4.400119 | 0.1761694 | 2.519209 | 5.5e-10 | 10.86216 | 2.048e-09
2018-01-29 19:56 | 180742.1 | 5520.0004 | 3 | 18 | 4.400123 | 0.1672335 | 2.524928 | 5.5e-10 | 10.88733 | 2.048e-09
2018-01-29 19:58 | 180862.1 | 5640.0012 | 3 | 18 | 4.400127 | 0.1571493 | 2.530334 | 5.5e-10 | 10.91111 | 2.048e-09
2018-01-29 20:00 | 180982.1 | 5760.0012 | 3 | 18 | 4.400121 | 0.1479034 | 2.535415 | 5.5e-10 | 10.93347 | 2.048e-09
2018-01-29 20:02 | 181102.1 | 5880.0012 | 3 | 18 | 4.400099 | 0.1394796 | 2.540204 | 5.5e-10 | 10.95454 | 2.048e-09
2018-01-29 20:04 | 181222.1 | 6000.0012 | 3 | 18 | 4.400115 | 0.1327343 | 2.544741 | 5.5e-10 | 10.97451 | 2.048e-09
2018-01-29 20:06 | 181342.1 | 6120.0021 | 3 | 18 | 4.400092 | 0.1259041 | 2.549048 | 5.5e-10 | 10.99346 | 2.048e-09
2018-01-29 20:08 | 181462.1 | 6240.0013 | 3 | 18 | 4.400075 | 0.1193657 | 2.553136 | 5.5e-10 | 11.01145 | 2.048e-09
2018-01-29 20:10 | 181582.1 | 6360.0012 | 3 | 18 | 4.400077 | 0.1133976 | 2.557021 | 5.5e-10 | 11.02854 | 2.048e-09
2018-01-29 20:12 | 181702.1 | 6480.0013 | 3 | 18 | 4.400131 | 0.1083736 | 2.560716 | 5.5e-10 | 11.0448 | 2.048e-09
2018-01-29 20:14 | 181822.1 | 6600.0004 | 3 | 18 | 4.400072 | 0.1029577 | 2.564235 | 5.5e-10 | 11.06028 | 2.048e-09
2018-01-29 20:16 | 181942.1 | 6720.0015 | 3 | 18 | 4.400108 | 0.09839058 | 2.567601 | 5.5e-10 | 11.07509 | 2.048e-09
2018-01-29 20:18 | 182062.1 | 6840.0021 | 3 | 18 | 4.400036 | 0.09318924 | 2.5708 | 5.5e-10 | 11.08917 | 2.048e-09
2018-01-29 20:20 | 182182.1 | 6960.0021 | 3 | 18 | 4.4001 | 0.08918381 | 2.573842 | 5.5e-10 | 11.10256 | 2.048e-09
2018-01-29 20:22 | 182302.1 | 7080.0005 | 3 | 18 | 4.400102 | 0.08456802 | 2.576735 | 5.5e-10 | 11.11528 | 2.048e-09
2018-01-29 20:23 | 182394.1 | 7171.9579 | 3 | 18 | 4.400136 | 0.08149338 | 2.578851 | 5.5e-10 | 11.12459 | 2.048e-09
2018-01-29 20:25 | 182514.1 | 120.0003 | 4 | 18 | 4.388829 | 0 | 2.578851 | 5.5e-10 | 11.12459 | 2.048e-09
2018-01-29 20:27 | 182634.1 | 240.0019 | 4 | 18 | 4.387377 | 0 | 2.578851 | 5.5e-10 | 11.12459 | 2.048e-09
2018-01-29 20:28 | 182694.1 | 300.0024 | 4 | 18 | 4.386864 | 0 | 2.578851 | 5.5e-10 | 11.12459 | 2.048e-09
2018-01-29 20:30 | 182814.2 | 120.0021 | 5 | 18 | 3.666839 | -6.520143 | 2.578851 | 0.2173123 | 11.12459 | 0.8083967
2018-01-29 20:32 | 182934.2 | 240.0014 | 5 | 18 | 3.624115 | -6.519773 | 2.578851 | 0.4346373 | 11.12459 | 1.601188
2018-01-29 20:34 | 183054.2 | 360.0021 | 5 | 18 | 3.561294 | -6.51982 | 2.578851 | 0.6519494 | 11.12459 | 2.38209
2018-01-29 20:36 | 183174.2 | 480.002 | 5 | 18 | 3.496036 | -6.520111 | 2.578851 | 0.8692746 | 11.12459 | 3.148915
2018-01-29 20:38 | 183294.2 | 600.0003 | 5 | 18 | 3.433494 | -6.520081 | 2.578851 | 1.0866 | 11.12459 | 3.901784
2018-01-29 20:40 | 183414.2 | 720.0011 | 5 | 18 | 3.376939 | -6.520131 | 2.578851 | 1.303907 | 11.12459 | 4.641666
2018-01-29 20:42 | 183534.2 | 840.0013 | 5 | 18 | 3.324985 | -6.520108 | 2.578851 | 1.521252 | 11.12459 | 5.369926
2018-01-29 20:44 | 183654.2 | 960.0004 | 5 | 18 | 3.275652 | -6.520126 | 2.578851 | 1.738581 | 11.12459 | 6.087163
2018-01-29 20:46 | 183774.2 | 1080.0012 | 5 | 18 | 3.224233 | -6.520106 | 2.578851 | 1.955907 | 11.12459 | 6.79353
2018-01-29 20:48 | 183894.2 | 1200.0011 | 5 | 18 | 3.165575 | -6.520123 | 2.578851 | 2.173237 | 11.12459 | 7.488063
2018-01-29 20:50 | 184014.2 | 1320.001 | 5 | 18 | 3.089038 | -6.520144 | 2.578851 | 2.390556 | 11.12459 | 8.168144
2018-01-29 20:52 | 184110.1 | 1415.8513 | 5 | 18 | 2.999999 | -6.520196 | 2.578851 | 2.564151 | 11.12459 | 8.697185
2018-01-29 20:54 | 184230.1 | 120 | 6 | 18 | 3.708886 | 0 | 2.578851 | 2.564151 | 11.12459 | 8.697185
2018-01-29 20:56 | 184350.1 | 240.0009 | 6 | 18 | 3.722145 | 0 | 2.578851 | 2.564151 | 11.12459 | 8.697185
2018-01-29 20:57 | 184410.1 | 300.0047 | 6 | 18 | 3.726963 | 0 | 2.578851 | 2.564151 | 11.12459 | 8.697185
2018-01-29 20:57 | 184410.1 | 0.0027 | 7 | 19 | 3.727074 | 0 | 0 | 0 | 0 | 0
2018-01-29 20:59 | 184530.2 | 120.0004 | 2 | 19 | 4.200297 | 4.818724 | 0.1623203 | 0 | 0.6719343 | 0
2018-01-29 21:01 | 184650.2 | 240.0028 | 2 | 19 | 4.200284 | 4.287312 | 0.3125639 | 0 | 1.303002 | 0
2018-01-29 21:03 | 184770.2 | 360.0018 | 2 | 19 | 4.200259 | 3.953978 | 0.4498225 | 0 | 1.879526 | 0
2018-01-29 21:05 | 184890.2 | 480.0002 | 2 | 19 | 4.200254 | 3.635105 | 0.5763112 | 0 | 2.410813 | 0
2018-01-29 21:07 | 185010.2 | 600.001 | 2 | 19 | 4.200257 | 3.323923 | 0.6922748 | 0 | 2.897892 | 0
2018-01-29 21:07 | 185035.1 | 624.904 | 2 | 19 | 4.200287 | 3.259991 | 0.7150469 | 0 | 2.993541 | 0
2018-01-29 21:09 | 185155.1 | 120.0003 | 3 | 19 | 4.227392 | 3.26008 | 0.8233213 | 0 | 3.449667 | 0
2018-01-29 21:11 | 185275.1 | 240.0004 | 3 | 19 | 4.259016 | 3.260092 | 0.9319857 | 0 | 3.910733 | 0
2018-01-29 21:13 | 185395.1 | 360.002 | 3 | 19 | 4.292784 | 3.260069 | 1.040654 | 0 | 4.375367 | 0
2018-01-29 21:15 | 185515.1 | 480.001 | 3 | 19 | 4.327843 | 3.260082 | 1.149314 | 0 | 4.843713 | 0
2018-01-29 21:17 | 185635.1 | 600.0003 | 3 | 19 | 4.364447 | 3.260063 | 1.257974 | 0 | 5.315945 | 0
2018-01-29 21:19 | 185755.1 | 720.0011 | 3 | 19 | 4.40027 | 3.219343 | 1.366585 | 0 | 5.792033 | 0
2018-01-29 21:21 | 185875.1 | 840.0012 | 3 | 19 | 4.400317 | 2.839375 | 1.467142 | 0 | 6.234513 | 0
2018-01-29 21:23 | 185995.1 | 960.0004 | 3 | 19 | 4.400261 | 2.532875 | 1.556546 | 0 | 6.627914 | 0
2018-01-29 21:25 | 186115.1 | 1080.002 | 3 | 19 | 4.400288 | 2.272001 | 1.6365 | 0 | 6.979736 | 0
2018-01-29 21:27 | 186235.1 | 1200.0002 | 3 | 19 | 4.400228 | 2.046679 | 1.70837 | 0 | 7.295982 | 0
2018-01-29 21:29 | 186355.1 | 1320.0005 | 3 | 19 | 4.400281 | 1.854069 | 1.773284 | 0 | 7.581617 | 0
2018-01-29 21:31 | 186475.1 | 1440.0013 | 3 | 19 | 4.400268 | 1.685812 | 1.832195 | 0 | 7.840839 | 0
2018-01-29 21:33 | 186595.1 | 1560.002 | 3 | 19 | 4.40024 | 1.539159 | 1.885879 | 0 | 8.077061 | 0
2018-01-29 21:35 | 186715.1 | 1680.0003 | 3 | 19 | 4.400206 | 1.40816 | 1.934951 | 0 | 8.292991 | 0
2018-01-29 21:37 | 186835.1 | 1800.0011 | 3 | 19 | 4.400221 | 1.292919 | 1.979919 | 0 | 8.490859 | 0
2018-01-29 21:39 | 186955.1 | 1920.0012 | 3 | 19 | 4.400221 | 1.191401 | 2.02128 | 0 | 8.672857 | 0
2018-01-29 21:41 | 187075.1 | 2040.0012 | 3 | 19 | 4.400186 | 1.099197 | 2.059423 | 0 | 8.840696 | 0
2018-01-29 21:43 | 187195.1 | 2160.0002 | 3 | 19 | 4.400161 | 1.019629 | 2.094716 | 0 | 8.995989 | 0
2018-01-29 21:45 | 187315.1 | 2280.002 | 3 | 19 | 4.400186 | 0.9495611 | 2.127522 | 0 | 9.140345 | 0
2018-01-29 21:47 | 187435.1 | 2400.002 | 3 | 19 | 4.40019 | 0.8840704 | 2.158072 | 0 | 9.27477 | 0
2018-01-29 21:49 | 187555.1 | 2520.0004 | 3 | 19 | 4.400222 | 0.8236618 | 2.186509 | 0 | 9.399899 | 0
2018-01-29 21:51 | 187675.1 | 2640.002 | 3 | 19 | 4.400186 | 0.7664118 | 2.212988 | 0 | 9.516409 | 0
2018-01-29 21:53 | 187795.1 | 2760.0005 | 3 | 19 | 4.400167 | 0.7132607 | 2.237639 | 0 | 9.624881 | 0
2018-01-29 21:55 | 187915.1 | 2880.0005 | 3 | 19 | 4.400217 | 0.6640224 | 2.260579 | 0 | 9.725821 | 0
2018-01-29 21:57 | 188035.1 | 3000.001 | 3 | 19 | 4.400134 | 0.6162596 | 2.281912 | 0 | 9.819686 | 0
2018-01-29 21:59 | 188155.1 | 3120.0005 | 3 | 19 | 4.40017 | 0.5736494 | 2.301744 | 0 | 9.906951 | 0
2018-01-29 22:01 | 188275.1 | 3240.002 | 3 | 19 | 4.400155 | 0.5338125 | 2.320192 | 0 | 9.988127 | 0
2018-01-29 22:03 | 188395.1 | 3360.0012 | 3 | 19 | 4.4001 | 0.4966211 | 2.337374 | 0 | 10.06373 | 0
2018-01-29 22:05 | 188515.1 | 3480.0012 | 3 | 19 | 4.400147 | 0.4615011 | 2.35335 | 0 | 10.13403 | 0
2018-01-29 22:07 | 188635.1 | 3600.0004 | 3 | 19 | 4.400156 | 0.42731 | 2.368157 | 0 | 10.19918 | 0
2018-01-29 22:09 | 188755.1 | 3720.0021 | 3 | 19 | 4.40017 | 0.3963575 | 2.381865 | 0 | 10.2595 | 0
2018-01-29 22:11 | 188875.1 | 3840.0002 | 3 | 19 | 4.400095 | 0.3679924 | 2.394602 | 0 | 10.31554 | 0
2018-01-29 22:13 | 188995.1 | 3960.0006 | 3 | 19 | 4.400151 | 0.3443565 | 2.406465 | 0 | 10.36774 | 0
2018-01-29 22:15 | 189115.1 | 4080.0011 | 3 | 19 | 4.400136 | 0.324502 | 2.4176 | 0 | 10.41674 | 0
2018-01-29 22:17 | 189235.1 | 4200.0004 | 3 | 19 | 4.400142 | 0.3067131 | 2.428116 | 0 | 10.46301 | 0
2018-01-29 22:19 | 189355.1 | 4320.0011 | 3 | 19 | 4.40014 | 0.289772 | 2.438057 | 0 | 10.50675 | 0
2018-01-29 22:21 | 189475.1 | 4440.0004 | 3 | 19 | 4.400127 | 0.273612 | 2.447446 | 0 | 10.54806 | 0
2018-01-29 22:23 | 189595.1 | 4560.0012 | 3 | 19 | 4.400155 | 0.2588434 | 2.45632 | 0 | 10.58711 | 0
2018-01-29 22:25 | 189715.1 | 4680.002 | 3 | 19 | 4.400155 | 0.2448101 | 2.464707 | 0 | 10.62401 | 0
2018-01-29 22:27 | 189835.1 | 4800.0003 | 3 | 19 | 4.400163 | 0.2315025 | 2.472637 | 0 | 10.65891 | 0
2018-01-29 22:29 | 189955.1 | 4920.0012 | 3 | 19 | 4.400115 | 0.2185268 | 2.480133 | 0 | 10.69189 | 0
2018-01-29 22:31 | 190075.1 | 5040.0012 | 3 | 19 | 4.400148 | 0.2066927 | 2.487216 | 0 | 10.72306 | 0
2018-01-29 22:33 | 190195.1 | 5160.002 | 3 | 19 | 4.400108 | 0.1948442 | 2.493906 | 0 | 10.7525 | 0
2018-01-29 22:35 | 190315.1 | 5280.0011 | 3 | 19 | 4.400119 | 0.1825781 | 2.500203 | 0 | 10.7802 | 0
2018-01-29 22:37 | 190435.1 | 5400.0003 | 3 | 19 | 4.400098 | 0.1703243 | 2.506086 | 0 | 10.80609 | 0
2018-01-29 22:39 | 190555.1 | 5520.002 | 3 | 19 | 4.400114 | 0.1600065 | 2.51159 | 0 | 10.8303 | 0
2018-01-29 22:41 | 190675.1 | 5640.0021 | 3 | 19 | 4.400166 | 0.1517715 | 2.516769 | 0 | 10.8531 | 0
2018-01-29 22:43 | 190795.1 | 5760.0012 | 3 | 19 | 4.40016 | 0.1438503 | 2.521668 | 0 | 10.87465 | 0
2018-01-29 22:45 | 190915.1 | 5880.0012 | 3 | 19 | 4.400149 | 0.1366653 | 2.526322 | 0 | 10.89513 | 0
2018-01-29 22:47 | 191035.1 | 6000.002 | 3 | 19 | 4.400106 | 0.1301718 | 2.530751 | 0 | 10.91462 | 0
2018-01-29 22:49 | 191155.1 | 6120.002 | 3 | 19 | 4.400146 | 0.1241903 | 2.534979 | 0 | 10.93322 | 0
2018-01-29 22:51 | 191275.1 | 6240.0013 | 3 | 19 | 4.400112 | 0.1184244 | 2.539015 | 0 | 10.95098 | 0
2018-01-29 22:53 | 191395.1 | 6360.0006 | 3 | 19 | 4.400102 | 0.1129637 | 2.542866 | 0 | 10.96792 | 0
2018-01-29 22:55 | 191515.1 | 6480.0012 | 3 | 19 | 4.400083 | 0.1076403 | 2.546543 | 0 | 10.9841 | 0
2018-01-29 22:57 | 191635.1 | 6600.0001 | 3 | 19 | 4.400102 | 0.1028309 | 2.550052 | 0 | 10.99954 | 0
2018-01-29 22:59 | 191755.1 | 6720.0004 | 3 | 19 | 4.400095 | 0.09831715 | 2.553399 | 0 | 11.01427 | 0
2018-01-29 23:01 | 191875.1 | 6840.0004 | 3 | 19 | 4.400126 | 0.0939846 | 2.556594 | 0 | 11.02833 | 0
2018-01-29 23:03 | 191995.1 | 6960.0012 | 3 | 19 | 4.400072 | 0.08921337 | 2.559638 | 0 | 11.04172 | 0
2018-01-29 23:05 | 192115.1 | 7080.0011 | 3 | 19 | 4.400107 | 0.08500862 | 2.562537 | 0 | 11.05448 | 0
2018-01-29 23:07 | 192204 | 7168.909 | 3 | 19 | 4.400123 | 0.08149433 | 2.564587 | 0 | 11.0635 | 0
2018-01-29 23:09 | 192324.1 | 120.0011 | 4 | 19 | 4.388825 | 0 | 2.564587 | 0 | 11.0635 | 0
2018-01-29 23:11 | 192444.1 | 240.0003 | 4 | 19 | 4.387396 | 0 | 2.564587 | 0 | 11.0635 | 0
2018-01-29 23:12 | 192504.1 | 300.0023 | 4 | 19 | 4.386861 | 0 | 2.564587 | 0 | 11.0635 | 0
2018-01-29 23:14 | 192624.2 | 120.0026 | 5 | 19 | 3.671168 | -6.520166 | 2.564587 | 0.2173145 | 11.0635 | 0.8094203
2018-01-29 23:16 | 192744.2 | 240.0036 | 5 | 19 | 3.627365 | -6.519854 | 2.564587 | 0.4346286 | 11.0635 | 1.603012
2018-01-29 23:18 | 192864.2 | 360.0003 | 5 | 19 | 3.563894 | -6.519802 | 2.564587 | 0.6519455 | 11.0635 | 2.384555
2018-01-29 23:20 | 192984.2 | 480.0026 | 5 | 19 | 3.497727 | -6.520156 | 2.564587 | 0.8692707 | 11.0635 | 3.151847
2018-01-29 23:22 | 193104.2 | 600.0027 | 5 | 19 | 3.435593 | -6.519894 | 2.564587 | 1.08659 | 11.0635 | 3.905114
2018-01-29 23:24 | 193224.2 | 720.0026 | 5 | 19 | 3.37909 | -6.519815 | 2.564587 | 1.303903 | 11.0635 | 4.645478
2018-01-29 23:26 | 193344.2 | 840.0027 | 5 | 19 | 3.327717 | -6.519833 | 2.564587 | 1.52122 | 11.0635 | 5.374155
2018-01-29 23:28 | 193464.2 | 960.0018 | 5 | 19 | 3.2776 | -6.520016 | 2.564587 | 1.738529 | 11.0635 | 6.091856
2018-01-29 23:30 | 193584.2 | 1080.0026 | 5 | 19 | 3.226283 | -6.520183 | 2.564587 | 1.955884 | 11.0635 | 6.798745
2018-01-29 23:32 | 193704.2 | 1200.0002 | 5 | 19 | 3.167819 | -6.519852 | 2.564587 | 2.173194 | 11.0635 | 7.493703
2018-01-29 23:34 | 193824.2 | 1320.0018 | 5 | 19 | 3.090653 | -6.519812 | 2.564587 | 2.390508 | 11.0635 | 8.174235
2018-01-29 23:35 | 193921.4 | 1417.2273 | 5 | 19 | 2.999994 | -6.519875 | 2.564587 | 2.566583 | 11.0635 | 8.710964
2018-01-29 23:37 | 194041.4334 | 119.9999 | 6 | 19 | 3.708758 | 0 | 2.564587 | 2.566583 | 11.0635 | 8.710964
2018-01-29 23:39 | 194161.4335 | 240 | 6 | 19 | 3.721909 | 0 | 2.564587 | 2.566583 | 11.0635 | 8.710964
2018-01-29 23:40 | 194221.4381 | 300.0046 | 6 | 19 | 3.7267 | 0 | 2.564587 | 2.566583 | 11.0635 | 8.710964
2018-01-29 23:40 | 194221.5 | 0.0027 | 7 | 20 | 3.726717 | 0 | 0 | 0 | 0 | 0
2018-01-29 23:42 | 194341.5 | 120.0012 | 2 | 20 | 4.200377 | 4.829639 | 0.1623239 | 0 | 0.6718497 | 0
2018-01-29 23:44 | 194461.5 | 240.0002 | 2 | 20 | 4.200296 | 4.297956 | 0.3129078 | 0 | 1.304347 | 0
2018-01-29 23:46 | 194581.5 | 360.0004 | 2 | 20 | 4.200251 | 3.961706 | 0.4505018 | 0 | 1.88228 | 0
2018-01-29 23:48 | 194701.5 | 480.0011 | 2 | 20 | 4.200236 | 3.63381 | 0.5770683 | 0 | 2.413894 | 0
2018-01-29 23:50 | 194821.5 | 600.0019 | 2 | 20 | 4.20022 | 3.315596 | 0.6928881 | 0 | 2.900368 | 0
2018-01-29 23:51 | 194843.5 | 621.9753 | 2 | 20 | 4.200284 | 3.259979 | 0.712957 | 0 | 2.984663 | 0
2018-01-29 23:53 | 194963.5 | 120.0019 | 3 | 20 | 4.227524 | 3.260103 | 0.8212379 | 0 | 3.440827 | 0
2018-01-29 23:55 | 195083.5 | 240.0019 | 3 | 20 | 4.259022 | 3.260147 | 0.9299035 | 0 | 3.901904 | 0
2018-01-29 23:57 | 195203.5 | 360.0008 | 3 | 20 | 4.292482 | 3.260132 | 1.038565 | 0 | 4.366494 | 0
2018-01-29 23:59 | 195323.5 | 480.0011 | 3 | 20 | 4.327492 | 3.260122 | 1.147225 | 0 | 4.83481 | 0
2018-01-30 00:01 | 195443.5 | 600.0012 | 3 | 20 | 4.364063 | 3.260092 | 1.255889 | 0 | 5.307015 | 0
2018-01-30 00:03 | 195563.5 | 720.0012 | 3 | 20 | 4.400266 | 3.225948 | 1.364516 | 0 | 5.783137 | 0
2018-01-30 00:05 | 195683.5 | 840.0005 | 3 | 20 | 4.400281 | 2.845535 | 1.465276 | 0 | 6.226509 | 0
2018-01-30 00:07 | 195803.5 | 960.0012 | 3 | 20 | 4.400276 | 2.543234 | 1.554944 | 0 | 6.621071 | 0
2018-01-30 00:09 | 195923.5 | 1080.0004 | 3 | 20 | 4.400265 | 2.282391 | 1.635255 | 0 | 6.974463 | 0
2018-01-30 00:11 | 196043.5 | 1200.0011 | 3 | 20 | 4.400263 | 2.057623 | 1.707494 | 0 | 7.292333 | 0
2018-01-30 00:13 | 196163.5 | 1320.0003 | 3 | 20 | 4.40028 | 1.863029 | 1.772753 | 0 | 7.579486 | 0
2018-01-30 00:15 | 196283.5 | 1440.0004 | 3 | 20 | 4.400207 | 1.692614 | 1.831944 | 0 | 7.839941 | 0
2018-01-30 00:17 | 196403.5 | 1560.002 | 3 | 20 | 4.400241 | 1.544103 | 1.885839 | 0 | 8.077091 | 0
2018-01-30 00:19 | 196523.5 | 1680.0019 | 3 | 20 | 4.4002 | 1.413008 | 1.93508 | 0 | 8.293763 | 0
2018-01-30 00:21 | 196643.5 | 1800.001 | 3 | 20 | 4.400242 | 1.296794 | 1.980194 | 0 | 8.492275 | 0
2018-01-30 00:23 | 196763.5 | 1920.0012 | 3 | 20 | 4.400222 | 1.19483 | 2.021665 | 0 | 8.674756 | 0
2018-01-30 00:25 | 196883.5 | 2040.0012 | 3 | 20 | 4.400234 | 1.1084 | 2.060008 | 0 | 8.843472 | 0
2018-01-30 00:27 | 197003.5 | 2160.002 | 3 | 20 | 4.400212 | 1.029203 | 2.0956 | 0 | 9.000083 | 0
2018-01-30 00:29 | 197123.5 | 2280.0004 | 3 | 20 | 4.400209 | 0.9571009 | 2.128681 | 0 | 9.145649 | 0
2018-01-30 00:31 | 197243.5 | 2400.0012 | 3 | 20 | 4.400183 | 0.8900738 | 2.159453 | 0 | 9.281052 | 0
2018-01-30 00:33 | 197363.5 | 2520.0012 | 3 | 20 | 4.40022 | 0.828063 | 2.188072 | 0 | 9.406981 | 0
2018-01-30 00:35 | 197483.5 | 2640.0002 | 3 | 20 | 4.400221 | 0.7696476 | 2.214681 | 0 | 9.524063 | 0
2018-01-30 00:37 | 197603.5 | 2760.0003 | 3 | 20 | 4.400175 | 0.7152176 | 2.239411 | 0 | 9.632879 | 0
2018-01-30 00:39 | 197723.5 | 2880.0003 | 3 | 20 | 4.400226 | 0.6650944 | 2.26239 | 0 | 9.733991 | 0
2018-01-30 00:41 | 197843.5 | 3000.0003 | 3 | 20 | 4.400139 | 0.6177311 | 2.283752 | 0 | 9.827988 | 0
2018-01-30 00:43 | 197963.5 | 3120.0028 | 3 | 20 | 4.400152 | 0.5750895 | 2.303631 | 0 | 9.915459 | 0
2018-01-30 00:45 | 198083.5 | 3240.0019 | 3 | 20 | 4.400159 | 0.5342979 | 2.322117 | 0 | 9.996799 | 0
2018-01-30 00:47 | 198203.5 | 3360.0003 | 3 | 20 | 4.400204 | 0.4945116 | 2.339247 | 0 | 10.07218 | 0
2018-01-30 00:49 | 198323.5 | 3480.0011 | 3 | 20 | 4.400181 | 0.4575348 | 2.355091 | 0 | 10.14189 | 0
2018-01-30 00:51 | 198443.5 | 3600.0004 | 3 | 20 | 4.400177 | 0.4248438 | 2.369771 | 0 | 10.20648 | 0
2018-01-30 00:53 | 198563.5 | 3720.0004 | 3 | 20 | 4.400089 | 0.3978834 | 2.383479 | 0 | 10.2668 | 0
2018-01-30 00:55 | 198683.5 | 3840.001 | 3 | 20 | 4.400142 | 0.3756027 | 2.396374 | 0 | 10.32355 | 0
2018-01-30 00:57 | 198803.5 | 3960.0003 | 3 | 20 | 4.400166 | 0.3538885 | 2.408521 | 0 | 10.377 | 0
2018-01-30 00:59 | 198923.5 | 4080.0003 | 3 | 20 | 4.40011 | 0.3324709 | 2.419968 | 0 | 10.42736 | 0
2018-01-30 01:01 | 199043.5 | 4200.0003 | 3 | 20 | 4.400196 | 0.313756 | 2.430738 | 0 | 10.47475 | 0
2018-01-30 01:03 | 199163.5 | 4320.0011 | 3 | 20 | 4.400177 | 0.295085 | 2.440868 | 0 | 10.51932 | 0
2018-01-30 01:05 | 199283.5 | 4440.0003 | 3 | 20 | 4.400168 | 0.2772226 | 2.450389 | 0 | 10.56122 | 0
2018-01-30 01:07 | 199403.5 | 4560.0011 | 3 | 20 | 4.400113 | 0.2605743 | 2.459339 | 0 | 10.6006 | 0
2018-01-30 01:09 | 199523.5 | 4680.0004 | 3 | 20 | 4.400144 | 0.2455282 | 2.467767 | 0 | 10.63768 | 0
2018-01-30 01:11 | 199643.5 | 4800.002 | 3 | 20 | 4.400152 | 0.2314959 | 2.475715 | 0 | 10.67266 | 0
2018-01-30 01:13 | 199763.5 | 4920.0012 | 3 | 20 | 4.400116 | 0.2164259 | 2.48318 | 0 | 10.7055 | 0
2018-01-30 01:15 | 199883.5 | 5040.0005 | 3 | 20 | 4.400156 | 0.2016993 | 2.490135 | 0 | 10.73611 | 0
2018-01-30 01:17 | 200003.5 | 5160.002 | 3 | 20 | 4.400105 | 0.1880922 | 2.496629 | 0 | 10.76468 | 0
2018-01-30 01:19 | 200123.5 | 5280.002 | 3 | 20 | 4.400141 | 0.1768732 | 2.502707 | 0 | 10.79142 | 0
2018-01-30 01:21 | 200243.5 | 5400.0004 | 3 | 20 | 4.400094 | 0.1664133 | 2.508431 | 0 | 10.81661 | 0
2018-01-30 01:23 | 200363.5 | 5520.0011 | 3 | 20 | 4.400069 | 0.1567593 | 2.513822 | 0 | 10.84033 | 0
2018-01-30 01:25 | 200483.5 | 5640.0012 | 3 | 20 | 4.400117 | 0.1485529 | 2.518912 | 0 | 10.86273 | 0
2018-01-30 01:27 | 200603.5 | 5760.002 | 3 | 20 | 4.4001 | 0.1412907 | 2.523741 | 0 | 10.88398 | 0
2018-01-30 01:29 | 200723.5 | 5880.0004 | 3 | 20 | 4.400158 | 0.1355572 | 2.52835 | 0 | 10.90426 | 0
2018-01-30 01:31 | 200843.5 | 6000.0011 | 3 | 20 | 4.400079 | 0.1287489 | 2.532745 | 0 | 10.92359 | 0
2018-01-30 01:33 | 200963.5 | 6120.0012 | 3 | 20 | 4.400121 | 0.1234179 | 2.536944 | 0 | 10.94207 | 0
2018-01-30 01:35 | 201083.5 | 6240.0012 | 3 | 20 | 4.400074 | 0.1176596 | 2.540952 | 0 | 10.95971 | 0
2018-01-30 01:37 | 201203.5 | 6360.0004 | 3 | 20 | 4.400094 | 0.1122694 | 2.544788 | 0 | 10.97659 | 0
2018-01-30 01:39 | 201323.5 | 6480.0021 | 3 | 20 | 4.400101 | 0.1072922 | 2.548445 | 0 | 10.99268 | 0
2018-01-30 01:41 | 201443.5 | 6600.0012 | 3 | 20 | 4.4001 | 0.1021957 | 2.551929 | 0 | 11.00801 | 0
2018-01-30 01:43 | 201563.5 | 6720.0012 | 3 | 20 | 4.400072 | 0.0972681 | 2.555255 | 0 | 11.02264 | 0
2018-01-30 01:45 | 201683.5 | 6840.0008 | 3 | 20 | 4.40011 | 0.09287834 | 2.558424 | 0 | 11.03659 | 0
2018-01-30 01:47 | 201803.5 | 6960.0009 | 3 | 20 | 4.400102 | 0.08848858 | 2.561441 | 0 | 11.04986 | 0
2018-01-30 01:49 | 201923.5 | 7080.0012 | 3 | 20 | 4.400067 | 0.08352661 | 2.564315 | 0 | 11.06251 | 0
2018-01-30 01:50 | 202005.6 | 7162.045 | 3 | 20 | 4.400152 | 0.08149815 | 2.566198 | 0 | 11.07079 | 0
2018-01-30 01:52 | 202125.6 | 120.0015 | 4 | 20 | 4.388808 | 0 | 2.566198 | 0 | 11.07079 | 0
2018-01-30 01:54 | 202245.6 | 240.0016 | 4 | 20 | 4.387314 | 0 | 2.566198 | 0 | 11.07079 | 0
2018-01-30 01:55 | 202305.6 | 300.0021 | 4 | 20 | 4.386802 | 0 | 2.566198 | 0 | 11.07079 | 0
2018-01-30 01:57 | 202425.7 | 120.0019 | 5 | 20 | 3.669815 | -6.519865 | 2.566198 | 0.2173084 | 11.07079 | 0.8090144
2018-01-30 01:59 | 202545.7 | 240.0009 | 5 | 20 | 3.626284 | -6.519897 | 2.566198 | 0.4346214 | 11.07079 | 1.602337
2018-01-30 02:01 | 202665.7 | 360.0002 | 5 | 20 | 3.563806 | -6.519884 | 2.566198 | 0.6519389 | 11.07079 | 2.38374
2018-01-30 02:03 | 202785.7 | 480.0001 | 5 | 20 | 3.498024 | -6.519895 | 2.566198 | 0.869254 | 11.07079 | 3.151035
2018-01-30 02:05 | 202905.7 | 600.0003 | 5 | 20 | 3.436124 | -6.519855 | 2.566198 | 1.086574 | 11.07079 | 3.904402
2018-01-30 02:07 | 203025.7 | 720.0002 | 5 | 20 | 3.379263 | -6.519835 | 2.566198 | 1.30388 | 11.07079 | 4.644834
2018-01-30 02:09 | 203145.7 | 840.0002 | 5 | 20 | 3.32746 | -6.519833 | 2.566198 | 1.521216 | 11.07079 | 5.37356
2018-01-30 02:11 | 203265.7 | 960.0003 | 5 | 20 | 3.277573 | -6.519816 | 2.566198 | 1.738538 | 11.07079 | 6.091262
2018-01-30 02:13 | 203385.7 | 1080.0009 | 5 | 20 | 3.22594 | -6.519857 | 2.566198 | 1.955859 | 11.07079 | 6.79801
2018-01-30 02:15 | 203505.7 | 1200.0018 | 5 | 20 | 3.166149 | -6.519885 | 2.566198 | 2.17317 | 11.07079 | 7.492751
2018-01-30 02:17 | 203625.7 | 1320.0019 | 5 | 20 | 3.089077 | -6.51985 | 2.566198 | 2.390482 | 11.07079 | 8.172857
2018-01-30 02:18 | 203720.9 | 1415.204 | 5 | 20 | 2.999999 | -6.519803 | 2.566198 | 2.562907 | 11.07079 | 8.698366
2018-01-30 02:20 | 203840.9 | 120.0003 | 6 | 20 | 3.708898 | 0 | 2.566198 | 2.562907 | 11.07079 | 8.698366
2018-01-30 02:22 | 203961 | 240.001 | 6 | 20 | 3.722039 | 0 | 2.566198 | 2.562907 | 11.07079 | 8.698366
2018-01-30 02:23 | 204021 | 300.0032 | 6 | 20 | 3.726893 | 0 | 2.566198 | 2.562907 | 11.07079 | 8.698366
2018-01-30 02:23 | 204021 | 0.0028 | 7 | 21 | 3.72717 | 0 | 0 | 0 | 0 | 0
2018-01-30 02:25 | 204141 | 120.0003 | 2 | 21 | 4.200333 | 4.831953 | 0.1623433 | 3.941e-09 | 0.6718701 | 1.4688e-08
2018-01-30 02:27 | 204261 | 240.001 | 2 | 21 | 4.200273 | 4.294138 | 0.3128566 | 3.941e-09 | 1.304071 | 1.4688e-08
2018-01-30 02:29 | 204381 | 360.0011 | 2 | 21 | 4.200275 | 3.95627 | 0.4502937 | 3.941e-09 | 1.881345 | 1.4688e-08
2018-01-30 02:31 | 204501 | 480.0011 | 2 | 21 | 4.200293 | 3.631327 | 0.5767117 | 3.941e-09 | 2.412335 | 1.4688e-08
2018-01-30 02:33 | 204621 | 600.0002 | 2 | 21 | 4.200269 | 3.314148 | 0.6924391 | 3.941e-09 | 2.898422 | 1.4688e-08
2018-01-30 02:34 | 204641.8 | 620.7184 | 2 | 21 | 4.200254 | 3.259981 | 0.711349 | 3.941e-09 | 2.977849 | 1.4688e-08
2018-01-30 02:36 | 204761.8 | 120.0003 | 3 | 21 | 4.227494 | 3.260145 | 0.8196338 | 4.822e-09 | 3.434018 | 1.8234e-08
2018-01-30 02:38 | 204881.8 | 240.001 | 3 | 21 | 4.258775 | 3.260136 | 0.9282944 | 4.822e-09 | 3.895059 | 1.8234e-08
2018-01-30 02:40 | 205001.8 | 360.0011 | 3 | 21 | 4.292044 | 3.260107 | 1.03696 | 4.822e-09 | 4.359637 | 1.8234e-08
2018-01-30 02:42 | 205121.8 | 480.0011 | 3 | 21 | 4.327079 | 3.260073 | 1.14562 | 4.822e-09 | 4.827899 | 1.8234e-08
2018-01-30 02:44 | 205241.8 | 600.0018 | 3 | 21 | 4.363291 | 3.260069 | 1.254283 | 4.822e-09 | 5.30005 | 1.8234e-08
2018-01-30 02:46 | 205361.8 | 720.0035 | 3 | 21 | 4.400322 | 3.243027 | 1.362939 | 4.822e-09 | 5.776196 | 1.8234e-08
2018-01-30 02:48 | 205481.8 | 840.0002 | 3 | 21 | 4.400282 | 2.857347 | 1.464117 | 4.822e-09 | 6.221407 | 1.8234e-08
2018-01-30 02:50 | 205601.8 | 960.0009 | 3 | 21 | 4.400263 | 2.554031 | 1.554168 | 4.822e-09 | 6.617657 | 1.8234e-08
2018-01-30 02:52 | 205721.8 | 1080.001 | 3 | 21 | 4.400261 | 2.292728 | 1.634837 | 4.822e-09 | 6.972623 | 1.8234e-08
2018-01-30 02:54 | 205841.8 | 1200.001 | 3 | 21 | 4.400274 | 2.065832 | 1.70738 | 4.822e-09 | 7.291829 | 1.8234e-08
2018-01-30 02:56 | 205961.8 | 1320.0019 | 3 | 21 | 4.400237 | 1.868146 | 1.772861 | 4.822e-09 | 7.579965 | 1.8234e-08
2018-01-30 02:58 | 206081.8 | 1440.0019 | 3 | 21 | 4.400235 | 1.696603 | 1.832207 | 4.822e-09 | 7.841098 | 1.8234e-08
2018-01-30 03:00 | 206201.8 | 1560.0002 | 3 | 21 | 4.400221 | 1.546598 | 1.886201 | 4.822e-09 | 8.078686 | 1.8234e-08
2018-01-30 03:02 | 206321.8 | 1680.0002 | 3 | 21 | 4.400184 | 1.41484 | 1.935523 | 4.822e-09 | 8.295712 | 1.8234e-08
2018-01-30 03:04 | 206441.8 | 1800.0011 | 3 | 21 | 4.40021 | 1.302755 | 1.980779 | 4.822e-09 | 8.494852 | 1.8234e-08
2018-01-30 03:06 | 206561.8 | 1920.0002 | 3 | 21 | 4.400224 | 1.205301 | 2.022543 | 4.822e-09 | 8.678618 | 1.8234e-08
2018-01-30 03:08 | 206681.8 | 2040.0003 | 3 | 21 | 4.400191 | 1.116683 | 2.06122 | 4.822e-09 | 8.848808 | 1.8234e-08
2018-01-30 03:10 | 206801.8 | 2160.001 | 3 | 21 | 4.400228 | 1.036246 | 2.097085 | 4.822e-09 | 9.006619 | 1.8234e-08
2018-01-30 03:12 | 206921.8 | 2280.0008 | 3 | 21 | 4.400198 | 0.9606047 | 2.130342 | 4.822e-09 | 9.152955 | 1.8234e-08
2018-01-30 03:14 | 207041.8 | 2400.001 | 3 | 21 | 4.400203 | 0.8917627 | 2.161195 | 4.822e-09 | 9.288718 | 1.8234e-08
2018-01-30 03:16 | 207161.8 | 2520.0002 | 3 | 21 | 4.400156 | 0.8271122 | 2.189835 | 4.822e-09 | 9.41474 | 1.8234e-08
2018-01-30 03:18 | 207281.8 | 2640.001 | 3 | 21 | 4.400181 | 0.7675285 | 2.216407 | 4.822e-09 | 9.531659 | 1.8234e-08
2018-01-30 03:20 | 207401.8 | 2760.001 | 3 | 21 | 4.400245 | 0.7127314 | 2.241044 | 4.822e-09 | 9.640068 | 1.8234e-08
2018-01-30 03:22 | 207521.8 | 2880.001 | 3 | 21 | 4.400148 | 0.6600771 | 2.263901 | 4.822e-09 | 9.740643 | 1.8234e-08
2018-01-30 03:24 | 207641.8 | 3000.001 | 3 | 21 | 4.400206 | 0.6137352 | 2.285121 | 4.822e-09 | 9.834016 | 1.8234e-08
2018-01-30 03:26 | 207761.8 | 3120.001 | 3 | 21 | 4.400124 | 0.5667648 | 2.304795 | 4.822e-09 | 9.920585 | 1.8234e-08
2018-01-30 03:28 | 207881.8 | 3240.001 | 3 | 21 | 4.400187 | 0.524601 | 2.32297 | 4.822e-09 | 10.00056 | 1.8234e-08
2018-01-30 03:30 | 208001.8 | 3360.0019 | 3 | 21 | 4.400156 | 0.4887028 | 2.339841 | 4.822e-09 | 10.07479 | 1.8234e-08
2018-01-30 03:32 | 208121.8 | 3480.0018 | 3 | 21 | 4.400214 | 0.4585781 | 2.355613 | 4.822e-09 | 10.14419 | 1.8234e-08
2018-01-30 03:34 | 208241.8 | 3600.0002 | 3 | 21 | 4.400139 | 0.4294529 | 2.3704 | 4.822e-09 | 10.20926 | 1.8234e-08
2018-01-30 03:36 | 208361.8 | 3720.001 | 3 | 21 | 4.400182 | 0.4028769 | 2.384261 | 4.822e-09 | 10.27025 | 1.8234e-08
2018-01-30 03:38 | 208481.8 | 3840.001 | 3 | 21 | 4.400119 | 0.3769188 | 2.397247 | 4.822e-09 | 10.32739 | 1.8234e-08
2018-01-30 03:40 | 208601.8 | 3960.0009 | 3 | 21 | 4.400189 | 0.35392 | 2.409417 | 4.822e-09 | 10.38094 | 1.8234e-08
2018-01-30 03:42 | 208721.8 | 4080.0019 | 3 | 21 | 4.40017 | 0.3309202 | 2.420816 | 4.822e-09 | 10.43109 | 1.8234e-08
2018-01-30 03:44 | 208841.8 | 4200.0011 | 3 | 21 | 4.400177 | 0.3104486 | 2.431489 | 4.822e-09 | 10.47806 | 1.8234e-08
2018-01-30 03:46 | 208961.8 | 4320.0011 | 3 | 21 | 4.400155 | 0.2905502 | 2.441491 | 4.822e-09 | 10.52207 | 1.8234e-08
2018-01-30 03:48 | 209081.8 | 4440.0002 | 3 | 21 | 4.400159 | 0.272398 | 2.450867 | 4.822e-09 | 10.56332 | 1.8234e-08
2018-01-30 03:50 | 209201.8 | 4560.0035 | 3 | 21 | 4.40018 | 0.2540636 | 2.459631 | 4.822e-09 | 10.60189 | 1.8234e-08
2018-01-30 03:52 | 209321.8 | 4680.0012 | 3 | 21 | 4.400126 | 0.2358503 | 2.467783 | 4.822e-09 | 10.63776 | 1.8234e-08
2018-01-30 03:54 | 209441.8 | 4800.0011 | 3 | 21 | 4.40018 | 0.2203684 | 2.475369 | 4.822e-09 | 10.67114 | 1.8234e-08
2018-01-30 03:56 | 209561.8 | 4920.0011 | 3 | 21 | 4.400129 | 0.2060556 | 2.482462 | 4.822e-09 | 10.70235 | 1.8234e-08
2018-01-30 03:58 | 209681.8 | 5040.0019 | 3 | 21 | 4.400164 | 0.1937923 | 2.489118 | 4.822e-09 | 10.73164 | 1.8234e-08
2018-01-30 04:00 | 209801.8 | 5160.0008 | 3 | 21 | 4.400122 | 0.1822329 | 2.495372 | 4.822e-09 | 10.75915 | 1.8234e-08
2018-01-30 04:02 | 209921.8 | 5280.0011 | 3 | 21 | 4.400095 | 0.1715012 | 2.501271 | 4.822e-09 | 10.78511 | 1.8234e-08
2018-01-30 04:04 | 210041.8 | 5400.0003 | 3 | 21 | 4.400086 | 0.162096 | 2.50683 | 4.822e-09 | 10.80957 | 1.8234e-08
2018-01-30 04:06 | 210161.8 | 5520.0009 | 3 | 21 | 4.400113 | 0.1538763 | 2.512086 | 4.822e-09 | 10.8327 | 1.8234e-08
2018-01-30 04:08 | 210281.8 | 5640.0011 | 3 | 21 | 4.400133 | 0.1463032 | 2.517083 | 4.822e-09 | 10.85468 | 1.8234e-08
2018-01-30 04:10 | 210401.8 | 5760.0002 | 3 | 21 | 4.400158 | 0.1398792 | 2.521837 | 4.822e-09 | 10.8756 | 1.8234e-08
2018-01-30 04:12 | 210521.8 | 5880.0019 | 3 | 21 | 4.400122 | 0.1334629 | 2.526389 | 4.822e-09 | 10.89563 | 1.8234e-08
2018-01-30 04:14 | 210641.8 | 6000.0011 | 3 | 21 | 4.40009 | 0.1274328 | 2.530729 | 4.822e-09 | 10.91473 | 1.8234e-08
2018-01-30 04:16 | 210761.8 | 6120.0019 | 3 | 21 | 4.400094 | 0.1216316 | 2.534878 | 4.822e-09 | 10.93298 | 1.8234e-08
2018-01-30 04:18 | 210881.8 | 6240.0011 | 3 | 21 | 4.400115 | 0.1165943 | 2.538843 | 4.822e-09 | 10.95043 | 1.8234e-08
2018-01-30 04:20 | 211001.8 | 6360.0008 | 3 | 21 | 4.400105 | 0.1108675 | 2.542622 | 4.822e-09 | 10.96706 | 1.8234e-08
2018-01-30 04:22 | 211121.8 | 6480.0019 | 3 | 21 | 4.400085 | 0.1054974 | 2.546218 | 4.822e-09 | 10.98288 | 1.8234e-08
2018-01-30 04:24 | 211241.8 | 6600.0019 | 3 | 21 | 4.400057 | 0.1000566 | 2.549643 | 4.822e-09 | 10.99795 | 1.8234e-08
2018-01-30 04:26 | 211361.8 | 6720.0011 | 3 | 21 | 4.400104 | 0.09534454 | 2.552908 | 4.822e-09 | 11.01231 | 1.8234e-08
2018-01-30 04:28 | 211481.8 | 6840.0003 | 3 | 21 | 4.400069 | 0.09029388 | 2.556006 | 4.822e-09 | 11.02595 | 1.8234e-08
2018-01-30 04:30 | 211601.8 | 6960.0019 | 3 | 21 | 4.400102 | 0.08641815 | 2.55896 | 4.822e-09 | 11.03895 | 1.8234e-08
2018-01-30 04:32 | 211721.8 | 7080.0002 | 3 | 21 | 4.400113 | 0.08235836 | 2.561768 | 4.822e-09 | 11.0513 | 1.8234e-08
2018-01-30 04:32 | 211740.3 | 7098.5015 | 3 | 21 | 4.400087 | 0.08149815 | 2.562188 | 4.822e-09 | 11.05315 | 1.8234e-08
2018-01-30 04:34 | 211860.3 | 120 | 4 | 21 | 4.388635 | 0 | 2.562189 | 4.822e-09 | 11.05315 | 1.8234e-08
2018-01-30 04:36 | 211980.3 | 240.0001 | 4 | 21 | 4.387137 | 0 | 2.562189 | 4.822e-09 | 11.05315 | 1.8234e-08
2018-01-30 04:37 | 212040.3 | 300.0022 | 4 | 21 | 4.386603 | 0 | 2.562189 | 4.822e-09 | 11.05315 | 1.8234e-08
2018-01-30 04:39 | 212160.4 | 120.0002 | 5 | 21 | 3.668002 | -6.5199 | 2.562189 | 0.2173103 | 11.05315 | 0.8086119
2018-01-30 04:41 | 212280.4 | 240.0002 | 5 | 21 | 3.62511 | -6.519878 | 2.562189 | 0.434623 | 11.05315 | 1.601612
2018-01-30 04:43 | 212400.4 | 360.001 | 5 | 21 | 3.562249 | -6.519908 | 2.562189 | 0.651926 | 11.05315 | 2.382709
2018-01-30 04:45 | 212520.4 | 480 | 5 | 21 | 3.496727 | -6.519922 | 2.562189 | 0.8692567 | 11.05315 | 3.149719
2018-01-30 04:47 | 212640.4 | 600.0017 | 5 | 21 | 3.43435 | -6.519882 | 2.562189 | 1.086583 | 11.05315 | 3.902812
2018-01-30 04:49 | 212760.4 | 720.0008 | 5 | 21 | 3.377655 | -6.51989 | 2.562189 | 1.303893 | 11.05315 | 4.642904
2018-01-30 04:51 | 212880.4 | 840.0009 | 5 | 21 | 3.326335 | -6.519888 | 2.562189 | 1.521235 | 11.05315 | 5.371357
2018-01-30 04:53 | 213000.4 | 960.0009 | 5 | 21 | 3.276567 | -6.519865 | 2.562189 | 1.738552 | 11.05315 | 6.088791
2018-01-30 04:55 | 213120.4 | 1080.0001 | 5 | 21 | 3.225028 | -6.519833 | 2.562189 | 1.955878 | 11.05315 | 6.795357
2018-01-30 04:57 | 213240.4 | 1200.0002 | 5 | 21 | 3.16526 | -6.519874 | 2.562189 | 2.173186 | 11.05315 | 7.489886
2018-01-30 04:59 | 213360.4 | 1320.0009 | 5 | 21 | 3.08818 | -6.519862 | 2.562189 | 2.390513 | 11.05315 | 8.169861
2018-01-30 05:01 | 213453.7 | 1413.2727 | 5 | 21 | 2.999997 | -6.51987 | 2.562189 | 2.559415 | 11.05315 | 8.684567
2018-01-30 05:03 | 213573.7 | 120.0007 | 6 | 21 | 3.709072 | 0 | 2.562189 | 2.559415 | 11.05315 | 8.684567
2018-01-30 05:05 | 213693.7 | 240.0007 | 6 | 21 | 3.722285 | 0 | 2.562189 | 2.559415 | 11.05315 | 8.684567
2018-01-30 05:06 | 213753.7 | 300.003 | 6 | 21 | 3.72713 | 0 | 2.562189 | 2.559415 | 11.05315 | 8.684567
2018-01-30 05:06 | 213753.7 | 0.0026 | 7 | 22 | 3.727156 | 0 | 0 | 0 | 0 | 0
2018-01-30 05:08 | 213873.8 | 120.002 | 2 | 22 | 4.20033 | 4.8146 | 0.1623116 | 0 | 0.6719276 | 0
2018-01-30 05:10 | 213993.8 | 240.0014 | 2 | 22 | 4.200263 | 4.281733 | 0.3124284 | 0 | 1.302463 | 0
2018-01-30 05:12 | 214113.8 | 360.0006 | 2 | 22 | 4.200231 | 3.943768 | 0.4494548 | 0 | 1.878012 | 0
2018-01-30 05:14 | 214233.8 | 480.0011 | 2 | 22 | 4.200281 | 3.620373 | 0.57551 | 0 | 2.407479 | 0
2018-01-30 05:16 | 214353.8 | 600.0037 | 2 | 22 | 4.200276 | 3.304361 | 0.6908954 | 0 | 2.892129 | 0
2018-01-30 05:16 | 214371.1 | 617.2801 | 2 | 22 | 4.200308 | 3.259983 | 0.7066448 | 0 | 2.958281 | 0
2018-01-30 05:18 | 214491.1 | 120.0003 | 3 | 22 | 4.227616 | 3.260166 | 0.8149238 | 0 | 3.414441 | 0
2018-01-30 05:20 | 214611.1 | 240.0019 | 3 | 22 | 4.259069 | 3.260164 | 0.923584 | 0 | 3.875506 | 0
2018-01-30 05:22 | 214731.1 | 360.001 | 3 | 22 | 4.292392 | 3.260187 | 1.032246 | 0 | 4.340099 | 0
2018-01-30 05:24 | 214851.1 | 480.0004 | 3 | 22 | 4.327404 | 3.260155 | 1.140907 | 0 | 4.808412 | 0
2018-01-30 05:26 | 214971.1 | 600.0002 | 3 | 22 | 4.363439 | 3.260181 | 1.249571 | 0 | 5.280589 | 0
2018-01-30 05:28 | 215091.1 | 720.0019 | 3 | 22 | 4.400296 | 3.243559 | 1.358232 | 0 | 5.756763 | 0
2018-01-30 05:30 | 215211.1 | 840.0003 | 3 | 22 | 4.400312 | 2.861006 | 1.459474 | 0 | 6.202253 | 0
2018-01-30 05:32 | 215331.1 | 960.0002 | 3 | 22 | 4.400294 | 2.557608 | 1.549643 | 0 | 6.599022 | 0
2018-01-30 05:34 | 215451.1 | 1080.0003 | 3 | 22 | 4.400223 | 2.296143 | 1.630436 | 0 | 6.954534 | 0
2018-01-30 05:36 | 215571.1 | 1200.0011 | 3 | 22 | 4.400279 | 2.070087 | 1.703121 | 0 | 7.274364 | 0
2018-01-30 05:38 | 215691.1 | 1320.0003 | 3 | 22 | 4.400247 | 1.873061 | 1.768754 | 0 | 7.563169 | 0
2018-01-30 05:40 | 215811.1 | 1440.001 | 3 | 22 | 4.400228 | 1.702285 | 1.828276 | 0 | 7.825078 | 0
2018-01-30 05:42 | 215931.1 | 1560.0002 | 3 | 22 | 4.400245 | 1.550936 | 1.882441 | 0 | 8.063416 | 0
2018-01-30 05:44 | 216051.1 | 1680.0019 | 3 | 22 | 4.400197 | 1.419507 | 1.931884 | 0 | 8.280975 | 0
2018-01-30 05:46 | 216171.1 | 1800.001 | 3 | 22 | 4.400274 | 1.30949 | 1.977301 | 0 | 8.480821 | 0
2018-01-30 05:48 | 216291.1 | 1920.0013 | 3 | 22 | 4.400188 | 1.209612 | 2.019257 | 0 | 8.665436 | 0
2018-01-30 05:50 | 216411.1 | 2040.0009 | 3 | 22 | 4.400254 | 1.121973 | 2.058089 | 0 | 8.836305 | 0
2018-01-30 05:52 | 216531.1 | 2160.0003 | 3 | 22 | 4.400214 | 1.039793 | 2.094076 | 0 | 8.994658 | 0
2018-01-30 05:54 | 216651.1 | 2280.0003 | 3 | 22 | 4.400157 | 0.9629936 | 2.127445 | 0 | 9.141484 | 0
2018-01-30 05:56 | 216771.1 | 2400.0019 | 3 | 22 | 4.400187 | 0.893815 | 2.158388 | 0 | 9.277641 | 0
2018-01-30 05:58 | 216891.1 | 2520.001 | 3 | 22 | 4.400176 | 0.8281527 | 2.187077 | 0 | 9.403876 | 0
2018-01-30 06:00 | 217011.1 | 2640.0002 | 3 | 22 | 4.400165 | 0.7672434 | 2.213656 | 0 | 9.52083 | 0
2018-01-30 06:02 | 217131.1 | 2760.0019 | 3 | 22 | 4.400197 | 0.7114267 | 2.238292 | 0 | 9.629233 | 0
2018-01-30 06:04 | 217251.1 | 2880.001 | 3 | 22 | 4.400233 | 0.6604013 | 2.261137 | 0 | 9.729755 | 0
2018-01-30 06:06 | 217371.1 | 3000.0002 | 3 | 22 | 4.400206 | 0.6160975 | 2.282379 | 0 | 9.823226 | 0
2018-01-30 06:08 | 217491.1 | 3120.001 | 3 | 22 | 4.400156 | 0.5743027 | 2.302207 | 0 | 9.91047 | 0
2018-01-30 06:10 | 217611.1 | 3240.0004 | 3 | 22 | 4.400206 | 0.5350456 | 2.320683 | 0 | 9.991769 | 0
2018-01-30 06:12 | 217731.1 | 3360.0019 | 3 | 22 | 4.400153 | 0.4987659 | 2.337898 | 0 | 10.06752 | 0
2018-01-30 06:14 | 217851.1 | 3480.0011 | 3 | 22 | 4.400182 | 0.4667387 | 2.353982 | 0 | 10.13829 | 0
2018-01-30 06:16 | 217971.1 | 3600.002 | 3 | 22 | 4.400131 | 0.435894 | 2.369025 | 0 | 10.20448 | 0
2018-01-30 06:18 | 218091.1 | 3720.0019 | 3 | 22 | 4.400156 | 0.407546 | 2.383081 | 0 | 10.26633 | 0
2018-01-30 06:20 | 218211.1 | 3840.001 | 3 | 22 | 4.400131 | 0.3802299 | 2.396209 | 0 | 10.3241 | 0
2018-01-30 06:22 | 218331.1 | 3960.0009 | 3 | 22 | 4.400157 | 0.3550968 | 2.40847 | 0 | 10.37805 | 0
2018-01-30 06:24 | 218451.1 | 4080.0019 | 3 | 22 | 4.400153 | 0.3312807 | 2.419909 | 0 | 10.42838 | 0
2018-01-30 06:26 | 218571.1 | 4200.001 | 3 | 22 | 4.400153 | 0.308692 | 2.430577 | 0 | 10.47532 | 0
2018-01-30 06:28 | 218691.1 | 4320.001 | 3 | 22 | 4.400167 | 0.2859249 | 2.440476 | 0 | 10.51888 | 0
2018-01-30 06:30 | 218811.1 | 4440.0011 | 3 | 22 | 4.400139 | 0.2649403 | 2.449642 | 0 | 10.55921 | 0
2018-01-30 06:32 | 218931.1 | 4560.0011 | 3 | 22 | 4.400167 | 0.2473431 | 2.45817 | 0 | 10.59673 | 0
2018-01-30 06:34 | 219051.1 | 4680.002 | 3 | 22 | 4.40012 | 0.2310991 | 2.466137 | 0 | 10.63179 | 0
2018-01-30 06:36 | 219171.1 | 4800.0011 | 3 | 22 | 4.400162 | 0.2171059 | 2.473602 | 0 | 10.66464 | 0
2018-01-30 06:38 | 219291.1 | 4920.002 | 3 | 22 | 4.400152 | 0.2036495 | 2.4806 | 0 | 10.69543 | 0
2018-01-30 06:40 | 219411.1 | 5040.0011 | 3 | 22 | 4.40012 | 0.1912727 | 2.487173 | 0 | 10.72435 | 0
2018-01-30 06:42 | 219531.1 | 5160.0003 | 3 | 22 | 4.400108 | 0.1796455 | 2.493355 | 0 | 10.75155 | 0
2018-01-30 06:44 | 219651.1 | 5280.0019 | 3 | 22 | 4.40009 | 0.1696692 | 2.49918 | 0 | 10.77718 | 0
2018-01-30 06:46 | 219771.1 | 5400.0019 | 3 | 22 | 4.400075 | 0.1602859 | 2.504695 | 0 | 10.80145 | 0
2018-01-30 06:48 | 219891.1 | 5520.0019 | 3 | 22 | 4.400137 | 0.1532135 | 2.509923 | 0 | 10.82445 | 0
2018-01-30 06:50 | 220011.1 | 5640.0019 | 3 | 22 | 4.400089 | 0.1451712 | 2.514897 | 0 | 10.84634 | 0
2018-01-30 06:52 | 220131.1 | 5760.0011 | 3 | 22 | 4.400118 | 0.1390896 | 2.519634 | 0 | 10.86718 | 0
2018-01-30 06:54 | 220251.1 | 5880.0003 | 3 | 22 | 4.400086 | 0.1327114 | 2.524156 | 0 | 10.88708 | 0
2018-01-30 06:56 | 220371.1 | 6000.0003 | 3 | 22 | 4.400075 | 0.1266708 | 2.528483 | 0 | 10.90612 | 0
2018-01-30 06:58 | 220491.1 | 6120.0011 | 3 | 22 | 4.400115 | 0.1212187 | 2.532615 | 0 | 10.9243 | 0
2018-01-30 07:00 | 220611.1 | 6240.0019 | 3 | 22 | 4.400052 | 0.1155605 | 2.536561 | 0 | 10.94167 | 0
2018-01-30 07:02 | 220731.1 | 6360.0019 | 3 | 22 | 4.400135 | 0.1104279 | 2.54033 | 0 | 10.95825 | 0
2018-01-30 07:04 | 220851.1 | 6480.0019 | 3 | 22 | 4.400075 | 0.105094 | 2.543914 | 0 | 10.97402 | 0
2018-01-30 07:06 | 220971.1 | 6600.0019 | 3 | 22 | 4.400134 | 0.1003828 | 2.547339 | 0 | 10.98909 | 0
2018-01-30 07:08 | 221091.1 | 6720.0003 | 3 | 22 | 4.40005 | 0.09468937 | 2.550599 | 0 | 11.00343 | 0
2018-01-30 07:10 | 221211.1 | 6840.0002 | 3 | 22 | 4.400094 | 0.09106731 | 2.5537 | 0 | 11.01708 | 0
2018-01-30 07:12 | 221331.1 | 6960.001 | 3 | 22 | 4.4001 | 0.08680153 | 2.556659 | 0 | 11.03009 | 0
2018-01-30 07:14 | 221451.1 | 7080.0034 | 3 | 22 | 4.400111 | 0.08243752 | 2.55948 | 0 | 11.04251 | 0
2018-01-30 07:15 | 221489 | 7117.9392 | 3 | 22 | 4.400132 | 0.08149147 | 2.560343 | 0 | 11.0463 | 0
2018-01-30 07:17 | 221609.1 | 120.0009 | 4 | 22 | 4.388695 | 0 | 2.560343 | 0 | 11.0463 | 0
2018-01-30 07:19 | 221729.1 | 240 | 4 | 22 | 4.387198 | 0 | 2.560343 | 0 | 11.0463 | 0
2018-01-30 07:20 | 221789.1 | 300.0024 | 4 | 22 | 4.386661 | 0 | 2.560343 | 0 | 11.0463 | 0
2018-01-30 07:22 | 221909.2 | 120.0009 | 5 | 22 | 3.669333 | -6.519944 | 2.560343 | 0.2173107 | 11.0463 | 0.8089435
2018-01-30 07:24 | 222029.2 | 240.0018 | 5 | 22 | 3.626057 | -6.51982 | 2.560343 | 0.4346288 | 11.0463 | 1.602156
2018-01-30 07:26 | 222149.2 | 360.0001 | 5 | 22 | 3.562792 | -6.51987 | 2.560343 | 0.6519513 | 11.0463 | 2.383473
2018-01-30 07:28 | 222269.2 | 480.001 | 5 | 22 | 3.496777 | -6.5199 | 2.560343 | 0.8692797 | 11.0463 | 3.150521
2018-01-30 07:30 | 222389.2 | 600.001 | 5 | 22 | 3.434202 | -6.519864 | 2.560343 | 1.086597 | 11.0463 | 3.903545
2018-01-30 07:32 | 222509.2 | 720.0002 | 5 | 22 | 3.377456 | -6.51988 | 2.560343 | 1.303925 | 11.0463 | 4.64361
2018-01-30 07:34 | 222629.2 | 840.0019 | 5 | 22 | 3.325852 | -6.519929 | 2.560343 | 1.521248 | 11.0463 | 5.371929
2018-01-30 07:36 | 222749.2 | 960.0009 | 5 | 22 | 3.275735 | -6.51986 | 2.560343 | 1.738566 | 11.0463 | 6.089216
2018-01-30 07:38 | 222869.2 | 1080.0002 | 5 | 22 | 3.224266 | -6.519892 | 2.560343 | 1.955881 | 11.0463 | 6.795569
2018-01-30 07:40 | 222989.2 | 1200.0009 | 5 | 22 | 3.16387 | -6.519956 | 2.560343 | 2.173201 | 11.0463 | 7.489946
2018-01-30 07:42 | 223109.2 | 1320.0003 | 5 | 22 | 3.083772 | -6.51983 | 2.560343 | 2.390526 | 11.0463 | 8.169317
2018-01-30 07:43 | 223196.9 | 1407.7224 | 5 | 22 | 2.999999 | -6.51995 | 2.560343 | 2.549374 | 11.0463 | 8.65295
2018-01-30 07:45 | 223316.9 | 120.0001 | 6 | 22 | 3.709845 | 0 | 2.560343 | 2.549398 | 11.0463 | 8.653024
2018-01-30 07:47 | 223436.9 | 240.0007 | 6 | 22 | 3.723128 | 0 | 2.560343 | 2.549398 | 11.0463 | 8.653024
2018-01-30 07:48 | 223496.9 | 300.003 | 6 | 22 | 3.728111 | 0 | 2.560343 | 2.549398 | 11.0463 | 8.653024
2018-01-30 07:48 | 223496.9 | 0.0026 | 7 | 23 | 3.728443 | 0 | 0 | 0 | 0 | 0
2018-01-30 07:50 | 223617 | 120.0004 | 2 | 23 | 4.200326 | 4.773685 | 0.16219 | 4.935e-09 | 0.6717811 | 1.8399e-08
2018-01-30 07:52 | 223737 | 240.0011 | 2 | 23 | 4.200278 | 4.248337 | 0.3111122 | 4.935e-09 | 1.297299 | 1.8399e-08
2018-01-30 07:54 | 223857 | 360.0011 | 2 | 23 | 4.20026 | 3.909922 | 0.4469912 | 4.935e-09 | 1.868028 | 1.8399e-08
2018-01-30 07:56 | 223977 | 480.0019 | 2 | 23 | 4.200258 | 3.589785 | 0.5719586 | 4.935e-09 | 2.392926 | 1.8399e-08
2018-01-30 07:58 | 224097 | 600.0019 | 2 | 23 | 4.200264 | 3.273842 | 0.6863294 | 4.935e-09 | 2.873314 | 1.8399e-08
2018-01-30 07:58 | 224102.5 | 605.4369 | 2 | 23 | 4.200276 | 3.259993 | 0.6912634 | 4.935e-09 | 2.894038 | 1.8399e-08
2018-01-30 08:00 | 224222.5 | 120.0013 | 3 | 23 | 4.227408 | 3.260153 | 0.7995406 | 4.935e-09 | 3.350177 | 1.8399e-08
2018-01-30 08:02 | 224342.5 | 240.0005 | 3 | 23 | 4.258927 | 3.260117 | 0.9082 | 4.935e-09 | 3.811217 | 1.8399e-08
2018-01-30 08:04 | 224462.5 | 360.0012 | 3 | 23 | 4.29222 | 3.260096 | 1.01686 | 4.935e-09 | 4.275789 | 1.8399e-08
2018-01-30 08:06 | 224582.5 | 480.002 | 3 | 23 | 4.327107 | 3.260052 | 1.125531 | 4.935e-09 | 4.744108 | 1.8399e-08
2018-01-30 08:08 | 224702.5 | 600.0004 | 3 | 23 | 4.363323 | 3.260113 | 1.234191 | 4.935e-09 | 5.216249 | 1.8399e-08
2018-01-30 08:10 | 224822.5 | 720.0012 | 3 | 23 | 4.400315 | 3.245024 | 1.342847 | 4.935e-09 | 5.692397 | 1.8399e-08
2018-01-30 08:12 | 224942.5 | 840.0022 | 3 | 23 | 4.400296 | 2.859734 | 1.444093 | 4.935e-09 | 6.137906 | 1.8399e-08
2018-01-30 08:14 | 225062.5 | 960.0012 | 3 | 23 | 4.400247 | 2.556051 | 1.534222 | 4.935e-09 | 6.534499 | 1.8399e-08
2018-01-30 08:16 | 225182.5 | 1080.0013 | 3 | 23 | 4.400271 | 2.295385 | 1.614958 | 4.935e-09 | 6.889758 | 1.8399e-08
2018-01-30 08:18 | 225302.5 | 1200.0003 | 3 | 23 | 4.40024 | 2.068918 | 1.687601 | 4.935e-09 | 7.209408 | 1.8399e-08
2018-01-30 08:20 | 225422.5 | 1320.0013 | 3 | 23 | 4.400259 | 1.873507 | 1.753225 | 4.935e-09 | 7.498168 | 1.8399e-08
2018-01-30 08:22 | 225542.5 | 1440.0013 | 3 | 23 | 4.400251 | 1.702482 | 1.81275 | 4.935e-09 | 7.760094 | 1.8399e-08
2018-01-30 08:24 | 225662.5 | 1560.0004 | 3 | 23 | 4.400259 | 1.552203 | 1.866928 | 4.935e-09 | 7.998489 | 1.8399e-08
2018-01-30 08:26 | 225782.5 | 1680.0004 | 3 | 23 | 4.400179 | 1.424008 | 1.916464 | 4.935e-09 | 8.21646 | 1.8399e-08
2018-01-30 08:28 | 225902.5 | 1800.0004 | 3 | 23 | 4.400232 | 1.314529 | 1.962073 | 4.935e-09 | 8.417149 | 1.8399e-08
2018-01-30 08:30 | 226022.5 | 1920.0012 | 3 | 23 | 4.400255 | 1.216967 | 2.004224 | 4.935e-09 | 8.602619 | 1.8399e-08
2018-01-30 08:32 | 226142.5 | 2040.0004 | 3 | 23 | 4.400131 | 1.125939 | 2.043256 | 4.935e-09 | 8.774368 | 1.8399e-08
2018-01-30 08:34 | 226262.5 | 2160.0012 | 3 | 23 | 4.400245 | 1.045189 | 2.079433 | 4.935e-09 | 8.933556 | 1.8399e-08
2018-01-30 08:36 | 226382.5 | 2280.0012 | 3 | 23 | 4.400203 | 0.968997 | 2.112975 | 4.935e-09 | 9.081149 | 1.8399e-08
2018-01-30 08:38 | 226502.5 | 2400.002 | 3 | 23 | 4.400225 | 0.8995266 | 2.144104 | 4.935e-09 | 9.218125 | 1.8399e-08
2018-01-30 08:40 | 226622.5 | 2520.0028 | 3 | 23 | 4.400201 | 0.833746 | 2.172966 | 4.935e-09 | 9.345119 | 1.8399e-08
2018-01-30 08:42 | 226742.5 | 2640.0013 | 3 | 23 | 4.400198 | 0.7732887 | 2.199722 | 4.935e-09 | 9.462852 | 1.8399e-08
2018-01-30 08:44 | 226862.5 | 2760.002 | 3 | 23 | 4.400188 | 0.7218714 | 2.224615 | 4.935e-09 | 9.572386 | 1.8399e-08
2018-01-30 08:46 | 226982.5 | 2880.0021 | 3 | 23 | 4.40023 | 0.676672 | 2.247905 | 4.935e-09 | 9.674867 | 1.8399e-08
2018-01-30 08:48 | 227102.5 | 3000.0004 | 3 | 23 | 4.40012 | 0.6295099 | 2.269677 | 4.935e-09 | 9.770666 | 1.8399e-08
2018-01-30 08:50 | 227222.5 | 3120.002 | 3 | 23 | 4.4002 | 0.5852261 | 2.28992 | 4.935e-09 | 9.85974 | 1.8399e-08
2018-01-30 08:52 | 227342.5 | 3240.0004 | 3 | 23 | 4.400177 | 0.5431147 | 2.308709 | 4.935e-09 | 9.942414 | 1.8399e-08
2018-01-30 08:54 | 227462.5 | 3360.0013 | 3 | 23 | 4.400156 | 0.5048428 | 2.326163 | 4.935e-09 | 10.01921 | 1.8399e-08
2018-01-30 08:56 | 227582.5 | 3480.0012 | 3 | 23 | 4.400154 | 0.4700909 | 2.342407 | 4.935e-09 | 10.09069 | 1.8399e-08
2018-01-30 08:58 | 227702.5 | 3600.002 | 3 | 23 | 4.400174 | 0.4381123 | 2.357541 | 4.935e-09 | 10.15729 | 1.8399e-08
2018-01-30 09:00 | 227822.5 | 3720.0021 | 3 | 23 | 4.400153 | 0.4082022 | 2.371644 | 4.935e-09 | 10.21934 | 1.8399e-08
2018-01-30 09:02 | 227942.5 | 3840.0012 | 3 | 23 | 4.400171 | 0.3806515 | 2.384787 | 4.935e-09 | 10.27717 | 1.8399e-08
2018-01-30 09:04 | 228062.5 | 3960.0004 | 3 | 23 | 4.400174 | 0.3533173 | 2.39702 | 4.935e-09 | 10.331 | 1.8399e-08
2018-01-30 09:06 | 228182.5 | 4080.0004 | 3 | 23 | 4.400114 | 0.3258915 | 2.408349 | 4.935e-09 | 10.38085 | 1.8399e-08
2018-01-30 09:08 | 228302.5 | 4200.0013 | 3 | 23 | 4.400186 | 0.3029432 | 2.418827 | 4.935e-09 | 10.42695 | 1.8399e-08
2018-01-30 09:10 | 228422.5 | 4320.0021 | 3 | 23 | 4.400128 | 0.2821846 | 2.428567 | 4.935e-09 | 10.46981 | 1.8399e-08
2018-01-30 09:12 | 228542.5 | 4440.0014 | 3 | 23 | 4.400173 | 0.2641582 | 2.437668 | 4.935e-09 | 10.50985 | 1.8399e-08
2018-01-30 09:14 | 228662.5 | 4560.0013 | 3 | 23 | 4.400111 | 0.2465839 | 2.446172 | 4.935e-09 | 10.54728 | 1.8399e-08
2018-01-30 09:16 | 228782.5 | 4680.0013 | 3 | 23 | 4.400182 | 0.2322206 | 2.454141 | 4.935e-09 | 10.58234 | 1.8399e-08
2018-01-30 09:18 | 228902.5 | 4800.0014 | 3 | 23 | 4.400105 | 0.2171011 | 2.46162 | 4.935e-09 | 10.61525 | 1.8399e-08
2018-01-30 09:20 | 229022.5 | 4920.0021 | 3 | 23 | 4.400097 | 0.2041531 | 2.46865 | 4.935e-09 | 10.64618 | 1.8399e-08
2018-01-30 09:22 | 229142.5 | 5040.0006 | 3 | 23 | 4.400129 | 0.1927013 | 2.475267 | 4.935e-09 | 10.6753 | 1.8399e-08
2018-01-30 09:24 | 229262.5 | 5160.0013 | 3 | 23 | 4.400121 | 0.1818972 | 2.481508 | 4.935e-09 | 10.70276 | 1.8399e-08
2018-01-30 09:26 | 229382.5 | 5280.0001 | 3 | 23 | 4.400114 | 0.1717854 | 2.487405 | 4.935e-09 | 10.7287 | 1.8399e-08
2018-01-30 09:28 | 229502.5 | 5400.0007 | 3 | 23 | 4.40007 | 0.1624947 | 2.492979 | 4.935e-09 | 10.75323 | 1.8399e-08
2018-01-30 09:30 | 229622.5 | 5520.0013 | 3 | 23 | 4.400099 | 0.1542778 | 2.49827 | 4.935e-09 | 10.77651 | 1.8399e-08
2018-01-30 09:32 | 229742.5 | 5640.0009 | 3 | 23 | 4.400123 | 0.1470833 | 2.503289 | 4.935e-09 | 10.7986 | 1.8399e-08
2018-01-30 09:34 | 229862.5 | 5760.0005 | 3 | 23 | 4.400092 | 0.1402073 | 2.508071 | 4.935e-09 | 10.81964 | 1.8399e-08
2018-01-30 09:36 | 229982.5 | 5880.0021 | 3 | 23 | 4.400095 | 0.1340532 | 2.512643 | 4.935e-09 | 10.83976 | 1.8399e-08
2018-01-30 09:38 | 230102.5 | 6000.0005 | 3 | 23 | 4.400108 | 0.1283817 | 2.517015 | 4.935e-09 | 10.85899 | 1.8399e-08
2018-01-30 09:40 | 230222.5 | 6120.0021 | 3 | 23 | 4.400054 | 0.1222076 | 2.521194 | 4.935e-09 | 10.87738 | 1.8399e-08
2018-01-30 09:42 | 230342.5 | 6240.0013 | 3 | 23 | 4.400054 | 0.116519 | 2.525194 | 4.935e-09 | 10.89498 | 1.8399e-08
2018-01-30 09:44 | 230462.5 | 6360.0013 | 3 | 23 | 4.400102 | 0.1116848 | 2.529007 | 4.935e-09 | 10.91176 | 1.8399e-08
2018-01-30 09:46 | 230582.5 | 6480.0021 | 3 | 23 | 4.400077 | 0.1065474 | 2.532647 | 4.935e-09 | 10.92777 | 1.8399e-08
2018-01-30 09:48 | 230702.5 | 6600.0021 | 3 | 23 | 4.400088 | 0.1014509 | 2.536115 | 4.935e-09 | 10.94304 | 1.8399e-08
2018-01-30 09:50 | 230822.5 | 6720.0013 | 3 | 23 | 4.400088 | 0.0967474 | 2.539418 | 4.935e-09 | 10.95757 | 1.8399e-08
2018-01-30 09:52 | 230942.5 | 6840.0004 | 3 | 23 | 4.4001 | 0.09245491 | 2.542573 | 4.935e-09 | 10.97145 | 1.8399e-08
2018-01-30 09:54 | 231062.5 | 6960.0004 | 3 | 23 | 4.400133 | 0.08880329 | 2.545585 | 4.935e-09 | 10.9847 | 1.8399e-08
2018-01-30 09:56 | 231182.5 | 7080.0012 | 3 | 23 | 4.400111 | 0.08390713 | 2.548456 | 4.935e-09 | 10.99734 | 1.8399e-08
2018-01-30 09:57 | 231248.6 | 7146.1682 | 3 | 23 | 4.400095 | 0.08149338 | 2.54998 | 4.935e-09 | 11.00404 | 1.8399e-08
2018-01-30 09:59 | 231368.7 | 119.9999 | 4 | 23 | 4.388629 | 0 | 2.54998 | 4.935e-09 | 11.00404 | 1.8399e-08
2018-01-30 10:01 | 231488.7 | 240.0016 | 4 | 23 | 4.387155 | 0 | 2.54998 | 4.935e-09 | 11.00404 | 1.8399e-08
2018-01-30 10:02 | 231548.7 | 300.003 | 4 | 23 | 4.386638 | 0 | 2.54998 | 4.935e-09 | 11.00404 | 1.8399e-08
2018-01-30 10:04 | 231668.8 | 120.0003 | 5 | 23 | 3.672745 | -6.519932 | 2.54998 | 0.2172964 | 11.00404 | 0.8096501
2018-01-30 10:06 | 231788.8 | 240.0001 | 5 | 23 | 3.6281 | -6.519892 | 2.54998 | 0.4346122 | 11.00404 | 1.603486
2018-01-30 10:08 | 231908.8 | 360.001 | 5 | 23 | 3.56445 | -6.51997 | 2.54998 | 0.6519353 | 11.00404 | 2.385202
2018-01-30 10:10 | 232028.8 | 480.0001 | 5 | 23 | 3.498053 | -6.519918 | 2.54998 | 0.8692527 | 11.00404 | 3.15254
2018-01-30 10:12 | 232148.8 | 600.0002 | 5 | 23 | 3.435275 | -6.519914 | 2.54998 | 1.086588 | 11.00404 | 3.905893
2018-01-30 10:14 | 232268.8 | 720.0011 | 5 | 23 | 3.378187 | -6.519917 | 2.54998 | 1.303896 | 11.00404 | 4.646099
2018-01-30 10:16 | 232388.8 | 840.001 | 5 | 23 | 3.326211 | -6.519924 | 2.54998 | 1.521234 | 11.00404 | 5.374573
2018-01-30 10:18 | 232508.8 | 960.001 | 5 | 23 | 3.276697 | -6.519926 | 2.54998 | 1.73855 | 11.00404 | 6.092036
2018-01-30 10:20 | 232628.8 | 1080.0009 | 5 | 23 | 3.224721 | -6.519905 | 2.54998 | 1.955877 | 11.00404 | 6.798604
2018-01-30 10:22 | 232748.8 | 1200.001 | 5 | 23 | 3.164385 | -6.519908 | 2.54998 | 2.173198 | 11.00404 | 7.493067
2018-01-30 10:24 | 232868.8 | 1320.0011 | 5 | 23 | 3.084771 | -6.520041 | 2.54998 | 2.390503 | 11.00404 | 8.17257
2018-01-30 10:26 | 232957.1 | 1408.3208 | 5 | 23 | 2.999998 | -6.519956 | 2.54998 | 2.550474 | 11.00404 | 8.659692
2018-01-30 10:28 | 233077.1 | 120.0001 | 6 | 23 | 3.709727 | 0 | 2.54998 | 2.550474 | 11.00404 | 8.659692
2018-01-30 10:30 | 233197.1 | 240.0008 | 6 | 23 | 3.723022 | 0 | 2.54998 | 2.550474 | 11.00404 | 8.659692
2018-01-30 10:31 | 233257.2 | 300.0022 | 6 | 23 | 3.727966 | 0 | 2.54998 | 2.550474 | 11.00404 | 8.659692
2018-01-30 10:31 | 233257.2 | 0.0026 | 7 | 24 | 3.727749 | 0 | 0 | 0 | 0 | 0
2018-01-30 10:33 | 233377.3 | 120.0027 | 2 | 24 | 4.200326 | 4.768038 | 0.1621553 | 0 | 0.6717042 | 0
2018-01-30 10:35 | 233497.3 | 240.0002 | 2 | 24 | 4.200304 | 4.247206 | 0.3110034 | 0 | 1.296911 | 0
2018-01-30 10:37 | 233617.3 | 360.0004 | 2 | 24 | 4.200251 | 3.908478 | 0.4468656 | 0 | 1.86757 | 0
2018-01-30 10:39 | 233737.3 | 480.0019 | 2 | 24 | 4.200272 | 3.586929 | 0.571799 | 0 | 2.392324 | 0
2018-01-30 10:41 | 233857.3 | 600.0018 | 2 | 24 | 4.200291 | 3.271585 | 0.6860589 | 0 | 2.872247 | 0
2018-01-30 10:41 | 233861.8 | 604.548 | 2 | 24 | 4.200282 | 3.259993 | 0.6901878 | 0 | 2.889589 | 0
2018-01-30 10:43 | 233981.8 | 120.0002 | 3 | 24 | 4.22743 | 3.260118 | 0.7984655 | 0 | 3.345729 | 0
2018-01-30 10:45 | 234101.8 | 240.0012 | 3 | 24 | 4.258603 | 3.260075 | 0.9071326 | 0 | 3.806793 | 0
2018-01-30 10:47 | 234221.8 | 360.001 | 3 | 24 | 4.291619 | 3.260078 | 1.015795 | 0 | 4.271317 | 0
2018-01-30 10:49 | 234341.8 | 480.0018 | 3 | 24 | 4.326368 | 3.260124 | 1.12446 | 0 | 4.739541 | 0
2018-01-30 10:51 | 234461.8 | 600.0003 | 3 | 24 | 4.362495 | 3.260088 | 1.233117 | 0 | 5.211574 | 0
2018-01-30 10:53 | 234581.8 | 720.002 | 3 | 24 | 4.400259 | 3.255505 | 1.341777 | 0 | 5.687649 | 0
2018-01-30 10:55 | 234701.8 | 840.0011 | 3 | 24 | 4.400285 | 2.866095 | 1.443269 | 0 | 6.13424 | 0
2018-01-30 10:57 | 234821.8 | 960.0003 | 3 | 24 | 4.400259 | 2.559772 | 1.533573 | 0 | 6.531602 | 0
2018-01-30 10:59 | 234941.8 | 1080.0004 | 3 | 24 | 4.40022 | 2.297228 | 1.614416 | 0 | 6.887335 | 0
2018-01-30 11:01 | 235061.8 | 1200.002 | 3 | 24 | 4.400241 | 2.069695 | 1.687118 | 0 | 7.207242 | 0
2018-01-30 11:03 | 235181.8 | 1320.0011 | 3 | 24 | 4.400272 | 1.87195 | 1.752717 | 0 | 7.495892 | 0
2018-01-30 11:05 | 235301.8 | 1440.002 | 3 | 24 | 4.400232 | 1.698349 | 1.812137 | 0 | 7.757354 | 0
2018-01-30 11:07 | 235421.8 | 1560.0011 | 3 | 24 | 4.400292 | 1.551955 | 1.866224 | 0 | 7.995351 | 0
2018-01-30 11:09 | 235541.8 | 1680.0009 | 3 | 24 | 4.400209 | 1.426965 | 1.915809 | 0 | 8.213537 | 0
2018-01-30 11:11 | 235661.8 | 1800.0003 | 3 | 24 | 4.40022 | 1.317561 | 1.961508 | 0 | 8.414624 | 0
2018-01-30 11:13 | 235781.8 | 1920.001 | 3 | 24 | 4.400198 | 1.217886 | 2.003737 | 0 | 8.600438 | 0
2018-01-30 11:15 | 235901.8 | 2040.0002 | 3 | 24 | 4.400205 | 1.126722 | 2.042795 | 0 | 8.772302 | 0
2018-01-30 11:17 | 236021.8 | 2160.0009 | 3 | 24 | 4.400208 | 1.043744 | 2.078965 | 0 | 8.931459 | 0
2018-01-30 11:19 | 236141.8 | 2280.001 | 3 | 24 | 4.400204 | 0.9676781 | 2.112472 | 0 | 9.078894 | 0
2018-01-30 11:21 | 236261.8 | 2400.0002 | 3 | 24 | 4.40017 | 0.900390625 | 2.143561 | 0 | 9.215694 | 0
2018-01-30 11:23 | 236381.8 | 2520.001 | 3 | 24 | 4.400206 | 0.8433399 | 2.172614 | 0 | 9.343531 | 0
2018-01-30 11:25 | 236501.8 | 2640.0002 | 3 | 24 | 4.400178 | 0.7889719 | 2.199797 | 0 | 9.46314 | 0
2018-01-30 11:27 | 236621.8 | 2760.0018 | 3 | 24 | 4.400182 | 0.7362404 | 2.225208 | 0 | 9.574953 | 0
2018-01-30 11:29 | 236741.8 | 2880.0002 | 3 | 24 | 4.400178 | 0.6854591 | 2.248906 | 0 | 9.679229 | 0
2018-01-30 11:31 | 236861.8 | 3000.001 | 3 | 24 | 4.400166 | 0.6348171 | 2.270911 | 0 | 9.776058 | 0
2018-01-30 11:33 | 236981.8 | 3120.001 | 3 | 24 | 4.400195 | 0.5871143 | 2.291267 | 0 | 9.865626 | 0
2018-01-30 11:35 | 237101.8 | 3240.0002 | 3 | 24 | 4.40015 | 0.5435047 | 2.310097 | 0 | 9.948483 | 0
2018-01-30 11:37 | 237221.8 | 3360.0003 | 3 | 24 | 4.400234 | 0.5053644 | 2.327567 | 0 | 10.02535 | 0
2018-01-30 11:39 | 237341.8 | 3480.001 | 3 | 24 | 4.400197 | 0.4697876 | 2.343795 | 0 | 10.09676 | 0
2018-01-30 11:41 | 237461.8 | 3600.0003 | 3 | 24 | 4.400189 | 0.4355745 | 2.358879 | 0 | 10.16313 | 0
2018-01-30 11:43 | 237581.8 | 3720.001 | 3 | 24 | 4.400203 | 0.4018469 | 2.372826 | 0 | 10.2245 | 0
2018-01-30 11:45 | 237701.8 | 3840.0019 | 3 | 24 | 4.400213 | 0.37148 | 2.385691 | 0 | 10.28111 | 0
2018-01-30 11:47 | 237821.8 | 3960.0004 | 3 | 24 | 4.400117 | 0.344264 | 2.397601 | 0 | 10.33351 | 0
2018-01-30 11:49 | 237941.8 | 4080.0011 | 3 | 24 | 4.400136 | 0.3208542 | 2.408684 | 0 | 10.38228 | 0
2018-01-30 11:51 | 238061.8 | 4200.0019 | 3 | 24 | 4.400145 | 0.2997894 | 2.419022 | 0 | 10.42777 | 0
2018-01-30 11:53 | 238181.8 | 4320.001 | 3 | 24 | 4.400193 | 0.2803936 | 2.428679 | 0 | 10.47026 | 0
2018-01-30 11:55 | 238301.8 | 4440.0019 | 3 | 24 | 4.400132 | 0.2620163 | 2.437715 | 0 | 10.51002 | 0
2018-01-30 11:57 | 238421.8 | 4560.0003 | 3 | 24 | 4.400122 | 0.2455769 | 2.446179 | 0 | 10.54726 | 0
2018-01-30 11:59 | 238541.8 | 4680.001 | 3 | 24 | 4.400159 | 0.2310543 | 2.454115 | 0 | 10.58218 | 0
2018-01-30 12:01 | 238661.8 | 4800.0011 | 3 | 24 | 4.400148 | 0.2170725 | 2.461572 | 0 | 10.615 | 0
2018-01-30 12:03 | 238781.8 | 4920.0011 | 3 | 24 | 4.400127 | 0.2041597 | 2.46859 | 0 | 10.64587 | 0
2018-01-30 12:05 | 238901.8 | 5040.0012 | 3 | 24 | 4.400147 | 0.1929922 | 2.475202 | 0 | 10.67497 | 0
2018-01-30 12:07 | 239021.8 | 5160.0003 | 3 | 24 | 4.400164 | 0.1825781 | 2.481448 | 0 | 10.70245 | 0
2018-01-30 12:09 | 239141.8 | 5280.0004 | 3 | 24 | 4.400051 | 0.1718607 | 2.487347 | 0 | 10.72841 | 0
2018-01-30 12:11 | 239261.8 | 5400.0011 | 3 | 24 | 4.400081 | 0.1628942 | 2.492942 | 0 | 10.75303 | 0
2018-01-30 12:13 | 239381.8 | 5520.0011 | 3 | 24 | 4.400081 | 0.1545811 | 2.498239 | 0 | 10.77633 | 0
2018-01-30 12:15 | 239501.8 | 5640.0003 | 3 | 24 | 4.400114 | 0.1474161 | 2.503277 | 0 | 10.7985 | 0
2018-01-30 12:17 | 239621.8 | 5760.0003 | 3 | 24 | 4.400055 | 0.1405058 | 2.508077 | 0 | 10.81962 | 0
2018-01-30 12:19 | 239741.8 | 5880.0003 | 3 | 24 | 4.400157 | 0.1351938 | 2.512664 | 0 | 10.8398 | 0
2018-01-30 12:21 | 239861.8 | 6000.0019 | 3 | 24 | 4.400109 | 0.1290216 | 2.517056 | 0 | 10.85913 | 0
2018-01-30 12:23 | 239981.8 | 6120.0003 | 3 | 24 | 4.4001 | 0.1229324 | 2.521243 | 0 | 10.87756 | 0
2018-01-30 12:25 | 240101.8 | 6240.0012 | 3 | 24 | 4.400133 | 0.1180162 | 2.525245 | 0 | 10.89516 | 0
2018-01-30 12:27 | 240221.8 | 6360.0019 | 3 | 24 | 4.400029 | 0.1111441 | 2.529061 | 0 | 10.91195 | 0
2018-01-30 12:29 | 240341.8 | 6480.0003 | 3 | 24 | 4.400053 | 0.106492 | 2.532706 | 0 | 10.92799 | 0
2018-01-30 12:31 | 240461.8 | 6600.0003 | 3 | 24 | 4.400149 | 0.1025057 | 2.536186 | 0 | 10.94331 | 0
2018-01-30 12:33 | 240581.8 | 6720.0002 | 3 | 24 | 4.400074 | 0.09716511 | 2.53951 | 0 | 10.95793 | 0
2018-01-30 12:35 | 240701.8 | 6840.0009 | 3 | 24 | 4.400053 | 0.09279156 | 2.542678 | 0 | 10.97187 | 0
2018-01-30 12:37 | 240821.8 | 6960.0002 | 3 | 24 | 4.399999 | 0.08808231 | 2.545709 | 0 | 10.98521 | 0
2018-01-30 12:39 | 240941.8 | 7080.0002 | 3 | 24 | 4.400126 | 0.08495617 | 2.548605 | 0 | 10.99795 | 0
2018-01-30 12:40 | 241032.5 | 7170.6856 | 3 | 24 | 4.400063 | 0.08149815 | 2.550698 | 0 | 11.00716 | 0
2018-01-30 12:42 | 241152.5 | 120.0009 | 4 | 24 | 4.388601 | 0 | 2.550698 | 0 | 11.00716 | 0
2018-01-30 12:44 | 241272.5 | 240 | 4 | 24 | 4.387068 | 0 | 2.550698 | 0 | 11.00716 | 0
2018-01-30 12:45 | 241332.5 | 300.003 | 4 | 24 | 4.38651 | 0 | 2.550698 | 0 | 11.00716 | 0
2018-01-30 12:47 | 241452.6 | 120.0002 | 5 | 24 | 3.673317 | -6.519887 | 2.550698 | 0.2173117 | 11.00716 | 0.8098195
2018-01-30 12:49 | 241572.6 | 240.001 | 5 | 24 | 3.628642 | -6.5199 | 2.550698 | 0.4346195 | 11.00716 | 1.60375
2018-01-30 12:51 | 241692.6 | 360.0009 | 5 | 24 | 3.565175 | -6.519944 | 2.550698 | 0.6519552 | 11.00716 | 2.385649
2018-01-30 12:53 | 241812.6 | 480.0019 | 5 | 24 | 3.498699 | -6.519888 | 2.550698 | 0.8692826 | 11.00716 | 3.153187
2018-01-30 12:55 | 241932.6 | 600.0001 | 5 | 24 | 3.43576 | -6.5199 | 2.550698 | 1.086578 | 11.00716 | 3.906522
2018-01-30 12:57 | 242052.6 | 720.001 | 5 | 24 | 3.379146 | -6.5199 | 2.550698 | 1.303925 | 11.00716 | 4.647005
2018-01-30 12:59 | 242172.6 | 840.001 | 5 | 24 | 3.327371 | -6.519825 | 2.550698 | 1.521221 | 11.00716 | 5.375603
2018-01-30 13:01 | 242292.6 | 960.0002 | 5 | 24 | 3.277962 | -6.519944 | 2.550698 | 1.738545 | 11.00716 | 6.093338
2018-01-30 13:03 | 242412.6 | 1080.001 | 5 | 24 | 3.226493 | -6.519892 | 2.550698 | 1.955864 | 11.00716 | 6.800201
2018-01-30 13:05 | 242532.6 | 1200.0009 | 5 | 24 | 3.165626 | -6.519957 | 2.550698 | 2.173193 | 11.00716 | 7.495046
2018-01-30 13:07 | 242652.6 | 1320.0018 | 5 | 24 | 3.087133 | -6.519956 | 2.550698 | 2.390522 | 11.00716 | 8.174973
2018-01-30 13:09 | 242743.6 | 1410.9544 | 5 | 24 | 2.999999 | -6.519966 | 2.550698 | 2.555231 | 11.00716 | 8.676773
2018-01-30 13:11 | 242863.6 | 120.0008 | 6 | 24 | 3.709273 | 0 | 2.550698 | 2.555231 | 11.00716 | 8.676773
2018-01-30 13:13 | 242983.6 | 240.0009 | 6 | 24 | 3.722472 | 0 | 2.550698 | 2.555231 | 11.00716 | 8.676773
2018-01-30 13:14 | 243043.6 | 300.0046 | 6 | 24 | 3.727372 | 0 | 2.550698 | 2.555231 | 11.00716 | 8.676773
2018-01-30 13:14 | 243043.6 | 0.0025 | 7 | 25 | 3.727397 | 0 | 0 | 0 | 0 | 0
2018-01-30 13:16 | 243163.7 | 120.0019 | 2 | 25 | 4.20032 | 4.783012 | 0.1622215 | 0 | 0.6718011 | 0
2018-01-30 13:18 | 243283.7 | 240.0019 | 2 | 25 | 4.200293 | 4.254696 | 0.3113708 | 0 | 1.298273 | 0
2018-01-30 13:20 | 243403.7 | 360.0011 | 2 | 25 | 4.200305 | 3.920622 | 0.4475107 | 0 | 1.870098 | 0
2018-01-30 13:22 | 243523.7 | 480.0002 | 2 | 25 | 4.200285 | 3.597132 | 0.572772 | 0 | 2.39623 | 0
2018-01-30 13:24 | 243643.7 | 600.0003 | 2 | 25 | 4.200303 | 3.282831 | 0.6873873 | 0 | 2.877645 | 0
2018-01-30 13:24 | 243652.8 | 609.1112 | 2 | 25 | 4.200311 | 3.259995 | 0.6956638 | 0 | 2.912409 | 0
2018-01-30 13:26 | 243772.9 | 120.0003 | 3 | 25 | 4.22713 | 3.260099 | 0.8039463 | 0 | 3.368557 | 0
2018-01-30 13:28 | 243892.9 | 240.001 | 3 | 25 | 4.258041 | 3.260031 | 0.9126096 | 0 | 3.829549 | 0
2018-01-30 13:30 | 244012.9 | 360.0011 | 3 | 25 | 4.290929 | 3.260098 | 1.021269 | 0 | 4.293994 | 0
2018-01-30 13:32 | 244132.9 | 480.0002 | 3 | 25 | 4.325479 | 3.260057 | 1.129931 | 0 | 4.762119 | 0
2018-01-30 13:34 | 244252.9 | 600.0018 | 3 | 25 | 4.361651 | 3.260071 | 1.238591 | 0 | 5.234071 | 0
2018-01-30 13:36 | 244372.9 | 720.0003 | 3 | 25 | 4.399677 | 3.260075 | 1.347245 | 0 | 5.71003 | 0
2018-01-30 13:38 | 244492.9 | 840.0003 | 3 | 25 | 4.40026 | 2.870054 | 1.448981 | 0 | 6.1577 | 0
2018-01-30 13:40 | 244612.9 | 960 | 3 | 25 | 4.400267 | 2.561811 | 1.539383 | 0 | 6.55549 | 0
2018-01-30 13:42 | 244732.9 | 1080.0002 | 3 | 25 | 4.400243 | 2.297606 | 1.620253 | 0 | 6.911341 | 0
2018-01-30 13:44 | 244852.9 | 1200.0002 | 3 | 25 | 4.400292 | 2.068964 | 1.692931 | 0 | 7.231141 | 0
2018-01-30 13:46 | 244972.9 | 1320.0002 | 3 | 25 | 4.400217 | 1.868168 | 1.758442 | 0 | 7.519407 | 0
2018-01-30 13:48 | 245092.9 | 1440.001 | 3 | 25 | 4.400257 | 1.700929 | 1.817836 | 0 | 7.780755 | 0
2018-01-30 13:50 | 245212.9 | 1560.0011 | 3 | 25 | 4.400242 | 1.560453 | 1.872138 | 0 | 8.019694 | 0
2018-01-30 13:52 | 245332.9 | 1680.0001 | 3 | 25 | 4.400245 | 1.436728 | 1.92204 | 0 | 8.239275 | 0
2018-01-30 13:54 | 245452.9 | 1800.0018 | 3 | 25 | 4.400228 | 1.324702 | 1.968019 | 0 | 8.441595 | 0
2018-01-30 13:56 | 245572.9 | 1920.001 | 3 | 25 | 4.400215 | 1.223961 | 2.010465 | 0 | 8.628365 | 0
2018-01-30 13:58 | 245692.9 | 2040.0002 | 3 | 25 | 4.40024 | 1.139176 | 2.049803 | 0 | 8.801458 | 0
2018-01-30 14:00 | 245812.9 | 2160.0011 | 3 | 25 | 4.400203 | 1.062015 | 2.086467 | 0 | 8.962788 | 0
2018-01-30 14:02 | 245932.9 | 2280.0011 | 3 | 25 | 4.400199 | 0.9917431 | 2.120702 | 0 | 9.113431 | 0
2018-01-30 14:04 | 246052.9 | 2400.0002 | 3 | 25 | 4.400201 | 0.9234209 | 2.152608 | 0 | 9.253821 | 0
2018-01-30 14:06 | 246172.9 | 2520.001 | 3 | 25 | 4.400218 | 0.8597708 | 2.182314 | 0 | 9.384534 | 0
2018-01-30 14:08 | 246292.9 | 2640.0018 | 3 | 25 | 4.40023 | 0.7987175 | 2.20994 | 0 | 9.506096 | 0
2018-01-30 14:10 | 246412.9 | 2760.001 | 3 | 25 | 4.400223 | 0.7394171 | 2.235565 | 0 | 9.618848 | 0
2018-01-30 14:12 | 246532.9 | 2880.0001 | 3 | 25 | 4.400218 | 0.6815052 | 2.259218 | 0 | 9.722928 | 0
2018-01-30 14:14 | 246652.9 | 3000.0003 | 3 | 25 | 4.400214 | 0.6273937 | 2.281004 | 0 | 9.818789 | 0
2018-01-30 14:16 | 246772.9 | 3120.0002 | 3 | 25 | 4.400205 | 0.5795059 | 2.301085 | 0 | 9.90715 | 0
2018-01-30 14:18 | 246892.9 | 3240.0003 | 3 | 25 | 4.400181 | 0.5337715 | 2.319629 | 0 | 9.988749 | 0
2018-01-30 14:20 | 247012.9 | 3360.0002 | 3 | 25 | 4.400183 | 0.4901323 | 2.336676 | 0 | 10.06376 | 0
2018-01-30 14:22 | 247132.9 | 3480.0002 | 3 | 25 | 4.40015 | 0.4506226 | 2.35234 | 0 | 10.13268 | 0
2018-01-30 14:24 | 247252.9 | 3600.0019 | 3 | 25 | 4.400165 | 0.4174156 | 2.366797 | 0 | 10.19629 | 0
2018-01-30 14:26 | 247372.9 | 3720.0027 | 3 | 25 | 4.400174 | 0.3877497 | 2.380199 | 0 | 10.25527 | 0
2018-01-30 14:28 | 247492.9 | 3840.0012 | 3 | 25 | 4.40017 | 0.3607435 | 2.392655 | 0 | 10.31007 | 0
2018-01-30 14:30 | 247612.9 | 3960.0018 | 3 | 25 | 4.400106 | 0.335288 | 2.404256 | 0 | 10.36112 | 0
2018-01-30 14:32 | 247732.9 | 4080.0011 | 3 | 25 | 4.400173 | 0.3140688 | 2.415075 | 0 | 10.40872 | 0
2018-01-30 14:34 | 247852.9 | 4200.0019 | 3 | 25 | 4.400083 | 0.29286 | 2.425189 | 0 | 10.45323 | 0
2018-01-30 14:36 | 247972.9 | 4320.0011 | 3 | 25 | 4.400139 | 0.2746496 | 2.434655 | 0 | 10.49488 | 0
2018-01-30 14:38 | 248092.9 | 4440.0019 | 3 | 25 | 4.400095 | 0.2570524 | 2.443522 | 0 | 10.5339 | 0
2018-01-30 14:40 | 248212.9 | 4560.0003 | 3 | 25 | 4.400136 | 0.241847 | 2.451845 | 0 | 10.57052 | 0
2018-01-30 14:42 | 248332.9 | 4680.0019 | 3 | 25 | 4.400132 | 0.227458 | 2.459664 | 0 | 10.60492 | 0
2018-01-30 14:44 | 248452.9 | 4800.0019 | 3 | 25 | 4.400129 | 0.2138195 | 2.467008 | 0 | 10.63724 | 0
2018-01-30 14:46 | 248572.9 | 4920.0012 | 3 | 25 | 4.400155 | 0.2016344 | 2.473919 | 0 | 10.66765 | 0
2018-01-30 14:48 | 248692.9 | 5040.0011 | 3 | 25 | 4.400084 | 0.1894503 | 2.480436 | 0 | 10.69632 | 0
2018-01-30 14:50 | 248812.9 | 5160.0019 | 3 | 25 | 4.400111 | 0.1792469 | 2.486584 | 0 | 10.72338 | 0
2018-01-30 14:52 | 248932.9 | 5280.0019 | 3 | 25 | 4.400077 | 0.1692429 | 2.492396 | 0 | 10.74895 | 0
2018-01-30 14:54 | 249052.9 | 5400.0011 | 3 | 25 | 4.400063 | 0.1603231 | 2.497898 | 0 | 10.77316 | 0
2018-01-30 14:56 | 249172.9 | 5520.0027 | 3 | 25 | 4.400119 | 0.1527596 | 2.503117 | 0 | 10.79612 | 0
2018-01-30 14:58 | 249292.9 | 5640.0011 | 3 | 25 | 4.400154 | 0.1459141 | 2.508088 | 0 | 10.81799 | 0
2018-01-30 15:00 | 249412.9 | 5760 | 3 | 25 | 4.4001 | 0.1390877 | 2.512829 | 0 | 10.83886 | 0
2018-01-30 15:02 | 249532.9 | 5880.0003 | 3 | 25 | 4.40008 | 0.1330357 | 2.517363 | 0 | 10.8588 | 0
2018-01-30 15:04 | 249652.9 | 6000.0011 | 3 | 25 | 4.400102 | 0.1275282 | 2.521707 | 0 | 10.87792 | 0
2018-01-30 15:06 | 249772.9 | 6120.0011 | 3 | 25 | 4.400105 | 0.1218395 | 2.525859 | 0 | 10.89619 | 0
2018-01-30 15:08 | 249892.9 | 6240.0019 | 3 | 25 | 4.400102 | 0.11656 | 2.529829 | 0 | 10.91365 | 0
2018-01-30 15:10 | 250012.9 | 6360.0011 | 3 | 25 | 4.400093 | 0.1112795 | 2.533622 | 0 | 10.93035 | 0
2018-01-30 15:12 | 250132.9 | 6480.0011 | 3 | 25 | 4.400117 | 0.1065254 | 2.537251 | 0 | 10.94631 | 0
2018-01-30 15:14 | 250252.9 | 6600.0002 | 3 | 25 | 4.400061 | 0.1013994 | 2.540715 | 0 | 10.96156 | 0
2018-01-30 15:16 | 250372.9 | 6720.001 | 3 | 25 | 4.400105 | 0.09732437 | 2.544028 | 0 | 10.97613 | 0
2018-01-30 15:18 | 250492.9 | 6840.0002 | 3 | 25 | 4.400105 | 0.09281826 | 2.547201 | 0 | 10.9901 | 0
2018-01-30 15:20 | 250612.9 | 6960.001 | 3 | 25 | 4.400035 | 0.08808231 | 2.550215 | 0 | 11.00335 | 0
2018-01-30 15:22 | 250732.9 | 7080.0009 | 3 | 25 | 4.400156 | 0.08486652 | 2.553097 | 0 | 11.01604 | 0
2018-01-30 15:23 | 250819.8 | 7166.9576 | 3 | 25 | 4.400119 | 0.08149624 | 2.555104 | 0 | 11.02487 | 0
2018-01-30 15:25 | 250939.9 | 120.0009 | 4 | 25 | 4.388587 | 0 | 2.555104 | 0 | 11.02487 | 0
2018-01-30 15:27 | 251059.9 | 240.001 | 4 | 25 | 4.387016 | 0 | 2.555104 | 0 | 11.02487 | 0
2018-01-30 15:28 | 251119.9 | 300.0015 | 4 | 25 | 4.386467 | 0 | 2.555104 | 0 | 11.02487 | 0
2018-01-30 15:30 | 251239.9 | 120.0002 | 5 | 25 | 3.673077 | -6.519969 | 2.555104 | 0.2172998 | 11.02487 | 0.8097452
2018-01-30 15:32 | 251359.9 | 240.0018 | 5 | 25 | 3.62795 | -6.519907 | 2.555104 | 0.4346394 | 11.02487 | 1.603714
2018-01-30 15:34 | 251479.9 | 360.0001 | 5 | 25 | 3.564631 | -6.519905 | 2.555104 | 0.6519483 | 11.02487 | 2.385354
2018-01-30 15:36 | 251599.9 | 480.001 | 5 | 25 | 3.498433 | -6.519895 | 2.555104 | 0.869276 | 11.02487 | 3.152833
2018-01-30 15:38 | 251719.9 | 600.001 | 5 | 25 | 3.435793 | -6.519887 | 2.555104 | 1.086605 | 11.02487 | 3.906266
2018-01-30 15:40 | 251839.9 | 720.0009 | 5 | 25 | 3.378744 | -6.519914 | 2.555104 | 1.303923 | 11.02487 | 4.646594
2018-01-30 15:42 | 251959.9 | 840.001 | 5 | 25 | 3.326872 | -6.519999 | 2.555104 | 1.521256 | 11.02487 | 5.375213
2018-01-30 15:44 | 252079.9 | 960.0009 | 5 | 25 | 3.276878 | -6.519977 | 2.555104 | 1.73857 | 11.02487 | 6.092758
2018-01-30 15:46 | 252199.9 | 1080.0018 | 5 | 25 | 3.223368 | -6.51998 | 2.555104 | 1.955882 | 11.02487 | 6.799159
2018-01-30 15:48 | 252319.9 | 1200.0011 | 5 | 25 | 3.162071 | -6.519962 | 2.555104 | 2.1732 | 11.02487 | 7.493233
2018-01-30 15:50 | 252439.9 | 1320.0003 | 5 | 25 | 3.080429 | -6.519946 | 2.555104 | 2.390528 | 11.02487 | 8.172118
2018-01-30 15:52 | 252522.4 | 1402.4817 | 5 | 25 | 2.999997 | -6.519912 | 2.555104 | 2.5399 | 11.02487 | 8.626622
2018-01-30 15:54 | 252642.5 | 120.0001 | 6 | 25 | 3.710267 | 0 | 2.555104 | 2.5399 | 11.02487 | 8.626622
2018-01-30 15:56 | 252762.5 | 240.0007 | 6 | 25 | 3.723624 | 0 | 2.555104 | 2.5399 | 11.02487 | 8.626622
2018-01-30 15:57 | 252822.5 | 300.0038 | 6 | 25 | 3.728617 | 0 | 2.555104 | 2.5399 | 11.02487 | 8.626622
2018-01-30 15:57 | 252822.5 | 0.0027 | 7 | 26 | 3.728674 | 0 | 0 | 0 | 0 | 0
2018-01-30 15:59 | 252942.6 | 120.0003 | 2 | 26 | 4.200362 | 4.744516 | 0.1620533 | 6.24e-10 | 0.6715193 | 2.325e-09
2018-01-30 16:01 | 253062.6 | 240.001 | 2 | 26 | 4.200272 | 4.227991 | 0.3102454 | 6.24e-10 | 1.29397 | 2.325e-09
2018-01-30 16:03 | 253182.6 | 360.0018 | 2 | 26 | 4.20028 | 3.891541 | 0.4454804 | 6.24e-10 | 1.861994 | 2.325e-09
2018-01-30 16:05 | 253302.6 | 480.0002 | 2 | 26 | 4.20029 | 3.571247 | 0.5698239 | 6.24e-10 | 2.384271 | 2.325e-09
2018-01-30 16:07 | 253421.5 | 598.9568 | 2 | 26 | 4.200264 | 3.259993 | 0.6826459 | 6.24e-10 | 2.858154 | 2.325e-09
2018-01-30 16:09 | 253541.5 | 120.0003 | 3 | 26 | 4.227271 | 3.26013 | 0.790921 | 6.24e-10 | 3.31428 | 2.325e-09
2018-01-30 16:11 | 253661.5 | 240.0002 | 3 | 26 | 4.258584 | 3.260141 | 0.899591 | 6.24e-10 | 3.775339 | 2.325e-09
2018-01-30 16:13 | 253781.5 | 360.001 | 3 | 26 | 4.292032 | 3.260103 | 1.008257 | 6.24e-10 | 4.239897 | 2.325e-09
2018-01-30 16:15 | 253901.5 | 480.0011 | 3 | 26 | 4.327232 | 3.260147 | 1.116917 | 6.24e-10 | 4.70817 | 2.325e-09
2018-01-30 16:17 | 254021.5 | 600.0003 | 3 | 26 | 4.364082 | 3.260172 | 1.225582 | 6.24e-10 | 5.180374 | 2.325e-09
2018-01-30 16:19 | 254141.5 | 720.002 | 3 | 26 | 4.400298 | 3.221876 | 1.334203 | 6.24e-10 | 5.656485 | 2.325e-09
2018-01-30 16:21 | 254261.5 | 840.0003 | 3 | 26 | 4.40027 | 2.837454 | 1.434763 | 6.24e-10 | 6.098979 | 2.325e-09
2018-01-30 16:23 | 254381.5 | 960.0018 | 3 | 26 | 4.400245 | 2.532015 | 1.524122 | 6.24e-10 | 6.492183 | 2.325e-09
2018-01-30 16:25 | 254501.5 | 1080.001 | 3 | 26 | 4.400256 | 2.270323 | 1.604052 | 6.24e-10 | 6.843894 | 2.325e-09
2018-01-30 16:27 | 254621.5 | 1200.0006 | 3 | 26 | 4.400234 | 2.044962 | 1.675891 | 6.24e-10 | 7.160001 | 2.325e-09
2018-01-30 16:29 | 254741.5 | 1320.0011 | 3 | 26 | 4.400249 | 1.853251 | 1.740757 | 6.24e-10 | 7.44543 | 2.325e-09
2018-01-30 16:31 | 254861.5 | 1440.0002 | 3 | 26 | 4.400275 | 1.694105 | 1.799784 | 6.24e-10 | 7.705163 | 2.325e-09
2018-01-30 16:33 | 254981.5 | 1560.0004 | 3 | 26 | 4.4002 | 1.556216 | 1.853905 | 6.24e-10 | 7.943309 | 2.325e-09
2018-01-30 16:35 | 255101.5 | 1680.001 | 3 | 26 | 4.400245 | 1.441377 | 1.903787 | 6.24e-10 | 8.162799 | 2.325e-09
2018-01-30 16:37 | 255221.5 | 1800.0002 | 3 | 26 | 4.400186 | 1.340764 | 1.950125 | 6.24e-10 | 8.366693 | 2.325e-09
2018-01-30 16:39 | 255341.5 | 1920.001 | 3 | 26 | 4.400239 | 1.249726 | 1.993285 | 6.24e-10 | 8.55661 | 2.325e-09
2018-01-30 16:41 | 255461.5 | 2040.0009 | 3 | 26 | 4.400206 | 1.163589 | 2.033496 | 6.24e-10 | 8.733543 | 2.325e-09
2018-01-30 16:43 | 255581.5 | 2160.0003 | 3 | 26 | 4.400166 | 1.082788 | 2.070923 | 6.24e-10 | 8.898233 | 2.325e-09
2018-01-30 16:45 | 255701.5 | 2280.0003 | 3 | 26 | 4.400249 | 1.006984 | 2.105735 | 6.24e-10 | 9.051412 | 2.325e-09
2018-01-30 16:47 | 255821.5 | 2400.0002 | 3 | 26 | 4.400226 | 0.9330797 | 2.138038 | 6.24e-10 | 9.193552 | 2.325e-09
2018-01-30 16:49 | 255941.5 | 2520.001 | 3 | 26 | 4.400212 | 0.8649206 | 2.167983 | 6.24e-10 | 9.325315 | 2.325e-09
2018-01-30 16:51 | 256061.5 | 2640.0002 | 3 | 26 | 4.400225 | 0.8001394 | 2.195719 | 6.24e-10 | 9.447362 | 2.325e-09
2018-01-30 16:53 | 256181.5 | 2760.0002 | 3 | 26 | 4.400193 | 0.7368698 | 2.221313 | 6.24e-10 | 9.559978 | 2.325e-09
2018-01-30 16:55 | 256301.5 | 2880.0002 | 3 | 26 | 4.400173 | 0.6742296 | 2.244833 | 6.24e-10 | 9.66347 | 2.325e-09
2018-01-30 16:57 | 256421.5 | 3000.0009 | 3 | 26 | 4.400178 | 0.615098 | 2.26631 | 6.24e-10 | 9.757976 | 2.325e-09
2018-01-30 16:59 | 256541.5 | 3120.0002 | 3 | 26 | 4.400139 | 0.5631065 | 2.285943 | 6.24e-10 | 9.84436 | 2.325e-09
2018-01-30 17:01 | 256661.5 | 3240.0012 | 3 | 26 | 4.400189 | 0.5198002 | 2.303986 | 6.24e-10 | 9.923753 | 2.325e-09
2018-01-30 17:03 | 256781.5 | 3360.001 | 3 | 26 | 4.40019 | 0.4806032 | 2.32064 | 6.24e-10 | 9.997036 | 2.325e-09
2018-01-30 17:05 | 256901.5 | 3480.001 | 3 | 26 | 4.400183 | 0.4452124 | 2.336045 | 6.24e-10 | 10.06482 | 2.325e-09
2018-01-30 17:07 | 257021.5 | 3600.001 | 3 | 26 | 4.40008 | 0.411788 | 2.350332 | 6.24e-10 | 10.12768 | 2.325e-09
2018-01-30 17:09 | 257141.5 | 3720.0009 | 3 | 26 | 4.400178 | 0.3842459 | 2.363599 | 6.24e-10 | 10.18606 | 2.325e-09
2018-01-30 17:11 | 257261.5 | 3840.0002 | 3 | 26 | 4.400089 | 0.3571844 | 2.375956 | 6.24e-10 | 10.24043 | 2.325e-09
2018-01-30 17:13 | 257381.5 | 3960.0009 | 3 | 26 | 4.400158 | 0.3341208 | 2.387482 | 6.24e-10 | 10.29115 | 2.325e-09
2018-01-30 17:15 | 257501.5 | 4080.001 | 3 | 26 | 4.400157 | 0.3126211 | 2.398255 | 6.24e-10 | 10.33855 | 2.325e-09
2018-01-30 17:17 | 257621.5 | 4200.001 | 3 | 26 | 4.400136 | 0.2925253 | 2.408344 | 6.24e-10 | 10.38295 | 2.325e-09
2018-01-30 17:19 | 257741.5 | 4320.0003 | 3 | 26 | 4.400146 | 0.2746267 | 2.417795 | 6.24e-10 | 10.42453 | 2.325e-09
2018-01-30 17:21 | 257861.5 | 4440.0002 | 3 | 26 | 4.400148 | 0.2576551 | 2.426658 | 6.24e-10 | 10.46353 | 2.325e-09
2018-01-30 17:23 | 257981.5 | 4560.001 | 3 | 26 | 4.400098 | 0.2415657 | 2.434975 | 6.24e-10 | 10.50013 | 2.325e-09
2018-01-30 17:25 | 258101.5 | 4680.0003 | 3 | 26 | 4.400157 | 0.2278013 | 2.442797 | 6.24e-10 | 10.53454 | 2.325e-09
2018-01-30 17:27 | 258221.5 | 4800.0014 | 3 | 26 | 4.400128 | 0.2141676 | 2.450155 | 6.24e-10 | 10.56692 | 2.325e-09
2018-01-30 17:29 | 258341.5 | 4920.0012 | 3 | 26 | 4.400131 | 0.2019672 | 2.457085 | 6.24e-10 | 10.59741 | 2.325e-09
2018-01-30 17:31 | 258461.5 | 5040.0001 | 3 | 26 | 4.400157 | 0.1908493 | 2.46362 | 6.24e-10 | 10.62617 | 2.325e-09
2018-01-30 17:33 | 258581.5 | 5160.001 | 3 | 26 | 4.400154 | 0.1803751 | 2.469792 | 6.24e-10 | 10.65333 | 2.325e-09
2018-01-30 17:35 | 258701.5 | 5280.0002 | 3 | 26 | 4.400157 | 0.1707211 | 2.475629 | 6.24e-10 | 10.67901 | 2.325e-09
2018-01-30 17:37 | 258821.5 | 5400.0002 | 3 | 26 | 4.400131 | 0.1617022 | 2.481157 | 6.24e-10 | 10.70333 | 2.325e-09
2018-01-30 17:39 | 258941.5 | 5520.0002 | 3 | 26 | 4.400107 | 0.1539011 | 2.486406 | 6.24e-10 | 10.72643 | 2.325e-09
2018-01-30 17:41 | 259061.5 | 5640.0018 | 3 | 26 | 4.400066 | 0.1466627 | 2.491411 | 6.24e-10 | 10.74845 | 2.325e-09
2018-01-30 17:43 | 259181.5 | 5760.0002 | 3 | 26 | 4.400128 | 0.1405611 | 2.496192 | 6.24e-10 | 10.76949 | 2.325e-09
2018-01-30 17:45 | 259301.5 | 5880.0001 | 3 | 26 | 4.400067 | 0.1340866 | 2.500764 | 6.24e-10 | 10.78961 | 2.325e-09
2018-01-30 17:47 | 259421.5 | 6000.0002 | 3 | 26 | 4.400049 | 0.127799 | 2.505134 | 6.24e-10 | 10.80884 | 2.325e-09
2018-01-30 17:49 | 259541.5 | 6120.0002 | 3 | 26 | 4.400095 | 0.1226101 | 2.509316 | 6.24e-10 | 10.82724 | 2.325e-09
2018-01-30 17:51 | 259661.5 | 6240.0002 | 3 | 26 | 4.400109 | 0.1172476 | 2.513316 | 6.24e-10 | 10.84484 | 2.325e-09
2018-01-30 17:53 | 259781.5 | 6360.0002 | 3 | 26 | 4.400111 | 0.1121531 | 2.517136 | 6.24e-10 | 10.86164 | 2.325e-09
2018-01-30 17:55 | 259901.5 | 6480.0001 | 3 | 26 | 4.400131 | 0.1074896 | 2.520786 | 6.24e-10 | 10.8777 | 2.325e-09
2018-01-30 17:57 | 260021.5 | 6600.0002 | 3 | 26 | 4.40006 | 0.1021576 | 2.524274 | 6.24e-10 | 10.89305 | 2.325e-09
2018-01-30 17:59 | 260141.5 | 6720.0001 | 3 | 26 | 4.400055 | 0.09754372 | 2.527609 | 6.24e-10 | 10.90773 | 2.325e-09
2018-01-30 18:01 | 260261.5 | 6840.0002 | 3 | 26 | 4.400092 | 0.09353924 | 2.530798 | 6.24e-10 | 10.92176 | 2.325e-09
2018-01-30 18:03 | 260381.5 | 6960.0002 | 3 | 26 | 4.400149 | 0.08959675 | 2.533833 | 6.24e-10 | 10.93511 | 2.325e-09
2018-01-30 18:05 | 260501.5 | 7080.0009 | 3 | 26 | 4.400095 | 0.08533192 | 2.53673 | 6.24e-10 | 10.94786 | 2.325e-09
2018-01-30 18:07 | 260621.5 | 7200.0002 | 3 | 26 | 4.40011 | 0.08203888 | 2.539515 | 6.24e-10 | 10.96011 | 2.325e-09
2018-01-30 18:07 | 260644.8 | 7223.2472 | 3 | 26 | 4.400137 | 0.08149624 | 2.540044 | 6.24e-10 | 10.96244 | 2.325e-09
2018-01-30 18:09 | 260764.8 | 120.0003 | 4 | 26 | 4.388557 | 0 | 2.540044 | 6.24e-10 | 10.96244 | 2.325e-09
2018-01-30 18:11 | 260884.8 | 240 | 4 | 26 | 4.387003 | 0 | 2.540044 | 6.24e-10 | 10.96244 | 2.325e-09
2018-01-30 18:12 | 260944.8 | 300.0014 | 4 | 26 | 4.386462 | 0 | 2.540044 | 6.24e-10 | 10.96244 | 2.325e-09
2018-01-30 18:14 | 261064.9 | 120.0009 | 5 | 26 | 3.671472 | -6.51989 | 2.540044 | 0.2173064 | 10.96244 | 0.8094108
2018-01-30 18:16 | 261184.9 | 240.0009 | 5 | 26 | 3.626649 | -6.519904 | 2.540044 | 0.4346444 | 10.96244 | 1.603023
2018-01-30 18:18 | 261304.9 | 360.0009 | 5 | 26 | 3.562582 | -6.519898 | 2.540044 | 0.6519515 | 10.96244 | 2.384301
2018-01-30 18:20 | 261424.9 | 480.001 | 5 | 26 | 3.496272 | -6.519884 | 2.540044 | 0.8692839 | 10.96244 | 3.151327
2018-01-30 18:22 | 261544.9 | 600.0001 | 5 | 26 | 3.43364 | -6.519912 | 2.540044 | 1.086619 | 10.96244 | 3.904284
2018-01-30 18:24 | 261664.9 | 720.0003 | 5 | 26 | 3.37686 | -6.519957 | 2.540044 | 1.303938 | 10.96244 | 4.644199
2018-01-30 18:26 | 261784.9 | 840.0009 | 5 | 26 | 3.324515 | -6.519962 | 2.540044 | 1.521249 | 10.96244 | 5.372296
2018-01-30 18:28 | 261904.9 | 960.0009 | 5 | 26 | 3.273353 | -6.519969 | 2.540044 | 1.738556 | 10.96244 | 6.089158
2018-01-30 18:30 | 262024.9 | 1080.001 | 5 | 26 | 3.218961 | -6.519982 | 2.540044 | 1.955889 | 10.96244 | 6.794755
2018-01-30 18:32 | 262144.9 | 1200.0002 | 5 | 26 | 3.155673 | -6.519949 | 2.540044 | 2.173202 | 10.96244 | 7.487619
2018-01-30 18:34 | 262264.9 | 1320.0003 | 5 | 26 | 3.072546 | -6.519929 | 2.540044 | 2.390522 | 10.96244 | 8.164866
2018-01-30 18:35 | 262338.5 | 1393.5952 | 5 | 26 | 2.999998 | -6.51993 | 2.540044 | 2.523802 | 10.96244 | 8.569807
2018-01-30 18:37 | 262458.5 | 120.0004 | 6 | 26 | 3.711469 | 0 | 2.540044 | 2.523802 | 10.96244 | 8.569807
2018-01-30 18:39 | 262578.5 | 240.0013 | 6 | 26 | 3.725004 | 0 | 2.540044 | 2.523802 | 10.96244 | 8.569807
2018-01-30 18:40 | 262638.5 | 300.0033 | 6 | 26 | 3.730109 | 0 | 2.540044 | 2.523802 | 10.96244 | 8.569807
2018-01-30 18:40 | 262638.6 | 0.0026 | 7 | 27 | 3.730343 | 0 | 0 | 0 | 0 | 0
2018-01-30 18:42 | 262758.6 | 120.0003 | 2 | 27 | 4.200363 | 4.69006 | 0.1617505 | 7.969e-09 | 0.6707429 | 2.9727e-08
2018-01-30 18:44 | 262878.6 | 240.0003 | 2 | 27 | 4.200274 | 4.186459 | 0.3083827 | 7.969e-09 | 1.286642 | 2.9727e-08
2018-01-30 18:46 | 262998.6 | 360.0011 | 2 | 27 | 4.200218 | 3.858122 | 0.4423633 | 7.969e-09 | 1.849397 | 2.9727e-08
2018-01-30 18:48 | 263118.6 | 480.0004 | 2 | 27 | 4.200309 | 3.541601 | 0.5656675 | 7.969e-09 | 2.367308 | 2.9727e-08
2018-01-30 18:50 | 263227.1 | 588.4257 | 2 | 27 | 4.200279 | 3.259995 | 0.6680832 | 7.969e-09 | 2.797482 | 2.9727e-08
2018-01-30 18:52 | 263347.1 | 120.0002 | 3 | 27 | 4.227197 | 3.260031 | 0.7763643 | 7.969e-09 | 3.253627 | 2.9727e-08
2018-01-30 18:54 | 263467.1 | 240.001 | 3 | 27 | 4.258571 | 3.260029 | 0.8850293 | 7.969e-09 | 3.714661 | 2.9727e-08
2018-01-30 18:56 | 263587.1 | 360.0011 | 3 | 27 | 4.292199 | 3.260084 | 0.9936919 | 7.969e-09 | 4.179215 | 2.9727e-08
2018-01-30 18:58 | 263707.1 | 480.0011 | 3 | 27 | 4.327648 | 3.260098 | 1.102358 | 7.969e-09 | 4.647543 | 2.9727e-08
2018-01-30 19:00 | 263827.1 | 600.0004 | 3 | 27 | 4.364674 | 3.260092 | 1.211019 | 7.969e-09 | 5.119788 | 2.9727e-08
2018-01-30 19:02 | 263947.1 | 720.0011 | 3 | 27 | 4.400332 | 3.212109 | 1.319609 | 7.969e-09 | 5.595832 | 2.9727e-08
2018-01-30 19:04 | 264067.1 | 840.0004 | 3 | 27 | 4.400227 | 2.831955 | 1.419946 | 7.969e-09 | 6.037345 | 2.9727e-08
2018-01-30 19:06 | 264187.1 | 960.0003 | 3 | 27 | 4.400239 | 2.528069 | 1.509167 | 7.969e-09 | 6.429938 | 2.9727e-08
2018-01-30 19:08 | 264307.1 | 1080.0002 | 3 | 27 | 4.400251 | 2.268169 | 1.588994 | 7.969e-09 | 6.781201 | 2.9727e-08
2018-01-30 19:10 | 264427.1 | 1200.0003 | 3 | 27 | 4.400239 | 2.045057 | 1.660756 | 7.969e-09 | 7.096968 | 2.9727e-08
2018-01-30 19:12 | 264547.1 | 1320.0002 | 3 | 27 | 4.400209 | 1.868061 | 1.725872 | 7.969e-09 | 7.383496 | 2.9727e-08
2018-01-30 19:14 | 264667.1 | 1440.0003 | 3 | 27 | 4.400231 | 1.724681 | 1.785687 | 7.969e-09 | 7.646695 | 2.9727e-08
2018-01-30 19:16 | 264787.1 | 1560.0011 | 3 | 27 | 4.400221 | 1.59715 | 1.841015 | 7.969e-09 | 7.890153 | 2.9727e-08
2018-01-30 19:18 | 264907.1 | 1680.0003 | 3 | 27 | 4.400196 | 1.479191 | 1.892264 | 7.969e-09 | 8.115661 | 2.9727e-08
2018-01-30 19:20 | 265027.1 | 1800.0011 | 3 | 27 | 4.40022 | 1.369427 | 1.939727 | 7.969e-09 | 8.324508 | 2.9727e-08
2018-01-30 19:22 | 265147.1 | 1920.001 | 3 | 27 | 4.400231 | 1.268262 | 1.98366 | 7.969e-09 | 8.517818 | 2.9727e-08
2018-01-30 19:24 | 265267.1 | 2040.0003 | 3 | 27 | 4.400248 | 1.174159 | 2.024334 | 7.969e-09 | 8.696796 | 2.9727e-08
2018-01-30 19:26 | 265387.1 | 2160.0002 | 3 | 27 | 4.400204 | 1.084639 | 2.061958 | 7.969e-09 | 8.862349 | 2.9727e-08
2018-01-30 19:28 | 265507.1 | 2280.0011 | 3 | 27 | 4.400202 | 1.003019 | 2.09673 | 7.969e-09 | 9.015352 | 2.9727e-08
2018-01-30 19:30 | 265627.1 | 2400.0011 | 3 | 27 | 4.400227 | 0.9272003 | 2.128906 | 7.969e-09 | 9.156934 | 2.9727e-08
2018-01-30 19:32 | 265747.1 | 2520.001 | 3 | 27 | 4.400195 | 0.849822 | 2.158505 | 7.969e-09 | 9.287173 | 2.9727e-08
2018-01-30 19:34 | 265867.1 | 2640.0011 | 3 | 27 | 4.400175 | 0.776783 | 2.18561 | 7.969e-09 | 9.406443 | 2.9727e-08
2018-01-30 19:36 | 265987.1 | 2760.0003 | 3 | 27 | 4.400173 | 0.7092962 | 2.210356 | 7.969e-09 | 9.515329 | 2.9727e-08
2018-01-30 19:38 | 266107.1 | 2880.0012 | 3 | 27 | 4.400167 | 0.6500225 | 2.232992 | 7.969e-09 | 9.61493 | 2.9727e-08
2018-01-30 19:40 | 266227.1 | 3000.0019 | 3 | 27 | 4.40015 | 0.5979223 | 2.253772 | 7.969e-09 | 9.706368 | 2.9727e-08
2018-01-30 19:42 | 266347.1 | 3120.0011 | 3 | 27 | 4.400149 | 0.5521431 | 2.272935 | 7.969e-09 | 9.790689 | 2.9727e-08
2018-01-30 19:44 | 266467.1 | 3240.0011 | 3 | 27 | 4.400147 | 0.5107288 | 2.290645 | 7.969e-09 | 9.868614 | 2.9727e-08
2018-01-30 19:46 | 266587.1 | 3360.0003 | 3 | 27 | 4.40017 | 0.4735842 | 2.30704 | 7.969e-09 | 9.940756 | 2.9727e-08
2018-01-30 19:48 | 266707.1 | 3480.0011 | 3 | 27 | 4.400157 | 0.4394236 | 2.322242 | 7.969e-09 | 10.00765 | 2.9727e-08
2018-01-30 19:50 | 266827.1 | 3600.001 | 3 | 27 | 4.400147 | 0.4082022 | 2.336367 | 7.969e-09 | 10.0698 | 2.9727e-08
2018-01-30 19:52 | 266947.1 | 3720.0003 | 3 | 27 | 4.400144 | 0.3804846 | 2.349506 | 7.969e-09 | 10.12761 | 2.9727e-08
2018-01-30 19:54 | 267067.1 | 3840.001 | 3 | 27 | 4.40016 | 0.3550367 | 2.361757 | 7.969e-09 | 10.18152 | 2.9727e-08
2018-01-30 19:56 | 267187.1 | 3960.0003 | 3 | 27 | 4.400163 | 0.3316336 | 2.373196 | 7.969e-09 | 10.23185 | 2.9727e-08
2018-01-30 19:58 | 267307.1 | 4080.0003 | 3 | 27 | 4.400156 | 0.3100376 | 2.383882 | 7.969e-09 | 10.27887 | 2.9727e-08
2018-01-30 20:00 | 267427.1 | 4200.0013 | 3 | 27 | 4.400146 | 0.2905235 | 2.393882 | 7.969e-09 | 10.32288 | 2.9727e-08
2018-01-30 20:02 | 267547.1 | 4320.0003 | 3 | 27 | 4.40014 | 0.2720299 | 2.403248 | 7.969e-09 | 10.36409 | 2.9727e-08
2018-01-30 20:04 | 267667.1 | 4440.0019 | 3 | 27 | 4.400122 | 0.2551794 | 2.412031 | 7.969e-09 | 10.40273 | 2.9727e-08
2018-01-30 20:06 | 267787.1 | 4560.0003 | 3 | 27 | 4.400186 | 0.2404203 | 2.420279 | 7.969e-09 | 10.43902 | 2.9727e-08
2018-01-30 20:08 | 267907.1 | 4680.0019 | 3 | 27 | 4.400114 | 0.2256269 | 2.42803 | 7.969e-09 | 10.47313 | 2.9727e-08
2018-01-30 20:10 | 268027.1 | 4800.0011 | 3 | 27 | 4.400089 | 0.2121468 | 2.435329 | 7.969e-09 | 10.50525 | 2.9727e-08
2018-01-30 20:12 | 268147.1 | 4920.0003 | 3 | 27 | 4.400114 | 0.200285 | 2.442209 | 7.969e-09 | 10.53552 | 2.9727e-08
2018-01-30 20:14 | 268267.1 | 5040.0011 | 3 | 27 | 4.400198 | 0.1898003 | 2.448697 | 7.969e-09 | 10.56407 | 2.9727e-08
2018-01-30 20:16 | 268387.1 | 5160.0003 | 3 | 27 | 4.400094 | 0.1785984 | 2.454829 | 7.969e-09 | 10.59105 | 2.9727e-08
2018-01-30 20:18 | 268507.1 | 5280.0012 | 3 | 27 | 4.400113 | 0.169385 | 2.460635 | 7.969e-09 | 10.6166 | 2.9727e-08
2018-01-30 20:20 | 268627.1 | 5400.001 | 3 | 27 | 4.400141 | 0.1613979 | 2.466146 | 7.969e-09 | 10.64085 | 2.9727e-08
2018-01-30 20:22 | 268747.1 | 5520.001 | 3 | 27 | 4.400073 | 0.1532402 | 2.471398 | 7.969e-09 | 10.66396 | 2.9727e-08
2018-01-30 20:24 | 268867.1 | 5640.0002 | 3 | 27 | 4.400076 | 0.1467247 | 2.476405 | 7.969e-09 | 10.68599 | 2.9727e-08
2018-01-30 20:26 | 268987.1 | 5760.0005 | 3 | 27 | 4.40011 | 0.1405134 | 2.481187 | 7.969e-09 | 10.70703 | 2.9727e-08
2018-01-30 20:28 | 269107.1 | 5880.0003 | 3 | 27 | 4.400121 | 0.1341457 | 2.485761 | 7.969e-09 | 10.72715 | 2.9727e-08
2018-01-30 20:30 | 269227.1 | 6000.0003 | 3 | 27 | 4.400066 | 0.1276569 | 2.490131 | 7.969e-09 | 10.74638 | 2.9727e-08
2018-01-30 20:32 | 269347.1 | 6120.001 | 3 | 27 | 4.400093 | 0.1222181 | 2.494304 | 7.969e-09 | 10.76474 | 2.9727e-08
2018-01-30 20:34 | 269467.1 | 6240.0003 | 3 | 27 | 4.400074 | 0.1165295 | 2.498291 | 7.969e-09 | 10.78229 | 2.9727e-08
2018-01-30 20:36 | 269587.1 | 6360.0002 | 3 | 27 | 4.400107 | 0.111824 | 2.5021 | 7.969e-09 | 10.79905 | 2.9727e-08
2018-01-30 20:38 | 269707.1 | 6480.0002 | 3 | 27 | 4.400077 | 0.106883 | 2.505728 | 7.969e-09 | 10.81501 | 2.9727e-08
2018-01-30 20:40 | 269827.1 | 6600.0018 | 3 | 27 | 4.400121 | 0.1022224 | 2.509214 | 7.969e-09 | 10.83035 | 2.9727e-08
2018-01-30 20:42 | 269947.1 | 6720.0011 | 3 | 27 | 4.40003 | 0.09686089 | 2.512531 | 7.969e-09 | 10.84494 | 2.9727e-08
2018-01-30 20:44 | 270067.1 | 6840.001 | 3 | 27 | 4.4001 | 0.09278965 | 2.515701 | 7.969e-09 | 10.85889 | 2.9727e-08
2018-01-30 20:46 | 270187.1 | 6960.0013 | 3 | 27 | 4.400056 | 0.08849239 | 2.518718 | 7.969e-09 | 10.87217 | 2.9727e-08
2018-01-30 20:48 | 270307.1 | 7080.0002 | 3 | 27 | 4.400078 | 0.08498669 | 2.521616 | 7.969e-09 | 10.88492 | 2.9727e-08
2018-01-30 20:50 | 270427.1 | 7200.001 | 3 | 27 | 4.400102 | 0.08173943 | 2.524386 | 7.969e-09 | 10.89711 | 2.9727e-08
2018-01-30 20:50 | 270431.2 | 7204.0984 | 3 | 27 | 4.400074 | 0.08149433 | 2.524479 | 7.969e-09 | 10.89752 | 2.9727e-08
2018-01-30 20:52 | 270551.2 | 120.0007 | 4 | 27 | 4.388521 | 0 | 2.524479 | 7.969e-09 | 10.89752 | 2.9727e-08
2018-01-30 20:54 | 270671.2 | 240.0007 | 4 | 27 | 4.387018 | 0 | 2.524479 | 7.969e-09 | 10.89752 | 2.9727e-08
2018-01-30 20:55 | 270731.2 | 300.0022 | 4 | 27 | 4.386441 | 0 | 2.524479 | 7.969e-09 | 10.89752 | 2.9727e-08
2018-01-30 20:57 | 270851.3 | 120.0002 | 5 | 27 | 3.672122 | -6.519904 | 2.524479 | 0.21731 | 10.89752 | 0.8095998
2018-01-30 20:59 | 270971.3 | 240.0003 | 5 | 27 | 3.627395 | -6.519895 | 2.524479 | 0.4346434 | 10.89752 | 1.603327
2018-01-30 21:01 | 271091.3 | 360.0005 | 5 | 27 | 3.56355 | -6.519874 | 2.524479 | 0.6519693 | 10.89752 | 2.384874
2018-01-30 21:03 | 271211.3 | 480.0011 | 5 | 27 | 3.496539 | -6.519902 | 2.524479 | 0.8692715 | 10.89752 | 3.151915
2018-01-30 21:05 | 271331.3 | 600.0002 | 5 | 27 | 3.433446 | -6.51994 | 2.524479 | 1.086603 | 10.89752 | 3.90487
2018-01-30 21:07 | 271451.3 | 720.001 | 5 | 27 | 3.375996 | -6.519888 | 2.524479 | 1.303914 | 10.89752 | 4.644677
2018-01-30 21:09 | 271571.3 | 840.0011 | 5 | 27 | 3.322511 | -6.519942 | 2.524479 | 1.52124 | 10.89752 | 5.3725
2018-01-30 21:11 | 271691.3 | 960.0011 | 5 | 27 | 3.270665 | -6.51999 | 2.524479 | 1.738557 | 10.89752 | 6.088915
2018-01-30 21:13 | 271811.3 | 1080.0012 | 5 | 27 | 3.216786 | -6.519972 | 2.524479 | 1.955884 | 10.89752 | 6.793919
2018-01-30 21:15 | 271931.3 | 1200.001 | 5 | 27 | 3.152922 | -6.520011 | 2.524479 | 2.173203 | 10.89752 | 7.486317
2018-01-30 21:17 | 272051.3 | 1320.0011 | 5 | 27 | 3.069199 | -6.520021 | 2.524479 | 2.390533 | 10.89752 | 8.162961
2018-01-30 21:18 | 272121.1 | 1389.8153 | 5 | 27 | 2.999997 | -6.520006 | 2.524479 | 2.516972 | 10.89752 | 8.546886
2018-01-30 21:20 | 272241.2 | 120.001 | 6 | 27 | 3.712005 | 0 | 2.524479 | 2.516972 | 10.89752 | 8.546886
2018-01-30 21:22 | 272361.2 | 240.0004 | 6 | 27 | 3.725605 | 0 | 2.524479 | 2.516972 | 10.89752 | 8.546886
2018-01-30 21:23 | 272421.2 | 300.0032 | 6 | 27 | 3.730745 | 0 | 2.524479 | 2.516972 | 10.89752 | 8.546886
2018-01-30 21:24 | 272421.2 | 0.0026 | 7 | 28 | 3.730844 | 0 | 0 | 0 | 0 | 0
2018-01-30 21:26 | 272541.3 | 120.0018 | 2 | 28 | 4.200351 | 4.676559 | 0.1616557 | 0 | 0.6704838 | 0
2018-01-30 21:28 | 272661.3 | 240.0002 | 2 | 28 | 4.200276 | 4.175583 | 0.3079128 | 0 | 1.284807 | 0
2018-01-30 21:30 | 272781.3 | 360.0003 | 2 | 28 | 4.200256 | 3.845747 | 0.4415261 | 0 | 1.84602 | 0
2018-01-30 21:32 | 272901.3 | 480.0011 | 2 | 28 | 4.200262 | 3.530087 | 0.564445 | 0 | 2.362312 | 0
2018-01-30 21:33 | 273006 | 584.7593 | 2 | 28 | 4.200264 | 3.259998 | 0.6632314 | 0 | 2.777242 | 0
2018-01-30 21:35 | 273126 | 120.0003 | 3 | 28 | 4.227529 | 3.260145 | 0.7715089 | 0 | 3.233393 | 0
2018-01-30 21:37 | 273246 | 240.0002 | 3 | 28 | 4.259138 | 3.26013 | 0.8801725 | 0 | 3.694462 | 0
2018-01-30 21:39 | 273366 | 360.0018 | 3 | 28 | 4.292992 | 3.260113 | 0.988839 | 0 | 4.159109 | 0
2018-01-30 21:41 | 273486 | 480.0011 | 3 | 28 | 4.328984 | 3.260109 | 1.0975 | 0 | 4.627532 | 0
2018-01-30 21:43 | 273606 | 600.0001 | 3 | 28 | 4.366238 | 3.260107 | 1.206167 | 0 | 5.099953 | 0
2018-01-30 21:45 | 273726 | 720.0003 | 3 | 28 | 4.40029 | 3.190136 | 1.314672 | 0 | 5.575784 | 0
2018-01-30 21:47 | 273846 | 840.001 | 3 | 28 | 4.400283 | 2.82299 | 1.414479 | 0 | 6.014965 | 0
2018-01-30 21:49 | 273966 | 960.0009 | 3 | 28 | 4.400261 | 2.536482 | 1.503667 | 0 | 6.407415 | 0
2018-01-30 21:51 | 274086 | 1080.001 | 3 | 28 | 4.40027 | 2.293037 | 1.584049 | 0 | 6.761119 | 0
2018-01-30 21:53 | 274206 | 1200.0009 | 3 | 28 | 4.400266 | 2.082064 | 1.656886 | 0 | 7.081617 | 0
2018-01-30 21:55 | 274326 | 1320.0002 | 3 | 28 | 4.400276 | 1.900968 | 1.723161 | 0 | 7.373243 | 0
2018-01-30 21:57 | 274446 | 1440.0001 | 3 | 28 | 4.400251 | 1.74464 | 1.783838 | 0 | 7.640236 | 0
2018-01-30 21:59 | 274566 | 1560.001 | 3 | 28 | 4.400232 | 1.606517 | 1.839637 | 0 | 7.885764 | 0
2018-01-30 22:01 | 274686 | 1680.001 | 3 | 28 | 4.400216 | 1.480928 | 1.891059 | 0 | 8.112033 | 0
2018-01-30 22:03 | 274806 | 1800.0002 | 3 | 28 | 4.400211 | 1.366665 | 1.938504 | 0 | 8.320802 | 0
2018-01-30 22:05 | 274926 | 1920.0002 | 3 | 28 | 4.400182 | 1.260646 | 1.982285 | 0 | 8.513451 | 0
2018-01-30 22:07 | 275046 | 2040.0009 | 3 | 28 | 4.400223 | 1.163225 | 2.02268 | 0 | 8.691193 | 0
2018-01-30 22:09 | 275166 | 2160.001 | 3 | 28 | 4.400184 | 1.06605 | 2.059834 | 0 | 8.854679 | 0
2018-01-30 22:11 | 275286 | 2280.0009 | 3 | 28 | 4.400197 | 0.975275 | 2.09385 | 0 | 9.004356 | 0
2018-01-30 22:13 | 275406 | 2400.0002 | 3 | 28 | 4.400205 | 0.8957653 | 2.124992 | 0 | 9.14139 | 0
2018-01-30 22:15 | 275526 | 2520.0001 | 3 | 28 | 4.400226 | 0.826025 | 2.153663 | 0 | 9.267546 | 0
2018-01-30 22:17 | 275646 | 2640.0002 | 3 | 28 | 4.400202 | 0.7599077 | 2.180089 | 0 | 9.383827 | 0
2018-01-30 22:19 | 275766 | 2760.001 | 3 | 28 | 4.400167 | 0.697546 | 2.204366 | 0 | 9.49065 | 0
2018-01-30 22:21 | 275886 | 2880.0001 | 3 | 28 | 4.400163 | 0.6406565 | 2.226655 | 0 | 9.588726 | 0
2018-01-30 22:23 | 276006 | 3000.0011 | 3 | 28 | 4.400144 | 0.5902834 | 2.24716 | 0 | 9.678954 | 0
2018-01-30 22:25 | 276126 | 3120.0001 | 3 | 28 | 4.40019 | 0.5466223 | 2.266101 | 0 | 9.762294 | 0
2018-01-30 22:27 | 276246 | 3240.0002 | 3 | 28 | 4.400184 | 0.5070639 | 2.283645 | 0 | 9.839494 | 0
2018-01-30 22:29 | 276366 | 3360.0001 | 3 | 28 | 4.400232 | 0.4717474 | 2.299929 | 0 | 9.911145 | 0
2018-01-30 22:31 | 276486 | 3480.001 | 3 | 28 | 4.400198 | 0.438446 | 2.31507 | 0 | 9.977765 | 0
2018-01-30 22:33 | 276606 | 3600.0002 | 3 | 28 | 4.400112 | 0.4071436 | 2.329154 | 0 | 10.03974 | 0
2018-01-30 22:35 | 276726 | 3720.0002 | 3 | 28 | 4.400165 | 0.3803473 | 2.342278 | 0 | 10.09749 | 0
2018-01-30 22:37 | 276846 | 3840.0002 | 3 | 28 | 4.400147 | 0.3544378 | 2.354517 | 0 | 10.15134 | 0
2018-01-30 22:39 | 276966 | 3960.0011 | 3 | 28 | 4.400108 | 0.3309593 | 2.365942 | 0 | 10.20161 | 0
2018-01-30 22:41 | 277086 | 4080.001 | 3 | 28 | 4.400142 | 0.3099661 | 2.376629 | 0 | 10.24864 | 0
2018-01-30 22:43 | 277206 | 4200.001 | 3 | 28 | 4.400107 | 0.290164 | 2.386625 | 0 | 10.29262 | 0
2018-01-30 22:45 | 277326 | 4320.0011 | 3 | 28 | 4.400072 | 0.2717476 | 2.396 | 0 | 10.33387 | 0
2018-01-30 22:47 | 277446 | 4440.0002 | 3 | 28 | 4.400116 | 0.2555075 | 2.4048 | 0 | 10.37259 | 0
2018-01-30 22:49 | 277566 | 4560.0004 | 3 | 28 | 4.400174 | 0.240859 | 2.413066 | 0 | 10.40896 | 0
2018-01-30 22:51 | 277686 | 4680.0002 | 3 | 28 | 4.40017 | 0.2265892 | 2.420842 | 0 | 10.44318 | 0
2018-01-30 22:53 | 277806 | 4800.0002 | 3 | 28 | 4.400054 | 0.2125206 | 2.428156 | 0 | 10.47536 | 0
2018-01-30 22:55 | 277926 | 4920.001 | 3 | 28 | 4.400142 | 0.2012339 | 2.435058 | 0 | 10.50573 | 0
2018-01-30 22:57 | 278046 | 5040.0001 | 3 | 28 | 4.400177 | 0.1905346 | 2.441576 | 0 | 10.53441 | 0
2018-01-30 22:59 | 278166 | 5160.0002 | 3 | 28 | 4.400103 | 0.1793509 | 2.447735 | 0 | 10.56151 | 0
2018-01-30 23:01 | 278286 | 5280.0002 | 3 | 28 | 4.400105 | 0.1703825 | 2.453567 | 0 | 10.58717 | 0
2018-01-30 23:03 | 278406 | 5400.0009 | 3 | 28 | 4.400124 | 0.1624203 | 2.459113 | 0 | 10.61158 | 0
2018-01-30 23:05 | 278526 | 5520.0002 | 3 | 28 | 4.400044 | 0.1546516 | 2.464405 | 0 | 10.63486 | 0
2018-01-30 23:07 | 278646 | 5640.0009 | 3 | 28 | 4.400048 | 0.1477861 | 2.469456 | 0 | 10.65709 | 0
2018-01-30 23:09 | 278766 | 5760.0001 | 3 | 28 | 4.400095 | 0.1412754 | 2.47428 | 0 | 10.67831 | 0
2018-01-30 23:11 | 278886 | 5880.0009 | 3 | 28 | 4.400102 | 0.1352091 | 2.478894 | 0 | 10.69861 | 0
2018-01-30 23:13 | 279006 | 6000.0002 | 3 | 28 | 4.400102 | 0.1291103 | 2.483295 | 0 | 10.71798 | 0
2018-01-30 23:15 | 279126 | 6120.001 | 3 | 28 | 4.400141 | 0.1234217 | 2.487504 | 0 | 10.7365 | 0
2018-01-30 23:17 | 279246 | 6240.0001 | 3 | 28 | 4.400055 | 0.1169233 | 2.491515 | 0 | 10.75415 | 0
2018-01-30 23:19 | 279366 | 6360.001 | 3 | 28 | 4.400072 | 0.1121969 | 2.495339 | 0 | 10.77097 | 0
2018-01-30 23:21 | 279486 | 6480.0001 | 3 | 28 | 4.400077 | 0.107275 | 2.499 | 0 | 10.78708 | 0
2018-01-30 23:23 | 279606 | 6600.001 | 3 | 28 | 4.400102 | 0.1026201 | 2.502499 | 0 | 10.80248 | 0
2018-01-30 23:25 | 279726 | 6720.0001 | 3 | 28 | 4.400035 | 0.09721375 | 2.505841 | 0 | 10.81718 | 0
2018-01-30 23:27 | 279846 | 6840.0002 | 3 | 28 | 4.400061 | 0.09284687 | 2.509023 | 0 | 10.83118 | 0
2018-01-30 23:29 | 279966 | 6960.0001 | 3 | 28 | 4.400148 | 0.08956242 | 2.51206 | 0 | 10.84455 | 0
2018-01-30 23:31 | 280086 | 7080.0011 | 3 | 28 | 4.400111 | 0.08573627 | 2.514972 | 0 | 10.85736 | 0
2018-01-30 23:33 | 280206 | 7200.001 | 3 | 28 | 4.400066 | 0.08176041 | 2.517759 | 0 | 10.86962 | 0
2018-01-30 23:34 | 280235.7 | 7229.6367 | 3 | 28 | 4.400094 | 0.08149338 | 2.518431 | 0 | 10.87258 | 0
2018-01-30 23:36 | 280355.7 | 120.0001 | 4 | 28 | 4.388645 | 0 | 2.518431 | 0 | 10.87258 | 0
2018-01-30 23:38 | 280475.7 | 240.0001 | 4 | 28 | 4.387099 | 0 | 2.518431 | 0 | 10.87258 | 0
2018-01-30 23:39 | 280535.7 | 300.0023 | 4 | 28 | 4.386573 | 0 | 2.518431 | 0 | 10.87258 | 0
2018-01-30 23:41 | 280655.8 | 120.0003 | 5 | 28 | 3.675949 | -6.519854 | 2.518431 | 0.2173139 | 10.87258 | 0.8105086
2018-01-30 23:43 | 280775.8 | 240.001 | 5 | 28 | 3.629278 | -6.519843 | 2.518431 | 0.4346315 | 10.87258 | 1.604821
2018-01-30 23:45 | 280895.8 | 360.0003 | 5 | 28 | 3.564585 | -6.519957 | 2.518431 | 0.6519355 | 10.87258 | 2.386627
2018-01-30 23:47 | 281015.8 | 480.001 | 5 | 28 | 3.496871 | -6.519946 | 2.518431 | 0.8692595 | 10.87258 | 3.153902
2018-01-30 23:49 | 281135.8 | 600.0013 | 5 | 28 | 3.433122 | -6.519907 | 2.518431 | 1.08659 | 10.87258 | 3.906846
2018-01-30 23:51 | 281255.8 | 720.0002 | 5 | 28 | 3.375392 | -6.51984 | 2.518431 | 1.303901 | 10.87258 | 4.646533
2018-01-30 23:53 | 281375.8 | 840.0003 | 5 | 28 | 3.322425 | -6.519922 | 2.518431 | 1.521232 | 10.87258 | 5.374303
2018-01-30 23:55 | 281495.8 | 960.0004 | 5 | 28 | 3.270512 | -6.519946 | 2.518431 | 1.738544 | 10.87258 | 6.090665
2018-01-30 23:57 | 281615.8 | 1080.001 | 5 | 28 | 3.215423 | -6.51994 | 2.518431 | 1.955859 | 10.87258 | 6.795491
2018-01-30 23:59 | 281735.8 | 1200.0019 | 5 | 28 | 3.152677 | -6.519994 | 2.518431 | 2.173191 | 10.87258 | 7.487748
2018-01-31 00:01 | 281855.8 | 1320.0002 | 5 | 28 | 3.067954 | -6.519867 | 2.518431 | 2.390501 | 10.87258 | 8.164181
2018-01-31 00:02 | 281924 | 1388.1825 | 5 | 28 | 2.999997 | -6.519904 | 2.518431 | 2.513988 | 10.87258 | 8.539054
2018-01-31 00:04 | 282044 | 120.0002 | 6 | 28 | 3.712087 | 0 | 2.518431 | 2.513988 | 10.87258 | 8.539054
2018-01-31 00:06 | 282164 | 240.0002 | 6 | 28 | 3.725729 | 0 | 2.518431 | 2.513988 | 10.87258 | 8.539054
2018-01-31 00:07 | 282224 | 300.0032 | 6 | 28 | 3.730929 | 0 | 2.518431 | 2.513988 | 10.87258 | 8.539054
2018-01-31 00:07 | 282224 | 0.0028 | 7 | 29 | 3.731007 | 0 | 0 | 0 | 0 | 0
2018-01-31 00:09 | 282344.1 | 120.0002 | 2 | 29 | 4.200346 | 4.671148 | 0.1616117 | 8.35e-10 | 0.6703516 | 3.115e-09
2018-01-31 00:11 | 282464.1 | 240.0003 | 2 | 29 | 4.200266 | 4.171593 | 0.3077191 | 8.35e-10 | 1.284046 | 3.115e-09
2018-01-31 00:13 | 282584.1 | 360.0011 | 2 | 29 | 4.200264 | 3.841925 | 0.4412034 | 8.35e-10 | 1.844716 | 3.115e-09
2018-01-31 00:15 | 282704.1 | 480.0011 | 2 | 29 | 4.20024 | 3.525276 | 0.5639676 | 8.35e-10 | 2.360359 | 3.115e-09
2018-01-31 00:17 | 282806.6 | 582.5016 | 2 | 29 | 4.200306 | 3.259974 | 0.6605447 | 8.35e-10 | 2.766009 | 3.115e-09
2018-01-31 00:19 | 282926.6 | 120.0002 | 3 | 29 | 4.227503 | 3.260056 | 0.7688221 | 8.35e-10 | 3.222164 | 3.115e-09
2018-01-31 00:21 | 283046.6 | 240.0009 | 3 | 29 | 4.259181 | 3.260098 | 0.8774979 | 8.35e-10 | 3.683293 | 3.115e-09
2018-01-31 00:23 | 283166.6 | 360.0001 | 3 | 29 | 4.293051 | 3.260088 | 0.9861609 | 8.35e-10 | 4.147931 | 3.115e-09
2018-01-31 00:25 | 283286.6 | 480.0002 | 3 | 29 | 4.327635 | 3.260096 | 1.094827 | 8.35e-10 | 4.616323 | 3.115e-09
2018-01-31 00:27 | 283406.6 | 600.001 | 3 | 29 | 4.362268 | 3.260031 | 1.203487 | 8.35e-10 | 5.088439 | 3.115e-09
2018-01-31 00:29 | 283526.6 | 720.001 | 3 | 29 | 4.39862 | 3.26008 | 1.312154 | 8.35e-10 | 5.564436 | 3.115e-09
2018-01-31 00:31 | 283646.6 | 840.0012 | 3 | 29 | 4.40025 | 2.889498 | 1.414431 | 8.35e-10 | 6.01448 | 3.115e-09
2018-01-31 00:33 | 283766.6 | 960.0002 | 3 | 29 | 4.400247 | 2.587046 | 1.505561 | 8.35e-10 | 6.415476 | 3.115e-09
2018-01-31 00:35 | 283886.6 | 1080.0011 | 3 | 29 | 4.40022 | 2.324526 | 1.587344 | 8.35e-10 | 6.775343 | 3.115e-09
2018-01-31 00:37 | 284006.6 | 1200.0009 | 3 | 29 | 4.400257 | 2.097889 | 1.660962 | 8.35e-10 | 7.099281 | 3.115e-09
2018-01-31 00:39 | 284126.6 | 1320.0001 | 3 | 29 | 4.400233 | 1.907818 | 1.727623 | 8.35e-10 | 7.392607 | 3.115e-09
2018-01-31 00:41 | 284246.6 | 1440.001 | 3 | 29 | 4.400261 | 1.745429 | 1.788412 | 8.35e-10 | 7.660092 | 3.115e-09
2018-01-31 00:43 | 284366.6 | 1560.0001 | 3 | 29 | 4.400225 | 1.600286 | 1.844124 | 8.35e-10 | 7.905241 | 3.115e-09
2018-01-31 00:45 | 284486.6 | 1680.0001 | 3 | 29 | 4.400257 | 1.462197 | 1.89516 | 8.35e-10 | 8.129808 | 3.115e-09
2018-01-31 00:47 | 284606.6 | 1800.001 | 3 | 29 | 4.400209 | 1.332793 | 1.941703 | 8.35e-10 | 8.334611 | 3.115e-09
2018-01-31 00:49 | 284726.6 | 1920.0002 | 3 | 29 | 4.400228 | 1.218925 | 1.984186 | 8.35e-10 | 8.521544 | 3.115e-09
2018-01-31 00:51 | 284846.6 | 2040.0003 | 3 | 29 | 4.400199 | 1.12007 | 2.023137 | 8.35e-10 | 8.692935 | 3.115e-09
2018-01-31 00:53 | 284966.6 | 2160.001 | 3 | 29 | 4.400198 | 1.03195 | 2.058989 | 8.35e-10 | 8.850693 | 3.115e-09
2018-01-31 00:55 | 285086.6 | 2280.0012 | 3 | 29 | 4.40018 | 0.9510393 | 2.09203 | 8.35e-10 | 8.996079 | 3.115e-09
2018-01-31 00:57 | 285206.6 | 2400.0002 | 3 | 29 | 4.400242 | 0.8781385 | 2.122489 | 8.35e-10 | 9.130106 | 3.115e-09
2018-01-31 00:59 | 285326.6 | 2520.001 | 3 | 29 | 4.400186 | 0.8107462 | 2.150619 | 8.35e-10 | 9.253881 | 3.115e-09
2018-01-31 01:01 | 285446.6 | 2640.0003 | 3 | 29 | 4.400216 | 0.747056 | 2.176574 | 8.35e-10 | 9.368091 | 3.115e-09
2018-01-31 01:03 | 285566.6 | 2760.0002 | 3 | 29 | 4.400228 | 0.6870327 | 2.200449 | 8.35e-10 | 9.473146 | 3.115e-09
2018-01-31 01:05 | 285686.6 | 2880.0003 | 3 | 29 | 4.400168 | 0.6325903 | 2.222418 | 8.35e-10 | 9.569811 | 3.115e-09
2018-01-31 01:07 | 285806.6 | 3000.001 | 3 | 29 | 4.400226 | 0.5857229 | 2.242702 | 8.35e-10 | 9.659062 | 3.115e-09
2018-01-31 01:09 | 285926.6 | 3120.0011 | 3 | 29 | 4.400177 | 0.5418129 | 2.261472 | 8.35e-10 | 9.741657 | 3.115e-09
2018-01-31 01:11 | 286046.6 | 3240.0011 | 3 | 29 | 4.400139 | 0.5023413 | 2.278869 | 8.35e-10 | 9.818207 | 3.115e-09
2018-01-31 01:13 | 286166.6 | 3360.0003 | 3 | 29 | 4.400166 | 0.4666271 | 2.295018 | 8.35e-10 | 9.889265 | 3.115e-09
2018-01-31 01:15 | 286286.6 | 3480.0011 | 3 | 29 | 4.40013 | 0.4340315 | 2.310027 | 8.35e-10 | 9.955308 | 3.115e-09
2018-01-31 01:17 | 286406.6 | 3600.0003 | 3 | 29 | 4.400156 | 0.4045773 | 2.323995 | 8.35e-10 | 10.01677 | 3.115e-09
2018-01-31 01:19 | 286526.6 | 3720.0003 | 3 | 29 | 4.400162 | 0.3773603 | 2.337016 | 8.35e-10 | 10.07406 | 3.115e-09
2018-01-31 01:21 | 286646.6 | 3840.0005 | 3 | 29 | 4.400102 | 0.3521557 | 2.349175 | 8.35e-10 | 10.12756 | 3.115e-09
2018-01-31 01:23 | 286766.6 | 3960.0003 | 3 | 29 | 4.400198 | 0.3302641 | 2.360544 | 8.35e-10 | 10.17759 | 3.115e-09
2018-01-31 01:25 | 286886.6 | 4080.0011 | 3 | 29 | 4.400167 | 0.3093615 | 2.371178 | 8.35e-10 | 10.22438 | 3.115e-09
2018-01-31 01:27 | 287006.6 | 4200.0013 | 3 | 29 | 4.400146 | 0.2897253 | 2.381152 | 8.35e-10 | 10.26827 | 3.115e-09
2018-01-31 01:29 | 287126.6 | 4320.0003 | 3 | 29 | 4.400177 | 0.2727566 | 2.390508 | 8.35e-10 | 10.30943 | 3.115e-09
2018-01-31 01:31 | 287246.6 | 4440.0012 | 3 | 29 | 4.400181 | 0.2560511 | 2.399297 | 8.35e-10 | 10.34811 | 3.115e-09
2018-01-31 01:33 | 287366.6 | 4560.0003 | 3 | 29 | 4.400145 | 0.2403822 | 2.407561 | 8.35e-10 | 10.38447 | 3.115e-09
2018-01-31 01:35 | 287486.6 | 4680.0019 | 3 | 29 | 4.400172 | 0.2270985 | 2.41534 | 8.35e-10 | 10.4187 | 3.115e-09
2018-01-31 01:37 | 287606.6 | 4800.0002 | 3 | 29 | 4.400106 | 0.2134247 | 2.422679 | 8.35e-10 | 10.45099 | 3.115e-09
2018-01-31 01:39 | 287726.6 | 4920.0005 | 3 | 29 | 4.400125 | 0.2016087 | 2.4296 | 8.35e-10 | 10.48144 | 3.115e-09
2018-01-31 01:41 | 287846.6 | 5040.0011 | 3 | 29 | 4.400164 | 0.1915808 | 2.436141 | 8.35e-10 | 10.51023 | 3.115e-09
2018-01-31 01:43 | 287966.6 | 5160.0004 | 3 | 29 | 4.400115 | 0.1811438 | 2.442336 | 8.35e-10 | 10.53748 | 3.115e-09
2018-01-31 01:45 | 288086.6 | 5280.0003 | 3 | 29 | 4.400119 | 0.1725588 | 2.448226 | 8.35e-10 | 10.5634 | 3.115e-09
2018-01-31 01:47 | 288206.6 | 5400.0011 | 3 | 29 | 4.400089 | 0.1642723 | 2.45384 | 8.35e-10 | 10.5881 | 3.115e-09
2018-01-31 01:49 | 288326.6 | 5520.001 | 3 | 29 | 4.400128 | 0.1574602 | 2.459201 | 8.35e-10 | 10.61169 | 3.115e-09
2018-01-31 01:51 | 288446.6 | 5640.0011 | 3 | 29 | 4.400115 | 0.1502514 | 2.464325 | 8.35e-10 | 10.63424 | 3.115e-09
2018-01-31 01:53 | 288566.6 | 5760.0011 | 3 | 29 | 4.400125 | 0.1437902 | 2.46922 | 8.35e-10 | 10.65578 | 3.115e-09
2018-01-31 01:55 | 288686.6 | 5880.0003 | 3 | 29 | 4.400072 | 0.1362972 | 2.473893 | 8.35e-10 | 10.67634 | 3.115e-09
2018-01-31 01:57 | 288806.6 | 6000.0002 | 3 | 29 | 4.400081 | 0.1308928 | 2.478357 | 8.35e-10 | 10.69598 | 3.115e-09
2018-01-31 01:59 | 288926.6 | 6120.001 | 3 | 29 | 4.400108 | 0.1255178 | 2.482626 | 8.35e-10 | 10.71477 | 3.115e-09
2018-01-31 02:01 | 289046.6 | 6240.0011 | 3 | 29 | 4.400105 | 0.1200848 | 2.486717 | 8.35e-10 | 10.73277 | 3.115e-09
2018-01-31 02:03 | 289166.6 | 6360.0002 | 3 | 29 | 4.400051 | 0.1140871 | 2.490627 | 8.35e-10 | 10.74997 | 3.115e-09
2018-01-31 02:05 | 289286.6 | 6480.0011 | 3 | 29 | 4.400117 | 0.1101408 | 2.494375 | 8.35e-10 | 10.76646 | 3.115e-09
2018-01-31 02:07 | 289406.6 | 6600.001 | 3 | 29 | 4.400036 | 0.1044159 | 2.497947 | 8.35e-10 | 10.78218 | 3.115e-09
2018-01-31 02:09 | 289526.6 | 6720.001 | 3 | 29 | 4.400119 | 0.0998106 | 2.501349 | 8.35e-10 | 10.79715 | 3.115e-09
2018-01-31 02:11 | 289646.6 | 6840.0002 | 3 | 29 | 4.400082 | 0.09467983 | 2.50459 | 8.35e-10 | 10.81141 | 3.115e-09
2018-01-31 02:13 | 289766.6 | 6960.0012 | 3 | 29 | 4.400136 | 0.09146023 | 2.507689 | 8.35e-10 | 10.82504 | 3.115e-09
2018-01-31 02:15 | 289886.6 | 7080.0011 | 3 | 29 | 4.4001 | 0.08746815 | 2.510654 | 8.35e-10 | 10.83809 | 3.115e-09
2018-01-31 02:17 | 290006.6 | 7200.0004 | 3 | 29 | 4.400059 | 0.0831089 | 2.513503 | 8.35e-10 | 10.85062 | 3.115e-09
2018-01-31 02:18 | 290075.9 | 7269.2985 | 3 | 29 | 4.400078 | 0.08149433 | 2.515093 | 8.35e-10 | 10.85762 | 3.115e-09
2018-01-31 02:20 | 290195.9 | 120.0001 | 4 | 29 | 4.388653 | 0 | 2.515093 | 8.35e-10 | 10.85762 | 3.115e-09
2018-01-31 02:22 | 290315.9 | 240.0009 | 4 | 29 | 4.387124 | 0 | 2.515093 | 8.35e-10 | 10.85762 | 3.115e-09
2018-01-31 02:23 | 290375.9 | 300.0014 | 4 | 29 | 4.386617 | 0 | 2.515093 | 8.35e-10 | 10.85762 | 3.115e-09
2018-01-31 02:25 | 290496 | 120.0001 | 5 | 29 | 3.676098 | -6.519912 | 2.515093 | 0.2173059 | 10.85762 | 0.8106154
2018-01-31 02:27 | 290616 | 240.0001 | 5 | 29 | 3.629202 | -6.519932 | 2.515093 | 0.4346226 | 10.85762 | 1.604932
2018-01-31 02:29 | 290736 | 360.0001 | 5 | 29 | 3.564463 | -6.519972 | 2.515093 | 0.6519631 | 10.85762 | 2.38682
2018-01-31 02:31 | 290856 | 480.0011 | 5 | 29 | 3.497128 | -6.519954 | 2.515093 | 0.8692903 | 10.85762 | 3.154099
2018-01-31 02:33 | 290976 | 600.001 | 5 | 29 | 3.434003 | -6.519957 | 2.515093 | 1.086601 | 10.85762 | 3.90709
2018-01-31 02:35 | 291096 | 720.0001 | 5 | 29 | 3.376229 | -6.51993 | 2.515093 | 1.303906 | 10.85762 | 4.646962
2018-01-31 02:37 | 291216 | 840.0018 | 5 | 29 | 3.32257 | -6.519964 | 2.515093 | 1.521248 | 10.85762 | 5.37487
2018-01-31 02:39 | 291336 | 960.0001 | 5 | 29 | 3.270886 | -6.519908 | 2.515093 | 1.738567 | 10.85762 | 6.091307
2018-01-31 02:41 | 291456 | 1080.0017 | 5 | 29 | 3.21675 | -6.519885 | 2.515093 | 1.955889 | 10.85762 | 6.796348
2018-01-31 02:43 | 291576 | 1200.0002 | 5 | 29 | 3.153249 | -6.519966 | 2.515093 | 2.173203 | 10.85762 | 7.488749
2018-01-31 02:45 | 291696 | 1320.0013 | 5 | 29 | 3.070184 | -6.519929 | 2.515093 | 2.390527 | 10.85762 | 8.165549
2018-01-31 02:46 | 291767.6 | 1391.5824 | 5 | 29 | 2.999996 | -6.519908 | 2.515093 | 2.520159 | 10.85762 | 8.559236
2018-01-31 02:48 | 291887.6 | 120.0003 | 6 | 29 | 3.711625 | 0 | 2.515093 | 2.520159 | 10.85762 | 8.559236
2018-01-31 02:50 | 292007.6 | 240.0009 | 6 | 29 | 3.725226 | 0 | 2.515093 | 2.520159 | 10.85762 | 8.559236
2018-01-31 02:51 | 292067.7 | 300.0031 | 6 | 29 | 3.730367 | 0 | 2.515093 | 2.520159 | 10.85762 | 8.559236
2018-01-31 02:51 | 292067.7 | 0.0028 | 7 | 30 | 3.730195 | 0 | 0 | 0 | 0 | 0
2018-01-31 02:53 | 292187.7385 | 120.0012 | 2 | 30 | 4.200376 | 4.68824 | 0.1617324 | 2.876e-09 | 0.6706857 | 1.0729e-08
2018-01-31 02:55 | 292307.7384 | 240.0011 | 2 | 30 | 4.200264 | 4.183777 | 0.3083139 | 2.876e-09 | 1.286371 | 1.0729e-08
2018-01-31 02:57 | 292427.7384 | 360.0011 | 2 | 30 | 4.200277 | 3.851442 | 0.4421591 | 2.876e-09 | 1.848558 | 1.0729e-08
2018-01-31 02:59 | 292547.7376 | 480.0003 | 2 | 30 | 4.200295 | 3.533716 | 0.5652071 | 2.876e-09 | 2.365393 | 1.0729e-08
2018-01-31 03:01 | 292658.6414 | 590.9041 | 2 | 30 | 4.200237 | 3.259981 | 0.6697903 | 2.876e-09 | 2.804671 | 1.0729e-08
2018-01-31 03:03 | 292778.6 | 120.0001 | 3 | 30 | 4.225038 | 3.260115 | 0.7780591 | 2.876e-09 | 3.26065 | 1.0729e-08
2018-01-31 03:05 | 292898.6 | 240.001 | 3 | 30 | 4.253974 | 3.260057 | 0.8867397 | 2.876e-09 | 3.721373 | 1.0729e-08
2018-01-31 03:07 | 293018.6 | 360.0011 | 3 | 30 | 4.285463 | 3.260082 | 0.9953911 | 2.876e-09 | 4.185257 | 1.0729e-08
2018-01-31 03:09 | 293138.6 | 480.0002 | 3 | 30 | 4.319315 | 3.260059 | 1.104067 | 2.876e-09 | 4.652809 | 1.0729e-08
2018-01-31 03:11 | 293258.6 | 600.0003 | 3 | 30 | 4.355275 | 3.260115 | 1.212729 | 2.876e-09 | 5.124079 | 1.0729e-08
2018-01-31 03:13 | 293378.6 | 720.0001 | 3 | 30 | 4.393117 | 3.260082 | 1.321391 | 2.876e-09 | 5.599368 | 1.0729e-08
2018-01-31 03:15 | 293498.6 | 840.0009 | 3 | 30 | 4.400286 | 2.924448 | 1.425141 | 2.876e-09 | 6.055828 | 1.0729e-08
2018-01-31 03:17 | 293618.6 | 960.0002 | 3 | 30 | 4.400278 | 2.604788 | 1.517154 | 2.876e-09 | 6.460711 | 1.0729e-08
2018-01-31 03:19 | 293738.6 | 1080.0009 | 3 | 30 | 4.400255 | 2.332966 | 1.599326 | 2.876e-09 | 6.822289 | 1.0729e-08
2018-01-31 03:21 | 293858.6 | 1200.001 | 3 | 30 | 4.40024 | 2.092705 | 1.673006 | 2.876e-09 | 7.1465 | 1.0729e-08
2018-01-31 03:23 | 293978.6 | 1320.0001 | 3 | 30 | 4.400215 | 1.884087 | 1.739192 | 2.876e-09 | 7.437736 | 1.0729e-08
2018-01-31 03:25 | 294098.6 | 1440.001 | 3 | 30 | 4.400231 | 1.706885 | 1.798947 | 2.876e-09 | 7.70067 | 1.0729e-08
2018-01-31 03:27 | 294218.6 | 1560.0001 | 3 | 30 | 4.400207 | 1.557482 | 1.853304 | 2.876e-09 | 7.939854 | 1.0729e-08
2018-01-31 03:29 | 294338.6 | 1680.001 | 3 | 30 | 4.400215 | 1.427238 | 1.903021 | 2.876e-09 | 8.15862 | 1.0729e-08
2018-01-31 03:31 | 294458.6 | 1800.0018 | 3 | 30 | 4.400233 | 1.309658 | 1.948596 | 2.876e-09 | 8.359161 | 1.0729e-08
2018-01-31 03:33 | 294578.6 | 1920.0001 | 3 | 30 | 4.400236 | 1.204383 | 1.990454 | 2.876e-09 | 8.543344 | 1.0729e-08
2018-01-31 03:35 | 294698.6 | 2040.0002 | 3 | 30 | 4.400201 | 1.109155 | 2.028987 | 2.876e-09 | 8.712896 | 1.0729e-08
2018-01-31 03:37 | 294818.6 | 2160.0001 | 3 | 30 | 4.400139 | 1.022112 | 2.064493 | 2.876e-09 | 8.869133 | 1.0729e-08
2018-01-31 03:39 | 294938.6 | 2280.0002 | 3 | 30 | 4.40018 | 0.9448738 | 2.097268 | 2.876e-09 | 9.01335 | 1.0729e-08
2018-01-31 03:41 | 295058.6 | 2400.0001 | 3 | 30 | 4.400146 | 0.8729982 | 2.127554 | 2.876e-09 | 9.146612 | 1.0729e-08
2018-01-31 03:43 | 295178.6 | 2520.0002 | 3 | 30 | 4.400187 | 0.8054161 | 2.155535 | 2.876e-09 | 9.269736 | 1.0729e-08
2018-01-31 03:45 | 295298.6 | 2640.001 | 3 | 30 | 4.400198 | 0.7408609 | 2.181294 | 2.876e-09 | 9.383079 | 1.0729e-08
2018-01-31 03:47 | 295418.6 | 2760.001 | 3 | 30 | 4.400158 | 0.6814899 | 2.20498 | 2.876e-09 | 9.487302 | 1.0729e-08
2018-01-31 03:49 | 295538.6 | 2880.0002 | 3 | 30 | 4.400187 | 0.6294985 | 2.22681 | 2.876e-09 | 9.583357 | 1.0729e-08
2018-01-31 03:51 | 295658.6 | 3000.0004 | 3 | 30 | 4.400192 | 0.5828104 | 2.246998 | 2.876e-09 | 9.67219 | 1.0729e-08
2018-01-31 03:53 | 295778.6 | 3120.0002 | 3 | 30 | 4.40017 | 0.540081 | 2.265698 | 2.876e-09 | 9.754472 | 1.0729e-08
2018-01-31 03:55 | 295898.6 | 3240.001 | 3 | 30 | 4.400177 | 0.5016184 | 2.283052 | 2.876e-09 | 9.830832 | 1.0729e-08
2018-01-31 03:57 | 296018.6 | 3360.0002 | 3 | 30 | 4.400138 | 0.4659138 | 2.299174 | 2.876e-09 | 9.901771 | 1.0729e-08
2018-01-31 03:59 | 296138.6 | 3480.001 | 3 | 30 | 4.40021 | 0.4347982 | 2.314173 | 2.876e-09 | 9.96777 | 1.0729e-08
2018-01-31 04:01 | 296258.6 | 3600.0009 | 3 | 30 | 4.400159 | 0.4049778 | 2.328148 | 2.876e-09 | 10.02926 | 1.0729e-08
2018-01-31 04:03 | 296378.6 | 3720.001 | 3 | 30 | 4.400167 | 0.3782969 | 2.341194 | 2.876e-09 | 10.08667 | 1.0729e-08
2018-01-31 04:05 | 296498.6 | 3840.0001 | 3 | 30 | 4.400121 | 0.3532419 | 2.353387 | 2.876e-09 | 10.14032 | 1.0729e-08
2018-01-31 04:07 | 296618.6 | 3960.0003 | 3 | 30 | 4.400136 | 0.3306255 | 2.364791 | 2.876e-09 | 10.1905 | 1.0729e-08
2018-01-31 04:09 | 296738.6 | 4080.001 | 3 | 30 | 4.400153 | 0.310401 | 2.375469 | 2.876e-09 | 10.23748 | 1.0729e-08
2018-01-31 04:11 | 296858.6 | 4200.0002 | 3 | 30 | 4.400142 | 0.2908115 | 2.385484 | 2.876e-09 | 10.28155 | 1.0729e-08
2018-01-31 04:13 | 296978.6 | 4320.001 | 3 | 30 | 4.400138 | 0.2731133 | 2.394884 | 2.876e-09 | 10.32291 | 1.0729e-08
2018-01-31 04:15 | 297098.6 | 4440.0009 | 3 | 30 | 4.400134 | 0.2569933 | 2.403718 | 2.876e-09 | 10.36178 | 1.0729e-08
2018-01-31 04:17 | 297218.6 | 4560.0002 | 3 | 30 | 4.400109 | 0.241519 | 2.412028 | 2.876e-09 | 10.39835 | 1.0729e-08
2018-01-31 04:19 | 297338.6 | 4680.0009 | 3 | 30 | 4.400095 | 0.2273531 | 2.419846 | 2.876e-09 | 10.43275 | 1.0729e-08
2018-01-31 04:21 | 297458.6 | 4800.001 | 3 | 30 | 4.400116 | 0.2149057 | 2.42722 | 2.876e-09 | 10.46519 | 1.0729e-08
2018-01-31 04:23 | 297578.6 | 4920.0005 | 3 | 30 | 4.400146 | 0.2030602 | 2.434182 | 2.876e-09 | 10.49583 | 1.0729e-08
2018-01-31 04:25 | 297698.6 | 5040.0011 | 3 | 30 | 4.400044 | 0.191988 | 2.44077 | 2.876e-09 | 10.52481 | 1.0729e-08
2018-01-31 04:27 | 297818.6 | 5160.0004 | 3 | 30 | 4.400119 | 0.1833448 | 2.447026 | 2.876e-09 | 10.55234 | 1.0729e-08
2018-01-31 04:29 | 297938.6 | 5280.0002 | 3 | 30 | 4.400133 | 0.174695 | 2.452978 | 2.876e-09 | 10.57853 | 1.0729e-08
2018-01-31 04:31 | 298058.6 | 5400.0009 | 3 | 30 | 4.400077 | 0.1657619 | 2.458645 | 2.876e-09 | 10.60347 | 1.0729e-08
2018-01-31 04:33 | 298178.6 | 5520.0002 | 3 | 30 | 4.400106 | 0.1586237 | 2.464056 | 2.876e-09 | 10.62728 | 1.0729e-08
2018-01-31 04:35 | 298298.6 | 5640.0002 | 3 | 30 | 4.400072 | 0.1512947 | 2.469219 | 2.876e-09 | 10.64999 | 1.0729e-08
2018-01-31 04:37 | 298418.6 | 5760.0001 | 3 | 30 | 4.400119 | 0.1449413 | 2.474162 | 2.876e-09 | 10.67174 | 1.0729e-08
2018-01-31 04:39 | 298538.6 | 5880.001 | 3 | 30 | 4.400093 | 0.1380224 | 2.478886 | 2.876e-09 | 10.69253 | 1.0729e-08
2018-01-31 04:41 | 298658.6 | 6000.0002 | 3 | 30 | 4.400152 | 0.1327391 | 2.483399 | 2.876e-09 | 10.71239 | 1.0729e-08
2018-01-31 04:43 | 298778.6 | 6120.0011 | 3 | 30 | 4.400105 | 0.1267109 | 2.487712 | 2.876e-09 | 10.73137 | 1.0729e-08
2018-01-31 04:45 | 298898.6 | 6240.0002 | 3 | 30 | 4.400137 | 0.1215534 | 2.491839 | 2.876e-09 | 10.74953 | 1.0729e-08
2018-01-31 04:47 | 299018.6 | 6360.0001 | 3 | 30 | 4.400067 | 0.1151781 | 2.495784 | 2.876e-09 | 10.76688 | 1.0729e-08
2018-01-31 04:49 | 299138.6 | 6480.0001 | 3 | 30 | 4.400066 | 0.1097307 | 2.499543 | 2.876e-09 | 10.78342 | 1.0729e-08
2018-01-31 04:51 | 299258.6 | 6600.0001 | 3 | 30 | 4.400146 | 0.1050901 | 2.503122 | 2.876e-09 | 10.79917 | 1.0729e-08
2018-01-31 04:53 | 299378.6 | 6720.0003 | 3 | 30 | 4.400094 | 0.09979916 | 2.50653 | 2.876e-09 | 10.81417 | 1.0729e-08
2018-01-31 04:55 | 299498.6 | 6840.0001 | 3 | 30 | 4.400128 | 0.09572411 | 2.509792 | 2.876e-09 | 10.82852 | 1.0729e-08
2018-01-31 04:57 | 299618.6 | 6960.0009 | 3 | 30 | 4.400142 | 0.09175014 | 2.512908 | 2.876e-09 | 10.84223 | 1.0729e-08
2018-01-31 04:59 | 299738.6 | 7080.0001 | 3 | 30 | 4.400108 | 0.08789921 | 2.515895 | 2.876e-09 | 10.85537 | 1.0729e-08
2018-01-31 05:01 | 299858.6 | 7200.0009 | 3 | 30 | 4.400044 | 0.08349895 | 2.518749 | 2.876e-09 | 10.86793 | 1.0729e-08
2018-01-31 05:02 | 299955.8 | 7297.1935 | 3 | 30 | 4.400116 | 0.08149624 | 2.520984 | 2.876e-09 | 10.87776 | 1.0729e-08
2018-01-31 05:04 | 300075.9 | 120.0001 | 4 | 30 | 4.388707 | 0 | 2.520984 | 2.876e-09 | 10.87776 | 1.0729e-08
2018-01-31 05:06 | 300195.9 | 240.0002 | 4 | 30 | 4.387219 | 0 | 2.520984 | 2.876e-09 | 10.87776 | 1.0729e-08
2018-01-31 05:07 | 300255.9 | 300.0015 | 4 | 30 | 4.386713 | 0 | 2.520984 | 2.876e-09 | 10.87776 | 1.0729e-08
2018-01-31 05:09 | 300376 | 120.0001 | 5 | 30 | 3.673481 | -6.519904 | 2.520984 | 0.21731 | 10.87776 | 0.8099709
2018-01-31 05:11 | 300496 | 240.0017 | 5 | 30 | 3.626617 | -6.519864 | 2.520984 | 0.4346351 | 10.87776 | 1.603757
2018-01-31 05:13 | 300616 | 360.0008 | 5 | 30 | 3.561974 | -6.519882 | 2.520984 | 0.6519487 | 10.87776 | 2.385017
2018-01-31 05:15 | 300736 | 480 | 5 | 30 | 3.494549 | -6.519887 | 2.520984 | 0.86927 | 10.87776 | 3.151729
2018-01-31 05:17 | 300856 | 600.0001 | 5 | 30 | 3.430823 | -6.519937 | 2.520984 | 1.086579 | 10.87776 | 3.904117
2018-01-31 05:19 | 300976 | 720.0016 | 5 | 30 | 3.372881 | -6.519894 | 2.520984 | 1.303886 | 10.87776 | 4.643272
2018-01-31 05:21 | 301096 | 840.0002 | 5 | 30 | 3.319649 | -6.51988 | 2.520984 | 1.521224 | 10.87776 | 5.370504
2018-01-31 05:23 | 301216 | 960.0008 | 5 | 30 | 3.268539 | -6.519857 | 2.520984 | 1.738537 | 10.87776 | 6.086352
2018-01-31 05:25 | 301336 | 1080.0009 | 5 | 30 | 3.213921 | -6.519915 | 2.520984 | 1.955869 | 10.87776 | 6.790898
2018-01-31 05:27 | 301456 | 1200 | 5 | 30 | 3.149777 | -6.519867 | 2.520984 | 2.173182 | 10.87776 | 7.482613
2018-01-31 05:29 | 301576 | 1320.0009 | 5 | 30 | 3.065527 | -6.519959 | 2.520984 | 2.390506 | 10.87776 | 8.158504
2018-01-31 05:31 | 301641.8 | 1385.7534 | 5 | 30 | 2.999995 | -6.519964 | 2.520984 | 2.509567 | 10.87776 | 8.519781
2018-01-31 05:33 | 301761.8 | 120.0008 | 6 | 30 | 3.71237 | 0 | 2.520984 | 2.509567 | 10.87776 | 8.519781
2018-01-31 05:35 | 301881.8 | 240.0009 | 6 | 30 | 3.726081 | 0 | 2.520984 | 2.509567 | 10.87776 | 8.519781
2018-01-31 05:36 | 301941.8 | 300.0014 | 6 | 30 | 3.731286 | 0 | 2.520984 | 2.509567 | 10.87776 | 8.519781
2018-01-31 05:36 | 301941.8 | 0.0026 | 7 | 31 | 3.731116 | 0 | 0 | 0 | 0 | 0
2018-01-31 05:38 | 302061.9 | 120.001 | 2 | 31 | 4.200347 | 4.694794 | 0.1617681 | 0 | 0.6709515 | 0
2018-01-31 05:40 | 302181.9 | 240.0002 | 2 | 31 | 4.200246 | 4.226276 | 0.3091756 | 0 | 1.290106 | 0
2018-01-31 05:42 | 302301.9 | 360.0002 | 2 | 31 | 4.200213 | 3.918472 | 0.4448711 | 0 | 1.860064 | 0
2018-01-31 05:44 | 302421.9 | 480.0009 | 2 | 31 | 4.200276 | 3.615118 | 0.5704507 | 0 | 2.387532 | 0
2018-01-31 05:46 | 302541.9 | 600.001 | 2 | 31 | 4.200268 | 3.300364 | 0.6857139 | 0 | 2.871668 | 0
2018-01-31 05:46 | 302557.1 | 615.2048 | 2 | 31 | 4.200261 | 3.259991 | 0.6995665 | 0 | 2.929853 | 0
2018-01-31 05:48 | 302677.1 | 120.0001 | 3 | 31 | 4.226742 | 3.260132 | 0.8078529 | 0 | 3.385997 | 0
2018-01-31 05:50 | 302797.1 | 240.001 | 3 | 31 | 4.25803 | 3.260092 | 0.9165117 | 0 | 3.846946 | 0
2018-01-31 05:52 | 302917.1 | 360.001 | 3 | 31 | 4.29191 | 3.260103 | 1.025187 | 0 | 4.311502 | 0
2018-01-31 05:54 | 303037.1 | 480.0002 | 3 | 31 | 4.327331 | 3.260056 | 1.133844 | 0 | 4.779767 | 0
2018-01-31 05:56 | 303157.1 | 600.0003 | 3 | 31 | 4.364462 | 3.260117 | 1.242512 | 0 | 5.252008 | 0
2018-01-31 05:58 | 303277.1 | 720.0009 | 3 | 31 | 4.400301 | 3.190657 | 1.351029 | 0 | 5.727771 | 0
2018-01-31 06:00 | 303397.1 | 840.0001 | 3 | 31 | 4.400276 | 2.786058 | 1.450238 | 0 | 6.164316 | 0
2018-01-31 06:02 | 303517.1 | 960.001 | 3 | 31 | 4.400255 | 2.467247 | 1.537619 | 0 | 6.548817 | 0
2018-01-31 06:04 | 303637.1 | 1080.0012 | 3 | 31 | 4.400283 | 2.208824 | 1.615387 | 0 | 6.891017 | 0
2018-01-31 06:06 | 303757.1 | 1200.0002 | 3 | 31 | 4.400293 | 1.995375 | 1.685334 | 0 | 7.198805 | 0
2018-01-31 06:08 | 303877.1 | 1320.0018 | 3 | 31 | 4.400261 | 1.81203 | 1.748683 | 0 | 7.477555 | 0
2018-01-31 06:10 | 303997.1 | 1440.001 | 3 | 31 | 4.400239 | 1.653801 | 1.806383 | 0 | 7.731449 | 0
2018-01-31 06:12 | 304117.1 | 1560.0001 | 3 | 31 | 4.400198 | 1.513746 | 1.859124 | 0 | 7.963522 | 0
2018-01-31 06:14 | 304237.1 | 1680.0009 | 3 | 31 | 4.400226 | 1.389817 | 1.907479 | 0 | 8.176292 | 0
2018-01-31 06:16 | 304357.1 | 1800.0002 | 3 | 31 | 4.400223 | 1.277898 | 1.951898 | 0 | 8.371747 | 0
2018-01-31 06:18 | 304477.1 | 1920.0002 | 3 | 31 | 4.400211 | 1.175783 | 1.992763 | 0 | 8.551561 | 0
2018-01-31 06:20 | 304597.1 | 2040.001 | 3 | 31 | 4.400163 | 1.083564 | 2.030396 | 0 | 8.717154 | 0
2018-01-31 06:22 | 304717.1 | 2160.0002 | 3 | 31 | 4.400251 | 1.00161 | 2.06514 | 0 | 8.870035 | 0
2018-01-31 06:24 | 304837.1 | 2280.001 | 3 | 31 | 4.400231 | 0.9247532 | 2.097212 | 0 | 9.011157 | 0
2018-01-31 06:26 | 304957.1 | 2400.0001 | 3 | 31 | 4.4002 | 0.8515882 | 2.12681 | 0 | 9.141397 | 0
2018-01-31 06:28 | 305077.1 | 2520.0002 | 3 | 31 | 4.400259 | 0.7832747 | 2.154035 | 0 | 9.261189 | 0
2018-01-31 06:30 | 305197.1 | 2640.001 | 3 | 31 | 4.400213 | 0.7200499 | 2.179055 | 0 | 9.371284 | 0
2018-01-31 06:32 | 305317.1 | 2760.0009 | 3 | 31 | 4.400147 | 0.6637678 | 2.202107 | 0 | 9.472719 | 0
2018-01-31 06:34 | 305437.1 | 2880.0011 | 3 | 31 | 4.400179 | 0.6143074 | 2.223404 | 0 | 9.566426 | 0
2018-01-31 06:36 | 305557.1 | 3000.0018 | 3 | 31 | 4.400174 | 0.5692139 | 2.243118 | 0 | 9.653173 | 0
2018-01-31 06:38 | 305677.1 | 3120.0002 | 3 | 31 | 4.4001 | 0.5278339 | 2.261403 | 0 | 9.733629 | 0
2018-01-31 06:40 | 305797.1 | 3240.0002 | 3 | 31 | 4.4001 | 0.4898968 | 2.278383 | 0 | 9.808347 | 0
2018-01-31 06:42 | 305917.1 | 3360.001 | 3 | 31 | 4.400161 | 0.4566898 | 2.294167 | 0 | 9.877798 | 0
2018-01-31 06:44 | 306037.1 | 3480.001 | 3 | 31 | 4.400158 | 0.4254971 | 2.308861 | 0 | 9.942451 | 0
2018-01-31 06:46 | 306157.1 | 3600.0009 | 3 | 31 | 4.400169 | 0.3971014 | 2.322562 | 0 | 10.00274 | 0
2018-01-31 06:48 | 306277.1 | 3720.0002 | 3 | 31 | 4.400189 | 0.3713789 | 2.335358 | 0 | 10.05905 | 0
2018-01-31 06:50 | 306397.1 | 3840.001 | 3 | 31 | 4.400114 | 0.3464308 | 2.347321 | 0 | 10.11168 | 0
2018-01-31 06:52 | 306517.1 | 3960.001 | 3 | 31 | 4.400125 | 0.3244686 | 2.358518 | 0 | 10.16095 | 0
2018-01-31 06:54 | 306637.1 | 4080.0004 | 3 | 31 | 4.400164 | 0.3046942 | 2.369002 | 0 | 10.20708 | 0
2018-01-31 06:56 | 306757.1 | 4200.0018 | 3 | 31 | 4.400077 | 0.2849369 | 2.378839 | 0 | 10.25037 | 0
2018-01-31 06:58 | 306877.1 | 4320.0002 | 3 | 31 | 4.400158 | 0.2685213 | 2.388069 | 0 | 10.29098 | 0
2018-01-31 07:00 | 306997.1 | 4440.0009 | 3 | 31 | 4.400153 | 0.2525654 | 2.396741 | 0 | 10.32914 | 0
2018-01-31 07:02 | 307117.1 | 4560.0002 | 3 | 31 | 4.40018 | 0.2383394 | 2.404903 | 0 | 10.36505 | 0
2018-01-31 07:04 | 307237.1 | 4680.0001 | 3 | 31 | 4.40013 | 0.2239542 | 2.412596 | 0 | 10.3989 | 0
2018-01-31 07:06 | 307357.1 | 4800.001 | 3 | 31 | 4.400095 | 0.2113857 | 2.419856 | 0 | 10.43085 | 0
2018-01-31 07:08 | 307477.1 | 4920.0001 | 3 | 31 | 4.400102 | 0.2006626 | 2.426732 | 0 | 10.4611 | 0
2018-01-31 07:10 | 307597.1 | 5040.001 | 3 | 31 | 4.40008 | 0.1912479 | 2.43327 | 0 | 10.48987 | 0
2018-01-31 07:12 | 307717.1 | 5160.0001 | 3 | 31 | 4.400131 | 0.1825981 | 2.439508 | 0 | 10.51732 | 0
2018-01-31 07:14 | 307837.1 | 5280.0011 | 3 | 31 | 4.400122 | 0.174737 | 2.445457 | 0 | 10.5435 | 0
2018-01-31 07:16 | 307957.1 | 5400.0002 | 3 | 31 | 4.400146 | 0.1667948 | 2.451146 | 0 | 10.56853 | 0
2018-01-31 07:18 | 308077.1 | 5520.0009 | 3 | 31 | 4.400164 | 0.1595325 | 2.456571 | 0 | 10.5924 | 0
2018-01-31 07:20 | 308197.1 | 5640.0002 | 3 | 31 | 4.400082 | 0.1510725 | 2.46174 | 0 | 10.61514 | 0
2018-01-31 07:22 | 308317.1 | 5760.0009 | 3 | 31 | 4.400074 | 0.1442518 | 2.466673 | 0 | 10.63685 | 0
2018-01-31 07:24 | 308437.1 | 5880.0002 | 3 | 31 | 4.400094 | 0.138073 | 2.471381 | 0 | 10.65756 | 0
2018-01-31 07:26 | 308557.1 | 6000.001 | 3 | 31 | 4.400086 | 0.131588 | 2.475873 | 0 | 10.67733 | 0
2018-01-31 07:28 | 308677.1 | 6120.0017 | 3 | 31 | 4.400086 | 0.1255598 | 2.480162 | 0 | 10.6962 | 0
2018-01-31 07:30 | 308797.1 | 6240.0009 | 3 | 31 | 4.400078 | 0.1194258 | 2.484252 | 0 | 10.7142 | 0
2018-01-31 07:32 | 308917.1 | 6360.0003 | 3 | 31 | 4.400091 | 0.1133671 | 2.488139 | 0 | 10.7313 | 0
2018-01-31 07:34 | 309037.1 | 6480.0002 | 3 | 31 | 4.400085 | 0.1073103 | 2.491825 | 0 | 10.74752 | 0
2018-01-31 07:36 | 309157.1 | 6600.0002 | 3 | 31 | 4.400158 | 0.1028738 | 2.495324 | 0 | 10.76292 | 0
2018-01-31 07:38 | 309277.1 | 6720.0002 | 3 | 31 | 4.400128 | 0.09782982 | 2.498658 | 0 | 10.77758 | 0
2018-01-31 07:40 | 309397.1 | 6840.001 | 3 | 31 | 4.400115 | 0.09360504 | 2.501836 | 0 | 10.79157 | 0
2018-01-31 07:42 | 309517.1 | 6960.0008 | 3 | 31 | 4.400108 | 0.08949184 | 2.504879 | 0 | 10.80496 | 0
2018-01-31 07:44 | 309637.1 | 7080.0002 | 3 | 31 | 4.400088 | 0.08531475 | 2.507793 | 0 | 10.81778 | 0
2018-01-31 07:46 | 309757.1 | 7200.0001 | 3 | 31 | 4.40011 | 0.08204746 | 2.510572 | 0 | 10.83001 | 0
2018-01-31 07:46 | 309783.5 | 7226.3872 | 3 | 31 | 4.400154 | 0.08149338 | 2.511171 | 0 | 10.83264 | 0
2018-01-31 07:48 | 309903.5 | 120.0001 | 4 | 31 | 4.388642 | 0 | 2.511171 | 0 | 10.83264 | 0
2018-01-31 07:50 | 310023.5 | 240.0005 | 4 | 31 | 4.387147 | 0 | 2.511171 | 0 | 10.83264 | 0
2018-01-31 07:51 | 310083.5 | 300.0024 | 4 | 31 | 4.386623 | 0 | 2.511171 | 0 | 10.83264 | 0
2018-01-31 07:53 | 310203.5843 | 120.0006 | 5 | 31 | 3.670781 | -6.519977 | 2.511171 | 0.2173186 | 10.83264 | 0.8093562
2018-01-31 07:55 | 310323.5849 | 240.0012 | 5 | 31 | 3.624738 | -6.519939 | 2.511171 | 0.4346344 | 10.83264 | 1.602594
2018-01-31 07:57 | 310443.5839 | 360.0002 | 5 | 31 | 3.560468 | -6.519952 | 2.511171 | 0.6519588 | 10.83264 | 2.383517
2018-01-31 07:59 | 310563.5841 | 480.0004 | 5 | 31 | 3.493401 | -6.519929 | 2.511171 | 0.8692653 | 10.83264 | 3.149891
2018-01-31 08:01 | 310683.5847 | 600.001 | 5 | 31 | 3.429807 | -6.519969 | 2.511171 | 1.086583 | 10.83264 | 3.902058
2018-01-31 08:03 | 310803.584 | 720.0003 | 5 | 31 | 3.371801 | -6.519927 | 2.511171 | 1.303898 | 10.83264 | 4.641001
2018-01-31 08:05 | 310923.5848 | 840.0011 | 5 | 31 | 3.318141 | -6.519944 | 2.511171 | 1.521232 | 10.83264 | 5.367917
2018-01-31 08:07 | 311043.584 | 960.0003 | 5 | 31 | 3.266324 | -6.519902 | 2.511171 | 1.738551 | 10.83264 | 6.083361
2018-01-31 08:09 | 311163.5848 | 1080.0011 | 5 | 31 | 3.211847 | -6.519924 | 2.511171 | 1.955857 | 10.83264 | 6.787366
2018-01-31 08:11 | 311283.5839 | 1200.0002 | 5 | 31 | 3.147408 | -6.519842 | 2.511171 | 2.173172 | 10.83264 | 7.478582
2018-01-31 08:13 | 311403.5847 | 1320.001 | 5 | 31 | 3.063366 | -6.519878 | 2.511171 | 2.390517 | 10.83264 | 8.15397
2018-01-31 08:14 | 311470.0837 | 1386.5 | 5 | 31 | 3 | -6.519877 | 2.511171 | 2.510947 | 10.83264 | 8.519288
2018-01-31 08:16 | 311590.2 | 120.0011 | 6 | 31 | 3.712172 | 0 | 2.511171 | 2.510947 | 10.83264 | 8.519288
2018-01-31 08:18 | 311710.2 | 240.0003 | 6 | 31 | 3.725687 | 0 | 2.511171 | 2.510947 | 10.83264 | 8.519288
2018-01-31 08:19 | 311770.2 | 300.0016 | 6 | 31 | 3.730953 | 0 | 2.511171 | 2.510947 | 10.83264 | 8.519288
2018-01-31 08:19 | 311770.2 | 0.0028 | 7 | 32 | 3.730929 | 0 | 0 | 0 | 0 | 0
2018-01-31 08:21 | 311890.2 | 120.001 | 2 | 32 | 4.200314 | 4.789331 | 0.1622128 | 0 | 0.671973 | 0
2018-01-31 08:23 | 312010.2 | 240.0018 | 2 | 32 | 4.200301 | 4.292059 | 0.3122561 | 0 | 1.3022 | 0
2018-01-31 08:25 | 312130.2 | 360.0002 | 2 | 32 | 4.200237 | 3.958136 | 0.449732 | 0 | 1.879636 | 0
2018-01-31 08:27 | 312250.2 | 480.001 | 2 | 32 | 4.200281 | 3.631512 | 0.5762017 | 0 | 2.410844 | 0
2018-01-31 08:29 | 312370.2 | 600.0003 | 2 | 32 | 4.200267 | 3.303972 | 0.6917468 | 0 | 2.896165 | 0
2018-01-31 08:30 | 312386.9 | 616.6368 | 2 | 32 | 4.200272 | 3.259989 | 0.7069141 | 0 | 2.959872 | 0
2018-01-31 08:32 | 312506.9 | 120.0004 | 3 | 32 | 4.227909 | 3.260048 | 0.8151862 | 0 | 3.416011 | 0
2018-01-31 08:34 | 312626.9 | 240.0003 | 3 | 32 | 4.261493 | 3.260101 | 0.9238535 | 0 | 3.877228 | 0
2018-01-31 08:36 | 312746.9 | 360.0011 | 3 | 32 | 4.298306 | 3.26005 | 1.032513 | 0 | 4.342257 | 0
2018-01-31 08:38 | 312866.9 | 480.0003 | 3 | 32 | 4.336769 | 3.260061 | 1.141181 | 0 | 4.811433 | 0
2018-01-31 08:40 | 312986.9 | 600.0003 | 3 | 32 | 4.375691 | 3.260035 | 1.249841 | 0 | 5.284769 | 0
2018-01-31 08:42 | 313106.9 | 720.0011 | 3 | 32 | 4.400309 | 3.073889 | 1.357199 | 0 | 5.756355 | 0
2018-01-31 08:44 | 313226.9 | 840.001 | 3 | 32 | 4.400298 | 2.719076 | 1.453524 | 0 | 6.18021 | 0
2018-01-31 08:46 | 313346.9 | 960.001 | 3 | 32 | 4.400286 | 2.426592 | 1.53913 | 0 | 6.556901 | 0
2018-01-31 08:48 | 313466.9 | 1080.0002 | 3 | 32 | 4.400268 | 2.184813 | 1.615862 | 0 | 6.894542 | 0
2018-01-31 08:50 | 313586.9 | 1200.001 | 3 | 32 | 4.400259 | 1.980726 | 1.685185 | 0 | 7.199582 | 0
2018-01-31 08:52 | 313706.9 | 1320.0011 | 3 | 32 | 4.40021 | 1.803839 | 1.748209 | 0 | 7.476901 | 0
2018-01-31 08:54 | 313826.9 | 1440.0003 | 3 | 32 | 4.400239 | 1.650604 | 1.805738 | 0 | 7.730042 | 0
2018-01-31 08:56 | 313946.9 | 1560.0003 | 3 | 32 | 4.400273 | 1.511955 | 1.8584 | 0 | 7.961769 | 0
2018-01-31 08:58 | 314066.9 | 1680.0004 | 3 | 32 | 4.40023 | 1.387646 | 1.906683 | 0 | 8.174223 | 0
2018-01-31 09:00 | 314186.9 | 1800.0003 | 3 | 32 | 4.400195 | 1.27541 | 1.951029 | 0 | 8.369357 | 0
2018-01-31 09:02 | 314306.9 | 1920.0002 | 3 | 32 | 4.400224 | 1.174482 | 1.991844 | 0 | 8.54895 | 0
2018-01-31 09:04 | 314426.9 | 2040.0011 | 3 | 32 | 4.400274 | 1.083538 | 2.029433 | 0 | 8.714351 | 0
2018-01-31 09:06 | 314546.9 | 2160.0003 | 3 | 32 | 4.400208 | 0.9991169 | 2.064112 | 0 | 8.866946 | 0
2018-01-31 09:08 | 314666.9 | 2280.001 | 3 | 32 | 4.400202 | 0.9202805 | 2.096084 | 0 | 9.007628 | 0
2018-01-31 09:10 | 314786.9 | 2400.0011 | 3 | 32 | 4.400213 | 0.8458529 | 2.125502 | 0 | 9.137073 | 0
2018-01-31 09:12 | 314906.9 | 2520.0002 | 3 | 32 | 4.400182 | 0.777832 | 2.152541 | 0 | 9.256049 | 0
2018-01-31 09:14 | 315026.9 | 2640.0011 | 3 | 32 | 4.40018 | 0.7178688 | 2.177446 | 0 | 9.365635 | 0
2018-01-31 09:16 | 315146.9 | 2760.0011 | 3 | 32 | 4.400209 | 0.6643858 | 2.200467 | 0 | 9.466933 | 0
2018-01-31 09:18 | 315266.9 | 2880.0003 | 3 | 32 | 4.400178 | 0.6154814 | 2.221775 | 0 | 9.560694 | 0
2018-01-31 09:20 | 315386.9 | 3000.0003 | 3 | 32 | 4.400169 | 0.5709829 | 2.241534 | 0 | 9.647638 | 0
2018-01-31 09:22 | 315506.9 | 3120.0013 | 3 | 32 | 4.400183 | 0.530405 | 2.259881 | 0 | 9.728367 | 0
2018-01-31 09:24 | 315626.9 | 3240.0003 | 3 | 32 | 4.400178 | 0.4933348 | 2.276933 | 0 | 9.803396 | 0
2018-01-31 09:26 | 315746.9 | 3360.0002 | 3 | 32 | 4.400162 | 0.4596558 | 2.292803 | 0 | 9.873226 | 0
2018-01-31 09:28 | 315866.9 | 3480.0011 | 3 | 32 | 4.40017 | 0.4284296 | 2.307596 | 0 | 9.938321 | 0
2018-01-31 09:30 | 315986.9 | 3600.0011 | 3 | 32 | 4.400164 | 0.39993 | 2.321397 | 0 | 9.999045 | 0
2018-01-31 09:32 | 316106.9 | 3720.0003 | 3 | 32 | 4.400186 | 0.3743105 | 2.334288 | 0 | 10.05577 | 0
2018-01-31 09:34 | 316226.9 | 3840.0003 | 3 | 32 | 4.400147 | 0.3499308 | 2.346351 | 0 | 10.10885 | 0
2018-01-31 09:36 | 316346.9 | 3960.0011 | 3 | 32 | 4.400168 | 0.3277416 | 2.357645 | 0 | 10.15854 | 0
2018-01-31 09:38 | 316466.9 | 4080.0003 | 3 | 32 | 4.400173 | 0.3074751 | 2.368221 | 0 | 10.20508 | 0
2018-01-31 09:40 | 316586.9 | 4200.0011 | 3 | 32 | 4.400097 | 0.2879333 | 2.378136 | 0 | 10.24871 | 0
2018-01-31 09:42 | 316706.9 | 4320.0003 | 3 | 32 | 4.4001 | 0.2702084 | 2.387444 | 0 | 10.28966 | 0
2018-01-31 09:44 | 316826.9 | 4440.001 | 3 | 32 | 4.40007 | 0.2534513 | 2.396186 | 0 | 10.32813 | 0
2018-01-31 09:46 | 316946.9 | 4560.0011 | 3 | 32 | 4.400126 | 0.2397556 | 2.404417 | 0 | 10.36435 | 0
2018-01-31 09:48 | 317066.9 | 4680.0011 | 3 | 32 | 4.400118 | 0.2266617 | 2.412189 | 0 | 10.39855 | 0
2018-01-31 09:50 | 317186.9 | 4800.0002 | 3 | 32 | 4.400078 | 0.2146645 | 2.419552 | 0 | 10.43094 | 0
2018-01-31 09:52 | 317306.9 | 4920.0003 | 3 | 32 | 4.400128 | 0.2048235 | 2.426548 | 0 | 10.46172 | 0
2018-01-31 09:54 | 317426.9 | 5040.0002 | 3 | 32 | 4.400098 | 0.1948929 | 2.43321 | 0 | 10.49104 | 0
2018-01-31 09:56 | 317546.9 | 5160.0011 | 3 | 32 | 4.40011 | 0.1858826 | 2.439555 | 0 | 10.51896 | 0
2018-01-31 09:58 | 317666.9 | 5280.001 | 3 | 32 | 4.400153 | 0.1772776 | 2.445602 | 0 | 10.54556 | 0
2018-01-31 10:00 | 317786.9 | 5400.0018 | 3 | 32 | 4.400094 | 0.1680117 | 2.451356 | 0 | 10.57089 | 0
2018-01-31 10:02 | 317906.9 | 5520.0002 | 3 | 32 | 4.400141 | 0.1610699 | 2.456841 | 0 | 10.59502 | 0
2018-01-31 10:04 | 318026.9 | 5640.0002 | 3 | 32 | 4.400151 | 0.1535149 | 2.462069 | 0 | 10.61802 | 0
2018-01-31 10:06 | 318146.9 | 5760.0003 | 3 | 32 | 4.400087 | 0.1456032 | 2.467053 | 0 | 10.63995 | 0
2018-01-31 10:08 | 318266.9 | 5880.0004 | 3 | 32 | 4.400035 | 0.1384182 | 2.471806 | 0 | 10.66086 | 0
2018-01-31 10:10 | 318386.9 | 6000.0011 | 3 | 32 | 4.400159 | 0.1330881 | 2.476333 | 0 | 10.68079 | 0
2018-01-31 10:12 | 318506.9 | 6120.001 | 3 | 32 | 4.400086 | 0.1255074 | 2.480633 | 0 | 10.6997 | 0
2018-01-31 10:14 | 318626.9 | 6240.0003 | 3 | 32 | 4.400129 | 0.1193705 | 2.484709 | 0 | 10.71764 | 0
2018-01-31 10:16 | 318746.9 | 6360.001 | 3 | 32 | 4.400126 | 0.1129742 | 2.488575 | 0 | 10.73465 | 0
2018-01-31 10:18 | 318866.9 | 6480.001 | 3 | 32 | 4.4001 | 0.1071844 | 2.492239 | 0 | 10.75077 | 0
2018-01-31 10:20 | 318986.9 | 6600.001 | 3 | 32 | 4.400124 | 0.102953 | 2.495737 | 0 | 10.76616 | 0
2018-01-31 10:22 | 319106.9 | 6720.001 | 3 | 32 | 4.400114 | 0.09826851 | 2.499074 | 0 | 10.78085 | 0
2018-01-31 10:24 | 319226.9 | 6840.0003 | 3 | 32 | 4.400069 | 0.09355164 | 2.502269 | 0 | 10.79491 | 0
2018-01-31 10:26 | 319346.9 | 6960.001 | 3 | 32 | 4.400097 | 0.0899353 | 2.505332 | 0 | 10.80838 | 0
2018-01-31 10:28 | 319466.9 | 7080.0003 | 3 | 32 | 4.400135 | 0.08632565 | 2.508258 | 0 | 10.82126 | 0
2018-01-31 10:30 | 319586.9 | 7200.0011 | 3 | 32 | 4.400108 | 0.08230972 | 2.511058 | 0 | 10.83358 | 0
2018-01-31 10:30 | 319613.6 | 7226.7216 | 3 | 32 | 4.400099 | 0.0814867 | 2.511667 | 0 | 10.83626 | 0
2018-01-31 10:32 | 319733.7 | 120.0007 | 4 | 32 | 4.388567 | 0 | 2.511667 | 0 | 10.83626 | 0
2018-01-31 10:34 | 319853.7 | 240.0007 | 4 | 32 | 4.387082 | 0 | 2.511667 | 0 | 10.83626 | 0
2018-01-31 10:35 | 319913.7 | 300.0029 | 4 | 32 | 4.386573 | 0 | 2.511667 | 0 | 10.83626 | 0
2018-01-31 10:37 | 320033.7 | 120.0003 | 5 | 32 | 3.671566 | -6.519918 | 2.511667 | 0.2173193 | 10.83626 | 0.8095582
2018-01-31 10:39 | 320153.7 | 240.0011 | 5 | 32 | 3.62525 | -6.519942 | 2.511667 | 0.4346209 | 10.83626 | 1.602916
2018-01-31 10:41 | 320273.7 | 360.0003 | 5 | 32 | 3.560586 | -6.51991 | 2.511667 | 0.6519619 | 10.83626 | 2.383959
2018-01-31 10:43 | 320393.7 | 480.0003 | 5 | 32 | 3.492942 | -6.51992 | 2.511667 | 0.8692698 | 10.83626 | 3.15032
2018-01-31 10:45 | 320513.7 | 600.0002 | 5 | 32 | 3.428716 | -6.51996 | 2.511667 | 1.086601 | 10.83626 | 3.902368
2018-01-31 10:47 | 320633.7 | 720.0027 | 5 | 32 | 3.370316 | -6.519967 | 2.511667 | 1.303929 | 10.83626 | 4.641072
2018-01-31 10:49 | 320753.7 | 840.0011 | 5 | 32 | 3.317963 | -6.519898 | 2.511667 | 1.521243 | 10.83626 | 5.367732
2018-01-31 10:51 | 320873.7 | 960.0002 | 5 | 32 | 3.268351 | -6.519957 | 2.511667 | 1.738546 | 10.83626 | 6.083336
2018-01-31 10:53 | 320993.7 | 1080.0011 | 5 | 32 | 3.217552 | -6.519894 | 2.511667 | 1.955846 | 10.83626 | 6.788123
2018-01-31 10:55 | 321113.7 | 1200.001 | 5 | 32 | 3.157456 | -6.519905 | 2.511667 | 2.173198 | 10.83626 | 7.481149
2018-01-31 10:57 | 321233.7 | 1320.0003 | 5 | 32 | 3.078698 | -6.51992 | 2.511667 | 2.390531 | 10.83626 | 8.159303
2018-01-31 10:58 | 321317.2 | 1403.4577 | 5 | 32 | 2.999996 | -6.519904 | 2.511667 | 2.541649 | 10.83626 | 8.618999
2018-01-31 11:00 | 321437.2 | 120.0001 | 6 | 32 | 3.709958 | 0 | 2.511667 | 2.541649 | 10.83626 | 8.618999
2018-01-31 11:02 | 321557.2 | 240.0004 | 6 | 32 | 3.723174 | 0 | 2.511667 | 2.541649 | 10.83626 | 8.618999
2018-01-31 11:03 | 321617.2 | 300.0024 | 6 | 32 | 3.72823 | 0 | 2.511667 | 2.541649 | 10.83626 | 8.618999
2018-01-31 11:03 | 321617.3 | 0.0027 | 7 | 33 | 3.728096 | 0 | 0 | 0 | 0 | 0
2018-01-31 11:05 | 321737.3 | 120.0006 | 2 | 33 | 4.200338 | 4.855457 | 0.1623754 | 0 | 0.6719238 | 0
2018-01-31 11:07 | 321857.3 | 240.0003 | 2 | 33 | 4.200292 | 4.323406 | 0.3137881 | 0 | 1.307902 | 0
2018-01-31 11:09 | 321977.3 | 360.0019 | 2 | 33 | 4.200279 | 3.960232 | 0.4518579 | 0 | 1.887835 | 0
2018-01-31 11:11 | 322097.3 | 480.0011 | 2 | 33 | 4.200277 | 3.599113 | 0.5778171 | 0 | 2.416899 | 0
2018-01-31 11:13 | 322216 | 598.6993 | 2 | 33 | 4.200273 | 3.259991 | 0.6907993 | 0 | 2.891456 | 0
2018-01-31 11:15 | 322336 | 120.0011 | 3 | 33 | 4.227524 | 3.259809 | 0.7990792 | 0 | 3.347651 | 0
2018-01-31 11:17 | 322456 | 240.0011 | 3 | 33 | 4.254327 | 3.260128 | 0.9077452 | 0 | 3.808319 | 0
2018-01-31 11:19 | 322576 | 360.0013 | 3 | 33 | 4.289855 | 3.260124 | 1.016407 | 0 | 4.272507 | 0
2018-01-31 11:21 | 322696 | 480.0003 | 3 | 33 | 4.327359 | 3.260138 | 1.125075 | 0 | 4.740696 | 0
2018-01-31 11:23 | 322816 | 600.001 | 3 | 33 | 4.366011 | 3.260084 | 1.233735 | 0 | 5.212995 | 0
2018-01-31 11:25 | 322936 | 720.001 | 3 | 33 | 4.400293 | 3.180611 | 1.342211 | 0 | 5.688716 | 0
2018-01-31 11:27 | 323056 | 840.002 | 3 | 33 | 4.400239 | 2.806774 | 1.441627 | 0 | 6.126177 | 0
2018-01-31 11:29 | 323176 | 960.001 | 3 | 33 | 4.400254 | 2.513666 | 1.530149 | 0 | 6.515697 | 0
2018-01-31 11:31 | 323296 | 1080.0003 | 3 | 33 | 4.400239 | 2.266962 | 1.609715 | 0 | 6.865808 | 0
2018-01-31 11:33 | 323416 | 1200.0002 | 3 | 33 | 4.400216 | 2.053408 | 1.681637 | 0 | 7.182284 | 0
2018-01-31 11:35 | 323536 | 1320.0011 | 3 | 33 | 4.400283 | 1.868538 | 1.746924 | 0 | 7.46956 | 0
2018-01-31 11:37 | 323656 | 1440.0002 | 3 | 33 | 4.400253 | 1.704202 | 1.806402 | 0 | 7.73128 | 0
2018-01-31 11:39 | 323776 | 1560.0003 | 3 | 33 | 4.400223 | 1.560204 | 1.860752 | 0 | 7.970431 | 0
2018-01-31 11:41 | 323896 | 1680.0011 | 3 | 33 | 4.400201 | 1.430983 | 1.910572 | 0 | 8.189651 | 0
2018-01-31 11:43 | 324016 | 1800.0003 | 3 | 33 | 4.400189 | 1.315606 | 1.956327 | 0 | 8.390985 | 0
2018-01-31 11:45 | 324136 | 1920.0011 | 3 | 33 | 4.400173 | 1.210823 | 1.998426 | 0 | 8.576227 | 0
2018-01-31 11:47 | 324256 | 2040.001 | 3 | 33 | 4.400191 | 1.117408 | 2.037225 | 0 | 8.746951 | 0
2018-01-31 11:49 | 324376 | 2160.0003 | 3 | 33 | 4.400233 | 1.031634 | 2.073037 | 0 | 8.904534 | 0
2018-01-31 11:51 | 324496 | 2280.0002 | 3 | 33 | 4.400224 | 0.9493704 | 2.106038 | 0 | 9.049744 | 0
2018-01-31 11:53 | 324616 | 2400.0003 | 3 | 33 | 4.400209 | 0.8735332 | 2.136397 | 0 | 9.183332 | 0
2018-01-31 11:55 | 324736 | 2520.0003 | 3 | 33 | 4.400214 | 0.8062277 | 2.164368 | 0 | 9.306409 | 0
2018-01-31 11:57 | 324856 | 2640.0004 | 3 | 33 | 4.400176 | 0.7458944 | 2.190218 | 0 | 9.420155 | 0
2018-01-31 11:59 | 324976 | 2760.0011 | 3 | 33 | 4.400173 | 0.6915407 | 2.214164 | 0 | 9.525522 | 0
2018-01-31 12:01 | 325096 | 2880.0002 | 3 | 33 | 4.400196 | 0.6420727 | 2.236379 | 0 | 9.623269 | 0
2018-01-31 12:03 | 325216 | 3000.0003 | 3 | 33 | 4.400194 | 0.5966148 | 2.257008 | 0 | 9.714041 | 0
2018-01-31 12:05 | 325336 | 3120.0011 | 3 | 33 | 4.40018 | 0.5547094 | 2.276182 | 0 | 9.798409 | 0
2018-01-31 12:07 | 325456 | 3240.0003 | 3 | 33 | 4.400203 | 0.5168753 | 2.294024 | 0 | 9.876918 | 0
2018-01-31 12:09 | 325576 | 3360.0011 | 3 | 33 | 4.400173 | 0.4819212 | 2.310651 | 0 | 9.950078 | 0
2018-01-31 12:11 | 325696 | 3480.001 | 3 | 33 | 4.400179 | 0.4497423 | 2.326163 | 0 | 10.01834 | 0
2018-01-31 12:13 | 325816 | 3600.0011 | 3 | 33 | 4.400138 | 0.4200745 | 2.340649 | 0 | 10.08208 | 0
2018-01-31 12:15 | 325936 | 3720.0011 | 3 | 33 | 4.40017 | 0.3933382 | 2.354192 | 0 | 10.14167 | 0
2018-01-31 12:17 | 326056 | 3840.0011 | 3 | 33 | 4.400167 | 0.3683176 | 2.366872 | 0 | 10.19746 | 0
2018-01-31 12:19 | 326176 | 3960.0011 | 3 | 33 | 4.400166 | 0.3449659 | 2.378747 | 0 | 10.24971 | 0
2018-01-31 12:21 | 326296 | 4080.0012 | 3 | 33 | 4.400124 | 0.3231306 | 2.38987 | 0 | 10.29866 | 0
2018-01-31 12:23 | 326416 | 4200.0011 | 3 | 33 | 4.40012 | 0.3033485 | 2.400311 | 0 | 10.3446 | 0
2018-01-31 12:25 | 326536 | 4320.001 | 3 | 33 | 4.400116 | 0.2853174 | 2.410124 | 0 | 10.38778 | 0
2018-01-31 12:27 | 326656 | 4440.0003 | 3 | 33 | 4.4001 | 0.2685852 | 2.419358 | 0 | 10.42841 | 0
2018-01-31 12:29 | 326776 | 4560.001 | 3 | 33 | 4.400136 | 0.2533789 | 2.428059 | 0 | 10.46669 | 0
2018-01-31 12:31 | 326896 | 4680.0003 | 3 | 33 | 4.40013 | 0.2393188 | 2.436275 | 0 | 10.50284 | 0
2018-01-31 12:33 | 327016 | 4800.0002 | 3 | 33 | 4.400123 | 0.2275219 | 2.444055 | 0 | 10.53708 | 0
2018-01-31 12:35 | 327136 | 4920.0003 | 3 | 33 | 4.400158 | 0.2164326 | 2.451444 | 0 | 10.56959 | 0
2018-01-31 12:37 | 327256 | 5040.0011 | 3 | 33 | 4.400134 | 0.2056351 | 2.458466 | 0 | 10.60049 | 0
2018-01-31 12:39 | 327376 | 5160.0011 | 3 | 33 | 4.40015 | 0.1955872 | 2.465143 | 0 | 10.62987 | 0
2018-01-31 12:41 | 327496 | 5280.0011 | 3 | 33 | 4.400089 | 0.1851845 | 2.471495 | 0 | 10.65782 | 0
2018-01-31 12:43 | 327616 | 5400.0018 | 3 | 33 | 4.400159 | 0.1773415 | 2.477536 | 0 | 10.6844 | 0
2018-01-31 12:45 | 327736 | 5520.0003 | 3 | 33 | 4.400116 | 0.1685562 | 2.483287 | 0 | 10.70971 | 0
2018-01-31 12:47 | 327856 | 5640.0002 | 3 | 33 | 4.400093 | 0.1599512 | 2.488758 | 0 | 10.73377 | 0
2018-01-31 12:49 | 327976 | 5760.0003 | 3 | 33 | 4.400105 | 0.1520348 | 2.493957 | 0 | 10.75665 | 0
2018-01-31 12:51 | 328096 | 5880.0003 | 3 | 33 | 4.400079 | 0.1441498 | 2.498896 | 0 | 10.77839 | 0
2018-01-31 12:53 | 328216 | 6000.0003 | 3 | 33 | 4.40014 | 0.137023 | 2.503586 | 0 | 10.79902 | 0
2018-01-31 12:55 | 328336 | 6120.001 | 3 | 33 | 4.400111 | 0.1294804 | 2.508025 | 0 | 10.81855 | 0
2018-01-31 12:57 | 328456 | 6240.0004 | 3 | 33 | 4.400094 | 0.1225815 | 2.512223 | 0 | 10.83702 | 0
2018-01-31 12:59 | 328576 | 6360.0003 | 3 | 33 | 4.400117 | 0.116622 | 2.516209 | 0 | 10.85456 | 0
2018-01-31 13:01 | 328696 | 6480.0002 | 3 | 33 | 4.400106 | 0.1107702 | 2.519999 | 0 | 10.87124 | 0
2018-01-31 13:03 | 328816 | 6600.0003 | 3 | 33 | 4.400074 | 0.105402 | 2.523604 | 0 | 10.8871 | 0
2018-01-31 13:05 | 328936 | 6720.0011 | 3 | 33 | 4.400062 | 0.1006508 | 2.52705 | 0 | 10.90226 | 0
2018-01-31 13:07 | 329056 | 6840.0003 | 3 | 33 | 4.400081 | 0.09642029 | 2.53034 | 0 | 10.91674 | 0
2018-01-31 13:09 | 329176 | 6960.0002 | 3 | 33 | 4.400074 | 0.09207153 | 2.533485 | 0 | 10.93058 | 0
2018-01-31 13:11 | 329296 | 7080.0005 | 3 | 33 | 4.400084 | 0.08845329 | 2.536498 | 0 | 10.94384 | 0
2018-01-31 13:13 | 329416 | 7200.0012 | 3 | 33 | 4.400146 | 0.08522797 | 2.539378 | 0 | 10.95651 | 0
2018-01-31 13:15 | 329516.5 | 7300.46 | 3 | 33 | 4.400086 | 0.0814867 | 2.541701 | 0 | 10.96673 | 0
2018-01-31 13:17 | 329636.5 | 120.0008 | 4 | 33 | 4.388569 | 0 | 2.541701 | 0 | 10.96673 | 0
2018-01-31 13:19 | 329756.5 | 240.0008 | 4 | 33 | 4.387073 | 0 | 2.541701 | 0 | 10.96673 | 0
2018-01-31 13:20 | 329816.5 | 300.0014 | 4 | 33 | 4.386516 | 0 | 2.541701 | 0 | 10.96673 | 0
2018-01-31 13:22 | 329936.6 | 120.001 | 5 | 33 | 3.67232 | -6.519914 | 2.541701 | 0.2172903 | 10.96673 | 0.8097951
2018-01-31 13:24 | 330056.6 | 240.0002 | 5 | 33 | 3.62462 | -6.519888 | 2.541701 | 0.4346194 | 10.96673 | 1.603225
2018-01-31 13:26 | 330176.6 | 360.001 | 5 | 33 | 3.560422 | -6.5199 | 2.541701 | 0.6519583 | 10.96673 | 2.384169
2018-01-31 13:28 | 330296.6 | 480.0003 | 5 | 33 | 3.494381 | -6.519894 | 2.541701 | 0.8692638 | 10.96673 | 3.150656
2018-01-31 13:30 | 330416.6 | 600.0002 | 5 | 33 | 3.431924 | -6.51988 | 2.541701 | 1.086595 | 10.96673 | 3.903202
2018-01-31 13:32 | 330536.6 | 720.0019 | 5 | 33 | 3.375419 | -6.519947 | 2.541701 | 1.303922 | 10.96673 | 4.642819
2018-01-31 13:34 | 330656.6 | 840.0011 | 5 | 33 | 3.323516 | -6.519974 | 2.541701 | 1.521211 | 10.96673 | 5.370571
2018-01-31 13:36 | 330776.6 | 960.0006 | 5 | 33 | 3.27368 | -6.519942 | 2.541701 | 1.738567 | 10.96673 | 6.087513
2018-01-31 13:38 | 330896.6 | 1080.0002 | 5 | 33 | 3.221127 | -6.519942 | 2.541701 | 1.955878 | 10.96673 | 6.793295
2018-01-31 13:40 | 331016.6 | 1200.001 | 5 | 33 | 3.159475 | -6.519895 | 2.541701 | 2.17319 | 10.96673 | 7.486814
2018-01-31 13:42 | 331136.6 | 1320.0004 | 5 | 33 | 3.078084 | -6.51998 | 2.541701 | 2.390537 | 10.96673 | 8.165146
2018-01-31 13:43 | 331216.6 | 1400.0017 | 5 | 33 | 2.999999 | -6.520012 | 2.541701 | 2.535417 | 10.96673 | 8.605789
2018-01-31 13:45 | 331336.7 | 120.0009 | 6 | 33 | 3.710404 | 0 | 2.541701 | 2.535434 | 10.96673 | 8.605839
2018-01-31 13:47 | 331456.7 | 240.0007 | 6 | 33 | 3.723921 | 0 | 2.541701 | 2.535434 | 10.96673 | 8.605839
2018-01-31 13:48 | 331516.7 | 300.0014 | 6 | 33 | 3.728966 | 0 | 2.541701 | 2.535434 | 10.96673 | 8.605839
2018-01-31 13:48 | 331516.6 | 0.0027 | 7 | 34 | 3.72913 | 0 | 0 | 0 | 0 | 0
2018-01-31 13:50 | 331636.7 | 120.0003 | 2 | 34 | 4.200351 | 4.713188 | 0.1618959 | 1.699e-09 | 0.6710993 | 6.334e-09
2018-01-31 13:52 | 331756.7 | 240.0019 | 2 | 34 | 4.20029 | 4.201193 | 0.3091628 | 1.699e-09 | 1.289664 | 6.334e-09
2018-01-31 13:54 | 331876.7 | 360.0012 | 2 | 34 | 4.200237 | 3.865301 | 0.443521 | 1.699e-09 | 1.854005 | 6.334e-09
2018-01-31 13:56 | 331996.7 | 480.0011 | 2 | 34 | 4.200218 | 3.544485 | 0.567019 | 1.699e-09 | 2.372731 | 6.334e-09
2018-01-31 13:58 | 332105.7 | 588.9753 | 2 | 34 | 4.200296 | 3.259979 | 0.6699806 | 1.699e-09 | 2.805197 | 6.334e-09
2018-01-31 14:00 | 332225.7 | 120.0004 | 3 | 34 | 4.227336 | 3.260038 | 0.7782563 | 1.699e-09 | 3.261332 | 6.334e-09
2018-01-31 14:02 | 332345.7 | 240.001 | 3 | 34 | 4.258701 | 3.260117 | 0.8869242 | 1.699e-09 | 3.722397 | 6.334e-09
2018-01-31 14:04 | 332465.7 | 360.0009 | 3 | 34 | 4.292229 | 3.260086 | 0.9955852 | 1.699e-09 | 4.186954 | 6.334e-09
2018-01-31 14:06 | 332585.7 | 480.001 | 3 | 34 | 4.32766 | 3.260054 | 1.104253 | 1.699e-09 | 4.655297 | 6.334e-09
2018-01-31 14:08 | 332705.7 | 600.0009 | 3 | 34 | 4.364625 | 3.260139 | 1.212923 | 1.699e-09 | 5.12758 | 6.334e-09
2018-01-31 14:10 | 332825.7 | 720.001 | 3 | 34 | 4.400304 | 3.227608 | 1.321546 | 1.699e-09 | 5.603722 | 6.334e-09
2018-01-31 14:12 | 332945.7 | 840.001 | 3 | 34 | 4.400248 | 2.860144 | 1.422595 | 1.699e-09 | 6.048367 | 6.334e-09
2018-01-31 14:14 | 333065.7 | 960.0002 | 3 | 34 | 4.400201 | 2.566257 | 1.512931 | 1.699e-09 | 6.445868 | 6.334e-09
2018-01-31 14:16 | 333185.7 | 1080.0002 | 3 | 34 | 4.400252 | 2.311058 | 1.594147 | 1.699e-09 | 6.803238 | 6.334e-09
2018-01-31 14:18 | 333305.7 | 1200.0001 | 3 | 34 | 4.400257 | 2.088713 | 1.66739 | 1.699e-09 | 7.125525 | 6.334e-09
2018-01-31 14:20 | 333425.7 | 1320.001 | 3 | 34 | 4.40026 | 1.895875 | 1.733712 | 1.699e-09 | 7.417358 | 6.334e-09
2018-01-31 14:22 | 333545.7 | 1440.0018 | 3 | 34 | 4.400242 | 1.72696 | 1.794024 | 1.699e-09 | 7.682745 | 6.334e-09
2018-01-31 14:24 | 333665.7 | 1560.0002 | 3 | 34 | 4.400251 | 1.579019 | 1.849055 | 1.699e-09 | 7.924898 | 6.334e-09
2018-01-31 14:26 | 333785.7 | 1680.0002 | 3 | 34 | 4.400242 | 1.44742 | 1.899444 | 1.699e-09 | 8.14662 | 6.334e-09
2018-01-31 14:28 | 333905.7 | 1800.0009 | 3 | 34 | 4.40024 | 1.329171 | 1.945672 | 1.699e-09 | 8.350033 | 6.334e-09
2018-01-31 14:30 | 334025.7 | 1920.001 | 3 | 34 | 4.400168 | 1.222308 | 1.988171 | 1.699e-09 | 8.537039 | 6.334e-09
2018-01-31 14:32 | 334145.7 | 2040.0009 | 3 | 34 | 4.400189 | 1.121576 | 2.02724 | 1.699e-09 | 8.708949 | 6.334e-09
2018-01-31 14:34 | 334265.7 | 2160.001 | 3 | 34 | 4.400234 | 1.029931 | 2.06308 | 1.699e-09 | 8.866652 | 6.334e-09
2018-01-31 14:36 | 334385.7 | 2280.001 | 3 | 34 | 4.400248 | 0.9478674 | 2.095999 | 1.699e-09 | 9.011504 | 6.334e-09
2018-01-31 14:38 | 334505.7 | 2400.0013 | 3 | 34 | 4.400183 | 0.8750486 | 2.126356 | 1.699e-09 | 9.145081 | 6.334e-09
2018-01-31 14:40 | 334625.7 | 2520.0002 | 3 | 34 | 4.400222 | 0.8103495 | 2.154424 | 1.699e-09 | 9.268584 | 6.334e-09
2018-01-31 14:42 | 334745.7 | 2640.0009 | 3 | 34 | 4.400219 | 0.750783 | 2.180418 | 1.699e-09 | 9.382964 | 6.334e-09
2018-01-31 14:44 | 334865.7 | 2760.0002 | 3 | 34 | 4.400189 | 0.6962051 | 2.204523 | 1.699e-09 | 9.489028 | 6.334e-09
2018-01-31 14:46 | 334985.7 | 2880.0009 | 3 | 34 | 4.400163 | 0.6461287 | 2.226888 | 1.699e-09 | 9.58744 | 6.334e-09
2018-01-31 14:48 | 335105.7 | 3000.001 | 3 | 34 | 4.400161 | 0.6007986 | 2.247664 | 1.699e-09 | 9.678857 | 6.334e-09
2018-01-31 14:50 | 335225.7 | 3120.001 | 3 | 34 | 4.400186 | 0.5595875 | 2.266988 | 1.699e-09 | 9.763885 | 6.334e-09
2018-01-31 14:52 | 335345.7 | 3240.0002 | 3 | 34 | 4.400202 | 0.5213585 | 2.28498 | 1.699e-09 | 9.843055 | 6.334e-09
2018-01-31 14:54 | 335465.7 | 3360.001 | 3 | 34 | 4.400198 | 0.4860811 | 2.301752 | 1.699e-09 | 9.916855 | 6.334e-09
2018-01-31 14:56 | 335585.7 | 3480.0009 | 3 | 34 | 4.400167 | 0.453373 | 2.317403 | 1.699e-09 | 9.985723 | 6.334e-09
2018-01-31 14:58 | 335705.7 | 3600.0011 | 3 | 34 | 4.400164 | 0.4237118 | 2.332018 | 1.699e-09 | 10.05003 | 6.334e-09
2018-01-31 15:00 | 335825.7 | 3720.0026 | 3 | 34 | 4.400166 | 0.3966999 | 2.345682 | 1.699e-09 | 10.11016 | 6.334e-09
2018-01-31 15:02 | 335945.7 | 3840.001 | 3 | 34 | 4.400144 | 0.3715763 | 2.358478 | 1.699e-09 | 10.16646 | 6.334e-09
2018-01-31 15:04 | 336065.7 | 3960.0009 | 3 | 34 | 4.400134 | 0.34863 | 2.370477 | 1.699e-09 | 10.21926 | 6.334e-09
2018-01-31 15:06 | 336185.7 | 4080.0002 | 3 | 34 | 4.400082 | 0.3267088 | 2.381738 | 1.699e-09 | 10.26881 | 6.334e-09
2018-01-31 15:08 | 336305.7 | 4200.0001 | 3 | 34 | 4.400164 | 0.3080711 | 2.392322 | 1.699e-09 | 10.31538 | 6.334e-09
2018-01-31 15:10 | 336425.7 | 4320.0002 | 3 | 34 | 4.400166 | 0.2895679 | 2.402268 | 1.699e-09 | 10.35914 | 6.334e-09
2018-01-31 15:12 | 336545.7 | 4440.0002 | 3 | 34 | 4.40011 | 0.2724266 | 2.411631 | 1.699e-09 | 10.40034 | 6.334e-09
2018-01-31 15:14 | 336665.7 | 4560.0001 | 3 | 34 | 4.400015 | 0.2567024 | 2.420471 | 1.699e-09 | 10.43924 | 6.334e-09
2018-01-31 15:16 | 336785.7 | 4680.0001 | 3 | 34 | 4.400066 | 0.2437286 | 2.428836 | 1.699e-09 | 10.47604 | 6.334e-09
2018-01-31 15:18 | 336905.7 | 4800.0001 | 3 | 34 | 4.400159 | 0.2322912 | 2.436773 | 1.699e-09 | 10.51097 | 6.334e-09
2018-01-31 15:20 | 337025.7 | 4920.0009 | 3 | 34 | 4.400144 | 0.2203531 | 2.4443 | 1.699e-09 | 10.54409 | 6.334e-09
2018-01-31 15:22 | 337145.7 | 5040.001 | 3 | 34 | 4.400164 | 0.208889 | 2.451452 | 1.699e-09 | 10.57555 | 6.334e-09
2018-01-31 15:24 | 337265.7 | 5160.0002 | 3 | 34 | 4.400159 | 0.1984196 | 2.458233 | 1.699e-09 | 10.60539 | 6.334e-09
2018-01-31 15:26 | 337385.7 | 5280.0002 | 3 | 34 | 4.400092 | 0.1876802 | 2.464662 | 1.699e-09 | 10.63368 | 6.334e-09
2018-01-31 15:28 | 337505.7 | 5400.0009 | 3 | 34 | 4.400102 | 0.1778307 | 2.47076 | 1.699e-09 | 10.66052 | 6.334e-09
2018-01-31 15:30 | 337625.7 | 5520.0002 | 3 | 34 | 4.400063 | 0.1685181 | 2.476542 | 1.699e-09 | 10.68596 | 6.334e-09
2018-01-31 15:32 | 337745.7 | 5640.001 | 3 | 34 | 4.400148 | 0.1606731 | 2.482031 | 1.699e-09 | 10.71011 | 6.334e-09
2018-01-31 15:34 | 337865.7 | 5760.0002 | 3 | 34 | 4.400112 | 0.1524115 | 2.48725 | 1.699e-09 | 10.73307 | 6.334e-09
2018-01-31 15:36 | 337985.7 | 5880.0002 | 3 | 34 | 4.40008 | 0.1442757 | 2.492196 | 1.699e-09 | 10.75483 | 6.334e-09
2018-01-31 15:38 | 338105.7 | 6000.0002 | 3 | 34 | 4.400105 | 0.1366253 | 2.49688 | 1.699e-09 | 10.77544 | 6.334e-09
2018-01-31 15:40 | 338225.7 | 6120.0011 | 3 | 34 | 4.400111 | 0.129385 | 2.50131 | 1.699e-09 | 10.79494 | 6.334e-09
2018-01-31 15:42 | 338345.7 | 6240.0001 | 3 | 34 | 4.400144 | 0.1233282 | 2.505512 | 1.699e-09 | 10.81343 | 6.334e-09
2018-01-31 15:44 | 338465.7 | 6360.0011 | 3 | 34 | 4.400095 | 0.1169147 | 2.509508 | 1.699e-09 | 10.83101 | 6.334e-09
2018-01-31 15:46 | 338585.7 | 6480.0017 | 3 | 34 | 4.400092 | 0.1114302 | 2.51332 | 1.699e-09 | 10.84778 | 6.334e-09
2018-01-31 15:48 | 338705.7 | 6600.0002 | 3 | 34 | 4.400035 | 0.1061535 | 2.516955 | 1.699e-09 | 10.86378 | 6.334e-09
2018-01-31 15:50 | 338825.7 | 6720.0002 | 3 | 34 | 4.400093 | 0.1021576 | 2.520435 | 1.699e-09 | 10.87909 | 6.334e-09
2018-01-31 15:52 | 338945.7 | 6840.0009 | 3 | 34 | 4.400095 | 0.09758949 | 2.523762 | 1.699e-09 | 10.89373 | 6.334e-09
2018-01-31 15:54 | 339065.7 | 6960.001 | 3 | 34 | 4.400044 | 0.09313297 | 2.526945 | 1.699e-09 | 10.90773 | 6.334e-09
2018-01-31 15:56 | 339185.7 | 7080.0009 | 3 | 34 | 4.400146 | 0.08989811 | 2.529996 | 1.699e-09 | 10.92116 | 6.334e-09
2018-01-31 15:58 | 339305.7 | 7200.0002 | 3 | 34 | 4.400075 | 0.08565426 | 2.53291 | 1.699e-09 | 10.93398 | 6.334e-09
2018-01-31 16:00 | 339425.7 | 7320.0001 | 3 | 34 | 4.400067 | 0.08165169 | 2.535707 | 1.699e-09 | 10.94629 | 6.334e-09
2018-01-31 16:01 | 339464 | 7358.3031 | 3 | 34 | 4.400139 | 0.08149147 | 2.536576 | 1.699e-09 | 10.95011 | 6.334e-09
2018-01-31 16:03 | 339584.1 | 120.0001 | 4 | 34 | 4.388616 | 0 | 2.536576 | 1.699e-09 | 10.95011 | 6.334e-09
2018-01-31 16:05 | 339704.1 | 240.0009 | 4 | 34 | 4.38707 | 0 | 2.536576 | 1.699e-09 | 10.95011 | 6.334e-09
2018-01-31 16:06 | 339764.1 | 300.0024 | 4 | 34 | 4.386505 | 0 | 2.536576 | 1.699e-09 | 10.95011 | 6.334e-09
2018-01-31 16:08 | 339884.2 | 120.0009 | 5 | 34 | 3.682146 | -6.519952 | 2.536576 | 0.217317 | 10.95011 | 0.8119542
2018-01-31 16:10 | 340004.2 | 240.0018 | 5 | 34 | 3.633464 | -6.519907 | 2.536576 | 0.4346389 | 10.95011 | 1.607375
2018-01-31 16:12 | 340124.2 | 360.0011 | 5 | 34 | 3.567946 | -6.5199 | 2.536576 | 0.6519414 | 10.95011 | 2.389952
2018-01-31 16:14 | 340244.2 | 480.0009 | 5 | 34 | 3.499758 | -6.51987 | 2.536576 | 0.8692606 | 10.95011 | 3.15787
2018-01-31 16:16 | 340364.2 | 600.0002 | 5 | 34 | 3.43643 | -6.519875 | 2.536576 | 1.08659 | 10.95011 | 3.911496
2018-01-31 16:18 | 340484.2 | 720.0009 | 5 | 34 | 3.378861 | -6.519946 | 2.536576 | 1.303884 | 10.95011 | 4.65186
2018-01-31 16:20 | 340604.2 | 840.001 | 5 | 34 | 3.325729 | -6.519912 | 2.536576 | 1.521232 | 10.95011 | 5.380432
2018-01-31 16:22 | 340724.2 | 960.0001 | 5 | 34 | 3.273611 | -6.519904 | 2.536576 | 1.738554 | 10.95011 | 6.097589
2018-01-31 16:24 | 340844.2 | 1080.0009 | 5 | 34 | 3.218444 | -6.519894 | 2.536576 | 1.95589 | 10.95011 | 6.803152
2018-01-31 16:26 | 340964.2 | 1200.0001 | 5 | 34 | 3.153203 | -6.519957 | 2.536576 | 2.173189 | 10.95011 | 7.495703
2018-01-31 16:28 | 341084.2 | 1320.0009 | 5 | 34 | 3.066907 | -6.519947 | 2.536576 | 2.390521 | 10.95011 | 8.172167
2018-01-31 16:29 | 341150.8 | 1386.7 | 5 | 34 | 2.999996 | -6.519908 | 2.536576 | 2.511312 | 10.95011 | 8.538768
2018-01-31 16:31 | 341270.9 | 120.0011 | 6 | 34 | 3.711971 | 0 | 2.536576 | 2.511312 | 10.95011 | 8.538768
2018-01-31 16:33 | 341390.9 | 240.001 | 6 | 34 | 3.725623 | 0 | 2.536576 | 2.511312 | 10.95011 | 8.538768
2018-01-31 16:34 | 341450.9 | 300.0025 | 6 | 34 | 3.730848 | 0 | 2.536576 | 2.511312 | 10.95011 | 8.538768
2018-01-31 16:34 | 341451 | 0.0027 | 7 | 35 | 3.730764 | 0 | 0 | 0 | 0 | 0
2018-01-31 16:36 | 341571 | 120.0011 | 2 | 35 | 4.200351 | 4.670856 | 0.1616143 | 0 | 0.670374 | 0
2018-01-31 16:38 | 341691 | 240.0003 | 2 | 35 | 4.200268 | 4.172991 | 0.3077688 | 0 | 1.284266 | 0
2018-01-31 16:40 | 341811 | 360.0003 | 2 | 35 | 4.200228 | 3.838621 | 0.441224 | 0 | 1.844815 | 0
2018-01-31 16:42 | 341931 | 480.001 | 2 | 35 | 4.200273 | 3.522583 | 0.5639029 | 0 | 2.3601 | 0
2018-01-31 16:44 | 342031.9 | 580.8489 | 2 | 35 | 4.200309 | 3.259998 | 0.6588857 | 0 | 2.759054 | 0
2018-01-31 16:46 | 342151.9 | 120.0002 | 3 | 35 | 4.227695 | 3.260115 | 0.7671756 | 0 | 3.21526 | 0
2018-01-31 16:48 | 342271.9 | 240.001 | 3 | 35 | 4.259619 | 3.260141 | 0.8758434 | 0 | 3.676387 | 0
2018-01-31 16:50 | 342391.9 | 360.0002 | 3 | 35 | 4.293722 | 3.26005 | 0.9845133 | 0 | 4.141122 | 0
2018-01-31 16:52 | 342511.9 | 480.001 | 3 | 35 | 4.328646 | 3.260014 | 1.093179 | 0 | 4.609599 | 0
2018-01-31 16:54 | 342631.9 | 600.0009 | 3 | 35 | 4.364082 | 3.260118 | 1.201845 | 0 | 5.081883 | 0
2018-01-31 16:56 | 342751.9 | 720.0002 | 3 | 35 | 4.400285 | 3.241537 | 1.310491 | 0 | 5.558034 | 0
2018-01-31 16:58 | 342871.9 | 840.0001 | 3 | 35 | 4.400263 | 2.861115 | 1.411742 | 0 | 6.003568 | 0
2018-01-31 17:00 | 342991.9 | 960.0002 | 3 | 35 | 4.400271 | 2.558374 | 1.501939 | 0 | 6.400462 | 0
2018-01-31 17:02 | 343111.9 | 1080.0002 | 3 | 35 | 4.400231 | 2.298347 | 1.582799 | 0 | 6.756265 | 0
2018-01-31 17:04 | 343231.9 | 1200.0001 | 3 | 35 | 4.400257 | 2.07354 | 1.65558 | 0 | 7.07652 | 0
2018-01-31 17:06 | 343351.9 | 1320.001 | 3 | 35 | 4.400281 | 1.879259 | 1.721379 | 0 | 7.366052 | 0
2018-01-31 17:08 | 343471.9 | 1440.0001 | 3 | 35 | 4.400233 | 1.707872 | 1.781094 | 0 | 7.628814 | 0
2018-01-31 17:10 | 343591.9 | 1560.0002 | 3 | 35 | 4.400232 | 1.558825 | 1.835487 | 0 | 7.868153 | 0
2018-01-31 17:12 | 343711.9 | 1680.0001 | 3 | 35 | 4.400234 | 1.426253 | 1.885203 | 0 | 8.086916 | 0
2018-01-31 17:14 | 343831.9 | 1800.001 | 3 | 35 | 4.400225 | 1.302666 | 1.930648 | 0 | 8.286885 | 0
2018-01-31 17:16 | 343951.9 | 1920.001 | 3 | 35 | 4.400176 | 1.18992 | 1.972171 | 0 | 8.469596 | 0
2018-01-31 17:18 | 344071.9 | 2040.001 | 3 | 35 | 4.400245 | 1.093404 | 2.010192 | 0 | 8.636893 | 0
2018-01-31 17:20 | 344191.9 | 2160.001 | 3 | 35 | 4.400212 | 1.006871 | 2.045158 | 0 | 8.790754 | 0
2018-01-31 17:22 | 344311.9 | 2280.0018 | 3 | 35 | 4.40016 | 0.9291983 | 2.07741 | 0 | 8.932669 | 0
2018-01-31 17:24 | 344431.9 | 2400.001 | 3 | 35 | 4.400198 | 0.8601599 | 2.107216 | 0 | 9.063819 | 0
2018-01-31 17:26 | 344551.9 | 2520.0001 | 3 | 35 | 4.400179 | 0.7964849 | 2.134806 | 0 | 9.18522 | 0
2018-01-31 17:28 | 344671.9 | 2640.0002 | 3 | 35 | 4.400167 | 0.7380133 | 2.160368 | 0 | 9.297699 | 0
2018-01-31 17:30 | 344791.9 | 2760.0001 | 3 | 35 | 4.400189 | 0.6855125 | 2.184079 | 0 | 9.402034 | 0
2018-01-31 17:32 | 344911.9 | 2880.0009 | 3 | 35 | 4.400144 | 0.6370602 | 2.206111 | 0 | 9.498978 | 0
2018-01-31 17:34 | 345031.9 | 3000.001 | 3 | 35 | 4.400126 | 0.5921583 | 2.226599 | 0 | 9.589127 | 0
2018-01-31 17:36 | 345151.9 | 3120.0009 | 3 | 35 | 4.400145 | 0.5520439 | 2.245676 | 0 | 9.673067 | 0
2018-01-31 17:38 | 345271.9 | 3240.0011 | 3 | 35 | 4.400151 | 0.5153236 | 2.263465 | 0 | 9.751344 | 0
2018-01-31 17:40 | 345391.9 | 3360.001 | 3 | 35 | 4.400161 | 0.4814873 | 2.280074 | 0 | 9.824428 | 0
2018-01-31 17:42 | 345511.9 | 3480.001 | 3 | 35 | 4.400095 | 0.4495764 | 2.295592 | 0 | 9.89271 | 0
2018-01-31 17:44 | 345631.9 | 3600.0001 | 3 | 35 | 4.400137 | 0.4208479 | 2.310099 | 0 | 9.956541 | 0
2018-01-31 17:46 | 345751.9 | 3720.0003 | 3 | 35 | 4.400181 | 0.3941803 | 2.323668 | 0 | 10.01624 | 0
2018-01-31 17:48 | 345871.9 | 3840.0009 | 3 | 35 | 4.40015 | 0.3687344 | 2.336371 | 0 | 10.07214 | 0
2018-01-31 17:50 | 345991.9 | 3960.0001 | 3 | 35 | 4.400153 | 0.3455486 | 2.348276 | 0 | 10.12453 | 0
2018-01-31 17:52 | 346111.9 | 4080.0001 | 3 | 35 | 4.4001 | 0.3237953 | 2.359437 | 0 | 10.17364 | 0
2018-01-31 17:54 | 346231.9 | 4200.0001 | 3 | 35 | 4.400178 | 0.3051395 | 2.36991 | 0 | 10.21972 | 0
2018-01-31 17:56 | 346351.9 | 4320.0009 | 3 | 35 | 4.400089 | 0.2869091 | 2.379762 | 0 | 10.26307 | 0
2018-01-31 17:58 | 346471.9 | 4440.001 | 3 | 35 | 4.400102 | 0.2714329 | 2.389071 | 0 | 10.30403 | 0
2018-01-31 18:00 | 346591.9 | 4560.0001 | 3 | 35 | 4.400116 | 0.2566805 | 2.39788 | 0 | 10.34279 | 0
2018-01-31 18:02 | 346711.9 | 4680.0002 | 3 | 35 | 4.400149 | 0.24333 | 2.406211 | 0 | 10.37945 | 0
2018-01-31 18:04 | 346831.9 | 4800.0001 | 3 | 35 | 4.400154 | 0.2304411 | 2.41409 | 0 | 10.41412 | 0
2018-01-31 18:06 | 346951.9 | 4920.0001 | 3 | 35 | 4.400141 | 0.2177849 | 2.421546 | 0 | 10.44692 | 0
2018-01-31 18:08 | 347071.9 | 5040.001 | 3 | 35 | 4.4001 | 0.2056704 | 2.428604 | 0 | 10.47798 | 0
2018-01-31 18:10 | 347191.9 | 5160.0002 | 3 | 35 | 4.400125 | 0.1952562 | 2.435284 | 0 | 10.50737 | 0
2018-01-31 18:12 | 347311.9 | 5280.001 | 3 | 35 | 4.400134 | 0.1851492 | 2.441613 | 0 | 10.53522 | 0
2018-01-31 18:14 | 347431.9 | 5400.0009 | 3 | 35 | 4.400132 | 0.1753817 | 2.447616 | 0 | 10.56164 | 0
2018-01-31 18:16 | 347551.9 | 5520.0009 | 3 | 35 | 4.400075 | 0.1657524 | 2.453309 | 0 | 10.58669 | 0
2018-01-31 18:18 | 347671.9 | 5640.0009 | 3 | 35 | 4.400099 | 0.1570749 | 2.458704 | 0 | 10.61042 | 0
2018-01-31 18:20 | 347791.9 | 5760.001 | 3 | 35 | 4.400129 | 0.148819 | 2.463794 | 0 | 10.63282 | 0
2018-01-31 18:22 | 347911.9 | 5880.0009 | 3 | 35 | 4.400122 | 0.140564 | 2.46861 | 0 | 10.65401 | 0
2018-01-31 18:24 | 348031.9 | 6000.0018 | 3 | 35 | 4.400128 | 0.1333418 | 2.473171 | 0 | 10.67408 | 0
2018-01-31 18:26 | 348151.9 | 6120.0009 | 3 | 35 | 4.400119 | 0.1267595 | 2.477497 | 0 | 10.69312 | 0
2018-01-31 18:28 | 348271.9 | 6240.0001 | 3 | 35 | 4.400136 | 0.1208372 | 2.481615 | 0 | 10.71124 | 0
2018-01-31 18:30 | 348391.9 | 6360.0018 | 3 | 35 | 4.400109 | 0.11551 | 2.485548 | 0 | 10.72854 | 0
2018-01-31 18:32 | 348511.9 | 6480.0001 | 3 | 35 | 4.400077 | 0.1100645 | 2.489307 | 0 | 10.74508 | 0
2018-01-31 18:34 | 348631.9 | 6600.0009 | 3 | 35 | 4.400091 | 0.1050539 | 2.492901 | 0 | 10.76089 | 0
2018-01-31 18:36 | 348751.9 | 6720.0001 | 3 | 35 | 4.400058 | 0.1003428 | 2.496338 | 0 | 10.77601 | 0
2018-01-31 18:38 | 348871.9 | 6840.001 | 3 | 35 | 4.400067 | 0.09685612 | 2.499628 | 0 | 10.79049 | 0
2018-01-31 18:40 | 348991.9 | 6960.0009 | 3 | 35 | 4.400089 | 0.0939064 | 2.502805 | 0 | 10.80447 | 0
2018-01-31 18:42 | 349111.9 | 7080.0009 | 3 | 35 | 4.40006 | 0.0909586 | 2.50589 | 0 | 10.81804 | 0
2018-01-31 18:44 | 349231.9 | 7200.0009 | 3 | 35 | 4.4001 | 0.08850765 | 2.508874 | 0 | 10.83118 | 0
2018-01-31 18:46 | 349351.9 | 7320.0004 | 3 | 35 | 4.400071 | 0.08494949 | 2.511767 | 0 | 10.8439 | 0
2018-01-31 18:48 | 349471.9 | 7440.0002 | 3 | 35 | 4.400059 | 0.08170414 | 2.514551 | 0 | 10.85616 | 0
2018-01-31 18:48 | 349484.9 | 7453.0423 | 3 | 35 | 4.40009 | 0.08149815 | 2.514847 | 0 | 10.85746 | 0
2018-01-31 18:50 | 349605 | 120 | 4 | 35 | 4.388927 | 0 | 2.514847 | 0 | 10.85746 | 0
2018-01-31 18:52 | 349725 | 240.0012 | 4 | 35 | 4.387498 | 0 | 2.514847 | 0 | 10.85746 | 0
2018-01-31 18:53 | 349785 | 300.0031 | 4 | 35 | 4.386999 | 0 | 2.514847 | 0 | 10.85746 | 0
2018-01-31 18:55 | 349905 | 120.0003 | 5 | 35 | 3.68595 | -6.519907 | 2.514847 | 0.2173167 | 10.85746 | 0.8129392
2018-01-31 18:57 | 350025 | 240.0003 | 5 | 35 | 3.635761 | -6.519936 | 2.514847 | 0.4346176 | 10.85746 | 1.608922
2018-01-31 18:59 | 350145 | 360.001 | 5 | 35 | 3.567301 | -6.51989 | 2.514847 | 0.6519381 | 10.85746 | 2.391762
2018-01-31 19:01 | 350265 | 480.0011 | 5 | 35 | 3.496657 | -6.519882 | 2.514847 | 0.8692661 | 10.85746 | 3.159311
2018-01-31 19:03 | 350385 | 600.001 | 5 | 35 | 3.430414 | -6.519908 | 2.514847 | 1.086586 | 10.85746 | 3.911881
2018-01-31 19:05 | 350505 | 720.001 | 5 | 35 | 3.371384 | -6.51988 | 2.514847 | 1.303917 | 10.85746 | 4.650881
2018-01-31 19:07 | 350625 | 840.0002 | 5 | 35 | 3.317107 | -6.519917 | 2.514847 | 1.521238 | 10.85746 | 5.37763
2018-01-31 19:09 | 350745 | 960.0003 | 5 | 35 | 3.265036 | -6.519922 | 2.514847 | 1.738558 | 10.85746 | 6.092873
2018-01-31 19:11 | 350865 | 1080.0004 | 5 | 35 | 3.210091 | -6.519865 | 2.514847 | 1.955862 | 10.85746 | 6.796491
2018-01-31 19:13 | 350985 | 1200.0011 | 5 | 35 | 3.144763 | -6.519926 | 2.514847 | 2.173183 | 10.85746 | 7.487276
2018-01-31 19:15 | 351105 | 1320.0011 | 5 | 35 | 3.056902 | -6.519907 | 2.514847 | 2.390503 | 10.85746 | 8.161806
2018-01-31 19:16 | 351160.2 | 1375.2153 | 5 | 35 | 2.999999 | -6.519904 | 2.514847 | 2.490497 | 10.85746 | 8.464746
2018-01-31 19:18 | 351280.3 | 120.0006 | 6 | 35 | 3.713825 | 0 | 2.514847 | 2.490497 | 10.85746 | 8.464746
2018-01-31 19:20 | 351400.3 | 240.0012 | 6 | 35 | 3.727723 | 0 | 2.514847 | 2.490497 | 10.85746 | 8.464746
2018-01-31 19:21 | 351460.3 | 300.0025 | 6 | 35 | 3.733171 | 0 | 2.514847 | 2.490497 | 10.85746 | 8.464746
2018-01-31 19:21 | 351460.3 | 0.0027 | 7 | 36 | 3.733231 | 0 | 0 | 0 | 0 | 0
2018-01-31 19:23 | 351580.4 | 120.0002 | 2 | 36 | 4.200326 | 4.628447 | 0.1612745 | 2.409e-09 | 0.6693862 | 8.994e-09
2018-01-31 19:25 | 351700.4 | 240.0005 | 2 | 36 | 4.20029 | 4.139996 | 0.3062241 | 2.409e-09 | 1.278217 | 8.994e-09
2018-01-31 19:27 | 351820.4 | 360.0002 | 2 | 36 | 4.200289 | 3.808653 | 0.4386409 | 2.409e-09 | 1.834404 | 8.994e-09
2018-01-31 19:29 | 351940.4 | 480.0001 | 2 | 36 | 4.200272 | 3.488367 | 0.5602436 | 2.409e-09 | 2.345169 | 8.994e-09
2018-01-31 19:30 | 352027.5 | 567.1848 | 2 | 36 | 4.20025 | 3.259995 | 0.6419364 | 2.409e-09 | 2.688301 | 8.994e-09
2018-01-31 19:32 | 352147.6 | 120.0001 | 3 | 36 | 4.227176 | 3.260092 | 0.7502376 | 3.894e-09 | 3.144545 | 1.4967e-08
2018-01-31 19:34 | 352267.6 | 240 | 3 | 36 | 4.257427 | 3.260075 | 0.8589066 | 3.894e-09 | 3.605536 | 1.4967e-08
2018-01-31 19:36 | 352387.6 | 360.0001 | 3 | 36 | 4.289642 | 3.260096 | 0.9675705 | 3.894e-09 | 4.069899 | 1.4967e-08
2018-01-31 19:38 | 352507.6 | 480.0017 | 3 | 36 | 4.324176 | 3.260063 | 1.076235 | 3.894e-09 | 4.537892 | 1.4967e-08
2018-01-31 19:40 | 352627.6 | 600.0008 | 3 | 36 | 4.360338 | 3.260164 | 1.184908 | 3.894e-09 | 5.009764 | 1.4967e-08
2018-01-31 19:42 | 352747.6 | 720.0009 | 3 | 36 | 4.398755 | 3.260067 | 1.293566 | 3.894e-09 | 5.485621 | 1.4967e-08
2018-01-31 19:44 | 352867.6 | 840.0009 | 3 | 36 | 4.400298 | 2.875845 | 1.395579 | 3.894e-09 | 5.934503 | 1.4967e-08
2018-01-31 19:46 | 352987.6 | 960.0009 | 3 | 36 | 4.400259 | 2.565842 | 1.486121 | 3.894e-09 | 6.332913 | 1.4967e-08
2018-01-31 19:48 | 353107.6 | 1080.0009 | 3 | 36 | 4.400277 | 2.29781 | 1.567064 | 3.894e-09 | 6.689085 | 1.4967e-08
2018-01-31 19:50 | 353227.6 | 1200.0008 | 3 | 36 | 4.400248 | 2.067833 | 1.639727 | 3.894e-09 | 7.00882 | 1.4967e-08
2018-01-31 19:52 | 353347.6 | 1320.0009 | 3 | 36 | 4.400292 | 1.870641 | 1.705284 | 3.894e-09 | 7.297288 | 1.4967e-08
2018-01-31 19:54 | 353467.6 | 1440.0008 | 3 | 36 | 4.40027 | 1.695027 | 1.764647 | 3.894e-09 | 7.558498 | 1.4967e-08
2018-01-31 19:56 | 353587.6 | 1560.0001 | 3 | 36 | 4.400257 | 1.536338 | 1.818446 | 3.894e-09 | 7.79523 | 1.4967e-08
2018-01-31 19:58 | 353707.6 | 1680.0027 | 3 | 36 | 4.400218 | 1.396705 | 1.867263 | 3.894e-09 | 8.010034 | 1.4967e-08
2018-01-31 20:00 | 353827.6 | 1800.0017 | 3 | 36 | 4.400236 | 1.277265 | 1.911774 | 3.894e-09 | 8.205894 | 1.4967e-08
2018-01-31 20:02 | 353947.6 | 1920.0001 | 3 | 36 | 4.400181 | 1.172138 | 1.952568 | 3.894e-09 | 8.385394 | 1.4967e-08
2018-01-31 20:04 | 354067.6 | 2040.0017 | 3 | 36 | 4.400217 | 1.080247 | 1.990087 | 3.894e-09 | 8.550487 | 1.4967e-08
2018-01-31 20:06 | 354187.6 | 2160.0009 | 3 | 36 | 4.400183 | 0.9962578 | 2.024666 | 3.894e-09 | 8.702643 | 1.4967e-08
2018-01-31 20:08 | 354307.6 | 2280 | 3 | 36 | 4.400203 | 0.9208965 | 2.056608 | 3.894e-09 | 8.843193 | 1.4967e-08
2018-01-31 20:10 | 354427.6 | 2400.0009 | 3 | 36 | 4.40019 | 0.8526592 | 2.086148 | 3.894e-09 | 8.973174 | 1.4967e-08
2018-01-31 20:12 | 354547.6 | 2520.0017 | 3 | 36 | 4.400181 | 0.7908478 | 2.113516 | 3.894e-09 | 9.093598 | 1.4967e-08
2018-01-31 20:14 | 354667.6 | 2640.0001 | 3 | 36 | 4.400176 | 0.7351437 | 2.138932 | 3.894e-09 | 9.205436 | 1.4967e-08
2018-01-31 20:16 | 354787.6 | 2760 | 3 | 36 | 4.400158 | 0.683897 | 2.162574 | 3.894e-09 | 9.309462 | 1.4967e-08
2018-01-31 20:18 | 354907.6 | 2880.0002 | 3 | 36 | 4.400131 | 0.6367407 | 2.184584 | 3.894e-09 | 9.406309 | 1.4967e-08
2018-01-31 20:20 | 355027.6 | 3000.0009 | 3 | 36 | 4.400156 | 0.5933523 | 2.205083 | 3.894e-09 | 9.496509 | 1.4967e-08
2018-01-31 20:22 | 355147.6 | 3120.0001 | 3 | 36 | 4.400159 | 0.553236 | 2.224187 | 3.894e-09 | 9.580574 | 1.4967e-08
2018-01-31 20:24 | 355267.6 | 3240.0001 | 3 | 36 | 4.40018 | 0.5156631 | 2.24199 | 3.894e-09 | 9.658907 | 1.4967e-08
2018-01-31 20:26 | 355387.6 | 3360.0017 | 3 | 36 | 4.400164 | 0.4812012 | 2.258594 | 3.894e-09 | 9.731968 | 1.4967e-08
2018-01-31 20:28 | 355507.6 | 3480.0016 | 3 | 36 | 4.400164 | 0.4489622 | 2.274088 | 3.894e-09 | 9.800142 | 1.4967e-08
2018-01-31 20:30 | 355627.6 | 3600.0009 | 3 | 36 | 4.400166 | 0.4197626 | 2.288553 | 3.894e-09 | 9.863794 | 1.4967e-08
2018-01-31 20:32 | 355747.6 | 3720.0001 | 3 | 36 | 4.400158 | 0.3922749 | 2.302066 | 3.894e-09 | 9.923253 | 1.4967e-08
2018-01-31 20:34 | 355867.6 | 3840.0001 | 3 | 36 | 4.400142 | 0.3671589 | 2.314715 | 3.894e-09 | 9.97891 | 1.4967e-08
2018-01-31 20:36 | 355987.6 | 3960.0016 | 3 | 36 | 4.400124 | 0.343914 | 2.326561 | 3.894e-09 | 10.03103 | 1.4967e-08
2018-01-31 20:38 | 356107.6 | 4080.0009 | 3 | 36 | 4.400141 | 0.3233833 | 2.337674 | 3.894e-09 | 10.07993 | 1.4967e-08
2018-01-31 20:40 | 356227.6 | 4200 | 3 | 36 | 4.40016 | 0.3047409 | 2.348137 | 3.894e-09 | 10.12597 | 1.4967e-08
2018-01-31 20:42 | 356347.6 | 4320.0016 | 3 | 36 | 4.400111 | 0.2869558 | 2.357997 | 3.894e-09 | 10.16936 | 1.4967e-08
2018-01-31 20:44 | 356467.6 | 4440.0009 | 3 | 36 | 4.400152 | 0.2707796 | 2.367294 | 3.894e-09 | 10.21026 | 1.4967e-08
2018-01-31 20:46 | 356587.6 | 4560.0011 | 3 | 36 | 4.400088 | 0.2552395 | 2.376067 | 3.894e-09 | 10.24887 | 1.4967e-08
2018-01-31 20:48 | 356707.6 | 4680.0001 | 3 | 36 | 4.400125 | 0.2415743 | 2.384352 | 3.894e-09 | 10.28532 | 1.4967e-08
2018-01-31 20:50 | 356827.6 | 4800.0008 | 3 | 36 | 4.400124 | 0.2283049 | 2.392185 | 3.894e-09 | 10.31979 | 1.4967e-08
2018-01-31 20:52 | 356947.6 | 4920.0009 | 3 | 36 | 4.400108 | 0.2156792 | 2.399584 | 3.894e-09 | 10.35235 | 1.4967e-08
2018-01-31 20:54 | 357067.6 | 5040.0008 | 3 | 36 | 4.400133 | 0.2043295 | 2.406586 | 3.894e-09 | 10.38316 | 1.4967e-08
2018-01-31 20:56 | 357187.6 | 5160.0001 | 3 | 36 | 4.400115 | 0.1930676 | 2.413209 | 3.894e-09 | 10.4123 | 1.4967e-08
2018-01-31 20:58 | 357307.6 | 5280.0009 | 3 | 36 | 4.400105 | 0.1829796 | 2.419481 | 3.894e-09 | 10.43989 | 1.4967e-08
2018-01-31 21:00 | 357427.6 | 5400.0001 | 3 | 36 | 4.400108 | 0.1725273 | 2.425407 | 3.894e-09 | 10.46597 | 1.4967e-08
2018-01-31 21:02 | 357547.6 | 5520.0001 | 3 | 36 | 4.400128 | 0.1628494 | 2.430996 | 3.894e-09 | 10.49056 | 1.4967e-08
2018-01-31 21:04 | 357667.6 | 5640.0009 | 3 | 36 | 4.400123 | 0.153903 | 2.436267 | 3.894e-09 | 10.51375 | 1.4967e-08
2018-01-31 21:06 | 357787.6 | 5760.001 | 3 | 36 | 4.400103 | 0.1451826 | 2.44125 | 3.894e-09 | 10.53568 | 1.4967e-08
2018-01-31 21:08 | 357907.6 | 5880.0016 | 3 | 36 | 4.400111 | 0.1380262 | 2.445974 | 3.894e-09 | 10.55647 | 1.4967e-08
2018-01-31 21:10 | 358027.6 | 6000.0008 | 3 | 36 | 4.400119 | 0.1315441 | 2.450465 | 3.894e-09 | 10.57623 | 1.4967e-08
2018-01-31 21:12 | 358147.6 | 6120.0008 | 3 | 36 | 4.400102 | 0.1255093 | 2.454741 | 3.894e-09 | 10.59505 | 1.4967e-08
2018-01-31 21:14 | 358267.6 | 6240.0008 | 3 | 36 | 4.400067 | 0.1201591 | 2.458833 | 3.894e-09 | 10.61305 | 1.4967e-08
2018-01-31 21:16 | 358387.6 | 6360.0017 | 3 | 36 | 4.400127 | 0.1168795 | 2.462785 | 3.894e-09 | 10.63044 | 1.4967e-08
2018-01-31 21:18 | 358507.6 | 6480.0011 | 3 | 36 | 4.400094 | 0.1126003 | 2.466602 | 3.894e-09 | 10.64723 | 1.4967e-08
2018-01-31 21:20 | 358627.6 | 6600.0009 | 3 | 36 | 4.400142 | 0.109067 | 2.470287 | 3.894e-09 | 10.66345 | 1.4967e-08
2018-01-31 21:22 | 358747.6 | 6720.0009 | 3 | 36 | 4.400077 | 0.1043358 | 2.473841 | 3.894e-09 | 10.67908 | 1.4967e-08
2018-01-31 21:24 | 358867.6 | 6840.0001 | 3 | 36 | 4.400022 | 0.1000032 | 2.477257 | 3.894e-09 | 10.69411 | 1.4967e-08
2018-01-31 21:26 | 358987.6 | 6960.0008 | 3 | 36 | 4.400091 | 0.09647751 | 2.480536 | 3.894e-09 | 10.70854 | 1.4967e-08
2018-01-31 21:28 | 359107.6 | 7080.0001 | 3 | 36 | 4.400097 | 0.09240437 | 2.483685 | 3.894e-09 | 10.7224 | 1.4967e-08
2018-01-31 21:30 | 359227.6 | 7200.0017 | 3 | 36 | 4.400105 | 0.08845901 | 2.486701 | 3.894e-09 | 10.73567 | 1.4967e-08
2018-01-31 21:32 | 359347.6 | 7320.0008 | 3 | 36 | 4.400138 | 0.08436203 | 2.48958 | 3.894e-09 | 10.74834 | 1.4967e-08
2018-01-31 21:33 | 359418.5 | 7390.9326 | 3 | 36 | 4.400097 | 0.08149815 | 2.491214 | 3.894e-09 | 10.75552 | 1.4967e-08
2018-01-31 21:35 | 359538.6 | 120.001 | 4 | 36 | 4.389023 | 0 | 2.491214 | 3.894e-09 | 10.75552 | 1.4967e-08
2018-01-31 21:37 | 359658.6 | 240.0003 | 4 | 36 | 4.38766 | 0 | 2.491214 | 3.894e-09 | 10.75552 | 1.4967e-08
2018-01-31 21:38 | 359718.6 | 300.0041 | 4 | 36 | 4.387195 | 0 | 2.491214 | 3.894e-09 | 10.75552 | 1.4967e-08
2018-01-31 21:40 | 359838.6 | 120.0001 | 5 | 36 | 3.674426 | -6.519887 | 2.491214 | 0.2172877 | 10.75552 | 0.8104226
2018-01-31 21:42 | 359958.7 | 240.001 | 5 | 36 | 3.62522 | -6.519915 | 2.491214 | 0.4346199 | 10.75552 | 1.604133
2018-01-31 21:44 | 360078.6 | 360.0002 | 5 | 36 | 3.558476 | -6.519914 | 2.491214 | 0.6519533 | 10.75552 | 2.384928
2018-01-31 21:46 | 360198.7 | 480.0011 | 5 | 36 | 3.489493 | -6.519892 | 2.491214 | 0.8692657 | 10.75552 | 3.150675
2018-01-31 21:48 | 360318.6 | 600.0001 | 5 | 36 | 3.425206 | -6.51995 | 2.491214 | 1.086597 | 10.75552 | 3.901958
2018-01-31 21:50 | 360438.6 | 720.0002 | 5 | 36 | 3.366904 | -6.519892 | 2.491214 | 1.303924 | 10.75552 | 4.639899
2018-01-31 21:52 | 360558.6 | 840.0003 | 5 | 36 | 3.313262 | -6.519864 | 2.491214 | 1.521237 | 10.75552 | 5.365671
2018-01-31 21:54 | 360678.7 | 960.0009 | 5 | 36 | 3.26111 | -6.51991 | 2.491214 | 1.73855 | 10.75552 | 6.080054
2018-01-31 21:56 | 360798.7 | 1080.0011 | 5 | 36 | 3.206254 | -6.519858 | 2.491214 | 1.955879 | 10.75552 | 6.782909
2018-01-31 21:58 | 360918.6 | 1200.0002 | 5 | 36 | 3.139681 | -6.519872 | 2.491214 | 2.173185 | 10.75552 | 7.47268
2018-01-31 22:00 | 361038.7 | 1320.001 | 5 | 36 | 3.048363 | -6.519905 | 2.491214 | 2.390516 | 10.75552 | 8.145782
2018-01-31 22:01 | 361084.6 | 1365.9304 | 5 | 36 | 2.999999 | -6.519922 | 2.491214 | 2.473693 | 10.75552 | 8.397397
2018-01-31 22:03 | 361204.6 | 120.0001 | 6 | 36 | 3.715165 | 0 | 2.491214 | 2.473693 | 10.75552 | 8.397397
2018-01-31 22:05 | 361324.6 | 240.0009 | 6 | 36 | 3.729264 | 0 | 2.491214 | 2.473693 | 10.75552 | 8.397397
2018-01-31 22:06 | 361384.6 | 300.0024 | 6 | 36 | 3.734841 | 0 | 2.491214 | 2.473693 | 10.75552 | 8.397397
2018-01-31 22:06 | 361384.6 | 0.0027 | 7 | 37 | 3.734659 | 0 | 0 | 0 | 0 | 0
2018-01-31 22:08 | 361504.7 | 120.0003 | 2 | 37 | 4.200349 | 4.576683 | 0.1607798 | 1.69e-10 | 0.6677834 | 6.3e-10
2018-01-31 22:10 | 361624.7 | 240.0003 | 2 | 37 | 4.2003 | 4.099606 | 0.3042443 | 1.69e-10 | 1.270376 | 6.3e-10
2018-01-31 22:12 | 361744.7 | 360.0002 | 2 | 37 | 4.200291 | 3.773325 | 0.4353696 | 1.69e-10 | 1.821139 | 6.3e-10
2018-01-31 22:14 | 361864.7 | 480.0003 | 2 | 37 | 4.200268 | 3.46534 | 0.555956 | 1.69e-10 | 2.327634 | 6.3e-10
2018-01-31 22:16 | 361948.4 | 563.7281 | 2 | 37 | 4.20028 | 3.259983 | 0.6341481 | 1.69e-10 | 2.656062 | 6.3e-10
2018-01-31 22:18 | 362068.4 | 120.0009 | 3 | 37 | 4.226193 | 3.260054 | 0.7424213 | 1.69e-10 | 3.112129 | 6.3e-10
2018-01-31 22:20 | 362188.4 | 240.0002 | 3 | 37 | 4.256422 | 3.260059 | 0.8510925 | 1.69e-10 | 3.573016 | 6.3e-10
2018-01-31 22:22 | 362308.4 | 360.0009 | 3 | 37 | 4.289289 | 3.260048 | 0.9597461 | 1.69e-10 | 4.037262 | 6.3e-10
2018-01-31 22:24 | 362428.4 | 480.0002 | 3 | 37 | 4.324545 | 3.260124 | 1.068424 | 1.69e-10 | 4.505313 | 6.3e-10
2018-01-31 22:26 | 362548.4 | 600.0001 | 3 | 37 | 4.361381 | 3.260103 | 1.177092 | 1.69e-10 | 4.97724 | 6.3e-10
2018-01-31 22:28 | 362668.4 | 720.0009 | 3 | 37 | 4.4003 | 3.256376 | 1.28576 | 1.69e-10 | 5.453294 | 6.3e-10
2018-01-31 22:30 | 362788.4 | 840.0002 | 3 | 37 | 4.400285 | 2.855995 | 1.387082 | 1.69e-10 | 5.899141 | 6.3e-10
2018-01-31 22:32 | 362908.4 | 960.0009 | 3 | 37 | 4.400248 | 2.54472 | 1.476963 | 1.69e-10 | 6.294644 | 6.3e-10
2018-01-31 22:34 | 363028.4 | 1080.001 | 3 | 37 | 4.400269 | 2.278358 | 1.557219 | 1.69e-10 | 6.64779 | 6.3e-10
2018-01-31 22:36 | 363148.4 | 1200.0018 | 3 | 37 | 4.400228 | 2.046038 | 1.629248 | 1.69e-10 | 6.964738 | 6.3e-10
2018-01-31 22:38 | 363268.4 | 1320.0003 | 3 | 37 | 4.400212 | 1.841428 | 1.693979 | 1.69e-10 | 7.249571 | 6.3e-10
2018-01-31 22:40 | 363388.4 | 1440.001 | 3 | 37 | 4.400268 | 1.663902 | 1.752311 | 1.69e-10 | 7.506243 | 6.3e-10
2018-01-31 22:42 | 363508.4 | 1560.0013 | 3 | 37 | 4.400226 | 1.511289 | 1.805145 | 1.69e-10 | 7.738725 | 6.3e-10
2018-01-31 22:44 | 363628.4 | 1680.001 | 3 | 37 | 4.40023 | 1.380819 | 1.853288 | 1.69e-10 | 7.950566 | 6.3e-10
2018-01-31 22:46 | 363748.4 | 1800.0001 | 3 | 37 | 4.400202 | 1.265645 | 1.897351 | 1.69e-10 | 8.144451 | 6.3e-10
2018-01-31 22:48 | 363868.4 | 1920.0019 | 3 | 37 | 4.400206 | 1.16347 | 1.937803 | 1.69e-10 | 8.322452 | 6.3e-10
2018-01-31 22:50 | 363988.4 | 2040.0001 | 3 | 37 | 4.400227 | 1.073146 | 1.975038 | 1.69e-10 | 8.486292 | 6.3e-10
2018-01-31 22:52 | 364108.4 | 2160.0002 | 3 | 37 | 4.400202 | 0.9922838 | 2.009429 | 1.69e-10 | 8.637619 | 6.3e-10
2018-01-31 22:54 | 364228.4 | 2280.0001 | 3 | 37 | 4.400158 | 0.9192839 | 2.04127 | 1.69e-10 | 8.777727 | 6.3e-10
2018-01-31 22:56 | 364348.4 | 2400.0002 | 3 | 37 | 4.400171 | 0.8534431 | 2.07081 | 1.69e-10 | 8.907707 | 6.3e-10
2018-01-31 22:58 | 364468.4 | 2520.0002 | 3 | 37 | 4.400195 | 0.7937126 | 2.098249 | 1.69e-10 | 9.028445 | 6.3e-10
2018-01-31 23:00 | 364588.4 | 2640.0002 | 3 | 37 | 4.400157 | 0.737112 | 2.123751 | 1.69e-10 | 9.140661 | 6.3e-10
2018-01-31 23:02 | 364708.4 | 2760.0003 | 3 | 37 | 4.400183 | 0.68573 | 2.147462 | 1.69e-10 | 9.244992 | 6.3e-10
2018-01-31 23:04 | 364828.4 | 2880.0002 | 3 | 37 | 4.400181 | 0.637989 | 2.16951 | 1.69e-10 | 9.342008 | 6.3e-10
2018-01-31 23:06 | 364948.4 | 3000.001 | 3 | 37 | 4.400175 | 0.5936537 | 2.19003 | 1.69e-10 | 9.432298 | 6.3e-10
2018-01-31 23:08 | 365068.4 | 3120.0001 | 3 | 37 | 4.400234 | 0.5533314 | 2.209128 | 1.69e-10 | 9.516334 | 6.3e-10
2018-01-31 23:10 | 365188.4 | 3240.0002 | 3 | 37 | 4.400185 | 0.5152702 | 2.226916 | 1.69e-10 | 9.594604 | 6.3e-10
2018-01-31 23:12 | 365308.4 | 3360.001 | 3 | 37 | 4.400201 | 0.4805984 | 2.243493 | 1.69e-10 | 9.667546 | 6.3e-10
2018-01-31 23:14 | 365428.4 | 3480.0009 | 3 | 37 | 4.400162 | 0.4482222 | 2.25896 | 1.69e-10 | 9.7356 | 6.3e-10
2018-01-31 23:16 | 365548.4 | 3600.001 | 3 | 37 | 4.400204 | 0.4186497 | 2.273386 | 1.69e-10 | 9.799076 | 6.3e-10
2018-01-31 23:18 | 365668.4 | 3720.001 | 3 | 37 | 4.400103 | 0.3899632 | 2.286848 | 1.69e-10 | 9.858315 | 6.3e-10
2018-01-31 23:20 | 365788.4 | 3840.0002 | 3 | 37 | 4.400183 | 0.3658485 | 2.299434 | 1.69e-10 | 9.913695 | 6.3e-10
2018-01-31 23:22 | 365908.4 | 3960.001 | 3 | 37 | 4.400173 | 0.3435545 | 2.311244 | 1.69e-10 | 9.965657 | 6.3e-10
2018-01-31 23:24 | 366028.4 | 4080.0002 | 3 | 37 | 4.400201 | 0.323842 | 2.322342 | 1.69e-10 | 10.01449 | 6.3e-10
2018-01-31 23:26 | 366148.4 | 4200.001 | 3 | 37 | 4.40015 | 0.30441 | 2.332799 | 1.69e-10 | 10.06051 | 6.3e-10
2018-01-31 23:28 | 366268.4 | 4320.0018 | 3 | 37 | 4.400151 | 0.2871399 | 2.342654 | 1.69e-10 | 10.10387 | 6.3e-10
2018-01-31 23:30 | 366388.4 | 4440.0001 | 3 | 37 | 4.400135 | 0.2707024 | 2.351949 | 1.69e-10 | 10.14477 | 6.3e-10
2018-01-31 23:32 | 366508.4 | 4560.0001 | 3 | 37 | 4.40013 | 0.255537 | 2.360718 | 1.69e-10 | 10.18335 | 6.3e-10
2018-01-31 23:34 | 366628.4 | 4680.001 | 3 | 37 | 4.400122 | 0.2412357 | 2.369 | 1.69e-10 | 10.21979 | 6.3e-10
2018-01-31 23:36 | 366748.4 | 4800.001 | 3 | 37 | 4.400134 | 0.2274761 | 2.376813 | 1.69e-10 | 10.25417 | 6.3e-10
2018-01-31 23:38 | 366868.4 | 4920.0002 | 3 | 37 | 4.400085 | 0.2145548 | 2.384186 | 1.69e-10 | 10.28661 | 6.3e-10
2018-01-31 23:40 | 366988.4 | 5040.0028 | 3 | 37 | 4.400046 | 0.2023592 | 2.391148 | 1.69e-10 | 10.31725 | 6.3e-10
2018-01-31 23:42 | 367108.4 | 5160.001 | 3 | 37 | 4.400165 | 0.1922979 | 2.397726 | 1.69e-10 | 10.34619 | 6.3e-10
2018-01-31 23:44 | 367228.4 | 5280.0001 | 3 | 37 | 4.400122 | 0.1807566 | 2.403929 | 1.69e-10 | 10.37349 | 6.3e-10
2018-01-31 23:46 | 367348.4 | 5400.0001 | 3 | 37 | 4.400183 | 0.1711111 | 2.409781 | 1.69e-10 | 10.39923 | 6.3e-10
2018-01-31 23:48 | 367468.4 | 5520.0002 | 3 | 37 | 4.400139 | 0.161068 | 2.415297 | 1.69e-10 | 10.4235 | 6.3e-10
2018-01-31 23:50 | 367588.4 | 5640.0009 | 3 | 37 | 4.400134 | 0.1528463 | 2.42051 | 1.69e-10 | 10.44644 | 6.3e-10
2018-01-31 23:52 | 367708.4 | 5760.0012 | 3 | 37 | 4.400131 | 0.1467133 | 2.425487 | 1.69e-10 | 10.46834 | 6.3e-10
2018-01-31 23:54 | 367828.4 | 5880.0001 | 3 | 37 | 4.400065 | 0.1405859 | 2.430263 | 1.69e-10 | 10.48936 | 6.3e-10
2018-01-31 23:56 | 367948.4 | 6000.0001 | 3 | 37 | 4.40008 | 0.1353312 | 2.434863 | 1.69e-10 | 10.5096 | 6.3e-10
2018-01-31 23:58 | 368068.4 | 6120.0002 | 3 | 37 | 4.400069 | 0.1297417 | 2.439285 | 1.69e-10 | 10.52905 | 6.3e-10
2018-02-01 | 368188.4 | 6240.0001 | 3 | 37 | 4.400132 | 0.1251831 | 2.44354 | 1.69e-10 | 10.54778 | 6.3e-10
2018-02-01 00:02 | 368308.4 | 6360.001 | 3 | 37 | 4.400127 | 0.1201057 | 2.447615 | 1.69e-10 | 10.56571 | 6.3e-10
2018-02-01 00:04 | 368428.4 | 6480.0009 | 3 | 37 | 4.400064 | 0.1139832 | 2.451515 | 1.69e-10 | 10.58287 | 6.3e-10
2018-02-01 00:06 | 368548.4 | 6600.0009 | 3 | 37 | 4.400077 | 0.1096897 | 2.45525 | 1.69e-10 | 10.5993 | 6.3e-10
2018-02-01 00:08 | 368668.4 | 6720.0001 | 3 | 37 | 4.400091 | 0.1047287 | 2.458821 | 1.69e-10 | 10.61502 | 6.3e-10
2018-02-01 00:10 | 368788.4 | 6840.0001 | 3 | 37 | 4.400115 | 0.1000547 | 2.46223 | 1.69e-10 | 10.63002 | 6.3e-10
2018-02-01 00:12 | 368908.4 | 6960.001 | 3 | 37 | 4.400087 | 0.093853 | 2.465461 | 1.69e-10 | 10.64424 | 6.3e-10
2018-02-01 00:14 | 369028.4 | 7080.001 | 3 | 37 | 4.400105 | 0.08842182 | 2.468505 | 1.69e-10 | 10.65763 | 6.3e-10
2018-02-01 00:16 | 369148.4 | 7200.001 | 3 | 37 | 4.400067 | 0.08303452 | 2.471366 | 1.69e-10 | 10.67022 | 6.3e-10
2018-02-01 00:17 | 369203.7 | 7255.2599 | 3 | 37 | 4.400136 | 0.08149815 | 2.47263 | 1.69e-10 | 10.67578 | 6.3e-10
2018-02-01 00:19 | 369323.7 | 120.0001 | 4 | 37 | 4.388817 | 0 | 2.47263 | 1.69e-10 | 10.67578 | 6.3e-10
2018-02-01 00:21 | 369443.7 | 240.0018 | 4 | 37 | 4.387403 | 0 | 2.47263 | 1.69e-10 | 10.67578 | 6.3e-10
2018-02-01 00:22 | 369503.7 | 300.0024 | 4 | 37 | 4.386898 | 0 | 2.47263 | 1.69e-10 | 10.67578 | 6.3e-10
2018-02-01 00:24 | 369623.8 | 120.0006 | 5 | 37 | 3.670921 | -6.519922 | 2.47263 | 0.2173117 | 10.67578 | 0.8097079
2018-02-01 00:26 | 369743.8 | 240.0003 | 5 | 37 | 3.622425 | -6.519987 | 2.47263 | 0.4346259 | 10.67578 | 1.602695
2018-02-01 00:28 | 369863.8 | 360.001 | 5 | 37 | 3.556129 | -6.519964 | 2.47263 | 0.6519287 | 10.67578 | 2.382805
2018-02-01 00:30 | 369983.8 | 480.0012 | 5 | 37 | 3.487835 | -6.519912 | 2.47263 | 0.8692803 | 10.67578 | 3.148231
2018-02-01 00:32 | 370103.8 | 600.0002 | 5 | 37 | 3.423922 | -6.519894 | 2.47263 | 1.086601 | 10.67578 | 3.899159
2018-02-01 00:34 | 370223.8 | 720.0004 | 5 | 37 | 3.365723 | -6.519875 | 2.47263 | 1.303911 | 10.67578 | 4.636794
2018-02-01 00:36 | 370343.8 | 840.002 | 5 | 37 | 3.311767 | -6.519917 | 2.47263 | 1.521236 | 10.67578 | 5.362316
2018-02-01 00:38 | 370463.8 | 960.001 | 5 | 37 | 3.258813 | -6.51988 | 2.47263 | 1.738542 | 10.67578 | 6.076209
2018-02-01 00:40 | 370583.8 | 1080.0011 | 5 | 37 | 3.203369 | -6.519969 | 2.47263 | 1.955867 | 10.67578 | 6.778558
2018-02-01 00:42 | 370703.8 | 1200.001 | 5 | 37 | 3.136964 | -6.519854 | 2.47263 | 2.173179 | 10.67578 | 7.46774
2018-02-01 00:44 | 370823.8 | 1320.0003 | 5 | 37 | 3.045182 | -6.519904 | 2.47263 | 2.390508 | 10.67578 | 8.140138
2018-02-01 00:44 | 370867.1 | 1363.2425 | 5 | 37 | 2.999999 | -6.519897 | 2.47263 | 2.468819 | 10.67578 | 8.376901
2018-02-01 00:46 | 370987.1 | 120.0009 | 6 | 37 | 3.715458 | 0 | 2.47263 | 2.468819 | 10.67578 | 8.376901
2018-02-01 00:48 | 371107.1 | 240.001 | 6 | 37 | 3.729622 | 0 | 2.47263 | 2.468819 | 10.67578 | 8.376901
2018-02-01 00:49 | 371167.1 | 300.0023 | 6 | 37 | 3.73524 | 0 | 2.47263 | 2.468819 | 10.67578 | 8.376901
2018-02-01 00:49 | 371167.1 | 0.0047 | 7 | 38 | 3.735369 | 0 | 0 | 0 | 0 | 0
2018-02-01 00:51 | 371287.2319 | 120.0003 | 2 | 38 | 4.200302 | 4.56312 | 0.1606589 | 1.834e-09 | 0.6673762 | 6.849e-09
2018-02-01 00:53 | 371407.2319 | 240.0003 | 2 | 38 | 4.200251 | 4.083431 | 0.3036411 | 1.834e-09 | 1.267944 | 6.849e-09
2018-02-01 00:55 | 371527.2327 | 360.0011 | 2 | 38 | 4.200221 | 3.768461 | 0.4344389 | 1.834e-09 | 1.81733 | 6.849e-09
2018-02-01 00:57 | 371647.2326 | 480.001 | 2 | 38 | 4.200276 | 3.475555 | 0.5551504 | 1.834e-09 | 2.324351 | 6.849e-09
2018-02-01 00:59 | 371734.8212 | 567.5896 | 2 | 38 | 4.200279 | 3.259996 | 0.6370857 | 1.834e-09 | 2.668501 | 6.849e-09
2018-02-01 01:01 | 371854.8 | 120.0011 | 3 | 38 | 4.226348 | 3.260082 | 0.7453727 | 1.834e-09 | 3.124633 | 6.849e-09
2018-02-01 01:03 | 371974.8 | 240.0004 | 3 | 38 | 4.256935 | 3.260107 | 0.854039 | 1.834e-09 | 3.585532 | 6.849e-09
2018-02-01 01:05 | 372094.8 | 360.0018 | 3 | 38 | 4.290183 | 3.260077 | 0.9627061 | 1.834e-09 | 4.049901 | 6.849e-09
2018-02-01 01:07 | 372214.8 | 480.0003 | 3 | 38 | 4.325698 | 3.260107 | 1.071366 | 1.834e-09 | 4.517983 | 6.849e-09
2018-02-01 01:09 | 372334.8 | 600.001 | 3 | 38 | 4.362927 | 3.25996 | 1.180033 | 1.834e-09 | 4.990046 | 6.849e-09
2018-02-01 01:11 | 372454.8 | 720.001 | 3 | 38 | 4.400264 | 3.230097 | 1.288679 | 1.834e-09 | 5.466176 | 6.849e-09
2018-02-01 01:13 | 372574.8 | 840.0011 | 3 | 38 | 4.400259 | 2.83716 | 1.389336 | 1.834e-09 | 5.909098 | 6.849e-09
2018-02-01 01:15 | 372694.8 | 960.0002 | 3 | 38 | 4.400261 | 2.526648 | 1.478591 | 1.834e-09 | 6.301844 | 6.849e-09
2018-02-01 01:17 | 372814.8 | 1080.0003 | 3 | 38 | 4.400293 | 2.257668 | 1.558213 | 1.834e-09 | 6.652201 | 6.849e-09
2018-02-01 01:19 | 372934.8 | 1200.0011 | 3 | 38 | 4.40024 | 2.020597 | 1.629415 | 1.834e-09 | 6.965507 | 6.849e-09
2018-02-01 01:21 | 373054.8 | 1320.0013 | 3 | 38 | 4.40027 | 1.816356 | 1.693271 | 1.834e-09 | 7.246491 | 6.849e-09
2018-02-01 01:23 | 373174.8 | 1440.0002 | 3 | 38 | 4.400254 | 1.644928 | 1.750876 | 1.834e-09 | 7.499965 | 6.849e-09
2018-02-01 01:25 | 373294.8 | 1560.0011 | 3 | 38 | 4.400204 | 1.496954 | 1.803173 | 1.834e-09 | 7.730083 | 6.849e-09
2018-02-01 01:27 | 373414.8 | 1680.0003 | 3 | 38 | 4.400216 | 1.368946 | 1.850889 | 1.834e-09 | 7.940047 | 6.849e-09
2018-02-01 01:29 | 373534.8 | 1800.0002 | 3 | 38 | 4.400198 | 1.257437 | 1.894619 | 1.834e-09 | 8.13247 | 6.849e-09
2018-02-01 01:31 | 373654.8 | 1920.0011 | 3 | 38 | 4.400239 | 1.158613 | 1.934853 | 1.834e-09 | 8.309505 | 6.849e-09
2018-02-01 01:33 | 373774.8 | 2040.001 | 3 | 38 | 4.400186 | 1.070553 | 1.971965 | 1.834e-09 | 8.472806 | 6.849e-09
2018-02-01 01:35 | 373894.8 | 2160.0003 | 3 | 38 | 4.40022 | 0.9909697 | 2.006294 | 1.834e-09 | 8.623863 | 6.849e-09
2018-02-01 01:37 | 374014.8 | 2280.0019 | 3 | 38 | 4.400169 | 0.9184523 | 2.038103 | 1.834e-09 | 8.763825 | 6.849e-09
2018-02-01 01:39 | 374134.8 | 2400.0003 | 3 | 38 | 4.400164 | 0.8520756 | 2.067601 | 1.834e-09 | 8.893624 | 6.849e-09
2018-02-01 01:41 | 374254.8 | 2520.0012 | 3 | 38 | 4.400159 | 0.7915316 | 2.094987 | 1.834e-09 | 9.014127 | 6.849e-09
2018-02-01 01:43 | 374374.8 | 2640.0002 | 3 | 38 | 4.400179 | 0.7357969 | 2.120433 | 1.834e-09 | 9.126095 | 6.849e-09
2018-02-01 01:45 | 374494.8 | 2760.0012 | 3 | 38 | 4.40018 | 0.684083 | 2.144085 | 1.834e-09 | 9.230168 | 6.849e-09
2018-02-01 01:47 | 374614.8 | 2880.001 | 3 | 38 | 4.400144 | 0.6360006 | 2.166074 | 1.834e-09 | 9.326923 | 6.849e-09
2018-02-01 01:49 | 374734.8 | 3000.0003 | 3 | 38 | 4.400137 | 0.5914736 | 2.186533 | 1.834e-09 | 9.416947 | 6.849e-09
2018-02-01 01:51 | 374854.8 | 3120.0003 | 3 | 38 | 4.400159 | 0.551219 | 2.205582 | 1.834e-09 | 9.500764 | 6.849e-09
2018-02-01 01:53 | 374974.8 | 3240.0004 | 3 | 38 | 4.40016 | 0.5131941 | 2.223318 | 1.834e-09 | 9.578804 | 6.849e-09
2018-02-01 01:55 | 375094.8 | 3360.0011 | 3 | 38 | 4.400173 | 0.4784021 | 2.239842 | 1.834e-09 | 9.651516 | 6.849e-09
2018-02-01 01:57 | 375214.8 | 3480.0002 | 3 | 38 | 4.400169 | 0.4463024 | 2.25524 | 1.834e-09 | 9.719271 | 6.849e-09
2018-02-01 01:59 | 375334.8 | 3600.0011 | 3 | 38 | 4.400144 | 0.4163542 | 2.269608 | 1.834e-09 | 9.782491 | 6.849e-09
2018-02-01 02:01 | 375454.8 | 3720.0002 | 3 | 38 | 4.400141 | 0.3892431 | 2.283031 | 1.834e-09 | 9.841551 | 6.849e-09
2018-02-01 02:03 | 375574.8 | 3840.0003 | 3 | 38 | 4.4001 | 0.3644238 | 2.295592 | 1.834e-09 | 9.896825 | 6.849e-09
2018-02-01 02:05 | 375694.8 | 3960.0003 | 3 | 38 | 4.400195 | 0.3435659 | 2.307391 | 1.834e-09 | 9.948743 | 6.849e-09
2018-02-01 02:07 | 375814.8 | 4080.0003 | 3 | 38 | 4.40015 | 0.3234673 | 2.318498 | 1.834e-09 | 9.997612 | 6.849e-09
2018-02-01 02:09 | 375934.8 | 4200.0011 | 3 | 38 | 4.400129 | 0.3051062 | 2.328969 | 1.834e-09 | 10.04369 | 6.849e-09
2018-02-01 02:11 | 376054.8 | 4320.0001 | 3 | 38 | 4.400146 | 0.2880259 | 2.338846 | 1.834e-09 | 10.08715 | 6.849e-09
2018-02-01 02:13 | 376174.8 | 4440.0002 | 3 | 38 | 4.40012 | 0.2710171 | 2.348164 | 1.834e-09 | 10.12815 | 6.849e-09
2018-02-01 02:15 | 376294.8 | 4560.0002 | 3 | 38 | 4.400136 | 0.255971 | 2.356942 | 1.834e-09 | 10.16677 | 6.849e-09
2018-02-01 02:17 | 376414.8 | 4680.0011 | 3 | 38 | 4.400128 | 0.2412643 | 2.365229 | 1.834e-09 | 10.20324 | 6.849e-09
2018-02-01 02:19 | 376534.8 | 4800.0011 | 3 | 38 | 4.400149 | 0.2282486 | 2.373047 | 1.834e-09 | 10.23764 | 6.849e-09
2018-02-01 02:21 | 376654.8 | 4920.0002 | 3 | 38 | 4.400162 | 0.2156744 | 2.38043 | 1.834e-09 | 10.27012 | 6.849e-09
2018-02-01 02:23 | 376774.8 | 5040.001 | 3 | 38 | 4.400114 | 0.2034216 | 2.387404 | 1.834e-09 | 10.30081 | 6.849e-09
2018-02-01 02:25 | 376894.8 | 5160.001 | 3 | 38 | 4.400054 | 0.1916285 | 2.394002 | 1.834e-09 | 10.32984 | 6.849e-09
2018-02-01 02:27 | 377014.8 | 5280.0002 | 3 | 38 | 4.400059 | 0.1815405 | 2.400234 | 1.834e-09 | 10.35726 | 6.849e-09
2018-02-01 02:29 | 377134.8 | 5400.0011 | 3 | 38 | 4.400113 | 0.1733007 | 2.40615 | 1.834e-09 | 10.3833 | 6.849e-09
2018-02-01 02:31 | 377254.8 | 5520.0003 | 3 | 38 | 4.400093 | 0.1650553 | 2.411791 | 1.834e-09 | 10.40811 | 6.849e-09
2018-02-01 02:33 | 377374.8 | 5640.0003 | 3 | 38 | 4.400131 | 0.1582241 | 2.417178 | 1.834e-09 | 10.43182 | 6.849e-09
2018-02-01 02:35 | 377494.8 | 5760.0003 | 3 | 38 | 4.400131 | 0.1511822 | 2.422325 | 1.834e-09 | 10.45446 | 6.849e-09
2018-02-01 02:37 | 377614.8 | 5880.0003 | 3 | 38 | 4.400095 | 0.1441345 | 2.427244 | 1.834e-09 | 10.47611 | 6.849e-09
2018-02-01 02:39 | 377734.8 | 6000.001 | 3 | 38 | 4.400058 | 0.1377077 | 2.431935 | 1.834e-09 | 10.49675 | 6.849e-09
2018-02-01 02:41 | 377854.8 | 6120.0003 | 3 | 38 | 4.400131 | 0.1319122 | 2.436432 | 1.834e-09 | 10.51654 | 6.849e-09
2018-02-01 02:43 | 377974.8 | 6240.0002 | 3 | 38 | 4.400131 | 0.126214 | 2.440729 | 1.834e-09 | 10.53544 | 6.849e-09
2018-02-01 02:45 | 378094.8 | 6360.0003 | 3 | 38 | 4.400049 | 0.1197233 | 2.444842 | 1.834e-09 | 10.55354 | 6.849e-09
2018-02-01 02:47 | 378214.8 | 6480.001 | 3 | 38 | 4.400136 | 0.1147652 | 2.44876 | 1.834e-09 | 10.57078 | 6.849e-09
2018-02-01 02:49 | 378334.8 | 6600.001 | 3 | 38 | 4.400097 | 0.1079483 | 2.452468 | 1.834e-09 | 10.5871 | 6.849e-09
2018-02-01 02:51 | 378454.8 | 6720.0002 | 3 | 38 | 4.400134 | 0.1021776 | 2.455964 | 1.834e-09 | 10.60248 | 6.849e-09
2018-02-01 02:53 | 378574.8 | 6840.0006 | 3 | 38 | 4.400081 | 0.09646416 | 2.459275 | 1.834e-09 | 10.61705 | 6.849e-09
2018-02-01 02:55 | 378694.8 | 6960.0012 | 3 | 38 | 4.400108 | 0.09201908 | 2.462422 | 1.834e-09 | 10.6309 | 6.849e-09
2018-02-01 02:57 | 378814.8 | 7080.0018 | 3 | 38 | 4.400053 | 0.08712292 | 2.465401 | 1.834e-09 | 10.64401 | 6.849e-09
2018-02-01 02:59 | 378934.8 | 7200.0003 | 3 | 38 | 4.400077 | 0.08242893 | 2.468244 | 1.834e-09 | 10.65652 | 6.849e-09
2018-02-01 03:00 | 378983.1 | 7248.3224 | 3 | 38 | 4.400112 | 0.08149338 | 2.469346 | 1.834e-09 | 10.66136 | 6.849e-09
2018-02-01 03:02 | 379103.2 | 120.0016 | 4 | 38 | 4.388779 | 0 | 2.469346 | 1.834e-09 | 10.66136 | 6.849e-09
2018-02-01 03:04 | 379223.2 | 240.0017 | 4 | 38 | 4.387414 | 0 | 2.469346 | 1.834e-09 | 10.66136 | 6.849e-09
2018-02-01 03:05 | 379283.2 | 300.0031 | 4 | 38 | 4.386858 | 0 | 2.469346 | 1.834e-09 | 10.66136 | 6.849e-09
2018-02-01 03:07 | 379403.3 | 120.0002 | 5 | 38 | 3.671903 | -6.520176 | 2.469346 | 0.2172894 | 10.66136 | 0.8097925
2018-02-01 03:09 | 379523.3 | 240.0009 | 5 | 38 | 3.623535 | -6.519884 | 2.469346 | 0.4346147 | 10.66136 | 1.603084
2018-02-01 03:11 | 379643.3 | 360.0003 | 5 | 38 | 3.557159 | -6.519874 | 2.469346 | 0.6519468 | 10.66136 | 2.383515
2018-02-01 03:13 | 379763.3 | 480.0001 | 5 | 38 | 3.488754 | -6.519904 | 2.469346 | 0.8692495 | 10.66136 | 3.149016
2018-02-01 03:15 | 379883.3 | 600.0018 | 5 | 38 | 3.424528 | -6.51988 | 2.469346 | 1.086585 | 10.66136 | 3.900177
2018-02-01 03:17 | 380003.3 | 720.001 | 5 | 38 | 3.366268 | -6.51987 | 2.469346 | 1.303893 | 10.66136 | 4.637914
2018-02-01 03:19 | 380123.3 | 840.0018 | 5 | 38 | 3.311898 | -6.519918 | 2.469346 | 1.521219 | 10.66136 | 5.363539
2018-02-01 03:21 | 380243.3 | 960.0002 | 5 | 38 | 3.259259 | -6.519885 | 2.469346 | 1.738542 | 10.66136 | 6.077586
2018-02-01 03:23 | 380363.3 | 1080.001 | 5 | 38 | 3.203257 | -6.519848 | 2.469346 | 1.955852 | 10.66136 | 6.779929
2018-02-01 03:25 | 380483.3 | 1200.0011 | 5 | 38 | 3.136146 | -6.51987 | 2.469346 | 2.173176 | 10.66136 | 7.469083
2018-02-01 03:27 | 380603.3 | 1320.0001 | 5 | 38 | 3.044016 | -6.519882 | 2.469346 | 2.390497 | 10.66136 | 8.141303
2018-02-01 03:27 | 380644.8 | 1361.5216 | 5 | 38 | 2.999999 | -6.519892 | 2.469346 | 2.465696 | 10.66136 | 8.368603
2018-02-01 03:29 | 380764.9 | 120.0002 | 6 | 38 | 3.715458 | 0 | 2.469346 | 2.465696 | 10.66136 | 8.368603
2018-02-01 03:31 | 380884.9 | 240.0003 | 6 | 38 | 3.729666 | 0 | 2.469346 | 2.465696 | 10.66136 | 8.368603
2018-02-01 03:32 | 380944.9 | 300.0008 | 6 | 38 | 3.735306 | 0 | 2.469346 | 2.465696 | 10.66136 | 8.368603
2018-02-01 03:32 | 380944.8 | 0.0027 | 7 | 39 | 3.735294 | 0 | 0 | 0 | 0 | 0
2018-02-01 03:34 | 381064.9 | 120.0002 | 2 | 39 | 4.200333 | 4.564919 | 0.1606768 | 4.149e-09 | 0.6674392 | 1.5499e-08
2018-02-01 03:36 | 381184.9 | 240.001 | 2 | 39 | 4.200271 | 4.098965 | 0.3039292 | 4.149e-09 | 1.269141 | 1.5499e-08
2018-02-01 03:38 | 381304.9 | 360.0002 | 2 | 39 | 4.200264 | 3.790968 | 0.435323 | 4.149e-09 | 1.821031 | 1.5499e-08
2018-02-01 03:40 | 381424.9 | 480.0019 | 2 | 39 | 4.200203 | 3.492294 | 0.5567562 | 4.149e-09 | 2.331083 | 1.5499e-08
2018-02-01 03:42 | 381517.8 | 572.8432 | 2 | 39 | 4.200243 | 3.259995 | 0.6438516 | 4.149e-09 | 2.696907 | 1.5499e-08
2018-02-01 03:44 | 381637.8 | 120.001 | 3 | 39 | 4.22696 | 3.260115 | 0.7521368 | 4.193e-09 | 3.153051 | 1.5677e-08
2018-02-01 03:46 | 381757.8 | 240.0009 | 3 | 39 | 4.258204 | 3.260101 | 0.8607967 | 4.193e-09 | 3.614026 | 1.5677e-08
2018-02-01 03:48 | 381877.8 | 360.0002 | 3 | 39 | 4.292125 | 3.260084 | 0.9694654 | 4.193e-09 | 4.078575 | 1.5677e-08
2018-02-01 03:50 | 381997.8 | 480.0001 | 3 | 39 | 4.328128 | 3.260111 | 1.078134 | 4.193e-09 | 4.546942 | 1.5677e-08
2018-02-01 03:52 | 382117.8 | 600.0011 | 3 | 39 | 4.366004 | 3.260052 | 1.186804 | 4.193e-09 | 5.019316 | 1.5677e-08
2018-02-01 03:54 | 382237.8 | 720.0002 | 3 | 39 | 4.400267 | 3.187677 | 1.295304 | 4.193e-09 | 5.49512 | 1.5677e-08
2018-02-01 03:56 | 382357.8 | 840.0009 | 3 | 39 | 4.40025 | 2.808458 | 1.394876 | 4.193e-09 | 5.933264 | 1.5677e-08
2018-02-01 03:58 | 382477.8 | 960.0002 | 3 | 39 | 4.400257 | 2.495659 | 1.483173 | 4.193e-09 | 6.321793 | 1.5677e-08
2018-02-01 04:00 | 382597.8 | 1080.001 | 3 | 39 | 4.40022 | 2.223566 | 1.561718 | 4.193e-09 | 6.667411 | 1.5677e-08
2018-02-01 04:02 | 382717.8 | 1200.0018 | 3 | 39 | 4.400227 | 1.989782 | 1.631824 | 4.193e-09 | 6.975898 | 1.5677e-08
2018-02-01 04:04 | 382837.8 | 1320.001 | 3 | 39 | 4.400256 | 1.793833 | 1.694786 | 4.193e-09 | 7.252945 | 1.5677e-08
2018-02-01 04:06 | 382957.8 | 1440.001 | 3 | 39 | 4.400215 | 1.625656 | 1.751707 | 4.193e-09 | 7.503409 | 1.5677e-08
2018-02-01 04:08 | 383077.8 | 1560.001 | 3 | 39 | 4.400273 | 1.482713 | 1.803445 | 4.193e-09 | 7.731069 | 1.5677e-08
2018-02-01 04:10 | 383197.8 | 1680.0004 | 3 | 39 | 4.400198 | 1.358124 | 1.850739 | 4.193e-09 | 7.939174 | 1.5677e-08
2018-02-01 04:12 | 383317.8 | 1800.001 | 3 | 39 | 4.400219 | 1.248658 | 1.894143 | 4.193e-09 | 8.130159 | 1.5677e-08
2018-02-01 04:14 | 383437.8 | 1920.0018 | 3 | 39 | 4.400198 | 1.151661 | 1.934124 | 4.193e-09 | 8.306085 | 1.5677e-08
2018-02-01 04:16 | 383557.8 | 2040.001 | 3 | 39 | 4.400174 | 1.06359 | 1.97103 | 4.193e-09 | 8.468481 | 1.5677e-08
2018-02-01 04:18 | 383677.8 | 2160.001 | 3 | 39 | 4.400245 | 0.9854469 | 2.005159 | 4.193e-09 | 8.618655 | 1.5677e-08
2018-02-01 04:20 | 383797.8 | 2280.0002 | 3 | 39 | 4.400219 | 0.9133663 | 2.036777 | 4.193e-09 | 8.75778 | 1.5677e-08
2018-02-01 04:22 | 383917.8 | 2400.001 | 3 | 39 | 4.400153 | 0.8468828 | 2.066096 | 4.193e-09 | 8.886788 | 1.5677e-08
2018-02-01 04:24 | 384037.8 | 2520.0009 | 3 | 39 | 4.400192 | 0.7867737 | 2.093303 | 4.193e-09 | 9.006505 | 1.5677e-08
2018-02-01 04:26 | 384157.8 | 2640.0002 | 3 | 39 | 4.400198 | 0.7304926 | 2.118583 | 4.193e-09 | 9.117741 | 1.5677e-08
2018-02-01 04:28 | 384277.8 | 2760.0009 | 3 | 39 | 4.400178 | 0.6788845 | 2.14206 | 4.193e-09 | 9.221044 | 1.5677e-08
2018-02-01 04:30 | 384397.8 | 2880.0002 | 3 | 39 | 4.400205 | 0.6317253 | 2.163885 | 4.193e-09 | 9.31708 | 1.5677e-08
2018-02-01 04:32 | 384517.8 | 3000.0001 | 3 | 39 | 4.40018 | 0.5872545 | 2.184185 | 4.193e-09 | 9.406402 | 1.5677e-08
2018-02-01 04:34 | 384637.8 | 3120.001 | 3 | 39 | 4.400196 | 0.5461588 | 2.20306 | 4.193e-09 | 9.489456 | 1.5677e-08
2018-02-01 04:36 | 384757.8 | 3240.0002 | 3 | 39 | 4.400176 | 0.5080805 | 2.220614 | 4.193e-09 | 9.566695 | 1.5677e-08
2018-02-01 04:38 | 384877.8 | 3360.001 | 3 | 39 | 4.400124 | 0.4733143 | 2.236965 | 4.193e-09 | 9.638644 | 1.5677e-08
2018-02-01 04:40 | 384997.8 | 3480.001 | 3 | 39 | 4.400161 | 0.4417801 | 2.25222 | 4.193e-09 | 9.705767 | 1.5677e-08
2018-02-01 04:42 | 385117.8 | 3600.0011 | 3 | 39 | 4.400147 | 0.4122381 | 2.266449 | 4.193e-09 | 9.768376 | 1.5677e-08
2018-02-01 04:44 | 385237.8 | 3720.001 | 3 | 39 | 4.400105 | 0.3852625 | 2.279745 | 4.193e-09 | 9.82688 | 1.5677e-08
2018-02-01 04:46 | 385357.8 | 3840.0011 | 3 | 39 | 4.400132 | 0.3619242 | 2.292202 | 4.193e-09 | 9.881693 | 1.5677e-08
2018-02-01 04:48 | 385477.8 | 3960.0002 | 3 | 39 | 4.400167 | 0.3410416 | 2.303911 | 4.193e-09 | 9.933215 | 1.5677e-08
2018-02-01 04:50 | 385597.8 | 4080.0009 | 3 | 39 | 4.400151 | 0.3213024 | 2.314943 | 4.193e-09 | 9.981757 | 1.5677e-08
2018-02-01 04:52 | 385717.8 | 4200.001 | 3 | 39 | 4.400126 | 0.3026037 | 2.325344 | 4.193e-09 | 10.02752 | 1.5677e-08
2018-02-01 04:54 | 385837.8 | 4320.0001 | 3 | 39 | 4.400156 | 0.2861357 | 2.335156 | 4.193e-09 | 10.0707 | 1.5677e-08
2018-02-01 04:56 | 385957.8 | 4440.0002 | 3 | 39 | 4.400132 | 0.2696028 | 2.344409 | 4.193e-09 | 10.11141 | 1.5677e-08
2018-02-01 04:58 | 386077.8 | 4560.0002 | 3 | 39 | 4.400086 | 0.2541189 | 2.353145 | 4.193e-09 | 10.14985 | 1.5677e-08
2018-02-01 05:00 | 386197.8 | 4680.0002 | 3 | 39 | 4.400168 | 0.2407837 | 2.361396 | 4.193e-09 | 10.18616 | 1.5677e-08
2018-02-01 05:02 | 386317.8 | 4800.0002 | 3 | 39 | 4.400126 | 0.2271538 | 2.369187 | 4.193e-09 | 10.22044 | 1.5677e-08
2018-02-01 05:04 | 386437.8 | 4920.0001 | 3 | 39 | 4.400077 | 0.2152996 | 2.37656 | 4.193e-09 | 10.25288 | 1.5677e-08
2018-02-01 05:06 | 386557.8 | 5040.0009 | 3 | 39 | 4.400134 | 0.206316 | 2.383586 | 4.193e-09 | 10.2838 | 1.5677e-08
2018-02-01 05:08 | 386677.8 | 5160.0001 | 3 | 39 | 4.400136 | 0.1967001 | 2.390301 | 4.193e-09 | 10.31334 | 1.5677e-08
2018-02-01 05:10 | 386797.8 | 5280.0009 | 3 | 39 | 4.400162 | 0.1877222 | 2.396692 | 4.193e-09 | 10.34146 | 1.5677e-08
2018-02-01 05:12 | 386917.8 | 5400.0002 | 3 | 39 | 4.400095 | 0.1772633 | 2.402766 | 4.193e-09 | 10.36819 | 1.5677e-08
2018-02-01 05:14 | 387037.8 | 5520.0002 | 3 | 39 | 4.400111 | 0.168561 | 2.408526 | 4.193e-09 | 10.39354 | 1.5677e-08
2018-02-01 05:16 | 387157.8 | 5640.0009 | 3 | 39 | 4.400063 | 0.1595411 | 2.414006 | 4.193e-09 | 10.41765 | 1.5677e-08
2018-02-01 05:18 | 387277.8 | 5760.0001 | 3 | 39 | 4.400119 | 0.1520853 | 2.419208 | 4.193e-09 | 10.44054 | 1.5677e-08
2018-02-01 05:20 | 387397.8 | 5880.001 | 3 | 39 | 4.400113 | 0.1445503 | 2.424153 | 4.193e-09 | 10.46229 | 1.5677e-08
2018-02-01 05:22 | 387517.8 | 6000.001 | 3 | 39 | 4.400083 | 0.1373129 | 2.428852 | 4.193e-09 | 10.48297 | 1.5677e-08
2018-02-01 05:24 | 387637.8 | 6120.0013 | 3 | 39 | 4.400079 | 0.1305094 | 2.433319 | 4.193e-09 | 10.50263 | 1.5677e-08
2018-02-01 05:26 | 387757.8 | 6240.001 | 3 | 39 | 4.400084 | 0.1230602 | 2.437546 | 4.193e-09 | 10.52123 | 1.5677e-08
2018-02-01 05:28 | 387877.8 | 6360.0013 | 3 | 39 | 4.400077 | 0.1161966 | 2.44154 | 4.193e-09 | 10.5388 | 1.5677e-08
2018-02-01 05:30 | 387997.8 | 6480.001 | 3 | 39 | 4.400099 | 0.110486 | 2.445322 | 4.193e-09 | 10.55544 | 1.5677e-08
2018-02-01 05:32 | 388117.8 | 6600.0006 | 3 | 39 | 4.400088 | 0.1050768 | 2.448912 | 4.193e-09 | 10.57124 | 1.5677e-08
2018-02-01 05:34 | 388237.8 | 6720.001 | 3 | 39 | 4.400107 | 0.09999657 | 2.452337 | 4.193e-09 | 10.58631 | 1.5677e-08
2018-02-01 05:36 | 388357.8 | 6840.001 | 3 | 39 | 4.40003 | 0.09460258 | 2.455591 | 4.193e-09 | 10.60063 | 1.5677e-08
2018-02-01 05:38 | 388477.8 | 6960.0002 | 3 | 39 | 4.400096 | 0.09100628 | 2.458688 | 4.193e-09 | 10.61425 | 1.5677e-08
2018-02-01 05:40 | 388597.8 | 7080.001 | 3 | 39 | 4.400031 | 0.08604431 | 2.461647 | 4.193e-09 | 10.62727 | 1.5677e-08
2018-02-01 05:42 | 388717.8 | 7200.0002 | 3 | 39 | 4.400114 | 0.08286858 | 2.464471 | 4.193e-09 | 10.6397 | 1.5677e-08
2018-02-01 05:42 | 388760.8 | 7243.0567 | 3 | 39 | 4.400114 | 0.08149147 | 2.465455 | 4.193e-09 | 10.64403 | 1.5677e-08
2018-02-01 05:44 | 388880.9 | 120.0002 | 4 | 39 | 4.388744 | 0 | 2.465455 | 4.193e-09 | 10.64403 | 1.5677e-08
2018-02-01 05:46 | 389000.9 | 240.0001 | 4 | 39 | 4.387291 | 0 | 2.465455 | 4.193e-09 | 10.64403 | 1.5677e-08
2018-02-01 05:47 | 389060.9 | 300.0024 | 4 | 39 | 4.386796 | 0 | 2.465455 | 4.193e-09 | 10.64403 | 1.5677e-08
2018-02-01 05:49 | 389181 | 120.0011 | 5 | 39 | 3.671356 | -6.519898 | 2.465455 | 0.2173097 | 10.64403 | 0.8097557
2018-02-01 05:51 | 389301 | 240.0002 | 5 | 39 | 3.622797 | -6.51992 | 2.465455 | 0.4346165 | 10.64403 | 1.602801
2018-02-01 05:53 | 389421 | 360.0018 | 5 | 39 | 3.556323 | -6.519874 | 2.465455 | 0.6519497 | 10.64403 | 2.383093
2018-02-01 05:55 | 389541 | 480.0001 | 5 | 39 | 3.487562 | -6.51994 | 2.465455 | 0.8692629 | 10.64403 | 3.14839
2018-02-01 05:57 | 389661 | 600.0001 | 5 | 39 | 3.423054 | -6.519862 | 2.465455 | 1.086577 | 10.64403 | 3.899167
2018-02-01 05:59 | 389781 | 720.001 | 5 | 39 | 3.364447 | -6.519959 | 2.465455 | 1.303905 | 10.64403 | 4.636622
2018-02-01 06:01 | 389901 | 840.0001 | 5 | 39 | 3.310407 | -6.519966 | 2.465455 | 1.521197 | 10.64403 | 5.361748
2018-02-01 06:03 | 390021 | 960.0003 | 5 | 39 | 3.258364 | -6.519902 | 2.465455 | 1.73854 | 10.64403 | 6.075566
2018-02-01 06:05 | 390141 | 1080.0001 | 5 | 39 | 3.203228 | -6.51996 | 2.465455 | 1.955856 | 10.64403 | 6.777795
2018-02-01 06:07 | 390261 | 1200.001 | 5 | 39 | 3.136046 | -6.519952 | 2.465455 | 2.173183 | 10.64403 | 7.466963
2018-02-01 06:09 | 390381 | 1320.0012 | 5 | 39 | 3.044578 | -6.519887 | 2.465455 | 2.390494 | 10.64403 | 8.139233
2018-02-01 06:10 | 390423.3 | 1362.2863 | 5 | 39 | 3 | -6.519922 | 2.465455 | 2.467051 | 10.64403 | 8.370671
2018-02-01 06:12 | 390543.3 | 120.0001 | 6 | 39 | 3.715417 | 0 | 2.465455 | 2.467051 | 10.64403 | 8.370671
2018-02-01 06:14 | 390663.3 | 240 | 6 | 39 | 3.729613 | 0 | 2.465455 | 2.467051 | 10.64403 | 8.370671
2018-02-01 06:15 | 390723.3 | 300.0022 | 6 | 39 | 3.735246 | 0 | 2.465455 | 2.467051 | 10.64403 | 8.370671
2018-02-01 06:15 | 390723.3 | 0.0026 | 7 | 40 | 3.73528 | 0 | 0 | 0 | 0 | 0
2018-02-01 06:17 | 390843.4 | 120.0002 | 2 | 40 | 4.200317 | 4.579594 | 0.1607822 | 0 | 0.6678393 | 0
2018-02-01 06:19 | 390963.4 | 240.0001 | 2 | 40 | 4.200277 | 4.125608 | 0.3047229 | 0 | 1.272432 | 0
2018-02-01 06:21 | 391083.4 | 360.001 | 2 | 40 | 4.200302 | 3.81679 | 0.4370126 | 0 | 1.828084 | 0
2018-02-01 06:23 | 391203.4 | 480.0001 | 2 | 40 | 4.200254 | 3.510479 | 0.5591251 | 0 | 2.34099 | 0
2018-02-01 06:25 | 391300.3 | 576.9736 | 2 | 40 | 4.200262 | 3.259996 | 0.6503085 | 0 | 2.723985 | 0
2018-02-01 06:27 | 391420.4 | 120.0002 | 3 | 40 | 4.227324 | 3.260107 | 0.7585813 | 0 | 3.180096 | 0
2018-02-01 06:29 | 391540.4 | 240.0001 | 3 | 40 | 4.258873 | 3.26016 | 0.867263 | 0 | 3.641221 | 0
2018-02-01 06:31 | 391660.4 | 360.0011 | 3 | 40 | 4.292883 | 3.260206 | 0.975933 | 0 | 4.105865 | 0
2018-02-01 06:33 | 391780.4 | 480.0001 | 3 | 40 | 4.328888 | 3.260138 | 1.08459 | 0 | 4.57426 | 0
2018-02-01 06:35 | 391900.4 | 600.0004 | 3 | 40 | 4.366306 | 3.260111 | 1.193251 | 0 | 5.046663 | 0
2018-02-01 06:37 | 392020.4 | 720.0001 | 3 | 40 | 4.400298 | 3.182188 | 1.301731 | 0 | 5.52241 | 0
2018-02-01 06:39 | 392140.4 | 840.001 | 3 | 40 | 4.400275 | 2.796848 | 1.401052 | 0 | 5.959452 | 0
2018-02-01 06:41 | 392260.4 | 960.0002 | 3 | 40 | 4.400265 | 2.47727 | 1.488826 | 0 | 6.345679 | 0
2018-02-01 06:43 | 392380.4 | 1080.001 | 3 | 40 | 4.400245 | 2.205263 | 1.566743 | 0 | 6.688537 | 0
2018-02-01 06:45 | 392500.4 | 1200.0003 | 3 | 40 | 4.400237 | 1.97644 | 1.636326 | 0 | 6.994719 | 0
2018-02-01 06:47 | 392620.4 | 1320.0002 | 3 | 40 | 4.400257 | 1.784445 | 1.698918 | 0 | 7.27014 | 0
2018-02-01 06:49 | 392740.4 | 1440.0013 | 3 | 40 | 4.400207 | 1.619646 | 1.755584 | 0 | 7.519485 | 0
2018-02-01 06:51 | 392860.4 | 1560.0002 | 3 | 40 | 4.400263 | 1.4792 | 1.807177 | 0 | 7.746503 | 0
2018-02-01 06:53 | 392980.4 | 1680.0001 | 3 | 40 | 4.400206 | 1.355675 | 1.85437 | 0 | 7.954165 | 0
2018-02-01 06:55 | 393100.4 | 1800.001 | 3 | 40 | 4.400239 | 1.246808 | 1.8977 | 0 | 8.144825 | 0
2018-02-01 06:57 | 393220.4 | 1920.001 | 3 | 40 | 4.400184 | 1.148525 | 1.937588 | 0 | 8.320339 | 0
2018-02-01 06:59 | 393340.4 | 2040.0009 | 3 | 40 | 4.400205 | 1.062 | 1.974409 | 0 | 8.48236 | 0
2018-02-01 07:01 | 393460.4 | 2160.001 | 3 | 40 | 4.400189 | 0.9822273 | 2.008461 | 0 | 8.632193 | 0
2018-02-01 07:03 | 393580.4 | 2280.0009 | 3 | 40 | 4.400193 | 0.910182 | 2.03999 | 0 | 8.77093 | 0
2018-02-01 07:05 | 393700.4 | 2400.001 | 3 | 40 | 4.40022 | 0.8448133 | 2.069209 | 0 | 8.899497 | 0
2018-02-01 07:07 | 393820.4 | 2520.0001 | 3 | 40 | 4.400161 | 0.78337 | 2.096322 | 0 | 9.018799 | 0
2018-02-01 07:09 | 393940.4 | 2640.001 | 3 | 40 | 4.400191 | 0.7287521 | 2.121511 | 0 | 9.129638 | 0
2018-02-01 07:11 | 394060.4 | 2760.0001 | 3 | 40 | 4.40012 | 0.6763 | 2.144929 | 0 | 9.23268 | 0
2018-02-01 07:13 | 394180.4 | 2880.0011 | 3 | 40 | 4.400216 | 0.6292858 | 2.166685 | 0 | 9.328411 | 0
2018-02-01 07:15 | 394300.4 | 3000.0002 | 3 | 40 | 4.400176 | 0.5839872 | 2.186896 | 0 | 9.417342 | 0
2018-02-01 07:17 | 394420.4 | 3120.0001 | 3 | 40 | 4.400131 | 0.5432491 | 2.20568 | 0 | 9.499994 | 0
2018-02-01 07:19 | 394540.4 | 3240.0002 | 3 | 40 | 4.400176 | 0.5063705 | 2.223168 | 0 | 9.576948 | 0
2018-02-01 07:21 | 394660.4 | 3360.001 | 3 | 40 | 4.40022 | 0.4726028 | 2.239459 | 0 | 9.64863 | 0
2018-02-01 07:23 | 394780.4 | 3480.0002 | 3 | 40 | 4.400174 | 0.4406471 | 2.254658 | 0 | 9.715508 | 0
2018-02-01 07:25 | 394900.4 | 3600.001 | 3 | 40 | 4.400171 | 0.4115295 | 2.268846 | 0 | 9.777935 | 0
2018-02-01 07:27 | 395020.4 | 3720.001 | 3 | 40 | 4.400224 | 0.3854933 | 2.282109 | 0 | 9.836295 | 0
2018-02-01 07:29 | 395140.4 | 3840.001 | 3 | 40 | 4.400123 | 0.3606501 | 2.294528 | 0 | 9.890943 | 0
2018-02-01 07:31 | 395260.4 | 3960.0009 | 3 | 40 | 4.400141 | 0.3396301 | 2.306194 | 0 | 9.942272 | 0
2018-02-01 07:33 | 395380.4 | 4080.0002 | 3 | 40 | 4.400107 | 0.3194628 | 2.317178 | 0 | 9.990603 | 0
2018-02-01 07:35 | 395500.4 | 4200.0009 | 3 | 40 | 4.400136 | 0.3016062 | 2.327529 | 0 | 10.03615 | 0
2018-02-01 07:37 | 395620.4 | 4320.0001 | 3 | 40 | 4.400189 | 0.2847147 | 2.337288 | 0 | 10.07909 | 0
2018-02-01 07:39 | 395740.4 | 4440.001 | 3 | 40 | 4.400144 | 0.2685375 | 2.346493 | 0 | 10.1196 | 0
2018-02-01 07:41 | 395860.4 | 4560.0009 | 3 | 40 | 4.400116 | 0.2555637 | 2.355214 | 0 | 10.15797 | 0
2018-02-01 07:43 | 395980.4 | 4680.001 | 3 | 40 | 4.400126 | 0.243722 | 2.363533 | 0 | 10.19457 | 0
2018-02-01 07:45 | 396100.4 | 4800.0019 | 3 | 40 | 4.400154 | 0.2325687 | 2.371465 | 0 | 10.22947 | 0
2018-02-01 07:47 | 396220.4 | 4920.001 | 3 | 40 | 4.400136 | 0.2214394 | 2.379024 | 0 | 10.26273 | 0
2018-02-01 07:49 | 396340.4 | 5040.001 | 3 | 40 | 4.400124 | 0.2103662 | 2.386212 | 0 | 10.29436 | 0
2018-02-01 07:51 | 396460.4 | 5160.0002 | 3 | 40 | 4.400124 | 0.1997557 | 2.393046 | 0 | 10.32443 | 0
2018-02-01 07:53 | 396580.4 | 5280.001 | 3 | 40 | 4.400175 | 0.1891584 | 2.399521 | 0 | 10.35293 | 0
2018-02-01 07:55 | 396700.4 | 5400.0004 | 3 | 40 | 4.400125 | 0.1782455 | 2.405638 | 0 | 10.37984 | 0
2018-02-01 07:57 | 396820.4 | 5520.001 | 3 | 40 | 4.400105 | 0.1682177 | 2.411412 | 0 | 10.40524 | 0
2018-02-01 07:59 | 396940.4 | 5640.0009 | 3 | 40 | 4.400086 | 0.1592436 | 2.416868 | 0 | 10.42925 | 0
2018-02-01 08:01 | 397060.4 | 5760.0001 | 3 | 40 | 4.400069 | 0.1492462 | 2.422019 | 0 | 10.45192 | 0
2018-02-01 08:03 | 397180.4 | 5880.001 | 3 | 40 | 4.400127 | 0.1406088 | 2.426848 | 0 | 10.47317 | 0
2018-02-01 08:05 | 397300.4 | 6000.001 | 3 | 40 | 4.400108 | 0.1319847 | 2.431384 | 0 | 10.49313 | 0
2018-02-01 08:07 | 397420.4 | 6120.001 | 3 | 40 | 4.400141 | 0.1255732 | 2.435671 | 0 | 10.51199 | 0
2018-02-01 08:09 | 397540.4 | 6240.0012 | 3 | 40 | 4.40004 | 0.1184559 | 2.439739 | 0 | 10.52989 | 0
2018-02-01 08:11 | 397660.4 | 6360.0001 | 3 | 40 | 4.400088 | 0.1133509 | 2.443605 | 0 | 10.5469 | 0
2018-02-01 08:13 | 397780.4 | 6480.0002 | 3 | 40 | 4.400124 | 0.1083479 | 2.447299 | 0 | 10.56315 | 0
2018-02-01 08:15 | 397900.4 | 6600.0002 | 3 | 40 | 4.40011 | 0.1032677 | 2.450816 | 0 | 10.57863 | 0
2018-02-01 08:17 | 398020.4 | 6720.0001 | 3 | 40 | 4.400117 | 0.09863567 | 2.45417 | 0 | 10.59339 | 0
2018-02-01 08:19 | 398140.4 | 6840.0002 | 3 | 40 | 4.400165 | 0.0947094 | 2.45738 | 0 | 10.60751 | 0
2018-02-01 08:21 | 398260.4 | 6960.0018 | 3 | 40 | 4.400024 | 0.08922577 | 2.460445 | 0 | 10.621 | 0
2018-02-01 08:23 | 398380.4 | 7080.001 | 3 | 40 | 4.400128 | 0.0860548 | 2.463376 | 0 | 10.63389 | 0
2018-02-01 08:25 | 398500.4 | 7200.0001 | 3 | 40 | 4.400099 | 0.08210373 | 2.466177 | 0 | 10.64622 | 0
2018-02-01 08:25 | 398527.6 | 7227.1728 | 3 | 40 | 4.400122 | 0.08149338 | 2.466795 | 0 | 10.64894 | 0
2018-02-01 08:27 | 398647.6 | 120.0018 | 4 | 40 | 4.388679 | 0 | 2.466795 | 0 | 10.64894 | 0
2018-02-01 08:29 | 398767.6 | 240.0011 | 4 | 40 | 4.387206 | 0 | 2.466795 | 0 | 10.64894 | 0
2018-02-01 08:30 | 398827.6 | 300.0016 | 4 | 40 | 4.386686 | 0 | 2.466795 | 0 | 10.64894 | 0
2018-02-01 08:32 | 398947.7 | 120.001 | 5 | 40 | 3.668669 | -6.519904 | 2.466795 | 0.2173136 | 10.64894 | 0.8091364
2018-02-01 08:34 | 399067.7 | 240.0018 | 5 | 40 | 3.620254 | -6.519952 | 2.466795 | 0.4346338 | 10.64894 | 1.601661
2018-02-01 08:36 | 399187.7 | 360.0001 | 5 | 40 | 3.553638 | -6.519838 | 2.466795 | 0.6519482 | 10.64894 | 2.381286
2018-02-01 08:38 | 399307.7 | 480.0002 | 5 | 40 | 3.485274 | -6.519942 | 2.466795 | 0.8692587 | 10.64894 | 3.146062
2018-02-01 08:40 | 399427.7 | 600.001 | 5 | 40 | 3.420686 | -6.519964 | 2.466795 | 1.086587 | 10.64894 | 3.896381
2018-02-01 08:42 | 399547.7 | 720.0001 | 5 | 40 | 3.362497 | -6.519937 | 2.466795 | 1.303892 | 10.64894 | 4.633298
2018-02-01 08:44 | 399667.7 | 840.001 | 5 | 40 | 3.308866 | -6.519987 | 2.466795 | 1.521224 | 10.64894 | 5.358197
2018-02-01 08:46 | 399787.7 | 960.0002 | 5 | 40 | 3.256562 | -6.519946 | 2.466795 | 1.738545 | 10.64894 | 6.07162
2018-02-01 08:48 | 399907.7 | 1080.0011 | 5 | 40 | 3.201328 | -6.519957 | 2.466795 | 1.955874 | 10.64894 | 6.773491
2018-02-01 08:50 | 400027.7 | 1200.001 | 5 | 40 | 3.133482 | -6.519904 | 2.466795 | 2.173196 | 10.64894 | 7.462123
2018-02-01 08:52 | 400147.7 | 1320.0009 | 5 | 40 | 3.040699 | -6.51995 | 2.466795 | 2.390515 | 10.64894 | 8.133673
2018-02-01 08:53 | 400186.3 | 1358.6103 | 5 | 40 | 2.999995 | -6.519979 | 2.466795 | 2.460423 | 10.64894 | 8.344864
2018-02-01 08:55 | 400306.3 | 119.9999 | 6 | 40 | 3.715887 | 0 | 2.466795 | 2.460423 | 10.64894 | 8.344864
2018-02-01 08:57 | 400426.3 | 240.0008 | 6 | 40 | 3.730119 | 0 | 2.466795 | 2.460423 | 10.64894 | 8.344864
2018-02-01 08:58 | 400486.3 | 300.0038 | 6 | 40 | 3.73582 | 0 | 2.466795 | 2.460423 | 10.64894 | 8.344864
2018-02-01 08:58 | 400486.3 | 0.0049 | 7 | 41 | 3.735897 | 0 | 0 | 0 | 0 | 0
2018-02-01 09:00 | 400606.4007 | 120.001 | 2 | 41 | 4.200315 | 4.585241 | 0.1608197 | 0 | 0.6680143 | 0
2018-02-01 09:02 | 400726.4 | 240.0003 | 2 | 41 | 4.200284 | 4.130394 | 0.3049656 | 0 | 1.273469 | 0
2018-02-01 09:04 | 400846.4003 | 360.0006 | 2 | 41 | 4.200247 | 3.818314 | 0.4373764 | 0 | 1.82963 | 0
2018-02-01 09:06 | 400966.401 | 480.0013 | 2 | 41 | 4.200277 | 3.511114 | 0.5595445 | 0 | 2.342769 | 0
2018-02-01 09:08 | 401063.4926 | 577.0929 | 2 | 41 | 4.200296 | 3.259989 | 0.6508185 | 0 | 2.726144 | 0
2018-02-01 09:10 | 401183.5 | 120.0001 | 3 | 41 | 4.227389 | 3.259851 | 0.7590967 | 0 | 3.182289 | 0
2018-02-01 09:12 | 401303.5 | 240.0001 | 3 | 41 | 4.259185 | 3.259819 | 0.8677594 | 0 | 3.643355 | 0
2018-02-01 09:14 | 401423.5 | 360.001 | 3 | 41 | 4.293668 | 3.260197 | 0.9764317 | 0 | 4.108057 | 0
2018-02-01 09:16 | 401543.5 | 480.001 | 3 | 41 | 4.329998 | 3.259821 | 1.085099 | 0 | 4.576594 | 0
2018-02-01 09:18 | 401663.5 | 600.001 | 3 | 41 | 4.368104 | 3.260145 | 1.193766 | 0 | 5.049172 | 0
2018-02-01 09:20 | 401783.5 | 720.001 | 3 | 41 | 4.400284 | 3.156939 | 1.302079 | 0 | 5.524356 | 0
2018-02-01 09:22 | 401903.5 | 840.0002 | 3 | 41 | 4.400243 | 2.773743 | 1.400649 | 0 | 5.958088 | 0
2018-02-01 09:24 | 402023.5 | 960.001 | 3 | 41 | 4.400264 | 2.45697 | 1.487695 | 0 | 6.341116 | 0
2018-02-01 09:26 | 402143.5 | 1080.0004 | 3 | 41 | 4.400271 | 2.190229 | 1.565003 | 0 | 6.681292 | 0
2018-02-01 09:28 | 402263.5 | 1200.0002 | 3 | 41 | 4.400238 | 1.96689 | 1.634176 | 0 | 6.98567 | 0
2018-02-01 09:30 | 402383.5 | 1320.0018 | 3 | 41 | 4.400212 | 1.777892 | 1.696504 | 0 | 7.259928 | 0
2018-02-01 09:32 | 402503.5 | 1440.0012 | 3 | 41 | 4.400237 | 1.616831 | 1.753028 | 0 | 7.508648 | 0
2018-02-01 09:34 | 402623.5 | 1560.001 | 3 | 41 | 4.400219 | 1.476179 | 1.804525 | 0 | 7.735249 | 0
2018-02-01 09:36 | 402743.5 | 1680.0011 | 3 | 41 | 4.400215 | 1.352775 | 1.851645 | 0 | 7.942586 | 0
2018-02-01 09:38 | 402863.5 | 1800.001 | 3 | 41 | 4.400254 | 1.244098 | 1.89488 | 0 | 8.132828 | 0
2018-02-01 09:40 | 402983.5 | 1920 | 3 | 41 | 4.400161 | 1.144992 | 1.934675 | 0 | 8.307934 | 0
2018-02-01 09:42 | 403103.5 | 2040.001 | 3 | 41 | 4.400249 | 1.058772 | 1.971388 | 0 | 8.469481 | 0
2018-02-01 09:44 | 403223.5 | 2160.0009 | 3 | 41 | 4.400213 | 0.9794598 | 2.005324 | 0 | 8.618806 | 0
2018-02-01 09:46 | 403343.5 | 2280.0017 | 3 | 41 | 4.400218 | 0.9076262 | 2.036753 | 0 | 8.7571 | 0
2018-02-01 09:48 | 403463.5 | 2400.001 | 3 | 41 | 4.400222 | 0.8423042 | 2.065896 | 0 | 8.885332 | 0
2018-02-01 09:50 | 403583.5 | 2520.0012 | 3 | 41 | 4.400182 | 0.7819405 | 2.092943 | 0 | 9.004346 | 0
2018-02-01 09:52 | 403703.5 | 2640.0002 | 3 | 41 | 4.400209 | 0.7265034 | 2.118059 | 0 | 9.114862 | 0
2018-02-01 09:54 | 403823.5 | 2760.0004 | 3 | 41 | 4.400214 | 0.6740465 | 2.141375 | 0 | 9.217455 | 0
2018-02-01 09:56 | 403943.5 | 2880.0002 | 3 | 41 | 4.400199 | 0.6256733 | 2.163018 | 0 | 9.312691 | 0
2018-02-01 09:58 | 404063.5 | 3000.0018 | 3 | 41 | 4.400189 | 0.5811281 | 2.183117 | 0 | 9.401127 | 0
2018-02-01 10:00 | 404183.5 | 3120.0018 | 3 | 41 | 4.40017 | 0.5403709 | 2.201794 | 0 | 9.483311 | 0
2018-02-01 10:02 | 404303.5 | 3240.0002 | 3 | 41 | 4.400191 | 0.5034161 | 2.219179 | 0 | 9.559809 | 0
2018-02-01 10:04 | 404423.5 | 3360.001 | 3 | 41 | 4.400181 | 0.4687777 | 2.235377 | 0 | 9.631079 | 0
2018-02-01 10:06 | 404543.5 | 3480.0002 | 3 | 41 | 4.400131 | 0.4373035 | 2.250483 | 0 | 9.69755 | 0
2018-02-01 10:08 | 404663.5 | 3600 | 3 | 41 | 4.400099 | 0.4081717 | 2.264585 | 0 | 9.759602 | 0
2018-02-01 10:10 | 404783.5 | 3720.0001 | 3 | 41 | 4.400074 | 0.3812866 | 2.277759 | 0 | 9.81757 | 0
2018-02-01 10:12 | 404903.5 | 3840.0001 | 3 | 41 | 4.400135 | 0.3575478 | 2.290076 | 0 | 9.871766 | 0
2018-02-01 10:14 | 405023.5 | 3960.0009 | 3 | 41 | 4.400103 | 0.33566 | 2.301624 | 0 | 9.922579 | 0
2018-02-01 10:16 | 405143.5 | 4080.001 | 3 | 41 | 4.400186 | 0.3173523 | 2.312489 | 0 | 9.970386 | 0
2018-02-01 10:18 | 405263.5 | 4200.0002 | 3 | 41 | 4.400141 | 0.3011789 | 2.322778 | 0 | 10.01566 | 0
2018-02-01 10:20 | 405383.5 | 4320.001 | 3 | 41 | 4.40011 | 0.2865076 | 2.332577 | 0 | 10.05877 | 0
2018-02-01 10:22 | 405503.5 | 4440.0009 | 3 | 41 | 4.400087 | 0.2732191 | 2.341914 | 0 | 10.09986 | 0
2018-02-01 10:24 | 405623.5 | 4560.001 | 3 | 41 | 4.400112 | 0.2602596 | 2.350803 | 0 | 10.13897 | 0
2018-02-01 10:26 | 405743.5 | 4680.0001 | 3 | 41 | 4.400095 | 0.2470198 | 2.359263 | 0 | 10.1762 | 0
2018-02-01 10:28 | 405863.5 | 4800.001 | 3 | 41 | 4.400137 | 0.2347822 | 2.367296 | 0 | 10.21154 | 0
2018-02-01 10:30 | 405983.5 | 4920.0002 | 3 | 41 | 4.40016 | 0.2225428 | 2.374921 | 0 | 10.2451 | 0
2018-02-01 10:32 | 406103.5 | 5040.0001 | 3 | 41 | 4.40017 | 0.2114477 | 2.382136 | 0 | 10.27684 | 0
2018-02-01 10:34 | 406223.5 | 5160.0002 | 3 | 41 | 4.400108 | 0.1992102 | 2.388977 | 0 | 10.30694 | 0
2018-02-01 10:36 | 406343.5 | 5280.0012 | 3 | 41 | 4.400143 | 0.1888294 | 2.395446 | 0 | 10.33541 | 0
2018-02-01 10:38 | 406463.5 | 5400.0009 | 3 | 41 | 4.40009 | 0.1754417 | 2.401521 | 0 | 10.36214 | 0
2018-02-01 10:40 | 406583.5 | 5520.0001 | 3 | 41 | 4.400122 | 0.1639709 | 2.407186 | 0 | 10.38706 | 0
2018-02-01 10:42 | 406703.5 | 5640.0002 | 3 | 41 | 4.400094 | 0.1533117 | 2.412479 | 0 | 10.41035 | 0
2018-02-01 10:44 | 406823.5 | 5760.0009 | 3 | 41 | 4.40008 | 0.1441898 | 2.417454 | 0 | 10.43224 | 0
2018-02-01 10:46 | 406943.5 | 5880.0003 | 3 | 41 | 4.400119 | 0.1366787 | 2.422137 | 0 | 10.45285 | 0
2018-02-01 10:48 | 407063.5 | 6000.0001 | 3 | 41 | 4.400125 | 0.1292009 | 2.426564 | 0 | 10.47233 | 0
2018-02-01 10:50 | 407183.5 | 6120.0001 | 3 | 41 | 4.400131 | 0.1226788 | 2.430751 | 0 | 10.49075 | 0
2018-02-01 10:52 | 407303.5 | 6240.0001 | 3 | 41 | 4.40012 | 0.1162233 | 2.434722 | 0 | 10.50823 | 0
2018-02-01 10:54 | 407423.5 | 6360.001 | 3 | 41 | 4.40008 | 0.110424 | 2.438511 | 0 | 10.5249 | 0
2018-02-01 10:56 | 407543.5 | 6480.001 | 3 | 41 | 4.400167 | 0.1065922 | 2.442123 | 0 | 10.54079 | 0
2018-02-01 10:58 | 407663.5 | 6600.0009 | 3 | 41 | 4.400134 | 0.1014462 | 2.445569 | 0 | 10.55595 | 0
2018-02-01 11:00 | 407783.5 | 6720.0018 | 3 | 41 | 4.400107 | 0.09648895 | 2.448859 | 0 | 10.57043 | 0
2018-02-01 11:02 | 407903.5 | 6840.0009 | 3 | 41 | 4.40006 | 0.09220886 | 2.452003 | 0 | 10.58426 | 0
2018-02-01 11:04 | 408023.5 | 6960.0004 | 3 | 41 | 4.40004 | 0.08749485 | 2.455012 | 0 | 10.5975 | 0
2018-02-01 11:06 | 408143.5 | 7080.0011 | 3 | 41 | 4.400091 | 0.08419704 | 2.457888 | 0 | 10.61016 | 0
2018-02-01 11:07 | 408230.3 | 7166.7784 | 3 | 41 | 4.400097 | 0.08149815 | 2.459885 | 0 | 10.61894 | 0
2018-02-01 11:09 | 408350.3 | 120.0008 | 4 | 41 | 4.388569 | 0 | 2.459885 | 0 | 10.61894 | 0
2018-02-01 11:11 | 408470.3 | 240.0011 | 4 | 41 | 4.387094 | 0 | 2.459885 | 0 | 10.61894 | 0
2018-02-01 11:12 | 408530.3 | 300.0014 | 4 | 41 | 4.386593 | 0 | 2.459885 | 0 | 10.61894 | 0
2018-02-01 11:14 | 408650.5 | 120.001 | 5 | 41 | 3.666871 | -6.519992 | 2.459885 | 0.2173011 | 10.61894 | 0.8087822
2018-02-01 11:16 | 408770.5 | 240.0009 | 5 | 41 | 3.618545 | -6.51998 | 2.459885 | 0.4346175 | 10.61894 | 1.600919
2018-02-01 11:18 | 408890.5 | 360.0009 | 5 | 41 | 3.552532 | -6.519905 | 2.459885 | 0.6519434 | 10.61894 | 2.380293
2018-02-01 11:20 | 409010.5 | 480.0011 | 5 | 41 | 3.483936 | -6.519922 | 2.459885 | 0.8692693 | 10.61894 | 3.144828
2018-02-01 11:22 | 409130.5 | 600.0009 | 5 | 41 | 3.419633 | -6.520028 | 2.459885 | 1.08657 | 10.61894 | 3.894816
2018-02-01 11:24 | 409250.5 | 720.0011 | 5 | 41 | 3.36096 | -6.519956 | 2.459885 | 1.303911 | 10.61894 | 4.631581
2018-02-01 11:26 | 409370.5 | 840.001 | 5 | 41 | 3.307299 | -6.519989 | 2.459885 | 1.521221 | 10.61894 | 5.356085
2018-02-01 11:28 | 409490.5 | 960.001 | 5 | 41 | 3.254845 | -6.519949 | 2.459885 | 1.738555 | 10.61894 | 6.06921
2018-02-01 11:30 | 409610.5 | 1080.0001 | 5 | 41 | 3.198366 | -6.520042 | 2.459885 | 1.95588 | 10.61894 | 6.7706
2018-02-01 11:32 | 409730.5 | 1200.001 | 5 | 41 | 3.13097 | -6.519962 | 2.459885 | 2.173199 | 10.61894 | 7.458597
2018-02-01 11:34 | 409850.5 | 1320.0001 | 5 | 41 | 3.036283 | -6.519967 | 2.459885 | 2.390528 | 10.61894 | 8.129501
2018-02-01 11:35 | 409884.6 | 1354.1 | 5 | 41 | 3 | -6.519982 | 2.459885 | 2.452274 | 10.61894 | 8.315893
2018-02-01 11:37 | 410004.6 | 119.9999 | 6 | 41 | 3.716488 | 0 | 2.459885 | 2.452274 | 10.61894 | 8.315893
2018-02-01 11:39 | 410124.6 | 240.001 | 6 | 41 | 3.730881 | 0 | 2.459885 | 2.452274 | 10.61894 | 8.315893
2018-02-01 11:40 | 410184.6 | 300.0013 | 6 | 41 | 3.736624 | 0 | 2.459885 | 2.452274 | 10.61894 | 8.315893
2018-02-01 11:40 | 410184.6 | 0.0028 | 7 | 42 | 3.736515 | 0 | 0 | 0 | 0 | 0
2018-02-01 11:42 | 410304.6 | 120.0011 | 2 | 42 | 4.200321 | 4.559732 | 0.160535 | 1.153e-09 | 0.667035 | 4.308e-09
2018-02-01 11:44 | 410424.6 | 240.0011 | 2 | 42 | 4.200279 | 4.110308 | 0.3039493 | 1.153e-09 | 1.269417 | 4.308e-09
2018-02-01 11:46 | 410544.6 | 360.0003 | 2 | 42 | 4.200245 | 3.800255 | 0.4356903 | 1.153e-09 | 1.822765 | 4.308e-09
2018-02-01 11:48 | 410664.6 | 480.0011 | 2 | 42 | 4.200284 | 3.492182 | 0.5572636 | 1.153e-09 | 2.333406 | 4.308e-09
2018-02-01 11:49 | 410755.2 | 570.588 | 2 | 42 | 4.200311 | 3.259989 | 0.6422107 | 1.153e-09 | 2.690207 | 4.308e-09
2018-02-01 11:51 | 410875.2 | 120.0002 | 3 | 42 | 4.227418 | 3.259825 | 0.7504814 | 1.153e-09 | 3.14632 | 4.308e-09
2018-02-01 11:53 | 410995.2 | 240.0001 | 3 | 42 | 4.25942 | 3.260145 | 0.8591581 | 1.153e-09 | 3.60746 | 4.308e-09
2018-02-01 11:55 | 411115.2 | 360.0009 | 3 | 42 | 4.293805 | 3.260185 | 0.9678222 | 1.153e-09 | 4.072157 | 4.308e-09
2018-02-01 11:57 | 411235.2 | 480.0001 | 3 | 42 | 4.330206 | 3.260178 | 1.076487 | 1.153e-09 | 4.540707 | 4.308e-09
2018-02-01 11:59 | 411355.2 | 600.0002 | 3 | 42 | 4.368066 | 3.260134 | 1.185158 | 1.153e-09 | 5.013313 | 4.308e-09
2018-02-01 12:01 | 411475.2 | 720.0002 | 3 | 42 | 4.400308 | 3.159519 | 1.293483 | 1.153e-09 | 5.488539 | 4.308e-09
2018-02-01 12:03 | 411595.2 | 840.001 | 3 | 42 | 4.400276 | 2.773365 | 1.392084 | 1.153e-09 | 5.922415 | 4.308e-09
2018-02-01 12:05 | 411715.2 | 960.001 | 3 | 42 | 4.400273 | 2.454906 | 1.47908 | 1.153e-09 | 6.30522 | 4.308e-09
2018-02-01 12:07 | 411835.2 | 1080.001 | 3 | 42 | 4.400252 | 2.186077 | 1.556282 | 1.153e-09 | 6.644926 | 4.308e-09
2018-02-01 12:09 | 411955.2 | 1200.0002 | 3 | 42 | 4.400209 | 1.961592 | 1.625308 | 1.153e-09 | 6.948658 | 4.308e-09
2018-02-01 12:11 | 412075.2 | 1320.001 | 3 | 42 | 4.400242 | 1.773311 | 1.687477 | 1.153e-09 | 7.22222 | 4.308e-09
2018-02-01 12:13 | 412195.2 | 1440.0002 | 3 | 42 | 4.400211 | 1.612827 | 1.743852 | 1.153e-09 | 7.470283 | 4.308e-09
2018-02-01 12:15 | 412315.2 | 1560.001 | 3 | 42 | 4.400247 | 1.47414 | 1.795249 | 1.153e-09 | 7.696441 | 4.308e-09
2018-02-01 12:17 | 412435.2 | 1680.0018 | 3 | 42 | 4.400216 | 1.351958 | 1.842311 | 1.153e-09 | 7.903522 | 4.308e-09
2018-02-01 12:19 | 412555.2 | 1800.0002 | 3 | 42 | 4.400203 | 1.243419 | 1.885535 | 1.153e-09 | 8.09372 | 4.308e-09
2018-02-01 12:21 | 412675.2 | 1920.001 | 3 | 42 | 4.400205 | 1.146805 | 1.925342 | 1.153e-09 | 8.268881 | 4.308e-09
2018-02-01 12:23 | 412795.2 | 2040.0009 | 3 | 42 | 4.400245 | 1.060272 | 1.962095 | 1.153e-09 | 8.430601 | 4.308e-09
2018-02-01 12:25 | 412915.2 | 2160.0002 | 3 | 42 | 4.400176 | 0.981286 | 1.996098 | 1.153e-09 | 8.580221 | 4.308e-09
2018-02-01 12:27 | 413035.2 | 2280.0002 | 3 | 42 | 4.400129 | 0.9093685 | 2.027606 | 1.153e-09 | 8.718863 | 4.308e-09
2018-02-01 12:29 | 413155.2 | 2400.001 | 3 | 42 | 4.400232 | 0.8453455 | 2.056841 | 1.153e-09 | 8.847501 | 4.308e-09
2018-02-01 12:31 | 413275.2 | 2520.0018 | 3 | 42 | 4.400176 | 0.7843409 | 2.083978 | 1.153e-09 | 8.966911 | 4.308e-09
2018-02-01 12:33 | 413395.2 | 2640.0003 | 3 | 42 | 4.40017 | 0.7287388 | 2.109183 | 1.153e-09 | 9.077813 | 4.308e-09
2018-02-01 12:35 | 413515.2 | 2760.0001 | 3 | 42 | 4.400136 | 0.6760788 | 2.132601 | 1.153e-09 | 9.180861 | 4.308e-09
2018-02-01 12:37 | 413635.2 | 2880.001 | 3 | 42 | 4.400187 | 0.6283703 | 2.154339 | 1.153e-09 | 9.276512 | 4.308e-09
2018-02-01 12:39 | 413755.2 | 3000.0002 | 3 | 42 | 4.400136 | 0.5834999 | 2.174534 | 1.153e-09 | 9.365373 | 4.308e-09
2018-02-01 12:41 | 413875.2 | 3120.0002 | 3 | 42 | 4.400194 | 0.5433121 | 2.193309 | 1.153e-09 | 9.447984 | 4.308e-09
2018-02-01 12:43 | 413995.2 | 3240.001 | 3 | 42 | 4.400188 | 0.5056524 | 2.210775 | 1.153e-09 | 9.524839 | 4.308e-09
2018-02-01 12:45 | 414115.2 | 3360.0001 | 3 | 42 | 4.400139 | 0.4706478 | 2.227047 | 1.153e-09 | 9.596437 | 4.308e-09
2018-02-01 12:47 | 414235.2 | 3480.0017 | 3 | 42 | 4.400197 | 0.4397879 | 2.24222 | 1.153e-09 | 9.6632 | 4.308e-09
2018-02-01 12:49 | 414355.2 | 3600.001 | 3 | 42 | 4.400129 | 0.4100351 | 2.25638 | 1.153e-09 | 9.725508 | 4.308e-09
2018-02-01 12:51 | 414475.2 | 3720.0009 | 3 | 42 | 4.400183 | 0.3841238 | 2.269616 | 1.153e-09 | 9.783748 | 4.308e-09
2018-02-01 12:53 | 414595.2 | 3840.0009 | 3 | 42 | 4.400114 | 0.3600454 | 2.282006 | 1.153e-09 | 9.838268 | 4.308e-09
2018-02-01 12:55 | 414715.2 | 3960.0001 | 3 | 42 | 4.400155 | 0.3410063 | 2.293685 | 1.153e-09 | 9.889658 | 4.308e-09
2018-02-01 12:57 | 414835.2 | 4080.001 | 3 | 42 | 4.400144 | 0.3231058 | 2.304745 | 1.153e-09 | 9.938324 | 4.308e-09
2018-02-01 12:59 | 414955.2 | 4200.0009 | 3 | 42 | 4.400177 | 0.3073244 | 2.315242 | 1.153e-09 | 9.984511 | 4.308e-09
2018-02-01 13:01 | 415075.2 | 4320.0009 | 3 | 42 | 4.400139 | 0.2918663 | 2.325215 | 1.153e-09 | 10.02839 | 4.308e-09
2018-02-01 13:03 | 415195.2 | 4440.001 | 3 | 42 | 4.400164 | 0.2771473 | 2.334688 | 1.153e-09 | 10.07008 | 4.308e-09
2018-02-01 13:05 | 415315.2 | 4560.0002 | 3 | 42 | 4.400114 | 0.2627754 | 2.343688 | 1.153e-09 | 10.10968 | 4.308e-09
2018-02-01 13:07 | 415435.2 | 4680.001 | 3 | 42 | 4.400133 | 0.2494307 | 2.352229 | 1.153e-09 | 10.14726 | 4.308e-09
2018-02-01 13:09 | 415555.2 | 4800.0009 | 3 | 42 | 4.400147 | 0.2362604 | 2.360315 | 1.153e-09 | 10.18284 | 4.308e-09
2018-02-01 13:11 | 415675.2 | 4920.0002 | 3 | 42 | 4.400072 | 0.2228727 | 2.367966 | 1.153e-09 | 10.2165 | 4.308e-09
2018-02-01 13:13 | 415795.2 | 5040.0001 | 3 | 42 | 4.400135 | 0.2106476 | 2.375211 | 1.153e-09 | 10.24838 | 4.308e-09
2018-02-01 13:15 | 415915.2 | 5160.0009 | 3 | 42 | 4.400144 | 0.1977739 | 2.382014 | 1.153e-09 | 10.27831 | 4.308e-09
2018-02-01 13:17 | 416035.2 | 5280.001 | 3 | 42 | 4.400159 | 0.1854572 | 2.38839 | 1.153e-09 | 10.30637 | 4.308e-09
2018-02-01 13:19 | 416155.2 | 5400.0009 | 3 | 42 | 4.40011 | 0.1740303 | 2.394379 | 1.153e-09 | 10.33272 | 4.308e-09
2018-02-01 13:21 | 416275.2 | 5520.0002 | 3 | 42 | 4.400163 | 0.1643505 | 2.400011 | 1.153e-09 | 10.35751 | 4.308e-09
2018-02-01 13:23 | 416395.2 | 5640.0009 | 3 | 42 | 4.400136 | 0.1542482 | 2.405306 | 1.153e-09 | 10.38081 | 4.308e-09
2018-02-01 13:25 | 416515.2 | 5760.001 | 3 | 42 | 4.400064 | 0.1441517 | 2.410281 | 1.153e-09 | 10.40269 | 4.308e-09
2018-02-01 13:27 | 416635.2 | 5880.001 | 3 | 42 | 4.400088 | 0.1362934 | 2.414972 | 1.153e-09 | 10.42334 | 4.308e-09
2018-02-01 13:29 | 416755.2 | 6000.0009 | 3 | 42 | 4.400084 | 0.1290731 | 2.4194 | 1.153e-09 | 10.44282 | 4.308e-09
2018-02-01 13:31 | 416875.2 | 6120.0009 | 3 | 42 | 4.40016 | 0.1233778 | 2.423603 | 1.153e-09 | 10.46131 | 4.308e-09
2018-02-01 13:33 | 416995.2 | 6240.0001 | 3 | 42 | 4.400095 | 0.11695 | 2.427593 | 1.153e-09 | 10.47887 | 4.308e-09
2018-02-01 13:35 | 417115.2 | 6360.0002 | 3 | 42 | 4.400099 | 0.1112347 | 2.431397 | 1.153e-09 | 10.49561 | 4.308e-09
2018-02-01 13:37 | 417235.2 | 6480.0003 | 3 | 42 | 4.400083 | 0.1061354 | 2.435027 | 1.153e-09 | 10.51158 | 4.308e-09
2018-02-01 13:39 | 417355.2 | 6600.001 | 3 | 42 | 4.40008 | 0.1014357 | 2.438492 | 1.153e-09 | 10.52683 | 4.308e-09
2018-02-01 13:41 | 417475.2 | 6720.0001 | 3 | 42 | 4.400109 | 0.09721947 | 2.441798 | 1.153e-09 | 10.54137 | 4.308e-09
2018-02-01 13:43 | 417595.2 | 6840.0002 | 3 | 42 | 4.400083 | 0.092453 | 2.444949 | 1.153e-09 | 10.55524 | 4.308e-09
2018-02-01 13:45 | 417715.2 | 6960.0002 | 3 | 42 | 4.40005 | 0.08847713 | 2.447967 | 1.153e-09 | 10.56851 | 4.308e-09
2018-02-01 13:47 | 417835.2 | 7080.0002 | 3 | 42 | 4.400043 | 0.08432388 | 2.450844 | 1.153e-09 | 10.58117 | 4.308e-09
2018-02-01 13:48 | 417914 | 7158.8079 | 3 | 42 | 4.40005 | 0.08149433 | 2.452672 | 1.153e-09 | 10.58922 | 4.308e-09
2018-02-01 13:50 | 418034.1 | 120.0016 | 4 | 42 | 4.388453 | 0 | 2.452672 | 1.153e-09 | 10.58922 | 4.308e-09
2018-02-01 13:52 | 418154.1 | 240.0009 | 4 | 42 | 4.386969 | 0 | 2.452672 | 1.153e-09 | 10.58922 | 4.308e-09
2018-02-01 13:53 | 418214.1 | 300.003 | 4 | 42 | 4.386459 | 0 | 2.452672 | 1.153e-09 | 10.58922 | 4.308e-09
2018-02-01 13:55 | 418334.2 | 120.0018 | 5 | 42 | 3.668395 | -6.51996 | 2.452672 | 0.2173098 | 10.58922 | 0.8090955
2018-02-01 13:57 | 418454.2 | 240.0011 | 5 | 42 | 3.619565 | -6.519944 | 2.452672 | 0.4346304 | 10.58922 | 1.601548
2018-02-01 13:59 | 418574.2 | 360.0002 | 5 | 42 | 3.553045 | -6.519959 | 2.452672 | 0.6519434 | 10.58922 | 2.381059
2018-02-01 14:01 | 418694.2 | 480.0013 | 5 | 42 | 3.484641 | -6.51995 | 2.452672 | 0.8692651 | 10.58922 | 3.145729
2018-02-01 14:03 | 418814.2 | 600.0002 | 5 | 42 | 3.420517 | -6.519907 | 2.452672 | 1.08659 | 10.58922 | 3.895962
2018-02-01 14:05 | 418934.2 | 720.0027 | 5 | 42 | 3.362478 | -6.519962 | 2.452672 | 1.303919 | 10.58922 | 4.632939
2018-02-01 14:07 | 419054.2 | 840.0011 | 5 | 42 | 3.308544 | -6.519959 | 2.452672 | 1.52122 | 10.58922 | 5.357721
2018-02-01 14:09 | 419174.2 | 960.001 | 5 | 42 | 3.256094 | -6.520006 | 2.452672 | 1.738549 | 10.58922 | 6.071095
2018-02-01 14:11 | 419294.2 | 1080.0011 | 5 | 42 | 3.200299 | -6.519956 | 2.452672 | 1.955865 | 10.58922 | 6.772765
2018-02-01 14:13 | 419414.2 | 1200.001 | 5 | 42 | 3.131381 | -6.520008 | 2.452672 | 2.173198 | 10.58922 | 7.461102
2018-02-01 14:15 | 419534.2 | 1320.0003 | 5 | 42 | 3.036688 | -6.519954 | 2.452672 | 2.390524 | 10.58922 | 8.132075
2018-02-01 14:16 | 419568.6 | 1354.4 | 5 | 42 | 2.999997 | -6.51996 | 2.452672 | 2.452827 | 10.58922 | 8.320158
2018-02-01 14:18 | 419688.6 | 120 | 6 | 42 | 3.716428 | 0 | 2.452672 | 2.452827 | 10.58922 | 8.320158
2018-02-01 14:20 | 419808.6 | 240.001 | 6 | 42 | 3.730814 | 0 | 2.452672 | 2.452827 | 10.58922 | 8.320158
2018-02-01 14:21 | 419868.6 | 300.0007 | 6 | 42 | 3.736475 | 0 | 2.452672 | 2.452827 | 10.58922 | 8.320158
2018-02-01 14:21 | 419868.6743 | 0.0026 | 7 | 43 | 3.736434 | 0 | 0 | 0 | 0 | 0
2018-02-01 14:23 | 419988.7 | 120.0001 | 2 | 43 | 4.200305 | 4.563433 | 0.1605957 | 0 | 0.6672704 | 0
2018-02-01 14:25 | 420108.7 | 240.0002 | 2 | 43 | 4.200291 | 4.111921 | 0.3041103 | 0 | 1.270074 | 0
2018-02-01 14:27 | 420228.7 | 360.0002 | 2 | 43 | 4.20027 | 3.801859 | 0.4359805 | 0 | 1.823964 | 0
2018-02-01 14:29 | 420348.7 | 480.0009 | 2 | 43 | 4.200232 | 3.492809 | 0.5575596 | 0 | 2.334629 | 0
2018-02-01 14:30 | 420439 | 570.2592 | 2 | 43 | 4.20028 | 3.259987 | 0.6422017 | 0 | 2.690149 | 0
2018-02-01 14:32 | 420559 | 120.0009 | 3 | 43 | 4.227473 | 3.260126 | 0.7504776 | 0 | 3.146294 | 0
2018-02-01 14:34 | 420679 | 240.0002 | 3 | 43 | 4.25947 | 3.260124 | 0.8591534 | 0 | 3.607435 | 0
2018-02-01 14:36 | 420799 | 360.0001 | 3 | 43 | 4.293592 | 3.260151 | 0.9678141 | 0 | 4.072103 | 0
2018-02-01 14:38 | 420919 | 480.0001 | 3 | 43 | 4.330067 | 3.259933 | 1.076489 | 0 | 4.540679 | 0
2018-02-01 14:40 | 421039 | 600.001 | 3 | 43 | 4.368121 | 3.260056 | 1.185152 | 0 | 5.013256 | 0
2018-02-01 14:42 | 421159 | 720.0001 | 3 | 43 | 4.400321 | 3.151987 | 1.293437 | 0 | 5.488338 | 0
2018-02-01 14:44 | 421279 | 840.001 | 3 | 43 | 4.400267 | 2.764975 | 1.391752 | 0 | 5.920954 | 0
2018-02-01 14:46 | 421399 | 960.001 | 3 | 43 | 4.400236 | 2.446613 | 1.478459 | 0 | 6.302489 | 0
2018-02-01 14:48 | 421519 | 1080.0003 | 3 | 43 | 4.400278 | 2.181974 | 1.555467 | 0 | 6.641344 | 0
2018-02-01 14:50 | 421639 | 1200.001 | 3 | 43 | 4.400255 | 1.959644 | 1.624372 | 0 | 6.94454 | 0
2018-02-01 14:52 | 421759 | 1320.0018 | 3 | 43 | 4.400296 | 1.815607 | 1.687138 | 0 | 7.220728 | 0
2018-02-01 14:54 | 421879 | 1440.0003 | 3 | 43 | 4.400208 | 1.642909 | 1.744722 | 0 | 7.474109 | 0
2018-02-01 14:56 | 421999 | 1560.0009 | 3 | 43 | 4.400254 | 1.490887 | 1.796889 | 0 | 7.703655 | 0
2018-02-01 14:58 | 422119 | 1680.0002 | 3 | 43 | 4.400212 | 1.357732 | 1.84431 | 0 | 7.912321 | 0
2018-02-01 15:00 | 422239 | 1800.001 | 3 | 43 | 4.400263 | 1.242457 | 1.887597 | 0 | 8.102792 | 0
2018-02-01 15:02 | 422359 | 1920.0013 | 3 | 43 | 4.400213 | 1.141059 | 1.927267 | 0 | 8.27735 | 0
2018-02-01 15:04 | 422479 | 2040.001 | 3 | 43 | 4.400202 | 1.052737 | 1.963797 | 0 | 8.43809 | 0
2018-02-01 15:06 | 422599 | 2160.0004 | 3 | 43 | 4.400165 | 0.9737101 | 1.99755 | 0 | 8.586607 | 0
2018-02-01 15:08 | 422719 | 2280.0002 | 3 | 43 | 4.400192 | 0.9027157 | 2.0288 | 0 | 8.724117 | 0
2018-02-01 15:10 | 422839 | 2400.0009 | 3 | 43 | 4.400216 | 0.838316 | 2.057794 | 0 | 8.851695 | 0
2018-02-01 15:12 | 422959 | 2520.0018 | 3 | 43 | 4.400186 | 0.7782745 | 2.084722 | 0 | 8.970184 | 0
2018-02-01 15:14 | 423079 | 2640.0001 | 3 | 43 | 4.400212 | 0.7240362 | 2.109748 | 0 | 9.0803 | 0
2018-02-01 15:16 | 423199 | 2760.0017 | 3 | 43 | 4.400186 | 0.6723156 | 2.132999 | 0 | 9.182611 | 0
2018-02-01 15:18 | 423319 | 2880.001 | 3 | 43 | 4.400184 | 0.6246281 | 2.154595 | 0 | 9.277637 | 0
2018-02-01 15:20 | 423439 | 3000.001 | 3 | 43 | 4.400156 | 0.5806808 | 2.174669 | 0 | 9.365964 | 0
2018-02-01 15:22 | 423559 | 3120.0002 | 3 | 43 | 4.400128 | 0.5404644 | 2.193343 | 0 | 9.448136 | 0
2018-02-01 15:24 | 423679 | 3240.001 | 3 | 43 | 4.400196 | 0.5039282 | 2.210743 | 0 | 9.524699 | 0
2018-02-01 15:26 | 423799 | 3360.0009 | 3 | 43 | 4.400198 | 0.4697437 | 2.226954 | 0 | 9.596027 | 0
2018-02-01 15:28 | 423919 | 3480.0002 | 3 | 43 | 4.400165 | 0.4381895 | 2.242075 | 0 | 9.662563 | 0
2018-02-01 15:30 | 424039 | 3600.001 | 3 | 43 | 4.400125 | 0.4118299 | 2.25623 | 0 | 9.724849 | 0
2018-02-01 15:32 | 424159 | 3720.001 | 3 | 43 | 4.400157 | 0.389183 | 2.269579 | 0 | 9.783585 | 0
2018-02-01 15:34 | 424279 | 3840.0002 | 3 | 43 | 4.400202 | 0.3678684 | 2.282186 | 0 | 9.839056 | 0
2018-02-01 15:36 | 424399 | 3960.001 | 3 | 43 | 4.400176 | 0.3474569 | 2.294088 | 0 | 9.891428 | 0
2018-02-01 15:38 | 424519 | 4080.0009 | 3 | 43 | 4.400111 | 0.3266983 | 2.305321 | 0 | 9.940856 | 0
2018-02-01 15:40 | 424639 | 4200.001 | 3 | 43 | 4.400144 | 0.3084793 | 2.315907 | 0 | 9.987437 | 0
2018-02-01 15:42 | 424759 | 4320.0001 | 3 | 43 | 4.400111 | 0.2906895 | 2.32589 | 0 | 10.03136 | 0
2018-02-01 15:44 | 424879 | 4440.0001 | 3 | 43 | 4.400148 | 0.2753267 | 2.33532 | 0 | 10.07285 | 0
2018-02-01 15:46 | 424999 | 4560.001 | 3 | 43 | 4.400128 | 0.2605476 | 2.344244 | 0 | 10.11212 | 0
2018-02-01 15:48 | 425119 | 4680.0001 | 3 | 43 | 4.40012 | 0.2465458 | 2.352697 | 0 | 10.14932 | 0
2018-02-01 15:50 | 425239 | 4800.0001 | 3 | 43 | 4.400095 | 0.2318611 | 2.360675 | 0 | 10.18442 | 0
2018-02-01 15:52 | 425359 | 4920.001 | 3 | 43 | 4.400125 | 0.2175026 | 2.368167 | 0 | 10.21739 | 0
2018-02-01 15:54 | 425479 | 5040.0002 | 3 | 43 | 4.400129 | 0.2045155 | 2.375196 | 0 | 10.24831 | 0
2018-02-01 15:56 | 425599 | 5160.001 | 3 | 43 | 4.400094 | 0.1927166 | 2.381819 | 0 | 10.27746 | 0
2018-02-01 15:58 | 425719 | 5280.0002 | 3 | 43 | 4.400122 | 0.1822014 | 2.388072 | 0 | 10.30497 | 0
2018-02-01 16:00 | 425839 | 5400.001 | 3 | 43 | 4.400117 | 0.1721535 | 2.393981 | 0 | 10.33097 | 0
2018-02-01 16:02 | 425959 | 5520.0009 | 3 | 43 | 4.400095 | 0.162837 | 2.399565 | 0 | 10.35554 | 0
2018-02-01 16:04 | 426079 | 5640.001 | 3 | 43 | 4.400088 | 0.154213 | 2.404854 | 0 | 10.37881 | 0
2018-02-01 16:06 | 426199 | 5760.0001 | 3 | 43 | 4.400145 | 0.1460018 | 2.409863 | 0 | 10.40086 | 0
2018-02-01 16:08 | 426319 | 5880.0002 | 3 | 43 | 4.400067 | 0.137413 | 2.414591 | 0 | 10.42166 | 0
2018-02-01 16:10 | 426439 | 6000.0002 | 3 | 43 | 4.400176 | 0.1308708 | 2.419056 | 0 | 10.4413 | 0
2018-02-01 16:12 | 426559 | 6120.0018 | 3 | 43 | 4.400142 | 0.1236763 | 2.423284 | 0 | 10.45991 | 0
2018-02-01 16:14 | 426679 | 6240.0001 | 3 | 43 | 4.400123 | 0.1172848 | 2.427299 | 0 | 10.47757 | 0
2018-02-01 16:16 | 426799 | 6360.0009 | 3 | 43 | 4.400056 | 0.111536 | 2.431109 | 0 | 10.49434 | 0
2018-02-01 16:18 | 426919 | 6480.0002 | 3 | 43 | 4.400094 | 0.1069441 | 2.434759 | 0 | 10.5104 | 0
2018-02-01 16:20 | 427039 | 6600.0001 | 3 | 43 | 4.400092 | 0.1021395 | 2.438244 | 0 | 10.52573 | 0
2018-02-01 16:22 | 427159 | 6720.001 | 3 | 43 | 4.400125 | 0.09790421 | 2.441574 | 0 | 10.54038 | 0
2018-02-01 16:24 | 427279 | 6840.0002 | 3 | 43 | 4.400135 | 0.09361649 | 2.44475 | 0 | 10.55436 | 0
2018-02-01 16:26 | 427399 | 6960.0002 | 3 | 43 | 4.400077 | 0.08890057 | 2.447789 | 0 | 10.56773 | 0
2018-02-01 16:28 | 427519 | 7080.0009 | 3 | 43 | 4.4001 | 0.08532524 | 2.450699 | 0 | 10.58054 | 0
2018-02-01 16:30 | 427639 | 7200.001 | 3 | 43 | 4.400086 | 0.08162308 | 2.453477 | 0 | 10.59276 | 0
2018-02-01 16:31 | 427657.8 | 7218.82 | 3 | 43 | 4.400153 | 0.08148766 | 2.453904 | 0 | 10.59464 | 0
2018-02-01 16:33 | 427777.9 | 120.0017 | 4 | 43 | 4.388601 | 0 | 2.453904 | 0 | 10.59464 | 0
2018-02-01 16:35 | 427897.9 | 240 | 4 | 43 | 4.387116 | 0 | 2.453904 | 0 | 10.59464 | 0
2018-02-01 16:36 | 427957.9 | 300.0014 | 4 | 43 | 4.38661 | 0 | 2.453904 | 0 | 10.59464 | 0
2018-02-01 16:38 | 428077.9 | 120.0002 | 5 | 43 | 3.669515 | -6.519966 | 2.453904 | 0.2173069 | 10.59464 | 0.809298
2018-02-01 16:40 | 428197.9 | 240.0002 | 5 | 43 | 3.620575 | -6.519982 | 2.453904 | 0.4346303 | 10.59464 | 1.602024
2018-02-01 16:42 | 428317.9 | 360.0002 | 5 | 43 | 3.553288 | -6.520016 | 2.453904 | 0.6519459 | 10.59464 | 2.381642
2018-02-01 16:44 | 428437.9 | 480.0002 | 5 | 43 | 3.484232 | -6.520011 | 2.453904 | 0.8692788 | 10.59464 | 3.146327
2018-02-01 16:46 | 428557.9 | 600.0004 | 5 | 43 | 3.420023 | -6.520074 | 2.453904 | 1.086578 | 10.59464 | 3.896335
2018-02-01 16:48 | 428677.9 | 720.0003 | 5 | 43 | 3.361804 | -6.51996 | 2.453904 | 1.303924 | 10.59464 | 4.633231
2018-02-01 16:50 | 428797.9 | 840.0002 | 5 | 43 | 3.30805 | -6.519934 | 2.453904 | 1.521237 | 10.59464 | 5.357906
2018-02-01 16:52 | 428917.9 | 960.0011 | 5 | 43 | 3.255524 | -6.51996 | 2.453904 | 1.738554 | 10.59464 | 6.071094
2018-02-01 16:54 | 429037.9 | 1080.0018 | 5 | 43 | 3.198856 | -6.520014 | 2.453904 | 1.955889 | 10.59464 | 6.772605
2018-02-01 16:56 | 429157.9 | 1200.0009 | 5 | 43 | 3.13037 | -6.519937 | 2.453904 | 2.173209 | 10.59464 | 7.460637
2018-02-01 16:58 | 429277.9 | 1320.001 | 5 | 43 | 3.033909 | -6.519885 | 2.453904 | 2.390529 | 10.59464 | 8.131201
2018-02-01 16:58 | 429309.2 | 1351.2231 | 5 | 43 | 2.999998 | -6.519932 | 2.453904 | 2.447082 | 10.59464 | 8.301843
2018-02-01 17:00 | 429429.2 | 120.001 | 6 | 43 | 3.716784 | 0 | 2.453904 | 2.447082 | 10.59464 | 8.301843
2018-02-01 17:02 | 429549.2 | 240.0011 | 6 | 43 | 3.731185 | 0 | 2.453904 | 2.447082 | 10.59464 | 8.301843
2018-02-01 17:03 | 429609.2 | 300.0032 | 6 | 43 | 3.736918 | 0 | 2.453904 | 2.447082 | 10.59464 | 8.301843
2018-02-01 17:03 | 429609.2 | 0.0028 | 7 | 44 | 3.736969 | 0 | 0 | 0 | 0 | 0
2018-02-01 17:05 | 429729.3 | 120.0001 | 2 | 44 | 4.200303 | 4.564545 | 0.1605982 | 0 | 0.6673203 | 0
2018-02-01 17:07 | 429849.3 | 240.0002 | 2 | 44 | 4.200266 | 4.11698 | 0.3042052 | 0 | 1.270511 | 0
2018-02-01 17:09 | 429969.3 | 360.0002 | 2 | 44 | 4.20026 | 3.805429 | 0.4361916 | 0 | 1.82489 | 0
2018-02-01 17:11 | 430089.3 | 480.0012 | 2 | 44 | 4.200265 | 3.493767 | 0.5578829 | 0 | 2.336026 | 0
2018-02-01 17:13 | 430178.2 | 568.9056 | 2 | 44 | 4.200288 | 3.259989 | 0.6412544 | 0 | 2.686209 | 0
2018-02-01 17:15 | 430298.2 | 120.0003 | 3 | 44 | 4.227846 | 3.260109 | 0.7495415 | 0 | 3.142421 | 0
2018-02-01 17:17 | 430418.2 | 240.0011 | 3 | 44 | 4.259846 | 3.25984 | 0.8582053 | 0 | 3.603548 | 0
2018-02-01 17:19 | 430538.2 | 360.001 | 3 | 44 | 4.294514 | 3.26004 | 0.9668741 | 0 | 4.068326 | 0
2018-02-01 17:21 | 430658.2 | 480.0011 | 3 | 44 | 4.331487 | 3.25988 | 1.075539 | 0 | 4.53698 | 0
2018-02-01 17:23 | 430778.2 | 600.001 | 3 | 44 | 4.370004 | 3.260185 | 1.184198 | 0 | 5.009711 | 0
2018-02-01 17:25 | 430898.2 | 720.0003 | 3 | 44 | 4.40029 | 3.125038 | 1.292256 | 0 | 5.483966 | 0
2018-02-01 17:27 | 431018.2 | 840.0002 | 3 | 44 | 4.400283 | 2.743446 | 1.389799 | 0 | 5.913182 | 0
2018-02-01 17:29 | 431138.2 | 960.0003 | 3 | 44 | 4.400261 | 2.42874 | 1.475853 | 0 | 6.291847 | 0
2018-02-01 17:31 | 431258.2 | 1080.0002 | 3 | 44 | 4.400276 | 2.167479 | 1.55231 | 0 | 6.628274 | 0
2018-02-01 17:33 | 431378.2 | 1200.0011 | 3 | 44 | 4.400254 | 1.948127 | 1.620795 | 0 | 6.929625 | 0
2018-02-01 17:35 | 431498.2 | 1320.0003 | 3 | 44 | 4.400225 | 1.761986 | 1.682534 | 0 | 7.201293 | 0
2018-02-01 17:37 | 431618.2 | 1440.0002 | 3 | 44 | 4.40025 | 1.603483 | 1.738556 | 0 | 7.447802 | 0
2018-02-01 17:39 | 431738.2 | 1560.0003 | 3 | 44 | 4.400214 | 1.465075 | 1.789634 | 0 | 7.672561 | 0
2018-02-01 17:41 | 431858.2 | 1680.0002 | 3 | 44 | 4.400249 | 1.344778 | 1.836409 | 0 | 7.878378 | 0
2018-02-01 17:43 | 431978.2 | 1800.0003 | 3 | 44 | 4.400261 | 1.238326 | 1.879411 | 0 | 8.067595 | 0
2018-02-01 17:45 | 432098.2 | 1920.0011 | 3 | 44 | 4.400212 | 1.142435 | 1.919051 | 0 | 8.24202 | 0
2018-02-01 17:47 | 432218.2 | 2040.001 | 3 | 44 | 4.400177 | 1.055818 | 1.955663 | 0 | 8.403123 | 0
2018-02-01 17:49 | 432338.2 | 2160.0011 | 3 | 44 | 4.400188 | 0.9783669 | 1.989552 | 0 | 8.552238 | 0
2018-02-01 17:51 | 432458.2 | 2280.0003 | 3 | 44 | 4.400209 | 0.9069147 | 2.02096 | 0 | 8.690441 | 0
2018-02-01 17:53 | 432578.2 | 2400.0004 | 3 | 44 | 4.400172 | 0.8415737 | 2.050089 | 0 | 8.818617 | 0
2018-02-01 17:55 | 432698.2 | 2520.0002 | 3 | 44 | 4.400165 | 0.781601 | 2.077135 | 0 | 8.937621 | 0
2018-02-01 17:57 | 432818.2 | 2640.0011 | 3 | 44 | 4.400139 | 0.7254639 | 2.102249 | 0 | 9.048129 | 0
2018-02-01 17:59 | 432938.2 | 2760.0002 | 3 | 44 | 4.400148 | 0.6737309 | 2.125573 | 0 | 9.150761 | 0
2018-02-01 18:01 | 433058.2 | 2880.001 | 3 | 44 | 4.400264 | 0.6269922 | 2.14723 | 0 | 9.246052 | 0
2018-02-01 18:03 | 433178.2 | 3000.0012 | 3 | 44 | 4.40019 | 0.5821705 | 2.167352 | 0 | 9.334596 | 0
2018-02-01 18:05 | 433298.2 | 3120.0001 | 3 | 44 | 4.400215 | 0.5419216 | 2.186063 | 0 | 9.416926 | 0
2018-02-01 18:07 | 433418.2 | 3240.0003 | 3 | 44 | 4.400181 | 0.5080385 | 2.203542 | 0 | 9.493835 | 0
2018-02-01 18:09 | 433538.2 | 3360.0011 | 3 | 44 | 4.400168 | 0.4775906 | 2.219963 | 0 | 9.56609 | 0
2018-02-01 18:11 | 433658.2 | 3480.0012 | 3 | 44 | 4.400136 | 0.4492664 | 2.235409 | 0 | 9.634054 | 0
2018-02-01 18:13 | 433778.2 | 3600.0002 | 3 | 44 | 4.4002 | 0.4233408 | 2.249942 | 0 | 9.698004 | 0
2018-02-01 18:15 | 433898.2 | 3720.0006 | 3 | 44 | 4.400177 | 0.3974743 | 2.263609 | 0 | 9.758138 | 0
2018-02-01 18:17 | 434018.2 | 3840.0011 | 3 | 44 | 4.400129 | 0.3730345 | 2.27644 | 0 | 9.8146 | 0
2018-02-01 18:19 | 434138.2 | 3960.0002 | 3 | 44 | 4.400097 | 0.3498974 | 2.288494 | 0 | 9.867637 | 0
2018-02-01 18:21 | 434258.2 | 4080.0004 | 3 | 44 | 4.400118 | 0.328516 | 2.299812 | 0 | 9.917439 | 0
2018-02-01 18:23 | 434378.2 | 4200.0002 | 3 | 44 | 4.400172 | 0.3090725 | 2.310437 | 0 | 9.964192 | 0
2018-02-01 18:25 | 434498.2 | 4320.0011 | 3 | 44 | 4.400155 | 0.2900143 | 2.320418 | 0 | 10.00811 | 0
2018-02-01 18:27 | 434618.2 | 4440.0003 | 3 | 44 | 4.40012 | 0.2702608 | 2.329761 | 0 | 10.04922 | 0
2018-02-01 18:29 | 434738.2 | 4560.001 | 3 | 44 | 4.400107 | 0.2521753 | 2.338469 | 0 | 10.08753 | 0
2018-02-01 18:31 | 434858.2 | 4680.0011 | 3 | 44 | 4.400134 | 0.2370119 | 2.346615 | 0 | 10.12338 | 0
2018-02-01 18:33 | 434978.2 | 4800.0003 | 3 | 44 | 4.400144 | 0.2237597 | 2.354291 | 0 | 10.15715 | 0
2018-02-01 18:35 | 435098.2 | 4920.0011 | 3 | 44 | 4.400116 | 0.2114525 | 2.361546 | 0 | 10.18907 | 0
2018-02-01 18:37 | 435218.2 | 5040.0002 | 3 | 44 | 4.400128 | 0.2000952 | 2.368412 | 0 | 10.21929 | 0
2018-02-01 18:39 | 435338.2 | 5160.0003 | 3 | 44 | 4.400123 | 0.189785 | 2.374906 | 0 | 10.24786 | 0
2018-02-01 18:41 | 435458.2 | 5280.0003 | 3 | 44 | 4.400169 | 0.180171 | 2.381066 | 0 | 10.27497 | 0
2018-02-01 18:43 | 435578.2 | 5400.0027 | 3 | 44 | 4.400116 | 0.1706533 | 2.386899 | 0 | 10.30063 | 0
2018-02-01 18:45 | 435698.2 | 5520.0003 | 3 | 44 | 4.400053 | 0.1614199 | 2.392437 | 0 | 10.325 | 0
2018-02-01 18:47 | 435818.2 | 5640.0002 | 3 | 44 | 4.400002 | 0.1531696 | 2.397694 | 0 | 10.34813 | 0
2018-02-01 18:49 | 435938.2 | 5760.0011 | 3 | 44 | 4.400142 | 0.1467781 | 2.4027 | 0 | 10.37016 | 0
2018-02-01 18:51 | 436058.2 | 5880.0011 | 3 | 44 | 4.400044 | 0.1384077 | 2.407451 | 0 | 10.39106 | 0
2018-02-01 18:53 | 436178.2 | 6000.0003 | 3 | 44 | 4.400158 | 0.1320076 | 2.411958 | 0 | 10.4109 | 0
2018-02-01 18:55 | 436298.2 | 6120.0003 | 3 | 44 | 4.400136 | 0.1248598 | 2.41622 | 0 | 10.42965 | 0
2018-02-01 18:57 | 436418.2 | 6240.0011 | 3 | 44 | 4.400157 | 0.1184092 | 2.420262 | 0 | 10.44743 | 0
2018-02-01 18:59 | 436538.2 | 6360.0003 | 3 | 44 | 4.400069 | 0.112215 | 2.424105 | 0 | 10.46434 | 0
2018-02-01 19:01 | 436658.2 | 6480.0002 | 3 | 44 | 4.40009 | 0.1072149 | 2.427759 | 0 | 10.48042 | 0
2018-02-01 19:03 | 436778.2 | 6600.0012 | 3 | 44 | 4.400064 | 0.1018629 | 2.431254 | 0 | 10.4958 | 0
2018-02-01 19:05 | 436898.2 | 6720.0003 | 3 | 44 | 4.400064 | 0.0972271 | 2.434589 | 0 | 10.51048 | 0
2018-02-01 19:07 | 437018.2 | 6840.0011 | 3 | 44 | 4.400079 | 0.0932703 | 2.437776 | 0 | 10.5245 | 0
2018-02-01 19:09 | 437138.2 | 6960.001 | 3 | 44 | 4.400061 | 0.08914471 | 2.440825 | 0 | 10.53791 | 0
2018-02-01 19:11 | 437258.2 | 7080.0003 | 3 | 44 | 4.400077 | 0.08533859 | 2.443736 | 0 | 10.55072 | 0
2018-02-01 19:13 | 437378.2 | 7200.0011 | 3 | 44 | 4.40008 | 0.08205509 | 2.446526 | 0 | 10.563 | 0
2018-02-01 19:13 | 437401.6 | 7223.3608 | 3 | 44 | 4.4001 | 0.08148766 | 2.447057 | 0 | 10.56533 | 0
2018-02-01 19:15 | 437521.6 | 120.0018 | 4 | 44 | 4.3885 | 0 | 2.447057 | 0 | 10.56534 | 0
2018-02-01 19:17 | 437641.6 | 240.0003 | 4 | 44 | 4.387034 | 0 | 2.447057 | 0 | 10.56534 | 0
2018-02-01 19:18 | 437701.6 | 300.0032 | 4 | 44 | 4.386505 | 0 | 2.447057 | 0 | 10.56534 | 0
2018-02-01 19:20 | 437821.7 | 120.0001 | 5 | 44 | 3.668652 | -6.519984 | 2.447057 | 0.2172881 | 10.56534 | 0.8090158
2018-02-01 19:22 | 437941.7 | 240.0009 | 5 | 44 | 3.619174 | -6.519962 | 2.447057 | 0.4346303 | 10.56534 | 1.601536
2018-02-01 19:24 | 438061.7 | 360.001 | 5 | 44 | 3.551959 | -6.519956 | 2.447057 | 0.6519451 | 10.56534 | 2.380907
2018-02-01 19:26 | 438181.7 | 480.0002 | 5 | 44 | 3.483515 | -6.519912 | 2.447057 | 0.8692667 | 10.56534 | 3.145328
2018-02-01 19:28 | 438301.7 | 600.0011 | 5 | 44 | 3.41955 | -6.519934 | 2.447057 | 1.086593 | 10.56534 | 3.895316
2018-02-01 19:30 | 438421.7 | 720.0002 | 5 | 44 | 3.361537 | -6.519915 | 2.447057 | 1.303899 | 10.56534 | 4.632009
2018-02-01 19:32 | 438541.7 | 840.0011 | 5 | 44 | 3.307523 | -6.51996 | 2.447057 | 1.521227 | 10.56534 | 5.356632
2018-02-01 19:34 | 438661.7 | 960.0009 | 5 | 44 | 3.254497 | -6.519994 | 2.447057 | 1.73855 | 10.56534 | 6.069698
2018-02-01 19:36 | 438781.7 | 1080.001 | 5 | 44 | 3.197719 | -6.519929 | 2.447057 | 1.955873 | 10.56534 | 6.770926
2018-02-01 19:38 | 438901.7 | 1200.0009 | 5 | 44 | 3.129445 | -6.519977 | 2.447057 | 2.173197 | 10.56534 | 7.458766
2018-02-01 19:40 | 439021.7 | 1320.0001 | 5 | 44 | 3.033052 | -6.519932 | 2.447057 | 2.390496 | 10.56534 | 8.129029
2018-02-01 19:41 | 439052.1 | 1350.3776 | 5 | 44 | 2.999997 | -6.519936 | 2.447057 | 2.445528 | 10.56534 | 8.295058
2018-02-01 19:43 | 439172.1 | 120 | 6 | 44 | 3.716842 | 0 | 2.447057 | 2.445528 | 10.56534 | 8.295058
2018-02-01 19:45 | 439292.1 | 240.0001 | 6 | 44 | 3.731223 | 0 | 2.447057 | 2.445528 | 10.56534 | 8.295058
2018-02-01 19:46 | 439352.1 | 300.0014 | 6 | 44 | 3.736955 | 0 | 2.447057 | 2.445528 | 10.56534 | 8.295058
2018-02-01 19:46 | 439352.1 | 0.0027 | 7 | 45 | 3.737048 | 0 | 0 | 0 | 0 | 0
2018-02-01 19:48 | 439472.2 | 120.0011 | 2 | 45 | 4.200309 | 4.578676 | 0.1607409 | 0 | 0.6678191 | 0
2018-02-01 19:50 | 439592.2 | 240.0003 | 2 | 45 | 4.200282 | 4.129295 | 0.3047693 | 0 | 1.27278 | 0
2018-02-01 19:52 | 439712.2 | 360.0004 | 2 | 45 | 4.200212 | 3.812998 | 0.4370909 | 0 | 1.828567 | 0
2018-02-01 19:54 | 439832.2 | 480.0011 | 2 | 45 | 4.200248 | 3.502022 | 0.5590245 | 0 | 2.340721 | 0
2018-02-01 19:55 | 439923.1 | 570.8496 | 2 | 45 | 4.200289 | 3.259991 | 0.6443442 | 0 | 2.699087 | 0
2018-02-01 19:57 | 440043.1 | 120.001 | 3 | 45 | 4.228109 | 3.259974 | 0.7526232 | 0 | 3.155272 | 0
2018-02-01 19:59 | 440163.1 | 240.0001 | 3 | 45 | 4.260767 | 3.260008 | 0.8612795 | 0 | 3.616437 | 0
2018-02-01 20:01 | 440283.1 | 360.0011 | 3 | 45 | 4.295547 | 3.259794 | 0.9699471 | 0 | 4.081312 | 0
2018-02-01 20:03 | 440403.1 | 480.0001 | 3 | 45 | 4.332325 | 3.259869 | 1.078618 | 0 | 4.550096 | 0
2018-02-01 20:05 | 440523.1 | 600.0002 | 3 | 45 | 4.370932 | 3.26016 | 1.187275 | 0 | 5.022909 | 0
2018-02-01 20:07 | 440643.1 | 720.001 | 3 | 45 | 4.400309 | 3.11165 | 1.295188 | 0 | 5.496611 | 0
2018-02-01 20:09 | 440763.1 | 840.0001 | 3 | 45 | 4.400267 | 2.730881 | 1.392293 | 0 | 5.923898 | 0
2018-02-01 20:11 | 440883.1 | 960.0012 | 3 | 45 | 4.400275 | 2.420515 | 1.477986 | 0 | 6.300972 | 0
2018-02-01 20:13 | 441003.1 | 1080.0001 | 3 | 45 | 4.400275 | 2.161034 | 1.554199 | 0 | 6.636327 | 0
2018-02-01 20:15 | 441123.1 | 1200.0002 | 3 | 45 | 4.400245 | 1.942657 | 1.622463 | 0 | 6.936706 | 0
2018-02-01 20:17 | 441243.1 | 1320.0019 | 3 | 45 | 4.400222 | 1.758232 | 1.684076 | 0 | 7.207817 | 0
2018-02-01 20:19 | 441363.1 | 1440.0001 | 3 | 45 | 4.40025 | 1.599618 | 1.739978 | 0 | 7.453801 | 0
2018-02-01 20:21 | 441483.1 | 1560.0002 | 3 | 45 | 4.400233 | 1.462902 | 1.790953 | 0 | 7.678102 | 0
2018-02-01 20:23 | 441603.1 | 1680.0001 | 3 | 45 | 4.400212 | 1.342466 | 1.83766 | 0 | 7.883624 | 0
2018-02-01 20:25 | 441723.1 | 1800.0009 | 3 | 45 | 4.400206 | 1.236131 | 1.880602 | 0 | 8.072577 | 0
2018-02-01 20:27 | 441843.1 | 1920.0001 | 3 | 45 | 4.400197 | 1.1408 | 1.920196 | 0 | 8.246801 | 0
2018-02-01 20:29 | 441963.1 | 2040.0011 | 3 | 45 | 4.400206 | 1.05492 | 1.956766 | 0 | 8.407715 | 0
2018-02-01 20:31 | 442083.1 | 2160.001 | 3 | 45 | 4.40015 | 0.9761791 | 1.990603 | 0 | 8.556606 | 0
2018-02-01 20:33 | 442203.1 | 2280.0001 | 3 | 45 | 4.400195 | 0.9055061 | 2.021958 | 0 | 8.694574 | 0
2018-02-01 20:35 | 442323.1 | 2400.0003 | 3 | 45 | 4.400215 | 0.8402214 | 2.05103 | 0 | 8.822496 | 0
2018-02-01 20:37 | 442443.1 | 2520.0018 | 3 | 45 | 4.400198 | 0.7804117 | 2.078025 | 0 | 8.94128 | 0
2018-02-01 20:39 | 442563.1 | 2640.0002 | 3 | 45 | 4.4002 | 0.7247105 | 2.103098 | 0 | 9.051604 | 0
2018-02-01 20:41 | 442683.1 | 2760.0001 | 3 | 45 | 4.400198 | 0.6722288 | 2.126362 | 0 | 9.153971 | 0
2018-02-01 20:43 | 442803.1 | 2880.0002 | 3 | 45 | 4.400151 | 0.626729 | 2.147989 | 0 | 9.249133 | 0
2018-02-01 20:45 | 442923.1 | 3000.0011 | 3 | 45 | 4.4002 | 0.5880136 | 2.16823 | 0 | 9.338196 | 0
2018-02-01 20:47 | 443043.1 | 3120.0001 | 3 | 45 | 4.400175 | 0.5515099 | 2.187206 | 0 | 9.421693 | 0
2018-02-01 20:49 | 443163.1 | 3240.0002 | 3 | 45 | 4.400182 | 0.5167532 | 2.204996 | 0 | 9.499973 | 0
2018-02-01 20:51 | 443283.1 | 3360.001 | 3 | 45 | 4.400139 | 0.4834042 | 2.221664 | 0 | 9.573316 | 0
2018-02-01 20:53 | 443403.1 | 3480.0017 | 3 | 45 | 4.400184 | 0.4531908 | 2.237273 | 0 | 9.641998 | 0
2018-02-01 20:55 | 443523.1 | 3600.001 | 3 | 45 | 4.400155 | 0.4240456 | 2.251882 | 0 | 9.70628 | 0
2018-02-01 20:57 | 443643.1 | 3720.0009 | 3 | 45 | 4.400122 | 0.3963413 | 2.265556 | 0 | 9.76645 | 0
2018-02-01 20:59 | 443763.1 | 3840.0011 | 3 | 45 | 4.400079 | 0.3708687 | 2.278356 | 0 | 9.82277 | 0
2018-02-01 21:01 | 443883.1 | 3960.0009 | 3 | 45 | 4.400196 | 0.3482723 | 2.29034 | 0 | 9.8755 | 0
2018-02-01 21:03 | 444003.1 | 4080.0002 | 3 | 45 | 4.40014 | 0.32337 | 2.301534 | 0 | 9.924756 | 0
2018-02-01 21:05 | 444123.1 | 4200.0009 | 3 | 45 | 4.400119 | 0.3003302 | 2.311934 | 0 | 9.970519 | 0
2018-02-01 21:07 | 444243.1 | 4320.001 | 3 | 45 | 4.40017 | 0.2802029 | 2.321604 | 0 | 10.01307 | 0
2018-02-01 21:09 | 444363.1 | 4440.001 | 3 | 45 | 4.400058 | 0.2612562 | 2.33063 | 0 | 10.05278 | 0
2018-02-01 21:11 | 444483.1 | 4560.0002 | 3 | 45 | 4.400136 | 0.2459412 | 2.339089 | 0 | 10.09 | 0
2018-02-01 21:13 | 444603.1 | 4680.0002 | 3 | 45 | 4.400131 | 0.2311792 | 2.347032 | 0 | 10.12496 | 0
2018-02-01 21:15 | 444723.1 | 4800.0001 | 3 | 45 | 4.400095 | 0.2178726 | 2.354523 | 0 | 10.15791 | 0
2018-02-01 21:17 | 444843.1 | 4920.001 | 3 | 45 | 4.400153 | 0.2070999 | 2.361608 | 0 | 10.18909 | 0
2018-02-01 21:19 | 444963.1 | 5040.0001 | 3 | 45 | 4.400089 | 0.1959257 | 2.368321 | 0 | 10.21863 | 0
2018-02-01 21:21 | 445083.1 | 5160.0002 | 3 | 45 | 4.400154 | 0.1866446 | 2.374689 | 0 | 10.24665 | 0
2018-02-01 21:23 | 445203.1 | 5280.0002 | 3 | 45 | 4.400111 | 0.1769552 | 2.380739 | 0 | 10.27327 | 0
2018-02-01 21:25 | 445323.1 | 5400.0003 | 3 | 45 | 4.400122 | 0.1682167 | 2.386492 | 0 | 10.29858 | 0
2018-02-01 21:27 | 445443.1 | 5520.0002 | 3 | 45 | 4.400105 | 0.1596079 | 2.391953 | 0 | 10.32261 | 0
2018-02-01 21:29 | 445563.1 | 5640.0018 | 3 | 45 | 4.400135 | 0.15203 | 2.397147 | 0 | 10.34547 | 0
2018-02-01 21:31 | 445683.1 | 5760.0001 | 3 | 45 | 4.400074 | 0.1438437 | 2.402077 | 0 | 10.36716 | 0
2018-02-01 21:33 | 445803.1 | 5880.0002 | 3 | 45 | 4.400131 | 0.1373863 | 2.406759 | 0 | 10.38776 | 0
2018-02-01 21:35 | 445923.1 | 6000.0002 | 3 | 45 | 4.400076 | 0.1298304 | 2.411213 | 0 | 10.40736 | 0
2018-02-01 21:37 | 446043.1 | 6120.0009 | 3 | 45 | 4.400101 | 0.1237459 | 2.415443 | 0 | 10.42597 | 0
2018-02-01 21:39 | 446163.1 | 6240.0002 | 3 | 45 | 4.400085 | 0.1172829 | 2.419461 | 0 | 10.44365 | 0
2018-02-01 21:41 | 446283.1 | 6360.0001 | 3 | 45 | 4.400103 | 0.1118622 | 2.423277 | 0 | 10.46044 | 0
2018-02-01 21:43 | 446403.1 | 6480.0004 | 3 | 45 | 4.400116 | 0.1068935 | 2.426919 | 0 | 10.47646 | 0
2018-02-01 21:45 | 446523.1 | 6600.0002 | 3 | 45 | 4.400137 | 0.1022062 | 2.430392 | 0 | 10.49175 | 0
2018-02-01 21:47 | 446643.1 | 6720.001 | 3 | 45 | 4.400065 | 0.09706879 | 2.433709 | 0 | 10.50634 | 0
2018-02-01 21:49 | 446763.1 | 6840.001 | 3 | 45 | 4.400111 | 0.09318638 | 2.436876 | 0 | 10.52028 | 0
2018-02-01 21:51 | 446883.1 | 6960.0018 | 3 | 45 | 4.400054 | 0.08887863 | 2.439904 | 0 | 10.5336 | 0
2018-02-01 21:53 | 447003.1 | 7080.0009 | 3 | 45 | 4.400088 | 0.08536148 | 2.442805 | 0 | 10.54637 | 0
2018-02-01 21:55 | 447121.1 | 7197.9744 | 3 | 45 | 4.400081 | 0.08149624 | 2.445532 | 0 | 10.55836 | 0
2018-02-01 21:57 | 447241.1 | 120.0002 | 4 | 45 | 4.388437 | 0 | 2.445532 | 0 | 10.55836 | 0
2018-02-01 21:59 | 447361.1 | 240.0009 | 4 | 45 | 4.386962 | 0 | 2.445532 | 0 | 10.55836 | 0
2018-02-01 22:00 | 447421.1 | 300.0008 | 4 | 45 | 4.386453 | 0 | 2.445532 | 0 | 10.55836 | 0
2018-02-01 22:02 | 447541.2 | 120.0011 | 5 | 45 | 3.666943 | -6.519924 | 2.445532 | 0.2173015 | 10.55836 | 0.8087125
2018-02-01 22:04 | 447661.2 | 240.0009 | 5 | 45 | 3.618036 | -6.519875 | 2.445532 | 0.4346226 | 10.55836 | 1.600815
2018-02-01 22:06 | 447781.2 | 360.0002 | 5 | 45 | 3.550962 | -6.519947 | 2.445532 | 0.6519367 | 10.55836 | 2.379919
2018-02-01 22:08 | 447901.2 | 480.0018 | 5 | 45 | 3.482645 | -6.519942 | 2.445532 | 0.8692581 | 10.55836 | 3.14416
2018-02-01 22:10 | 448021.2 | 600.0009 | 5 | 45 | 3.418236 | -6.519877 | 2.445532 | 1.086583 | 10.55836 | 3.893892
2018-02-01 22:12 | 448141.2 | 720.0001 | 5 | 45 | 3.359933 | -6.519932 | 2.445532 | 1.303908 | 10.55836 | 4.630331
2018-02-01 22:14 | 448261.2 | 840.0009 | 5 | 45 | 3.306198 | -6.519902 | 2.445532 | 1.521202 | 10.55836 | 5.354521
2018-02-01 22:16 | 448381.2 | 960.0011 | 5 | 45 | 3.253273 | -6.519992 | 2.445532 | 1.738552 | 10.55836 | 6.067414
2018-02-01 22:18 | 448501.2 | 1080.0017 | 5 | 45 | 3.196637 | -6.51988 | 2.445532 | 1.955877 | 10.55836 | 6.768387
2018-02-01 22:20 | 448621.2 | 1200.001 | 5 | 45 | 3.126979 | -6.519905 | 2.445532 | 2.173198 | 10.55836 | 7.455892
2018-02-01 22:22 | 448741.2 | 1320.0001 | 5 | 45 | 3.030302 | -6.519917 | 2.445532 | 2.390522 | 10.55836 | 8.125622
2018-02-01 22:23 | 448769.7 | 1348.4999 | 5 | 45 | 2.999998 | -6.519964 | 2.445532 | 2.442119 | 10.55836 | 8.281222
2018-02-01 22:25 | 448889.7 | 120.0003 | 6 | 45 | 3.717103 | 0 | 2.445532 | 2.442119 | 10.55836 | 8.281222
2018-02-01 22:27 | 449009.7 | 240.0019 | 6 | 45 | 3.731493 | 0 | 2.445532 | 2.442119 | 10.55836 | 8.281222
2018-02-01 22:28 | 449069.7 | 300.004 | 6 | 45 | 3.737271 | 0 | 2.445532 | 2.442119 | 10.55836 | 8.281222
2018-02-01 22:28 | 449069.7 | 0.0029 | 7 | 46 | 3.7372 | 0 | 0 | 0 | 0 | 0
2018-02-01 22:30 | 449189.8 | 120.001 | 2 | 46 | 4.200318 | 4.572248 | 0.1606649 | 1.78e-10 | 0.6675717 | 6.67e-10
2018-02-01 22:32 | 449309.8 | 240.0002 | 2 | 46 | 4.200254 | 4.12133 | 0.3045105 | 1.78e-10 | 1.271765 | 6.67e-10
2018-02-01 22:34 | 449429.8 | 360.0002 | 2 | 46 | 4.200234 | 3.805605 | 0.4365929 | 1.78e-10 | 1.826547 | 6.67e-10
2018-02-01 22:36 | 449549.8 | 480.0009 | 2 | 46 | 4.200255 | 3.495197 | 0.5582533 | 1.78e-10 | 2.337554 | 6.67e-10
2018-02-01 22:37 | 449638 | 568.1615 | 2 | 46 | 4.20023 | 3.259998 | 0.640978 | 1.78e-10 | 2.68502 | 6.67e-10
2018-02-01 22:39 | 449758 | 120.0011 | 3 | 46 | 4.22788 | 3.260176 | 0.7492632 | 1.78e-10 | 3.141213 | 6.67e-10
2018-02-01 22:41 | 449878 | 240.001 | 3 | 46 | 4.260623 | 3.25985 | 0.8579343 | 1.78e-10 | 3.602421 | 6.67e-10
2018-02-01 22:43 | 449998 | 360.0019 | 3 | 46 | 4.295469 | 3.25992 | 0.9665993 | 1.78e-10 | 4.067279 | 6.67e-10
2018-02-01 22:45 | 450118 | 480.0002 | 3 | 46 | 4.332239 | 3.260138 | 1.075253 | 1.78e-10 | 4.53598 | 6.67e-10
2018-02-01 22:47 | 450238 | 600.0002 | 3 | 46 | 4.370769 | 3.259995 | 1.183924 | 1.78e-10 | 5.008842 | 6.67e-10
2018-02-01 22:49 | 450358 | 720.0003 | 3 | 46 | 4.400272 | 3.11116 | 1.291838 | 1.78e-10 | 5.482536 | 6.67e-10
2018-02-01 22:51 | 450478 | 840.001 | 3 | 46 | 4.400243 | 2.730553 | 1.388949 | 1.78e-10 | 5.90985 | 6.67e-10
2018-02-01 22:53 | 450598 | 960.0018 | 3 | 46 | 4.400231 | 2.420641 | 1.474649 | 1.78e-10 | 6.286956 | 6.67e-10
2018-02-01 22:55 | 450718 | 1080.0002 | 3 | 46 | 4.400281 | 2.162745 | 1.550926 | 1.78e-10 | 6.622595 | 6.67e-10
2018-02-01 22:57 | 450838 | 1200.001 | 3 | 46 | 4.40027 | 1.944226 | 1.619254 | 1.78e-10 | 6.923253 | 6.67e-10
2018-02-01 22:59 | 450958 | 1320.0011 | 3 | 46 | 4.400227 | 1.759582 | 1.680888 | 1.78e-10 | 7.194458 | 6.67e-10
2018-02-01 23:01 | 451078 | 1440.0002 | 3 | 46 | 4.400295 | 1.602489 | 1.736855 | 1.78e-10 | 7.440728 | 6.67e-10
2018-02-01 23:03 | 451198 | 1560.0003 | 3 | 46 | 4.400253 | 1.464847 | 1.787904 | 1.78e-10 | 7.665352 | 6.67e-10
2018-02-01 23:05 | 451318 | 1680.0002 | 3 | 46 | 4.400208 | 1.343619 | 1.834653 | 1.78e-10 | 7.87106 | 6.67e-10
2018-02-01 23:07 | 451438 | 1800.001 | 3 | 46 | 4.400199 | 1.236443 | 1.877613 | 1.78e-10 | 8.060095 | 6.67e-10
2018-02-01 23:09 | 451558 | 1920.0011 | 3 | 46 | 4.40023 | 1.141608 | 1.91721 | 1.78e-10 | 8.234327 | 6.67e-10
2018-02-01 23:11 | 451678 | 2040.001 | 3 | 46 | 4.40019 | 1.055694 | 1.953797 | 1.78e-10 | 8.395317 | 6.67e-10
2018-02-01 23:13 | 451798 | 2160.0012 | 3 | 46 | 4.400237 | 0.978261 | 1.987666 | 1.78e-10 | 8.544348 | 6.67e-10
2018-02-01 23:15 | 451918 | 2280.0002 | 3 | 46 | 4.400215 | 0.9070463 | 2.019055 | 1.78e-10 | 8.682466 | 6.67e-10
2018-02-01 23:17 | 452038 | 2400.0004 | 3 | 46 | 4.400197 | 0.8409834 | 2.048162 | 1.78e-10 | 8.810544 | 6.67e-10
2018-02-01 23:19 | 452158 | 2520.001 | 3 | 46 | 4.400192 | 0.7840366 | 2.075212 | 1.78e-10 | 8.929569 | 6.67e-10
2018-02-01 23:21 | 452278 | 2640.0003 | 3 | 46 | 4.400214 | 0.7344484 | 2.100496 | 1.78e-10 | 9.040824 | 6.67e-10
2018-02-01 23:23 | 452398 | 2760.0002 | 3 | 46 | 4.400208 | 0.6873341 | 2.124175 | 1.78e-10 | 9.145014 | 6.67e-10
2018-02-01 23:25 | 452518 | 2880.001 | 3 | 46 | 4.4002 | 0.6416922 | 2.146309 | 1.78e-10 | 9.242407 | 6.67e-10
2018-02-01 23:27 | 452638 | 3000.0011 | 3 | 46 | 4.400125 | 0.5977259 | 2.166962 | 1.78e-10 | 9.333283 | 6.67e-10
2018-02-01 23:29 | 452758 | 3120.0002 | 3 | 46 | 4.400136 | 0.5577526 | 2.186228 | 1.78e-10 | 9.418056 | 6.67e-10
2018-02-01 23:31 | 452878 | 3240.0003 | 3 | 46 | 4.400161 | 0.5206003 | 2.204202 | 1.78e-10 | 9.497149 | 6.67e-10
2018-02-01 23:33 | 452998 | 3360.0011 | 3 | 46 | 4.400192 | 0.4857264 | 2.220959 | 1.78e-10 | 9.570883 | 6.67e-10
2018-02-01 23:35 | 453118 | 3480.0012 | 3 | 46 | 4.400199 | 0.4535761 | 2.236592 | 1.78e-10 | 9.63967 | 6.67e-10
2018-02-01 23:37 | 453238 | 3600.0003 | 3 | 46 | 4.400203 | 0.4232807 | 2.251184 | 1.78e-10 | 9.703876 | 6.67e-10
2018-02-01 23:39 | 453358 | 3720.0003 | 3 | 46 | 4.400147 | 0.3927116 | 2.26478 | 1.78e-10 | 9.7637 | 6.67e-10
2018-02-01 23:41 | 453478 | 3840.0012 | 3 | 46 | 4.400183 | 0.3640146 | 2.277383 | 1.78e-10 | 9.819157 | 6.67e-10
2018-02-01 23:43 | 453598 | 3960.0003 | 3 | 46 | 4.400164 | 0.337429 | 2.289059 | 1.78e-10 | 9.870532 | 6.67e-10
2018-02-01 23:45 | 453718 | 4080.0004 | 3 | 46 | 4.40017 | 0.3147993 | 2.299917 | 1.78e-10 | 9.918308 | 6.67e-10
2018-02-01 23:47 | 453838 | 4200.0011 | 3 | 46 | 4.400185 | 0.2946568 | 2.310055 | 1.78e-10 | 9.962915 | 6.67e-10
2018-02-01 23:49 | 453958 | 4320.0011 | 3 | 46 | 4.400095 | 0.274848 | 2.319541 | 1.78e-10 | 10.00466 | 6.67e-10
2018-02-01 23:51 | 454078 | 4440.0011 | 3 | 46 | 4.400165 | 0.2584839 | 2.328436 | 1.78e-10 | 10.0438 | 6.67e-10
2018-02-01 23:53 | 454198 | 4560.001 | 3 | 46 | 4.400154 | 0.2430172 | 2.336782 | 1.78e-10 | 10.08052 | 6.67e-10
2018-02-01 23:55 | 454318 | 4680.002 | 3 | 46 | 4.400112 | 0.2283373 | 2.344635 | 1.78e-10 | 10.11507 | 6.67e-10
2018-02-01 23:57 | 454438 | 4800.0011 | 3 | 46 | 4.400101 | 0.2156239 | 2.352033 | 1.78e-10 | 10.14763 | 6.67e-10
2018-02-01 23:59 | 454558 | 4920.0011 | 3 | 46 | 4.400085 | 0.2038221 | 2.359035 | 1.78e-10 | 10.17843 | 6.67e-10
2018-02-02 00:01 | 454678 | 5040.0011 | 3 | 46 | 4.400098 | 0.1941137 | 2.365678 | 1.78e-10 | 10.20766 | 6.67e-10
2018-02-02 00:03 | 454798 | 5160.0011 | 3 | 46 | 4.400089 | 0.1845589 | 2.371993 | 1.78e-10 | 10.23545 | 6.67e-10
2018-02-02 00:05 | 454918 | 5280.0011 | 3 | 46 | 4.400144 | 0.1758251 | 2.377996 | 1.78e-10 | 10.26187 | 6.67e-10
2018-02-02 00:07 | 455038 | 5400.0012 | 3 | 46 | 4.400087 | 0.1665573 | 2.383697 | 1.78e-10 | 10.28695 | 6.67e-10
2018-02-02 00:09 | 455158 | 5520.0011 | 3 | 46 | 4.400082 | 0.1582956 | 2.389124 | 1.78e-10 | 10.31083 | 6.67e-10
2018-02-02 00:11 | 455278 | 5640.001 | 3 | 46 | 4.400165 | 0.1509905 | 2.394282 | 1.78e-10 | 10.33353 | 6.67e-10
2018-02-02 00:13 | 455398 | 5760.0003 | 3 | 46 | 4.400155 | 0.143837 | 2.399177 | 1.78e-10 | 10.35507 | 6.67e-10
2018-02-02 00:15 | 455518 | 5880.0011 | 3 | 46 | 4.400149 | 0.1366835 | 2.403841 | 1.78e-10 | 10.37559 | 6.67e-10
2018-02-02 00:17 | 455638 | 6000.0012 | 3 | 46 | 4.4001 | 0.1298018 | 2.408275 | 1.78e-10 | 10.3951 | 6.67e-10
2018-02-02 00:19 | 455758 | 6120.0003 | 3 | 46 | 4.400092 | 0.1237478 | 2.412499 | 1.78e-10 | 10.41369 | 6.67e-10
2018-02-02 00:21 | 455878 | 6240.0003 | 3 | 46 | 4.400047 | 0.1173143 | 2.416526 | 1.78e-10 | 10.4314 | 6.67e-10
2018-02-02 00:23 | 455998 | 6360.001 | 3 | 46 | 4.400117 | 0.1122522 | 2.42036 | 1.78e-10 | 10.44827 | 6.67e-10
2018-02-02 00:25 | 456118 | 6480.0003 | 3 | 46 | 4.4001 | 0.1068401 | 2.424005 | 1.78e-10 | 10.46431 | 6.67e-10
2018-02-02 00:27 | 456238 | 6600.0029 | 3 | 46 | 4.400131 | 0.1021757 | 2.427486 | 1.78e-10 | 10.47963 | 6.67e-10
2018-02-02 00:29 | 456358 | 6720.0003 | 3 | 46 | 4.400141 | 0.09762764 | 2.430811 | 1.78e-10 | 10.49426 | 6.67e-10
2018-02-02 00:31 | 456478 | 6840.0003 | 3 | 46 | 4.400116 | 0.09316444 | 2.433985 | 1.78e-10 | 10.50822 | 6.67e-10
2018-02-02 00:33 | 456598 | 6960.0028 | 3 | 46 | 4.400104 | 0.08915329 | 2.437021 | 1.78e-10 | 10.52158 | 6.67e-10
2018-02-02 00:35 | 456718 | 7080.0012 | 3 | 46 | 4.400053 | 0.08493519 | 2.439919 | 1.78e-10 | 10.53433 | 6.67e-10
2018-02-02 00:37 | 456813.9 | 7175.8985 | 3 | 46 | 4.400053 | 0.08149815 | 2.442145 | 1.78e-10 | 10.54413 | 6.67e-10
2018-02-02 00:39 | 456933.9 | 120.0013 | 4 | 46 | 4.38835 | 0 | 2.442145 | 1.78e-10 | 10.54413 | 6.67e-10
2018-02-02 00:41 | 457053.9 | 240.0002 | 4 | 46 | 4.386863 | 0 | 2.442145 | 1.78e-10 | 10.54413 | 6.67e-10
2018-02-02 00:42 | 457113.9 | 300.0024 | 4 | 46 | 4.386324 | 0 | 2.442145 | 1.78e-10 | 10.54413 | 6.67e-10
2018-02-02 00:44 | 457234 | 120.0005 | 5 | 46 | 3.666346 | -6.519847 | 2.442145 | 0.2173027 | 10.54413 | 0.8086497
2018-02-02 00:46 | 457354 | 240.001 | 5 | 46 | 3.617571 | -6.519875 | 2.442145 | 0.4346155 | 10.54413 | 1.600651
2018-02-02 00:48 | 457474 | 360.0003 | 5 | 46 | 3.550327 | -6.519874 | 2.442145 | 0.6519256 | 10.54413 | 2.379614
2018-02-02 00:50 | 457594 | 480.0012 | 5 | 46 | 3.48168 | -6.51997 | 2.442145 | 0.869247 | 10.54413 | 3.143661
2018-02-02 00:52 | 457714 | 600.0005 | 5 | 46 | 3.417553 | -6.519962 | 2.442145 | 1.086569 | 10.54413 | 3.893224
2018-02-02 00:54 | 457834 | 720.0003 | 5 | 46 | 3.358953 | -6.519865 | 2.442145 | 1.303886 | 10.54413 | 4.629454
2018-02-02 00:56 | 457954 | 840.001 | 5 | 46 | 3.304852 | -6.519939 | 2.442145 | 1.521214 | 10.54413 | 5.353523
2018-02-02 00:58 | 458074 | 960.0004 | 5 | 46 | 3.25247 | -6.519926 | 2.442145 | 1.73853 | 10.54413 | 6.066044
2018-02-02 01:00 | 458194 | 1080.001 | 5 | 46 | 3.195486 | -6.519908 | 2.442145 | 1.955832 | 10.54413 | 6.766761
2018-02-02 01:02 | 458314 | 1200.0003 | 5 | 46 | 3.124864 | -6.519857 | 2.442145 | 2.173175 | 10.54413 | 7.453955
2018-02-02 01:04 | 458434 | 1320.0011 | 5 | 46 | 3.026861 | -6.519902 | 2.442145 | 2.390496 | 10.54413 | 8.123167
2018-02-02 01:04 | 458458.9 | 1344.8601 | 5 | 46 | 2.999994 | -6.519944 | 2.442145 | 2.435514 | 10.54413 | 8.258833
2018-02-02 01:06 | 458578.9 | 120.0007 | 6 | 46 | 3.717503 | 0 | 2.442145 | 2.435514 | 10.54413 | 8.258833
2018-02-02 01:08 | 458698.9 | 240.0001 | 6 | 46 | 3.732069 | 0 | 2.442145 | 2.435514 | 10.54413 | 8.258833
2018-02-02 01:09 | 458758.9 | 300.0021 | 6 | 46 | 3.737893 | 0 | 2.442145 | 2.435514 | 10.54413 | 8.258833
2018-02-02 01:09 | 458758.9 | 0.0027 | 7 | 47 | 3.737875 | 0 | 0 | 0 | 0 | 0
2018-02-02 01:11 | 458879 | 120.0002 | 2 | 47 | 4.200305 | 4.548771 | 0.1604239 | 0 | 0.6667369 | 0
2018-02-02 01:13 | 458999 | 240.0003 | 2 | 47 | 4.200273 | 4.102781 | 0.3035832 | 0 | 1.268048 | 0
2018-02-02 01:15 | 459119 | 360.0011 | 2 | 47 | 4.200264 | 3.78842 | 0.4350522 | 0 | 1.820253 | 0
2018-02-02 01:17 | 459239 | 480.0011 | 2 | 47 | 4.200284 | 3.47823 | 0.5562215 | 0 | 2.329196 | 0
2018-02-02 01:19 | 459322 | 563.0033 | 2 | 47 | 4.200287 | 3.259991 | 0.6338937 | 0 | 2.655441 | 0
2018-02-02 01:21 | 459442 | 120.0011 | 3 | 47 | 4.227976 | 3.260195 | 0.7421789 | 0 | 3.111646 | 0
2018-02-02 01:23 | 459562 | 240.001 | 3 | 47 | 4.260421 | 3.259813 | 0.8508422 | 0 | 3.572811 | 0
2018-02-02 01:25 | 459682 | 360.0003 | 3 | 47 | 4.295364 | 3.259878 | 0.9594998 | 0 | 4.037611 | 0
2018-02-02 01:27 | 459802 | 480.001 | 3 | 47 | 4.332214 | 3.260132 | 1.068169 | 0 | 4.506377 | 0
2018-02-02 01:29 | 459922 | 600.0003 | 3 | 47 | 4.370668 | 3.259836 | 1.176831 | 0 | 4.979196 | 0
2018-02-02 01:31 | 460042 | 720.0003 | 3 | 47 | 4.400283 | 3.113356 | 1.28476 | 0 | 5.452954 | 0
2018-02-02 01:33 | 460162 | 840.001 | 3 | 47 | 4.400264 | 2.73019 | 1.381916 | 0 | 5.880466 | 0
2018-02-02 01:35 | 460282 | 960.0011 | 3 | 47 | 4.400261 | 2.417561 | 1.467552 | 0 | 6.257287 | 0
2018-02-02 01:37 | 460402 | 1080.001 | 3 | 47 | 4.400251 | 2.158062 | 1.543694 | 0 | 6.592335 | 0
2018-02-02 01:39 | 460522 | 1200.0011 | 3 | 47 | 4.400227 | 1.940437 | 1.611906 | 0 | 6.892482 | 0
2018-02-02 01:41 | 460642 | 1320.0003 | 3 | 47 | 4.400239 | 1.755912 | 1.673428 | 0 | 7.163195 | 0
2018-02-02 01:43 | 460762 | 1440.001 | 3 | 47 | 4.400237 | 1.598519 | 1.72926 | 0 | 7.408868 | 0
2018-02-02 01:45 | 460882 | 1560.0003 | 3 | 47 | 4.400212 | 1.462267 | 1.780216 | 0 | 7.633085 | 0
2018-02-02 01:47 | 461002 | 1680.001 | 3 | 47 | 4.400191 | 1.342655 | 1.826924 | 0 | 7.838613 | 0
2018-02-02 01:49 | 461122 | 1800.0003 | 3 | 47 | 4.400225 | 1.236342 | 1.869878 | 0 | 8.02762 | 0
2018-02-02 01:51 | 461242 | 1920.0002 | 3 | 47 | 4.400228 | 1.142131 | 1.909491 | 0 | 8.201926 | 0
2018-02-02 01:53 | 461362 | 2040.0013 | 3 | 47 | 4.4002 | 1.056932 | 1.946119 | 0 | 8.363096 | 0
2018-02-02 01:55 | 461482 | 2160.0003 | 3 | 47 | 4.4002 | 0.9805298 | 1.980041 | 0 | 8.51236 | 0
2018-02-02 01:57 | 461602 | 2280.0005 | 3 | 47 | 4.400183 | 0.9158459 | 2.011624 | 0 | 8.651328 | 0
2018-02-02 01:59 | 461722 | 2400.0003 | 3 | 47 | 4.400187 | 0.8566074 | 2.04115 | 0 | 8.78125 | 0
2018-02-02 02:01 | 461842 | 2520.001 | 3 | 47 | 4.400198 | 0.8006477 | 2.068758 | 0 | 8.902734 | 0
2018-02-02 02:03 | 461962 | 2640.0003 | 3 | 47 | 4.400196 | 0.7480955 | 2.094554 | 0 | 9.016239 | 0
2018-02-02 02:05 | 462082 | 2760.001 | 3 | 47 | 4.4002 | 0.6973715 | 2.118634 | 0 | 9.122194 | 0
2018-02-02 02:07 | 462202 | 2880.0011 | 3 | 47 | 4.400218 | 0.6490965 | 2.141056 | 0 | 9.220854 | 0
2018-02-02 02:09 | 462322 | 3000.0003 | 3 | 47 | 4.40019 | 0.6037025 | 2.161916 | 0 | 9.312641 | 0
2018-02-02 02:11 | 462442 | 3120.0004 | 3 | 47 | 4.400202 | 0.561265 | 2.18131 | 0 | 9.397981 | 0
2018-02-02 02:13 | 462562 | 3240.0011 | 3 | 47 | 4.400176 | 0.5218439 | 2.199347 | 0 | 9.477348 | 0
2018-02-02 02:15 | 462682 | 3360.0019 | 3 | 47 | 4.400148 | 0.4843941 | 2.216119 | 0 | 9.551145 | 0
2018-02-02 02:17 | 462802 | 3480.0004 | 3 | 47 | 4.400189 | 0.4480162 | 2.231649 | 0 | 9.619481 | 0
2018-02-02 02:19 | 462922 | 3600.0011 | 3 | 47 | 4.400184 | 0.4137983 | 2.245998 | 0 | 9.682617 | 0
2018-02-02 02:21 | 463042 | 3720.002 | 3 | 47 | 4.400147 | 0.3838043 | 2.259274 | 0 | 9.741037 | 0
2018-02-02 02:23 | 463162 | 3840.0003 | 3 | 47 | 4.400166 | 0.3579645 | 2.271633 | 0 | 9.795415 | 0
2018-02-02 02:25 | 463282 | 3960.001 | 3 | 47 | 4.400182 | 0.3345966 | 2.283158 | 0 | 9.846126 | 0
2018-02-02 02:27 | 463402 | 4080.0003 | 3 | 47 | 4.400145 | 0.3126783 | 2.29393 | 0 | 9.893527 | 0
2018-02-02 02:29 | 463522 | 4200.001 | 3 | 47 | 4.400095 | 0.2921371 | 2.304013 | 0 | 9.937891 | 0
2018-02-02 02:31 | 463642 | 4320.0011 | 3 | 47 | 4.400152 | 0.27493 | 2.313465 | 0 | 9.979482 | 0
2018-02-02 02:33 | 463762 | 4440.0011 | 3 | 47 | 4.40009 | 0.2577639 | 2.322332 | 0 | 10.0185 | 0
2018-02-02 02:35 | 463882 | 4560.0011 | 3 | 47 | 4.400123 | 0.2426481 | 2.330664 | 0 | 10.05516 | 0
2018-02-02 02:37 | 464002 | 4680.0003 | 3 | 47 | 4.400117 | 0.2286367 | 2.338511 | 0 | 10.08969 | 0
2018-02-02 02:39 | 464122 | 4800.001 | 3 | 47 | 4.400125 | 0.2152977 | 2.345911 | 0 | 10.12225 | 0
2018-02-02 02:41 | 464242 | 4920.0003 | 3 | 47 | 4.400116 | 0.2034969 | 2.35289 | 0 | 10.15296 | 0
2018-02-02 02:43 | 464362 | 5040.0011 | 3 | 47 | 4.400145 | 0.1934128 | 2.359501 | 0 | 10.18205 | 0
2018-02-02 02:45 | 464482 | 5160.0011 | 3 | 47 | 4.400147 | 0.1836748 | 2.365763 | 0 | 10.2096 | 0
2018-02-02 02:47 | 464602 | 5280.0002 | 3 | 47 | 4.40015 | 0.1747389 | 2.371719 | 0 | 10.23581 | 0
2018-02-02 02:49 | 464722 | 5400.001 | 3 | 47 | 4.400108 | 0.1657972 | 2.377389 | 0 | 10.26076 | 0
2018-02-02 02:51 | 464842 | 5520.0011 | 3 | 47 | 4.400095 | 0.1574736 | 2.382779 | 0 | 10.28447 | 0
2018-02-02 02:53 | 464962 | 5640.001 | 3 | 47 | 4.40012 | 0.1503325 | 2.387912 | 0 | 10.30706 | 0
2018-02-02 02:55 | 465082 | 5760.001 | 3 | 47 | 4.400132 | 0.143095 | 2.392796 | 0 | 10.32855 | 0
2018-02-02 02:57 | 465202 | 5880.0002 | 3 | 47 | 4.400098 | 0.1362934 | 2.397446 | 0 | 10.34901 | 0
2018-02-02 02:59 | 465322 | 6000.0002 | 3 | 47 | 4.400108 | 0.129734 | 2.401876 | 0 | 10.3685 | 0
2018-02-02 03:01 | 465442 | 6120.0002 | 3 | 47 | 4.400131 | 0.1241198 | 2.406106 | 0 | 10.38711 | 0
2018-02-02 03:03 | 465562 | 6240.0003 | 3 | 47 | 4.400111 | 0.1187172 | 2.410149 | 0 | 10.4049 | 0
2018-02-02 03:05 | 465682 | 6360.001 | 3 | 47 | 4.400077 | 0.1129503 | 2.414011 | 0 | 10.4219 | 0
2018-02-02 03:07 | 465802 | 6480.0013 | 3 | 47 | 4.400033 | 0.1073036 | 2.417695 | 0 | 10.43811 | 0
2018-02-02 03:09 | 465922 | 6600.0002 | 3 | 47 | 4.400063 | 0.1026516 | 2.421207 | 0 | 10.45356 | 0
2018-02-02 03:11 | 466042 | 6720.001 | 3 | 47 | 4.400074 | 0.0979805 | 2.424566 | 0 | 10.46834 | 0
2018-02-02 03:13 | 466162 | 6840.0002 | 3 | 47 | 4.400097 | 0.09395981 | 2.427762 | 0 | 10.4824 | 0
2018-02-02 03:15 | 466282 | 6960.0002 | 3 | 47 | 4.40005 | 0.08889389 | 2.43082 | 0 | 10.49586 | 0
2018-02-02 03:17 | 466402 | 7080.0011 | 3 | 47 | 4.400133 | 0.08606339 | 2.433737 | 0 | 10.50869 | 0
2018-02-02 03:19 | 466522 | 7200.0011 | 3 | 47 | 4.400099 | 0.08206177 | 2.436535 | 0 | 10.52101 | 0
2018-02-02 03:19 | 466535.1 | 7213.1113 | 3 | 47 | 4.400092 | 0.08149815 | 2.436834 | 0 | 10.52232 | 0
2018-02-02 03:21 | 466655.2 | 120.0002 | 4 | 47 | 4.388501 | 0 | 2.436834 | 0 | 10.52232 | 0
2018-02-02 03:23 | 466775.2 | 240.0017 | 4 | 47 | 4.387009 | 0 | 2.436834 | 0 | 10.52232 | 0
2018-02-02 03:24 | 466835.2 | 300.0008 | 4 | 47 | 4.386517 | 0 | 2.436834 | 0 | 10.52232 | 0
2018-02-02 03:26 | 466955.2 | 120.0002 | 5 | 47 | 3.666915 | -6.51995 | 2.436834 | 0.2173038 | 10.52232 | 0.8087563
2018-02-02 03:28 | 467075.2 | 240.0004 | 5 | 47 | 3.617847 | -6.519974 | 2.436834 | 0.4346461 | 10.52232 | 1.600919
2018-02-02 03:30 | 467195.2 | 360.0003 | 5 | 47 | 3.551012 | -6.519888 | 2.436834 | 0.6519645 | 10.52232 | 2.380013
2018-02-02 03:32 | 467315.2 | 480.001 | 5 | 47 | 3.482626 | -6.519926 | 2.436834 | 0.8692693 | 10.52232 | 3.14418
2018-02-02 03:34 | 467435.2 | 600.0011 | 5 | 47 | 3.418019 | -6.51988 | 2.436834 | 1.086599 | 10.52232 | 3.893946
2018-02-02 03:36 | 467555.2 | 720.0007 | 5 | 47 | 3.359716 | -6.519974 | 2.436834 | 1.303927 | 10.52232 | 4.630316
2018-02-02 03:38 | 467675.2 | 840.0003 | 5 | 47 | 3.305746 | -6.519927 | 2.436834 | 1.521241 | 10.52232 | 5.354493
2018-02-02 03:40 | 467795.2 | 960.0002 | 5 | 47 | 3.252947 | -6.51992 | 2.436834 | 1.738555 | 10.52232 | 6.067171
2018-02-02 03:42 | 467915.2 | 1080.0003 | 5 | 47 | 3.195837 | -6.519954 | 2.436834 | 1.955889 | 10.52232 | 6.768063
2018-02-02 03:44 | 468035.2 | 1200.0002 | 5 | 47 | 3.126285 | -6.519914 | 2.436834 | 2.173207 | 10.52232 | 7.455384
2018-02-02 03:46 | 468155.2 | 1320.0003 | 5 | 47 | 3.027712 | -6.519997 | 2.436834 | 2.390529 | 10.52232 | 8.124786
2018-02-02 03:46 | 468180.7 | 1345.4409 | 5 | 47 | 2.999996 | -6.520004 | 2.436834 | 2.436594 | 10.52232 | 8.263626
2018-02-02 03:48 | 468300.8 | 120.0011 | 6 | 47 | 3.717435 | 0 | 2.436834 | 2.436594 | 10.52232 | 8.263626
2018-02-02 03:50 | 468420.8 | 240.0003 | 6 | 47 | 3.731958 | 0 | 2.436834 | 2.436594 | 10.52232 | 8.263626
2018-02-02 03:51 | 468480.8 | 300.0017 | 6 | 47 | 3.73776 | 0 | 2.436834 | 2.436594 | 10.52232 | 8.263626
2018-02-02 03:51 | 468480.8 | 0.0026 | 7 | 48 | 3.737716 | 0 | 0 | 0 | 0 | 0
2018-02-02 03:53 | 468600.9 | 120.0012 | 2 | 48 | 4.200338 | 4.557434 | 0.1605111 | 3.92e-10 | 0.6670408 | 1.464e-09
2018-02-02 03:55 | 468720.9 | 240.0011 | 2 | 48 | 4.200307 | 4.109869 | 0.3039345 | 3.92e-10 | 1.269461 | 1.464e-09
2018-02-02 03:57 | 468840.9 | 360.0003 | 2 | 48 | 4.200243 | 3.787569 | 0.435514 | 3.92e-10 | 1.82213 | 1.464e-09
2018-02-02 03:59 | 468960.9 | 480.0011 | 2 | 48 | 4.200243 | 3.469522 | 0.5564836 | 3.92e-10 | 2.330235 | 1.464e-09
2018-02-02 04:00 | 469041.1 | 560.2857 | 2 | 48 | 4.200251 | 3.259998 | 0.6315317 | 3.92e-10 | 2.645458 | 1.464e-09
2018-02-02 04:02 | 469161.1 | 120.0002 | 3 | 48 | 4.227733 | 3.259809 | 0.7397924 | 3.92e-10 | 3.101546 | 1.464e-09
2018-02-02 04:04 | 469281.1 | 240.0009 | 3 | 48 | 4.260018 | 3.259817 | 0.8484648 | 3.92e-10 | 3.562716 | 1.464e-09
2018-02-02 04:06 | 469401.1 | 360.001 | 3 | 48 | 4.295035 | 3.259802 | 0.9571411 | 3.92e-10 | 4.027567 | 1.464e-09
2018-02-02 04:08 | 469521.1 | 480.001 | 3 | 48 | 4.331949 | 3.259991 | 1.065807 | 3.92e-10 | 4.496281 | 1.464e-09
2018-02-02 04:10 | 469641.1 | 600 | 3 | 48 | 4.370873 | 3.260153 | 1.17447 | 3.92e-10 | 4.969093 | 1.464e-09
2018-02-02 04:12 | 469761.1 | 720.001 | 3 | 48 | 4.400286 | 3.107155 | 1.282339 | 3.92e-10 | 5.442608 | 1.464e-09
2018-02-02 04:14 | 469881.1 | 840.001 | 3 | 48 | 4.400318 | 2.727354 | 1.379282 | 3.92e-10 | 5.869184 | 1.464e-09
2018-02-02 04:16 | 470001.1 | 960.0003 | 3 | 48 | 4.400297 | 2.418083 | 1.464891 | 3.92e-10 | 6.245885 | 1.464e-09
2018-02-02 04:18 | 470121.1 | 1080.001 | 3 | 48 | 4.400238 | 2.159307 | 1.541054 | 3.92e-10 | 6.581023 | 1.464e-09
2018-02-02 04:20 | 470241.1 | 1200.0012 | 3 | 48 | 4.400269 | 1.941998 | 1.609293 | 3.92e-10 | 6.881293 | 1.464e-09
2018-02-02 04:22 | 470361.1 | 1320.0002 | 3 | 48 | 4.400239 | 1.75596 | 1.670836 | 3.92e-10 | 7.152098 | 1.464e-09
2018-02-02 04:24 | 470481.1 | 1440.0009 | 3 | 48 | 4.400228 | 1.597056 | 1.726642 | 3.92e-10 | 7.397654 | 1.464e-09
2018-02-02 04:26 | 470601.1 | 1560.0009 | 3 | 48 | 4.400196 | 1.459707 | 1.777538 | 3.92e-10 | 7.62161 | 1.464e-09
2018-02-02 04:28 | 470721.1 | 1680.0001 | 3 | 48 | 4.400169 | 1.340114 | 1.824178 | 3.92e-10 | 7.826835 | 1.464e-09
2018-02-02 04:30 | 470841.1 | 1800.0009 | 3 | 48 | 4.400223 | 1.236837 | 1.867084 | 3.92e-10 | 8.015633 | 1.464e-09
2018-02-02 04:32 | 470961.1 | 1920.001 | 3 | 48 | 4.40019 | 1.149294 | 1.90682 | 3.92e-10 | 8.190477 | 1.464e-09
2018-02-02 04:34 | 471081.1 | 2040.0009 | 3 | 48 | 4.400218 | 1.073538 | 1.943843 | 3.92e-10 | 8.353388 | 1.464e-09
2018-02-02 04:36 | 471201.1 | 2160.0011 | 3 | 48 | 4.400201 | 1.001353 | 1.978406 | 3.92e-10 | 8.505471 | 1.464e-09
2018-02-02 04:38 | 471321.1 | 2280.0003 | 3 | 48 | 4.400215 | 0.9338264 | 2.010642 | 3.92e-10 | 8.647314 | 1.464e-09
2018-02-02 04:40 | 471441.1 | 2400.0002 | 3 | 48 | 4.400207 | 0.8695107 | 2.040666 | 3.92e-10 | 8.779427 | 1.464e-09
2018-02-02 04:42 | 471561.1 | 2520.0001 | 3 | 48 | 4.400167 | 0.8081074 | 2.068614 | 3.92e-10 | 8.902405 | 1.464e-09
2018-02-02 04:44 | 471681.1 | 2640.0013 | 3 | 48 | 4.400164 | 0.7507124 | 2.094589 | 3.92e-10 | 9.016698 | 1.464e-09
2018-02-02 04:46 | 471801.1 | 2760.0001 | 3 | 48 | 4.400177 | 0.6978283 | 2.118722 | 3.92e-10 | 9.122887 | 1.464e-09
2018-02-02 04:48 | 471921.1 | 2880.0002 | 3 | 48 | 4.400216 | 0.649271 | 2.141161 | 3.92e-10 | 9.221624 | 1.464e-09
2018-02-02 04:50 | 472041.1 | 3000.0011 | 3 | 48 | 4.400225 | 0.6017275 | 2.162008 | 3.92e-10 | 9.313353 | 1.464e-09
2018-02-02 04:52 | 472161.1 | 3120.0001 | 3 | 48 | 4.400141 | 0.553484 | 2.181252 | 3.92e-10 | 9.398033 | 1.464e-09
2018-02-02 04:54 | 472281.1 | 3240.001 | 3 | 48 | 4.400198 | 0.509923 | 2.198965 | 3.92e-10 | 9.475972 | 1.464e-09
2018-02-02 04:56 | 472401.1 | 3360.001 | 3 | 48 | 4.400143 | 0.4713612 | 2.215296 | 3.92e-10 | 9.547831 | 1.464e-09
2018-02-02 04:58 | 472521.1 | 3480.0002 | 3 | 48 | 4.400148 | 0.437789 | 2.23044 | 3.92e-10 | 9.614466 | 1.464e-09
2018-02-02 05:00 | 472641.1 | 3600.001 | 3 | 48 | 4.400156 | 0.4074755 | 2.244521 | 3.92e-10 | 9.676425 | 1.464e-09
2018-02-02 05:02 | 472761.1 | 3720.001 | 3 | 48 | 4.400176 | 0.3799524 | 2.257632 | 3.92e-10 | 9.734115 | 1.464e-09
2018-02-02 05:04 | 472881.1 | 3840.001 | 3 | 48 | 4.400125 | 0.3540497 | 2.269858 | 3.92e-10 | 9.787912 | 1.464e-09
2018-02-02 05:06 | 473001.1 | 3960.0009 | 3 | 48 | 4.400148 | 0.3316956 | 2.281287 | 3.92e-10 | 9.838202 | 1.464e-09
2018-02-02 05:08 | 473121.1 | 4080.0003 | 3 | 48 | 4.400136 | 0.3104496 | 2.29198 | 3.92e-10 | 9.885252 | 1.464e-09
2018-02-02 05:10 | 473241.1 | 4200.0009 | 3 | 48 | 4.400172 | 0.2918596 | 2.302013 | 3.92e-10 | 9.9294 | 1.464e-09
2018-02-02 05:12 | 473361.1 | 4320.0012 | 3 | 48 | 4.400058 | 0.2730894 | 2.31143 | 3.92e-10 | 9.970834 | 1.464e-09
2018-02-02 05:14 | 473481.1 | 4440.0002 | 3 | 48 | 4.400157 | 0.2577953 | 2.320286 | 3.92e-10 | 10.0098 | 1.464e-09
2018-02-02 05:16 | 473601.1 | 4560.001 | 3 | 48 | 4.400133 | 0.2426319 | 2.328621 | 3.92e-10 | 10.04648 | 1.464e-09
2018-02-02 05:18 | 473721.1 | 4680.0009 | 3 | 48 | 4.400102 | 0.2286434 | 2.336468 | 3.92e-10 | 10.081 | 1.464e-09
2018-02-02 05:20 | 473841.1 | 4800.0001 | 3 | 48 | 4.400086 | 0.2156639 | 2.343874 | 3.92e-10 | 10.11359 | 1.464e-09
2018-02-02 05:22 | 473961.1 | 4920.0002 | 3 | 48 | 4.400141 | 0.2038574 | 2.350863 | 3.92e-10 | 10.14434 | 1.464e-09
2018-02-02 05:24 | 474081.1 | 5040.001 | 3 | 48 | 4.400097 | 0.1927195 | 2.357467 | 3.92e-10 | 10.1734 | 1.464e-09
2018-02-02 05:26 | 474201.1 | 5160.001 | 3 | 48 | 4.400094 | 0.1830168 | 2.363732 | 3.92e-10 | 10.20097 | 1.464e-09
2018-02-02 05:28 | 474321.1 | 5280.0018 | 3 | 48 | 4.400133 | 0.1747618 | 2.369697 | 3.92e-10 | 10.22722 | 1.464e-09
2018-02-02 05:30 | 474441.1 | 5400.0002 | 3 | 48 | 4.400097 | 0.166172 | 2.375372 | 3.92e-10 | 10.25219 | 1.464e-09
2018-02-02 05:32 | 474561.1 | 5520.001 | 3 | 48 | 4.400131 | 0.1588831 | 2.38079 | 3.92e-10 | 10.27603 | 1.464e-09
2018-02-02 05:34 | 474681.1 | 5640.0009 | 3 | 48 | 4.400115 | 0.1514235 | 2.385958 | 3.92e-10 | 10.29877 | 1.464e-09
2018-02-02 05:36 | 474801.1 | 5760.001 | 3 | 48 | 4.40011 | 0.144187 | 2.39088 | 3.92e-10 | 10.32043 | 1.464e-09
2018-02-02 05:38 | 474921.1 | 5880.0002 | 3 | 48 | 4.400125 | 0.1376829 | 2.395568 | 3.92e-10 | 10.34105 | 1.464e-09
2018-02-02 05:40 | 475041.1 | 6000.0002 | 3 | 48 | 4.400093 | 0.1309032 | 2.400037 | 3.92e-10 | 10.36072 | 1.464e-09
2018-02-02 05:42 | 475161.1 | 6120.0009 | 3 | 48 | 4.400102 | 0.1251926 | 2.404299 | 3.92e-10 | 10.37947 | 1.464e-09
2018-02-02 05:44 | 475281.1 | 6240.0003 | 3 | 48 | 4.400076 | 0.1197586 | 2.408381 | 3.92e-10 | 10.39743 | 1.464e-09
2018-02-02 05:46 | 475401.1 | 6360.0009 | 3 | 48 | 4.400111 | 0.1147718 | 2.412291 | 3.92e-10 | 10.41463 | 1.464e-09
2018-02-02 05:48 | 475521.1 | 6480.0003 | 3 | 48 | 4.400013 | 0.1083765 | 2.416022 | 3.92e-10 | 10.43105 | 1.464e-09
2018-02-02 05:50 | 475641.1 | 6600.0001 | 3 | 48 | 4.400057 | 0.1036711 | 2.419573 | 3.92e-10 | 10.44668 | 1.464e-09
2018-02-02 05:52 | 475761.1 | 6720.0017 | 3 | 48 | 4.400089 | 0.09902668 | 2.422955 | 3.92e-10 | 10.46156 | 1.464e-09
2018-02-02 05:54 | 475881.1 | 6840.001 | 3 | 48 | 4.400052 | 0.09436512 | 2.426187 | 3.92e-10 | 10.47578 | 1.464e-09
2018-02-02 05:56 | 476001.1 | 6960.0009 | 3 | 48 | 4.400102 | 0.09064388 | 2.429272 | 3.92e-10 | 10.48936 | 1.464e-09
2018-02-02 05:58 | 476121.1 | 7080.0012 | 3 | 48 | 4.40006 | 0.08635616 | 2.432214 | 3.92e-10 | 10.5023 | 1.464e-09
2018-02-02 06:00 | 476241.1 | 7200.0001 | 3 | 48 | 4.400055 | 0.08240509 | 2.43503 | 3.92e-10 | 10.51469 | 1.464e-09
2018-02-02 06:01 | 476279.6 | 7238.448 | 3 | 48 | 4.40008 | 0.08149433 | 2.435906 | 3.92e-10 | 10.51854 | 1.464e-09
2018-02-02 06:03 | 476399.6 | 120.0015 | 4 | 48 | 4.388543 | 0 | 2.435906 | 3.92e-10 | 10.51855 | 1.464e-09
2018-02-02 06:05 | 476519.6 | 240.0009 | 4 | 48 | 4.387065 | 0 | 2.435906 | 3.92e-10 | 10.51855 | 1.464e-09
2018-02-02 06:06 | 476579.6 | 300.0021 | 4 | 48 | 4.386582 | 0 | 2.435906 | 3.92e-10 | 10.51855 | 1.464e-09
2018-02-02 06:08 | 476699.7 | 120.001 | 5 | 48 | 3.667758 | -6.519917 | 2.435906 | 0.2172951 | 10.51855 | 0.8088812
2018-02-02 06:10 | 476819.7 | 240.0011 | 5 | 48 | 3.618383 | -6.519974 | 2.435906 | 0.4346221 | 10.51855 | 1.601145
2018-02-02 06:12 | 476939.7 | 360.0006 | 5 | 48 | 3.551775 | -6.51995 | 2.435906 | 0.6519495 | 10.51855 | 2.380421
2018-02-02 06:14 | 477059.7 | 480.0011 | 5 | 48 | 3.482891 | -6.519944 | 2.435906 | 0.8692806 | 10.51855 | 3.144803
2018-02-02 06:16 | 477179.7 | 600.001 | 5 | 48 | 3.418286 | -6.519942 | 2.435906 | 1.086584 | 10.51855 | 3.894536
2018-02-02 06:18 | 477299.7 | 720.0019 | 5 | 48 | 3.359796 | -6.51997 | 2.435906 | 1.303933 | 10.51855 | 4.631031
2018-02-02 06:20 | 477419.7 | 840.0005 | 5 | 48 | 3.306371 | -6.519974 | 2.435906 | 1.521242 | 10.51855 | 5.355262
2018-02-02 06:22 | 477539.7 | 960.0003 | 5 | 48 | 3.253742 | -6.519952 | 2.435906 | 1.738573 | 10.51855 | 6.068154
2018-02-02 06:24 | 477659.7 | 1080.0003 | 5 | 48 | 3.196543 | -6.519967 | 2.435906 | 1.955893 | 10.51855 | 6.769181
2018-02-02 06:26 | 477779.7 | 1200.001 | 5 | 48 | 3.12788 | -6.519915 | 2.435906 | 2.173192 | 10.51855 | 7.456612
2018-02-02 06:28 | 477899.7 | 1320.0011 | 5 | 48 | 3.030321 | -6.520021 | 2.435906 | 2.390524 | 10.51855 | 8.126555
2018-02-02 06:29 | 477927.8 | 1348.1224 | 5 | 48 | 3 | -6.519897 | 2.435906 | 2.441452 | 10.51855 | 8.280135
2018-02-02 06:31 | 478047.9 | 120.0008 | 6 | 48 | 3.717053 | 0 | 2.435906 | 2.441452 | 10.51855 | 8.280135
2018-02-02 06:33 | 478167.9 | 240.0001 | 6 | 48 | 3.731478 | 0 | 2.435906 | 2.441452 | 10.51855 | 8.280135
2018-02-02 06:34 | 478227.9 | 300.0014 | 6 | 48 | 3.737267 | 0 | 2.435906 | 2.441452 | 10.51855 | 8.280135
2018-02-02 06:34 | 478227.9 | 0.0029 | 7 | 49 | 3.737462 | 0 | 0 | 0 | 0 | 0
2018-02-02 06:36 | 478348 | 120.001 | 2 | 49 | 4.200324 | 4.579105 | 0.1607517 | 0 | 0.6678635 | 0
2018-02-02 06:38 | 478468 | 240.0011 | 2 | 49 | 4.200262 | 4.12322 | 0.3047338 | 0 | 1.27263 | 0
2018-02-02 06:40 | 478588 | 360.001 | 2 | 49 | 4.200264 | 3.803413 | 0.4368238 | 0 | 1.827444 | 0
2018-02-02 06:42 | 478708 | 480.0011 | 2 | 49 | 4.200279 | 3.486605 | 0.5583247 | 0 | 2.337781 | 0
2018-02-02 06:43 | 478793.6 | 565.6352 | 2 | 49 | 4.200287 | 3.259987 | 0.6385635 | 0 | 2.674806 | 0
2018-02-02 06:45 | 478913.6 | 120.0001 | 3 | 49 | 4.228004 | 3.259829 | 0.746847 | 0 | 3.131012 | 0
2018-02-02 06:47 | 479033.6 | 240.0001 | 3 | 49 | 4.2606 | 3.259836 | 0.8555202 | 0 | 3.592233 | 0
2018-02-02 06:49 | 479153.6 | 360.0019 | 3 | 49 | 4.295431 | 3.259825 | 0.964183 | 0 | 4.057078 | 0
2018-02-02 06:51 | 479273.6 | 480.001 | 3 | 49 | 4.332331 | 3.26013 | 1.072834 | 0 | 4.525768 | 0
2018-02-02 06:53 | 479393.6 | 600.0009 | 3 | 49 | 4.37177 | 3.259853 | 1.181503 | 0 | 4.998672 | 0
2018-02-02 06:55 | 479513.6 | 720.001 | 3 | 49 | 4.400317 | 3.094234 | 1.289206 | 0 | 5.471538 | 0
2018-02-02 06:57 | 479633.6 | 840.001 | 3 | 49 | 4.400284 | 2.719509 | 1.385834 | 0 | 5.89673 | 0
2018-02-02 06:59 | 479753.6 | 960.001 | 3 | 49 | 4.400246 | 2.413986 | 1.47124 | 0 | 6.272538 | 0
2018-02-02 07:01 | 479873.6 | 1080 | 3 | 49 | 4.40027 | 2.157724 | 1.547324 | 0 | 6.607331 | 0
2018-02-02 07:03 | 479993.6 | 1200.001 | 3 | 49 | 4.400278 | 1.941031 | 1.615536 | 0 | 6.907481 | 0
2018-02-02 07:05 | 480113.6 | 1320.0009 | 3 | 49 | 4.400276 | 1.755535 | 1.677045 | 0 | 7.178136 | 0
2018-02-02 07:07 | 480233.6 | 1440.0009 | 3 | 49 | 4.400261 | 1.594849 | 1.732808 | 0 | 7.423503 | 0
2018-02-02 07:09 | 480353.6 | 1560.0001 | 3 | 49 | 4.400224 | 1.455999 | 1.783586 | 0 | 7.646938 | 0
2018-02-02 07:11 | 480473.6 | 1680 | 3 | 49 | 4.400199 | 1.336041 | 1.830077 | 0 | 7.851512 | 0
2018-02-02 07:13 | 480593.6 | 1800.0002 | 3 | 49 | 4.40018 | 1.230598 | 1.872825 | 0 | 8.03961 | 0
2018-02-02 07:15 | 480713.6 | 1920 | 3 | 49 | 4.400195 | 1.136841 | 1.912259 | 0 | 8.213128 | 0
2018-02-02 07:17 | 480833.6 | 2040.0002 | 3 | 49 | 4.400239 | 1.052669 | 1.948723 | 0 | 8.373577 | 0
2018-02-02 07:19 | 480953.6 | 2160.0009 | 3 | 49 | 4.400168 | 0.9747257 | 1.982488 | 0 | 8.522149 | 0
2018-02-02 07:21 | 481073.6 | 2280.0017 | 3 | 49 | 4.400167 | 0.9037371 | 2.013787 | 0 | 8.659872 | 0
2018-02-02 07:23 | 481193.6 | 2400.0009 | 3 | 49 | 4.400183 | 0.839016 | 2.042817 | 0 | 8.787607 | 0
2018-02-02 07:25 | 481313.6 | 2520.0001 | 3 | 49 | 4.40017 | 0.7790222 | 2.069775 | 0 | 8.906232 | 0
2018-02-02 07:27 | 481433.6 | 2640.0002 | 3 | 49 | 4.400168 | 0.7240114 | 2.094826 | 0 | 9.016457 | 0
2018-02-02 07:29 | 481553.6 | 2760.0009 | 3 | 49 | 4.400164 | 0.6737843 | 2.118121 | 0 | 9.118962 | 0
2018-02-02 07:31 | 481673.6 | 2880.0001 | 3 | 49 | 4.400196 | 0.6278849 | 2.139804 | 0 | 9.214369 | 0
2018-02-02 07:33 | 481793.6 | 3000.0009 | 3 | 49 | 4.400216 | 0.5845947 | 2.159996 | 0 | 9.303218 | 0
2018-02-02 07:35 | 481913.6 | 3120.0009 | 3 | 49 | 4.400209 | 0.544446 | 2.178795 | 0 | 9.38594 | 0
2018-02-02 07:37 | 482033.6 | 3240.0001 | 3 | 49 | 4.400189 | 0.5066624 | 2.196296 | 0 | 9.462943 | 0
2018-02-02 07:39 | 482153.6 | 3360.0002 | 3 | 49 | 4.40017 | 0.4725533 | 2.212603 | 0 | 9.534697 | 0
2018-02-02 07:41 | 482273.6 | 3480.0001 | 3 | 49 | 4.400124 | 0.440547 | 2.227819 | 0 | 9.601654 | 0
2018-02-02 07:43 | 482393.6 | 3600.0018 | 3 | 49 | 4.400127 | 0.4116106 | 2.242028 | 0 | 9.664174 | 0
2018-02-02 07:45 | 482513.6 | 3720.0002 | 3 | 49 | 4.400158 | 0.3856258 | 2.255311 | 0 | 9.72262 | 0
2018-02-02 07:47 | 482633.6 | 3840.0009 | 3 | 49 | 4.400141 | 0.3607016 | 2.267746 | 0 | 9.777335 | 0
2018-02-02 07:49 | 482753.6 | 3960.0012 | 3 | 49 | 4.400164 | 0.3385057 | 2.279393 | 0 | 9.828587 | 0
2018-02-02 07:51 | 482873.6 | 4080.001 | 3 | 49 | 4.400188 | 0.3181124 | 2.290314 | 0 | 9.87664 | 0
2018-02-02 07:53 | 482993.6 | 4200.0009 | 3 | 49 | 4.400151 | 0.2983913 | 2.300574 | 0 | 9.921783 | 0
2018-02-02 07:55 | 483113.6 | 4320.001 | 3 | 49 | 4.400168 | 0.2808228 | 2.310217 | 0 | 9.964214 | 0
2018-02-02 07:57 | 483233.6 | 4440.0001 | 3 | 49 | 4.400093 | 0.2637768 | 2.319293 | 0 | 10.00415 | 0
2018-02-02 07:59 | 483353.6 | 4560.001 | 3 | 49 | 4.400117 | 0.249074 | 2.327847 | 0 | 10.04179 | 0
2018-02-02 08:01 | 483473.6 | 4680.0001 | 3 | 49 | 4.400074 | 0.2343807 | 2.335916 | 0 | 10.07729 | 0
2018-02-02 08:03 | 483593.6 | 4800.0009 | 3 | 49 | 4.400183 | 0.2226181 | 2.343531 | 0 | 10.1108 | 0
2018-02-02 08:05 | 483713.6 | 4920.001 | 3 | 49 | 4.400144 | 0.2103777 | 2.350726 | 0 | 10.14246 | 0
2018-02-02 08:07 | 483833.6 | 5040.0009 | 3 | 49 | 4.400116 | 0.1988897 | 2.357538 | 0 | 10.17243 | 0
2018-02-02 08:09 | 483953.6 | 5160.0001 | 3 | 49 | 4.400119 | 0.1891203 | 2.363999 | 0 | 10.20086 | 0
2018-02-02 08:11 | 484073.6 | 5280.0001 | 3 | 49 | 4.400091 | 0.1797037 | 2.370149 | 0 | 10.22792 | 0
2018-02-02 08:13 | 484193.6 | 5400.0009 | 3 | 49 | 4.400097 | 0.1718569 | 2.376013 | 0 | 10.25372 | 0
2018-02-02 08:15 | 484313.6 | 5520.001 | 3 | 49 | 4.4001 | 0.1639671 | 2.381604 | 0 | 10.27833 | 0
2018-02-02 08:17 | 484433.6 | 5640.001 | 3 | 49 | 4.400074 | 0.1561012 | 2.386936 | 0 | 10.30179 | 0
2018-02-02 08:19 | 484553.6 | 5760.0009 | 3 | 49 | 4.400115 | 0.1495857 | 2.392021 | 0 | 10.32416 | 0
2018-02-02 08:21 | 484673.6 | 5880.0009 | 3 | 49 | 4.400084 | 0.1423922 | 2.396877 | 0 | 10.34553 | 0
2018-02-02 08:23 | 484793.6 | 6000.0001 | 3 | 49 | 4.400098 | 0.1359301 | 2.401509 | 0 | 10.36591 | 0
2018-02-02 08:25 | 484913.6 | 6120.0009 | 3 | 49 | 4.400102 | 0.1301594 | 2.405938 | 0 | 10.3854 | 0
2018-02-02 08:27 | 485033.6 | 6240.0009 | 3 | 49 | 4.400079 | 0.1244164 | 2.410171 | 0 | 10.40402 | 0
2018-02-02 08:29 | 485153.6 | 6360.0001 | 3 | 49 | 4.400066 | 0.1190405 | 2.414234 | 0 | 10.4219 | 0
2018-02-02 08:31 | 485273.6 | 6480.0001 | 3 | 49 | 4.400104 | 0.1141186 | 2.418123 | 0 | 10.43901 | 0
2018-02-02 08:33 | 485393.6 | 6600.0002 | 3 | 49 | 4.400114 | 0.1087551 | 2.42183 | 0 | 10.45532 | 0
2018-02-02 08:35 | 485513.6 | 6720.0002 | 3 | 49 | 4.400067 | 0.1033144 | 2.425363 | 0 | 10.47087 | 0
2018-02-02 08:37 | 485633.6 | 6840.0001 | 3 | 49 | 4.400095 | 0.09904099 | 2.428741 | 0 | 10.48573 | 0
2018-02-02 08:39 | 485753.6 | 6960.0001 | 3 | 49 | 4.400089 | 0.09471512 | 2.431961 | 0 | 10.4999 | 0
2018-02-02 08:41 | 485873.6 | 7080.001 | 3 | 49 | 4.400098 | 0.09065723 | 2.435046 | 0 | 10.51347 | 0
2018-02-02 08:43 | 485993.6 | 7200.0001 | 3 | 49 | 4.400036 | 0.0861187 | 2.437996 | 0 | 10.52645 | 0
2018-02-02 08:45 | 486113.6 | 7320.0001 | 3 | 49 | 4.40006 | 0.08211708 | 2.440819 | 0 | 10.53888 | 0
2018-02-02 08:45 | 486141.1 | 7347.4968 | 3 | 49 | 4.400073 | 0.08149433 | 2.441443 | 0 | 10.54163 | 0
2018-02-02 08:47 | 486261.2 | 120.0011 | 4 | 49 | 4.38843 | 0 | 2.441444 | 0 | 10.54163 | 0
2018-02-02 08:49 | 486381.2 | 240.0003 | 4 | 49 | 4.386974 | 0 | 2.441444 | 0 | 10.54163 | 0
2018-02-02 08:50 | 486441.2 | 300.0017 | 4 | 49 | 4.386456 | 0 | 2.441444 | 0 | 10.54163 | 0
2018-02-02 08:53 | 486561.2 | 120.0002 | 5 | 49 | 3.665316 | -6.519908 | 2.441444 | 0.2173047 | 10.54163 | 0.8084198
2018-02-02 08:55 | 486681.2 | 240.001 | 5 | 49 | 3.616271 | -6.519929 | 2.441444 | 0.4346143 | 10.54163 | 1.60013
2018-02-02 08:57 | 486801.2 | 360.001 | 5 | 49 | 3.549895 | -6.519892 | 2.441444 | 0.6519371 | 10.54163 | 2.378972
2018-02-02 08:59 | 486921.2 | 480.0011 | 5 | 49 | 3.48138 | -6.519972 | 2.441444 | 0.8692678 | 10.54163 | 3.142964
2018-02-02 09:01 | 487041.2 | 600.001 | 5 | 49 | 3.417675 | -6.519974 | 2.441444 | 1.086571 | 10.54163 | 3.892431
2018-02-02 09:03 | 487161.2 | 720.001 | 5 | 49 | 3.359375 | -6.51999 | 2.441444 | 1.303917 | 10.54163 | 4.628831
2018-02-02 09:05 | 487281.2 | 840.0002 | 5 | 49 | 3.305368 | -6.519898 | 2.441444 | 1.521234 | 10.54163 | 5.352956
2018-02-02 09:07 | 487401.2 | 960.0002 | 5 | 49 | 3.252538 | -6.519946 | 2.441444 | 1.738557 | 10.54163 | 6.065585
2018-02-02 09:09 | 487521.2 | 1080.0011 | 5 | 49 | 3.195954 | -6.519957 | 2.441444 | 1.955879 | 10.54163 | 6.76645
2018-02-02 09:11 | 487641.2 | 1200.001 | 5 | 49 | 3.126429 | -6.51993 | 2.441444 | 2.173205 | 10.54163 | 7.453757
2018-02-02 09:13 | 487761.2 | 1320.0002 | 5 | 49 | 3.029417 | -6.519969 | 2.441444 | 2.390509 | 10.54163 | 8.123356
2018-02-02 09:13 | 487788.3 | 1347.116 | 5 | 49 | 3 | -6.519942 | 2.441444 | 2.439629 | 10.54163 | 8.271454
2018-02-02 09:15 | 487908.4 | 120 | 6 | 49 | 3.717316 | 0 | 2.441444 | 2.439629 | 10.54163 | 8.271454
2018-02-02 09:17 | 488028.4 | 240.0008 | 6 | 49 | 3.731918 | 0 | 2.441444 | 2.439629 | 10.54163 | 8.271454
2018-02-02 09:18 | 488088.4 | 300.0022 | 6 | 49 | 3.737772 | 0 | 2.441444 | 2.439629 | 10.54163 | 8.271454
2018-02-02 09:18 | 488088.4 | 0.0026 | 7 | 50 | 3.737688 | 0 | 0 | 0 | 0 | 0
2018-02-02 09:20 | 488208.5 | 120.0002 | 2 | 50 | 4.200336 | 4.517231 | 0.160085 | 2.973e-09 | 0.6654277 | 1.1111e-08
2018-02-02 09:22 | 488328.5 | 240.0002 | 2 | 50 | 4.200305 | 4.047462 | 0.3017743 | 2.973e-09 | 1.260565 | 1.1111e-08
2018-02-02 09:24 | 488448.5 | 360.001 | 2 | 50 | 4.200257 | 3.721483 | 0.4311894 | 2.973e-09 | 1.804144 | 1.1111e-08
2018-02-02 09:26 | 488568.5 | 480.001 | 2 | 50 | 4.200234 | 3.406115 | 0.5499803 | 2.973e-09 | 2.303098 | 1.1111e-08
2018-02-02 09:27 | 488624.5 | 536.028 | 2 | 50 | 4.200284 | 3.259987 | 0.6018484 | 2.973e-09 | 2.520959 | 1.1111e-08
2018-02-02 09:29 | 488744.5 | 120.001 | 3 | 50 | 4.228082 | 3.260153 | 0.7101256 | 2.973e-09 | 2.977133 | 1.1111e-08
2018-02-02 09:31 | 488864.5 | 240.0001 | 3 | 50 | 4.260263 | 3.259855 | 0.8187854 | 2.973e-09 | 3.438288 | 1.1111e-08
2018-02-02 09:33 | 488984.5 | 360.001 | 3 | 50 | 4.294799 | 3.26017 | 0.9274434 | 2.973e-09 | 3.903056 | 1.1111e-08
2018-02-02 09:35 | 489104.5 | 480.0001 | 3 | 50 | 4.331622 | 3.259792 | 1.036104 | 2.973e-09 | 4.371715 | 1.1111e-08
2018-02-02 09:37 | 489224.5 | 600.001 | 3 | 50 | 4.370266 | 3.260151 | 1.144764 | 2.973e-09 | 4.844468 | 1.1111e-08
2018-02-02 09:39 | 489344.5 | 720.001 | 3 | 50 | 4.400342 | 3.130062 | 1.252816 | 2.973e-09 | 5.318717 | 1.1111e-08
2018-02-02 09:41 | 489464.5 | 840.0002 | 3 | 50 | 4.400263 | 2.763823 | 1.350769 | 2.973e-09 | 5.74974 | 1.1111e-08
2018-02-02 09:43 | 489584.5 | 960.0002 | 3 | 50 | 4.400257 | 2.461184 | 1.437705 | 2.973e-09 | 6.132278 | 1.1111e-08
2018-02-02 09:45 | 489704.5 | 1080.0001 | 3 | 50 | 4.400259 | 2.203333 | 1.515322 | 2.973e-09 | 6.473814 | 1.1111e-08
2018-02-02 09:47 | 489824.5 | 1200.001 | 3 | 50 | 4.400302 | 1.983685 | 1.584993 | 2.973e-09 | 6.780385 | 1.1111e-08
2018-02-02 09:49 | 489944.5 | 1320.0001 | 3 | 50 | 4.400231 | 1.796224 | 1.647901 | 2.973e-09 | 7.057194 | 1.1111e-08
2018-02-02 09:51 | 490064.5 | 1440.001 | 3 | 50 | 4.400231 | 1.636015 | 1.705032 | 2.973e-09 | 7.308587 | 1.1111e-08
2018-02-02 09:53 | 490184.5 | 1560.001 | 3 | 50 | 4.400167 | 1.497408 | 1.75722 | 2.973e-09 | 7.538224 | 1.1111e-08
2018-02-02 09:55 | 490304.5 | 1680.0002 | 3 | 50 | 4.400262 | 1.377178 | 1.805091 | 2.973e-09 | 7.748868 | 1.1111e-08
2018-02-02 09:57 | 490424.5 | 1800.001 | 3 | 50 | 4.4002 | 1.268991 | 1.849156 | 2.973e-09 | 7.942766 | 1.1111e-08
2018-02-02 09:59 | 490544.5 | 1920.0009 | 3 | 50 | 4.400209 | 1.173036 | 1.889823 | 2.973e-09 | 8.121709 | 1.1111e-08
2018-02-02 10:01 | 490664.5 | 2040.0002 | 3 | 50 | 4.400214 | 1.086361 | 1.92745 | 2.973e-09 | 8.287274 | 1.1111e-08
2018-02-02 10:03 | 490784.5 | 2160.0009 | 3 | 50 | 4.4002 | 1.006781 | 1.962311 | 2.973e-09 | 8.440668 | 1.1111e-08
2018-02-02 10:05 | 490904.5 | 2280.001 | 3 | 50 | 4.400225 | 0.9347258 | 1.994645 | 2.973e-09 | 8.582946 | 1.1111e-08
2018-02-02 10:07 | 491024.5 | 2400.001 | 3 | 50 | 4.400218 | 0.8685865 | 2.024672 | 2.973e-09 | 8.715071 | 1.1111e-08
2018-02-02 10:09 | 491144.5 | 2520.0009 | 3 | 50 | 4.4002 | 0.8080759 | 2.052594 | 2.973e-09 | 8.837933 | 1.1111e-08
2018-02-02 10:11 | 491264.5 | 2640.0002 | 3 | 50 | 4.400183 | 0.7516813 | 2.078579 | 2.973e-09 | 8.952273 | 1.1111e-08
2018-02-02 10:13 | 491384.5 | 2760.0009 | 3 | 50 | 4.400198 | 0.7006817 | 2.102772 | 2.973e-09 | 9.058726 | 1.1111e-08
2018-02-02 10:15 | 491504.5 | 2880.0002 | 3 | 50 | 4.400167 | 0.6514835 | 2.125294 | 2.973e-09 | 9.157826 | 1.1111e-08
2018-02-02 10:17 | 491624.5 | 3000.0009 | 3 | 50 | 4.400086 | 0.6052179 | 2.146249 | 2.973e-09 | 9.250031 | 1.1111e-08
2018-02-02 10:19 | 491744.5 | 3120.0002 | 3 | 50 | 4.400173 | 0.5645895 | 2.165759 | 2.973e-09 | 9.335879 | 1.1111e-08
2018-02-02 10:21 | 491864.5 | 3240.0002 | 3 | 50 | 4.400205 | 0.5271072 | 2.183937 | 2.973e-09 | 9.415867 | 1.1111e-08
2018-02-02 10:23 | 491984.5 | 3360.0002 | 3 | 50 | 4.400177 | 0.4912453 | 2.200889 | 2.973e-09 | 9.490459 | 1.1111e-08
2018-02-02 10:25 | 492104.5 | 3480.0002 | 3 | 50 | 4.400177 | 0.4589014 | 2.216712 | 2.973e-09 | 9.560081 | 1.1111e-08
2018-02-02 10:27 | 492224.5 | 3600.0001 | 3 | 50 | 4.40013 | 0.4284983 | 2.231497 | 2.973e-09 | 9.625135 | 1.1111e-08
2018-02-02 10:29 | 492344.5 | 3720.001 | 3 | 50 | 4.400123 | 0.4010525 | 2.245322 | 2.973e-09 | 9.68597 | 1.1111e-08
2018-02-02 10:31 | 492464.5 | 3840.0001 | 3 | 50 | 4.40018 | 0.3759422 | 2.258267 | 2.973e-09 | 9.74293 | 1.1111e-08
2018-02-02 10:33 | 492584.5 | 3960.001 | 3 | 50 | 4.400095 | 0.3514862 | 2.270391 | 2.973e-09 | 9.79628 | 1.1111e-08
2018-02-02 10:35 | 492704.5 | 4080.001 | 3 | 50 | 4.400158 | 0.3303022 | 2.281757 | 2.973e-09 | 9.846289 | 1.1111e-08
2018-02-02 10:37 | 492824.5 | 4200.0009 | 3 | 50 | 4.40017 | 0.3104782 | 2.292424 | 2.973e-09 | 9.893229 | 1.1111e-08
2018-02-02 10:39 | 492944.5 | 4320.001 | 3 | 50 | 4.400124 | 0.2917252 | 2.302454 | 2.973e-09 | 9.937357 | 1.1111e-08
2018-02-02 10:41 | 493064.5 | 4440.0009 | 3 | 50 | 4.400088 | 0.2742252 | 2.311886 | 2.973e-09 | 9.978862 | 1.1111e-08
2018-02-02 10:43 | 493184.5 | 4560.0002 | 3 | 50 | 4.400167 | 0.2591066 | 2.320772 | 2.973e-09 | 10.01796 | 1.1111e-08
2018-02-02 10:45 | 493304.5 | 4680.0009 | 3 | 50 | 4.400074 | 0.2435255 | 2.329146 | 2.973e-09 | 10.05481 | 1.1111e-08
2018-02-02 10:47 | 493424.5 | 4800.0009 | 3 | 50 | 4.400139 | 0.2304096 | 2.33705 | 2.973e-09 | 10.08959 | 1.1111e-08
2018-02-02 10:49 | 493544.5 | 4920.001 | 3 | 50 | 4.400137 | 0.2178307 | 2.344509 | 2.973e-09 | 10.12241 | 1.1111e-08
2018-02-02 10:51 | 493664.5 | 5040.0009 | 3 | 50 | 4.400178 | 0.2063427 | 2.351561 | 2.973e-09 | 10.15344 | 1.1111e-08
2018-02-02 10:53 | 493784.5 | 5160.0002 | 3 | 50 | 4.400114 | 0.1948118 | 2.358238 | 2.973e-09 | 10.18282 | 1.1111e-08
2018-02-02 10:55 | 493904.5 | 5280.0009 | 3 | 50 | 4.400147 | 0.1858759 | 2.364574 | 2.973e-09 | 10.21069 | 1.1111e-08
2018-02-02 10:57 | 494024.5 | 5400.0002 | 3 | 50 | 4.400093 | 0.176548 | 2.370613 | 2.973e-09 | 10.23727 | 1.1111e-08
2018-02-02 10:59 | 494144.5 | 5520.0001 | 3 | 50 | 4.400077 | 0.1681995 | 2.376369 | 2.973e-09 | 10.26259 | 1.1111e-08
2018-02-02 11:01 | 494264.5 | 5640.0001 | 3 | 50 | 4.400114 | 0.1610241 | 2.381861 | 2.973e-09 | 10.28676 | 1.1111e-08
2018-02-02 11:03 | 494384.5 | 5760.0001 | 3 | 50 | 4.400089 | 0.1534958 | 2.387097 | 2.973e-09 | 10.3098 | 1.1111e-08
2018-02-02 11:05 | 494504.5 | 5880.0009 | 3 | 50 | 4.40013 | 0.1467447 | 2.392097 | 2.973e-09 | 10.3318 | 1.1111e-08
2018-02-02 11:07 | 494624.5 | 6000.0009 | 3 | 50 | 4.400118 | 0.1397991 | 2.396867 | 2.973e-09 | 10.35279 | 1.1111e-08
2018-02-02 11:09 | 494744.5 | 6120.0001 | 3 | 50 | 4.400153 | 0.1337929 | 2.40142 | 2.973e-09 | 10.37282 | 1.1111e-08
2018-02-02 11:11 | 494864.5 | 6240.0001 | 3 | 50 | 4.400119 | 0.1276722 | 2.405762 | 2.973e-09 | 10.39193 | 1.1111e-08
2018-02-02 11:13 | 494984.5 | 6360.0009 | 3 | 50 | 4.400045 | 0.1208305 | 2.409907 | 2.973e-09 | 10.41017 | 1.1111e-08
2018-02-02 11:15 | 495104.5 | 6480.0009 | 3 | 50 | 4.400084 | 0.1154461 | 2.413858 | 2.973e-09 | 10.42755 | 1.1111e-08
2018-02-02 11:17 | 495224.5 | 6600.001 | 3 | 50 | 4.400082 | 0.1096811 | 2.417619 | 2.973e-09 | 10.4441 | 1.1111e-08
2018-02-02 11:19 | 495344.5 | 6720.0001 | 3 | 50 | 4.40012 | 0.1043959 | 2.421191 | 2.973e-09 | 10.45982 | 1.1111e-08
2018-02-02 11:21 | 495464.5 | 6840.0009 | 3 | 50 | 4.400118 | 0.09936523 | 2.424582 | 2.973e-09 | 10.47474 | 1.1111e-08
2018-02-02 11:23 | 495584.5 | 6960.0001 | 3 | 50 | 4.400069 | 0.09431934 | 2.427806 | 2.973e-09 | 10.48892 | 1.1111e-08
2018-02-02 11:25 | 495704.5 | 7080.001 | 3 | 50 | 4.400097 | 0.09027672 | 2.430883 | 2.973e-09 | 10.50246 | 1.1111e-08
2018-02-02 11:27 | 495824.5 | 7200.0001 | 3 | 50 | 4.400024 | 0.08530331 | 2.433819 | 2.973e-09 | 10.51538 | 1.1111e-08
2018-02-02 11:29 | 495944.5 | 7320.0001 | 3 | 50 | 4.400094 | 0.08240223 | 2.436619 | 2.973e-09 | 10.5277 | 1.1111e-08
2018-02-02 11:29 | 495969.5 | 7344.9656 | 3 | 50 | 4.400097 | 0.08149624 | 2.437188 | 2.973e-09 | 10.5302 | 1.1111e-08
2018-02-02 11:31 | 496089.5 | 120.0007 | 4 | 50 | 4.388199 | 0 | 2.437188 | 2.973e-09 | 10.5302 | 1.1111e-08
2018-02-02 11:33 | 496209.5 | 240 | 4 | 50 | 4.386687 | 0 | 2.437188 | 2.973e-09 | 10.5302 | 1.1111e-08
2018-02-02 11:34 | 496269.5 | 300.0022 | 4 | 50 | 4.386171 | 0 | 2.437188 | 2.973e-09 | 10.5302 | 1.1111e-08
2018-02-02 11:36 | 496389.6 | 120.0008 | 5 | 50 | 3.657327 | -6.520032 | 2.437188 | 0.2173048 | 10.5302 | 0.8065259
2018-02-02 11:38 | 496509.6 | 240 | 5 | 50 | 3.61044 | -6.520024 | 2.437188 | 0.4346058 | 10.5302 | 1.596724
2018-02-02 11:40 | 496629.6 | 360.0017 | 5 | 50 | 3.544221 | -6.520066 | 2.437188 | 0.6519123 | 10.5302 | 2.37426
2018-02-02 11:42 | 496749.6 | 480.0009 | 5 | 50 | 3.476348 | -6.520014 | 2.437188 | 0.8692169 | 10.5302 | 3.136996
2018-02-02 11:44 | 496869.6 | 600.0009 | 5 | 50 | 3.412839 | -6.52008 | 2.437188 | 1.086519 | 10.5302 | 3.885404
2018-02-02 11:46 | 496989.6 | 720.0008 | 5 | 50 | 3.355047 | -6.51996 | 2.437188 | 1.303817 | 10.5302 | 4.620628
2018-02-02 11:48 | 497109.6 | 840.0008 | 5 | 50 | 3.301379 | -6.519969 | 2.437188 | 1.521117 | 10.5302 | 5.343812
2018-02-02 11:50 | 497229.6 | 960.0008 | 5 | 50 | 3.248521 | -6.520069 | 2.437188 | 1.738417 | 10.5302 | 6.055491
2018-02-02 11:52 | 497349.6 | 1080.0001 | 5 | 50 | 3.190557 | -6.520051 | 2.437188 | 1.955716 | 10.5302 | 6.755258
2018-02-02 11:54 | 497469.6 | 1200 | 5 | 50 | 3.119404 | -6.51999 | 2.437188 | 2.173026 | 10.5302 | 7.441263
2018-02-02 11:56 | 497589.6 | 1320.0008 | 5 | 50 | 3.017205 | -6.520051 | 2.437188 | 2.390331 | 10.5302 | 8.108847
2018-02-02 11:57 | 497604.4 | 1334.7791 | 5 | 50 | 2.999995 | -6.519989 | 2.437188 | 2.417099 | 10.5302 | 8.189386
2018-02-02 11:59 | 497724.4 | 120 | 6 | 50 | 3.719099 | 0 | 2.437188 | 2.417109 | 10.5302 | 8.189416
2018-02-02 12:01 | 497844.4 | 240 | 6 | 50 | 3.733995 | 0 | 2.437188 | 2.417109 | 10.5302 | 8.189416
2018-02-02 12:02 | 497904.4 | 300.0015 | 6 | 50 | 3.740014 | 0 | 2.437188 | 2.417109 | 10.5302 | 8.189416
2018-02-02 12:02 | 497904.5 | 0.0027 | 7 | 51 | 3.740118 | 0 | 0 | 0 | 0 | 0
2018-02-02 12:04 | 498024.5 | 120.0009 | 8 | 51 | 4.200319 | 4.460382 | 0.1593518 | 0 | 0.6628287 | 0
2018-02-02 12:06 | 498144.5 | 240.001 | 8 | 51 | 4.200289 | 4.00329 | 0.299373 | 0 | 1.250959 | 0
2018-02-02 12:08 | 498264.5 | 360.0009 | 8 | 51 | 4.200255 | 3.685413 | 0.42745 | 0 | 1.788918 | 0
2018-02-02 12:10 | 498384.5 | 480.0009 | 8 | 51 | 4.200286 | 3.373472 | 0.545078 | 0 | 2.282988 | 0
2018-02-02 12:10 | 498428.6 | 524.0904 | 8 | 51 | 4.200289 | 3.259979 | 0.5856865 | 0 | 2.453555 | 0
2018-02-02 12:12 | 498548.6 | 120.001 | 9 | 51 | 4.227616 | 3.260174 | 0.6939606 | 0 | 2.909693 | 0
2018-02-02 12:14 | 498668.6 | 240.0001 | 9 | 51 | 4.259695 | 3.259846 | 0.8026127 | 0 | 3.370753 | 0
2018-02-02 12:16 | 498788.6 | 360.001 | 9 | 51 | 4.294429 | 3.260176 | 0.9112651 | 0 | 3.835446 | 0
2018-02-02 12:18 | 498908.6 | 480.0009 | 9 | 51 | 4.331686 | 3.259977 | 1.019917 | 0 | 4.304048 | 0
2018-02-02 12:20 | 499028.6 | 600.0009 | 9 | 51 | 4.370629 | 3.260214 | 1.128564 | 0 | 4.776772 | 0
2018-02-02 12:22 | 499148.6 | 720.001 | 9 | 51 | 4.400239 | 3.122932 | 1.236561 | 0 | 5.250812 | 0
2018-02-02 12:24 | 499268.6 | 840.0009 | 9 | 51 | 4.400282 | 2.757317 | 1.334311 | 0 | 5.680943 | 0
2018-02-02 12:26 | 499388.6 | 960.0001 | 9 | 51 | 4.400286 | 2.452538 | 1.420966 | 0 | 6.062247 | 0
2018-02-02 12:28 | 499508.6 | 1080.0011 | 9 | 51 | 4.400249 | 2.19487 | 1.498284 | 0 | 6.402467 | 0
2018-02-02 12:30 | 499628.6 | 1200.0009 | 9 | 51 | 4.400254 | 1.976416 | 1.567687 | 0 | 6.707857 | 0
2018-02-02 12:32 | 499748.6 | 1320.0009 | 9 | 51 | 4.400204 | 1.789285 | 1.630363 | 0 | 6.983648 | 0
2018-02-02 12:34 | 499868.6 | 1440.0001 | 9 | 51 | 4.400206 | 1.628939 | 1.687264 | 0 | 7.234026 | 0
2018-02-02 12:36 | 499988.6 | 1560.0001 | 9 | 51 | 4.400245 | 1.490784 | 1.739202 | 0 | 7.462565 | 0
2018-02-02 12:38 | 500108.6 | 1680.0001 | 9 | 51 | 4.400223 | 1.368575 | 1.7868 | 0 | 7.672008 | 0
2018-02-02 12:40 | 500228.6 | 1800.0009 | 9 | 51 | 4.400195 | 1.260191 | 1.83057 | 0 | 7.864602 | 0
2018-02-02 12:42 | 500348.6 | 1920 | 9 | 51 | 4.400184 | 1.163664 | 1.87094 | 0 | 8.042238 | 0
2018-02-02 12:44 | 500468.6 | 2040.0005 | 9 | 51 | 4.400144 | 1.076406 | 1.908255 | 0 | 8.206433 | 0
2018-02-02 12:46 | 500588.6 | 2160.0004 | 9 | 51 | 4.400207 | 0.9981394 | 1.942804 | 0 | 8.358459 | 0
2018-02-02 12:48 | 500708.6 | 2280.0008 | 9 | 51 | 4.400197 | 0.9262486 | 1.974851 | 0 | 8.499471 | 0
2018-02-02 12:50 | 500828.6 | 2400.0009 | 9 | 51 | 4.400227 | 0.861393 | 2.004617 | 0 | 8.630445 | 0
2018-02-02 12:52 | 500948.6 | 2520 | 9 | 51 | 4.400156 | 0.8001614 | 2.032294 | 0 | 8.752228 | 0
2018-02-02 12:54 | 501068.6 | 2640.0009 | 9 | 51 | 4.400118 | 0.7446442 | 2.058043 | 0 | 8.865532 | 0
2018-02-02 12:56 | 501188.6 | 2760.0003 | 9 | 51 | 4.40015 | 0.6937141 | 2.082013 | 0 | 8.971004 | 0
2018-02-02 12:58 | 501308.6 | 2880.0002 | 9 | 51 | 4.400226 | 0.6467943 | 2.104341 | 0 | 9.069249 | 0
2018-02-02 13:00 | 501428.6 | 3000.0012 | 9 | 51 | 4.40015 | 0.6024904 | 2.125146 | 0 | 9.160796 | 0
2018-02-02 13:02 | 501548.6 | 3120.0001 | 9 | 51 | 4.400225 | 0.5631857 | 2.144554 | 0 | 9.246196 | 0
2018-02-02 13:04 | 501668.6 | 3240.0009 | 9 | 51 | 4.400212 | 0.5259638 | 2.162674 | 0 | 9.325926 | 0
2018-02-02 13:06 | 501788.6 | 3360.0008 | 9 | 51 | 4.400193 | 0.4910116 | 2.179601 | 0 | 9.400406 | 0
2018-02-02 13:08 | 501908.6 | 3480.0001 | 9 | 51 | 4.400174 | 0.4592028 | 2.195423 | 0 | 9.470026 | 0
2018-02-02 13:10 | 502028.6 | 3600 | 9 | 51 | 4.400147 | 0.4298658 | 2.21023 | 0 | 9.535181 | 0
2018-02-02 13:12 | 502148.6 | 3720.0009 | 9 | 51 | 4.400152 | 0.4025469 | 2.224094 | 0 | 9.596184 | 0
2018-02-02 13:14 | 502268.6 | 3840.0009 | 9 | 51 | 4.400164 | 0.3774357 | 2.237081 | 0 | 9.653329 | 0
2018-02-02 13:16 | 502388.6 | 3960.0004 | 9 | 51 | 4.40012 | 0.3536625 | 2.249257 | 0 | 9.706905 | 0
2018-02-02 13:18 | 502508.6 | 4080.0009 | 9 | 51 | 4.400098 | 0.3316689 | 2.260689 | 0 | 9.757206 | 0
2018-02-02 13:20 | 502628.6 | 4200.0004 | 9 | 51 | 4.400183 | 0.3126984 | 2.271423 | 0 | 9.80444 | 0
2018-02-02 13:22 | 502748.6 | 4320.0009 | 9 | 51 | 4.400178 | 0.2940054 | 2.281516 | 0 | 9.848851 | 0
2018-02-02 13:24 | 502868.6 | 4440.0001 | 9 | 51 | 4.40008 | 0.2760143 | 2.291009 | 0 | 9.890622 | 0
2018-02-02 13:26 | 502988.6 | 4560.0009 | 9 | 51 | 4.400137 | 0.2605238 | 2.299953 | 0 | 9.929976 | 0
2018-02-02 13:28 | 503108.6 | 4680 | 9 | 51 | 4.400136 | 0.2458992 | 2.308385 | 0 | 9.967077 | 0
2018-02-02 13:30 | 503228.6 | 4800.0001 | 9 | 51 | 4.400136 | 0.2318087 | 2.316343 | 0 | 10.00209 | 0
2018-02-02 13:32 | 503348.6 | 4920.0009 | 9 | 51 | 4.400128 | 0.2192783 | 2.323852 | 0 | 10.03513 | 0
2018-02-02 13:34 | 503468.6 | 5040.0011 | 9 | 51 | 4.400108 | 0.20703125 | 2.330949 | 0 | 10.06636 | 0
2018-02-02 13:36 | 503588.6 | 5160.0001 | 9 | 51 | 4.400077 | 0.1959286 | 2.337666 | 0 | 10.09592 | 0
2018-02-02 13:38 | 503708.6 | 5280 | 9 | 51 | 4.400147 | 0.1862593 | 2.344029 | 0 | 10.12391 | 0
2018-02-02 13:40 | 503828.6 | 5400.0005 | 9 | 51 | 4.400124 | 0.1762285 | 2.350061 | 0 | 10.15046 | 0
2018-02-02 13:42 | 503948.6 | 5520 | 9 | 51 | 4.400103 | 0.1671915 | 2.355779 | 0 | 10.17562 | 0
2018-02-02 13:44 | 504068.6 | 5640.0008 | 9 | 51 | 4.400111 | 0.158577 | 2.361212 | 0 | 10.19952 | 0
2018-02-02 13:46 | 504188.6 | 5760.0001 | 9 | 51 | 4.400117 | 0.1509333 | 2.366376 | 0 | 10.22225 | 0
2018-02-02 13:48 | 504308.6 | 5880.0016 | 9 | 51 | 4.400112 | 0.1435308 | 2.371286 | 0 | 10.24385 | 0
2018-02-02 13:50 | 504428.6 | 6000.0001 | 9 | 51 | 4.400089 | 0.1366987 | 2.375952 | 0 | 10.26438 | 0
2018-02-02 13:52 | 504548.6 | 6120.0008 | 9 | 51 | 4.400136 | 0.1304646 | 2.380401 | 0 | 10.28396 | 0
2018-02-02 13:54 | 504668.6 | 6240 | 9 | 51 | 4.400122 | 0.1244259 | 2.384633 | 0 | 10.30258 | 0
2018-02-02 13:56 | 504788.6 | 6360 | 9 | 51 | 4.400122 | 0.1184244 | 2.388678 | 0 | 10.32038 | 0
2018-02-02 13:58 | 504908.6 | 6480.0008 | 9 | 51 | 4.400092 | 0.1129284 | 2.392528 | 0 | 10.33731 | 0
2018-02-02 14:00 | 505028.6 | 6600.0001 | 9 | 51 | 4.400097 | 0.1080017 | 2.396201 | 0 | 10.35348 | 0
2018-02-02 14:02 | 505148.6 | 6720.0005 | 9 | 51 | 4.400062 | 0.1029482 | 2.399715 | 0 | 10.36894 | 0
2018-02-02 14:04 | 505268.6 | 6840.0008 | 9 | 51 | 4.400066 | 0.09815788 | 2.403076 | 0 | 10.38373 | 0
2018-02-02 14:06 | 505388.6 | 6960.0013 | 9 | 51 | 4.400129 | 0.09465313 | 2.406277 | 0 | 10.39781 | 0
2018-02-02 14:08 | 505508.6 | 7080.0006 | 9 | 51 | 4.400045 | 0.08990192 | 2.409349 | 0 | 10.41133 | 0
2018-02-02 14:10 | 505628.6 | 7200.0009 | 9 | 51 | 4.40005 | 0.08600426 | 2.412287 | 0 | 10.42426 | 0
2018-02-02 14:12 | 505748.6 | 7320.0006 | 9 | 51 | 4.400147 | 0.08312035 | 2.415106 | 0 | 10.43666 | 0
2018-02-02 14:13 | 505797.4 | 7368.7424 | 9 | 51 | 4.400114 | 0.08149624 | 2.41622 | 0 | 10.44156 | 0

## Statistics_93
Date_Time | Test_Time(s) | Step_Time(s) | Step_Index | Cycle_Index | Voltage(V) | Current(A) | Charge_Capacity(Ah) | Discharge_Capacity(Ah) | Charge_Energy(Wh) | Discharge_Energy(Wh) | ACR(Ohm) | Internal Resistance(Ohm)
2018-01-27 19:41 | 14077.6 | 300.0025 | 6 | 1 | 4.349022 | 0 | 3.245815 | 0.06375489 | 14.01252 | 0.2294895
2018-01-27 20:36 | 17371.2 | 300.0045 | 6 | 2 | 3.750659 | 0 | 0.08087595 | 2.304819 | 0.3558669 | 7.712756
2018-01-27 23:16 | 27002.89 | 300.0021 | 6 | 3 | 3.744517 | 0 | 2.311093 | 2.354622 | 9.995337 | 7.944042
2018-01-28 01:57 | 36679.76 | 300.003 | 6 | 4 | 3.741252 | 0 | 2.356653 | 2.384459 | 10.18917 | 8.059363
2018-01-28 04:39 | 46361.14082 | 300.0029 | 6 | 5 | 3.73991 | 0 | 2.385403 | 2.394385 | 10.31236 | 8.099628
2018-01-28 07:21 | 56064.27 | 300.0024 | 6 | 6 | 3.738744 | 0 | 2.395535 | 2.402217 | 10.3551 | 8.12976
2018-01-28 10:02 | 65771.02 | 300.0016 | 6 | 7 | 3.737772 | 0 | 2.404159 | 2.411911 | 10.39124 | 8.170073
2018-01-28 12:44 | 75472.69 | 300.0031 | 6 | 8 | 3.739843 | 0 | 2.413059 | 2.386071 | 10.42875 | 8.063445
2018-01-28 15:25 | 85112.59 | 300.003 | 6 | 9 | 3.737298 | 0 | 2.386525 | 2.414403 | 10.31533 | 8.180803
2018-01-28 18:06 | 94802.81 | 300.0029 | 6 | 10 | 3.736843 | 0 | 2.415221 | 2.419074 | 10.43774 | 8.200871
2018-01-28 20:48 | 104512.5 | 300.0024 | 6 | 11 | 3.73667 | 0 | 2.419493 | 2.421242 | 10.45571 | 8.206515
2018-01-28 23:32 | 114374 | 300.0014 | 6 | 12 | 3.735908 | 0 | 2.42344 | 2.4309 | 10.46943 | 8.245417
2018-01-29 02:16 | 124194.4 | 300.0024 | 6 | 13 | 3.73603 | 0 | 2.431323 | 2.427415 | 10.49828 | 8.228237
2018-01-29 04:59 | 133983.8 | 300.0041 | 6 | 14 | 3.733779 | 0 | 2.427382 | 2.452027 | 10.48309 | 8.314778
2018-01-29 07:44 | 143858.2 | 300.0041 | 6 | 15 | 3.733713 | 0 | 2.452865 | 2.454396 | 10.59523 | 8.337243
2018-01-29 12:01 | 153973 | 300.0024 | 6 | 16 | 3.719609 | 0 | 2.458359 | 2.59684 | 10.62077 | 8.793481
2018-01-29 14:52 | 164235.7 | 300.0009 | 6 | 17 | 3.735862 | 0 | 2.594093 | 2.444128 | 11.21651 | 8.28946
2018-01-29 18:06 | 174149.4 | 300.0022 | 6 | 18 | 3.721525 | 0 | 2.444588 | 2.581445 | 10.5625 | 8.720787
2018-01-29 20:53 | 184166.6 | 300.0013 | 6 | 19 | 3.737172 | 0 | 2.580879 | 2.428997 | 11.14911 | 8.231176
2018-01-29 23:35 | 193926.3 | 300.0032 | 6 | 20 | 3.736528 | 0 | 2.430518 | 2.4339 | 10.50246 | 8.25266
2018-01-30 02:17 | 203650.6 | 300.0032 | 6 | 21 | 3.736916 | 0 | 2.433462 | 2.427304 | 10.51481 | 8.22998
2018-01-30 04:59 | 213343.8 | 300.003 | 6 | 22 | 3.737351 | 0 | 2.427628 | 2.423031 | 10.48942 | 8.212933
2018-01-30 07:40 | 223005.7 | 300.0007 | 6 | 23 | 3.738549 | 0 | 2.423221 | 2.409255 | 10.4708 | 8.168938
2018-01-30 10:22 | 232713.2 | 300.0032 | 6 | 24 | 3.737789 | 0 | 2.41058 | 2.417403 | 10.41807 | 8.196771
2018-01-30 13:04 | 242439.7 | 300.0032 | 6 | 25 | 3.737383 | 0 | 2.41757 | 2.421098 | 10.44785 | 8.209143
2018-01-30 15:46 | 252171.1 | 300.0022 | 6 | 26 | 3.738467 | 0 | 2.421274 | 2.40947 | 10.46299 | 8.169409
2018-01-30 18:28 | 261892.8 | 300.0014 | 6 | 27 | 3.739887 | 0 | 2.408203 | 2.395068 | 10.40838 | 8.116711
2018-01-30 21:10 | 271607.2 | 300.0022 | 6 | 28 | 3.740044 | 0 | 2.395898 | 2.393042 | 10.35716 | 8.111255
2018-01-30 23:52 | 281341.1 | 300.0006 | 6 | 29 | 3.739829 | 0 | 2.394033 | 2.392439 | 10.35002 | 8.112932
2018-01-31 02:35 | 291105.8 | 300.0015 | 6 | 30 | 3.739712 | 0 | 2.392914 | 2.393013 | 10.34482 | 8.115492
2018-01-31 05:18 | 300869.7 | 300.0041 | 6 | 31 | 3.740338 | 0 | 2.393477 | 2.386348 | 10.34661 | 8.089979
2018-01-31 08:00 | 310618.9 | 300.0006 | 6 | 32 | 3.741334 | 0 | 2.388861 | 2.378203 | 10.3274 | 8.060561
2018-01-31 10:42 | 320342.6 | 300.0024 | 6 | 33 | 3.741648 | 0 | 2.378439 | 2.374281 | 10.28225 | 8.047605
2018-01-31 13:25 | 330100.9 | 300.0022 | 6 | 34 | 3.743781 | 0 | 2.375772 | 2.352894 | 10.26835 | 7.975718
2018-01-31 16:07 | 339844.4 | 300.0038 | 6 | 35 | 3.743085 | 0 | 2.353026 | 2.357098 | 10.17003 | 7.986192
2018-01-31 18:49 | 349575.4 | 300.0021 | 6 | 36 | 3.741585 | 0 | 2.356639 | 2.373142 | 10.18546 | 8.034355
2018-01-31 21:32 | 359337.3406 | 300.003 | 6 | 37 | 3.740709 | 0 | 2.373348 | 2.381952 | 10.25942 | 8.066431
2018-02-01 00:16 | 369144.8 | 300.0015 | 6 | 38 | 3.739944 | 0 | 2.382717 | 2.390042 | 10.30231 | 8.101896
2018-02-01 03:00 | 379015.1 | 300.0025 | 6 | 39 | 3.741167 | 0 | 2.391417 | 2.374856 | 10.34083 | 8.060687
2018-02-01 05:45 | 388905.3 | 300.0041 | 6 | 40 | 3.743042 | 0 | 2.376434 | 2.358306 | 10.27651 | 8.003458
2018-02-01 08:29 | 398763.5 | 300.0006 | 6 | 41 | 3.744313 | 0 | 2.35922 | 2.349315 | 10.20338 | 7.964366
2018-02-01 11:12 | 408547.9 | 300.0013 | 6 | 42 | 3.744958 | 0 | 2.348972 | 2.343889 | 10.16054 | 7.94293
2018-02-01 13:55 | 418297.2 | 300.0024 | 6 | 43 | 3.745308 | 0 | 2.343449 | 2.337389 | 10.13749 | 7.922115
2018-02-01 16:37 | 428040.7 | 300.0031 | 6 | 44 | 3.745944 | 0 | 2.337532 | 2.331534 | 10.1118 | 7.900916
2018-02-01 19:20 | 437783.3 | 300.0022 | 6 | 45 | 3.746302 | 0 | 2.331528 | 2.327531 | 10.08619 | 7.886055
2018-02-01 22:01 | 447494.4 | 300.0021 | 6 | 46 | 3.746629 | 0 | 2.327623 | 2.323521 | 10.06935 | 7.873463
2018-02-02 00:43 | 457180 | 300.0015 | 6 | 47 | 3.746658 | 0 | 2.323276 | 2.323426 | 10.05108 | 7.871431
2018-02-02 03:24 | 466843.2 | 300.003 | 6 | 48 | 3.746391 | 0 | 2.322893 | 2.324369 | 10.04961 | 7.875892
2018-02-02 06:05 | 476530.2 | 300.0015 | 6 | 49 | 3.746245 | 0 | 2.324153 | 2.326655 | 10.05478 | 7.882699
2018-02-02 08:48 | 486297.6 | 300.0014 | 6 | 50 | 3.746658 | 0 | 2.326319 | 2.32145 | 10.06383 | 7.863577
2018-02-02 11:00 | 494226.6 | 7461.6671 | 9 | 51 | 4.400064 | 0.08149719 | 2.320963 | 0 | 10.04121 | 0

## Channel_93_1
Date_Time | Test_Time(s) | Step_Time(s) | Step_Index | Cycle_Index | Voltage(V) | Current(A) | Charge_Capacity(Ah) | Discharge_Capacity(Ah) | Charge_Energy(Wh) | Discharge_Energy(Wh) | ACR(Ohm) | Internal Resistance(Ohm)
2018-01-27 15:48 | 120.001 | 120.0007 | 1 | 1 | 3.416492 | 0 | 0 | 0 | 0 | 0
2018-01-27 15:50 | 240.001 | 240.0007 | 1 | 1 | 3.417074 | 0 | 0 | 0 | 0 | 0
2018-01-27 15:52 | 360.0002 | 359.9999 | 1 | 1 | 3.417515 | 0 | 0 | 0 | 0 | 0
2018-01-27 15:54 | 480.001 | 480.0007 | 1 | 1 | 3.417814 | 0 | 0 | 0 | 0 | 0
2018-01-27 15:56 | 600.0002 | 599.9999 | 1 | 1 | 3.418095 | 0 | 0 | 0 | 0 | 0
2018-01-27 15:58 | 720.0002 | 719.9999 | 1 | 1 | 3.418328 | 0 | 0 | 0 | 0 | 0
2018-01-27 16:00 | 840.001 | 840.0007 | 1 | 1 | 3.418536 | 0 | 0 | 0 | 0 | 0
2018-01-27 16:02 | 960.001 | 960.0007 | 1 | 1 | 3.418733 | 0 | 0 | 0 | 0 | 0
2018-01-27 16:04 | 1080.001 | 1080.0007 | 1 | 1 | 3.418892 | 0 | 0 | 0 | 0 | 0
2018-01-27 16:06 | 1200.001 | 1200.0007 | 1 | 1 | 3.419082 | 0 | 0 | 0 | 0 | 0
2018-01-27 16:08 | 1320.001 | 1320.0007 | 1 | 1 | 3.419257 | 0 | 0 | 0 | 0 | 0
2018-01-27 16:10 | 1440.0002 | 1439.9999 | 1 | 1 | 3.419413 | 0 | 0 | 0 | 0 | 0
2018-01-27 16:12 | 1560.001 | 1560.0007 | 1 | 1 | 3.41959 | 0 | 0 | 0 | 0 | 0
2018-01-27 16:14 | 1680.001 | 1680.0007 | 1 | 1 | 3.419711 | 0 | 0 | 0 | 0 | 0
2018-01-27 16:16 | 1800.001 | 1800.0007 | 1 | 1 | 3.419903 | 0 | 0 | 0 | 0 | 0
2018-01-27 16:18 | 1920.001 | 1920.0007 | 1 | 1 | 3.420045 | 0 | 0 | 0 | 0 | 0
2018-01-27 16:20 | 2040.0002 | 2039.9999 | 1 | 1 | 3.420209 | 0 | 0 | 0 | 0 | 0
2018-01-27 16:22 | 2160.001 | 2160.0007 | 1 | 1 | 3.420379 | 0 | 0 | 0 | 0 | 0
2018-01-27 16:24 | 2280.001 | 2280.0007 | 1 | 1 | 3.420523 | 0 | 0 | 0 | 0 | 0
2018-01-27 16:26 | 2400.001 | 2400.0007 | 1 | 1 | 3.420671 | 0 | 0 | 0 | 0 | 0
2018-01-27 16:28 | 2520.001 | 2520.0007 | 1 | 1 | 3.420808 | 0 | 0 | 0 | 0 | 0
2018-01-27 16:30 | 2640.0002 | 2639.9999 | 1 | 1 | 3.42099 | 0 | 0 | 0 | 0 | 0
2018-01-27 16:32 | 2760.001 | 2760.0007 | 1 | 1 | 3.421124 | 0 | 0 | 0 | 0 | 0
2018-01-27 16:34 | 2880.001 | 2880.0007 | 1 | 1 | 3.421258 | 0 | 0 | 0 | 0 | 0
2018-01-27 16:36 | 3000.0002 | 2999.9999 | 1 | 1 | 3.421422 | 0 | 0 | 0 | 0 | 0
2018-01-27 16:38 | 3120.0004 | 3120.0001 | 1 | 1 | 3.421549 | 0 | 0 | 0 | 0 | 0
2018-01-27 16:40 | 3240.0002 | 3239.9999 | 1 | 1 | 3.421723 | 0 | 0 | 0 | 0 | 0
2018-01-27 16:42 | 3360.0002 | 3359.9999 | 1 | 1 | 3.421871 | 0 | 0 | 0 | 0 | 0
2018-01-27 16:44 | 3480.001 | 3480.0007 | 1 | 1 | 3.421976 | 0 | 0 | 0 | 0 | 0
2018-01-27 16:46 | 3600.0011 | 3600.0008 | 1 | 1 | 3.422135 | 0 | 0 | 0 | 0 | 0
2018-01-27 16:46 | 3600.0034 | 3600.0031 | 1 | 1 | 3.422135 | 0 | 0 | 0 | 0 | 0
2018-01-27 16:46 | 3607.511216 | 7.4254 | 2 | 1 | 4.204926 | 3.255132 | 0.009116383 | 0 | 0.03613482 | 0
2018-01-27 16:48 | 3727.524684 | 120.0014 | 3 | 1 | 4.112242 | 3.260051 | 0.1174124 | 0 | 0.4808999 | 0
2018-01-27 16:50 | 3847.523584 | 240.0003 | 3 | 1 | 4.394124 | 2.693585 | 0.225922 | 0 | 0.9293413 | 0
2018-01-27 16:52 | 3967.525184 | 360.0019 | 3 | 1 | 4.145599 | 3.259944 | 0.332794 | 0 | 1.374779 | 0
2018-01-27 16:54 | 4087.523984 | 480.0007 | 3 | 1 | 4.167984 | 3.259997 | 0.4414444 | 0 | 1.826432 | 0
2018-01-27 16:56 | 4207.523484 | 600.0002 | 3 | 1 | 4.188875 | 3.260037 | 0.5500942 | 0 | 2.280459 | 0
2018-01-27 16:58 | 4327.524284 | 720.001 | 3 | 1 | 4.207326 | 3.260007 | 0.6587558 | 0 | 2.736651 | 0
2018-01-27 17:00 | 4447.523484 | 840.0002 | 3 | 1 | 4.224331 | 3.25995 | 0.767429 | 0 | 3.194807 | 0
2018-01-27 17:02 | 4567.524184 | 960.0009 | 3 | 1 | 4.241563 | 3.259967 | 0.876095 | 0 | 3.654777 | 0
2018-01-27 17:04 | 4687.523484 | 1080.0002 | 3 | 1 | 4.259324 | 3.259988 | 0.9847444 | 0 | 4.116578 | 0
2018-01-27 17:06 | 4807.523484 | 1200.0002 | 3 | 1 | 4.277731 | 3.259969 | 1.093419 | 0 | 4.580451 | 0
2018-01-27 17:08 | 4927.523484 | 1320.0002 | 3 | 1 | 4.296886 | 3.259988 | 1.202086 | 0 | 5.046334 | 0
2018-01-27 17:10 | 5047.524184 | 1440.0009 | 3 | 1 | 4.317297 | 3.259957 | 1.310726 | 0 | 5.51425 | 0
2018-01-27 17:12 | 5167.523484 | 1560.0002 | 3 | 1 | 4.338926 | 3.259948 | 1.419408 | 0 | 5.984623 | 0
2018-01-27 17:14 | 5287.523484 | 1680.0002 | 3 | 1 | 4.361905 | 3.259976 | 1.528077 | 0 | 6.45737 | 0
2018-01-27 17:16 | 5407.523584 | 1800.0003 | 3 | 1 | 4.386518 | 3.259959 | 1.636738 | 0 | 6.932658 | 0
2018-01-27 17:18 | 5527.524284 | 1920.001 | 3 | 1 | 4.400256 | 3.119437 | 1.74421 | 0 | 7.405165 | 0
2018-01-27 17:20 | 5647.523684 | 2040.0004 | 3 | 1 | 4.400242 | 2.875802 | 1.844047 | 0 | 7.844476 | 0
2018-01-27 17:22 | 5767.524384 | 2160.0011 | 3 | 1 | 4.400248 | 2.650449 | 1.93613 | 0 | 8.249662 | 0
2018-01-27 17:24 | 5887.524384 | 2280.0011 | 3 | 1 | 4.400234 | 2.450004 | 2.020715 | 0 | 8.621855 | 0
2018-01-27 17:26 | 6007.523684 | 2400.0004 | 3 | 1 | 4.400275 | 2.241717 | 2.098996 | 0 | 8.966311 | 0
2018-01-27 17:28 | 6127.525184 | 2520.0019 | 3 | 1 | 4.400218 | 2.089093 | 2.170776 | 0 | 9.282153 | 0
2018-01-27 17:30 | 6247.525184 | 2640.0019 | 3 | 1 | 4.400215 | 1.934703 | 2.237811 | 0 | 9.57712 | 0
2018-01-27 17:32 | 6367.523584 | 2760.0003 | 3 | 1 | 4.40024 | 1.793569 | 2.299896 | 0 | 9.85031 | 0
2018-01-27 17:34 | 6487.525184 | 2880.0019 | 3 | 1 | 4.40025 | 1.666551 | 2.35752 | 0 | 10.10387 | 0
2018-01-27 17:36 | 6607.524384 | 3000.0011 | 3 | 1 | 4.400222 | 1.551447 | 2.411107 | 0 | 10.33966 | 0
2018-01-27 17:38 | 6727.523584 | 3120.0003 | 3 | 1 | 4.400214 | 1.446597 | 2.461043 | 0 | 10.55939 | 0
2018-01-27 17:40 | 6847.525284 | 3240.002 | 3 | 1 | 4.400206 | 1.350592 | 2.507638 | 0 | 10.76442 | 0
2018-01-27 17:42 | 6967.524384 | 3360.0011 | 3 | 1 | 4.400279 | 1.263828 | 2.551182 | 0 | 10.95602 | 0
2018-01-27 17:44 | 7087.525184 | 3480.0019 | 3 | 1 | 4.400199 | 1.183071 | 2.59193 | 0 | 11.13532 | 0
2018-01-27 17:46 | 7207.525284 | 3600.002 | 3 | 1 | 4.400232 | 1.109146 | 2.630107 | 0 | 11.30331 | 0
2018-01-27 17:48 | 7327.523484 | 3720.0002 | 3 | 1 | 4.400161 | 1.039783 | 2.665904 | 0 | 11.46082 | 0
2018-01-27 17:50 | 7447.523584 | 3840.0003 | 3 | 1 | 4.400204 | 0.9768448 | 2.699498 | 0 | 11.60864 | 0
2018-01-27 17:52 | 7567.525184 | 3960.0019 | 3 | 1 | 4.400197 | 0.9172268 | 2.731045 | 0 | 11.74745 | 0
2018-01-27 17:54 | 7687.523684 | 4080.0004 | 3 | 1 | 4.400151 | 0.8612509 | 2.760679 | 0 | 11.87785 | 0
2018-01-27 17:56 | 7807.524384 | 4200.0011 | 3 | 1 | 4.400141 | 0.8098755 | 2.788535 | 0 | 12.00042 | 0
2018-01-27 17:58 | 7927.523684 | 4320.0004 | 3 | 1 | 4.400167 | 0.7621155 | 2.81473 | 0 | 12.11568 | 0
2018-01-27 18:00 | 8047.523584 | 4440.0003 | 3 | 1 | 4.400183 | 0.7176008 | 2.839381 | 0 | 12.22415 | 0
2018-01-27 18:02 | 8167.524384 | 4560.0011 | 3 | 1 | 4.400203 | 0.6757669 | 2.862583 | 0 | 12.32625 | 0
2018-01-27 18:04 | 8287.523584 | 4680.0003 | 3 | 1 | 4.400233 | 0.6366167 | 2.884437 | 0 | 12.42241 | 0
2018-01-27 18:06 | 8407.524384 | 4800.0011 | 3 | 1 | 4.400142 | 0.5993233 | 2.905021 | 0 | 12.51298 | 0
2018-01-27 18:08 | 8527.525284 | 4920.002 | 3 | 1 | 4.400169 | 0.5656395 | 2.924427 | 0 | 12.59837 | 0
2018-01-27 18:10 | 8647.524384 | 5040.0011 | 3 | 1 | 4.400166 | 0.5354481 | 2.94276 | 0 | 12.67904 | 0
2018-01-27 18:12 | 8767.524484 | 5160.0012 | 3 | 1 | 4.400131 | 0.5075083 | 2.960135 | 0 | 12.75549 | 0
2018-01-27 18:14 | 8887.525284 | 5280.002 | 3 | 1 | 4.400171 | 0.482172 | 2.976627 | 0 | 12.82806 | 0
2018-01-27 18:16 | 9007.523684 | 5400.0004 | 3 | 1 | 4.400077 | 0.4568653 | 2.992283 | 0 | 12.89695 | 0
2018-01-27 18:18 | 9127.525284 | 5520.002 | 3 | 1 | 4.400148 | 0.4344454 | 3.007144 | 0 | 12.96234 | 0
2018-01-27 18:20 | 9247.524384 | 5640.0011 | 3 | 1 | 4.400189 | 0.4124212 | 3.021245 | 0 | 13.02439 | 0
2018-01-27 18:22 | 9367.523684 | 5760.0004 | 3 | 1 | 4.400148 | 0.3904982 | 3.034624 | 0 | 13.08325 | 0
2018-01-27 18:24 | 9487.525184 | 5880.0019 | 3 | 1 | 4.40017 | 0.3707962 | 3.047313 | 0 | 13.13909 | 0
2018-01-27 18:26 | 9607.523284 | 6000 | 3 | 1 | 4.400215 | 0.3517189 | 3.059343 | 0 | 13.19202 | 0
2018-01-27 18:28 | 9727.523684 | 6120.0004 | 3 | 1 | 4.400157 | 0.3319149 | 3.070722 | 0 | 13.24209 | 0
2018-01-27 18:30 | 9847.524584 | 6240.0013 | 3 | 1 | 4.400139 | 0.3133068 | 3.08147 | 0 | 13.28938 | 0
2018-01-27 18:32 | 9967.524584 | 6360.0013 | 3 | 1 | 4.400134 | 0.2961597 | 3.091622 | 0 | 13.33405 | 0
2018-01-27 18:34 | 10087.52 | 6480.0011 | 3 | 1 | 4.400109 | 0.2800379 | 3.101226 | 0 | 13.37631 | 0
2018-01-27 18:36 | 10207.53 | 6600.0035 | 3 | 1 | 4.400128 | 0.2660646 | 3.110325 | 0 | 13.41635 | 0
2018-01-27 18:38 | 10327.52 | 6720.0011 | 3 | 1 | 4.400166 | 0.2526751 | 3.118962 | 0 | 13.45435 | 0
2018-01-27 18:40 | 10447.52 | 6840.0004 | 3 | 1 | 4.400159 | 0.2401724 | 3.127165 | 0 | 13.49045 | 0
2018-01-27 18:42 | 10567.53 | 6960.002 | 3 | 1 | 4.400106 | 0.2282677 | 3.134967 | 0 | 13.52478 | 0
2018-01-27 18:44 | 10687.53 | 7080.0019 | 3 | 1 | 4.400128 | 0.2170572 | 3.142396 | 0 | 13.55747 | 0
2018-01-27 18:46 | 10807.52 | 7200.0003 | 3 | 1 | 4.400136 | 0.2074623 | 3.149473 | 0 | 13.58861 | 0
2018-01-27 18:48 | 10927.52 | 7320.0012 | 3 | 1 | 4.40013 | 0.1978531 | 3.156221 | 0 | 13.6183 | 0
2018-01-27 18:50 | 11047.52 | 7440.0004 | 3 | 1 | 4.40013 | 0.1888771 | 3.162657 | 0 | 13.64662 | 0
2018-01-27 18:52 | 11167.52 | 7560 | 3 | 1 | 4.400106 | 0.1799192 | 3.168803 | 0 | 13.67366 | 0
2018-01-27 18:54 | 11287.52 | 7680.0003 | 3 | 1 | 4.400093 | 0.1717014 | 3.174664 | 0 | 13.69945 | 0
2018-01-27 18:56 | 11407.52 | 7800.0011 | 3 | 1 | 4.40009 | 0.1636677 | 3.180262 | 0 | 13.72408 | 0
2018-01-27 18:58 | 11527.53 | 7920.0019 | 3 | 1 | 4.40008 | 0.1561966 | 3.185601 | 0 | 13.74757 | 0
2018-01-27 19:00 | 11647.53 | 8040.002 | 3 | 1 | 4.400042 | 0.1486282 | 3.190691 | 0 | 13.76997 | 0
2018-01-27 19:02 | 11767.52 | 8160.0005 | 3 | 1 | 4.400106 | 0.1426353 | 3.195553 | 0 | 13.79136 | 0
2018-01-27 19:04 | 11887.52 | 8280.0012 | 3 | 1 | 4.400118 | 0.1365013 | 3.2002 | 0 | 13.81181 | 0
2018-01-27 19:06 | 12007.53 | 8400.0019 | 3 | 1 | 4.400103 | 0.1303806 | 3.204651 | 0 | 13.83139 | 0
2018-01-27 19:08 | 12127.53 | 8520.0019 | 3 | 1 | 4.400084 | 0.1249647 | 3.208911 | 0 | 13.85014 | 0
2018-01-27 19:10 | 12247.52 | 8640.0011 | 3 | 1 | 4.400124 | 0.1200428 | 3.212993 | 0 | 13.8681 | 0
2018-01-27 19:12 | 12367.52 | 8760.0011 | 3 | 1 | 4.400075 | 0.1149845 | 3.216901 | 0 | 13.88529 | 0
2018-01-27 19:14 | 12487.53 | 8880.002 | 3 | 1 | 4.400019 | 0.1099701 | 3.220651 | 0 | 13.90179 | 0
2018-01-27 19:16 | 12607.52 | 9000.0003 | 3 | 1 | 4.400058 | 0.1059818 | 3.224255 | 0 | 13.91765 | 0
2018-01-27 19:18 | 12727.53 | 9120.002 | 3 | 1 | 4.400095 | 0.1021471 | 3.227726 | 0 | 13.93293 | 0
2018-01-27 19:20 | 12847.52 | 9240.0011 | 3 | 1 | 4.400094 | 0.0981493 | 3.231065 | 0 | 13.94762 | 0
2018-01-27 19:22 | 12967.52 | 9360.0011 | 3 | 1 | 4.400016 | 0.09386635 | 3.234273 | 0 | 13.96173 | 0
2018-01-27 19:24 | 13087.52 | 9480.0003 | 3 | 1 | 4.400112 | 0.09107018 | 3.237354 | 0 | 13.97529 | 0
2018-01-27 19:26 | 13207.52 | 9600.0003 | 3 | 1 | 4.400128 | 0.08778954 | 3.240324 | 0 | 13.98836 | 0
2018-01-27 19:28 | 13327.52 | 9720.001 | 3 | 1 | 4.400101 | 0.0841074 | 3.243176 | 0 | 14.00091 | 0
2018-01-27 19:30 | 13442.21 | 9834.6863 | 3 | 1 | 4.400081 | 0.08148479 | 3.245815 | 0 | 14.01252 | 0
2018-01-27 19:32 | 13562.25 | 120.001 | 4 | 1 | 4.386234 | 0 | 3.245815 | 0 | 14.01252 | 0
2018-01-27 19:34 | 13682.25 | 240.001 | 4 | 1 | 4.384273 | 0 | 3.245815 | 0 | 14.01252 | 0
2018-01-27 19:35 | 13742.25 | 300.0016 | 4 | 1 | 4.383561 | 0 | 3.245815 | 0 | 14.01252 | 0
2018-01-27 19:36 | 13777.55 | 35.2216 | 5 | 1 | 2.997454 | -6.519979 | 3.245815 | 0.06375489 | 14.01252 | 0.2294895
2018-01-27 19:38 | 13897.6 | 120.0011 | 6 | 1 | 4.337201 | 0 | 3.245815 | 0.06375489 | 14.01252 | 0.2294895
2018-01-27 19:40 | 14017.6 | 240.0011 | 6 | 1 | 4.347468 | 0 | 3.245815 | 0.06375489 | 14.01252 | 0.2294895
2018-01-27 19:41 | 14077.6 | 300.0025 | 6 | 1 | 4.349022 | 0 | 3.245815 | 0.06375489 | 14.01252 | 0.2294895
2018-01-27 19:41 | 14077.61 | 0.0048 | 7 | 2 | 4.349192 | 0 | 0 | 0 | 0 | 0
2018-01-27 19:41 | 14077.7 | 0.0113 | 2 | 2 | 4.345973 | -0.001226425 | 0 | 0 | 0 | 0
2018-01-27 19:43 | 14197.71 | 120.0009 | 3 | 2 | 4.400244 | 0.3553476 | 0.01451095 | 2.62082e-05 | 0.06385063 | 0.0001065851
2018-01-27 19:45 | 14317.71 | 240.0002 | 3 | 2 | 4.400169 | 0.2998657 | 0.02535044 | 2.62082e-05 | 0.1115464 | 0.0001065851
2018-01-27 19:47 | 14437.71 | 360.0002 | 3 | 2 | 4.400232 | 0.2602186 | 0.03466527 | 2.62082e-05 | 0.1525333 | 0.0001065851
2018-01-27 19:49 | 14557.71 | 480.0009 | 3 | 2 | 4.400209 | 0.2266273 | 0.04274578 | 2.62082e-05 | 0.1880889 | 0.0001065851
2018-01-27 19:51 | 14677.71 | 600.001 | 3 | 2 | 4.400142 | 0.1984386 | 0.04980748 | 2.62082e-05 | 0.2191615 | 0.0001065851
2018-01-27 19:53 | 14797.71 | 720.0009 | 3 | 2 | 4.400171 | 0.1767721 | 0.05604452 | 2.62082e-05 | 0.2466054 | 0.0001065851
2018-01-27 19:55 | 14917.71 | 840.0009 | 3 | 2 | 4.400133 | 0.157692 | 0.06161293 | 2.62082e-05 | 0.2711071 | 0.0001065851
2018-01-27 19:57 | 15037.71 | 960.0001 | 3 | 2 | 4.400131 | 0.139389 | 0.06657042 | 2.62082e-05 | 0.2929208 | 0.0001065851
2018-01-27 19:59 | 15157.71 | 1080.0009 | 3 | 2 | 4.400133 | 0.1231651 | 0.07093438 | 2.62082e-05 | 0.3121228 | 0.0001065851
2018-01-27 20:01 | 15277.71 | 1200.001 | 3 | 2 | 4.400075 | 0.1090717 | 0.07480103 | 2.62082e-05 | 0.3291365 | 0.0001065851
2018-01-27 20:03 | 15397.71 | 1320.0019 | 3 | 2 | 4.400125 | 0.09913921 | 0.07826796 | 2.62082e-05 | 0.3443914 | 0.0001065851
2018-01-27 20:04 | 15498.37 | 1420.66 | 3 | 2 | 4.400181 | 0.08149815 | 0.08087595 | 2.62082e-05 | 0.3558669 | 0.0001065851
2018-01-27 20:06 | 15618.42 | 120.0002 | 4 | 2 | 4.384728 | 0 | 0.08087595 | 2.62082e-05 | 0.3558669 | 0.0001065851
2018-01-27 20:08 | 15738.42 | 240.0001 | 4 | 2 | 4.38331 | 0 | 0.08087595 | 2.62082e-05 | 0.3558669 | 0.0001065851
2018-01-27 20:09 | 15798.42 | 300.003 | 4 | 2 | 4.382866 | 0 | 0.08087595 | 2.62082e-05 | 0.3558669 | 0.0001065851
2018-01-27 20:11 | 15918.5032 | 120.0011 | 5 | 2 | 3.522743 | -6.520133 | 0.08087595 | 0.2173244 | 0.3558669 | 0.7610643
2018-01-27 20:13 | 16038.5024 | 240.0003 | 5 | 2 | 3.538708 | -6.520187 | 0.08087595 | 0.4346518 | 0.3558669 | 1.528317
2018-01-27 20:15 | 16158.5032 | 360.0011 | 5 | 2 | 3.492945 | -6.519801 | 0.08087595 | 0.6519989 | 0.3558669 | 2.292782
2018-01-27 20:17 | 16278.504 | 480.0019 | 5 | 2 | 3.439325 | -6.520147 | 0.08087595 | 0.8693108 | 0.3558669 | 3.04604
2018-01-27 20:19 | 16398.5024 | 600.0003 | 5 | 2 | 3.385972 | -6.520155 | 0.08087595 | 1.086659 | 0.3558669 | 3.787766
2018-01-27 20:21 | 16518.5033 | 720.0012 | 5 | 2 | 3.333384 | -6.520157 | 0.08087595 | 1.30398 | 0.3558669 | 4.517867
2018-01-27 20:23 | 16638.5033 | 840.0012 | 5 | 2 | 3.279979 | -6.519839 | 0.08087595 | 1.521299 | 0.3558669 | 5.236522
2018-01-27 20:25 | 16758.504 | 960.0019 | 5 | 2 | 3.223089 | -6.520023 | 0.08087595 | 1.738618 | 0.3558669 | 5.943254
2018-01-27 20:27 | 16878.5034 | 1080.0013 | 5 | 2 | 3.154964 | -6.52018 | 0.08087595 | 1.95594 | 0.3558669 | 6.636563
2018-01-27 20:29 | 16998.5025 | 1200.0004 | 5 | 2 | 3.068743 | -6.520095 | 0.08087595 | 2.173254 | 0.3558669 | 7.313328
2018-01-27 20:31 | 17071.1495 | 1272.6474 | 5 | 2 | 2.999997 | -6.520132 | 0.08087595 | 2.304819 | 0.3558669 | 7.712756
2018-01-27 20:33 | 17191.2 | 120.0024 | 6 | 2 | 3.723856 | 0 | 0.08087595 | 2.304819 | 0.3558669 | 7.712756
2018-01-27 20:35 | 17311.2 | 240 | 6 | 2 | 3.743127 | 0 | 0.08087595 | 2.304819 | 0.3558669 | 7.712756
2018-01-27 20:36 | 17371.2 | 300.0045 | 6 | 2 | 3.750659 | 0 | 0.08087595 | 2.304819 | 0.3558669 | 7.712756
2018-01-27 20:36 | 17371.21008 | 0.0028 | 7 | 3 | 3.750515 | 0 | 0 | 0 | 0 | 0
2018-01-27 20:38 | 17491.3 | 120.0018 | 2 | 3 | 4.200305 | 4.296802 | 0.1562152 | 2.437e-09 | 0.6518331 | 9.141e-09
2018-01-27 20:40 | 17611.3 | 240.0003 | 2 | 3 | 4.200264 | 3.900044 | 0.2920295 | 2.437e-09 | 1.222292 | 9.141e-09
2018-01-27 20:42 | 17731.3 | 360.0002 | 2 | 3 | 4.20028 | 3.601705 | 0.4170349 | 2.437e-09 | 1.747348 | 9.141e-09
2018-01-27 20:44 | 17851.3 | 480.0018 | 2 | 3 | 4.200278 | 3.287929 | 0.5319175 | 2.437e-09 | 2.229886 | 9.141e-09
2018-01-27 20:44 | 17861.62 | 490.3232 | 2 | 3 | 4.200301 | 3.259999 | 0.5413018 | 2.437e-09 | 2.269303 | 9.141e-09
2018-01-27 20:46 | 17981.6326 | 120.001 | 3 | 3 | 4.230043 | 3.25999 | 0.649576 | 2.662e-09 | 2.725555 | 1.0045e-08
2018-01-27 20:48 | 18101.632 | 240.0004 | 3 | 3 | 4.265403 | 3.259995 | 0.7582328 | 2.662e-09 | 3.187068 | 1.0045e-08
2018-01-27 20:50 | 18221.6327 | 360.0011 | 3 | 3 | 4.304104 | 3.260045 | 0.8668917 | 2.662e-09 | 3.652618 | 1.0045e-08
2018-01-27 20:52 | 18341.6335 | 480.0019 | 3 | 3 | 4.345386 | 3.260066 | 0.9755491 | 2.662e-09 | 4.122521 | 1.0045e-08
2018-01-27 20:54 | 18461.6319 | 600.0003 | 3 | 3 | 4.387835 | 3.260026 | 1.084205 | 2.662e-09 | 4.596964 | 1.0045e-08
2018-01-27 20:56 | 18581.6329 | 720.0013 | 3 | 3 | 4.400296 | 2.93924 | 1.18874 | 2.662e-09 | 5.056757 | 1.0045e-08
2018-01-27 20:58 | 18701.632 | 840.0004 | 3 | 3 | 4.400288 | 2.597119 | 1.280821 | 2.662e-09 | 5.461936 | 1.0045e-08
2018-01-27 21:00 | 18821.6327 | 960.0011 | 3 | 3 | 4.40028 | 2.313661 | 1.362515 | 2.662e-09 | 5.821414 | 1.0045e-08
2018-01-27 21:02 | 18941.6327 | 1080.0011 | 3 | 3 | 4.400274 | 2.074889 | 1.435521 | 2.662e-09 | 6.142658 | 1.0045e-08
2018-01-27 21:04 | 19061.6328 | 1200.0012 | 3 | 3 | 4.400262 | 1.874055 | 1.501237 | 2.662e-09 | 6.431826 | 1.0045e-08
2018-01-27 21:06 | 19181.6319 | 1320.0003 | 3 | 3 | 4.400257 | 1.704066 | 1.560783 | 2.662e-09 | 6.693839 | 1.0045e-08
2018-01-27 21:08 | 19301.6327 | 1440.0011 | 3 | 3 | 4.400226 | 1.554941 | 1.615032 | 2.662e-09 | 6.932548 | 1.0045e-08
2018-01-27 21:10 | 19421.6319 | 1560.0003 | 3 | 3 | 4.40022 | 1.423602 | 1.664624 | 2.662e-09 | 7.150764 | 1.0045e-08
2018-01-27 21:12 | 19541.632 | 1680.0004 | 3 | 3 | 4.400222 | 1.308377 | 1.710116 | 2.662e-09 | 7.350939 | 1.0045e-08
2018-01-27 21:14 | 19661.6327 | 1800.0011 | 3 | 3 | 4.4002 | 1.205371 | 1.751982 | 2.662e-09 | 7.53516 | 1.0045e-08
2018-01-27 21:16 | 19781.632 | 1920.0004 | 3 | 3 | 4.4002 | 1.113394 | 1.790602 | 2.662e-09 | 7.705093 | 1.0045e-08
2018-01-27 21:18 | 19901.6319 | 2040.0003 | 3 | 3 | 4.400159 | 1.028934 | 1.826286 | 2.662e-09 | 7.862113 | 1.0045e-08
2018-01-27 21:20 | 20021.6335 | 2160.0019 | 3 | 3 | 4.400191 | 0.9537954 | 1.859308 | 2.662e-09 | 8.007416 | 1.0045e-08
2018-01-27 21:22 | 20141.6328 | 2280.0012 | 3 | 3 | 4.400196 | 0.8843098 | 1.889916 | 2.662e-09 | 8.142097 | 1.0045e-08
2018-01-27 21:24 | 20261.6327 | 2400.0011 | 3 | 3 | 4.40016 | 0.8210459 | 1.918321 | 2.662e-09 | 8.267086 | 1.0045e-08
2018-01-27 21:26 | 20381.632 | 2520.0004 | 3 | 3 | 4.400177 | 0.7629261 | 1.944714 | 2.662e-09 | 8.383217 | 1.0045e-08
2018-01-27 21:28 | 20501.6327 | 2640.0011 | 3 | 3 | 4.400184 | 0.7097282 | 1.969244 | 2.662e-09 | 8.491155 | 1.0045e-08
2018-01-27 21:30 | 20621.632 | 2760.0004 | 3 | 3 | 4.400189 | 0.6600428 | 1.992059 | 2.662e-09 | 8.591543 | 1.0045e-08
2018-01-27 21:32 | 20741.6323 | 2880.0007 | 3 | 3 | 4.400223 | 0.6151352 | 2.013288 | 2.662e-09 | 8.684957 | 1.0045e-08
2018-01-27 21:34 | 20861.6335 | 3000.0019 | 3 | 3 | 4.400112 | 0.5717754 | 2.033058 | 2.662e-09 | 8.771946 | 1.0045e-08
2018-01-27 21:36 | 20981.6327 | 3120.0011 | 3 | 3 | 4.400173 | 0.5333557 | 2.051484 | 2.662e-09 | 8.853024 | 1.0045e-08
2018-01-27 21:38 | 21101.6327 | 3240.0011 | 3 | 3 | 4.400187 | 0.4978981 | 2.068664 | 2.662e-09 | 8.928619 | 1.0045e-08
2018-01-27 21:40 | 21221.6328 | 3360.0012 | 3 | 3 | 4.400124 | 0.4637108 | 2.084689 | 2.662e-09 | 8.999131 | 1.0045e-08
2018-01-27 21:42 | 21341.6319 | 3480.0003 | 3 | 3 | 4.400159 | 0.4332438 | 2.099646 | 2.662e-09 | 9.064945 | 1.0045e-08
2018-01-27 21:44 | 21461.6335 | 3600.0019 | 3 | 3 | 4.400164 | 0.4052401 | 2.113613 | 2.662e-09 | 9.126402 | 1.0045e-08
2018-01-27 21:46 | 21581.6317 | 3720.0001 | 3 | 3 | 4.400148 | 0.3786383 | 2.126665 | 2.662e-09 | 9.183832 | 1.0045e-08
2018-01-27 21:48 | 21701.6319 | 3840.0003 | 3 | 3 | 4.400115 | 0.3542109 | 2.138874 | 2.662e-09 | 9.237556 | 1.0045e-08
2018-01-27 21:50 | 21821.6318 | 3960.0002 | 3 | 3 | 4.400178 | 0.3323278 | 2.150307 | 2.662e-09 | 9.287862 | 1.0045e-08
2018-01-27 21:52 | 21941.6327 | 4080.0011 | 3 | 3 | 4.400125 | 0.3116093 | 2.161032 | 2.662e-09 | 9.335054 | 1.0045e-08
2018-01-27 21:54 | 22061.632 | 4200.0004 | 3 | 3 | 4.40014 | 0.2932768 | 2.171109 | 2.662e-09 | 9.379395 | 1.0045e-08
2018-01-27 21:56 | 22181.6318 | 4320.0002 | 3 | 3 | 4.400111 | 0.2754831 | 2.180586 | 2.662e-09 | 9.421093 | 1.0045e-08
2018-01-27 21:58 | 22301.632 | 4440.0004 | 3 | 3 | 4.400187 | 0.2605762 | 2.189512 | 2.662e-09 | 9.460367 | 1.0045e-08
2018-01-27 22:00 | 22421.6327 | 4560.0011 | 3 | 3 | 4.400152 | 0.2451935 | 2.197922 | 2.662e-09 | 9.497373 | 1.0045e-08
2018-01-27 22:02 | 22541.6335 | 4680.0019 | 3 | 3 | 4.400173 | 0.2319736 | 2.205857 | 2.662e-09 | 9.53229 | 1.0045e-08
2018-01-27 22:04 | 22661.6326 | 4800.001 | 3 | 3 | 4.40012 | 0.2186804 | 2.213351 | 2.662e-09 | 9.565265 | 1.0045e-08
2018-01-27 22:06 | 22781.6318 | 4920.0002 | 3 | 3 | 4.400126 | 0.2067175 | 2.220439 | 2.662e-09 | 9.596453 | 1.0045e-08
2018-01-27 22:08 | 22901.6318 | 5040.0002 | 3 | 3 | 4.400149 | 0.195653 | 2.227139 | 2.662e-09 | 9.625931 | 1.0045e-08
2018-01-27 22:10 | 23021.6318 | 5160.0002 | 3 | 3 | 4.400101 | 0.1850338 | 2.233474 | 2.662e-09 | 9.65381 | 1.0045e-08
2018-01-27 22:12 | 23141.6318 | 5280.0002 | 3 | 3 | 4.400135 | 0.1774235 | 2.239507 | 2.662e-09 | 9.680353 | 1.0045e-08
2018-01-27 22:14 | 23261.6326 | 5400.001 | 3 | 3 | 4.4001 | 0.1710424 | 2.245305 | 2.662e-09 | 9.705865 | 1.0045e-08
2018-01-27 22:16 | 23381.6325 | 5520.0009 | 3 | 3 | 4.40007 | 0.1653318 | 2.250916 | 2.662e-09 | 9.730556 | 1.0045e-08
2018-01-27 22:18 | 23501.6318 | 5640.0002 | 3 | 3 | 4.400092 | 0.1609793 | 2.256355 | 2.662e-09 | 9.754486 | 1.0045e-08
2018-01-27 22:20 | 23621.6326 | 5760.001 | 3 | 3 | 4.400106 | 0.1570759 | 2.261654 | 2.662e-09 | 9.777803 | 1.0045e-08
2018-01-27 22:22 | 23741.6318 | 5880.0002 | 3 | 3 | 4.400078 | 0.15275 | 2.266818 | 2.662e-09 | 9.800524 | 1.0045e-08
2018-01-27 22:24 | 23861.6326 | 6000.001 | 3 | 3 | 4.400133 | 0.1483707 | 2.271838 | 2.662e-09 | 9.822612 | 1.0045e-08
2018-01-27 22:26 | 23981.6325 | 6120.0009 | 3 | 3 | 4.400108 | 0.143362 | 2.276687 | 2.662e-09 | 9.843948 | 1.0045e-08
2018-01-27 22:28 | 24101.6318 | 6240.0002 | 3 | 3 | 4.400091 | 0.1372337 | 2.281365 | 2.662e-09 | 9.864534 | 1.0045e-08
2018-01-27 22:30 | 24221.6326 | 6360.001 | 3 | 3 | 4.400076 | 0.1297388 | 2.285826 | 2.662e-09 | 9.884163 | 1.0045e-08
2018-01-27 22:32 | 24341.6325 | 6480.0009 | 3 | 3 | 4.400111 | 0.1221666 | 2.290036 | 2.662e-09 | 9.902684 | 1.0045e-08
2018-01-27 22:34 | 24461.6318 | 6600.0002 | 3 | 3 | 4.400103 | 0.1142645 | 2.293975 | 2.662e-09 | 9.920016 | 1.0045e-08
2018-01-27 22:36 | 24581.6326 | 6720.001 | 3 | 3 | 4.400098 | 0.1067705 | 2.297651 | 2.662e-09 | 9.936192 | 1.0045e-08
2018-01-27 22:38 | 24701.6326 | 6840.001 | 3 | 3 | 4.400145 | 0.1003399 | 2.30109 | 2.662e-09 | 9.951325 | 1.0045e-08
2018-01-27 22:40 | 24821.6325 | 6960.0009 | 3 | 3 | 4.400077 | 0.09344673 | 2.304308 | 2.662e-09 | 9.965487 | 1.0045e-08
2018-01-27 22:42 | 24941.6326 | 7080.001 | 3 | 3 | 4.400061 | 0.08731937 | 2.307328 | 2.662e-09 | 9.978771 | 1.0045e-08
2018-01-27 22:44 | 25061.6319 | 7200.0003 | 3 | 3 | 4.400039 | 0.08224964 | 2.310158 | 2.662e-09 | 9.991226 | 1.0045e-08
2018-01-27 22:44 | 25102.5517 | 7240.9201 | 3 | 3 | 4.400128 | 0.08149147 | 2.311092 | 2.662e-09 | 9.995337 | 1.0045e-08
2018-01-27 22:46 | 25222.6 | 120.0007 | 4 | 3 | 4.388294 | 0 | 2.311093 | 2.662e-09 | 9.995337 | 1.0045e-08
2018-01-27 22:48 | 25342.6 | 239.9999 | 4 | 3 | 4.386808 | 0 | 2.311093 | 2.662e-09 | 9.995337 | 1.0045e-08
2018-01-27 22:49 | 25402.6 | 300.003 | 4 | 3 | 4.386286 | 0 | 2.311093 | 2.662e-09 | 9.995337 | 1.0045e-08
2018-01-27 22:51 | 25522.6749 | 120.0001 | 5 | 3 | 3.60396 | -6.520172 | 2.311093 | 0.2173127 | 9.995337 | 0.7927354
2018-01-27 22:53 | 25642.6758 | 240.001 | 5 | 3 | 3.577089 | -6.520118 | 2.311093 | 0.4346353 | 9.995337 | 1.574004
2018-01-27 22:55 | 25762.6749 | 360.0001 | 5 | 3 | 3.519823 | -6.520095 | 2.311093 | 0.6519619 | 9.995337 | 2.345368
2018-01-27 22:57 | 25882.6758 | 480.001 | 5 | 3 | 3.458929 | -6.520152 | 2.311093 | 0.8692985 | 9.995337 | 3.103671
2018-01-27 22:59 | 26002.6766 | 600.0018 | 5 | 3 | 3.40088 | -6.520016 | 2.311093 | 1.086617 | 9.995337 | 3.849
2018-01-27 23:01 | 26122.6766 | 720.0018 | 5 | 3 | 3.345825 | -6.520177 | 2.311093 | 1.303948 | 9.995337 | 4.582065
2018-01-27 23:03 | 26242.6751 | 840.0003 | 5 | 3 | 3.292425 | -6.520167 | 2.311093 | 1.521253 | 9.995337 | 5.303319
2018-01-27 23:05 | 26362.6758 | 960.001 | 5 | 3 | 3.236737 | -6.52016 | 2.311093 | 1.738591 | 9.995337 | 6.012916
2018-01-27 23:07 | 26482.6759 | 1080.0011 | 5 | 3 | 3.173428 | -6.52019 | 2.311093 | 1.955908 | 9.995337 | 6.709627
2018-01-27 23:09 | 26602.6761 | 1200.0013 | 5 | 3 | 3.09252 | -6.520125 | 2.311093 | 2.173226 | 9.995337 | 7.390931
2018-01-27 23:11 | 26702.8421 | 1300.1673 | 5 | 3 | 2.999989 | -6.519856 | 2.311093 | 2.354622 | 9.995337 | 7.944042
2018-01-27 23:13 | 26822.89 | 120.0016 | 6 | 3 | 3.720663 | 0 | 2.311093 | 2.354622 | 9.995337 | 7.944042
2018-01-27 23:15 | 26942.89 | 240.0016 | 6 | 3 | 3.73774 | 0 | 2.311093 | 2.354622 | 9.995337 | 7.944042
2018-01-27 23:16 | 27002.89 | 300.0021 | 6 | 3 | 3.744517 | 0 | 2.311093 | 2.354622 | 9.995337 | 7.944042
2018-01-27 23:16 | 27002.9 | 0.0029 | 7 | 4 | 3.744504 | 0 | 0 | 0 | 0 | 0
2018-01-27 23:18 | 27122.99 | 120.0027 | 2 | 4 | 4.200299 | 4.368754 | 0.1577066 | 5.232e-09 | 0.6571324 | 1.9591e-08
2018-01-27 23:20 | 27242.99 | 240.0027 | 2 | 4 | 4.200286 | 3.9488 | 0.2954149 | 5.232e-09 | 1.235547 | 1.9591e-08
2018-01-27 23:22 | 27362.99 | 360.0002 | 2 | 4 | 4.200248 | 3.649678 | 0.4220341 | 5.232e-09 | 1.767382 | 1.9591e-08
2018-01-27 23:24 | 27482.99 | 480.0019 | 2 | 4 | 4.200264 | 3.343797 | 0.5386273 | 5.232e-09 | 2.257104 | 1.9591e-08
2018-01-27 23:25 | 27514.78 | 511.7905 | 2 | 4 | 4.200278 | 3.259965 | 0.5677794 | 5.232e-09 | 2.379551 | 1.9591e-08
2018-01-27 23:27 | 27634.8 | 120.0025 | 3 | 4 | 4.229875 | 3.260009 | 0.6760557 | 7.098e-09 | 2.835804 | 2.7083e-08
2018-01-27 23:29 | 27754.8 | 240.0019 | 3 | 4 | 4.265238 | 3.259988 | 0.784714 | 7.098e-09 | 3.297303 | 2.7083e-08
2018-01-27 23:31 | 27874.79 | 360.0002 | 3 | 4 | 4.303785 | 3.259971 | 0.893371 | 7.098e-09 | 3.76282 | 2.7083e-08
2018-01-27 23:33 | 27994.8 | 480.0019 | 3 | 4 | 4.344148 | 3.260081 | 1.002033 | 7.098e-09 | 4.232657 | 2.7083e-08
2018-01-27 23:35 | 28114.8 | 600.0035 | 3 | 4 | 4.385809 | 3.260003 | 1.110691 | 7.098e-09 | 4.706933 | 2.7083e-08
2018-01-27 23:37 | 28234.79 | 720.0002 | 3 | 4 | 4.400326 | 2.962361 | 1.215803 | 7.098e-09 | 5.169191 | 2.7083e-08
2018-01-27 23:39 | 28354.8 | 840.0019 | 3 | 4 | 4.400255 | 2.617578 | 1.30859 | 7.098e-09 | 5.577481 | 2.7083e-08
2018-01-27 23:41 | 28474.79 | 960.0003 | 3 | 4 | 4.400232 | 2.333041 | 1.390978 | 7.098e-09 | 5.94001 | 2.7083e-08
2018-01-27 23:43 | 28594.8 | 1080.0026 | 3 | 4 | 4.400275 | 2.094699 | 1.464654 | 7.098e-09 | 6.264202 | 2.7083e-08
2018-01-27 23:45 | 28714.79 | 1200.0002 | 3 | 4 | 4.400229 | 1.896193 | 1.531063 | 7.098e-09 | 6.556419 | 2.7083e-08
2018-01-27 23:47 | 28834.8 | 1320.0019 | 3 | 4 | 4.400231 | 1.725909 | 1.591361 | 7.098e-09 | 6.821742 | 2.7083e-08
2018-01-27 23:49 | 28954.79 | 1440.0002 | 3 | 4 | 4.400229 | 1.578869 | 1.646378 | 7.098e-09 | 7.063831 | 2.7083e-08
2018-01-27 23:51 | 29074.79 | 1560.0002 | 3 | 4 | 4.400209 | 1.44863 | 1.696798 | 7.098e-09 | 7.285691 | 2.7083e-08
2018-01-27 23:53 | 29194.8 | 1680.0027 | 3 | 4 | 4.400189 | 1.332053 | 1.743115 | 7.098e-09 | 7.489498 | 2.7083e-08
2018-01-27 23:55 | 29314.79 | 1800.0003 | 3 | 4 | 4.400198 | 1.228238 | 1.785758 | 7.098e-09 | 7.677134 | 2.7083e-08
2018-01-27 23:57 | 29434.8 | 1920.0027 | 3 | 4 | 4.400214 | 1.135631 | 1.825131 | 7.098e-09 | 7.850382 | 2.7083e-08
2018-01-27 23:59 | 29554.8 | 2040.0018 | 3 | 4 | 4.400196 | 1.051099 | 1.861562 | 7.098e-09 | 8.01069 | 2.7083e-08
2018-01-28 00:01 | 29674.8 | 2160.0019 | 3 | 4 | 4.400222 | 0.9748535 | 1.895307 | 7.098e-09 | 8.159173 | 2.7083e-08
2018-01-28 00:03 | 29794.8 | 2280.0027 | 3 | 4 | 4.400198 | 0.9036369 | 1.926589 | 7.098e-09 | 8.296818 | 2.7083e-08
2018-01-28 00:05 | 29914.8 | 2400.0018 | 3 | 4 | 4.400177 | 0.8382378 | 1.955601 | 7.098e-09 | 8.424477 | 2.7083e-08
2018-01-28 00:07 | 30034.79 | 2520.0002 | 3 | 4 | 4.400173 | 0.7791166 | 1.982544 | 7.098e-09 | 8.543034 | 2.7083e-08
2018-01-28 00:09 | 30154.79 | 2640.0003 | 3 | 4 | 4.400146 | 0.7244568 | 2.007597 | 7.098e-09 | 8.653268 | 2.7083e-08
2018-01-28 00:11 | 30274.8 | 2760.0019 | 3 | 4 | 4.400159 | 0.675065 | 2.030915 | 7.098e-09 | 8.755875 | 2.7083e-08
2018-01-28 00:13 | 30394.79 | 2880.0002 | 3 | 4 | 4.400191 | 0.6294346 | 2.052642 | 7.098e-09 | 8.851476 | 2.7083e-08
2018-01-28 00:15 | 30514.8 | 3000.0019 | 3 | 4 | 4.400229 | 0.5870523 | 2.072894 | 7.098e-09 | 8.940588 | 2.7083e-08
2018-01-28 00:17 | 30634.8 | 3120.0018 | 3 | 4 | 4.400198 | 0.5475531 | 2.09178 | 7.098e-09 | 9.023691 | 2.7083e-08
2018-01-28 00:19 | 30754.8 | 3240.0026 | 3 | 4 | 4.400161 | 0.5107622 | 2.109411 | 7.098e-09 | 9.101269 | 2.7083e-08
2018-01-28 00:21 | 30874.79 | 3360.0002 | 3 | 4 | 4.400161 | 0.4770803 | 2.12587 | 7.098e-09 | 9.173689 | 2.7083e-08
2018-01-28 00:23 | 30994.8 | 3480.0018 | 3 | 4 | 4.400151 | 0.4457598 | 2.141245 | 7.098e-09 | 9.241344 | 2.7083e-08
2018-01-28 00:25 | 31114.8 | 3600.0019 | 3 | 4 | 4.400148 | 0.4164143 | 2.155612 | 7.098e-09 | 9.304559 | 2.7083e-08
2018-01-28 00:27 | 31234.8 | 3720.0018 | 3 | 4 | 4.400148 | 0.3897352 | 2.169044 | 7.098e-09 | 9.363666 | 2.7083e-08
2018-01-28 00:29 | 31354.8 | 3840.0034 | 3 | 4 | 4.400087 | 0.3643093 | 2.181616 | 7.098e-09 | 9.418982 | 2.7083e-08
2018-01-28 00:31 | 31474.8 | 3960.0026 | 3 | 4 | 4.400173 | 0.3423414 | 2.193397 | 7.098e-09 | 9.470821 | 2.7083e-08
2018-01-28 00:33 | 31594.8 | 4080.0018 | 3 | 4 | 4.400135 | 0.3209152 | 2.204445 | 7.098e-09 | 9.519433 | 2.7083e-08
2018-01-28 00:35 | 31714.8 | 4200.0019 | 3 | 4 | 4.400138 | 0.3015156 | 2.214816 | 7.098e-09 | 9.565067 | 2.7083e-08
2018-01-28 00:37 | 31834.79 | 4320.0002 | 3 | 4 | 4.400182 | 0.2839556 | 2.224572 | 7.098e-09 | 9.607995 | 2.7083e-08
2018-01-28 00:39 | 31954.8 | 4440.0025 | 3 | 4 | 4.400128 | 0.2670259 | 2.233746 | 7.098e-09 | 9.648362 | 2.7083e-08
2018-01-28 00:41 | 32074.79 | 4560.0002 | 3 | 4 | 4.400188 | 0.2517052 | 2.242383 | 7.098e-09 | 9.686369 | 2.7083e-08
2018-01-28 00:43 | 32194.8 | 4680.0024 | 3 | 4 | 4.400173 | 0.2379799 | 2.250524 | 7.098e-09 | 9.722187 | 2.7083e-08
2018-01-28 00:45 | 32314.8 | 4800.0025 | 3 | 4 | 4.40012 | 0.2262144 | 2.258244 | 7.098e-09 | 9.756157 | 2.7083e-08
2018-01-28 00:47 | 32434.8 | 4920.0024 | 3 | 4 | 4.400167 | 0.2151423 | 2.265592 | 7.098e-09 | 9.788489 | 2.7083e-08
2018-01-28 00:49 | 32554.8 | 5040.0018 | 3 | 4 | 4.400136 | 0.2044182 | 2.27258 | 7.098e-09 | 9.819236 | 2.7083e-08
2018-01-28 00:51 | 32674.8 | 5160.0025 | 3 | 4 | 4.400091 | 0.1950827 | 2.279233 | 7.098e-09 | 9.848511 | 2.7083e-08
2018-01-28 00:53 | 32794.8 | 5280.0024 | 3 | 4 | 4.4001 | 0.1868086 | 2.285603 | 7.098e-09 | 9.876538 | 2.7083e-08
2018-01-28 00:55 | 32914.8 | 5400.0025 | 3 | 4 | 4.400121 | 0.1793165 | 2.291707 | 7.098e-09 | 9.903398 | 2.7083e-08
2018-01-28 00:57 | 33034.8 | 5520.0024 | 3 | 4 | 4.400063 | 0.1712551 | 2.297556 | 7.098e-09 | 9.929136 | 2.7083e-08
2018-01-28 00:59 | 33154.8 | 5640.0025 | 3 | 4 | 4.400082 | 0.1645432 | 2.303162 | 7.098e-09 | 9.9538 | 2.7083e-08
2018-01-28 01:01 | 33274.8 | 5760.0016 | 3 | 4 | 4.400026 | 0.1567268 | 2.308523 | 7.098e-09 | 9.977391 | 2.7083e-08
2018-01-28 01:03 | 33394.8 | 5880.0018 | 3 | 4 | 4.400127 | 0.1501579 | 2.313649 | 7.098e-09 | 9.999947 | 2.7083e-08
2018-01-28 01:05 | 33514.8 | 6000.0025 | 3 | 4 | 4.400112 | 0.1423035 | 2.318523 | 7.098e-09 | 10.02139 | 2.7083e-08
2018-01-28 01:07 | 33634.8 | 6120.0017 | 3 | 4 | 4.400088 | 0.1351547 | 2.32315 | 7.098e-09 | 10.04175 | 2.7083e-08
2018-01-28 01:09 | 33754.8 | 6240.0017 | 3 | 4 | 4.400139 | 0.1300764 | 2.327558 | 7.098e-09 | 10.06115 | 2.7083e-08
2018-01-28 01:11 | 33874.8 | 6360.0024 | 3 | 4 | 4.400131 | 0.1238775 | 2.331772 | 7.098e-09 | 10.07969 | 2.7083e-08
2018-01-28 01:13 | 33994.8 | 6480.0017 | 3 | 4 | 4.400058 | 0.1163864 | 2.335784 | 7.098e-09 | 10.09734 | 2.7083e-08
2018-01-28 01:15 | 34114.8 | 6600.0025 | 3 | 4 | 4.400081 | 0.1100283 | 2.339556 | 7.098e-09 | 10.11394 | 2.7083e-08
2018-01-28 01:17 | 34234.8 | 6720.0018 | 3 | 4 | 4.400103 | 0.1035032 | 2.343115 | 7.098e-09 | 10.1296 | 2.7083e-08
2018-01-28 01:19 | 34354.8 | 6840.0017 | 3 | 4 | 4.400098 | 0.09795189 | 2.346474 | 7.098e-09 | 10.14438 | 2.7083e-08
2018-01-28 01:21 | 34474.8 | 6960.0025 | 3 | 4 | 4.400066 | 0.0928545 | 2.349656 | 7.098e-09 | 10.15838 | 2.7083e-08
2018-01-28 01:23 | 34594.79 | 7080.0001 | 3 | 4 | 4.400115 | 0.08851337 | 2.352683 | 7.098e-09 | 10.1717 | 2.7083e-08
2018-01-28 01:25 | 34714.8 | 7200.0017 | 3 | 4 | 4.400116 | 0.08407211 | 2.355543 | 7.098e-09 | 10.18428 | 2.7083e-08
2018-01-28 01:26 | 34762.93 | 7248.1335 | 3 | 4 | 4.400075 | 0.08149719 | 2.356653 | 7.098e-09 | 10.18917 | 2.7083e-08
2018-01-28 01:28 | 34882.97 | 120 | 4 | 4 | 4.388384 | 0 | 2.356653 | 7.098e-09 | 10.18917 | 2.7083e-08
2018-01-28 01:30 | 35002.97 | 240.0007 | 4 | 4 | 4.38692 | 0 | 2.356653 | 7.098e-09 | 10.18917 | 2.7083e-08
2018-01-28 01:31 | 35062.97 | 300.0005 | 4 | 4 | 4.38638 | 0 | 2.356653 | 7.098e-09 | 10.18917 | 2.7083e-08
2018-01-28 01:33 | 35183.05 | 120.0002 | 5 | 4 | 3.623961 | -6.519825 | 2.356653 | 0.217307 | 10.18917 | 0.7989032
2018-01-28 01:35 | 35303.05 | 240.0001 | 5 | 4 | 3.589057 | -6.519887 | 2.356653 | 0.4346291 | 10.18917 | 1.58346
2018-01-28 01:37 | 35423.05 | 360.0009 | 5 | 4 | 3.528827 | -6.519866 | 2.356653 | 0.6519465 | 10.18917 | 2.357087
2018-01-28 01:39 | 35543.05 | 480.0001 | 5 | 4 | 3.466348 | -6.519822 | 2.356653 | 0.8692614 | 10.18917 | 3.117157
2018-01-28 01:41 | 35663.05 | 600.001 | 5 | 4 | 3.406156 | -6.519883 | 2.356653 | 1.086592 | 10.18917 | 3.863872
2018-01-28 01:43 | 35783.05 | 720.0011 | 5 | 4 | 3.350708 | -6.519847 | 2.356653 | 1.303909 | 10.18917 | 4.597964
2018-01-28 01:45 | 35903.05 | 840.001 | 5 | 4 | 3.298165 | -6.519841 | 2.356653 | 1.521214 | 10.18917 | 5.320365
2018-01-28 01:47 | 36023.05 | 960.0011 | 5 | 4 | 3.243724 | -6.519827 | 2.356653 | 1.738529 | 10.18917 | 6.031225
2018-01-28 01:49 | 36143.05 | 1080.001 | 5 | 4 | 3.182748 | -6.520063 | 2.356653 | 1.955862 | 10.18917 | 6.729787
2018-01-28 01:51 | 36263.05 | 1200.0019 | 5 | 4 | 3.105895 | -6.519883 | 2.356653 | 2.173174 | 10.18917 | 7.413428
2018-01-28 01:52 | 36379.71 | 1316.6673 | 5 | 4 | 2.999994 | -6.519896 | 2.356653 | 2.384459 | 10.18917 | 8.059363
2018-01-28 01:54 | 36499.76 | 120.0008 | 6 | 4 | 3.718768 | 0 | 2.356653 | 2.384459 | 10.18917 | 8.059363
2018-01-28 01:56 | 36619.76 | 240 | 6 | 4 | 3.734867 | 0 | 2.356653 | 2.384459 | 10.18917 | 8.059363
2018-01-28 01:57 | 36679.76 | 300.003 | 6 | 4 | 3.741252 | 0 | 2.356653 | 2.384459 | 10.18917 | 8.059363
2018-01-28 01:57 | 36679.77 | 0.0025 | 7 | 5 | 3.741152 | 0 | 0 | 0 | 0 | 0
2018-01-28 01:59 | 36799.86 | 120.001 | 2 | 5 | 4.200286 | 4.413413 | 0.1585763 | 0 | 0.6603089 | 0
2018-01-28 02:01 | 36919.86 | 240.001 | 2 | 5 | 4.200275 | 3.977071 | 0.2974106 | 0 | 1.243453 | 0
2018-01-28 02:03 | 37039.86 | 360.0002 | 2 | 5 | 4.200267 | 3.675359 | 0.4249141 | 0 | 1.779001 | 0
2018-01-28 02:05 | 37159.86 | 480.0018 | 2 | 5 | 4.200284 | 3.36465 | 0.5422886 | 0 | 2.272006 | 0
2018-01-28 02:06 | 37199.31 | 519.4559 | 2 | 5 | 4.200284 | 3.259997 | 0.5785801 | 0 | 2.42444 | 0
2018-01-28 02:08 | 37319.33 | 120.0029 | 3 | 5 | 4.229851 | 3.260016 | 0.6868564 | 0 | 2.880695 | 0
2018-01-28 02:10 | 37439.33 | 240.0004 | 3 | 5 | 4.264711 | 3.260068 | 0.7955108 | 0 | 3.34215 | 0
2018-01-28 02:12 | 37559.33 | 360.002 | 3 | 5 | 4.302386 | 3.260007 | 0.9041722 | 0 | 3.807583 | 0
2018-01-28 02:14 | 37679.33 | 480.001 | 3 | 5 | 4.34223 | 3.26002 | 1.012825 | 0 | 4.277204 | 0
2018-01-28 02:16 | 37799.33 | 600.0003 | 3 | 5 | 4.38305 | 3.259995 | 1.121486 | 0 | 4.75124 | 0
2018-01-28 02:18 | 37919.33 | 720.0002 | 3 | 5 | 4.400265 | 2.991725 | 1.227294 | 0 | 5.216444 | 0
2018-01-28 02:20 | 38039.33 | 840.0005 | 3 | 5 | 4.400293 | 2.650161 | 1.321146 | 0 | 5.629418 | 0
2018-01-28 02:22 | 38159.33 | 960.0004 | 3 | 5 | 4.400233 | 2.363513 | 1.404558 | 0 | 5.996456 | 0
2018-01-28 02:24 | 38279.33 | 1080.002 | 3 | 5 | 4.400238 | 2.122907 | 1.479225 | 0 | 6.325009 | 0
2018-01-28 02:26 | 38399.33 | 1200.002 | 3 | 5 | 4.400258 | 1.920596 | 1.546511 | 0 | 6.621084 | 0
2018-01-28 02:28 | 38519.33 | 1320.0004 | 3 | 5 | 4.400228 | 1.747332 | 1.607562 | 0 | 6.889723 | 0
2018-01-28 02:30 | 38639.33 | 1440.0009 | 3 | 5 | 4.400232 | 1.598857 | 1.663257 | 0 | 7.134794 | 0
2018-01-28 02:32 | 38759.33 | 1560.0005 | 3 | 5 | 4.400234 | 1.468443 | 1.714322 | 0 | 7.359491 | 0
2018-01-28 02:34 | 38879.33 | 1680.0004 | 3 | 5 | 4.400248 | 1.352469 | 1.761287 | 0 | 7.566147 | 0
2018-01-28 02:36 | 38999.33 | 1800.0004 | 3 | 5 | 4.400263 | 1.24836 | 1.804583 | 0 | 7.75666 | 0
2018-01-28 02:38 | 39119.33 | 1920.002 | 3 | 5 | 4.400167 | 1.153514 | 1.844581 | 0 | 7.932658 | 0
2018-01-28 02:40 | 39239.33 | 2040.0012 | 3 | 5 | 4.40019 | 1.069616 | 1.881619 | 0 | 8.095633 | 0
2018-01-28 02:42 | 39359.33 | 2160.0003 | 3 | 5 | 4.400193 | 0.9927177 | 1.915973 | 0 | 8.246799 | 0
2018-01-28 02:44 | 39479.33 | 2280.0021 | 3 | 5 | 4.400148 | 0.9218092 | 1.947878 | 0 | 8.387185 | 0
2018-01-28 02:46 | 39599.33 | 2400.0003 | 3 | 5 | 4.400166 | 0.8565035 | 1.977511 | 0 | 8.517574 | 0
2018-01-28 02:48 | 39719.33 | 2520.0021 | 3 | 5 | 4.400145 | 0.795804 | 2.005044 | 0 | 8.638726 | 0
2018-01-28 02:50 | 39839.33 | 2640.0011 | 3 | 5 | 4.400177 | 0.7406874 | 2.030639 | 0 | 8.751348 | 0
2018-01-28 02:52 | 39959.33 | 2760.0013 | 3 | 5 | 4.400193 | 0.6896009 | 2.054459 | 0 | 8.856162 | 0
2018-01-28 02:54 | 40079.33 | 2880.002 | 3 | 5 | 4.400184 | 0.6423426 | 2.076638 | 0 | 8.953752 | 0
2018-01-28 02:56 | 40199.33 | 3000.002 | 3 | 5 | 4.400169 | 0.5985403 | 2.097305 | 0 | 9.044692 | 0
2018-01-28 02:58 | 40319.33 | 3120.0013 | 3 | 5 | 4.400121 | 0.5574293 | 2.11657 | 0 | 9.129461 | 0
2018-01-28 03:00 | 40439.33 | 3240.0012 | 3 | 5 | 4.400112 | 0.5199509 | 2.134534 | 0 | 9.208505 | 0
2018-01-28 03:02 | 40559.33 | 3360.0028 | 3 | 5 | 4.400133 | 0.4858265 | 2.151298 | 0 | 9.282269 | 0
2018-01-28 03:04 | 40679.33 | 3480.0029 | 3 | 5 | 4.400181 | 0.453989 | 2.166954 | 0 | 9.35116 | 0
2018-01-28 03:06 | 40799.33 | 3600.0004 | 3 | 5 | 4.40012 | 0.4234743 | 2.181585 | 0 | 9.415539 | 0
2018-01-28 03:08 | 40919.33 | 3720.0011 | 3 | 5 | 4.400159 | 0.3968897 | 2.195257 | 0 | 9.475698 | 0
2018-01-28 03:10 | 41039.33 | 3840.002 | 3 | 5 | 4.400184 | 0.3722506 | 2.208057 | 0 | 9.532018 | 0
2018-01-28 03:12 | 41159.33 | 3960.0013 | 3 | 5 | 4.400162 | 0.3487158 | 2.220059 | 0 | 9.584828 | 0
2018-01-28 03:14 | 41279.33 | 4080.0012 | 3 | 5 | 4.400082 | 0.3265657 | 2.231323 | 0 | 9.63439 | 0
2018-01-28 03:16 | 41399.33 | 4200.0004 | 3 | 5 | 4.400167 | 0.309598 | 2.241927 | 0 | 9.68105 | 0
2018-01-28 03:18 | 41519.33 | 4320.0011 | 3 | 5 | 4.40014 | 0.2933416 | 2.251966 | 0 | 9.725225 | 0
2018-01-28 03:20 | 41639.33 | 4440.0003 | 3 | 5 | 4.400139 | 0.277998 | 2.261485 | 0 | 9.76711 | 0
2018-01-28 03:22 | 41759.33 | 4560.0003 | 3 | 5 | 4.400091 | 0.2624226 | 2.270499 | 0 | 9.806772 | 0
2018-01-28 03:24 | 41879.33 | 4680.001 | 3 | 5 | 4.400135 | 0.2488155 | 2.279024 | 0 | 9.844282 | 0
2018-01-28 03:26 | 41999.33 | 4800.0003 | 3 | 5 | 4.400122 | 0.2351522 | 2.287086 | 0 | 9.879755 | 0
2018-01-28 03:28 | 42119.33 | 4920.0002 | 3 | 5 | 4.400172 | 0.2226753 | 2.294708 | 0 | 9.913297 | 0
2018-01-28 03:30 | 42239.33 | 5040.0003 | 3 | 5 | 4.400108 | 0.2108545 | 2.301929 | 0 | 9.945065 | 0
2018-01-28 03:32 | 42359.33 | 5160.0011 | 3 | 5 | 4.400152 | 0.2012329 | 2.308793 | 0 | 9.97527 | 0
2018-01-28 03:34 | 42479.33 | 5280.0011 | 3 | 5 | 4.400156 | 0.1918335 | 2.315332 | 0 | 10.00404 | 0
2018-01-28 03:36 | 42599.33 | 5400.0011 | 3 | 5 | 4.400131 | 0.1810722 | 2.321536 | 0 | 10.03134 | 0
2018-01-28 03:38 | 42719.33 | 5520.0019 | 3 | 5 | 4.400112 | 0.1712799 | 2.327404 | 0 | 10.05716 | 0
2018-01-28 03:40 | 42839.33 | 5640.0011 | 3 | 5 | 4.400074 | 0.161931 | 2.332958 | 0 | 10.0816 | 0
2018-01-28 03:42 | 42959.33 | 5760.0011 | 3 | 5 | 4.400076 | 0.1541586 | 2.338241 | 0 | 10.10485 | 0
2018-01-28 03:44 | 43079.33 | 5880.0004 | 3 | 5 | 4.400129 | 0.1468906 | 2.343258 | 0 | 10.12692 | 0
2018-01-28 03:46 | 43199.33 | 6000.0012 | 3 | 5 | 4.400153 | 0.1400881 | 2.348028 | 0 | 10.14791 | 0
2018-01-28 03:48 | 43319.33 | 6120.001 | 3 | 5 | 4.400047 | 0.1322803 | 2.35257 | 0 | 10.1679 | 0
2018-01-28 03:50 | 43439.33 | 6240.0003 | 3 | 5 | 4.400146 | 0.1274929 | 2.356906 | 0 | 10.18697 | 0
2018-01-28 03:52 | 43559.33 | 6360.0011 | 3 | 5 | 4.400106 | 0.1211281 | 2.361038 | 0 | 10.20515 | 0
2018-01-28 03:54 | 43679.33 | 6480.0003 | 3 | 5 | 4.40012 | 0.1145086 | 2.364963 | 0 | 10.22242 | 0
2018-01-28 03:56 | 43799.33 | 6600.002 | 3 | 5 | 4.400095 | 0.1081171 | 2.368667 | 0 | 10.23872 | 0
2018-01-28 03:58 | 43919.33 | 6720.002 | 3 | 5 | 4.400101 | 0.1024227 | 2.372179 | 0 | 10.25418 | 0
2018-01-28 04:00 | 44039.33 | 6840.002 | 3 | 5 | 4.400051 | 0.0967207 | 2.375505 | 0 | 10.26881 | 0
2018-01-28 04:02 | 44159.33 | 6960.0027 | 3 | 5 | 4.400091 | 0.09205341 | 2.378659 | 0 | 10.28269 | 0
2018-01-28 04:04 | 44279.33 | 7080.0002 | 3 | 5 | 4.400078 | 0.08743286 | 2.381653 | 0 | 10.29586 | 0
2018-01-28 04:06 | 44399.33 | 7200.0019 | 3 | 5 | 4.400113 | 0.08300209 | 2.384498 | 0 | 10.30838 | 0
2018-01-28 04:07 | 44438.81 | 7239.4857 | 3 | 5 | 4.40008 | 0.08149338 | 2.385403 | 0 | 10.31236 | 0
2018-01-28 04:09 | 44558.86 | 120.0001 | 4 | 5 | 4.38842 | 0 | 2.385403 | 0 | 10.31236 | 0
2018-01-28 04:11 | 44678.86 | 240.0016 | 4 | 5 | 4.386907 | 0 | 2.385403 | 0 | 10.31236 | 0
2018-01-28 04:12 | 44738.86 | 300.0046 | 4 | 5 | 4.386373 | 0 | 2.385403 | 0 | 10.31236 | 0
2018-01-28 04:14 | 44858.94 | 120.0011 | 5 | 5 | 3.636022 | -6.519881 | 2.385403 | 0.2172955 | 10.31236 | 0.8014458
2018-01-28 04:16 | 44978.94 | 240.0002 | 5 | 5 | 3.597306 | -6.519894 | 2.385403 | 0.4346294 | 10.31236 | 1.588174
2018-01-28 04:18 | 45098.94 | 360.0004 | 5 | 5 | 3.534821 | -6.519859 | 2.385403 | 0.6519489 | 10.31236 | 2.363328
2018-01-28 04:20 | 45218.94 | 480.0004 | 5 | 5 | 3.470215 | -6.519825 | 2.385403 | 0.8692614 | 10.31236 | 3.124394
2018-01-28 04:22 | 45338.94 | 600.0018 | 5 | 5 | 3.408588 | -6.519825 | 2.385403 | 1.086582 | 10.31236 | 3.871788
2018-01-28 04:24 | 45458.94 | 720.0003 | 5 | 5 | 3.351829 | -6.520222 | 2.385403 | 1.303897 | 10.31236 | 4.606263
2018-01-28 04:26 | 45578.94 | 840.0011 | 5 | 5 | 3.298501 | -6.519839 | 2.385403 | 1.521209 | 10.31236 | 5.328857
2018-01-28 04:28 | 45698.94 | 960.002 | 5 | 5 | 3.244771 | -6.519857 | 2.385403 | 1.738551 | 10.31236 | 6.039951
2018-01-28 04:30 | 45818.94 | 1080.0011 | 5 | 5 | 3.184754 | -6.519804 | 2.385403 | 1.95586 | 10.31236 | 6.738669
2018-01-28 04:32 | 45938.94 | 1200.0003 | 5 | 5 | 3.109535 | -6.52014 | 2.385403 | 2.173179 | 10.31236 | 7.422926
2018-01-28 04:34 | 46058.94 | 1320.0003 | 5 | 5 | 3.002365 | -6.520078 | 2.385403 | 2.390486 | 10.31236 | 8.087925
2018-01-28 04:34 | 46061.09 | 1322.1465 | 5 | 5 | 2.999999 | -6.519795 | 2.385403 | 2.394385 | 10.31236 | 8.099628
2018-01-28 04:36 | 46181.13782 | 119.9999 | 6 | 5 | 3.718139 | 0 | 2.385403 | 2.394385 | 10.31236 | 8.099628
2018-01-28 04:38 | 46301.13852 | 240.0006 | 6 | 5 | 3.733776 | 0 | 2.385403 | 2.394385 | 10.31236 | 8.099628
2018-01-28 04:39 | 46361.14082 | 300.0029 | 6 | 5 | 3.73991 | 0 | 2.385403 | 2.394385 | 10.31236 | 8.099628
2018-01-28 04:39 | 46361.15 | 0.0048 | 7 | 6 | 3.739872 | 0 | 0 | 0 | 0 | 0
2018-01-28 04:41 | 46481.24 | 120.0003 | 2 | 6 | 4.20033 | 4.450755 | 0.1591074 | 1.782e-09 | 0.6622033 | 6.664e-09
2018-01-28 04:43 | 46601.24 | 240.0012 | 2 | 6 | 4.200255 | 4.007476 | 0.2990585 | 1.782e-09 | 1.250038 | 6.664e-09
2018-01-28 04:45 | 46721.24 | 360.0003 | 2 | 6 | 4.200284 | 3.69674 | 0.4274138 | 1.782e-09 | 1.789165 | 6.664e-09
2018-01-28 04:47 | 46841.24 | 480.0004 | 2 | 6 | 4.200295 | 3.38041 | 0.5454138 | 1.782e-09 | 2.284798 | 6.664e-09
2018-01-28 04:48 | 46885.79 | 524.5553 | 2 | 6 | 4.200284 | 3.259995 | 0.5865073 | 1.782e-09 | 2.457402 | 6.664e-09
2018-01-28 04:50 | 47005.80748 | 120.0018 | 3 | 6 | 4.2297 | 3.260051 | 0.6947825 | 1.782e-09 | 2.913641 | 6.664e-09
2018-01-28 04:52 | 47125.80688 | 240.0012 | 3 | 6 | 4.26476 | 3.260043 | 0.8034412 | 1.782e-09 | 3.375106 | 6.664e-09
2018-01-28 04:54 | 47245.80588 | 360.0002 | 3 | 6 | 4.302605 | 3.260007 | 0.9120963 | 1.782e-09 | 3.840531 | 6.664e-09
2018-01-28 04:56 | 47365.80678 | 480.0011 | 3 | 6 | 4.3425 | 3.260058 | 1.020758 | 1.782e-09 | 4.310211 | 6.664e-09
2018-01-28 04:58 | 47485.80588 | 600.0002 | 3 | 6 | 4.383435 | 3.260047 | 1.129415 | 1.782e-09 | 4.784268 | 6.664e-09
2018-01-28 05:00 | 47605.80598 | 720.0003 | 3 | 6 | 4.400258 | 2.99162 | 1.23519 | 1.782e-09 | 5.24934 | 6.664e-09
2018-01-28 05:02 | 47725.80608 | 840.0004 | 3 | 6 | 4.400283 | 2.652104 | 1.32908 | 1.782e-09 | 5.662485 | 6.664e-09
2018-01-28 05:04 | 47845.80598 | 960.0003 | 3 | 6 | 4.400237 | 2.369533 | 1.412626 | 1.782e-09 | 6.030108 | 6.664e-09
2018-01-28 05:06 | 47965.80598 | 1080.0003 | 3 | 6 | 4.400265 | 2.131127 | 1.487531 | 1.782e-09 | 6.359711 | 6.664e-09
2018-01-28 05:08 | 48085.80598 | 1200.0003 | 3 | 6 | 4.400254 | 1.92895 | 1.555106 | 1.782e-09 | 6.657054 | 6.664e-09
2018-01-28 05:10 | 48205.80608 | 1320.0004 | 3 | 6 | 4.400244 | 1.75571 | 1.616444 | 1.782e-09 | 6.926957 | 6.664e-09
2018-01-28 05:12 | 48325.80598 | 1440.0003 | 3 | 6 | 4.400255 | 1.606486 | 1.672412 | 1.782e-09 | 7.173229 | 6.664e-09
2018-01-28 05:14 | 48445.80758 | 1560.0019 | 3 | 6 | 4.400236 | 1.475002 | 1.723713 | 1.782e-09 | 7.398966 | 6.664e-09
2018-01-28 05:16 | 48565.80768 | 1680.002 | 3 | 6 | 4.400199 | 1.357484 | 1.77089 | 1.782e-09 | 7.606556 | 6.664e-09
2018-01-28 05:18 | 48685.80598 | 1800.0003 | 3 | 6 | 4.40021 | 1.251639 | 1.81435 | 1.782e-09 | 7.797789 | 6.664e-09
2018-01-28 05:20 | 48805.80608 | 1920.0004 | 3 | 6 | 4.400214 | 1.15601 | 1.854454 | 1.782e-09 | 7.974256 | 6.664e-09
2018-01-28 05:22 | 48925.80758 | 2040.0019 | 3 | 6 | 4.400206 | 1.069818 | 1.891521 | 1.782e-09 | 8.137358 | 6.664e-09
2018-01-28 05:24 | 49045.80838 | 2160.0027 | 3 | 6 | 4.400198 | 0.9915075 | 1.925853 | 1.782e-09 | 8.288424 | 6.664e-09
2018-01-28 05:26 | 49165.80758 | 2280.0019 | 3 | 6 | 4.400192 | 0.9205732 | 1.957696 | 1.782e-09 | 8.42854 | 6.664e-09
2018-01-28 05:28 | 49285.80598 | 2400.0003 | 3 | 6 | 4.400239 | 0.8560524 | 1.987281 | 1.782e-09 | 8.55872 | 6.664e-09
2018-01-28 05:30 | 49405.80608 | 2520.0004 | 3 | 6 | 4.400212 | 0.7959156 | 2.014793 | 1.782e-09 | 8.67978 | 6.664e-09
2018-01-28 05:32 | 49525.80598 | 2640.0003 | 3 | 6 | 4.400143 | 0.741004 | 2.040397 | 1.782e-09 | 8.792442 | 6.664e-09
2018-01-28 05:34 | 49645.80758 | 2760.0019 | 3 | 6 | 4.400226 | 0.6907988 | 2.064242 | 1.782e-09 | 8.897365 | 6.664e-09
2018-01-28 05:36 | 49765.80638 | 2880.0007 | 3 | 6 | 4.400173 | 0.6427422 | 2.086446 | 1.782e-09 | 8.995065 | 6.664e-09
2018-01-28 05:38 | 49885.80648 | 3000.0008 | 3 | 6 | 4.400186 | 0.5986443 | 2.107129 | 1.782e-09 | 9.086071 | 6.664e-09
2018-01-28 05:40 | 50005.80598 | 3120.0003 | 3 | 6 | 4.400158 | 0.5579844 | 2.12639 | 1.782e-09 | 9.170823 | 6.664e-09
2018-01-28 05:42 | 50125.80588 | 3240.0002 | 3 | 6 | 4.400125 | 0.5200348 | 2.14435 | 1.782e-09 | 9.249852 | 6.664e-09
2018-01-28 05:44 | 50245.80588 | 3360.0002 | 3 | 6 | 4.400186 | 0.4859467 | 2.161107 | 1.782e-09 | 9.323586 | 6.664e-09
2018-01-28 05:46 | 50365.80758 | 3480.0019 | 3 | 6 | 4.400106 | 0.4525728 | 2.176752 | 1.782e-09 | 9.392426 | 6.664e-09
2018-01-28 05:48 | 50485.80598 | 3600.0003 | 3 | 6 | 4.400161 | 0.4249964 | 2.19137 | 1.782e-09 | 9.456746 | 6.664e-09
2018-01-28 05:50 | 50605.80598 | 3720.0003 | 3 | 6 | 4.400156 | 0.4002237 | 2.205107 | 1.782e-09 | 9.517194 | 6.664e-09
2018-01-28 05:52 | 50725.80758 | 3840.0019 | 3 | 6 | 4.40017 | 0.3780251 | 2.21807 | 1.782e-09 | 9.574229 | 6.664e-09
2018-01-28 05:54 | 50845.80598 | 3960.0003 | 3 | 6 | 4.400103 | 0.3564548 | 2.230303 | 1.782e-09 | 9.62806 | 6.664e-09
2018-01-28 05:56 | 50965.80658 | 4080.0009 | 3 | 6 | 4.400078 | 0.3363762 | 2.241857 | 1.782e-09 | 9.678897 | 6.664e-09
2018-01-28 05:58 | 51085.80698 | 4200.0013 | 3 | 6 | 4.400121 | 0.3172703 | 2.252763 | 1.782e-09 | 9.726886 | 6.664e-09
2018-01-28 06:00 | 51205.80668 | 4320.001 | 3 | 6 | 4.400104 | 0.299058 | 2.263042 | 1.782e-09 | 9.772115 | 6.664e-09
2018-01-28 06:02 | 51325.80668 | 4440.001 | 3 | 6 | 4.400083 | 0.2814522 | 2.272732 | 1.782e-09 | 9.81475 | 6.664e-09
2018-01-28 06:04 | 51445.80668 | 4560.001 | 3 | 6 | 4.400156 | 0.2660685 | 2.281861 | 1.782e-09 | 9.854921 | 6.664e-09
2018-01-28 06:06 | 51565.80668 | 4680.001 | 3 | 6 | 4.400106 | 0.2503023 | 2.290464 | 1.782e-09 | 9.892775 | 6.664e-09
2018-01-28 06:08 | 51685.80588 | 4800.0002 | 3 | 6 | 4.400083 | 0.2347279 | 2.298567 | 1.782e-09 | 9.928429 | 6.664e-09
2018-01-28 06:10 | 51805.80668 | 4920.001 | 3 | 6 | 4.400077 | 0.2197313 | 2.306146 | 1.782e-09 | 9.961777 | 6.664e-09
2018-01-28 06:12 | 51925.80668 | 5040.001 | 3 | 6 | 4.400098 | 0.2068214 | 2.313262 | 1.782e-09 | 9.99309 | 6.664e-09
2018-01-28 06:14 | 52045.80668 | 5160.001 | 3 | 6 | 4.400144 | 0.196455 | 2.319981 | 1.782e-09 | 10.02265 | 6.664e-09
2018-01-28 06:16 | 52165.80668 | 5280.001 | 3 | 6 | 4.400106 | 0.1860504 | 2.326353 | 1.782e-09 | 10.05069 | 6.664e-09
2018-01-28 06:18 | 52285.80588 | 5400.0002 | 3 | 6 | 4.4001 | 0.1763401 | 2.332399 | 1.782e-09 | 10.07729 | 6.664e-09
2018-01-28 06:20 | 52405.80748 | 5520.0018 | 3 | 6 | 4.400139 | 0.1677837 | 2.338138 | 1.782e-09 | 10.10255 | 6.664e-09
2018-01-28 06:22 | 52525.80678 | 5640.0011 | 3 | 6 | 4.400131 | 0.1597948 | 2.343589 | 1.782e-09 | 10.12653 | 6.664e-09
2018-01-28 06:24 | 52645.80578 | 5760.0001 | 3 | 6 | 4.400041 | 0.1513186 | 2.348774 | 1.782e-09 | 10.14935 | 6.664e-09
2018-01-28 06:26 | 52765.80668 | 5880.001 | 3 | 6 | 4.400092 | 0.1444798 | 2.353714 | 1.782e-09 | 10.17108 | 6.664e-09
2018-01-28 06:28 | 52885.80668 | 6000.001 | 3 | 6 | 4.400079 | 0.1376352 | 2.358424 | 1.782e-09 | 10.19181 | 6.664e-09
2018-01-28 06:30 | 53005.80588 | 6120.0002 | 3 | 6 | 4.400098 | 0.1312551 | 2.362902 | 1.782e-09 | 10.21151 | 6.664e-09
2018-01-28 06:32 | 53125.80678 | 6240.0011 | 3 | 6 | 4.40012 | 0.1246786 | 2.36716 | 1.782e-09 | 10.23025 | 6.664e-09
2018-01-28 06:34 | 53245.80708 | 6360.0014 | 3 | 6 | 4.400097 | 0.1178942 | 2.371206 | 1.782e-09 | 10.24805 | 6.664e-09
2018-01-28 06:36 | 53365.80758 | 6480.0019 | 3 | 6 | 4.400121 | 0.1121969 | 2.37504 | 1.782e-09 | 10.26492 | 6.664e-09
2018-01-28 06:38 | 53485.80758 | 6600.0019 | 3 | 6 | 4.400127 | 0.1067305 | 2.378677 | 1.782e-09 | 10.28092 | 6.664e-09
2018-01-28 06:40 | 53605.80838 | 6720.0027 | 3 | 6 | 4.400055 | 0.1006641 | 2.382131 | 1.782e-09 | 10.29612 | 6.664e-09
2018-01-28 06:42 | 53725.80588 | 6840.0002 | 3 | 6 | 4.400075 | 0.09604168 | 2.385421 | 1.782e-09 | 10.3106 | 6.664e-09
2018-01-28 06:44 | 53845.80588 | 6960.0002 | 3 | 6 | 4.400131 | 0.0917244 | 2.388548 | 1.782e-09 | 10.32436 | 6.664e-09
2018-01-28 06:46 | 53965.80668 | 7080.001 | 3 | 6 | 4.400141 | 0.08746815 | 2.39152 | 1.782e-09 | 10.33743 | 6.664e-09
2018-01-28 06:48 | 54085.80658 | 7200.0009 | 3 | 6 | 4.40007 | 0.0827179 | 2.394357 | 1.782e-09 | 10.34992 | 6.664e-09
2018-01-28 06:48 | 54137.62888 | 7251.8232 | 3 | 6 | 4.400112 | 0.08149052 | 2.395535 | 1.782e-09 | 10.3551 | 6.664e-09
2018-01-28 06:50 | 54257.67238 | 120.001 | 4 | 6 | 4.388479 | 0 | 2.395535 | 1.782e-09 | 10.3551 | 6.664e-09
2018-01-28 06:52 | 54377.67228 | 240.0009 | 4 | 6 | 4.386937 | 0 | 2.395535 | 1.782e-09 | 10.3551 | 6.664e-09
2018-01-28 06:53 | 54437.67298 | 300.0016 | 4 | 6 | 4.386428 | 0 | 2.395535 | 1.782e-09 | 10.3551 | 6.664e-09
2018-01-28 06:55 | 54557.75 | 120.0003 | 5 | 6 | 3.646986 | -6.519923 | 2.395535 | 0.2173172 | 10.3551 | 0.7999622
2018-01-28 06:57 | 54677.75 | 240.002 | 5 | 6 | 3.604851 | -6.519852 | 2.395535 | 0.4346432 | 10.3551 | 1.58867
2018-01-28 06:59 | 54797.75 | 360.0003 | 5 | 6 | 3.539971 | -6.519831 | 2.395535 | 0.6519587 | 10.3551 | 2.365185
2018-01-28 07:01 | 54917.75 | 480.0013 | 5 | 6 | 3.473779 | -6.519877 | 2.395535 | 0.8692591 | 10.3551 | 3.127158
2018-01-28 07:03 | 55037.75 | 600.0012 | 5 | 6 | 3.411066 | -6.519792 | 2.395535 | 1.086591 | 10.3551 | 3.875176
2018-01-28 07:05 | 55157.75 | 720.002 | 5 | 6 | 3.354091 | -6.520137 | 2.395535 | 1.303911 | 10.3551 | 4.610194
2018-01-28 07:07 | 55277.75 | 840.0019 | 5 | 6 | 3.300092 | -6.52018 | 2.395535 | 1.52123 | 10.3551 | 5.333242
2018-01-28 07:09 | 55397.75 | 960.002 | 5 | 6 | 3.246524 | -6.519867 | 2.395535 | 1.738551 | 10.3551 | 6.044597
2018-01-28 07:11 | 55517.75 | 1080.001 | 5 | 6 | 3.186745 | -6.519822 | 2.395535 | 1.955868 | 10.3551 | 6.743841
2018-01-28 07:13 | 55637.75 | 1200.0004 | 5 | 6 | 3.112794 | -6.520157 | 2.395535 | 2.173185 | 10.3551 | 7.428725
2018-01-28 07:15 | 55757.75 | 1320.0002 | 5 | 6 | 3.007177 | -6.519936 | 2.395535 | 2.39051 | 10.3551 | 8.094596
2018-01-28 07:16 | 55764.22 | 1326.4753 | 5 | 6 | 3 | -6.519861 | 2.395535 | 2.402217 | 10.3551 | 8.12976
2018-01-28 07:18 | 55884.27 | 120.0003 | 6 | 6 | 3.717382 | 0 | 2.395535 | 2.402217 | 10.3551 | 8.12976
2018-01-28 07:20 | 56004.27 | 240.0007 | 6 | 6 | 3.73269 | 0 | 2.395535 | 2.402217 | 10.3551 | 8.12976
2018-01-28 07:21 | 56064.27 | 300.0024 | 6 | 6 | 3.738744 | 0 | 2.395535 | 2.402217 | 10.3551 | 8.12976
2018-01-28 07:21 | 56064.28 | 0.0027 | 7 | 7 | 3.739003 | 0 | 0 | 0 | 0 | 0
2018-01-28 07:23 | 56184.36864 | 120.0003 | 2 | 7 | 4.200301 | 4.471227 | 0.1594132 | 9.92e-10 | 0.6632867 | 3.71e-09
2018-01-28 07:25 | 56304.36924 | 240.0009 | 2 | 7 | 4.200272 | 4.025592 | 0.2999837 | 9.92e-10 | 1.253724 | 3.71e-09
2018-01-28 07:27 | 56424.37014 | 360.0018 | 2 | 7 | 4.20027 | 3.716126 | 0.4289899 | 9.92e-10 | 1.795585 | 3.71e-09
2018-01-28 07:29 | 56544.36934 | 480.001 | 2 | 7 | 4.200275 | 3.4005 | 0.5476469 | 9.92e-10 | 2.293977 | 3.71e-09
2018-01-28 07:29 | 56596.00354 | 531.6352 | 2 | 7 | 4.200254 | 3.259992 | 0.5954125 | 9.92e-10 | 2.494606 | 3.71e-09
2018-01-28 07:31 | 56716.02 | 120.001 | 3 | 7 | 4.229955 | 3.26006 | 0.7036976 | 9.92e-10 | 2.950905 | 3.71e-09
2018-01-28 07:33 | 56836.02 | 240.0011 | 3 | 7 | 4.264937 | 3.260133 | 0.8123547 | 9.92e-10 | 3.412393 | 3.71e-09
2018-01-28 07:35 | 56956.02 | 360.0011 | 3 | 7 | 4.303068 | 3.260091 | 0.9210124 | 9.92e-10 | 3.877858 | 3.71e-09
2018-01-28 07:37 | 57076.02 | 480.0011 | 3 | 7 | 4.3428 | 3.260024 | 1.029676 | 9.92e-10 | 4.347592 | 3.71e-09
2018-01-28 07:39 | 57196.02 | 600.0002 | 3 | 7 | 4.383903 | 3.260055 | 1.138332 | 9.92e-10 | 4.821676 | 3.71e-09
2018-01-28 07:41 | 57316.02 | 720.0019 | 3 | 7 | 4.400265 | 2.986403 | 1.244002 | 9.92e-10 | 5.286303 | 3.71e-09
2018-01-28 07:43 | 57436.02 | 840.002 | 3 | 7 | 4.400301 | 2.645267 | 1.337663 | 9.92e-10 | 5.698437 | 3.71e-09
2018-01-28 07:45 | 57556.02 | 960.0003 | 3 | 7 | 4.400257 | 2.361388 | 1.42094 | 9.92e-10 | 6.064882 | 3.71e-09
2018-01-28 07:47 | 57676.02 | 1080.0004 | 3 | 7 | 4.400236 | 2.125447 | 1.495591 | 9.92e-10 | 6.393362 | 3.71e-09
2018-01-28 07:49 | 57796.02 | 1200.001 | 3 | 7 | 4.400279 | 1.924808 | 1.562996 | 9.92e-10 | 6.68996 | 3.71e-09
2018-01-28 07:51 | 57916.02 | 1320.001 | 3 | 7 | 4.400232 | 1.753599 | 1.624216 | 9.92e-10 | 6.959344 | 3.71e-09
2018-01-28 07:53 | 58036.02 | 1440.002 | 3 | 7 | 4.40028 | 1.605306 | 1.680126 | 9.92e-10 | 7.205361 | 3.71e-09
2018-01-28 07:55 | 58156.02 | 1560.0019 | 3 | 7 | 4.400218 | 1.473683 | 1.731384 | 9.92e-10 | 7.43091 | 3.71e-09
2018-01-28 07:57 | 58276.02 | 1680.002 | 3 | 7 | 4.400137 | 1.357157 | 1.778549 | 9.92e-10 | 7.638447 | 3.71e-09
2018-01-28 07:59 | 58396.02 | 1800.0003 | 3 | 7 | 4.400217 | 1.253508 | 1.822038 | 9.92e-10 | 7.829807 | 3.71e-09
2018-01-28 08:01 | 58516.02 | 1920.0004 | 3 | 7 | 4.400211 | 1.158446 | 1.862204 | 9.92e-10 | 8.006546 | 3.71e-09
2018-01-28 08:03 | 58636.02 | 2040.0003 | 3 | 7 | 4.400175 | 1.071791 | 1.899349 | 9.92e-10 | 8.16999 | 3.71e-09
2018-01-28 08:05 | 58756.02 | 2160.0004 | 3 | 7 | 4.400221 | 0.9938412 | 1.933751 | 9.92e-10 | 8.321368 | 3.71e-09
2018-01-28 08:07 | 58876.02 | 2280.002 | 3 | 7 | 4.400229 | 0.9222136 | 1.965655 | 9.92e-10 | 8.461752 | 3.71e-09
2018-01-28 08:09 | 58996.02 | 2400.0003 | 3 | 7 | 4.400195 | 0.8570137 | 1.995279 | 9.92e-10 | 8.592102 | 3.71e-09
2018-01-28 08:11 | 59116.02 | 2520.0004 | 3 | 7 | 4.400194 | 0.796998 | 2.022822 | 9.92e-10 | 8.713298 | 3.71e-09
2018-01-28 08:13 | 59236.02 | 2640.0011 | 3 | 7 | 4.400217 | 0.7421656 | 2.048458 | 9.92e-10 | 8.826101 | 3.71e-09
2018-01-28 08:15 | 59356.02 | 2760.0018 | 3 | 7 | 4.40022 | 0.6918468 | 2.072336 | 9.92e-10 | 8.931169 | 3.71e-09
2018-01-28 08:17 | 59476.02 | 2880.0009 | 3 | 7 | 4.40012 | 0.6439161 | 2.094588 | 9.92e-10 | 9.029078 | 3.71e-09
2018-01-28 08:19 | 59596.02 | 3000.0002 | 3 | 7 | 4.400201 | 0.6037464 | 2.115366 | 9.92e-10 | 9.120506 | 3.71e-09
2018-01-28 08:21 | 59716.02 | 3120.002 | 3 | 7 | 4.400187 | 0.5671148 | 2.134866 | 9.92e-10 | 9.206308 | 3.71e-09
2018-01-28 08:23 | 59836.02 | 3240.0011 | 3 | 7 | 4.400151 | 0.5329428 | 2.153189 | 9.92e-10 | 9.286934 | 3.71e-09
2018-01-28 08:25 | 59956.02 | 3360.0004 | 3 | 7 | 4.400174 | 0.5002594 | 2.170399 | 9.92e-10 | 9.362662 | 3.71e-09
2018-01-28 08:27 | 60076.02 | 3480.0003 | 3 | 7 | 4.400193 | 0.4685621 | 2.186533 | 9.92e-10 | 9.433654 | 3.71e-09
2018-01-28 08:29 | 60196.02 | 3600.0003 | 3 | 7 | 4.400154 | 0.4382801 | 2.201637 | 9.92e-10 | 9.500115 | 3.71e-09
2018-01-28 08:31 | 60316.02 | 3720.001 | 3 | 7 | 4.400123 | 0.4097605 | 2.215768 | 9.92e-10 | 9.562293 | 3.71e-09
2018-01-28 08:33 | 60436.02 | 3840.001 | 3 | 7 | 4.400197 | 0.3846216 | 2.229007 | 9.92e-10 | 9.620545 | 3.71e-09
2018-01-28 08:35 | 60556.02 | 3960.001 | 3 | 7 | 4.400179 | 0.360321 | 2.241412 | 9.92e-10 | 9.67513 | 3.71e-09
2018-01-28 08:37 | 60676.02 | 4080.001 | 3 | 7 | 4.400158 | 0.3374071 | 2.253038 | 9.92e-10 | 9.726287 | 3.71e-09
2018-01-28 08:39 | 60796.02 | 4200.0003 | 3 | 7 | 4.400146 | 0.3151474 | 2.263913 | 9.92e-10 | 9.77414 | 3.71e-09
2018-01-28 08:41 | 60916.02 | 4320.001 | 3 | 7 | 4.400187 | 0.2940073 | 2.274055 | 9.92e-10 | 9.818763 | 3.71e-09
2018-01-28 08:43 | 61036.02 | 4440.0002 | 3 | 7 | 4.400064 | 0.273612 | 2.283513 | 9.92e-10 | 9.860381 | 3.71e-09
2018-01-28 08:45 | 61156.02 | 4560.0019 | 3 | 7 | 4.400136 | 0.2577105 | 2.292382 | 9.92e-10 | 9.899407 | 3.71e-09
2018-01-28 08:47 | 61276.02 | 4680.001 | 3 | 7 | 4.400145 | 0.2424564 | 2.300717 | 9.92e-10 | 9.936082 | 3.71e-09
2018-01-28 08:49 | 61396.02 | 4800.0011 | 3 | 7 | 4.400134 | 0.2288046 | 2.308564 | 9.92e-10 | 9.970607 | 3.71e-09
2018-01-28 08:51 | 61516.02 | 4920.0002 | 3 | 7 | 4.400178 | 0.2167959 | 2.315981 | 9.92e-10 | 10.00324 | 3.71e-09
2018-01-28 08:53 | 61636.02 | 5040.001 | 3 | 7 | 4.400115 | 0.205368 | 2.32301 | 9.92e-10 | 10.03417 | 3.71e-09
2018-01-28 08:55 | 61756.02 | 5160.001 | 3 | 7 | 4.400078 | 0.1946859 | 2.329682 | 9.92e-10 | 10.06353 | 3.71e-09
2018-01-28 08:57 | 61876.02 | 5280.0002 | 3 | 7 | 4.400081 | 0.18466 | 2.336013 | 9.92e-10 | 10.09139 | 3.71e-09
2018-01-28 08:59 | 61996.02 | 5400.0002 | 3 | 7 | 4.400184 | 0.1761618 | 2.342023 | 9.92e-10 | 10.11783 | 3.71e-09
2018-01-28 09:01 | 62116.02 | 5520.0003 | 3 | 7 | 4.400067 | 0.1663036 | 2.347723 | 9.92e-10 | 10.14291 | 3.71e-09
2018-01-28 09:03 | 62236.02 | 5640.001 | 3 | 7 | 4.400089 | 0.1584044 | 2.353135 | 9.92e-10 | 10.16673 | 3.71e-09
2018-01-28 09:05 | 62356.02 | 5760.0002 | 3 | 7 | 4.400096 | 0.1501236 | 2.358282 | 9.92e-10 | 10.18937 | 3.71e-09
2018-01-28 09:07 | 62476.02 | 5880.001 | 3 | 7 | 4.400089 | 0.14252 | 2.363168 | 9.92e-10 | 10.21087 | 3.71e-09
2018-01-28 09:09 | 62596.02 | 6000.0019 | 3 | 7 | 4.400069 | 0.1354465 | 2.367813 | 9.92e-10 | 10.23131 | 3.71e-09
2018-01-28 09:11 | 62716.02 | 6120.0019 | 3 | 7 | 4.400131 | 0.1289282 | 2.372222 | 9.92e-10 | 10.25071 | 3.71e-09
2018-01-28 09:13 | 62836.02 | 6240.001 | 3 | 7 | 4.400106 | 0.1214647 | 2.376389 | 9.92e-10 | 10.26905 | 3.71e-09
2018-01-28 09:15 | 62956.02 | 6360.0011 | 3 | 7 | 4.400079 | 0.1146269 | 2.380326 | 9.92e-10 | 10.28637 | 3.71e-09
2018-01-28 09:17 | 63076.02 | 6480.0019 | 3 | 7 | 4.400161 | 0.1099901 | 2.384064 | 9.92e-10 | 10.30282 | 3.71e-09
2018-01-28 09:19 | 63196.02 | 6600.0019 | 3 | 7 | 4.400131 | 0.104619 | 2.387626 | 9.92e-10 | 10.31849 | 3.71e-09
2018-01-28 09:21 | 63316.02 | 6720.0019 | 3 | 7 | 4.400084 | 0.09968948 | 2.391028 | 9.92e-10 | 10.33346 | 3.71e-09
2018-01-28 09:23 | 63436.02 | 6840.0002 | 3 | 7 | 4.400148 | 0.09570789 | 2.394278 | 9.92e-10 | 10.34776 | 3.71e-09
2018-01-28 09:25 | 63556.02 | 6960.001 | 3 | 7 | 4.400136 | 0.0913868 | 2.397384 | 9.92e-10 | 10.36143 | 3.71e-09
2018-01-28 09:27 | 63676.02 | 7080.001 | 3 | 7 | 4.400111 | 0.08705521 | 2.400351 | 9.92e-10 | 10.37448 | 3.71e-09
2018-01-28 09:29 | 63796.02 | 7200.0002 | 3 | 7 | 4.400114 | 0.08306694 | 2.403177 | 9.92e-10 | 10.38692 | 3.71e-09
2018-01-28 09:30 | 63839.02 | 7242.9984 | 3 | 7 | 4.400086 | 0.08149719 | 2.404159 | 9.92e-10 | 10.39124 | 3.71e-09
2018-01-28 09:32 | 63959.06 | 120 | 4 | 7 | 4.388373 | 0 | 2.404159 | 9.92e-10 | 10.39124 | 3.71e-09
2018-01-28 09:34 | 64079.06 | 240.0008 | 4 | 7 | 4.386862 | 0 | 2.404159 | 9.92e-10 | 10.39124 | 3.71e-09
2018-01-28 09:35 | 64139.06 | 300.0031 | 4 | 7 | 4.386337 | 0 | 2.404159 | 9.92e-10 | 10.39124 | 3.71e-09
2018-01-28 09:37 | 64259.15 | 120.001 | 5 | 7 | 3.651152 | -6.519845 | 2.404159 | 0.2173109 | 10.39124 | 0.8046558
2018-01-28 09:39 | 64379.15 | 240.0003 | 5 | 7 | 3.608485 | -6.520158 | 2.404159 | 0.4346235 | 10.39124 | 1.594126
2018-01-28 09:41 | 64499.15 | 360.0019 | 5 | 7 | 3.543729 | -6.519839 | 2.404159 | 0.6519568 | 10.39124 | 2.371505
2018-01-28 09:43 | 64619.15 | 480.0004 | 5 | 7 | 3.476661 | -6.519864 | 2.404159 | 0.8692576 | 10.39124 | 3.134228
2018-01-28 09:45 | 64739.15 | 600.0012 | 5 | 7 | 3.413729 | -6.519845 | 2.404159 | 1.086591 | 10.39124 | 3.882893
2018-01-28 09:47 | 64859.15 | 720.0005 | 5 | 7 | 3.356166 | -6.519842 | 2.404159 | 1.303897 | 10.39124 | 4.61837
2018-01-28 09:49 | 64979.15 | 840.0012 | 5 | 7 | 3.302089 | -6.52004 | 2.404159 | 1.521221 | 10.39124 | 5.341845
2018-01-28 09:51 | 65099.15 | 960.0004 | 5 | 7 | 3.248518 | -6.519831 | 2.404159 | 1.738541 | 10.39124 | 6.05365
2018-01-28 09:53 | 65219.15 | 1080.0003 | 5 | 7 | 3.189427 | -6.519854 | 2.404159 | 1.955853 | 10.39124 | 6.753317
2018-01-28 09:55 | 65339.15 | 1200.0011 | 5 | 7 | 3.116368 | -6.519837 | 2.404159 | 2.173183 | 10.39124 | 7.438844
2018-01-28 09:57 | 65459.15 | 1320.0019 | 5 | 7 | 3.013048 | -6.519964 | 2.404159 | 2.3905 | 10.39124 | 8.105698
2018-01-28 09:57 | 65470.97 | 1331.8281 | 5 | 7 | 2.999995 | -6.519863 | 2.404159 | 2.411911 | 10.39124 | 8.170073
2018-01-28 09:59 | 65591.02 | 120.0002 | 6 | 7 | 3.716904 | 0 | 2.404159 | 2.411911 | 10.39124 | 8.170073
2018-01-28 10:01 | 65711.02 | 240.0003 | 6 | 7 | 3.731914 | 0 | 2.404159 | 2.411911 | 10.39124 | 8.170073
2018-01-28 10:02 | 65771.02 | 300.0016 | 6 | 7 | 3.737772 | 0 | 2.404159 | 2.411911 | 10.39124 | 8.170073
2018-01-28 10:02 | 65771.04 | 0.003 | 7 | 8 | 3.7378 | 0 | 0 | 0 | 0 | 0
2018-01-28 10:04 | 65891.1119 | 120.0018 | 2 | 8 | 4.20029 | 4.481366 | 0.1595776 | 0 | 0.6638402 | 0
2018-01-28 10:06 | 66011.1104 | 240.0003 | 2 | 8 | 4.200257 | 4.033198 | 0.3004211 | 0 | 1.255424 | 0
2018-01-28 10:08 | 66131.1103 | 360.0002 | 2 | 8 | 4.200283 | 3.725873 | 0.4296734 | 0 | 1.798319 | 0
2018-01-28 10:10 | 66251.1103 | 480.0002 | 2 | 8 | 4.200228 | 3.409476 | 0.5486234 | 0 | 2.297942 | 0
2018-01-28 10:11 | 66307.1501 | 536.04 | 2 | 8 | 4.200287 | 3.259997 | 0.6005294 | 0 | 2.515961 | 0
2018-01-28 10:13 | 66427.16 | 120.0011 | 3 | 8 | 4.229774 | 3.260026 | 0.7088028 | 0 | 2.97221 | 0
2018-01-28 10:15 | 66547.16 | 240.0011 | 3 | 8 | 4.264492 | 3.259974 | 0.8174643 | 0 | 3.433681 | 0
2018-01-28 10:17 | 66667.16 | 360.0009 | 3 | 8 | 4.30209 | 3.260013 | 0.9261239 | 0 | 3.899078 | 0
2018-01-28 10:19 | 66787.16 | 480.0011 | 3 | 8 | 4.341286 | 3.260053 | 1.034783 | 0 | 4.368659 | 0
2018-01-28 10:21 | 66907.16 | 600.001 | 3 | 8 | 4.382174 | 3.260037 | 1.143442 | 0 | 4.842584 | 0
2018-01-28 10:23 | 67027.16 | 720.0011 | 3 | 8 | 4.400278 | 2.999246 | 1.249429 | 0 | 5.308532 | 0
2018-01-28 10:25 | 67147.16 | 840.002 | 3 | 8 | 4.400274 | 2.654065 | 1.343453 | 0 | 5.722263 | 0
2018-01-28 10:27 | 67267.16 | 960.0009 | 3 | 8 | 4.400215 | 2.368041 | 1.427005 | 0 | 6.089917 | 0
2018-01-28 10:29 | 67387.16 | 1080.0011 | 3 | 8 | 4.400296 | 2.130071 | 1.501855 | 0 | 6.419276 | 0
2018-01-28 10:31 | 67507.16 | 1200.0018 | 3 | 8 | 4.400214 | 1.928866 | 1.569404 | 0 | 6.716507 | 0
2018-01-28 10:33 | 67627.16 | 1320.001 | 3 | 8 | 4.400256 | 1.756817 | 1.630756 | 0 | 6.98647 | 0
2018-01-28 10:35 | 67747.16 | 1440.001 | 3 | 8 | 4.400164 | 1.606534 | 1.68676 | 0 | 7.232902 | 0
2018-01-28 10:37 | 67867.16 | 1560.001 | 3 | 8 | 4.400251 | 1.477561 | 1.738123 | 0 | 7.458908 | 0
2018-01-28 10:39 | 67987.16 | 1680.0002 | 3 | 8 | 4.400216 | 1.361315 | 1.785389 | 0 | 7.66689 | 0
2018-01-28 10:41 | 68107.16 | 1800.0018 | 3 | 8 | 4.400181 | 1.257448 | 1.82901 | 0 | 7.85883 | 0
2018-01-28 10:43 | 68227.16 | 1920.0003 | 3 | 8 | 4.400187 | 1.16362 | 1.869342 | 0 | 8.036303 | 0
2018-01-28 10:45 | 68347.16 | 2040.0011 | 3 | 8 | 4.40019 | 1.07774 | 1.906677 | 0 | 8.200583 | 0
2018-01-28 10:47 | 68467.16 | 2160.0003 | 3 | 8 | 4.400159 | 0.9990206 | 1.94128 | 0 | 8.352841 | 0
2018-01-28 10:49 | 68587.16 | 2280.0003 | 3 | 8 | 4.400181 | 0.9271965 | 1.973373 | 0 | 8.494061 | 0
2018-01-28 10:51 | 68707.16 | 2400.0019 | 3 | 8 | 4.40023 | 0.8650217 | 2.003201 | 0 | 8.625309 | 0
2018-01-28 10:53 | 68827.16 | 2520.0012 | 3 | 8 | 4.400177 | 0.8093052 | 2.031078 | 0 | 8.747972 | 0
2018-01-28 10:55 | 68947.16 | 2640.0011 | 3 | 8 | 4.400136 | 0.7576103 | 2.057189 | 0 | 8.862863 | 0
2018-01-28 10:57 | 69067.16 | 2760.0004 | 3 | 8 | 4.400178 | 0.7096195 | 2.081641 | 0 | 8.970456 | 0
2018-01-28 10:59 | 69187.16 | 2880.0011 | 3 | 8 | 4.4002 | 0.6638594 | 2.104516 | 0 | 9.07111 | 0
2018-01-28 11:01 | 69307.16 | 3000.0011 | 3 | 8 | 4.40013 | 0.619771 | 2.125899 | 0 | 9.165201 | 0
2018-01-28 11:03 | 69427.16 | 3120.0003 | 3 | 8 | 4.400159 | 0.5786982 | 2.145871 | 0 | 9.253081 | 0
2018-01-28 11:05 | 69547.16 | 3240.0002 | 3 | 8 | 4.400159 | 0.5397415 | 2.164508 | 0 | 9.335086 | 0
2018-01-28 11:07 | 69667.16 | 3360.0002 | 3 | 8 | 4.40021 | 0.504674 | 2.181901 | 0 | 9.411621 | 0
2018-01-28 11:09 | 69787.16 | 3480.001 | 3 | 8 | 4.4002 | 0.4707813 | 2.198137 | 0 | 9.483058 | 0
2018-01-28 11:11 | 69907.16 | 3600.0003 | 3 | 8 | 4.400098 | 0.4360895 | 2.21326 | 0 | 9.549603 | 0
2018-01-28 11:13 | 70027.16 | 3720.001 | 3 | 8 | 4.400164 | 0.4041767 | 2.227268 | 0 | 9.61124 | 0
2018-01-28 11:15 | 70147.16 | 3840.0003 | 3 | 8 | 4.400157 | 0.3750229 | 2.240242 | 0 | 9.66833 | 0
2018-01-28 11:17 | 70267.16 | 3960.0003 | 3 | 8 | 4.400145 | 0.349534 | 2.252311 | 0 | 9.721435 | 0
2018-01-28 11:19 | 70387.16 | 4080.0003 | 3 | 8 | 4.40014 | 0.3265505 | 2.263576 | 0 | 9.771002 | 0
2018-01-28 11:21 | 70507.16 | 4200.001 | 3 | 8 | 4.400136 | 0.3054419 | 2.274111 | 0 | 9.817356 | 0
2018-01-28 11:23 | 70627.16 | 4320.0001 | 3 | 8 | 4.400103 | 0.2861662 | 2.283973 | 0 | 9.860752 | 0
2018-01-28 11:25 | 70747.16 | 4440.0002 | 3 | 8 | 4.400152 | 0.269556 | 2.293233 | 0 | 9.9015 | 0
2018-01-28 11:27 | 70867.16 | 4560.0002 | 3 | 8 | 4.400159 | 0.2543173 | 2.301946 | 0 | 9.939835 | 0
2018-01-28 11:29 | 70987.16 | 4680.0002 | 3 | 8 | 4.400134 | 0.2409363 | 2.310188 | 0 | 9.976099 | 0
2018-01-28 11:31 | 71107.16 | 4800.0019 | 3 | 8 | 4.400083 | 0.2283278 | 2.318015 | 0 | 10.01054 | 0
2018-01-28 11:33 | 71227.16 | 4920.0009 | 3 | 8 | 4.400142 | 0.2172613 | 2.32544 | 0 | 10.04321 | 0
2018-01-28 11:35 | 71347.16 | 5040.001 | 3 | 8 | 4.40012 | 0.2057514 | 2.332482 | 0 | 10.0742 | 0
2018-01-28 11:37 | 71467.16 | 5160.0018 | 3 | 8 | 4.400153 | 0.1949968 | 2.339158 | 0 | 10.10357 | 0
2018-01-28 11:39 | 71587.16 | 5280.0002 | 3 | 8 | 4.400155 | 0.184967 | 2.345474 | 0 | 10.13137 | 0
2018-01-28 11:41 | 71707.16 | 5400.0002 | 3 | 8 | 4.40009 | 0.1749191 | 2.351462 | 0 | 10.15771 | 0
2018-01-28 11:43 | 71827.16 | 5520.001 | 3 | 8 | 4.400136 | 0.1659136 | 2.357146 | 0 | 10.18272 | 0
2018-01-28 11:45 | 71947.16 | 5640.0002 | 3 | 8 | 4.400146 | 0.1575909 | 2.362531 | 0 | 10.20642 | 0
2018-01-28 11:47 | 72067.16 | 5760.0006 | 3 | 8 | 4.400117 | 0.1493845 | 2.367641 | 0 | 10.2289 | 0
2018-01-28 11:49 | 72187.16 | 5880.001 | 3 | 8 | 4.400057 | 0.1404276 | 2.372487 | 0 | 10.25022 | 0
2018-01-28 11:51 | 72307.16 | 6000.0002 | 3 | 8 | 4.400148 | 0.1334829 | 2.377052 | 0 | 10.27031 | 0
2018-01-28 11:53 | 72427.16 | 6120.001 | 3 | 8 | 4.400115 | 0.1255169 | 2.381363 | 0 | 10.28928 | 0
2018-01-28 11:55 | 72547.16 | 6240.0001 | 3 | 8 | 4.40009 | 0.118844 | 2.385437 | 0 | 10.30721 | 0
2018-01-28 11:57 | 72667.16 | 6360.0002 | 3 | 8 | 4.400122 | 0.1130772 | 2.38931 | 0 | 10.32425 | 0
2018-01-28 11:59 | 72787.16 | 6480.001 | 3 | 8 | 4.400091 | 0.1078157 | 2.39299 | 0 | 10.34044 | 0
2018-01-28 12:01 | 72907.16 | 6600.0018 | 3 | 8 | 4.400089 | 0.103548 | 2.396509 | 0 | 10.35593 | 0
2018-01-28 12:03 | 73027.16 | 6720.0019 | 3 | 8 | 4.400096 | 0.0989666 | 2.399881 | 0 | 10.37076 | 0
2018-01-28 12:05 | 73147.16 | 6840.0001 | 3 | 8 | 4.400084 | 0.09458065 | 2.403111 | 0 | 10.38497 | 0
2018-01-28 12:07 | 73267.16 | 6960.0019 | 3 | 8 | 4.400094 | 0.09064198 | 2.406204 | 0 | 10.39858 | 0
2018-01-28 12:09 | 73387.16 | 7080.0019 | 3 | 8 | 4.400109 | 0.08671951 | 2.409156 | 0 | 10.41157 | 0
2018-01-28 12:11 | 73507.16 | 7200.0028 | 3 | 8 | 4.400027 | 0.08202553 | 2.411973 | 0 | 10.42397 | 0
2018-01-28 12:12 | 73554.94 | 7247.7753 | 3 | 8 | 4.400149 | 0.08149719 | 2.413059 | 0 | 10.42875 | 0
2018-01-28 12:14 | 73674.99 | 120.0001 | 4 | 8 | 4.38847 | 0 | 2.413059 | 0 | 10.42875 | 0
2018-01-28 12:16 | 73794.99 | 240 | 4 | 8 | 4.386953 | 0 | 2.413059 | 0 | 10.42875 | 0
2018-01-28 12:17 | 73854.99 | 300.0014 | 4 | 8 | 4.386416 | 0 | 2.413059 | 0 | 10.42875 | 0
2018-01-28 12:19 | 73975.08 | 120.0018 | 5 | 8 | 3.638115 | -6.520105 | 2.413059 | 0.2173073 | 10.42875 | 0.8041105
2018-01-28 12:21 | 74095.08 | 240.001 | 5 | 8 | 3.59071 | -6.520155 | 2.413059 | 0.434631 | 10.42875 | 1.590221
2018-01-28 12:23 | 74215.07 | 360.0009 | 5 | 8 | 3.541339 | -6.520118 | 2.413059 | 0.6519535 | 10.42875 | 2.366632
2018-01-28 12:25 | 74335.08 | 480.001 | 5 | 8 | 3.471995 | -6.519904 | 2.413059 | 0.8692685 | 10.42875 | 3.128672
2018-01-28 12:27 | 74455.07 | 600.0002 | 5 | 8 | 3.40532 | -6.519809 | 2.413059 | 1.086596 | 10.42875 | 3.875961
2018-01-28 12:29 | 74575.07 | 720.0003 | 5 | 8 | 3.339445 | -6.519866 | 2.413059 | 1.303895 | 10.42875 | 4.608622
2018-01-28 12:31 | 74695.07 | 840.0001 | 5 | 8 | 3.283131 | -6.519851 | 2.413059 | 1.521213 | 10.42875 | 5.327999
2018-01-28 12:33 | 74815.07 | 960.0005 | 5 | 8 | 3.229869 | -6.520003 | 2.413059 | 1.738534 | 10.42875 | 6.035732
2018-01-28 12:35 | 74935.07 | 1080.0001 | 5 | 8 | 3.171913 | -6.519873 | 2.413059 | 1.95582 | 10.42875 | 6.731439
2018-01-28 12:37 | 75055.07 | 1200.0002 | 5 | 8 | 3.10001 | -6.519822 | 2.413059 | 2.173162 | 10.42875 | 7.413319
2018-01-28 12:39 | 75172.64 | 1317.5704 | 5 | 8 | 2.999995 | -6.519847 | 2.413059 | 2.386071 | 10.42875 | 8.063445
2018-01-28 12:41 | 75292.68 | 120.0003 | 6 | 8 | 3.718471 | 0 | 2.413059 | 2.386071 | 10.42875 | 8.063445
2018-01-28 12:43 | 75412.68 | 240.0001 | 6 | 8 | 3.733771 | 0 | 2.413059 | 2.386071 | 10.42875 | 8.063445
2018-01-28 12:44 | 75472.69 | 300.0031 | 6 | 8 | 3.739843 | 0 | 2.413059 | 2.386071 | 10.42875 | 8.063445
2018-01-28 12:44 | 75472.7 | 0.0028 | 7 | 9 | 3.73982 | 0 | 0 | 0 | 0 | 0
2018-01-28 12:46 | 75592.78 | 120.0009 | 2 | 9 | 4.200304 | 4.459496 | 0.1592522 | 3.723e-09 | 0.6626811 | 1.3922e-08
2018-01-28 12:48 | 75712.78 | 240.0002 | 2 | 9 | 4.200286 | 4.020434 | 0.2995545 | 3.723e-09 | 1.251992 | 1.3922e-08
2018-01-28 12:50 | 75832.78 | 360.0003 | 2 | 9 | 4.200248 | 3.707934 | 0.4283419 | 3.723e-09 | 1.792933 | 1.3922e-08
2018-01-28 12:52 | 75952.78 | 480.0009 | 2 | 9 | 4.200332 | 3.386325 | 0.5466177 | 3.723e-09 | 2.289724 | 1.3922e-08
2018-01-28 12:53 | 75998.18 | 525.4024 | 2 | 9 | 4.200311 | 3.259976 | 0.5885177 | 3.723e-09 | 2.465715 | 1.3922e-08
2018-01-28 12:55 | 76118.2 | 120.0011 | 3 | 9 | 4.23015 | 3.260028 | 0.6967882 | 3.723e-09 | 2.921963 | 1.3922e-08
2018-01-28 12:57 | 76238.2 | 240.002 | 3 | 9 | 4.265474 | 3.260005 | 0.8054469 | 3.723e-09 | 3.383495 | 1.3922e-08
2018-01-28 12:59 | 76358.2 | 360.0018 | 3 | 9 | 4.303454 | 3.260022 | 0.9141036 | 3.723e-09 | 3.849012 | 1.3922e-08
2018-01-28 13:01 | 76478.2 | 480.0019 | 3 | 9 | 4.343354 | 3.259995 | 1.022765 | 3.723e-09 | 4.318787 | 1.3922e-08
2018-01-28 13:03 | 76598.2 | 600.001 | 3 | 9 | 4.384379 | 3.260045 | 1.131423 | 3.723e-09 | 4.792942 | 1.3922e-08
2018-01-28 13:05 | 76718.2 | 720.0011 | 3 | 9 | 4.400281 | 2.976211 | 1.236883 | 3.723e-09 | 5.256669 | 1.3922e-08
2018-01-28 13:07 | 76838.2 | 840.0002 | 3 | 9 | 4.40029 | 2.634986 | 1.330173 | 3.723e-09 | 5.667173 | 1.3922e-08
2018-01-28 13:09 | 76958.2 | 960.0003 | 3 | 9 | 4.400295 | 2.351985 | 1.413131 | 3.723e-09 | 6.032207 | 1.3922e-08
2018-01-28 13:11 | 77078.2 | 1080.0011 | 3 | 9 | 4.400246 | 2.114459 | 1.487453 | 3.723e-09 | 6.359247 | 1.3922e-08
2018-01-28 13:13 | 77198.2 | 1200.0018 | 3 | 9 | 4.40027 | 1.913339 | 1.554493 | 3.723e-09 | 6.654237 | 1.3922e-08
2018-01-28 13:15 | 77318.2 | 1320.0019 | 3 | 9 | 4.4002 | 1.740782 | 1.61533 | 3.723e-09 | 6.921937 | 1.3922e-08
2018-01-28 13:17 | 77438.2 | 1440.0019 | 3 | 9 | 4.40024 | 1.59301 | 1.670834 | 3.723e-09 | 7.166168 | 1.3922e-08
2018-01-28 13:19 | 77558.2 | 1560.001 | 3 | 9 | 4.400239 | 1.462678 | 1.72171 | 3.723e-09 | 7.390033 | 1.3922e-08
2018-01-28 13:21 | 77678.2 | 1680.0012 | 3 | 9 | 4.400235 | 1.346928 | 1.7685 | 3.723e-09 | 7.595917 | 1.3922e-08
2018-01-28 13:23 | 77798.2 | 1800.0011 | 3 | 9 | 4.400228 | 1.245947 | 1.811667 | 3.723e-09 | 7.785864 | 1.3922e-08
2018-01-28 13:25 | 77918.2 | 1920.0011 | 3 | 9 | 4.40017 | 1.159411 | 1.851725 | 3.723e-09 | 7.962125 | 1.3922e-08
2018-01-28 13:27 | 78038.2 | 2040.0011 | 3 | 9 | 4.400176 | 1.082275 | 1.889074 | 3.723e-09 | 8.126471 | 1.3922e-08
2018-01-28 13:29 | 78158.2 | 2160.0018 | 3 | 9 | 4.400139 | 1.008207 | 1.923922 | 3.723e-09 | 8.279806 | 1.3922e-08
2018-01-28 13:31 | 78278.2 | 2280.0009 | 3 | 9 | 4.400175 | 0.9400864 | 1.956393 | 3.723e-09 | 8.422686 | 1.3922e-08
2018-01-28 13:33 | 78398.2 | 2400.0011 | 3 | 9 | 4.400197 | 0.8752747 | 1.986639 | 3.723e-09 | 8.555773 | 1.3922e-08
2018-01-28 13:35 | 78518.2 | 2520.0012 | 3 | 9 | 4.400187 | 0.8139362 | 2.014777 | 3.723e-09 | 8.679587 | 1.3922e-08
2018-01-28 13:37 | 78638.2 | 2640.0011 | 3 | 9 | 4.400209 | 0.7570019 | 2.040946 | 3.723e-09 | 8.794735 | 1.3922e-08
2018-01-28 13:39 | 78758.2 | 2760.0014 | 3 | 9 | 4.400246 | 0.7048655 | 2.065291 | 3.723e-09 | 8.90186 | 1.3922e-08
2018-01-28 13:41 | 78878.2 | 2880.001 | 3 | 9 | 4.400204 | 0.6552334 | 2.087928 | 3.723e-09 | 9.001465 | 1.3922e-08
2018-01-28 13:43 | 78998.2 | 3000.001 | 3 | 9 | 4.40017 | 0.6078968 | 2.108975 | 3.723e-09 | 9.094075 | 1.3922e-08
2018-01-28 13:45 | 79118.2 | 3120.0003 | 3 | 9 | 4.400204 | 0.5620947 | 2.128465 | 3.723e-09 | 9.179836 | 1.3922e-08
2018-01-28 13:47 | 79238.2 | 3240.0019 | 3 | 9 | 4.400106 | 0.5184479 | 2.146467 | 3.723e-09 | 9.259048 | 1.3922e-08
2018-01-28 13:49 | 79358.2 | 3360.0003 | 3 | 9 | 4.400167 | 0.4819918 | 2.163137 | 3.723e-09 | 9.332397 | 1.3922e-08
2018-01-28 13:51 | 79478.2 | 3480.0006 | 3 | 9 | 4.400154 | 0.4482565 | 2.178632 | 3.723e-09 | 9.40058 | 1.3922e-08
2018-01-28 13:53 | 79598.2 | 3600.0004 | 3 | 9 | 4.400199 | 0.4181585 | 2.193065 | 3.723e-09 | 9.464085 | 1.3922e-08
2018-01-28 13:55 | 79718.2 | 3720.0002 | 3 | 9 | 4.400097 | 0.3890219 | 2.206513 | 3.723e-09 | 9.523257 | 1.3922e-08
2018-01-28 13:57 | 79838.2 | 3840.001 | 3 | 9 | 4.400154 | 0.3643341 | 2.219072 | 3.723e-09 | 9.578521 | 1.3922e-08
2018-01-28 13:59 | 79958.2 | 3960.0002 | 3 | 9 | 4.400161 | 0.3409185 | 2.23081 | 3.723e-09 | 9.630171 | 1.3922e-08
2018-01-28 14:01 | 80078.2 | 4080.001 | 3 | 9 | 4.400179 | 0.3197212 | 2.241806 | 3.723e-09 | 9.678552 | 1.3922e-08
2018-01-28 14:03 | 80198.2 | 4200.0011 | 3 | 9 | 4.400138 | 0.2994337 | 2.252109 | 3.723e-09 | 9.723886 | 1.3922e-08
2018-01-28 14:05 | 80318.2 | 4320.0027 | 3 | 9 | 4.400131 | 0.2814655 | 2.261784 | 3.723e-09 | 9.76646 | 1.3922e-08
2018-01-28 14:07 | 80438.2 | 4440.0019 | 3 | 9 | 4.400117 | 0.2656698 | 2.270901 | 3.723e-09 | 9.806574 | 1.3922e-08
2018-01-28 14:09 | 80558.2 | 4560.0002 | 3 | 9 | 4.400142 | 0.2516088 | 2.279521 | 3.723e-09 | 9.844507 | 1.3922e-08
2018-01-28 14:11 | 80678.2 | 4680.0003 | 3 | 9 | 4.400137 | 0.2383976 | 2.287687 | 3.723e-09 | 9.880436 | 1.3922e-08
2018-01-28 14:13 | 80798.2 | 4800.0011 | 3 | 9 | 4.400061 | 0.2247143 | 2.295413 | 3.723e-09 | 9.914433 | 1.3922e-08
2018-01-28 14:15 | 80918.2 | 4920.0009 | 3 | 9 | 4.400165 | 0.2133904 | 2.302725 | 3.723e-09 | 9.946603 | 1.3922e-08
2018-01-28 14:17 | 81038.2 | 5040.0011 | 3 | 9 | 4.400095 | 0.2012081 | 2.309629 | 3.723e-09 | 9.976983 | 1.3922e-08
2018-01-28 14:19 | 81158.2 | 5160.001 | 3 | 9 | 4.40014 | 0.1907196 | 2.316158 | 3.723e-09 | 10.00571 | 1.3922e-08
2018-01-28 14:21 | 81278.2 | 5280.0011 | 3 | 9 | 4.4001 | 0.1807146 | 2.322342 | 3.723e-09 | 10.03292 | 1.3922e-08
2018-01-28 14:23 | 81398.2 | 5400.001 | 3 | 9 | 4.400098 | 0.1709185 | 2.328199 | 3.723e-09 | 10.05869 | 1.3922e-08
2018-01-28 14:25 | 81518.2 | 5520.0003 | 3 | 9 | 4.400167 | 0.1626768 | 2.333745 | 3.723e-09 | 10.0831 | 1.3922e-08
2018-01-28 14:27 | 81638.2 | 5640.0002 | 3 | 9 | 4.400092 | 0.153038 | 2.339004 | 3.723e-09 | 10.10624 | 1.3922e-08
2018-01-28 14:29 | 81758.2 | 5760.0002 | 3 | 9 | 4.400131 | 0.1443844 | 2.343964 | 3.723e-09 | 10.12806 | 1.3922e-08
2018-01-28 14:31 | 81878.2 | 5880.0003 | 3 | 9 | 4.400127 | 0.1361084 | 2.348638 | 3.723e-09 | 10.14863 | 1.3922e-08
2018-01-28 14:33 | 81998.2 | 6000.0011 | 3 | 9 | 4.400159 | 0.1293459 | 2.353047 | 3.723e-09 | 10.16803 | 1.3922e-08
2018-01-28 14:35 | 82118.2 | 6120.0002 | 3 | 9 | 4.400169 | 0.1225386 | 2.357217 | 3.723e-09 | 10.18637 | 1.3922e-08
2018-01-28 14:37 | 82238.2 | 6240.001 | 3 | 9 | 4.400119 | 0.1156454 | 2.361182 | 3.723e-09 | 10.20382 | 1.3922e-08
2018-01-28 14:39 | 82358.2 | 6360.0002 | 3 | 9 | 4.400096 | 0.1099596 | 2.36494 | 3.723e-09 | 10.22036 | 1.3922e-08
2018-01-28 14:41 | 82478.2 | 6480.001 | 3 | 9 | 4.400112 | 0.1049366 | 2.368514 | 3.723e-09 | 10.23608 | 1.3922e-08
2018-01-28 14:43 | 82598.2 | 6600.0002 | 3 | 9 | 4.400064 | 0.1000338 | 2.371933 | 3.723e-09 | 10.25113 | 1.3922e-08
2018-01-28 14:45 | 82718.2 | 6720.0019 | 3 | 9 | 4.400033 | 0.09540653 | 2.375202 | 3.723e-09 | 10.26551 | 1.3922e-08
2018-01-28 14:47 | 82838.2 | 6840.0011 | 3 | 9 | 4.400115 | 0.09233761 | 2.378336 | 3.723e-09 | 10.2793 | 1.3922e-08
2018-01-28 14:49 | 82958.2 | 6960.0011 | 3 | 9 | 4.400013 | 0.08745003 | 2.381333 | 3.723e-09 | 10.29249 | 1.3922e-08
2018-01-28 14:51 | 83078.2 | 7080.0003 | 3 | 9 | 4.400063 | 0.08413219 | 2.384203 | 3.723e-09 | 10.30512 | 1.3922e-08
2018-01-28 14:52 | 83179.19 | 7180.9952 | 3 | 9 | 4.400139 | 0.08149529 | 2.386525 | 3.723e-09 | 10.31533 | 1.3922e-08
2018-01-28 14:54 | 83299.24 | 120.0015 | 4 | 9 | 4.388488 | 0 | 2.386525 | 3.723e-09 | 10.31533 | 1.3922e-08
2018-01-28 14:56 | 83419.24 | 240.0008 | 4 | 9 | 4.38694 | 0 | 2.386525 | 3.723e-09 | 10.31533 | 1.3922e-08
2018-01-28 14:57 | 83479.24 | 300.0029 | 4 | 9 | 4.386418 | 0 | 2.386525 | 3.723e-09 | 10.31533 | 1.3922e-08
2018-01-28 14:59 | 83599.33 | 120.0004 | 5 | 9 | 3.655441 | -6.520167 | 2.386525 | 0.2173074 | 10.31533 | 0.8056931
2018-01-28 15:01 | 83719.33 | 240.0001 | 5 | 9 | 3.611191 | -6.520115 | 2.386525 | 0.4346308 | 10.31533 | 1.595916
2018-01-28 15:03 | 83839.33 | 360.0009 | 5 | 9 | 3.545796 | -6.520182 | 2.386525 | 0.6519398 | 10.31533 | 2.37374
2018-01-28 15:05 | 83959.33 | 480.0002 | 5 | 9 | 3.477528 | -6.519837 | 2.386525 | 0.8692654 | 10.31533 | 3.136846
2018-01-28 15:07 | 84079.33 | 600.0002 | 5 | 9 | 3.413784 | -6.519891 | 2.386525 | 1.086571 | 10.31533 | 3.885514
2018-01-28 15:09 | 84199.33 | 720.0003 | 5 | 9 | 3.355981 | -6.520212 | 2.386525 | 1.303897 | 10.31533 | 4.621054
2018-01-28 15:11 | 84319.33 | 840.0009 | 5 | 9 | 3.30161 | -6.520194 | 2.386525 | 1.521217 | 10.31533 | 5.344407
2018-01-28 15:13 | 84439.33 | 960.0013 | 5 | 9 | 3.248287 | -6.519821 | 2.386525 | 1.738536 | 10.31533 | 6.056156
2018-01-28 15:15 | 84559.33 | 1080.0001 | 5 | 9 | 3.189873 | -6.519832 | 2.386525 | 1.955851 | 10.31533 | 6.755832
2018-01-28 15:17 | 84679.33 | 1200.0002 | 5 | 9 | 3.118282 | -6.519837 | 2.386525 | 2.173166 | 10.31533 | 7.441619
2018-01-28 15:19 | 84799.33 | 1320.0003 | 5 | 9 | 3.014864 | -6.519814 | 2.386525 | 2.390486 | 10.31533 | 8.108871
2018-01-28 15:20 | 84812.54 | 1333.2129 | 5 | 9 | 2.999995 | -6.519933 | 2.386525 | 2.414403 | 10.31533 | 8.180803
2018-01-28 15:22 | 84932.59 | 120.0007 | 6 | 9 | 3.716753 | 0 | 2.386525 | 2.414403 | 10.31533 | 8.180803
2018-01-28 15:24 | 85052.59 | 240 | 6 | 9 | 3.731499 | 0 | 2.386525 | 2.414403 | 10.31533 | 8.180803
2018-01-28 15:25 | 85112.59 | 300.003 | 6 | 9 | 3.737298 | 0 | 2.386525 | 2.414403 | 10.31533 | 8.180803
2018-01-28 15:25 | 85112.6 | 0.0026 | 7 | 10 | 3.736874 | 0 | 0 | 0 | 0 | 0
2018-01-28 15:27 | 85232.68 | 120.0004 | 2 | 10 | 4.200318 | 4.498612 | 0.1598187 | 1.862e-09 | 0.6646633 | 6.957e-09
2018-01-28 15:29 | 85352.68 | 240.0012 | 2 | 10 | 4.20027 | 4.047088 | 0.3011999 | 1.862e-09 | 1.258506 | 6.957e-09
2018-01-28 15:31 | 85472.68 | 360.0019 | 2 | 10 | 4.200292 | 3.734712 | 0.430846 | 1.862e-09 | 1.803055 | 6.957e-09
2018-01-28 15:33 | 85592.68 | 480.0004 | 2 | 10 | 4.200296 | 3.416936 | 0.5500465 | 1.862e-09 | 2.30373 | 6.957e-09
2018-01-28 15:34 | 85649.63 | 536.9546 | 2 | 10 | 4.200284 | 3.259992 | 0.6028649 | 1.862e-09 | 2.525582 | 6.957e-09
2018-01-28 15:36 | 85769.65 | 120.001 | 3 | 10 | 4.229884 | 3.259995 | 0.7111415 | 1.862e-09 | 2.981842 | 6.957e-09
2018-01-28 15:38 | 85889.65 | 240.0009 | 3 | 10 | 4.264778 | 3.260036 | 0.8198007 | 1.862e-09 | 3.443328 | 6.957e-09
2018-01-28 15:40 | 86009.65 | 360.0003 | 3 | 10 | 4.302373 | 3.260039 | 0.9284625 | 1.862e-09 | 3.90877 | 6.957e-09
2018-01-28 15:42 | 86129.65 | 480.0003 | 3 | 10 | 4.341628 | 3.260074 | 1.037117 | 1.862e-09 | 4.37836 | 6.957e-09
2018-01-28 15:44 | 86249.65 | 600.0003 | 3 | 10 | 4.382485 | 3.260055 | 1.145776 | 1.862e-09 | 4.852321 | 6.957e-09
2018-01-28 15:46 | 86369.65 | 720.0019 | 3 | 10 | 4.400268 | 2.996932 | 1.251711 | 1.862e-09 | 5.318058 | 6.957e-09
2018-01-28 15:48 | 86489.65 | 840.0012 | 3 | 10 | 4.400246 | 2.654004 | 1.3457 | 1.862e-09 | 5.731634 | 6.957e-09
2018-01-28 15:50 | 86609.65 | 960.001 | 3 | 10 | 4.400246 | 2.368661 | 1.42929 | 1.862e-09 | 6.099452 | 6.957e-09
2018-01-28 15:52 | 86729.65 | 1080.0019 | 3 | 10 | 4.400279 | 2.129048 | 1.504128 | 1.862e-09 | 6.42876 | 6.957e-09
2018-01-28 15:54 | 86849.65 | 1200.0012 | 3 | 10 | 4.40022 | 1.926865 | 1.571625 | 1.862e-09 | 6.725764 | 6.957e-09
2018-01-28 15:56 | 86969.65 | 1320.0002 | 3 | 10 | 4.400238 | 1.759715 | 1.632969 | 1.862e-09 | 6.995689 | 6.957e-09
2018-01-28 15:58 | 87089.65 | 1440.0001 | 3 | 10 | 4.400235 | 1.620584 | 1.68925 | 1.862e-09 | 7.243339 | 6.957e-09
2018-01-28 16:00 | 87209.65 | 1560.0003 | 3 | 10 | 4.400209 | 1.498384 | 1.741194 | 1.862e-09 | 7.471903 | 6.957e-09
2018-01-28 16:02 | 87329.65 | 1680.0019 | 3 | 10 | 4.400189 | 1.387563 | 1.789265 | 1.862e-09 | 7.683428 | 6.957e-09
2018-01-28 16:04 | 87449.65 | 1800.0007 | 3 | 10 | 4.400218 | 1.286799 | 1.833819 | 1.862e-09 | 7.879474 | 6.957e-09
2018-01-28 16:06 | 87569.65 | 1920.0003 | 3 | 10 | 4.400225 | 1.194179 | 1.87515 | 1.862e-09 | 8.061341 | 6.957e-09
2018-01-28 16:08 | 87689.65 | 2040.0011 | 3 | 10 | 4.400171 | 1.107773 | 1.913496 | 1.862e-09 | 8.23007 | 6.957e-09
2018-01-28 16:10 | 87809.65 | 2160.0011 | 3 | 10 | 4.400187 | 1.027781 | 1.94908 | 1.862e-09 | 8.386649 | 6.957e-09
2018-01-28 16:12 | 87929.65 | 2280.002 | 3 | 10 | 4.400198 | 0.9531813 | 1.982079 | 1.862e-09 | 8.53185 | 6.957e-09
2018-01-28 16:14 | 88049.65 | 2400.0019 | 3 | 10 | 4.400196 | 0.8847914 | 2.012697 | 1.862e-09 | 8.666577 | 6.957e-09
2018-01-28 16:16 | 88169.65 | 2520.0003 | 3 | 10 | 4.400183 | 0.8184662 | 2.041084 | 1.862e-09 | 8.791485 | 6.957e-09
2018-01-28 16:18 | 88289.65 | 2640.0002 | 3 | 10 | 4.40017 | 0.7538767 | 2.067283 | 1.862e-09 | 8.906766 | 6.957e-09
2018-01-28 16:20 | 88409.65 | 2760.0011 | 3 | 10 | 4.400229 | 0.6960926 | 2.091426 | 1.862e-09 | 9.012999 | 6.957e-09
2018-01-28 16:22 | 88529.65 | 2880.0003 | 3 | 10 | 4.400206 | 0.6447306 | 2.11374 | 1.862e-09 | 9.111185 | 6.957e-09
2018-01-28 16:24 | 88649.65 | 3000.0011 | 3 | 10 | 4.400153 | 0.5983133 | 2.134439 | 1.862e-09 | 9.202265 | 6.957e-09
2018-01-28 16:26 | 88769.65 | 3120.0011 | 3 | 10 | 4.40016 | 0.5561399 | 2.153672 | 1.862e-09 | 9.28689 | 6.957e-09
2018-01-28 16:28 | 88889.65 | 3240 | 3 | 10 | 4.400193 | 0.5181017 | 2.171562 | 1.862e-09 | 9.365609 | 6.957e-09
2018-01-28 16:30 | 89009.65 | 3360.0011 | 3 | 10 | 4.400163 | 0.4825401 | 2.188222 | 1.862e-09 | 9.438917 | 6.957e-09
2018-01-28 16:32 | 89129.65 | 3480.002 | 3 | 10 | 4.400145 | 0.4496279 | 2.203753 | 1.862e-09 | 9.507258 | 6.957e-09
2018-01-28 16:34 | 89249.65 | 3600.0019 | 3 | 10 | 4.40017 | 0.4203472 | 2.218252 | 1.862e-09 | 9.571054 | 6.957e-09
2018-01-28 16:36 | 89369.65 | 3720.0002 | 3 | 10 | 4.400123 | 0.3923159 | 2.231793 | 1.862e-09 | 9.630638 | 6.957e-09
2018-01-28 16:38 | 89489.65 | 3840.0002 | 3 | 10 | 4.400185 | 0.3682394 | 2.244463 | 1.862e-09 | 9.686388 | 6.957e-09
2018-01-28 16:40 | 89609.65 | 3960.001 | 3 | 10 | 4.400156 | 0.3447733 | 2.256335 | 1.862e-09 | 9.738627 | 6.957e-09
2018-01-28 16:42 | 89729.65 | 4080.0003 | 3 | 10 | 4.400116 | 0.3230505 | 2.267474 | 1.862e-09 | 9.787638 | 6.957e-09
2018-01-28 16:44 | 89849.65 | 4200.0003 | 3 | 10 | 4.400131 | 0.3036528 | 2.277921 | 1.862e-09 | 9.833607 | 6.957e-09
2018-01-28 16:46 | 89969.65 | 4320.0002 | 3 | 10 | 4.40016 | 0.2867832 | 2.287753 | 1.862e-09 | 9.87687 | 6.957e-09
2018-01-28 16:48 | 90089.65 | 4440.0002 | 3 | 10 | 4.400124 | 0.27106 | 2.297043 | 1.862e-09 | 9.917744 | 6.957e-09
2018-01-28 16:50 | 90209.65 | 4560.0019 | 3 | 10 | 4.400109 | 0.2562838 | 2.305836 | 1.862e-09 | 9.956437 | 6.957e-09
2018-01-28 16:52 | 90329.65 | 4680.0003 | 3 | 10 | 4.400109 | 0.2422638 | 2.314157 | 1.862e-09 | 9.993051 | 6.957e-09
2018-01-28 16:54 | 90449.65 | 4800.0019 | 3 | 10 | 4.400084 | 0.229249 | 2.322028 | 1.862e-09 | 10.02768 | 6.957e-09
2018-01-28 16:56 | 90569.65 | 4920.0001 | 3 | 10 | 4.400068 | 0.2164698 | 2.329466 | 1.862e-09 | 10.06041 | 6.957e-09
2018-01-28 16:58 | 90689.65 | 5040.0003 | 3 | 10 | 4.400115 | 0.2047377 | 2.336494 | 1.862e-09 | 10.09134 | 6.957e-09
2018-01-28 17:00 | 90809.65 | 5160.001 | 3 | 10 | 4.40017 | 0.1940069 | 2.343129 | 1.862e-09 | 10.12053 | 6.957e-09
2018-01-28 17:02 | 90929.65 | 5280.0002 | 3 | 10 | 4.400142 | 0.1831999 | 2.3494 | 1.862e-09 | 10.14812 | 6.957e-09
2018-01-28 17:04 | 91049.65 | 5400.001 | 3 | 10 | 4.400106 | 0.1731148 | 2.355327 | 1.862e-09 | 10.1742 | 6.957e-09
2018-01-28 17:06 | 91169.65 | 5520.0019 | 3 | 10 | 4.400135 | 0.1640711 | 2.360943 | 1.862e-09 | 10.19891 | 6.957e-09
2018-01-28 17:08 | 91289.65 | 5640.0003 | 3 | 10 | 4.400124 | 0.1544189 | 2.366245 | 1.862e-09 | 10.22224 | 6.957e-09
2018-01-28 17:10 | 91409.65 | 5760.0004 | 3 | 10 | 4.400106 | 0.1454592 | 2.371234 | 1.862e-09 | 10.2442 | 6.957e-09
2018-01-28 17:12 | 91529.65 | 5880.0011 | 3 | 10 | 4.400069 | 0.1372156 | 2.375935 | 1.862e-09 | 10.26488 | 6.957e-09
2018-01-28 17:14 | 91649.65 | 6000.001 | 3 | 10 | 4.400144 | 0.1304245 | 2.380391 | 1.862e-09 | 10.28449 | 6.957e-09
2018-01-28 17:16 | 91769.65 | 6120.0009 | 3 | 10 | 4.400076 | 0.1232271 | 2.384621 | 1.862e-09 | 10.3031 | 6.957e-09
2018-01-28 17:18 | 91889.65 | 6240.0019 | 3 | 10 | 4.40012 | 0.1177912 | 2.388635 | 1.862e-09 | 10.32076 | 6.957e-09
2018-01-28 17:20 | 92009.65 | 6360.001 | 3 | 10 | 4.400102 | 0.1117859 | 2.392459 | 1.862e-09 | 10.33759 | 6.957e-09
2018-01-28 17:22 | 92129.65 | 6480.0002 | 3 | 10 | 4.4001 | 0.1063833 | 2.396093 | 1.862e-09 | 10.35358 | 6.957e-09
2018-01-28 17:24 | 92249.65 | 6600.0002 | 3 | 10 | 4.400081 | 0.1018076 | 2.399561 | 1.862e-09 | 10.36884 | 6.957e-09
2018-01-28 17:26 | 92369.65 | 6720.0018 | 3 | 10 | 4.400122 | 0.09784412 | 2.402884 | 1.862e-09 | 10.38346 | 6.957e-09
2018-01-28 17:28 | 92489.65 | 6840.0003 | 3 | 10 | 4.400043 | 0.09312916 | 2.406062 | 1.862e-09 | 10.39744 | 6.957e-09
2018-01-28 17:30 | 92609.65 | 6960.0004 | 3 | 10 | 4.400066 | 0.08919907 | 2.409114 | 1.862e-09 | 10.41087 | 6.957e-09
2018-01-28 17:32 | 92729.65 | 7080.0003 | 3 | 10 | 4.400039 | 0.08527279 | 2.412034 | 1.862e-09 | 10.42372 | 6.957e-09
2018-01-28 17:34 | 92849.65 | 7200.0003 | 3 | 10 | 4.400115 | 0.08239651 | 2.414829 | 1.862e-09 | 10.43602 | 6.957e-09
2018-01-28 17:34 | 92866.84 | 7217.1985 | 3 | 10 | 4.400082 | 0.08149815 | 2.415221 | 1.862e-09 | 10.43774 | 6.957e-09
2018-01-28 17:36 | 92986.9 | 120.0002 | 4 | 10 | 4.388463 | 0 | 2.415221 | 1.862e-09 | 10.43774 | 6.957e-09
2018-01-28 17:38 | 93106.9 | 240.001 | 4 | 10 | 4.386935 | 0 | 2.415221 | 1.862e-09 | 10.43774 | 6.957e-09
2018-01-28 17:39 | 93166.9 | 300.0009 | 4 | 10 | 4.386406 | 0 | 2.415221 | 1.862e-09 | 10.43774 | 6.957e-09
2018-01-28 17:41 | 93286.99 | 120.0001 | 5 | 10 | 3.659594 | -6.520078 | 2.415221 | 0.2173224 | 10.43774 | 0.8066578
2018-01-28 17:43 | 93406.99 | 240.001 | 5 | 10 | 3.613774 | -6.52007 | 2.415221 | 0.4346358 | 10.43774 | 1.597576
2018-01-28 17:45 | 93526.99 | 360.0016 | 5 | 10 | 3.54821 | -6.520058 | 2.415221 | 0.6519659 | 10.43774 | 2.375965
2018-01-28 17:47 | 93646.99 | 480.001 | 5 | 10 | 3.480281 | -6.519791 | 2.415221 | 0.8692814 | 10.43774 | 3.139608
2018-01-28 17:49 | 93766.99 | 600.0017 | 5 | 10 | 3.415863 | -6.520202 | 2.415221 | 1.086603 | 10.43774 | 3.888855
2018-01-28 17:51 | 93886.99 | 720.001 | 5 | 10 | 3.357342 | -6.519827 | 2.415221 | 1.30392 | 10.43774 | 4.624694
2018-01-28 17:53 | 94006.99 | 840.001 | 5 | 10 | 3.303718 | -6.519822 | 2.415221 | 1.521243 | 10.43774 | 5.348431
2018-01-28 17:55 | 94126.99 | 960.001 | 5 | 10 | 3.250577 | -6.519842 | 2.415221 | 1.738551 | 10.43774 | 6.060622
2018-01-28 17:57 | 94246.99 | 1080.0002 | 5 | 10 | 3.191726 | -6.519842 | 2.415221 | 1.955878 | 10.43774 | 6.760841
2018-01-28 17:59 | 94366.99 | 1200.0001 | 5 | 10 | 3.120569 | -6.519924 | 2.415221 | 2.173163 | 10.43774 | 7.446938
2018-01-28 18:01 | 94486.99 | 1320.0001 | 5 | 10 | 3.017806 | -6.519887 | 2.415221 | 2.390511 | 10.43774 | 8.114928
2018-01-28 18:01 | 94502.76 | 1335.7768 | 5 | 10 | 2.999999 | -6.519784 | 2.415221 | 2.419074 | 10.43774 | 8.200871
2018-01-28 18:03 | 94622.81 | 119.9999 | 6 | 10 | 3.716475 | 0 | 2.415221 | 2.419074 | 10.43774 | 8.200871
2018-01-28 18:05 | 94742.81 | 240.0006 | 6 | 10 | 3.731123 | 0 | 2.415221 | 2.419074 | 10.43774 | 8.200871
2018-01-28 18:06 | 94802.81 | 300.0029 | 6 | 10 | 3.736843 | 0 | 2.415221 | 2.419074 | 10.43774 | 8.200871
2018-01-28 18:06 | 94802.82 | 0.0027 | 7 | 11 | 3.736862 | 0 | 0 | 0 | 0 | 0
2018-01-28 18:08 | 94922.89 | 120.0003 | 2 | 11 | 4.200295 | 4.511186 | 0.159958 | 5.436e-09 | 0.665163 | 2.0316e-08
2018-01-28 18:10 | 95042.89 | 240.0003 | 2 | 11 | 4.200265 | 4.060754 | 0.3017347 | 5.436e-09 | 1.260666 | 2.0316e-08
2018-01-28 18:12 | 95162.9 | 360.001 | 2 | 11 | 4.200247 | 3.742885 | 0.431758 | 5.436e-09 | 1.8068 | 2.0316e-08
2018-01-28 18:14 | 95282.9 | 480.0018 | 2 | 11 | 4.200278 | 3.42348 | 0.5512307 | 5.436e-09 | 2.308617 | 2.0316e-08
2018-01-28 18:15 | 95342.59 | 539.692 | 2 | 11 | 4.200267 | 3.259986 | 0.6066313 | 5.436e-09 | 2.541315 | 2.0316e-08
2018-01-28 18:17 | 95462.61 | 120.0011 | 3 | 11 | 4.229882 | 3.259999 | 0.714908 | 5.436e-09 | 2.997573 | 2.0316e-08
2018-01-28 18:19 | 95582.61 | 240.0011 | 3 | 11 | 4.264752 | 3.260039 | 0.8235708 | 5.436e-09 | 3.459079 | 2.0316e-08
2018-01-28 18:21 | 95702.61 | 360.0022 | 3 | 11 | 4.302278 | 3.260068 | 0.9322329 | 5.436e-09 | 3.924518 | 2.0316e-08
2018-01-28 18:23 | 95822.61 | 480.0012 | 3 | 11 | 4.34164 | 3.260102 | 1.040889 | 5.436e-09 | 4.394115 | 2.0316e-08
2018-01-28 18:25 | 95942.61 | 600.0021 | 3 | 11 | 4.382499 | 3.260081 | 1.149553 | 5.436e-09 | 4.868102 | 2.0316e-08
2018-01-28 18:27 | 96062.61 | 720.0021 | 3 | 11 | 4.400265 | 2.996453 | 1.255443 | 5.436e-09 | 5.333645 | 2.0316e-08
2018-01-28 18:29 | 96182.61 | 840.0021 | 3 | 11 | 4.400278 | 2.668126 | 1.349632 | 5.436e-09 | 5.748102 | 2.0316e-08
2018-01-28 18:31 | 96302.61 | 960.0021 | 3 | 11 | 4.400268 | 2.395179 | 1.433877 | 5.436e-09 | 6.118802 | 2.0316e-08
2018-01-28 18:33 | 96422.61 | 1080.0005 | 3 | 11 | 4.400277 | 2.163798 | 1.50974 | 5.436e-09 | 6.452619 | 2.0316e-08
2018-01-28 18:35 | 96542.61 | 1200.0004 | 3 | 11 | 4.400251 | 1.966376 | 1.57847 | 5.436e-09 | 6.755048 | 2.0316e-08
2018-01-28 18:37 | 96662.61 | 1320.0005 | 3 | 11 | 4.400239 | 1.796592 | 1.641117 | 5.436e-09 | 7.030708 | 2.0316e-08
2018-01-28 18:39 | 96782.61 | 1440.0013 | 3 | 11 | 4.400218 | 1.646727 | 1.698459 | 5.436e-09 | 7.283026 | 2.0316e-08
2018-01-28 18:41 | 96902.61 | 1560.0005 | 3 | 11 | 4.400253 | 1.514827 | 1.751099 | 5.436e-09 | 7.514655 | 2.0316e-08
2018-01-28 18:43 | 97022.61 | 1680.0006 | 3 | 11 | 4.400175 | 1.394073 | 1.799541 | 5.436e-09 | 7.727809 | 2.0316e-08
2018-01-28 18:45 | 97142.61 | 1800.0012 | 3 | 11 | 4.400233 | 1.288137 | 1.84422 | 5.436e-09 | 7.924406 | 2.0316e-08
2018-01-28 18:47 | 97262.61 | 1920.0012 | 3 | 11 | 4.400252 | 1.188783 | 1.885488 | 5.436e-09 | 8.105996 | 2.0316e-08
2018-01-28 18:49 | 97382.61 | 2040.0011 | 3 | 11 | 4.400238 | 1.092904 | 1.923489 | 5.436e-09 | 8.273208 | 2.0316e-08
2018-01-28 18:51 | 97502.61 | 2160.0012 | 3 | 11 | 4.400214 | 1.004609 | 1.958413 | 5.436e-09 | 8.426881 | 2.0316e-08
2018-01-28 18:53 | 97622.61 | 2280.0005 | 3 | 11 | 4.40018 | 0.9264164 | 1.990572 | 5.436e-09 | 8.568385 | 2.0316e-08
2018-01-28 18:55 | 97742.61 | 2400.0021 | 3 | 11 | 4.400182 | 0.85674 | 2.020276 | 5.436e-09 | 8.699092 | 2.0316e-08
2018-01-28 18:57 | 97862.61 | 2520.0013 | 3 | 11 | 4.40017 | 0.7925997 | 2.047748 | 5.436e-09 | 8.819973 | 2.0316e-08
2018-01-28 18:59 | 97982.61 | 2640.0021 | 3 | 11 | 4.400178 | 0.734724 | 2.073193 | 5.436e-09 | 8.931933 | 2.0316e-08
2018-01-28 19:01 | 98102.61 | 2760.0005 | 3 | 11 | 4.40017 | 0.6815376 | 2.096791 | 5.436e-09 | 9.035769 | 2.0316e-08
2018-01-28 19:03 | 98222.61 | 2880.0013 | 3 | 11 | 4.400193 | 0.6336575 | 2.118706 | 5.436e-09 | 9.132201 | 2.0316e-08
2018-01-28 19:05 | 98342.61 | 3000.0006 | 3 | 11 | 4.400142 | 0.5892477 | 2.139088 | 5.436e-09 | 9.221887 | 2.0316e-08
2018-01-28 19:07 | 98462.61 | 3120.0021 | 3 | 11 | 4.400198 | 0.5498352 | 2.158063 | 5.436e-09 | 9.30538 | 2.0316e-08
2018-01-28 19:09 | 98582.61 | 3240.0012 | 3 | 11 | 4.400151 | 0.5121708 | 2.175749 | 5.436e-09 | 9.383202 | 2.0316e-08
2018-01-28 19:11 | 98702.61 | 3360.0013 | 3 | 11 | 4.400155 | 0.4779987 | 2.192244 | 5.436e-09 | 9.45578 | 2.0316e-08
2018-01-28 19:13 | 98822.61 | 3480.0004 | 3 | 11 | 4.400118 | 0.4461279 | 2.20764 | 5.436e-09 | 9.523526 | 2.0316e-08
2018-01-28 19:15 | 98942.61 | 3600.0014 | 3 | 11 | 4.400142 | 0.4167099 | 2.222016 | 5.436e-09 | 9.586781 | 2.0316e-08
2018-01-28 19:17 | 99062.61 | 3720.0013 | 3 | 11 | 4.400047 | 0.3887844 | 2.235456 | 5.436e-09 | 9.645921 | 2.0316e-08
2018-01-28 19:19 | 99182.61 | 3840.0005 | 3 | 11 | 4.400042 | 0.3643045 | 2.248035 | 5.436e-09 | 9.701271 | 2.0316e-08
2018-01-28 19:21 | 99302.61 | 3960.0013 | 3 | 11 | 4.400147 | 0.3428211 | 2.259834 | 5.436e-09 | 9.753187 | 2.0316e-08
2018-01-28 19:23 | 99422.61 | 4080.0005 | 3 | 11 | 4.400136 | 0.3223753 | 2.270917 | 5.436e-09 | 9.801953 | 2.0316e-08
2018-01-28 19:25 | 99542.61 | 4200.0021 | 3 | 11 | 4.400134 | 0.3048286 | 2.281374 | 5.436e-09 | 9.847965 | 2.0316e-08
2018-01-28 19:27 | 99662.61 | 4320.0021 | 3 | 11 | 4.400118 | 0.288414 | 2.291262 | 5.436e-09 | 9.891473 | 2.0316e-08
2018-01-28 19:29 | 99782.61 | 4440.0021 | 3 | 11 | 4.400136 | 0.273531 | 2.300622 | 5.436e-09 | 9.932658 | 2.0316e-08
2018-01-28 19:31 | 99902.61 | 4560.0022 | 3 | 11 | 4.400169 | 0.258812 | 2.309489 | 5.436e-09 | 9.971678 | 2.0316e-08
2018-01-28 19:33 | 100022.6 | 4680.0021 | 3 | 11 | 4.400159 | 0.244895 | 2.317878 | 5.436e-09 | 10.00859 | 2.0316e-08
2018-01-28 19:35 | 100142.6 | 4800.0004 | 3 | 11 | 4.400118 | 0.2315702 | 2.32581 | 5.436e-09 | 10.04349 | 2.0316e-08
2018-01-28 19:37 | 100262.6 | 4920.0003 | 3 | 11 | 4.400085 | 0.2182779 | 2.333312 | 5.436e-09 | 10.0765 | 2.0316e-08
2018-01-28 19:39 | 100382.6 | 5040.0013 | 3 | 11 | 4.400129 | 0.2064352 | 2.340395 | 5.436e-09 | 10.10767 | 2.0316e-08
2018-01-28 19:41 | 100502.6 | 5160.0012 | 3 | 11 | 4.40018 | 0.1953487 | 2.347078 | 5.436e-09 | 10.13707 | 2.0316e-08
2018-01-28 19:43 | 100622.6 | 5280.0015 | 3 | 11 | 4.400079 | 0.1834908 | 2.353384 | 5.436e-09 | 10.16482 | 2.0316e-08
2018-01-28 19:45 | 100742.6 | 5400.0012 | 3 | 11 | 4.400086 | 0.1729889 | 2.35934 | 5.436e-09 | 10.19103 | 2.0316e-08
2018-01-28 19:47 | 100862.6 | 5520.0011 | 3 | 11 | 4.40012 | 0.1629658 | 2.364945 | 5.436e-09 | 10.21569 | 2.0316e-08
2018-01-28 19:49 | 100982.6 | 5640.0021 | 3 | 11 | 4.400151 | 0.1536713 | 2.370214 | 5.436e-09 | 10.23887 | 2.0316e-08
2018-01-28 19:51 | 101102.6 | 5760.0005 | 3 | 11 | 4.400128 | 0.1446905 | 2.375168 | 5.436e-09 | 10.26067 | 2.0316e-08
2018-01-28 19:53 | 101222.6 | 5880.0006 | 3 | 11 | 4.400124 | 0.1368742 | 2.379856 | 5.436e-09 | 10.2813 | 2.0316e-08
2018-01-28 19:55 | 101342.6 | 6000.0007 | 3 | 11 | 4.400095 | 0.130043 | 2.384292 | 5.436e-09 | 10.30082 | 2.0316e-08
2018-01-28 19:57 | 101462.6 | 6120.0013 | 3 | 11 | 4.400146 | 0.1235781 | 2.388508 | 5.436e-09 | 10.31937 | 2.0316e-08
2018-01-28 19:59 | 101582.6 | 6240.0004 | 3 | 11 | 4.400062 | 0.1167402 | 2.392512 | 5.436e-09 | 10.33699 | 2.0316e-08
2018-01-28 20:01 | 101702.6 | 6360.0004 | 3 | 11 | 4.400117 | 0.1117439 | 2.396325 | 5.436e-09 | 10.35377 | 2.0316e-08
2018-01-28 20:03 | 101822.6 | 6480.0005 | 3 | 11 | 4.400053 | 0.1060553 | 2.399955 | 5.436e-09 | 10.36974 | 2.0316e-08
2018-01-28 20:05 | 101942.6 | 6600.0005 | 3 | 11 | 4.400036 | 0.1011219 | 2.403423 | 5.436e-09 | 10.385 | 2.0316e-08
2018-01-28 20:07 | 102062.6 | 6720.0021 | 3 | 11 | 4.400057 | 0.09744167 | 2.406741 | 5.436e-09 | 10.3996 | 2.0316e-08
2018-01-28 20:09 | 102182.6 | 6840.0013 | 3 | 11 | 4.400085 | 0.09386444 | 2.40993 | 5.436e-09 | 10.41363 | 2.0316e-08
2018-01-28 20:11 | 102302.6 | 6960.0013 | 3 | 11 | 4.400056 | 0.08996964 | 2.412989 | 5.436e-09 | 10.42709 | 2.0316e-08
2018-01-28 20:13 | 102422.6 | 7080.0013 | 3 | 11 | 4.400119 | 0.08669567 | 2.41593 | 5.436e-09 | 10.44003 | 2.0316e-08
2018-01-28 20:15 | 102542.6 | 7200.0013 | 3 | 11 | 4.400022 | 0.08197498 | 2.418749 | 5.436e-09 | 10.45243 | 2.0316e-08
2018-01-28 20:16 | 102575.3 | 7232.6947 | 3 | 11 | 4.400097 | 0.08148861 | 2.419493 | 5.436e-09 | 10.45571 | 2.0316e-08
2018-01-28 20:18 | 102695.4 | 120.0011 | 4 | 11 | 4.388461 | 0 | 2.419493 | 5.436e-09 | 10.45571 | 2.0316e-08
2018-01-28 20:20 | 102815.4 | 240.001 | 4 | 11 | 4.386919 | 0 | 2.419493 | 5.436e-09 | 10.45571 | 2.0316e-08
2018-01-28 20:21 | 102875.4 | 300.0041 | 4 | 11 | 4.386384 | 0 | 2.419493 | 5.436e-09 | 10.45571 | 2.0316e-08
2018-01-28 20:23 | 102995.4 | 120.001 | 5 | 11 | 3.660203 | -6.520043 | 2.419493 | 0.2173216 | 10.45571 | 0.8067919
2018-01-28 20:25 | 103115.4 | 240.0006 | 5 | 11 | 3.613814 | -6.520036 | 2.419493 | 0.4346376 | 10.45571 | 1.597756
2018-01-28 20:27 | 103235.4 | 360.0001 | 5 | 11 | 3.548229 | -6.520107 | 2.419493 | 0.6519523 | 10.45571 | 2.376078
2018-01-28 20:29 | 103355.4 | 480.0016 | 5 | 11 | 3.479488 | -6.520142 | 2.419493 | 0.8692676 | 10.45571 | 3.139692
2018-01-28 20:31 | 103475.4 | 600.0001 | 5 | 11 | 3.414608 | -6.520148 | 2.419493 | 1.086584 | 10.45571 | 3.888721
2018-01-28 20:33 | 103595.4 | 720.0001 | 5 | 11 | 3.356518 | -6.519845 | 2.419493 | 1.303905 | 10.45571 | 4.62437
2018-01-28 20:35 | 103715.4 | 840.0009 | 5 | 11 | 3.302619 | -6.519831 | 2.419493 | 1.521228 | 10.45571 | 5.347913
2018-01-28 20:37 | 103835.4 | 960.0018 | 5 | 11 | 3.249443 | -6.519876 | 2.419493 | 1.738533 | 10.45571 | 6.059839
2018-01-28 20:39 | 103955.4 | 1080.0008 | 5 | 11 | 3.191307 | -6.519827 | 2.419493 | 1.955853 | 10.45571 | 6.759866
2018-01-28 20:41 | 104075.4 | 1200.0009 | 5 | 11 | 3.120458 | -6.519845 | 2.419493 | 2.173159 | 10.45571 | 7.445951
2018-01-28 20:43 | 104195.4 | 1320 | 5 | 11 | 3.019291 | -6.520195 | 2.419493 | 2.390493 | 10.45571 | 8.113962
2018-01-28 20:43 | 104212.4 | 1336.9871 | 5 | 11 | 2.999998 | -6.519863 | 2.419493 | 2.421242 | 10.45571 | 8.206515
2018-01-28 20:45 | 104332.5 | 120.0003 | 6 | 11 | 3.716371 | 0 | 2.419493 | 2.421242 | 10.45571 | 8.206515
2018-01-28 20:47 | 104452.5 | 240.0004 | 6 | 11 | 3.730906 | 0 | 2.419493 | 2.421242 | 10.45571 | 8.206515
2018-01-28 20:48 | 104512.5 | 300.0024 | 6 | 11 | 3.73667 | 0 | 2.419493 | 2.421242 | 10.45571 | 8.206515
2018-01-28 20:48 | 104512.5 | 0.0029 | 7 | 12 | 3.736862 | 0 | 0 | 0 | 0 | 0
2018-01-28 20:50 | 104632.6 | 120.0018 | 2 | 12 | 4.200292 | 4.529063 | 0.1601858 | 0 | 0.6659646 | 0
2018-01-28 20:52 | 104752.6 | 240.0009 | 2 | 12 | 4.200255 | 4.079581 | 0.3025959 | 0 | 1.264128 | 0
2018-01-28 20:54 | 104872.6 | 360.0009 | 2 | 12 | 4.200291 | 3.766351 | 0.4333061 | 0 | 1.813146 | 0
2018-01-28 20:56 | 104992.6 | 480.0008 | 2 | 12 | 4.200243 | 3.444684 | 0.5535274 | 0 | 2.318109 | 0
2018-01-28 20:57 | 105059.7 | 547.1534 | 2 | 12 | 4.200264 | 3.259986 | 0.616067 | 0 | 2.580792 | 0
2018-01-28 20:59 | 105179.7376 | 120.0003 | 3 | 12 | 4.230095 | 3.260068 | 0.7243539 | 0 | 3.037098 | 0
2018-01-28 21:01 | 105299.7376 | 240.0003 | 3 | 12 | 4.264163 | 3.260081 | 0.8330073 | 0 | 3.498554 | 0
2018-01-28 21:03 | 105419.7385 | 360.0012 | 3 | 12 | 4.299726 | 3.260119 | 0.9416857 | 0 | 3.963888 | 0
2018-01-28 21:05 | 105539.7377 | 480.0004 | 3 | 12 | 4.336943 | 3.260161 | 1.050345 | 0 | 4.433107 | 0
2018-01-28 21:07 | 105659.7377 | 600.0004 | 3 | 12 | 4.375791 | 3.259999 | 1.159007 | 0 | 4.906456 | 0
2018-01-28 21:09 | 105779.7392 | 720.0019 | 3 | 12 | 4.40028 | 3.071219 | 1.266332 | 0 | 5.37791 | 0
2018-01-28 21:11 | 105899.7376 | 840.0003 | 3 | 12 | 4.400259 | 2.717996 | 1.362587 | 0 | 5.801458 | 0
2018-01-28 21:13 | 106019.7384 | 960.0011 | 3 | 12 | 4.40023 | 2.424487 | 1.448155 | 0 | 6.177982 | 0
2018-01-28 21:15 | 106139.7385 | 1080.0012 | 3 | 12 | 4.400259 | 2.177045 | 1.524733 | 0 | 6.514945 | 0
2018-01-28 21:17 | 106259.7376 | 1200.0003 | 3 | 12 | 4.40021 | 1.966372 | 1.593683 | 0 | 6.818343 | 0
2018-01-28 21:19 | 106379.7384 | 1320.0011 | 3 | 12 | 4.400223 | 1.788487 | 1.656195 | 0 | 7.093409 | 0
2018-01-28 21:21 | 106499.7385 | 1440.0012 | 3 | 12 | 4.400216 | 1.626148 | 1.713069 | 0 | 7.343669 | 0
2018-01-28 21:23 | 106619.7385 | 1560.0012 | 3 | 12 | 4.400208 | 1.480264 | 1.764798 | 0 | 7.571288 | 0
2018-01-28 21:25 | 106739.7402 | 1680.0029 | 3 | 12 | 4.400224 | 1.353997 | 1.811986 | 0 | 7.778926 | 0
2018-01-28 21:27 | 106859.7377 | 1800.0004 | 3 | 12 | 4.400218 | 1.244895 | 1.855259 | 0 | 7.969335 | 0
2018-01-28 21:29 | 106979.7377 | 1920.0004 | 3 | 12 | 4.400162 | 1.147597 | 1.895111 | 0 | 8.144695 | 0
2018-01-28 21:31 | 107099.7401 | 2040.0028 | 3 | 12 | 4.400205 | 1.061367 | 1.931906 | 0 | 8.3066 | 0
2018-01-28 21:33 | 107219.7383 | 2160.001 | 3 | 12 | 4.400175 | 0.9819469 | 1.965945 | 0 | 8.456377 | 0
2018-01-28 21:35 | 107339.7394 | 2280.0021 | 3 | 12 | 4.400209 | 0.9098911 | 1.99746 | 0 | 8.595048 | 0
2018-01-28 21:37 | 107459.7377 | 2400.0004 | 3 | 12 | 4.400228 | 0.843257 | 2.026652 | 0 | 8.723502 | 0
2018-01-28 21:39 | 107579.7394 | 2520.0021 | 3 | 12 | 4.400172 | 0.7811556 | 2.053699 | 0 | 8.842511 | 0
2018-01-28 21:41 | 107699.7374 | 2640.0001 | 3 | 12 | 4.400165 | 0.7248554 | 2.078782 | 0 | 8.952884 | 0
2018-01-28 21:43 | 107819.7402 | 2760.0029 | 3 | 12 | 4.400218 | 0.6738911 | 2.102078 | 0 | 9.05539 | 0
2018-01-28 21:45 | 107939.7385 | 2880.0012 | 3 | 12 | 4.400218 | 0.6261606 | 2.123718 | 0 | 9.150611 | 0
2018-01-28 21:47 | 108059.7376 | 3000.0003 | 3 | 12 | 4.400206 | 0.5825357 | 2.143839 | 0 | 9.239143 | 0
2018-01-28 21:49 | 108179.7384 | 3120.0011 | 3 | 12 | 4.400206 | 0.5422688 | 2.162565 | 0 | 9.321541 | 0
2018-01-28 21:51 | 108299.7392 | 3240.0019 | 3 | 12 | 4.40012 | 0.5046988 | 2.180007 | 0 | 9.398291 | 0
2018-01-28 21:53 | 108419.7382 | 3360.0009 | 3 | 12 | 4.400186 | 0.4717979 | 2.196275 | 0 | 9.469872 | 0
2018-01-28 21:55 | 108539.7384 | 3480.0011 | 3 | 12 | 4.400132 | 0.4404154 | 2.211465 | 0 | 9.536714 | 0
2018-01-28 21:57 | 108659.7376 | 3600.0003 | 3 | 12 | 4.400193 | 0.4124346 | 2.225672 | 0 | 9.599222 | 0
2018-01-28 21:59 | 108779.7375 | 3720.0002 | 3 | 12 | 4.400167 | 0.3855648 | 2.238967 | 0 | 9.657723 | 0
2018-01-28 22:01 | 108899.7376 | 3840.0003 | 3 | 12 | 4.400119 | 0.362134 | 2.251426 | 0 | 9.712543 | 0
2018-01-28 22:03 | 109019.7384 | 3960.0011 | 3 | 12 | 4.400156 | 0.3413467 | 2.263146 | 0 | 9.764113 | 0
2018-01-28 22:05 | 109139.7376 | 4080.0003 | 3 | 12 | 4.400118 | 0.320302 | 2.27417 | 0 | 9.812622 | 0
2018-01-28 22:07 | 109259.7394 | 4200.0021 | 3 | 12 | 4.400122 | 0.3011999 | 2.284534 | 0 | 9.858226 | 0
2018-01-28 22:09 | 109379.7392 | 4320.0019 | 3 | 12 | 4.400124 | 0.2832451 | 2.294274 | 0 | 9.901083 | 0
2018-01-28 22:11 | 109499.7376 | 4440.0003 | 3 | 12 | 4.400128 | 0.2664347 | 2.303426 | 0 | 9.941353 | 0
2018-01-28 22:13 | 109619.7376 | 4560.0003 | 3 | 12 | 4.400125 | 0.250968 | 2.312044 | 0 | 9.979274 | 0
2018-01-28 22:15 | 109739.7385 | 4680.0012 | 3 | 12 | 4.400128 | 0.2365503 | 2.320166 | 0 | 10.01501 | 0
2018-01-28 22:17 | 109859.7393 | 4800.002 | 3 | 12 | 4.400148 | 0.2233534 | 2.327822 | 0 | 10.0487 | 0
2018-01-28 22:19 | 109979.7386 | 4920.0013 | 3 | 12 | 4.40013 | 0.2104197 | 2.335044 | 0 | 10.08048 | 0
2018-01-28 22:21 | 110099.7385 | 5040.0012 | 3 | 12 | 4.400125 | 0.1981993 | 2.341856 | 0 | 10.11045 | 0
2018-01-28 22:23 | 110219.7385 | 5160.0012 | 3 | 12 | 4.400157 | 0.1874542 | 2.348276 | 0 | 10.1387 | 0
2018-01-28 22:25 | 110339.7386 | 5280.0013 | 3 | 12 | 4.400143 | 0.1768398 | 2.354338 | 0 | 10.16537 | 0
2018-01-28 22:27 | 110459.7385 | 5400.0012 | 3 | 12 | 4.40017 | 0.167737 | 2.360069 | 0 | 10.19059 | 0
2018-01-28 22:29 | 110579.7377 | 5520.0004 | 3 | 12 | 4.400097 | 0.158411 | 2.365494 | 0 | 10.21446 | 0
2018-01-28 22:31 | 110699.7385 | 5640.0012 | 3 | 12 | 4.400177 | 0.1508017 | 2.370641 | 0 | 10.23711 | 0
2018-01-28 22:33 | 110819.7386 | 5760.0013 | 3 | 12 | 4.400117 | 0.1426315 | 2.375522 | 0 | 10.25858 | 0
2018-01-28 22:35 | 110939.7376 | 5880.0003 | 3 | 12 | 4.400074 | 0.1351604 | 2.380152 | 0 | 10.27896 | 0
2018-01-28 22:37 | 111059.7382 | 6000.0009 | 3 | 12 | 4.400123 | 0.1293344 | 2.384553 | 0 | 10.29832 | 0
2018-01-28 22:39 | 111179.7386 | 6120.0013 | 3 | 12 | 4.400108 | 0.1225328 | 2.388749 | 0 | 10.31679 | 0
2018-01-28 22:41 | 111299.7385 | 6240.0012 | 3 | 12 | 4.40005 | 0.1167059 | 2.392741 | 0 | 10.33435 | 0
2018-01-28 22:43 | 111419.7376 | 6360.0003 | 3 | 12 | 4.400062 | 0.1115112 | 2.396551 | 0 | 10.35111 | 0
2018-01-28 22:45 | 111539.7377 | 6480.0004 | 3 | 12 | 4.400136 | 0.1068077 | 2.400194 | 0 | 10.36714 | 0
2018-01-28 22:47 | 111659.7377 | 6600.0004 | 3 | 12 | 4.400011 | 0.101532 | 2.403675 | 0 | 10.38246 | 0
2018-01-28 22:49 | 111779.7385 | 6720.0012 | 3 | 12 | 4.400058 | 0.09861851 | 2.407026 | 0 | 10.3972 | 0
2018-01-28 22:51 | 111899.7385 | 6840.0012 | 3 | 12 | 4.400086 | 0.09601498 | 2.410271 | 0 | 10.41149 | 0
2018-01-28 22:53 | 112019.7393 | 6960.002 | 3 | 12 | 4.400036 | 0.09213734 | 2.413416 | 0 | 10.42532 | 0
2018-01-28 22:55 | 112139.7393 | 7080.002 | 3 | 12 | 4.400133 | 0.0903635 | 2.41646 | 0 | 10.43872 | 0
2018-01-28 22:57 | 112259.7385 | 7200.0012 | 3 | 12 | 4.400119 | 0.08718872 | 2.419406 | 0 | 10.45168 | 0
2018-01-28 22:59 | 112379.7393 | 7320.002 | 3 | 12 | 4.400053 | 0.08313084 | 2.422248 | 0 | 10.46418 | 0
2018-01-28 23:00 | 112431.5191 | 7371.7818 | 3 | 12 | 4.400058 | 0.08149719 | 2.42344 | 0 | 10.46943 | 0
2018-01-28 23:02 | 112551.6 | 120 | 4 | 12 | 4.388604 | 0 | 2.42344 | 0 | 10.46943 | 0
2018-01-28 23:04 | 112671.6 | 240.0008 | 4 | 12 | 4.387066 | 0 | 2.42344 | 0 | 10.46943 | 0
2018-01-28 23:05 | 112731.6 | 300.0038 | 4 | 12 | 4.386521 | 0 | 2.42344 | 0 | 10.46943 | 0
2018-01-28 23:07 | 112851.6 | 120.0002 | 5 | 12 | 3.671791 | -6.52009 | 2.42344 | 0.2172849 | 10.46943 | 0.8094298
2018-01-28 23:09 | 112971.6 | 240.001 | 5 | 12 | 3.621633 | -6.519966 | 2.42344 | 0.4346423 | 10.46943 | 1.602639
2018-01-28 23:11 | 113091.6 | 360.0018 | 5 | 12 | 3.552234 | -6.519894 | 2.42344 | 0.6519698 | 10.46943 | 2.382305
2018-01-28 23:13 | 113211.6 | 480.0001 | 5 | 12 | 3.481873 | -6.519863 | 2.42344 | 0.8692794 | 10.46943 | 3.146519
2018-01-28 23:15 | 113331.6 | 600.0011 | 5 | 12 | 3.416527 | -6.519845 | 2.42344 | 1.086607 | 10.46943 | 3.895991
2018-01-28 23:17 | 113451.6 | 720.0009 | 5 | 12 | 3.357689 | -6.519864 | 2.42344 | 1.303922 | 10.46943 | 4.631942
2018-01-28 23:19 | 113571.6 | 840.0011 | 5 | 12 | 3.303941 | -6.519832 | 2.42344 | 1.521238 | 10.46943 | 5.355723
2018-01-28 23:21 | 113691.6 | 960.001 | 5 | 12 | 3.250598 | -6.519815 | 2.42344 | 1.738577 | 10.46943 | 6.068014
2018-01-28 23:23 | 113811.6 | 1080.001 | 5 | 12 | 3.193093 | -6.520075 | 2.42344 | 1.955866 | 10.46943 | 6.768238
2018-01-28 23:25 | 113931.6 | 1200.0001 | 5 | 12 | 3.123121 | -6.520208 | 2.42344 | 2.173209 | 10.46943 | 7.454966
2018-01-28 23:27 | 114051.6 | 1320.0027 | 5 | 12 | 3.024966 | -6.519792 | 2.42344 | 2.390551 | 10.46943 | 8.123852
2018-01-28 23:27 | 114073.9 | 1342.2776 | 5 | 12 | 3 | -6.519844 | 2.42344 | 2.4309 | 10.46943 | 8.245417
2018-01-28 23:29 | 114194 | 120 | 6 | 12 | 3.715728 | 0 | 2.42344 | 2.4309 | 10.46943 | 8.245417
2018-01-28 23:31 | 114314 | 240.0007 | 6 | 12 | 3.730208 | 0 | 2.42344 | 2.4309 | 10.46943 | 8.245417
2018-01-28 23:32 | 114374 | 300.0014 | 6 | 12 | 3.735908 | 0 | 2.42344 | 2.4309 | 10.46943 | 8.245417
2018-01-28 23:32 | 114374 | 0.0027 | 7 | 13 | 3.736108 | 0 | 0 | 0 | 0 | 0
2018-01-28 23:34 | 114494.1 | 120.0001 | 2 | 13 | 4.200293 | 4.55996 | 0.1605241 | 0 | 0.6671194 | 0
2018-01-28 23:36 | 114614.1 | 240.0002 | 2 | 13 | 4.200252 | 4.127679 | 0.3042482 | 0 | 1.270802 | 0
2018-01-28 23:38 | 114734.1 | 360.0002 | 2 | 13 | 4.200281 | 3.829318 | 0.4368452 | 0 | 1.827745 | 0
2018-01-28 23:40 | 114854.1 | 480.001 | 2 | 13 | 4.200291 | 3.513921 | 0.5592854 | 0 | 2.342027 | 0
2018-01-28 23:42 | 114947.4 | 573.336 | 2 | 13 | 4.200266 | 3.259992 | 0.6471055 | 0 | 2.710896 | 0
2018-01-28 23:44 | 115067.4 | 120.0012 | 3 | 13 | 4.229257 | 3.260072 | 0.7553813 | 0 | 3.167123 | 0
2018-01-28 23:46 | 115187.4 | 240.0011 | 3 | 13 | 4.263523 | 3.260127 | 0.8640472 | 0 | 3.628532 | 0
2018-01-28 23:48 | 115307.4 | 360.0003 | 3 | 13 | 4.30056 | 3.260056 | 0.972713 | 0 | 4.093828 | 0
2018-01-28 23:50 | 115427.4 | 480.0019 | 3 | 13 | 4.339426 | 3.260079 | 1.081375 | 0 | 4.563239 | 0
2018-01-28 23:52 | 115547.4 | 600.0011 | 3 | 13 | 4.379416 | 3.260076 | 1.190038 | 0 | 5.036931 | 0
2018-01-28 23:54 | 115667.4 | 720.0019 | 3 | 13 | 4.400307 | 3.024077 | 1.296593 | 0 | 5.505234 | 0
2018-01-28 23:56 | 115787.4 | 840.0002 | 3 | 13 | 4.400254 | 2.658572 | 1.391112 | 0 | 5.921143 | 0
2018-01-28 23:58 | 115907.4 | 960.0019 | 3 | 13 | 4.400212 | 2.353112 | 1.474504 | 0 | 6.288091 | 0
2018-01-29 | 116027.4 | 1080.0004 | 3 | 13 | 4.400268 | 2.102855 | 1.548642 | 0 | 6.614316 | 0
2018-01-29 00:02 | 116147.4 | 1200.0011 | 3 | 13 | 4.4002 | 1.895036 | 1.615168 | 0 | 6.90705 | 0
2018-01-29 00:04 | 116267.4 | 1320.0012 | 3 | 13 | 4.400267 | 1.720454 | 1.67536 | 0 | 7.17191 | 0
2018-01-29 00:06 | 116387.4 | 1440.0002 | 3 | 13 | 4.400195 | 1.57018 | 1.730142 | 0 | 7.412964 | 0
2018-01-29 00:08 | 116507.4 | 1560.0019 | 3 | 13 | 4.400268 | 1.439791 | 1.780264 | 0 | 7.633509 | 0
2018-01-29 00:10 | 116627.4 | 1680.002 | 3 | 13 | 4.400198 | 1.323684 | 1.82627 | 0 | 7.835945 | 0
2018-01-29 00:12 | 116747.4 | 1800.0003 | 3 | 13 | 4.400172 | 1.220461 | 1.868639 | 0 | 8.022383 | 0
2018-01-29 00:14 | 116867.4 | 1920.0012 | 3 | 13 | 4.400251 | 1.129283 | 1.907768 | 0 | 8.194558 | 0
2018-01-29 00:16 | 116987.4 | 2040.0019 | 3 | 13 | 4.400221 | 1.045948 | 1.943987 | 0 | 8.353929 | 0
2018-01-29 00:18 | 117107.4 | 2160.0004 | 3 | 13 | 4.400233 | 0.9699421 | 1.977559 | 0 | 8.501649 | 0
2018-01-29 00:20 | 117227.4 | 2280.0029 | 3 | 13 | 4.400223 | 0.8992157 | 2.008673 | 0 | 8.638559 | 0
2018-01-29 00:22 | 117347.4 | 2400.0005 | 3 | 13 | 4.400257 | 0.8344593 | 2.037532 | 0 | 8.765544 | 0
2018-01-29 00:24 | 117467.4 | 2520.0029 | 3 | 13 | 4.400187 | 0.7733545 | 2.0643 | 0 | 8.883328 | 0
2018-01-29 00:26 | 117587.4 | 2640.0011 | 3 | 13 | 4.400209 | 0.7181444 | 2.089134 | 0 | 8.992603 | 0
2018-01-29 00:28 | 117707.4 | 2760.0004 | 3 | 13 | 4.400162 | 0.6668043 | 2.112199 | 0 | 9.094093 | 0
2018-01-29 00:30 | 117827.4 | 2880.0011 | 3 | 13 | 4.400184 | 0.6199036 | 2.133635 | 0 | 9.188416 | 0
2018-01-29 00:32 | 117947.4 | 3000.0005 | 3 | 13 | 4.400161 | 0.5763035 | 2.153559 | 0 | 9.276083 | 0
2018-01-29 00:34 | 118067.4 | 3120.0012 | 3 | 13 | 4.400204 | 0.5375862 | 2.172112 | 0 | 9.357721 | 0
2018-01-29 00:36 | 118187.4 | 3240.0012 | 3 | 13 | 4.400117 | 0.5010681 | 2.189416 | 0 | 9.433861 | 0
2018-01-29 00:38 | 118307.4 | 3360.0003 | 3 | 13 | 4.400166 | 0.4688463 | 2.205575 | 0 | 9.504963 | 0
2018-01-29 00:40 | 118427.4 | 3480.0028 | 3 | 13 | 4.400198 | 0.4389706 | 2.22069 | 0 | 9.571473 | 0
2018-01-29 00:42 | 118547.4 | 3600.002 | 3 | 13 | 4.400151 | 0.4104643 | 2.234837 | 0 | 9.633718 | 0
2018-01-29 00:44 | 118667.4 | 3720.0003 | 3 | 13 | 4.400148 | 0.3851118 | 2.248091 | 0 | 9.692039 | 0
2018-01-29 00:46 | 118787.4 | 3840.0005 | 3 | 13 | 4.400136 | 0.3613634 | 2.260522 | 0 | 9.74674 | 0
2018-01-29 00:48 | 118907.4 | 3960.0012 | 3 | 13 | 4.400184 | 0.3398752 | 2.272199 | 0 | 9.79812 | 0
2018-01-29 00:50 | 119027.4 | 4080.0004 | 3 | 13 | 4.400142 | 0.3190727 | 2.283168 | 0 | 9.846383 | 0
2018-01-29 00:52 | 119147.4 | 4200.0021 | 3 | 13 | 4.4002 | 0.3003054 | 2.293474 | 0 | 9.89173 | 0
2018-01-29 00:54 | 119267.4 | 4320.0011 | 3 | 13 | 4.400145 | 0.2818375 | 2.30316 | 0 | 9.934351 | 0
2018-01-29 00:56 | 119387.4 | 4440.0012 | 3 | 13 | 4.400171 | 0.2653036 | 2.31227 | 0 | 9.974437 | 0
2018-01-29 00:58 | 119507.4 | 4560.0004 | 3 | 13 | 4.400092 | 0.2490768 | 2.320836 | 0 | 10.01213 | 0
2018-01-29 01:00 | 119627.4 | 4680.002 | 3 | 13 | 4.400174 | 0.2348299 | 2.328905 | 0 | 10.04763 | 0
2018-01-29 01:02 | 119747.4 | 4800.0004 | 3 | 13 | 4.400101 | 0.2208309 | 2.336495 | 0 | 10.08103 | 0
2018-01-29 01:04 | 119867.4 | 4920.0028 | 3 | 13 | 4.400088 | 0.2079268 | 2.343645 | 0 | 10.11249 | 0
2018-01-29 01:06 | 119987.4 | 5040.002 | 3 | 13 | 4.400109 | 0.1965742 | 2.350389 | 0 | 10.14217 | 0
2018-01-29 01:08 | 120107.4 | 5160.0012 | 3 | 13 | 4.400159 | 0.1860409 | 2.356758 | 0 | 10.17019 | 0
2018-01-29 01:10 | 120227.4 | 5280.002 | 3 | 13 | 4.400137 | 0.1757345 | 2.362774 | 0 | 10.19666 | 0
2018-01-29 01:12 | 120347.4 | 5400.002 | 3 | 13 | 4.400148 | 0.1662922 | 2.368464 | 0 | 10.2217 | 0
2018-01-29 01:14 | 120467.4 | 5520.0019 | 3 | 13 | 4.400114 | 0.1577187 | 2.373853 | 0 | 10.24541 | 0
2018-01-29 01:16 | 120587.4 | 5640.0004 | 3 | 13 | 4.400142 | 0.1509295 | 2.378992 | 0 | 10.26802 | 0
2018-01-29 01:18 | 120707.4 | 5760.0012 | 3 | 13 | 4.400148 | 0.1445065 | 2.383902 | 0 | 10.28963 | 0
2018-01-29 01:20 | 120827.4 | 5880.0004 | 3 | 13 | 4.40011 | 0.13799 | 2.3886 | 0 | 10.3103 | 0
2018-01-29 01:22 | 120947.4 | 6000.0004 | 3 | 13 | 4.40005 | 0.1311884 | 2.393096 | 0 | 10.33008 | 0
2018-01-29 01:24 | 121067.4 | 6120.0004 | 3 | 13 | 4.40014 | 0.1264009 | 2.397395 | 0 | 10.349 | 0
2018-01-29 01:26 | 121187.4 | 6240.0004 | 3 | 13 | 4.400075 | 0.1204329 | 2.40151 | 0 | 10.36711 | 0
2018-01-29 01:28 | 121307.4 | 6360.0004 | 3 | 13 | 4.400073 | 0.1150017 | 2.405443 | 0 | 10.38441 | 0
2018-01-29 01:30 | 121427.4 | 6480.0004 | 3 | 13 | 4.400143 | 0.1111355 | 2.409215 | 0 | 10.40101 | 0
2018-01-29 01:32 | 121547.4 | 6600.002 | 3 | 13 | 4.400095 | 0.1068077 | 2.412839 | 0 | 10.41695 | 0
2018-01-29 01:34 | 121667.4 | 6720.0019 | 3 | 13 | 4.400101 | 0.1028633 | 2.416327 | 0 | 10.4323 | 0
2018-01-29 01:36 | 121787.4 | 6840.002 | 3 | 13 | 4.400087 | 0.09858704 | 2.419687 | 0 | 10.44708 | 0
2018-01-29 01:38 | 121907.4 | 6960.0019 | 3 | 13 | 4.400065 | 0.09391022 | 2.422892 | 0 | 10.46119 | 0
2018-01-29 01:40 | 122027.4 | 7080.0012 | 3 | 13 | 4.400025 | 0.08885098 | 2.425953 | 0 | 10.47466 | 0
2018-01-29 01:42 | 122147.4 | 7200.0013 | 3 | 13 | 4.400055 | 0.08481312 | 2.428863 | 0 | 10.48746 | 0
2018-01-29 01:44 | 122253.9 | 7306.4586 | 3 | 13 | 4.400079 | 0.08149529 | 2.431323 | 0 | 10.49828 | 0
2018-01-29 01:46 | 122373.9 | 120.0019 | 4 | 13 | 4.388571 | 0 | 2.431323 | 0 | 10.49828 | 0
2018-01-29 01:48 | 122493.9 | 240.0027 | 4 | 13 | 4.387058 | 0 | 2.431323 | 0 | 10.49828 | 0
2018-01-29 01:49 | 122553.9 | 300.0016 | 4 | 13 | 4.386518 | 0 | 2.431323 | 0 | 10.49828 | 0
2018-01-29 01:51 | 122674 | 120.0002 | 5 | 13 | 3.666197 | -6.520198 | 2.431323 | 0.2173084 | 10.49828 | 0.8081723
2018-01-29 01:53 | 122794 | 240.0011 | 5 | 13 | 3.61721 | -6.520055 | 2.431323 | 0.4346377 | 10.49828 | 1.60019
2018-01-29 01:55 | 122914 | 360.0001 | 5 | 13 | 3.548691 | -6.519821 | 2.431323 | 0.6519585 | 10.49828 | 2.379015
2018-01-29 01:57 | 123034 | 480.0003 | 5 | 13 | 3.478936 | -6.52014 | 2.431323 | 0.8692551 | 10.49828 | 3.142467
2018-01-29 01:59 | 123154 | 600.0002 | 5 | 13 | 3.41406 | -6.520168 | 2.431323 | 1.086602 | 10.49828 | 3.891449
2018-01-29 02:01 | 123274 | 720.0014 | 5 | 13 | 3.355954 | -6.520006 | 2.431323 | 1.303922 | 10.49828 | 4.626997
2018-01-29 02:03 | 123394 | 840.001 | 5 | 13 | 3.302467 | -6.519831 | 2.431323 | 1.521246 | 10.49828 | 5.350447
2018-01-29 02:05 | 123514 | 960.0001 | 5 | 13 | 3.249747 | -6.520142 | 2.431323 | 1.73855 | 10.49828 | 6.062403
2018-01-29 02:07 | 123634 | 1080.0002 | 5 | 13 | 3.19187 | -6.52013 | 2.431323 | 1.955896 | 10.49828 | 6.762586
2018-01-29 02:09 | 123754 | 1200.001 | 5 | 13 | 3.120901 | -6.520112 | 2.431323 | 2.17322 | 10.49828 | 7.448845
2018-01-29 02:11 | 123874 | 1320.0002 | 5 | 13 | 3.022714 | -6.520073 | 2.431323 | 2.39055 | 10.49828 | 8.117216
2018-01-29 02:11 | 123894.3 | 1340.3545 | 5 | 13 | 2.999997 | -6.520123 | 2.431323 | 2.427415 | 10.49828 | 8.228237
2018-01-29 02:13 | 124014.4 | 120.0002 | 6 | 13 | 3.715857 | 0 | 2.431323 | 2.427415 | 10.49828 | 8.228237
2018-01-29 02:15 | 124134.4 | 240.001 | 6 | 13 | 3.730264 | 0 | 2.431323 | 2.427415 | 10.49828 | 8.228237
2018-01-29 02:16 | 124194.4 | 300.0024 | 6 | 13 | 3.73603 | 0 | 2.431323 | 2.427415 | 10.49828 | 8.228237
2018-01-29 02:16 | 124194.4 | 0.0028 | 7 | 14 | 3.7361 | 0 | 0 | 0 | 0 | 0
2018-01-29 02:18 | 124314.5 | 120.0003 | 2 | 14 | 4.200311 | 4.618398 | 0.1610886 | 8.44e-10 | 0.669108 | 3.152e-09
2018-01-29 02:20 | 124434.5 | 240.0011 | 2 | 14 | 4.200289 | 4.176229 | 0.3066205 | 8.44e-10 | 1.280384 | 3.152e-09
2018-01-29 02:22 | 124554.5 | 360.001 | 2 | 14 | 4.200298 | 3.850039 | 0.4403773 | 8.44e-10 | 1.842199 | 3.152e-09
2018-01-29 02:24 | 124674.5 | 480.0011 | 2 | 14 | 4.200245 | 3.510476 | 0.5630733 | 8.44e-10 | 2.357557 | 3.152e-09
2018-01-29 02:26 | 124764.1 | 569.6634 | 2 | 14 | 4.20027 | 3.259997 | 0.6473973 | 8.44e-10 | 2.711741 | 3.152e-09
2018-01-29 02:28 | 124884.1598 | 120.0001 | 3 | 14 | 4.229989 | 3.260007 | 0.755666 | 8.44e-10 | 3.167974 | 3.152e-09
2018-01-29 02:30 | 125004.1607 | 240.001 | 3 | 14 | 4.266214 | 3.259984 | 0.8643355 | 8.44e-10 | 3.629578 | 3.152e-09
2018-01-29 02:32 | 125124.1607 | 360.001 | 3 | 14 | 4.30564 | 3.259982 | 0.9729905 | 8.44e-10 | 4.095246 | 3.152e-09
2018-01-29 02:34 | 125244.1624 | 480.0027 | 3 | 14 | 4.346642 | 3.259997 | 1.08165 | 8.44e-10 | 4.565321 | 3.152e-09
2018-01-29 02:36 | 125364.16 | 600.0003 | 3 | 14 | 4.388448 | 3.259934 | 1.190307 | 8.44e-10 | 5.039874 | 3.152e-09
2018-01-29 02:38 | 125484.1599 | 720.0002 | 3 | 14 | 4.400293 | 2.936399 | 1.294746 | 8.44e-10 | 5.49926 | 3.152e-09
2018-01-29 02:40 | 125604.16 | 840.0003 | 3 | 14 | 4.40024 | 2.596295 | 1.386779 | 8.44e-10 | 5.904229 | 3.152e-09
2018-01-29 02:42 | 125724.1599 | 960.0002 | 3 | 14 | 4.400257 | 2.315904 | 1.468503 | 8.44e-10 | 6.263835 | 3.152e-09
2018-01-29 02:44 | 125844.1601 | 1080.0004 | 3 | 14 | 4.400293 | 2.080895 | 1.541641 | 8.44e-10 | 6.585662 | 3.152e-09
2018-01-29 02:46 | 125964.1615 | 1200.0018 | 3 | 14 | 4.400293 | 1.882086 | 1.607566 | 8.44e-10 | 6.875748 | 3.152e-09
2018-01-29 02:48 | 126084.1615 | 1320.0018 | 3 | 14 | 4.400225 | 1.71226 | 1.667375 | 8.44e-10 | 7.138922 | 3.152e-09
2018-01-29 02:50 | 126204.1608 | 1440.0011 | 3 | 14 | 4.400207 | 1.565823 | 1.721941 | 8.44e-10 | 7.379025 | 3.152e-09
2018-01-29 02:52 | 126324.1616 | 1560.0019 | 3 | 14 | 4.400188 | 1.437272 | 1.771954 | 8.44e-10 | 7.599095 | 3.152e-09
2018-01-29 02:54 | 126444.16 | 1680.0003 | 3 | 14 | 4.400218 | 1.324013 | 1.817946 | 8.44e-10 | 7.801468 | 3.152e-09
2018-01-29 02:56 | 126564.1599 | 1800.0002 | 3 | 14 | 4.4002 | 1.223315 | 1.86037 | 8.44e-10 | 7.988143 | 3.152e-09
2018-01-29 02:58 | 126684.1608 | 1920.0011 | 3 | 14 | 4.400212 | 1.132711 | 1.899608 | 8.44e-10 | 8.160798 | 3.152e-09
2018-01-29 03:00 | 126804.1608 | 2040.0011 | 3 | 14 | 4.400164 | 1.048928 | 1.935963 | 8.44e-10 | 8.320771 | 3.152e-09
2018-01-29 03:02 | 126924.1615 | 2160.0018 | 3 | 14 | 4.400223 | 0.9743834 | 1.969674 | 8.44e-10 | 8.469104 | 3.152e-09
2018-01-29 03:04 | 127044.16 | 2280.0003 | 3 | 14 | 4.400235 | 0.9052973 | 2.000967 | 8.44e-10 | 8.6068 | 3.152e-09
2018-01-29 03:06 | 127164.1599 | 2400.0002 | 3 | 14 | 4.400241 | 0.8415422 | 2.03004 | 8.44e-10 | 8.734727 | 3.152e-09
2018-01-29 03:08 | 127284.1615 | 2520.0018 | 3 | 14 | 4.400131 | 0.7811651 | 2.05707 | 8.44e-10 | 8.853663 | 3.152e-09
2018-01-29 03:10 | 127404.1607 | 2640.001 | 3 | 14 | 4.400126 | 0.7262659 | 2.082208 | 8.44e-10 | 8.964276 | 3.152e-09
2018-01-29 03:12 | 127524.1616 | 2760.0019 | 3 | 14 | 4.400192 | 0.67626 | 2.105589 | 8.44e-10 | 9.067157 | 3.152e-09
2018-01-29 03:14 | 127644.16 | 2880.0003 | 3 | 14 | 4.400227 | 0.6294613 | 2.127331 | 8.44e-10 | 9.162826 | 3.152e-09
2018-01-29 03:16 | 127764.1608 | 3000.0011 | 3 | 14 | 4.400186 | 0.5858631 | 2.14756 | 8.44e-10 | 9.251837 | 3.152e-09
2018-01-29 03:18 | 127884.1608 | 3120.0011 | 3 | 14 | 4.400208 | 0.5457449 | 2.166396 | 8.44e-10 | 9.334721 | 3.152e-09
2018-01-29 03:20 | 128004.1616 | 3240.0019 | 3 | 14 | 4.400155 | 0.5086155 | 2.183956 | 8.44e-10 | 9.411987 | 3.152e-09
2018-01-29 03:22 | 128124.16 | 3360.0003 | 3 | 14 | 4.400173 | 0.4752645 | 2.200347 | 8.44e-10 | 9.484107 | 3.152e-09
2018-01-29 03:24 | 128244.1626 | 3480.0029 | 3 | 14 | 4.400184 | 0.4450521 | 2.215672 | 8.44e-10 | 9.551542 | 3.152e-09
2018-01-29 03:26 | 128364.1606 | 3600.0009 | 3 | 14 | 4.400184 | 0.4163389 | 2.230008 | 8.44e-10 | 9.614621 | 3.152e-09
2018-01-29 03:28 | 128484.1607 | 3720.001 | 3 | 14 | 4.400131 | 0.3894024 | 2.243433 | 8.44e-10 | 9.673693 | 3.152e-09
2018-01-29 03:30 | 128604.1615 | 3840.0018 | 3 | 14 | 4.400157 | 0.365428 | 2.256011 | 8.44e-10 | 9.729037 | 3.152e-09
2018-01-29 03:32 | 128724.1624 | 3960.0027 | 3 | 14 | 4.400113 | 0.3420773 | 2.267804 | 8.44e-10 | 9.780931 | 3.152e-09
2018-01-29 03:34 | 128844.1616 | 4080.0019 | 3 | 14 | 4.400156 | 0.3220091 | 2.278869 | 8.44e-10 | 9.829618 | 3.152e-09
2018-01-29 03:36 | 128964.1615 | 4200.0018 | 3 | 14 | 4.400132 | 0.3025932 | 2.289265 | 8.44e-10 | 9.875361 | 3.152e-09
2018-01-29 03:38 | 129084.1616 | 4320.0019 | 3 | 14 | 4.400176 | 0.284687 | 2.299043 | 8.44e-10 | 9.918385 | 3.152e-09
2018-01-29 03:40 | 129204.1615 | 4440.0018 | 3 | 14 | 4.400166 | 0.2674179 | 2.308229 | 8.44e-10 | 9.958804 | 3.152e-09
2018-01-29 03:42 | 129324.1616 | 4560.0019 | 3 | 14 | 4.400211 | 0.251771 | 2.316869 | 8.44e-10 | 9.996821 | 3.152e-09
2018-01-29 03:44 | 129444.1599 | 4680.0002 | 3 | 14 | 4.400132 | 0.236186 | 2.324987 | 8.44e-10 | 10.03254 | 3.152e-09
2018-01-29 03:46 | 129564.16 | 4800.0003 | 3 | 14 | 4.400131 | 0.2225924 | 2.332633 | 8.44e-10 | 10.06618 | 3.152e-09
2018-01-29 03:48 | 129684.16 | 4920.0003 | 3 | 14 | 4.40018 | 0.2105808 | 2.339843 | 8.44e-10 | 10.09791 | 3.152e-09
2018-01-29 03:50 | 129804.1607 | 5040.001 | 3 | 14 | 4.400086 | 0.1978531 | 2.346647 | 8.44e-10 | 10.12785 | 3.152e-09
2018-01-29 03:52 | 129924.1608 | 5160.0011 | 3 | 14 | 4.400106 | 0.1871347 | 2.353074 | 8.44e-10 | 10.15613 | 3.152e-09
2018-01-29 03:54 | 130044.16 | 5280.0003 | 3 | 14 | 4.400115 | 0.1778097 | 2.359154 | 8.44e-10 | 10.18288 | 3.152e-09
2018-01-29 03:56 | 130164.1599 | 5400.0002 | 3 | 14 | 4.400132 | 0.1698503 | 2.364938 | 8.44e-10 | 10.20833 | 3.152e-09
2018-01-29 03:58 | 130284.1599 | 5520.0002 | 3 | 14 | 4.40005 | 0.1612415 | 2.370458 | 8.44e-10 | 10.23262 | 3.152e-09
2018-01-29 04:00 | 130404.16 | 5640.0003 | 3 | 14 | 4.400113 | 0.1544724 | 2.375728 | 8.44e-10 | 10.25581 | 3.152e-09
2018-01-29 04:02 | 130524.16 | 5760.0003 | 3 | 14 | 4.400103 | 0.1468754 | 2.380752 | 8.44e-10 | 10.27792 | 3.152e-09
2018-01-29 04:04 | 130644.16 | 5880.0003 | 3 | 14 | 4.400089 | 0.1404543 | 2.385535 | 8.44e-10 | 10.29896 | 3.152e-09
2018-01-29 04:06 | 130764.1608 | 6000.0011 | 3 | 14 | 4.40001 | 0.1333256 | 2.390109 | 8.44e-10 | 10.31909 | 3.152e-09
2018-01-29 04:08 | 130884.1616 | 6120.0019 | 3 | 14 | 4.400112 | 0.1282492 | 2.394478 | 8.44e-10 | 10.33831 | 3.152e-09
2018-01-29 04:10 | 131004.1616 | 6240.0019 | 3 | 14 | 4.40011 | 0.1222219 | 2.398642 | 8.44e-10 | 10.35663 | 3.152e-09
2018-01-29 04:12 | 131124.1616 | 6360.0019 | 3 | 14 | 4.400105 | 0.1164579 | 2.402612 | 8.44e-10 | 10.3741 | 3.152e-09
2018-01-29 04:14 | 131244.1607 | 6480.001 | 3 | 14 | 4.400133 | 0.1118298 | 2.406406 | 8.44e-10 | 10.3908 | 3.152e-09
2018-01-29 04:16 | 131364.16 | 6600.0003 | 3 | 14 | 4.400137 | 0.106781 | 2.410038 | 8.44e-10 | 10.40678 | 3.152e-09
2018-01-29 04:18 | 131484.1599 | 6720.0002 | 3 | 14 | 4.400133 | 0.1014433 | 2.413505 | 8.44e-10 | 10.42203 | 3.152e-09
2018-01-29 04:20 | 131604.1616 | 6840.0019 | 3 | 14 | 4.400151 | 0.09701824 | 2.416806 | 8.44e-10 | 10.43655 | 3.152e-09
2018-01-29 04:22 | 131724.1616 | 6960.0019 | 3 | 14 | 4.400074 | 0.09243298 | 2.419956 | 8.44e-10 | 10.45042 | 3.152e-09
2018-01-29 04:24 | 131844.1608 | 7080.0011 | 3 | 14 | 4.400089 | 0.08817768 | 2.42298 | 8.44e-10 | 10.46372 | 3.152e-09
2018-01-29 04:26 | 131964.1616 | 7200.0019 | 3 | 14 | 4.400145 | 0.08488846 | 2.425864 | 8.44e-10 | 10.47641 | 3.152e-09
2018-01-29 04:27 | 132029.7181 | 7265.5584 | 3 | 14 | 4.400042 | 0.0814867 | 2.427382 | 8.44e-10 | 10.48309 | 3.152e-09
2018-01-29 04:29 | 132149.8 | 120.0002 | 4 | 14 | 4.388464 | 0 | 2.427382 | 8.44e-10 | 10.48309 | 3.152e-09
2018-01-29 04:31 | 132269.8 | 240.0009 | 4 | 14 | 4.386951 | 0 | 2.427382 | 8.44e-10 | 10.48309 | 3.152e-09
2018-01-29 04:32 | 132329.8 | 300.0023 | 4 | 14 | 4.38643 | 0 | 2.427382 | 8.44e-10 | 10.48309 | 3.152e-09
2018-01-29 04:34 | 132449.8 | 120.0002 | 5 | 14 | 3.66833 | -6.520157 | 2.427382 | 0.217322 | 10.48309 | 0.8087469
2018-01-29 04:36 | 132569.8 | 240.0001 | 5 | 14 | 3.619942 | -6.52012 | 2.427382 | 0.4346119 | 10.48309 | 1.601139
2018-01-29 04:38 | 132689.8 | 360.0001 | 5 | 14 | 3.551447 | -6.520137 | 2.427382 | 0.6519746 | 10.48309 | 2.380677
2018-01-29 04:40 | 132809.8 | 480.0009 | 5 | 14 | 3.481141 | -6.520158 | 2.427382 | 0.8692967 | 10.48309 | 3.144831
2018-01-29 04:42 | 132929.8 | 600.0001 | 5 | 14 | 3.415744 | -6.520098 | 2.427382 | 1.086609 | 10.48309 | 3.894086
2018-01-29 04:44 | 133049.8 | 720.0002 | 5 | 14 | 3.358633 | -6.520113 | 2.427382 | 1.303936 | 10.48309 | 4.630069
2018-01-29 04:46 | 133169.8 | 840.0002 | 5 | 14 | 3.306898 | -6.520097 | 2.427382 | 1.521255 | 10.48309 | 5.354294
2018-01-29 04:48 | 133289.8 | 960.0002 | 5 | 14 | 3.25674 | -6.520083 | 2.427382 | 1.738581 | 10.48309 | 6.067505
2018-01-29 04:50 | 133409.8 | 1080.0018 | 5 | 14 | 3.200952 | -6.520098 | 2.427382 | 1.955911 | 10.48309 | 6.769391
2018-01-29 04:52 | 133529.8 | 1200.0009 | 5 | 14 | 3.132926 | -6.520154 | 2.427382 | 2.173192 | 10.48309 | 7.457852
2018-01-29 04:54 | 133649.8 | 1320.0009 | 5 | 14 | 3.037402 | -6.520102 | 2.427382 | 2.390515 | 10.48309 | 8.129056
2018-01-29 04:54 | 133683.8 | 1353.9399 | 5 | 14 | 2.999995 | -6.520132 | 2.427382 | 2.452027 | 10.48309 | 8.314778
2018-01-29 04:56 | 133803.8 | 120.001 | 6 | 14 | 3.714096 | 0 | 2.427382 | 2.452027 | 10.48309 | 8.314778
2018-01-29 04:58 | 133923.8 | 240.0002 | 6 | 14 | 3.728185 | 0 | 2.427382 | 2.452027 | 10.48309 | 8.314778
2018-01-29 04:59 | 133983.8 | 300.0041 | 6 | 14 | 3.733779 | 0 | 2.427382 | 2.452027 | 10.48309 | 8.314778
2018-01-29 04:59 | 133983.8487 | 0.0026 | 7 | 15 | 3.733863 | 0 | 0 | 0 | 0 | 0
2018-01-29 05:01 | 134103.9 | 120.001 | 2 | 15 | 4.20035 | 4.650485 | 0.1614225 | 0 | 0.6700597 | 0
2018-01-29 05:03 | 134223.9 | 240.0002 | 2 | 15 | 4.200308 | 4.161746 | 0.3071415 | 0 | 1.282123 | 0
2018-01-29 05:05 | 134343.9 | 360.001 | 2 | 15 | 4.20025 | 3.810386 | 0.4399629 | 0 | 1.840009 | 0
2018-01-29 05:07 | 134463.9 | 480.0019 | 2 | 15 | 4.200243 | 3.470634 | 0.5612876 | 0 | 2.349606 | 0
2018-01-29 05:08 | 134539.2 | 555.3137 | 2 | 15 | 4.200314 | 3.259999 | 0.6316935 | 0 | 2.64533 | 0
2018-01-29 05:10 | 134659.2 | 120.0009 | 3 | 15 | 4.229625 | 3.259973 | 0.7399615 | 0 | 3.101539 | 0
2018-01-29 05:12 | 134779.2 | 240.0003 | 3 | 15 | 4.263622 | 3.259952 | 0.8486211 | 0 | 3.562944 | 0
2018-01-29 05:14 | 134899.2 | 360.0002 | 3 | 15 | 4.300116 | 3.259917 | 0.95728 | 0 | 4.02819 | 0
2018-01-29 05:16 | 135019.2 | 480.001 | 3 | 15 | 4.338973 | 3.259973 | 1.065938 | 0 | 4.497532 | 0
2018-01-29 05:18 | 135139.2 | 600.001 | 3 | 15 | 4.379097 | 3.259913 | 1.174592 | 0 | 4.971142 | 0
2018-01-29 05:20 | 135259.2 | 720.0019 | 3 | 15 | 4.400271 | 3.0318 | 1.28124 | 0 | 5.43984 | 0
2018-01-29 05:22 | 135379.2 | 840.0003 | 3 | 15 | 4.400258 | 2.683887 | 1.37629 | 0 | 5.858086 | 0
2018-01-29 05:24 | 135499.2 | 960.0003 | 3 | 15 | 4.400281 | 2.394822 | 1.460794 | 0 | 6.229924 | 0
2018-01-29 05:26 | 135619.2 | 1080.0004 | 3 | 15 | 4.400204 | 2.148894 | 1.536407 | 0 | 6.562638 | 0
2018-01-29 05:28 | 135739.2 | 1200.0002 | 3 | 15 | 4.400266 | 1.942398 | 1.604491 | 0 | 6.862226 | 0
2018-01-29 05:30 | 135859.2 | 1320.0001 | 3 | 15 | 4.400255 | 1.765939 | 1.666212 | 0 | 7.133813 | 0
2018-01-29 05:32 | 135979.2 | 1440.0011 | 3 | 15 | 4.400194 | 1.612526 | 1.722461 | 0 | 7.381324 | 0
2018-01-29 05:34 | 136099.2 | 1560.0002 | 3 | 15 | 4.400233 | 1.479743 | 1.773956 | 0 | 7.607911 | 0
2018-01-29 05:36 | 136219.2 | 1680.0003 | 3 | 15 | 4.400239 | 1.36166 | 1.821258 | 0 | 7.816053 | 0
2018-01-29 05:38 | 136339.2 | 1800.0004 | 3 | 15 | 4.400235 | 1.256864 | 1.86485 | 0 | 8.007868 | 0
2018-01-29 05:40 | 136459.2 | 1920.0004 | 3 | 15 | 4.400232 | 1.162729 | 1.90513 | 0 | 8.185108 | 0
2018-01-29 05:42 | 136579.2 | 2040.0006 | 3 | 15 | 4.400113 | 1.077273 | 1.942446 | 0 | 8.349304 | 0
2018-01-29 05:44 | 136699.2 | 2160.0003 | 3 | 15 | 4.400224 | 1.002132 | 1.977087 | 0 | 8.501735 | 0
2018-01-29 05:46 | 136819.2 | 2280.0011 | 3 | 15 | 4.400199 | 0.9317102 | 2.009288 | 0 | 8.643423 | 0
2018-01-29 05:48 | 136939.2 | 2400.001 | 3 | 15 | 4.400193 | 0.8669653 | 2.039246 | 0 | 8.775247 | 0
2018-01-29 05:50 | 137059.2 | 2520.0003 | 3 | 15 | 4.400175 | 0.8064413 | 2.067126 | 0 | 8.897923 | 0
2018-01-29 05:52 | 137179.2 | 2640.0002 | 3 | 15 | 4.400141 | 0.7507105 | 2.093083 | 0 | 9.012138 | 0
2018-01-29 05:54 | 137299.2 | 2760.0018 | 3 | 15 | 4.400213 | 0.7001562 | 2.117257 | 0 | 9.118509 | 0
2018-01-29 05:56 | 137419.2 | 2880.0011 | 3 | 15 | 4.400108 | 0.6513157 | 2.13978 | 0 | 9.217613 | 0
2018-01-29 05:58 | 137539.2 | 3000.0018 | 3 | 15 | 4.400191 | 0.6084471 | 2.160775 | 0 | 9.309995 | 0
2018-01-29 06:00 | 137659.2 | 3120.0011 | 3 | 15 | 4.400193 | 0.567009 | 2.180351 | 0 | 9.396133 | 0
2018-01-29 06:02 | 137779.2 | 3240.001 | 3 | 15 | 4.400122 | 0.5286083 | 2.198605 | 0 | 9.476452 | 0
2018-01-29 06:04 | 137899.2 | 3360.0003 | 3 | 15 | 4.400194 | 0.4943829 | 2.215649 | 0 | 9.55145 | 0
2018-01-29 06:06 | 138019.2 | 3480.0002 | 3 | 15 | 4.400176 | 0.4622927 | 2.231586 | 0 | 9.621574 | 0
2018-01-29 06:08 | 138139.2 | 3600.0019 | 3 | 15 | 4.400201 | 0.4328709 | 2.246492 | 0 | 9.687165 | 0
2018-01-29 06:10 | 138259.2 | 3720.0002 | 3 | 15 | 4.400176 | 0.4052839 | 2.260441 | 0 | 9.748544 | 0
2018-01-29 06:12 | 138379.2 | 3840.0014 | 3 | 15 | 4.400156 | 0.3793774 | 2.273506 | 0 | 9.806029 | 0
2018-01-29 06:14 | 138499.2 | 3960.0004 | 3 | 15 | 4.400167 | 0.3556204 | 2.285748 | 0 | 9.859898 | 0
2018-01-29 06:16 | 138619.2 | 4080.001 | 3 | 15 | 4.400125 | 0.3334265 | 2.297233 | 0 | 9.910431 | 0
2018-01-29 06:18 | 138739.2 | 4200.001 | 3 | 15 | 4.400142 | 0.3128805 | 2.308011 | 0 | 9.957857 | 0
2018-01-29 06:20 | 138859.2 | 4320.001 | 3 | 15 | 4.400213 | 0.2947464 | 2.318129 | 0 | 10.00238 | 0
2018-01-29 06:22 | 138979.2 | 4440.0019 | 3 | 15 | 4.400086 | 0.2757273 | 2.327631 | 0 | 10.04419 | 0
2018-01-29 06:24 | 139099.2 | 4560.0003 | 3 | 15 | 4.400115 | 0.25912 | 2.336556 | 0 | 10.08346 | 0
2018-01-29 06:26 | 139219.2 | 4680.0003 | 3 | 15 | 4.40012 | 0.2438793 | 2.344939 | 0 | 10.12035 | 0
2018-01-29 06:28 | 139339.2 | 4800.0003 | 3 | 15 | 4.400144 | 0.2301455 | 2.352833 | 0 | 10.15508 | 0
2018-01-29 06:30 | 139459.2 | 4920.001 | 3 | 15 | 4.400114 | 0.2164717 | 2.360273 | 0 | 10.18782 | 0
2018-01-29 06:32 | 139579.2 | 5040.0002 | 3 | 15 | 4.400085 | 0.204813 | 2.367293 | 0 | 10.21871 | 0
2018-01-29 06:34 | 139699.2 | 5160.001 | 3 | 15 | 4.400145 | 0.1953316 | 2.373963 | 0 | 10.24805 | 0
2018-01-29 06:36 | 139819.2 | 5280.0019 | 3 | 15 | 4.400136 | 0.1860361 | 2.380302 | 0 | 10.27595 | 0
2018-01-29 06:38 | 139939.2 | 5400.0003 | 3 | 15 | 4.400134 | 0.1770592 | 2.386351 | 0 | 10.30256 | 0
2018-01-29 06:40 | 140059.2 | 5520.0008 | 3 | 15 | 4.400161 | 0.16887 | 2.392108 | 0 | 10.3279 | 0
2018-01-29 06:42 | 140179.2 | 5640.0019 | 3 | 15 | 4.400074 | 0.1601429 | 2.39758 | 0 | 10.35197 | 0
2018-01-29 06:44 | 140299.2 | 5760.0003 | 3 | 15 | 4.400092 | 0.1526365 | 2.402802 | 0 | 10.37495 | 0
2018-01-29 06:46 | 140419.2 | 5880.0019 | 3 | 15 | 4.400095 | 0.1454611 | 2.407773 | 0 | 10.39682 | 0
2018-01-29 06:48 | 140539.2 | 6000.0019 | 3 | 15 | 4.400054 | 0.1382971 | 2.412514 | 0 | 10.41769 | 0
2018-01-29 06:50 | 140659.2 | 6120.0011 | 3 | 15 | 4.400054 | 0.1314745 | 2.417022 | 0 | 10.43752 | 0
2018-01-29 06:52 | 140779.2 | 6240.0003 | 3 | 15 | 4.40007 | 0.125309 | 2.421322 | 0 | 10.45644 | 0
2018-01-29 06:54 | 140899.2 | 6360.0019 | 3 | 15 | 4.400145 | 0.1199427 | 2.425411 | 0 | 10.47443 | 0
2018-01-29 06:56 | 141019.2 | 6480.0019 | 3 | 15 | 4.400101 | 0.1131868 | 2.429291 | 0 | 10.4915 | 0
2018-01-29 06:58 | 141139.2 | 6600.0011 | 3 | 15 | 4.40007 | 0.1074734 | 2.432967 | 0 | 10.50768 | 0
2018-01-29 07:00 | 141259.2 | 6720.0003 | 3 | 15 | 4.400067 | 0.1023779 | 2.436471 | 0 | 10.5231 | 0
2018-01-29 07:02 | 141379.2 | 6840.0003 | 3 | 15 | 4.400066 | 0.09812069 | 2.439822 | 0 | 10.53784 | 0
2018-01-29 07:04 | 141499.2 | 6960.0011 | 3 | 15 | 4.400071 | 0.09420109 | 2.443034 | 0 | 10.55197 | 0
2018-01-29 07:06 | 141619.2 | 7080.0011 | 3 | 15 | 4.400078 | 0.09026623 | 2.44611 | 0 | 10.56551 | 0
2018-01-29 07:08 | 141739.2 | 7200.0011 | 3 | 15 | 4.400112 | 0.08666229 | 2.449058 | 0 | 10.57848 | 0
2018-01-29 07:10 | 141859.2 | 7320.0002 | 3 | 15 | 4.400107 | 0.08297062 | 2.451872 | 0 | 10.59086 | 0
2018-01-29 07:11 | 141902.8 | 7363.512 | 3 | 15 | 4.400097 | 0.08149719 | 2.452865 | 0 | 10.59523 | 0
2018-01-29 07:13 | 142022.8 | 119.9999 | 4 | 15 | 4.388572 | 0 | 2.452865 | 0 | 10.59523 | 0
2018-01-29 07:15 | 142142.8 | 240 | 4 | 15 | 4.387031 | 0 | 2.452865 | 0 | 10.59523 | 0
2018-01-29 07:16 | 142202.8 | 300.0014 | 4 | 15 | 4.386506 | 0 | 2.452865 | 0 | 10.59523 | 0
2018-01-29 07:18 | 142322.9 | 120.0011 | 5 | 15 | 3.672922 | -6.520092 | 2.452865 | 0.2173108 | 10.59523 | 0.8093295
2018-01-29 07:20 | 142442.9 | 240.0011 | 5 | 15 | 3.625348 | -6.520113 | 2.452865 | 0.4346421 | 10.59523 | 1.602989
2018-01-29 07:22 | 142562.9 | 360.0018 | 5 | 15 | 3.558454 | -6.520123 | 2.452865 | 0.6519652 | 10.59523 | 2.383731
2018-01-29 07:24 | 142682.9 | 480.0019 | 5 | 15 | 3.489541 | -6.52015 | 2.452865 | 0.8692859 | 10.59523 | 3.149498
2018-01-29 07:26 | 142802.9 | 600.0003 | 5 | 15 | 3.42481 | -6.52008 | 2.452865 | 1.086597 | 10.59523 | 3.900681
2018-01-29 07:28 | 142922.9 | 720.0002 | 5 | 15 | 3.366808 | -6.520107 | 2.452865 | 1.303926 | 10.59523 | 4.638585
2018-01-29 07:30 | 143042.9 | 840.0019 | 5 | 15 | 3.314233 | -6.520122 | 2.452865 | 1.521243 | 10.59523 | 5.364454
2018-01-29 07:32 | 143162.9 | 960.0011 | 5 | 15 | 3.262416 | -6.520075 | 2.452865 | 1.738564 | 10.59523 | 6.079104
2018-01-29 07:34 | 143282.9 | 1080.0002 | 5 | 15 | 3.206999 | -6.520137 | 2.452865 | 1.955875 | 10.59523 | 6.782211
2018-01-29 07:36 | 143402.9 | 1200.001 | 5 | 15 | 3.138623 | -6.519809 | 2.452865 | 2.173216 | 10.59523 | 7.472154
2018-01-29 07:38 | 143522.9 | 1320.0002 | 5 | 15 | 3.040411 | -6.519831 | 2.452865 | 2.390548 | 10.59523 | 8.144361
2018-01-29 07:39 | 143558.2 | 1355.2655 | 5 | 15 | 2.999993 | -6.520185 | 2.452865 | 2.454396 | 10.59523 | 8.337243
2018-01-29 07:41 | 143678.2 | 120.0002 | 6 | 15 | 3.71418 | 0 | 2.452865 | 2.454396 | 10.59523 | 8.337243
2018-01-29 07:43 | 143798.2 | 240.0002 | 6 | 15 | 3.728232 | 0 | 2.452865 | 2.454396 | 10.59523 | 8.337243
2018-01-29 07:44 | 143858.2 | 300.0041 | 6 | 15 | 3.733713 | 0 | 2.452865 | 2.454396 | 10.59523 | 8.337243
2018-01-29 07:44 | 143858.2 | 0.0027 | 7 | 16 | 3.733737 | 0 | 0 | 0 | 0 | 0
2018-01-29 07:46 | 143978.3 | 120.0002 | 2 | 16 | 4.200334 | 4.55774 | 0.1605417 | 0 | 0.6670633 | 0
2018-01-29 07:48 | 144098.3 | 240.0002 | 2 | 16 | 4.200283 | 4.090035 | 0.3035341 | 0 | 1.267673 | 0
2018-01-29 07:50 | 144218.3 | 360.001 | 2 | 16 | 4.200262 | 3.768016 | 0.4344452 | 0 | 1.817536 | 0
2018-01-29 07:52 | 144338.3 | 480.0011 | 2 | 16 | 4.200301 | 3.45189 | 0.5548033 | 0 | 2.323072 | 0
2018-01-29 07:53 | 144410 | 551.6497 | 2 | 16 | 4.200283 | 3.259994 | 0.6215774 | 0 | 2.603542 | 0
2018-01-29 07:55 | 144530 | 120.001 | 3 | 16 | 4.22885 | 3.259994 | 0.7298534 | 0 | 3.059748 | 0
2018-01-29 07:57 | 144650 | 240.0019 | 3 | 16 | 4.261915 | 3.260013 | 0.8385115 | 0 | 3.521021 | 0
2018-01-29 07:59 | 144770 | 360.0019 | 3 | 16 | 4.297651 | 3.259999 | 0.9471725 | 0 | 3.986044 | 0
2018-01-29 08:01 | 144890 | 480 | 3 | 16 | 4.335506 | 3.260037 | 1.055821 | 0 | 4.455023 | 0
2018-01-29 08:03 | 145010 | 600.0019 | 3 | 16 | 4.375283 | 3.26002 | 1.164489 | 0 | 4.928294 | 0
2018-01-29 08:05 | 145130 | 720.0003 | 3 | 16 | 4.400296 | 3.071815 | 1.271814 | 0 | 5.399731 | 0
2018-01-29 08:07 | 145250 | 840.002 | 3 | 16 | 4.400279 | 2.716765 | 1.368071 | 0 | 5.823289 | 0
2018-01-29 08:09 | 145370 | 960.0003 | 3 | 16 | 4.400284 | 2.423797 | 1.45359 | 0 | 6.199595 | 0
2018-01-29 08:11 | 145490 | 1080.0012 | 3 | 16 | 4.400259 | 2.175467 | 1.530113 | 0 | 6.536313 | 0
2018-01-29 08:13 | 145610 | 1200.001 | 3 | 16 | 4.400261 | 1.967058 | 1.599041 | 0 | 6.839617 | 0
2018-01-29 08:15 | 145730 | 1320.0019 | 3 | 16 | 4.400292 | 1.788135 | 1.661543 | 0 | 7.11464 | 0
2018-01-29 08:17 | 145850 | 1440.0002 | 3 | 16 | 4.400234 | 1.630461 | 1.718445 | 0 | 7.365021 | 0
2018-01-29 08:19 | 145970 | 1560.001 | 3 | 16 | 4.400239 | 1.493409 | 1.770462 | 0 | 7.59391 | 0
2018-01-29 08:21 | 146090 | 1680.002 | 3 | 16 | 4.400223 | 1.373574 | 1.818204 | 0 | 7.803984 | 0
2018-01-29 08:23 | 146210 | 1800.001 | 3 | 16 | 4.400198 | 1.266401 | 1.862173 | 0 | 7.997456 | 0
2018-01-29 08:25 | 146330 | 1920.0011 | 3 | 16 | 4.400238 | 1.171304 | 1.902773 | 0 | 8.176105 | 0
2018-01-29 08:27 | 146450 | 2040.001 | 3 | 16 | 4.40012 | 1.084313 | 1.940347 | 0 | 8.34144 | 0
2018-01-29 08:29 | 146570 | 2160.001 | 3 | 16 | 4.400203 | 1.007607 | 1.975204 | 0 | 8.494818 | 0
2018-01-29 08:31 | 146690 | 2280.0002 | 3 | 16 | 4.400229 | 0.9365492 | 2.007581 | 0 | 8.63728 | 0
2018-01-29 08:33 | 146810 | 2400.0001 | 3 | 16 | 4.400177 | 0.8703938 | 2.037671 | 0 | 8.769686 | 0
2018-01-29 08:35 | 146930 | 2520.0011 | 3 | 16 | 4.400201 | 0.8105993 | 2.065679 | 0 | 8.892926 | 0
2018-01-29 08:37 | 147050 | 2640.0002 | 3 | 16 | 4.400156 | 0.7549448 | 2.091762 | 0 | 9.007694 | 0
2018-01-29 08:39 | 147170 | 2760.0011 | 3 | 16 | 4.400167 | 0.7036867 | 2.116069 | 0 | 9.114651 | 0
2018-01-29 08:41 | 147290 | 2880.001 | 3 | 16 | 4.40021 | 0.6560402 | 2.138718 | 0 | 9.21431 | 0
2018-01-29 08:43 | 147410 | 3000.0019 | 3 | 16 | 4.400198 | 0.6112814 | 2.159823 | 0 | 9.307178 | 0
2018-01-29 08:45 | 147530 | 3120.0012 | 3 | 16 | 4.400148 | 0.5695896 | 2.179495 | 0 | 9.393739 | 0
2018-01-29 08:47 | 147650 | 3240.001 | 3 | 16 | 4.40015 | 0.5322189 | 2.197852 | 0 | 9.474513 | 0
2018-01-29 08:49 | 147770 | 3360.0011 | 3 | 16 | 4.400161 | 0.4975185 | 2.215007 | 0 | 9.549995 | 0
2018-01-29 08:51 | 147890 | 3480.0003 | 3 | 16 | 4.400122 | 0.4651508 | 2.231054 | 0 | 9.620604 | 0
2018-01-29 08:53 | 148010 | 3600.0011 | 3 | 16 | 4.400142 | 0.4352703 | 2.246069 | 0 | 9.686673 | 0
2018-01-29 08:55 | 148130 | 3720.0002 | 3 | 16 | 4.400117 | 0.4074059 | 2.260125 | 0 | 9.748524 | 0
2018-01-29 08:57 | 148250 | 3840.0018 | 3 | 16 | 4.400125 | 0.3816032 | 2.273281 | 0 | 9.806412 | 0
2018-01-29 08:59 | 148370 | 3960.002 | 3 | 16 | 4.400157 | 0.3578577 | 2.285604 | 0 | 9.860633 | 0
2018-01-29 09:01 | 148490 | 4080.0019 | 3 | 16 | 4.400161 | 0.3355541 | 2.297147 | 0 | 9.911425 | 0
2018-01-29 09:03 | 148610 | 4200.0011 | 3 | 16 | 4.400167 | 0.3148165 | 2.307973 | 0 | 9.959062 | 0
2018-01-29 09:05 | 148730 | 4320.0002 | 3 | 16 | 4.400113 | 0.2947388 | 2.318132 | 0 | 10.00376 | 0
2018-01-29 09:07 | 148850 | 4440.0004 | 3 | 16 | 4.40017 | 0.277173 | 2.327665 | 0 | 10.04571 | 0
2018-01-29 09:09 | 148970 | 4560.001 | 3 | 16 | 4.400164 | 0.2609959 | 2.336619 | 0 | 10.08511 | 0
2018-01-29 09:11 | 149090 | 4680.001 | 3 | 16 | 4.400136 | 0.2455816 | 2.345049 | 0 | 10.1222 | 0
2018-01-29 09:13 | 149210 | 4800.001 | 3 | 16 | 4.400074 | 0.2323732 | 2.353017 | 0 | 10.15726 | 0
2018-01-29 09:15 | 149330 | 4920.0011 | 3 | 16 | 4.400143 | 0.2215252 | 2.360582 | 0 | 10.19055 | 0
2018-01-29 09:17 | 149450 | 5040.001 | 3 | 16 | 4.400142 | 0.2103395 | 2.36778 | 0 | 10.22222 | 0
2018-01-29 09:19 | 149570 | 5160.0011 | 3 | 16 | 4.400105 | 0.2000256 | 2.374623 | 0 | 10.25233 | 0
2018-01-29 09:21 | 149690 | 5280.0019 | 3 | 16 | 4.400143 | 0.1907902 | 2.381129 | 0 | 10.28096 | 0
2018-01-29 09:23 | 149810 | 5400.0011 | 3 | 16 | 4.400078 | 0.1806459 | 2.387314 | 0 | 10.30817 | 0
2018-01-29 09:25 | 149930 | 5520.0004 | 3 | 16 | 4.400109 | 0.1719427 | 2.393185 | 0 | 10.33401 | 0
2018-01-29 09:27 | 150050 | 5640.0004 | 3 | 16 | 4.400106 | 0.1636696 | 2.398777 | 0 | 10.35861 | 0
2018-01-29 09:29 | 150170 | 5760.0003 | 3 | 16 | 4.40012 | 0.1555243 | 2.40409 | 0 | 10.38199 | 0
2018-01-29 09:31 | 150290 | 5880.0004 | 3 | 16 | 4.400159 | 0.1486111 | 2.409146 | 0 | 10.40423 | 0
2018-01-29 09:33 | 150410 | 6000.0003 | 3 | 16 | 4.400076 | 0.1403761 | 2.413957 | 0 | 10.4254 | 0
2018-01-29 09:35 | 150530 | 6120.0011 | 3 | 16 | 4.400163 | 0.1335802 | 2.418518 | 0 | 10.44547 | 0
2018-01-29 09:37 | 150650 | 6240.0019 | 3 | 16 | 4.400052 | 0.1252384 | 2.422831 | 0 | 10.46445 | 0
2018-01-29 09:39 | 150770 | 6360.0003 | 3 | 16 | 4.40012 | 0.1191635 | 2.426911 | 0 | 10.4824 | 0
2018-01-29 09:41 | 150890 | 6480.0003 | 3 | 16 | 4.400077 | 0.1131306 | 2.430784 | 0 | 10.49944 | 0
2018-01-29 09:43 | 151010 | 6600.0003 | 3 | 16 | 4.400141 | 0.1080885 | 2.434471 | 0 | 10.51567 | 0
2018-01-29 09:45 | 151130 | 6720.0002 | 3 | 16 | 4.400059 | 0.1027327 | 2.437986 | 0 | 10.53113 | 0
2018-01-29 09:47 | 151250 | 6840.0002 | 3 | 16 | 4.40009 | 0.09845161 | 2.441348 | 0 | 10.54593 | 0
2018-01-29 09:49 | 151370 | 6960.0002 | 3 | 16 | 4.4001 | 0.09449387 | 2.444563 | 0 | 10.56007 | 0
2018-01-29 09:51 | 151490 | 7080.001 | 3 | 16 | 4.400071 | 0.09105206 | 2.447646 | 0 | 10.57364 | 0
2018-01-29 09:53 | 151610 | 7200.001 | 3 | 16 | 4.400046 | 0.08815384 | 2.450634 | 0 | 10.58679 | 0
2018-01-29 09:55 | 151730 | 7320.0019 | 3 | 16 | 4.400012 | 0.08526802 | 2.453533 | 0 | 10.59954 | 0
2018-01-29 09:57 | 151850 | 7440.0002 | 3 | 16 | 4.400065 | 0.08302021 | 2.456336 | 0 | 10.61188 | 0
2018-01-29 09:58 | 151938.8 | 7528.8232 | 3 | 16 | 4.400126 | 0.08149147 | 2.458359 | 0 | 10.62077 | 0
2018-01-29 10:00 | 152058.8 | 120.0002 | 4 | 16 | 4.388942 | 0 | 2.458359 | 0 | 10.62077 | 0
2018-01-29 10:02 | 152178.8 | 240.0007 | 4 | 16 | 4.387449 | 0 | 2.458359 | 0 | 10.62077 | 0
2018-01-29 10:03 | 152238.8 | 300.0025 | 4 | 16 | 4.386922 | 0 | 2.458359 | 0 | 10.62077 | 0
2018-01-29 10:05 | 152358.8999 | 120.001 | 5 | 16 | 3.687116 | -6.520092 | 2.458359 | 0.217315 | 10.62077 | 0.8129189
2018-01-29 10:07 | 152478.8992 | 240.0003 | 5 | 16 | 3.634491 | -6.520088 | 2.458359 | 0.4346419 | 10.62077 | 1.608998
2018-01-29 10:09 | 152598.8999 | 360.001 | 5 | 16 | 3.564464 | -6.520187 | 2.458359 | 0.6519622 | 10.62077 | 2.391419
2018-01-29 10:11 | 152718.8999 | 480.001 | 5 | 16 | 3.491944 | -6.520005 | 2.458359 | 0.8692845 | 10.62077 | 3.158129
2018-01-29 10:13 | 152838.9008 | 600.0019 | 5 | 16 | 3.424469 | -6.520177 | 2.458359 | 1.086609 | 10.62077 | 3.909529
2018-01-29 10:15 | 152958.9 | 720.0011 | 5 | 16 | 3.365291 | -6.519867 | 2.458359 | 1.303916 | 10.62077 | 4.647122
2018-01-29 10:17 | 153078.899 | 840.0001 | 5 | 16 | 3.31035 | -6.519943 | 2.458359 | 1.521231 | 10.62077 | 5.372423
2018-01-29 10:19 | 153198.8991 | 960.0002 | 5 | 16 | 3.257304 | -6.520246 | 2.458359 | 1.73854 | 10.62077 | 6.086053
2018-01-29 10:21 | 153318.8999 | 1080.001 | 5 | 16 | 3.199738 | -6.519863 | 2.458359 | 1.955862 | 10.62077 | 6.787805
2018-01-29 10:23 | 153438.8991 | 1200.0002 | 5 | 16 | 3.156795 | -6.519867 | 2.458359 | 2.173188 | 10.62077 | 7.477008
2018-01-29 10:24 | 153445.1925 | 1206.2936 | 5 | 16 | 3.156755 | -6.519394 | 2.458359 | 2.184584 | 10.62077 | 7.512983
2018-01-29 11:55 | 153565.3 | 1326.339388 | 5 | 16 | 3.10767 | -6.520177 | 2.458359 | 2.401895 | 10.62077 | 8.196321
2018-01-29 11:56 | 153672.9 | 1433.988788 | 5 | 16 | 3 | -6.520001 | 2.458359 | 2.59684 | 10.62077 | 8.793481
2018-01-29 11:58 | 153793 | 120.0019 | 6 | 16 | 3.704436 | 0 | 2.458359 | 2.59684 | 10.62077 | 8.793481
2018-01-29 12:00 | 153913 | 240.0003 | 6 | 16 | 3.7164 | 0 | 2.458359 | 2.59684 | 10.62077 | 8.793481
2018-01-29 12:01 | 153973 | 300.0024 | 6 | 16 | 3.719609 | 0 | 2.458359 | 2.59684 | 10.62077 | 8.793481
2018-01-29 12:01 | 153973 | 0.0026 | 7 | 17 | 3.719557 | 0 | 0 | 0 | 0 | 0
2018-01-29 12:03 | 154093 | 120.001 | 2 | 17 | 4.200334 | 4.395289 | 0.1580928 | 0 | 0.6585246 | 0
2018-01-29 12:05 | 154213 | 240.0018 | 2 | 17 | 4.200267 | 4.008456 | 0.2971447 | 0 | 1.242582 | 0
2018-01-29 12:07 | 154333 | 360.0011 | 2 | 17 | 4.200262 | 3.746902 | 0.4264386 | 0 | 1.78565 | 0
2018-01-29 12:09 | 154453 | 480.0003 | 2 | 17 | 4.200275 | 3.455918 | 0.5465413 | 0 | 2.290113 | 0
2018-01-29 12:11 | 154529.7 | 556.6313 | 2 | 17 | 4.20025 | 3.259986 | 0.618026 | 0 | 2.590368 | 0
2018-01-29 12:13 | 154649.7 | 120.0019 | 3 | 17 | 4.227766 | 3.260003 | 0.7262979 | 0 | 3.046503 | 0
2018-01-29 12:15 | 154769.7 | 240.0011 | 3 | 17 | 4.25933 | 3.260085 | 0.8349559 | 0 | 3.507585 | 0
2018-01-29 12:17 | 154889.7 | 360.0019 | 3 | 17 | 4.292551 | 3.259986 | 0.9436143 | 0 | 3.97219 | 0
2018-01-29 12:19 | 155009.7 | 480.0003 | 3 | 17 | 4.326833 | 3.260018 | 1.05227 | 0 | 4.440454 | 0
2018-01-29 12:21 | 155129.7 | 600.002 | 3 | 17 | 4.36192 | 3.260034 | 1.160931 | 0 | 4.91251 | 0
2018-01-29 12:23 | 155249.7 | 720.0002 | 3 | 17 | 4.398171 | 3.260016 | 1.269586 | 0 | 5.388411 | 0
2018-01-29 12:25 | 155369.7 | 840.0004 | 3 | 17 | 4.400262 | 2.913957 | 1.37237 | 0 | 5.840683 | 0
2018-01-29 12:27 | 155489.7 | 960.002 | 3 | 17 | 4.400271 | 2.625266 | 1.464577 | 0 | 6.246418 | 0
2018-01-29 12:29 | 155609.7 | 1080.0012 | 3 | 17 | 4.40028 | 2.377252 | 1.547817 | 0 | 6.612695 | 0
2018-01-29 12:31 | 155729.7 | 1200.0002 | 3 | 17 | 4.400244 | 2.160787 | 1.623347 | 0 | 6.945045 | 0
2018-01-29 12:33 | 155849.7 | 1320.001 | 3 | 17 | 4.400247 | 1.971745 | 1.692138 | 0 | 7.247746 | 0
2018-01-29 12:35 | 155969.7 | 1440.0011 | 3 | 17 | 4.400178 | 1.804876 | 1.755026 | 0 | 7.524467 | 0
2018-01-29 12:37 | 156089.7 | 1560.0018 | 3 | 17 | 4.400273 | 1.658597 | 1.812702 | 0 | 7.778257 | 0
2018-01-29 12:39 | 156209.7 | 1680.0018 | 3 | 17 | 4.400205 | 1.528543 | 1.865772 | 0 | 8.011775 | 0
2018-01-29 12:41 | 156329.7 | 1800.002 | 3 | 17 | 4.400245 | 1.414063 | 1.91478 | 0 | 8.227419 | 0
2018-01-29 12:43 | 156449.7 | 1920.0011 | 3 | 17 | 4.400223 | 1.309545 | 1.960141 | 0 | 8.427021 | 0
2018-01-29 12:45 | 156569.7 | 2040.0019 | 3 | 17 | 4.400247 | 1.215623 | 2.002202 | 0 | 8.612098 | 0
2018-01-29 12:47 | 156689.7 | 2160.0018 | 3 | 17 | 4.400226 | 1.129775 | 2.041261 | 0 | 8.783963 | 0
2018-01-29 12:49 | 156809.7 | 2280.0011 | 3 | 17 | 4.400156 | 1.050684 | 2.077586 | 0 | 8.9438 | 0
2018-01-29 12:51 | 156929.7 | 2400.0003 | 3 | 17 | 4.400181 | 0.978919 | 2.111402 | 0 | 9.092599 | 0
2018-01-29 12:53 | 157049.7 | 2520.0003 | 3 | 17 | 4.400261 | 0.9131775 | 2.142914 | 0 | 9.231256 | 0
2018-01-29 12:55 | 157169.7 | 2640.001 | 3 | 17 | 4.400144 | 0.8504486 | 2.172284 | 0 | 9.36049 | 0
2018-01-29 12:57 | 157289.7 | 2760.0012 | 3 | 17 | 4.400198 | 0.7937174 | 2.19968 | 0 | 9.481037 | 0
2018-01-29 12:59 | 157409.7 | 2880.0002 | 3 | 17 | 4.400162 | 0.7404804 | 2.225233 | 0 | 9.593478 | 0
2018-01-29 13:01 | 157529.7 | 3000.0011 | 3 | 17 | 4.400161 | 0.6913767 | 2.249087 | 0 | 9.698438 | 0
2018-01-29 13:03 | 157649.7 | 3120.002 | 3 | 17 | 4.400229 | 0.6462326 | 2.271366 | 0 | 9.796469 | 0
2018-01-29 13:05 | 157769.7 | 3240.0019 | 3 | 17 | 4.400132 | 0.6028519 | 2.292175 | 0 | 9.888034 | 0
2018-01-29 13:07 | 157889.7 | 3360.0003 | 3 | 17 | 4.400187 | 0.5644474 | 2.311622 | 0 | 9.973604 | 0
2018-01-29 13:09 | 158009.7 | 3480.002 | 3 | 17 | 4.400149 | 0.5278492 | 2.329812 | 0 | 10.05364 | 0
2018-01-29 13:11 | 158129.7 | 3600.0003 | 3 | 17 | 4.400139 | 0.4937897 | 2.346835 | 0 | 10.12855 | 0
2018-01-29 13:13 | 158249.7 | 3720.0019 | 3 | 17 | 4.400185 | 0.4627981 | 2.362773 | 0 | 10.19868 | 0
2018-01-29 13:15 | 158369.7 | 3840.0001 | 3 | 17 | 4.400176 | 0.4338903 | 2.377709 | 0 | 10.2644 | 0
2018-01-29 13:17 | 158489.7 | 3960.0019 | 3 | 17 | 4.400182 | 0.4067221 | 2.391704 | 0 | 10.32598 | 0
2018-01-29 13:19 | 158609.7 | 4080.001 | 3 | 17 | 4.400193 | 0.3830481 | 2.40484 | 0 | 10.38378 | 0
2018-01-29 13:21 | 158729.7 | 4200.0027 | 3 | 17 | 4.400156 | 0.3615131 | 2.417231 | 0 | 10.4383 | 0
2018-01-29 13:23 | 158849.7 | 4320.0027 | 3 | 17 | 4.40016 | 0.3416996 | 2.428938 | 0 | 10.48981 | 0
2018-01-29 13:25 | 158969.7 | 4440.0019 | 3 | 17 | 4.400112 | 0.3223066 | 2.440004 | 0 | 10.5385 | 0
2018-01-29 13:27 | 159089.7 | 4560.0011 | 3 | 17 | 4.400179 | 0.3051157 | 2.450456 | 0 | 10.58449 | 0
2018-01-29 13:29 | 159209.7 | 4680.0003 | 3 | 17 | 4.40012 | 0.2876015 | 2.460318 | 0 | 10.62789 | 0
2018-01-29 13:31 | 159329.7 | 4800.002 | 3 | 17 | 4.400144 | 0.2714376 | 2.46963 | 0 | 10.66886 | 0
2018-01-29 13:33 | 159449.7 | 4920.0004 | 3 | 17 | 4.400166 | 0.2562523 | 2.478416 | 0 | 10.70752 | 0
2018-01-29 13:35 | 159569.7 | 5040.0013 | 3 | 17 | 4.400122 | 0.241087 | 2.486701 | 0 | 10.74398 | 0
2018-01-29 13:37 | 159689.7 | 5160.0003 | 3 | 17 | 4.400042 | 0.2268896 | 2.494514 | 0 | 10.77836 | 0
2018-01-29 13:39 | 159809.7 | 5280.0002 | 3 | 17 | 4.400152 | 0.2154245 | 2.501895 | 0 | 10.81083 | 0
2018-01-29 13:41 | 159929.7 | 5400.0027 | 3 | 17 | 4.400169 | 0.2032366 | 2.508866 | 0 | 10.84151 | 0
2018-01-29 13:43 | 160049.7 | 5520.0019 | 3 | 17 | 4.400115 | 0.1906347 | 2.51542 | 0 | 10.87034 | 0
2018-01-29 13:45 | 160169.7 | 5640.0003 | 3 | 17 | 4.400078 | 0.1791544 | 2.521585 | 0 | 10.89747 | 0
2018-01-29 13:47 | 160289.7 | 5760.0003 | 3 | 17 | 4.400089 | 0.1697168 | 2.527407 | 0 | 10.92309 | 0
2018-01-29 13:49 | 160409.7 | 5880.0012 | 3 | 17 | 4.400115 | 0.1612415 | 2.532922 | 0 | 10.94736 | 0
2018-01-29 13:51 | 160529.7 | 6000.0003 | 3 | 17 | 4.400097 | 0.152914 | 2.538148 | 0 | 10.97035 | 0
2018-01-29 13:53 | 160649.7 | 6120.0002 | 3 | 17 | 4.400095 | 0.1447554 | 2.543118 | 0 | 10.99222 | 0
2018-01-29 13:55 | 160769.7 | 6240.001 | 3 | 17 | 4.400074 | 0.1373138 | 2.547833 | 0 | 11.01297 | 0
2018-01-29 13:57 | 160889.7 | 6360.0002 | 3 | 17 | 4.4001 | 0.1322336 | 2.552328 | 0 | 11.03275 | 0
2018-01-29 13:59 | 161009.7 | 6480.0002 | 3 | 17 | 4.400096 | 0.1279516 | 2.556665 | 0 | 11.05183 | 0
2018-01-29 14:01 | 161129.7 | 6600.001 | 3 | 17 | 4.400072 | 0.1233978 | 2.560857 | 0 | 11.07027 | 0
2018-01-29 14:03 | 161249.7 | 6720.0011 | 3 | 17 | 4.40004 | 0.1190033 | 2.564904 | 0 | 11.08808 | 0
2018-01-29 14:05 | 161369.7 | 6840.0003 | 3 | 17 | 4.40005 | 0.1146488 | 2.568815 | 0 | 11.10529 | 0
2018-01-29 14:07 | 161489.7 | 6960.001 | 3 | 17 | 4.400109 | 0.1114931 | 2.572586 | 0 | 11.12188 | 0
2018-01-29 14:09 | 161609.7 | 7080.0019 | 3 | 17 | 4.400128 | 0.1075554 | 2.576234 | 0 | 11.13793 | 0
2018-01-29 14:11 | 161729.7 | 7200.0011 | 3 | 17 | 4.400098 | 0.1032743 | 2.579739 | 0 | 11.15335 | 0
2018-01-29 14:13 | 161849.7 | 7320.0001 | 3 | 17 | 4.400025 | 0.09823418 | 2.583104 | 0 | 11.16816 | 0
2018-01-29 14:15 | 161969.7 | 7440.0011 | 3 | 17 | 4.400086 | 0.0946455 | 2.586333 | 0 | 11.18237 | 0
2018-01-29 14:17 | 162089.7 | 7560.0018 | 3 | 17 | 4.400082 | 0.08994675 | 2.589416 | 0 | 11.19593 | 0
2018-01-29 14:19 | 162209.7 | 7680.0003 | 3 | 17 | 4.400095 | 0.08481503 | 2.592327 | 0 | 11.20874 | 0
2018-01-29 14:20 | 162286 | 7756.2873 | 3 | 17 | 4.400101 | 0.08149052 | 2.594093 | 0 | 11.21651 | 0
2018-01-29 14:22 | 162406 | 120 | 4 | 17 | 4.388846 | 0 | 2.594093 | 0 | 11.21651 | 0
2018-01-29 14:24 | 162526 | 240.0002 | 4 | 17 | 4.387387 | 0 | 2.594093 | 0 | 11.21651 | 0
2018-01-29 14:25 | 162586 | 300.0015 | 4 | 17 | 4.386845 | 0 | 2.594093 | 0 | 11.21651 | 0
2018-01-29 14:27 | 162706.1 | 120.0006 | 5 | 17 | 3.667669 | -6.519856 | 2.594093 | 0.2173031 | 11.21651 | 0.8086042
2018-01-29 14:29 | 162826.1 | 240.0018 | 5 | 17 | 3.618856 | -6.519903 | 2.594093 | 0.4346249 | 11.21651 | 1.600924
2018-01-29 14:31 | 162946.1 | 360.0001 | 5 | 17 | 3.551919 | -6.520144 | 2.594093 | 0.6519287 | 11.21651 | 2.380172
2018-01-29 14:33 | 163066.1 | 480.001 | 5 | 17 | 3.483428 | -6.519911 | 2.594093 | 0.8692617 | 11.21651 | 3.144606
2018-01-29 14:35 | 163186.1 | 600.001 | 5 | 17 | 3.418976 | -6.519996 | 2.594093 | 1.086593 | 11.21651 | 3.894572
2018-01-29 14:37 | 163306.1 | 720.001 | 5 | 17 | 3.360827 | -6.520142 | 2.594093 | 1.303902 | 11.21651 | 4.631109
2018-01-29 14:39 | 163426.1 | 840.0002 | 5 | 17 | 3.307568 | -6.52017 | 2.594093 | 1.52122 | 11.21651 | 5.355659
2018-01-29 14:41 | 163546.1 | 960.001 | 5 | 17 | 3.254236 | -6.52014 | 2.594093 | 1.738564 | 11.21651 | 6.068776
2018-01-29 14:43 | 163666.1 | 1080.0012 | 5 | 17 | 3.197388 | -6.519842 | 2.594093 | 1.955893 | 11.21651 | 6.769959
2018-01-29 14:45 | 163786.1 | 1200.002 | 5 | 17 | 3.128629 | -6.519929 | 2.594093 | 2.173213 | 11.21651 | 7.457696
2018-01-29 14:47 | 163906.1 | 1320.0002 | 5 | 17 | 3.032138 | -6.52013 | 2.594093 | 2.390519 | 11.21651 | 8.127743
2018-01-29 14:47 | 163935.7 | 1349.5944 | 5 | 17 | 3 | -6.519852 | 2.594093 | 2.444128 | 11.21651 | 8.28946
2018-01-29 14:49 | 164055.7 | 120.0011 | 6 | 17 | 3.715548 | 0 | 2.594093 | 2.444128 | 11.21651 | 8.28946
2018-01-29 14:51 | 164175.7 | 240.0003 | 6 | 17 | 3.730083 | 0 | 2.594093 | 2.444128 | 11.21651 | 8.28946
2018-01-29 14:52 | 164235.7 | 300.0009 | 6 | 17 | 3.735862 | 0 | 2.594093 | 2.444128 | 11.21651 | 8.28946
2018-01-29 14:52 | 164235.8 | 0.0027 | 7 | 18 | 3.735749 | 0 | 0 | 0 | 0 | 0
2018-01-29 14:54 | 164355.8 | 120.001 | 2 | 18 | 4.200317 | 4.527539 | 0.1601868 | 0 | 0.6658549 | 0
2018-01-29 14:56 | 164475.8 | 240.0018 | 2 | 18 | 4.200286 | 4.071069 | 0.3024637 | 0 | 1.263459 | 0
2018-01-29 14:58 | 164595.8 | 360.0001 | 2 | 18 | 4.200241 | 3.750386 | 0.4327896 | 0 | 1.810863 | 0
2018-01-29 15:00 | 164715.8 | 480.001 | 2 | 18 | 4.200252 | 3.435143 | 0.5525807 | 0 | 2.314019 | 0
2018-01-29 15:02 | 164782 | 546.164 | 2 | 18 | 4.200269 | 3.259992 | 0.614094 | 0 | 2.572391 | 0
2018-01-29 15:04 | 164902 | 120.0002 | 3 | 18 | 4.229196 | 3.259917 | 0.7223592 | 4.851e-09 | 3.028573 | 1.9503e-08
2018-01-29 15:06 | 165022 | 240.0012 | 3 | 18 | 4.262942 | 3.259866 | 0.8310224 | 4.851e-09 | 3.489943 | 1.9503e-08
2018-01-29 15:08 | 165142 | 360.0019 | 3 | 18 | 4.298948 | 3.259891 | 0.9396781 | 4.851e-09 | 3.955075 | 1.9503e-08
2018-01-29 15:10 | 165262 | 480.0004 | 3 | 18 | 4.336754 | 3.259955 | 1.048338 | 4.851e-09 | 4.424246 | 1.9503e-08
2018-01-29 15:12 | 165382 | 600.0029 | 3 | 18 | 4.376169 | 3.259894 | 1.157001 | 4.851e-09 | 4.897614 | 1.9503e-08
2018-01-29 15:14 | 165502 | 720.0019 | 3 | 18 | 4.400299 | 3.066466 | 1.264233 | 4.851e-09 | 5.36869 | 1.9503e-08
2018-01-29 15:16 | 165622 | 840.0003 | 3 | 18 | 4.400279 | 2.712239 | 1.360336 | 4.851e-09 | 5.791568 | 1.9503e-08
2018-01-29 15:18 | 165742 | 960.0003 | 3 | 18 | 4.40029 | 2.418 | 1.445687 | 4.851e-09 | 6.167138 | 1.9503e-08
2018-01-29 15:20 | 165862 | 1080.0012 | 3 | 18 | 4.400233 | 2.168279 | 1.521994 | 4.851e-09 | 6.502906 | 1.9503e-08
2018-01-29 15:22 | 165982 | 1200.0019 | 3 | 18 | 4.400242 | 1.958861 | 1.590677 | 4.851e-09 | 6.805129 | 1.9503e-08
2018-01-29 15:24 | 166102 | 1320.0004 | 3 | 18 | 4.400208 | 1.779636 | 1.652902 | 4.851e-09 | 7.078935 | 1.9503e-08
2018-01-29 15:26 | 166222 | 1440.0012 | 3 | 18 | 4.400259 | 1.62621 | 1.709605 | 4.851e-09 | 7.328441 | 1.9503e-08
2018-01-29 15:28 | 166342 | 1560.0015 | 3 | 18 | 4.400202 | 1.489741 | 1.761482 | 4.851e-09 | 7.556713 | 1.9503e-08
2018-01-29 15:30 | 166462 | 1680.0003 | 3 | 18 | 4.400272 | 1.371515 | 1.809121 | 4.851e-09 | 7.766332 | 1.9503e-08
2018-01-29 15:32 | 166582 | 1800.0009 | 3 | 18 | 4.400198 | 1.264752 | 1.853018 | 4.851e-09 | 7.959491 | 1.9503e-08
2018-01-29 15:34 | 166702 | 1920.0013 | 3 | 18 | 4.400203 | 1.170413 | 1.893584 | 4.851e-09 | 8.137988 | 1.9503e-08
2018-01-29 15:36 | 166822 | 2040.0019 | 3 | 18 | 4.400164 | 1.084171 | 1.931152 | 4.851e-09 | 8.303296 | 1.9503e-08
2018-01-29 15:38 | 166942 | 2160.0004 | 3 | 18 | 4.40022 | 1.006868 | 1.965988 | 4.851e-09 | 8.456582 | 1.9503e-08
2018-01-29 15:40 | 167062 | 2280.0012 | 3 | 18 | 4.400192 | 0.9359226 | 1.998346 | 4.851e-09 | 8.598964 | 1.9503e-08
2018-01-29 15:42 | 167182 | 2400.0009 | 3 | 18 | 4.400142 | 0.8697624 | 2.028436 | 4.851e-09 | 8.731362 | 1.9503e-08
2018-01-29 15:44 | 167302 | 2520.0004 | 3 | 18 | 4.40017 | 0.8099861 | 2.056433 | 4.851e-09 | 8.854555 | 1.9503e-08
2018-01-29 15:46 | 167422 | 2640.0019 | 3 | 18 | 4.40019 | 0.7546988 | 2.082499 | 4.851e-09 | 8.969251 | 1.9503e-08
2018-01-29 15:48 | 167542 | 2760.0012 | 3 | 18 | 4.40022 | 0.702755 | 2.106772 | 4.851e-09 | 9.076059 | 1.9503e-08
2018-01-29 15:50 | 167662 | 2880.0019 | 3 | 18 | 4.400172 | 0.6538658 | 2.129374 | 4.851e-09 | 9.175508 | 1.9503e-08
2018-01-29 15:52 | 167782 | 3000.0003 | 3 | 18 | 4.400244 | 0.610034 | 2.150414 | 4.851e-09 | 9.268088 | 1.9503e-08
2018-01-29 15:54 | 167902 | 3120.0003 | 3 | 18 | 4.40018 | 0.5683689 | 2.170031 | 4.851e-09 | 9.354405 | 1.9503e-08
2018-01-29 15:56 | 168022 | 3240.001 | 3 | 18 | 4.400135 | 0.5293627 | 2.188325 | 4.851e-09 | 9.434905 | 1.9503e-08
2018-01-29 15:58 | 168142 | 3360.0012 | 3 | 18 | 4.400145 | 0.4943228 | 2.205388 | 4.851e-09 | 9.509986 | 1.9503e-08
2018-01-29 16:00 | 168262 | 3480.0019 | 3 | 18 | 4.400199 | 0.4643335 | 2.221356 | 4.851e-09 | 9.580247 | 1.9503e-08
2018-01-29 16:02 | 168382 | 3600.0003 | 3 | 18 | 4.400127 | 0.4360609 | 2.236353 | 4.851e-09 | 9.646235 | 1.9503e-08
2018-01-29 16:04 | 168502 | 3720.0003 | 3 | 18 | 4.400165 | 0.410655 | 2.250462 | 4.851e-09 | 9.708317 | 1.9503e-08
2018-01-29 16:06 | 168622 | 3840.0013 | 3 | 18 | 4.400177 | 0.3865681 | 2.263737 | 4.851e-09 | 9.766729 | 1.9503e-08
2018-01-29 16:08 | 168742 | 3960.0013 | 3 | 18 | 4.400172 | 0.3636074 | 2.276223 | 4.851e-09 | 9.82167 | 1.9503e-08
2018-01-29 16:10 | 168862 | 4080.0004 | 3 | 18 | 4.400117 | 0.3410101 | 2.287959 | 4.851e-09 | 9.873311 | 1.9503e-08
2018-01-29 16:12 | 168982 | 4200.002 | 3 | 18 | 4.400101 | 0.3202095 | 2.298979 | 4.851e-09 | 9.921801 | 1.9503e-08
2018-01-29 16:14 | 169102 | 4320.002 | 3 | 18 | 4.400187 | 0.3016281 | 2.309338 | 4.851e-09 | 9.967381 | 1.9503e-08
2018-01-29 16:16 | 169222 | 4440.002 | 3 | 18 | 4.400127 | 0.2829256 | 2.319067 | 4.851e-09 | 10.01019 | 1.9503e-08
2018-01-29 16:18 | 169342 | 4560.0004 | 3 | 18 | 4.400114 | 0.265749 | 2.328207 | 4.851e-09 | 10.05041 | 1.9503e-08
2018-01-29 16:20 | 169462 | 4680.0006 | 3 | 18 | 4.400083 | 0.2490997 | 2.3368 | 4.851e-09 | 10.08822 | 1.9503e-08
2018-01-29 16:22 | 169582 | 4800.0003 | 3 | 18 | 4.400122 | 0.2337103 | 2.344864 | 4.851e-09 | 10.1237 | 1.9503e-08
2018-01-29 16:24 | 169702 | 4920.0011 | 3 | 18 | 4.400113 | 0.2189865 | 2.352413 | 4.851e-09 | 10.15692 | 1.9503e-08
2018-01-29 16:26 | 169822 | 5040.0012 | 3 | 18 | 4.400136 | 0.2057667 | 2.35949 | 4.851e-09 | 10.18806 | 1.9503e-08
2018-01-29 16:28 | 169942 | 5160.0002 | 3 | 18 | 4.40013 | 0.1942701 | 2.366153 | 4.851e-09 | 10.21737 | 1.9503e-08
2018-01-29 16:30 | 170062 | 5280.0012 | 3 | 18 | 4.400098 | 0.1828699 | 2.372438 | 4.851e-09 | 10.24503 | 1.9503e-08
2018-01-29 16:32 | 170182 | 5400.0012 | 3 | 18 | 4.400092 | 0.1730614 | 2.378378 | 4.851e-09 | 10.27117 | 1.9503e-08
2018-01-29 16:34 | 170302 | 5520.0003 | 3 | 18 | 4.400148 | 0.1656265 | 2.384015 | 4.851e-09 | 10.29597 | 1.9503e-08
2018-01-29 16:36 | 170422 | 5640.0003 | 3 | 18 | 4.400076 | 0.1576481 | 2.389401 | 4.851e-09 | 10.31967 | 1.9503e-08
2018-01-29 16:38 | 170542 | 5760.0029 | 3 | 18 | 4.400125 | 0.1515665 | 2.394556 | 4.851e-09 | 10.34235 | 1.9503e-08
2018-01-29 16:40 | 170662 | 5880.0011 | 3 | 18 | 4.400106 | 0.1444473 | 2.399482 | 4.851e-09 | 10.36403 | 1.9503e-08
2018-01-29 16:42 | 170782 | 6000.0003 | 3 | 18 | 4.400134 | 0.1386538 | 2.404195 | 4.851e-09 | 10.38477 | 1.9503e-08
2018-01-29 16:44 | 170902 | 6120.0012 | 3 | 18 | 4.400129 | 0.1329527 | 2.408709 | 4.851e-09 | 10.40463 | 1.9503e-08
2018-01-29 16:46 | 171022 | 6240.0002 | 3 | 18 | 4.40007 | 0.1271801 | 2.413038 | 4.851e-09 | 10.42367 | 1.9503e-08
2018-01-29 16:48 | 171142 | 6360.0012 | 3 | 18 | 4.400092 | 0.1219091 | 2.417192 | 4.851e-09 | 10.44195 | 1.9503e-08
2018-01-29 16:50 | 171262 | 6480.0003 | 3 | 18 | 4.400098 | 0.1168089 | 2.421176 | 4.851e-09 | 10.45948 | 1.9503e-08
2018-01-29 16:52 | 171382 | 6600.0011 | 3 | 18 | 4.40012 | 0.1119347 | 2.424984 | 4.851e-09 | 10.47624 | 1.9503e-08
2018-01-29 16:54 | 171502 | 6720.0012 | 3 | 18 | 4.400113 | 0.1061325 | 2.428618 | 4.851e-09 | 10.49223 | 1.9503e-08
2018-01-29 16:56 | 171622 | 6840.0019 | 3 | 18 | 4.400097 | 0.1000099 | 2.432052 | 4.851e-09 | 10.50734 | 1.9503e-08
2018-01-29 16:58 | 171742 | 6960.0012 | 3 | 18 | 4.400072 | 0.09430408 | 2.435297 | 4.851e-09 | 10.52162 | 1.9503e-08
2018-01-29 17:00 | 171862 | 7080.0003 | 3 | 18 | 4.400125 | 0.09033489 | 2.438369 | 4.851e-09 | 10.53513 | 1.9503e-08
2018-01-29 17:02 | 171982 | 7200.0003 | 3 | 18 | 4.400045 | 0.08524227 | 2.441306 | 4.851e-09 | 10.54805 | 1.9503e-08
2018-01-29 17:04 | 172102 | 7320.0003 | 3 | 18 | 4.400114 | 0.08222771 | 2.444095 | 4.851e-09 | 10.56033 | 1.9503e-08
2018-01-29 17:04 | 172123.7 | 7341.7145 | 3 | 18 | 4.4001 | 0.08148861 | 2.444588 | 4.851e-09 | 10.5625 | 1.9503e-08
2018-01-29 17:06 | 172243.8 | 120.001 | 4 | 18 | 4.388751 | 0 | 2.444588 | 4.851e-09 | 10.5625 | 1.9503e-08
2018-01-29 17:08 | 172363.8 | 240.0002 | 4 | 18 | 4.387282 | 0 | 2.444588 | 4.851e-09 | 10.5625 | 1.9503e-08
2018-01-29 17:09 | 172423.8 | 300.004 | 4 | 18 | 4.386751 | 0 | 2.444588 | 4.851e-09 | 10.5625 | 1.9503e-08
2018-01-29 17:11 | 172543.9 | 120.0001 | 5 | 18 | 3.668596 | -6.519856 | 2.444588 | 0.2173126 | 10.5625 | 0.8088618
2018-01-29 17:13 | 172663.9 | 240.001 | 5 | 18 | 3.619352 | -6.520207 | 2.444588 | 0.434628 | 10.5625 | 1.601322
2018-01-29 17:15 | 172783.9 | 360.0001 | 5 | 18 | 3.551782 | -6.520204 | 2.444588 | 0.6519593 | 10.5625 | 2.380715
2018-01-29 17:17 | 172903.9 | 480.0009 | 5 | 18 | 3.482316 | -6.520198 | 2.444588 | 0.8692708 | 10.5625 | 3.144989
2018-01-29 17:19 | 173023.9 | 600.0001 | 5 | 18 | 3.417183 | -6.519794 | 2.444588 | 1.086587 | 10.5625 | 3.894552
2018-01-29 17:20 | 173110.4 | 686.5582 | 5 | 18 | 3.374523 | -6.52 | 2.444588 | 1.243358 | 10.5625 | 4.426873
2018-01-29 17:47 | 173230.4775 | 806.605692 | 5 | 18 | 3.283955 | -6.520137 | 2.444588 | 1.460647 | 10.5625 | 5.148679
2018-01-29 17:49 | 173350.4768 | 926.604992 | 5 | 18 | 3.263074 | -6.519852 | 2.444588 | 1.67798 | 10.5625 | 5.860961
2018-01-29 17:50 | 173403.3163 | 979.444492 | 5 | 18 | 3.24772 | -6.519877 | 2.444588 | 1.773681 | 10.5625 | 6.172514
2018-01-29 17:55 | 173523.3416 | 1099.49072 | 5 | 18 | 3.198371 | -6.519852 | 2.444588 | 1.990966 | 10.5625 | 6.881228
2018-01-29 17:57 | 173643.3417 | 1219.49082 | 5 | 18 | 3.136067 | -6.519873 | 2.444588 | 2.208319 | 10.5625 | 7.569534
2018-01-29 17:59 | 173763.3408 | 1339.48992 | 5 | 18 | 3.083407 | -6.519884 | 2.444588 | 2.425636 | 10.5625 | 8.246379
2018-01-29 18:01 | 173849.3798 | 1425.52892 | 5 | 18 | 3 | -6.519842 | 2.444588 | 2.581445 | 10.5625 | 8.720787
2018-01-29 18:03 | 173969.4 | 120.0017 | 6 | 18 | 3.704451 | 0 | 2.444588 | 2.581445 | 10.5625 | 8.720787
2018-01-29 18:05 | 174089.4 | 240.0008 | 6 | 18 | 3.717377 | 0 | 2.444588 | 2.581445 | 10.5625 | 8.720787
2018-01-29 18:06 | 174149.4 | 300.0022 | 6 | 18 | 3.721525 | 0 | 2.444588 | 2.581445 | 10.5625 | 8.720787
2018-01-29 18:06 | 174149.4 | 0.0049 | 7 | 19 | 3.721473 | 0 | 0 | 0 | 0 | 0
2018-01-29 18:08 | 174269.5 | 120.0003 | 2 | 19 | 4.200317 | 4.577863 | 0.1607932 | 4.81e-10 | 0.667713 | 1.792e-09
2018-01-29 18:10 | 174389.5 | 240.0011 | 2 | 19 | 4.200263 | 4.09846 | 0.3041687 | 4.81e-10 | 1.269932 | 1.792e-09
2018-01-29 18:12 | 174509.5 | 360.0009 | 2 | 19 | 4.200272 | 3.800841 | 0.4357449 | 4.81e-10 | 1.822587 | 1.792e-09
2018-01-29 18:14 | 174629.5 | 480.0003 | 2 | 19 | 4.200284 | 3.507855 | 0.5575745 | 4.81e-10 | 2.334305 | 1.792e-09
2018-01-29 18:15 | 174730.3 | 580.7608 | 2 | 19 | 4.200257 | 3.259986 | 0.6522917 | 4.81e-10 | 2.732143 | 1.792e-09
2018-01-29 18:17 | 174850.3 | 120.0003 | 3 | 19 | 4.226946 | 3.260074 | 0.7605578 | 4.81e-10 | 3.188205 | 1.792e-09
2018-01-29 18:19 | 174970.3 | 240.0027 | 3 | 19 | 4.258245 | 3.260064 | 0.8692225 | 4.81e-10 | 3.649206 | 1.792e-09
2018-01-29 18:21 | 175090.3 | 360.0017 | 3 | 19 | 4.291427 | 3.26002 | 0.9778844 | 4.81e-10 | 4.113698 | 1.792e-09
2018-01-29 18:23 | 175210.3 | 480.0002 | 3 | 19 | 4.326267 | 3.259999 | 1.086547 | 4.81e-10 | 4.581895 | 1.792e-09
2018-01-29 18:25 | 175330.3 | 600.001 | 3 | 19 | 4.362373 | 3.260053 | 1.195211 | 4.81e-10 | 5.053947 | 1.792e-09
2018-01-29 18:27 | 175450.3 | 720.0003 | 3 | 19 | 4.400299 | 3.258491 | 1.303865 | 4.81e-10 | 5.529981 | 1.792e-09
2018-01-29 18:29 | 175570.3 | 840.0009 | 3 | 19 | 4.400278 | 2.875365 | 1.405586 | 4.81e-10 | 5.977582 | 1.792e-09
2018-01-29 18:31 | 175690.3 | 960.0003 | 3 | 19 | 4.400279 | 2.576001 | 1.496293 | 4.81e-10 | 6.376716 | 1.792e-09
2018-01-29 18:33 | 175810.3 | 1080.001 | 3 | 19 | 4.400227 | 2.319036 | 1.577791 | 4.81e-10 | 6.73533 | 1.792e-09
2018-01-29 18:35 | 175930.3 | 1200.0019 | 3 | 19 | 4.400255 | 2.10032 | 1.651368 | 4.81e-10 | 7.059091 | 1.792e-09
2018-01-29 18:37 | 176050.3 | 1320.0003 | 3 | 19 | 4.400257 | 1.910912 | 1.718128 | 4.81e-10 | 7.352849 | 1.792e-09
2018-01-29 18:39 | 176170.3 | 1440.0002 | 3 | 19 | 4.400225 | 1.745615 | 1.779007 | 4.81e-10 | 7.620733 | 1.792e-09
2018-01-29 18:41 | 176290.3 | 1560.0003 | 3 | 19 | 4.400256 | 1.601267 | 1.834738 | 4.81e-10 | 7.865961 | 1.792e-09
2018-01-29 18:43 | 176410.3 | 1680.0011 | 3 | 19 | 4.400232 | 1.474148 | 1.885951 | 4.81e-10 | 8.091311 | 1.792e-09
2018-01-29 18:45 | 176530.3 | 1800.0003 | 3 | 19 | 4.400222 | 1.361048 | 1.933158 | 4.81e-10 | 8.299032 | 1.792e-09
2018-01-29 18:47 | 176650.3 | 1920.0003 | 3 | 19 | 4.400215 | 1.260515 | 1.976811 | 4.81e-10 | 8.491115 | 1.792e-09
2018-01-29 18:49 | 176770.3 | 2040.002 | 3 | 19 | 4.400228 | 1.170318 | 2.01729 | 4.81e-10 | 8.669228 | 1.792e-09
2018-01-29 18:51 | 176890.3 | 2160.0003 | 3 | 19 | 4.400218 | 1.087826 | 2.054893 | 4.81e-10 | 8.83469 | 1.792e-09
2018-01-29 18:53 | 177010.3 | 2280.0012 | 3 | 19 | 4.40026 | 1.013027 | 2.089875 | 4.81e-10 | 8.98862 | 1.792e-09
2018-01-29 18:55 | 177130.3 | 2400.0011 | 3 | 19 | 4.400216 | 0.9429188 | 2.122443 | 4.81e-10 | 9.131925 | 1.792e-09
2018-01-29 18:57 | 177250.3 | 2520.0004 | 3 | 19 | 4.400193 | 0.8786478 | 2.15279 | 4.81e-10 | 9.265457 | 1.792e-09
2018-01-29 18:59 | 177370.3 | 2640.0012 | 3 | 19 | 4.40022 | 0.819623 | 2.181074 | 4.81e-10 | 9.389911 | 1.792e-09
2018-01-29 19:01 | 177490.3 | 2760.0004 | 3 | 19 | 4.400163 | 0.7646751 | 2.207457 | 4.81e-10 | 9.506001 | 1.792e-09
2018-01-29 19:03 | 177610.3 | 2880.0004 | 3 | 19 | 4.400174 | 0.7162113 | 2.232129 | 4.81e-10 | 9.614564 | 1.792e-09
2018-01-29 19:05 | 177730.3 | 3000.002 | 3 | 19 | 4.400177 | 0.6714659 | 2.255256 | 4.81e-10 | 9.716326 | 1.792e-09
2018-01-29 19:07 | 177850.3 | 3120.0011 | 3 | 19 | 4.400181 | 0.6289921 | 2.276925 | 4.81e-10 | 9.811673 | 1.792e-09
2018-01-29 19:09 | 177970.3 | 3240.0003 | 3 | 19 | 4.40017 | 0.5890541 | 2.297217 | 4.81e-10 | 9.90096 | 1.792e-09
2018-01-29 19:11 | 178090.3 | 3360.0003 | 3 | 19 | 4.400172 | 0.5519238 | 2.316222 | 4.81e-10 | 9.984587 | 1.792e-09
2018-01-29 19:13 | 178210.3 | 3480.0011 | 3 | 19 | 4.400171 | 0.5171289 | 2.334025 | 4.81e-10 | 10.06292 | 1.792e-09
2018-01-29 19:15 | 178330.3 | 3600.0001 | 3 | 19 | 4.400156 | 0.4844923 | 2.350708 | 4.81e-10 | 10.13633 | 1.792e-09
2018-01-29 19:17 | 178450.3 | 3720.0004 | 3 | 19 | 4.400173 | 0.4538965 | 2.36634 | 4.81e-10 | 10.20511 | 1.792e-09
2018-01-29 19:19 | 178570.3 | 3840.0013 | 3 | 19 | 4.400076 | 0.4245358 | 2.380986 | 4.81e-10 | 10.26956 | 1.792e-09
2018-01-29 19:21 | 178690.3 | 3960.002 | 3 | 19 | 4.400154 | 0.3987188 | 2.394712 | 4.81e-10 | 10.32996 | 1.792e-09
2018-01-29 19:23 | 178810.3 | 4080.0005 | 3 | 19 | 4.400112 | 0.3731375 | 2.407577 | 4.81e-10 | 10.38656 | 1.792e-09
2018-01-29 19:25 | 178930.3 | 4200.0004 | 3 | 19 | 4.400156 | 0.3487177 | 2.419606 | 4.81e-10 | 10.43949 | 1.792e-09
2018-01-29 19:27 | 179050.3 | 4320.002 | 3 | 19 | 4.400196 | 0.3251877 | 2.430819 | 4.81e-10 | 10.48883 | 1.792e-09
2018-01-29 19:29 | 179170.3 | 4440.0012 | 3 | 19 | 4.400173 | 0.3035879 | 2.441276 | 4.81e-10 | 10.53484 | 1.792e-09
2018-01-29 19:31 | 179290.3 | 4560.0011 | 3 | 19 | 4.400145 | 0.284215 | 2.451057 | 4.81e-10 | 10.57788 | 1.792e-09
2018-01-29 19:33 | 179410.3 | 4680.002 | 3 | 19 | 4.400104 | 0.2662659 | 2.460229 | 4.81e-10 | 10.61824 | 1.792e-09
2018-01-29 19:35 | 179530.3 | 4800.0003 | 3 | 19 | 4.400115 | 0.2511959 | 2.468849 | 4.81e-10 | 10.65617 | 1.792e-09
2018-01-29 19:37 | 179650.3 | 4920.0003 | 3 | 19 | 4.400126 | 0.2386122 | 2.477009 | 4.81e-10 | 10.69207 | 1.792e-09
2018-01-29 19:39 | 179770.3 | 5040.0011 | 3 | 19 | 4.40012 | 0.2267981 | 2.484763 | 4.81e-10 | 10.72619 | 1.792e-09
2018-01-29 19:41 | 179890.3 | 5160.0004 | 3 | 19 | 4.400112 | 0.2160568 | 2.492141 | 4.81e-10 | 10.75866 | 1.792e-09
2018-01-29 19:43 | 180010.3 | 5280.0003 | 3 | 19 | 4.4001 | 0.2056894 | 2.499164 | 4.81e-10 | 10.78956 | 1.792e-09
2018-01-29 19:45 | 180130.3 | 5400.0012 | 3 | 19 | 4.40012 | 0.1952696 | 2.505851 | 4.81e-10 | 10.81898 | 1.792e-09
2018-01-29 19:47 | 180250.3 | 5520.0004 | 3 | 19 | 4.400103 | 0.1855907 | 2.5122 | 4.81e-10 | 10.84692 | 1.792e-09
2018-01-29 19:49 | 180370.3 | 5640.002 | 3 | 19 | 4.400134 | 0.1766062 | 2.518233 | 4.81e-10 | 10.87347 | 1.792e-09
2018-01-29 19:51 | 180490.3 | 5760.0012 | 3 | 19 | 4.400107 | 0.1673374 | 2.523957 | 4.81e-10 | 10.89865 | 1.792e-09
2018-01-29 19:53 | 180610.3 | 5880.002 | 3 | 19 | 4.400117 | 0.158742 | 2.529389 | 4.81e-10 | 10.92255 | 1.792e-09
2018-01-29 19:55 | 180730.3 | 6000.001 | 3 | 19 | 4.400129 | 0.1510983 | 2.534557 | 4.81e-10 | 10.94529 | 1.792e-09
2018-01-29 19:57 | 180850.3 | 6120.002 | 3 | 19 | 4.400097 | 0.1428757 | 2.53946 | 4.81e-10 | 10.96686 | 1.792e-09
2018-01-29 19:59 | 180970.3 | 6240.0003 | 3 | 19 | 4.400074 | 0.1343708 | 2.544091 | 4.81e-10 | 10.98724 | 1.792e-09
2018-01-29 20:01 | 181090.3 | 6360.0012 | 3 | 19 | 4.400047 | 0.1274443 | 2.548462 | 4.81e-10 | 11.00648 | 1.792e-09
2018-01-29 20:03 | 181210.3 | 6480.001 | 3 | 19 | 4.400159 | 0.1224108 | 2.552628 | 4.81e-10 | 11.0248 | 1.792e-09
2018-01-29 20:05 | 181330.3 | 6600.0004 | 3 | 19 | 4.400067 | 0.1156015 | 2.556587 | 4.81e-10 | 11.04223 | 1.792e-09
2018-01-29 20:07 | 181450.3 | 6720.002 | 3 | 19 | 4.400065 | 0.1102076 | 2.56036 | 4.81e-10 | 11.05883 | 1.792e-09
2018-01-29 20:09 | 181570.3 | 6840.0003 | 3 | 19 | 4.400077 | 0.1052561 | 2.563954 | 4.81e-10 | 11.07464 | 1.792e-09
2018-01-29 20:11 | 181690.3 | 6960.002 | 3 | 19 | 4.400099 | 0.1006641 | 2.567383 | 4.81e-10 | 11.08973 | 1.792e-09
2018-01-29 20:13 | 181810.3 | 7080.0028 | 3 | 19 | 4.400087 | 0.09591293 | 2.570651 | 4.81e-10 | 11.10411 | 1.792e-09
2018-01-29 20:15 | 181930.3 | 7200.0004 | 3 | 19 | 4.400066 | 0.09162235 | 2.573776 | 4.81e-10 | 11.11786 | 1.792e-09
2018-01-29 20:17 | 182050.3 | 7320.0003 | 3 | 19 | 4.400111 | 0.08796978 | 2.576762 | 4.81e-10 | 11.131 | 1.792e-09
2018-01-29 20:19 | 182170.3 | 7440.002 | 3 | 19 | 4.400095 | 0.08364201 | 2.579614 | 4.81e-10 | 11.14355 | 1.792e-09
2018-01-29 20:20 | 182225.2 | 7494.9322 | 3 | 19 | 4.400089 | 0.08149719 | 2.580879 | 4.81e-10 | 11.14911 | 1.792e-09
2018-01-29 20:22 | 182345.3 | 120 | 4 | 19 | 4.38859 | 0 | 2.580879 | 4.81e-10 | 11.14911 | 1.792e-09
2018-01-29 20:24 | 182465.3 | 240.0007 | 4 | 19 | 4.387092 | 0 | 2.580879 | 4.81e-10 | 11.14911 | 1.792e-09
2018-01-29 20:25 | 182525.3 | 300.003 | 4 | 19 | 4.386561 | 0 | 2.580879 | 4.81e-10 | 11.14911 | 1.792e-09
2018-01-29 20:27 | 182645.4 | 120.0018 | 5 | 19 | 3.661509 | -6.520174 | 2.580879 | 0.2173174 | 11.14911 | 0.8072519
2018-01-29 20:29 | 182765.4 | 240.0018 | 5 | 19 | 3.613233 | -6.520164 | 2.580879 | 0.4346271 | 11.14911 | 1.598283
2018-01-29 20:31 | 182885.4 | 360.0002 | 5 | 19 | 3.545825 | -6.520168 | 2.580879 | 0.6519474 | 11.14911 | 2.376319
2018-01-29 20:33 | 183005.4 | 480.0017 | 5 | 19 | 3.477417 | -6.519805 | 2.580879 | 0.8692749 | 11.14911 | 3.139441
2018-01-29 20:35 | 183125.4 | 600.0017 | 5 | 19 | 3.4138 | -6.52 | 2.580879 | 1.086584 | 11.14911 | 3.888106
2018-01-29 20:37 | 183245.4 | 720.0017 | 5 | 19 | 3.355954 | -6.520157 | 2.580879 | 1.303905 | 11.14911 | 4.623637
2018-01-29 20:39 | 183365.4 | 840.0016 | 5 | 19 | 3.303 | -6.520132 | 2.580879 | 1.521244 | 11.14911 | 5.347213
2018-01-29 20:41 | 183485.4 | 960.0016 | 5 | 19 | 3.250619 | -6.520115 | 2.580879 | 1.738565 | 11.14911 | 6.05936
2018-01-29 20:43 | 183605.4 | 1080.0017 | 5 | 19 | 3.193369 | -6.520192 | 2.580879 | 1.955888 | 11.14911 | 6.759729
2018-01-29 20:45 | 183725.4 | 1200.0017 | 5 | 19 | 3.123892 | -6.520061 | 2.580879 | 2.173221 | 11.14911 | 7.446535
2018-01-29 20:47 | 183845.4 | 1320.0018 | 5 | 19 | 3.023795 | -6.520168 | 2.580879 | 2.39054 | 11.14911 | 8.115342
2018-01-29 20:48 | 183866.6 | 1341.2263 | 5 | 19 | 2.999999 | -6.520162 | 2.580879 | 2.428972 | 11.14911 | 8.231103
2018-01-29 20:50 | 183986.6 | 120.0007 | 6 | 19 | 3.716511 | 0 | 2.580879 | 2.428997 | 11.14911 | 8.231176
2018-01-29 20:52 | 184106.6 | 240.0007 | 6 | 19 | 3.73117 | 0 | 2.580879 | 2.428997 | 11.14911 | 8.231176
2018-01-29 20:53 | 184166.6 | 300.0013 | 6 | 19 | 3.737172 | 0 | 2.580879 | 2.428997 | 11.14911 | 8.231176
2018-01-29 20:53 | 184166.6 | 0.0026 | 7 | 20 | 3.737129 | 0 | 0 | 0 | 0 | 0
2018-01-29 20:55 | 184286.7 | 120.001 | 2 | 20 | 4.20032 | 4.515008 | 0.1600273 | 0 | 0.6652967 | 0
2018-01-29 20:57 | 184406.7 | 240.001 | 2 | 20 | 4.200268 | 4.062774 | 0.3019075 | 0 | 1.261235 | 0
2018-01-29 20:59 | 184526.7 | 360.0002 | 2 | 20 | 4.200214 | 3.739347 | 0.4319052 | 0 | 1.807261 | 0
2018-01-29 21:01 | 184646.7 | 480.0028 | 2 | 20 | 4.200244 | 3.417924 | 0.551227 | 0 | 2.308444 | 0
2018-01-29 21:02 | 184705.6 | 538.8544 | 2 | 20 | 4.200277 | 3.259992 | 0.6058077 | 0 | 2.537698 | 0
2018-01-29 21:04 | 184825.6 | 120.001 | 3 | 20 | 4.228864 | 3.259851 | 0.7140827 | 2.58e-10 | 2.993905 | 1.037e-09
2018-01-29 21:06 | 184945.6 | 240.0011 | 3 | 20 | 4.262507 | 3.259831 | 0.8227382 | 2.58e-10 | 3.455202 | 1.037e-09
2018-01-29 21:08 | 185065.6 | 360.0001 | 3 | 20 | 4.298746 | 3.259833 | 0.931394 | 2.58e-10 | 3.920295 | 1.037e-09
2018-01-29 21:10 | 185185.6 | 480.001 | 3 | 20 | 4.337391 | 3.259896 | 1.040053 | 2.58e-10 | 4.389472 | 1.037e-09
2018-01-29 21:12 | 185305.6 | 600.0011 | 3 | 20 | 4.377458 | 3.259883 | 1.148708 | 2.58e-10 | 4.862912 | 1.037e-09
2018-01-29 21:14 | 185425.6 | 720 | 3 | 20 | 4.400283 | 3.047725 | 1.255645 | 2.58e-10 | 5.33278 | 1.037e-09
2018-01-29 21:16 | 185545.6 | 840.0003 | 3 | 20 | 4.40029 | 2.69679 | 1.35115 | 2.58e-10 | 5.753029 | 1.037e-09
2018-01-29 21:18 | 185665.6 | 960.0003 | 3 | 20 | 4.400271 | 2.402825 | 1.435985 | 2.58e-10 | 6.126327 | 1.037e-09
2018-01-29 21:20 | 185785.6 | 1080.0011 | 3 | 20 | 4.400221 | 2.155471 | 1.511843 | 2.58e-10 | 6.460119 | 1.037e-09
2018-01-29 21:22 | 185905.6 | 1200.0012 | 3 | 20 | 4.400236 | 1.947028 | 1.580128 | 2.58e-10 | 6.760594 | 1.037e-09
2018-01-29 21:24 | 186025.6 | 1320.0011 | 3 | 20 | 4.400245 | 1.767437 | 1.641957 | 2.58e-10 | 7.032656 | 1.037e-09
2018-01-29 21:26 | 186145.6 | 1440.0004 | 3 | 20 | 4.400254 | 1.613364 | 1.698221 | 2.58e-10 | 7.280231 | 1.037e-09
2018-01-29 21:28 | 186265.6 | 1560.0002 | 3 | 20 | 4.400238 | 1.47977 | 1.749711 | 2.58e-10 | 7.506796 | 1.037e-09
2018-01-29 21:30 | 186385.6 | 1680.0003 | 3 | 20 | 4.400219 | 1.361775 | 1.797018 | 2.58e-10 | 7.714958 | 1.037e-09
2018-01-29 21:32 | 186505.6 | 1800.001 | 3 | 20 | 4.400191 | 1.257261 | 1.84065 | 2.58e-10 | 7.906947 | 1.037e-09
2018-01-29 21:34 | 186625.6 | 1920.0003 | 3 | 20 | 4.400261 | 1.164263 | 1.880976 | 2.58e-10 | 8.084391 | 1.037e-09
2018-01-29 21:36 | 186745.6 | 2040.0011 | 3 | 20 | 4.400228 | 1.078556 | 1.918315 | 2.58e-10 | 8.24869 | 1.037e-09
2018-01-29 21:38 | 186865.6 | 2160.0019 | 3 | 20 | 4.400206 | 1.000607 | 1.952941 | 2.58e-10 | 8.401052 | 1.037e-09
2018-01-29 21:40 | 186985.6 | 2280.0019 | 3 | 20 | 4.400166 | 0.9299898 | 1.985112 | 2.58e-10 | 8.542609 | 1.037e-09
2018-01-29 21:42 | 187105.6 | 2400.0019 | 3 | 20 | 4.400211 | 0.8665724 | 2.01504 | 2.58e-10 | 8.6743 | 1.037e-09
2018-01-29 21:44 | 187225.6 | 2520.0003 | 3 | 20 | 4.400197 | 0.8098688 | 2.042956 | 2.58e-10 | 8.797133 | 1.037e-09
2018-01-29 21:46 | 187345.6 | 2640.0019 | 3 | 20 | 4.400217 | 0.7582188 | 2.069072 | 2.58e-10 | 8.912047 | 1.037e-09
2018-01-29 21:48 | 187465.6 | 2760.0003 | 3 | 20 | 4.400177 | 0.7089405 | 2.09351 | 2.58e-10 | 9.019581 | 1.037e-09
2018-01-29 21:50 | 187585.6 | 2880.0003 | 3 | 20 | 4.400146 | 0.6627941 | 2.116369 | 2.58e-10 | 9.120169 | 1.037e-09
2018-01-29 21:52 | 187705.6 | 3000.0011 | 3 | 20 | 4.400187 | 0.6201239 | 2.137747 | 2.58e-10 | 9.214231 | 1.037e-09
2018-01-29 21:54 | 187825.6 | 3120.0011 | 3 | 20 | 4.400183 | 0.5797462 | 2.157731 | 2.58e-10 | 9.302164 | 1.037e-09
2018-01-29 21:56 | 187945.6 | 3240.0019 | 3 | 20 | 4.4002 | 0.5417252 | 2.176409 | 2.58e-10 | 9.38435 | 1.037e-09
2018-01-29 21:58 | 188065.6 | 3360.0019 | 3 | 20 | 4.40019 | 0.5059862 | 2.193855 | 2.58e-10 | 9.461118 | 1.037e-09
2018-01-29 22:00 | 188185.6 | 3480.002 | 3 | 20 | 4.400167 | 0.4727583 | 2.210154 | 2.58e-10 | 9.532837 | 1.037e-09
2018-01-29 22:02 | 188305.6 | 3600.0019 | 3 | 20 | 4.40017 | 0.442564 | 2.225397 | 2.58e-10 | 9.599906 | 1.037e-09
2018-01-29 22:04 | 188425.6 | 3720.0011 | 3 | 20 | 4.400154 | 0.4137735 | 2.239656 | 2.58e-10 | 9.662648 | 1.037e-09
2018-01-29 22:06 | 188545.6 | 3840.0003 | 3 | 20 | 4.40017 | 0.3857536 | 2.252962 | 2.58e-10 | 9.721196 | 1.037e-09
2018-01-29 22:08 | 188665.6 | 3960.0002 | 3 | 20 | 4.400157 | 0.3584633 | 2.265349 | 2.58e-10 | 9.775703 | 1.037e-09
2018-01-29 22:10 | 188785.6 | 4080.0003 | 3 | 20 | 4.400171 | 0.3344183 | 2.276879 | 2.58e-10 | 9.826436 | 1.037e-09
2018-01-29 22:12 | 188905.6 | 4200.0018 | 3 | 20 | 4.400098 | 0.3118553 | 2.287648 | 2.58e-10 | 9.873821 | 1.037e-09
2018-01-29 22:14 | 189025.6 | 4320.002 | 3 | 20 | 4.400096 | 0.2928886 | 2.297731 | 2.58e-10 | 9.918187 | 1.037e-09
2018-01-29 22:16 | 189145.6 | 4440.0003 | 3 | 20 | 4.400083 | 0.2771044 | 2.307242 | 2.58e-10 | 9.960037 | 1.037e-09
2018-01-29 22:18 | 189265.6 | 4560.0019 | 3 | 20 | 4.400147 | 0.2631121 | 2.31625 | 2.58e-10 | 9.999672 | 1.037e-09
2018-01-29 22:20 | 189385.6 | 4680.0002 | 3 | 20 | 4.400192 | 0.2494936 | 2.324782 | 2.58e-10 | 10.03722 | 1.037e-09
2018-01-29 22:22 | 189505.6 | 4800.0019 | 3 | 20 | 4.400177 | 0.2365236 | 2.332858 | 2.58e-10 | 10.07275 | 1.037e-09
2018-01-29 22:24 | 189625.6 | 4920.0036 | 3 | 20 | 4.400128 | 0.2233229 | 2.340507 | 2.58e-10 | 10.10641 | 1.037e-09
2018-01-29 22:26 | 189745.6 | 5040.0003 | 3 | 20 | 4.400169 | 0.2121553 | 2.347759 | 2.58e-10 | 10.13832 | 1.037e-09
2018-01-29 22:28 | 189865.6 | 5160.001 | 3 | 20 | 4.400077 | 0.2003937 | 2.354629 | 2.58e-10 | 10.16855 | 1.037e-09
2018-01-29 22:30 | 189985.6 | 5280.0003 | 3 | 20 | 4.400119 | 0.1899776 | 2.361145 | 2.58e-10 | 10.19722 | 1.037e-09
2018-01-29 22:32 | 190105.6 | 5400.0004 | 3 | 20 | 4.400162 | 0.1802855 | 2.36731 | 2.58e-10 | 10.22434 | 1.037e-09
2018-01-29 22:34 | 190225.6 | 5520.0019 | 3 | 20 | 4.400083 | 0.1696863 | 2.373146 | 2.58e-10 | 10.25002 | 1.037e-09
2018-01-29 22:36 | 190345.6 | 5640.0003 | 3 | 20 | 4.400133 | 0.1596966 | 2.378642 | 2.58e-10 | 10.27421 | 1.037e-09
2018-01-29 22:38 | 190465.6 | 5760.001 | 3 | 20 | 4.40013 | 0.1496296 | 2.383788 | 2.58e-10 | 10.29685 | 1.037e-09
2018-01-29 22:40 | 190585.6 | 5880.0003 | 3 | 20 | 4.400061 | 0.1403894 | 2.388626 | 2.58e-10 | 10.31814 | 1.037e-09
2018-01-29 22:42 | 190705.6 | 6000.0011 | 3 | 20 | 4.400109 | 0.1334848 | 2.393197 | 2.58e-10 | 10.33825 | 1.037e-09
2018-01-29 22:44 | 190825.6 | 6120.0003 | 3 | 20 | 4.400106 | 0.1272039 | 2.397543 | 2.58e-10 | 10.35737 | 1.037e-09
2018-01-29 22:46 | 190945.6 | 6240.0002 | 3 | 20 | 4.400114 | 0.1213932 | 2.401676 | 2.58e-10 | 10.37556 | 1.037e-09
2018-01-29 22:48 | 191065.6 | 6360.0019 | 3 | 20 | 4.400116 | 0.1159935 | 2.405625 | 2.58e-10 | 10.39294 | 1.037e-09
2018-01-29 22:50 | 191185.6 | 6480.0001 | 3 | 20 | 4.400067 | 0.1106806 | 2.409389 | 2.58e-10 | 10.40949 | 1.037e-09
2018-01-29 22:52 | 191305.6 | 6600.0005 | 3 | 20 | 4.400074 | 0.1056843 | 2.412998 | 2.58e-10 | 10.42538 | 1.037e-09
2018-01-29 22:54 | 191425.6 | 6720.0027 | 3 | 20 | 4.400047 | 0.1006737 | 2.416438 | 2.58e-10 | 10.44051 | 1.037e-09
2018-01-29 22:56 | 191545.6 | 6840.0011 | 3 | 20 | 4.400145 | 0.09706879 | 2.419734 | 2.58e-10 | 10.45501 | 1.037e-09
2018-01-29 22:58 | 191665.6 | 6960.0003 | 3 | 20 | 4.400103 | 0.09245872 | 2.422885 | 2.58e-10 | 10.46888 | 1.037e-09
2018-01-29 23:00 | 191785.6 | 7080.0019 | 3 | 20 | 4.400065 | 0.08813095 | 2.425889 | 2.58e-10 | 10.4821 | 1.037e-09
2018-01-29 23:02 | 191905.6 | 7200.0019 | 3 | 20 | 4.400053 | 0.0837431 | 2.428755 | 2.58e-10 | 10.49471 | 1.037e-09
2018-01-29 23:03 | 191982.2 | 7276.6025 | 3 | 20 | 4.400076 | 0.08148479 | 2.430518 | 2.58e-10 | 10.50246 | 1.037e-09
2018-01-29 23:05 | 192102.3 | 120.0024 | 4 | 20 | 4.388644 | 0 | 2.430518 | 2.58e-10 | 10.50246 | 1.037e-09
2018-01-29 23:07 | 192222.3 | 240.0008 | 4 | 20 | 4.387194 | 0 | 2.430518 | 2.58e-10 | 10.50246 | 1.037e-09
2018-01-29 23:08 | 192282.3 | 300.0037 | 4 | 20 | 4.386682 | 0 | 2.430518 | 2.58e-10 | 10.50246 | 1.037e-09
2018-01-29 23:10 | 192402.3 | 120.001 | 5 | 20 | 3.666617 | -6.519849 | 2.430518 | 0.2173041 | 10.50246 | 0.8083965
2018-01-29 23:12 | 192522.3 | 240.0011 | 5 | 20 | 3.617212 | -6.519815 | 2.430518 | 0.4346158 | 10.50246 | 1.600373
2018-01-29 23:14 | 192642.3 | 360.0001 | 5 | 20 | 3.549285 | -6.519791 | 2.430518 | 0.6519215 | 10.50246 | 2.379141
2018-01-29 23:16 | 192762.3 | 480.001 | 5 | 20 | 3.479926 | -6.519802 | 2.430518 | 0.8692341 | 10.50246 | 3.142848
2018-01-29 23:18 | 192882.3 | 600.0011 | 5 | 20 | 3.415384 | -6.519847 | 2.430518 | 1.086559 | 10.50246 | 3.891989
2018-01-29 23:20 | 193002.3 | 720.0009 | 5 | 20 | 3.357442 | -6.519857 | 2.430518 | 1.303875 | 10.50246 | 4.627759
2018-01-29 23:22 | 193122.3 | 840.0002 | 5 | 20 | 3.304422 | -6.519845 | 2.430518 | 1.521188 | 10.50246 | 5.351555
2018-01-29 23:24 | 193242.3 | 960.001 | 5 | 20 | 3.252963 | -6.519807 | 2.430518 | 1.738518 | 10.50246 | 6.06416
2018-01-29 23:26 | 193362.3 | 1080.0002 | 5 | 20 | 3.196777 | -6.519887 | 2.430518 | 1.955841 | 10.50246 | 6.765156
2018-01-29 23:28 | 193482.3 | 1200.001 | 5 | 20 | 3.125966 | -6.520068 | 2.430518 | 2.173166 | 10.50246 | 7.452523
2018-01-29 23:30 | 193602.3 | 1320.0004 | 5 | 20 | 3.026664 | -6.519864 | 2.430518 | 2.390484 | 10.50246 | 8.121821
2018-01-29 23:30 | 193626.3 | 1343.972 | 5 | 20 | 2.999994 | -6.519825 | 2.430518 | 2.4339 | 10.50246 | 8.25266
2018-01-29 23:32 | 193746.3 | 120.0009 | 6 | 20 | 3.716059 | 0 | 2.430518 | 2.4339 | 10.50246 | 8.25266
2018-01-29 23:34 | 193866.3 | 240.0018 | 6 | 20 | 3.730636 | 0 | 2.430518 | 2.4339 | 10.50246 | 8.25266
2018-01-29 23:35 | 193926.3 | 300.0032 | 6 | 20 | 3.736528 | 0 | 2.430518 | 2.4339 | 10.50246 | 8.25266
2018-01-29 23:35 | 193926.4 | 0.0026 | 7 | 21 | 3.736382 | 0 | 0 | 0 | 0 | 0
2018-01-29 23:37 | 194046.4 | 120.0003 | 2 | 21 | 4.200325 | 4.533408 | 0.1602414 | 0 | 0.6660498 | 0
2018-01-29 23:39 | 194166.4 | 240.001 | 2 | 21 | 4.200284 | 4.076781 | 0.3027063 | 0 | 1.264444 | 0
2018-01-29 23:41 | 194286.4 | 360.0018 | 2 | 21 | 4.200296 | 3.751401 | 0.433127 | 0 | 1.812246 | 0
2018-01-29 23:43 | 194406.4 | 480.0002 | 2 | 21 | 4.200284 | 3.424649 | 0.5527086 | 0 | 2.314521 | 0
2018-01-29 23:44 | 194467.2 | 540.7241 | 2 | 21 | 4.200265 | 3.259984 | 0.6090811 | 0 | 2.551301 | 0
2018-01-29 23:46 | 194587.2 | 120.0011 | 3 | 21 | 4.229017 | 3.259963 | 0.7173591 | 6.85e-10 | 3.007526 | 2.753e-09
2018-01-29 23:48 | 194707.2 | 240.0012 | 3 | 21 | 4.262852 | 3.260026 | 0.8260116 | 6.85e-10 | 3.468832 | 2.753e-09
2018-01-29 23:50 | 194827.2 | 360.0003 | 3 | 21 | 4.299274 | 3.260043 | 0.9346804 | 6.85e-10 | 3.93403 | 2.753e-09
2018-01-29 23:52 | 194947.2 | 480.0012 | 3 | 21 | 4.337698 | 3.259959 | 1.043339 | 6.85e-10 | 4.403257 | 2.753e-09
2018-01-29 23:54 | 195067.2 | 600.0013 | 3 | 21 | 4.377859 | 3.260076 | 1.151997 | 6.85e-10 | 4.876749 | 2.753e-09
2018-01-29 23:56 | 195187.2 | 720.0003 | 3 | 21 | 4.400256 | 3.044255 | 1.258878 | 6.85e-10 | 5.346395 | 2.753e-09
2018-01-29 23:58 | 195307.2 | 840.0004 | 3 | 21 | 4.40029 | 2.693225 | 1.354294 | 6.85e-10 | 5.766253 | 2.753e-09
2018-01-30 | 195427.2 | 960.0027 | 3 | 21 | 4.400287 | 2.400191 | 1.439038 | 6.85e-10 | 6.13915 | 2.753e-09
2018-01-30 00:02 | 195547.2 | 1080.0004 | 3 | 21 | 4.400266 | 2.153148 | 1.514799 | 6.85e-10 | 6.472515 | 2.753e-09
2018-01-30 00:04 | 195667.2 | 1200.0012 | 3 | 21 | 4.400214 | 1.944992 | 1.583003 | 6.85e-10 | 6.772632 | 2.753e-09
2018-01-30 00:06 | 195787.2 | 1320.0004 | 3 | 21 | 4.400239 | 1.769541 | 1.64483 | 6.85e-10 | 7.044686 | 2.753e-09
2018-01-30 00:08 | 195907.2 | 1440.0011 | 3 | 21 | 4.400236 | 1.616645 | 1.701202 | 6.85e-10 | 7.292734 | 2.753e-09
2018-01-30 00:10 | 196027.2 | 1560.0004 | 3 | 21 | 4.400188 | 1.48313 | 1.75282 | 6.85e-10 | 7.519864 | 2.753e-09
2018-01-30 00:12 | 196147.2 | 1680.0004 | 3 | 21 | 4.400235 | 1.365615 | 1.800262 | 6.85e-10 | 7.728622 | 2.753e-09
2018-01-30 00:14 | 196267.2 | 1800.0012 | 3 | 21 | 4.400211 | 1.259134 | 1.843977 | 6.85e-10 | 7.920975 | 2.753e-09
2018-01-30 00:16 | 196387.2 | 1920.0003 | 3 | 21 | 4.400162 | 1.16391 | 1.884346 | 6.85e-10 | 8.098605 | 2.753e-09
2018-01-30 00:18 | 196507.2 | 2040.0004 | 3 | 21 | 4.400207 | 1.079016 | 1.921713 | 6.85e-10 | 8.263029 | 2.753e-09
2018-01-30 00:20 | 196627.2 | 2160.0012 | 3 | 21 | 4.400206 | 1.001047 | 1.956357 | 6.85e-10 | 8.415472 | 2.753e-09
2018-01-30 00:22 | 196747.2 | 2280.0004 | 3 | 21 | 4.400191 | 0.9305496 | 1.988527 | 6.85e-10 | 8.557027 | 2.753e-09
2018-01-30 00:24 | 196867.2 | 2400.0004 | 3 | 21 | 4.400223 | 0.8695402 | 2.018497 | 6.85e-10 | 8.688899 | 2.753e-09
2018-01-30 00:26 | 196987.2 | 2520.0013 | 3 | 21 | 4.40018 | 0.8124781 | 2.04651 | 6.85e-10 | 8.812162 | 2.753e-09
2018-01-30 00:28 | 197107.2 | 2640.002 | 3 | 21 | 4.400164 | 0.7597914 | 2.072706 | 6.85e-10 | 8.927431 | 2.753e-09
2018-01-30 00:30 | 197227.2 | 2760.0012 | 3 | 21 | 4.400142 | 0.7102585 | 2.09721 | 6.85e-10 | 9.035249 | 2.753e-09
2018-01-30 00:32 | 197347.2 | 2880.0002 | 3 | 21 | 4.400122 | 0.6634645 | 2.120113 | 6.85e-10 | 9.136026 | 2.753e-09
2018-01-30 00:34 | 197467.2 | 3000.0003 | 3 | 21 | 4.400176 | 0.6204815 | 2.141521 | 6.85e-10 | 9.230227 | 2.753e-09
2018-01-30 00:36 | 197587.2 | 3120.0003 | 3 | 21 | 4.400173 | 0.5795822 | 2.161515 | 6.85e-10 | 9.318204 | 2.753e-09
2018-01-30 00:38 | 197707.2 | 3240.0004 | 3 | 21 | 4.400149 | 0.5408573 | 2.180178 | 6.85e-10 | 9.400323 | 2.753e-09
2018-01-30 00:40 | 197827.2 | 3360.0012 | 3 | 21 | 4.400142 | 0.5053596 | 2.197622 | 6.85e-10 | 9.477081 | 2.753e-09
2018-01-30 00:42 | 197947.2 | 3480.0003 | 3 | 21 | 4.400177 | 0.473443 | 2.213927 | 6.85e-10 | 9.548823 | 2.753e-09
2018-01-30 00:44 | 198067.2 | 3600.0011 | 3 | 21 | 4.400161 | 0.4417534 | 2.229178 | 6.85e-10 | 9.615933 | 2.753e-09
2018-01-30 00:46 | 198187.2 | 3720.0011 | 3 | 21 | 4.400162 | 0.4112616 | 2.243391 | 6.85e-10 | 9.678472 | 2.753e-09
2018-01-30 00:48 | 198307.2 | 3840.0019 | 3 | 21 | 4.400175 | 0.3821821 | 2.256608 | 6.85e-10 | 9.736628 | 2.753e-09
2018-01-30 00:50 | 198427.2 | 3960.0029 | 3 | 21 | 4.400204 | 0.35709 | 2.268906 | 6.85e-10 | 9.790741 | 2.753e-09
2018-01-30 00:52 | 198547.2 | 4080.0005 | 3 | 21 | 4.400156 | 0.3356276 | 2.280426 | 6.85e-10 | 9.84143 | 2.753e-09
2018-01-30 00:54 | 198667.2 | 4200.0012 | 3 | 21 | 4.400151 | 0.3169622 | 2.291294 | 6.85e-10 | 9.88925 | 2.753e-09
2018-01-30 00:56 | 198787.2 | 4320.0011 | 3 | 21 | 4.400122 | 0.2993689 | 2.301565 | 6.85e-10 | 9.934447 | 2.753e-09
2018-01-30 00:58 | 198907.2 | 4440.0027 | 3 | 21 | 4.400135 | 0.2831612 | 2.311273 | 6.85e-10 | 9.977161 | 2.753e-09
2018-01-30 01:00 | 199027.2 | 4560.0003 | 3 | 21 | 4.400097 | 0.2669716 | 2.320442 | 6.85e-10 | 10.01751 | 2.753e-09
2018-01-30 01:02 | 199147.2 | 4680.0004 | 3 | 21 | 4.400136 | 0.2523441 | 2.329098 | 6.85e-10 | 10.0556 | 2.753e-09
2018-01-30 01:04 | 199267.2 | 4800.0003 | 3 | 21 | 4.400149 | 0.2379532 | 2.337263 | 6.85e-10 | 10.09152 | 2.753e-09
2018-01-30 01:06 | 199387.2 | 4920.0002 | 3 | 21 | 4.400092 | 0.2243099 | 2.344965 | 6.85e-10 | 10.12541 | 2.753e-09
2018-01-30 01:08 | 199507.2 | 5040.0013 | 3 | 21 | 4.400111 | 0.2121973 | 2.352242 | 6.85e-10 | 10.15743 | 2.753e-09
2018-01-30 01:10 | 199627.2 | 5160.0028 | 3 | 21 | 4.400101 | 0.2003479 | 2.359128 | 6.85e-10 | 10.18773 | 2.753e-09
2018-01-30 01:12 | 199747.2 | 5280.0003 | 3 | 21 | 4.400095 | 0.1884336 | 2.365624 | 6.85e-10 | 10.21631 | 2.753e-09
2018-01-30 01:14 | 199867.2 | 5400.0011 | 3 | 21 | 4.400135 | 0.176568 | 2.371711 | 6.85e-10 | 10.2431 | 2.753e-09
2018-01-30 01:16 | 199987.2 | 5520.0004 | 3 | 21 | 4.400126 | 0.1656752 | 2.377411 | 6.85e-10 | 10.26818 | 2.753e-09
2018-01-30 01:18 | 200107.2 | 5640.0012 | 3 | 21 | 4.400144 | 0.1561327 | 2.38277 | 6.85e-10 | 10.29176 | 2.753e-09
2018-01-30 01:20 | 200227.2 | 5760.002 | 3 | 21 | 4.400108 | 0.1471786 | 2.387821 | 6.85e-10 | 10.31398 | 2.753e-09
2018-01-30 01:22 | 200347.2 | 5880.0012 | 3 | 21 | 4.400125 | 0.1396103 | 2.392592 | 6.85e-10 | 10.33498 | 2.753e-09
2018-01-30 01:24 | 200467.2 | 6000.0003 | 3 | 21 | 4.400122 | 0.1322451 | 2.397113 | 6.85e-10 | 10.35487 | 2.753e-09
2018-01-30 01:26 | 200587.2 | 6120.002 | 3 | 21 | 4.400081 | 0.1253443 | 2.401408 | 6.85e-10 | 10.37377 | 2.753e-09
2018-01-30 01:28 | 200707.2 | 6240.0003 | 3 | 21 | 4.400071 | 0.1199684 | 2.405508 | 6.85e-10 | 10.39181 | 2.753e-09
2018-01-30 01:30 | 200827.2 | 6360.0003 | 3 | 21 | 4.400064 | 0.115242 | 2.409431 | 6.85e-10 | 10.40907 | 2.753e-09
2018-01-30 01:32 | 200947.2 | 6480.0011 | 3 | 21 | 4.400046 | 0.1099367 | 2.413183 | 6.85e-10 | 10.42558 | 2.753e-09
2018-01-30 01:34 | 201067.2 | 6600.0012 | 3 | 21 | 4.400075 | 0.1052523 | 2.41678 | 6.85e-10 | 10.44141 | 2.753e-09
2018-01-30 01:36 | 201187.2 | 6720.0004 | 3 | 21 | 4.400122 | 0.100975 | 2.420214 | 6.85e-10 | 10.45652 | 2.753e-09
2018-01-30 01:38 | 201307.2 | 6840.0004 | 3 | 21 | 4.400055 | 0.09592628 | 2.423498 | 6.85e-10 | 10.47096 | 2.753e-09
2018-01-30 01:40 | 201427.2 | 6960.002 | 3 | 21 | 4.400095 | 0.09196472 | 2.426632 | 6.85e-10 | 10.48475 | 2.753e-09
2018-01-30 01:42 | 201547.2 | 7080.0028 | 3 | 21 | 4.400053 | 0.08697319 | 2.429624 | 6.85e-10 | 10.49792 | 2.753e-09
2018-01-30 01:44 | 201667.2 | 7200.0009 | 3 | 21 | 4.400112 | 0.08376408 | 2.432474 | 6.85e-10 | 10.51046 | 2.753e-09
2018-01-30 01:45 | 201710.1 | 7242.921 | 3 | 21 | 4.400056 | 0.08149719 | 2.433462 | 6.85e-10 | 10.51481 | 2.753e-09
2018-01-30 01:47 | 201830.1 | 120.0015 | 4 | 21 | 4.388518 | 0 | 2.433462 | 6.85e-10 | 10.51481 | 2.753e-09
2018-01-30 01:49 | 201950.1 | 239.9999 | 4 | 21 | 4.387012 | 0 | 2.433462 | 6.85e-10 | 10.51481 | 2.753e-09
2018-01-30 01:50 | 202010.1 | 300.002 | 4 | 21 | 4.386518 | 0 | 2.433462 | 6.85e-10 | 10.51481 | 2.753e-09
2018-01-30 01:52 | 202130.2142 | 120.0001 | 5 | 21 | 3.665702 | -6.519871 | 2.433462 | 0.2172945 | 10.51481 | 0.8082245
2018-01-30 01:54 | 202250.2159 | 240.0018 | 5 | 21 | 3.616404 | -6.519863 | 2.433462 | 0.434619 | 10.51481 | 1.600084
2018-01-30 01:56 | 202370.2143 | 360.0002 | 5 | 21 | 3.548308 | -6.519913 | 2.433462 | 0.6519268 | 10.51481 | 2.378684
2018-01-30 01:58 | 202490.2142 | 480.0001 | 5 | 21 | 3.479591 | -6.519998 | 2.433462 | 0.8692313 | 10.51481 | 3.142222
2018-01-30 02:00 | 202610.2152 | 600.0011 | 5 | 21 | 3.415059 | -6.519861 | 2.433462 | 1.086553 | 10.51481 | 3.89127
2018-01-30 02:02 | 202730.2149 | 720.0008 | 5 | 21 | 3.357062 | -6.519904 | 2.433462 | 1.303869 | 10.51481 | 4.627036
2018-01-30 02:04 | 202850.216 | 840.0019 | 5 | 21 | 3.303873 | -6.519849 | 2.433462 | 1.521197 | 10.51481 | 5.350774
2018-01-30 02:06 | 202970.215 | 960.0009 | 5 | 21 | 3.251381 | -6.519904 | 2.433462 | 1.738508 | 10.51481 | 6.063083
2018-01-30 02:08 | 203090.215 | 1080.0009 | 5 | 21 | 3.193635 | -6.519861 | 2.433462 | 1.955821 | 10.51481 | 6.763465
2018-01-30 02:10 | 203210.2151 | 1200.001 | 5 | 21 | 3.123561 | -6.519877 | 2.433462 | 2.173131 | 10.51481 | 7.450274
2018-01-30 02:12 | 203330.2151 | 1320.001 | 5 | 21 | 3.022909 | -6.519842 | 2.433462 | 2.390466 | 10.51481 | 8.11904
2018-01-30 02:12 | 203350.5597 | 1340.3456 | 5 | 21 | 3 | -6.519893 | 2.433462 | 2.427304 | 10.51481 | 8.22998
2018-01-30 02:14 | 203470.6 | 120.0003 | 6 | 21 | 3.71642 | 0 | 2.433462 | 2.427304 | 10.51481 | 8.22998
2018-01-30 02:16 | 203590.6 | 240.0009 | 6 | 21 | 3.730967 | 0 | 2.433462 | 2.427304 | 10.51481 | 8.22998
2018-01-30 02:17 | 203650.6 | 300.0032 | 6 | 21 | 3.736916 | 0 | 2.433462 | 2.427304 | 10.51481 | 8.22998
2018-01-30 02:17 | 203650.6 | 0.0029 | 7 | 22 | 3.736919 | 0 | 0 | 0 | 0 | 0
2018-01-30 02:19 | 203770.7 | 120.0018 | 2 | 22 | 4.200314 | 4.533574 | 0.1602402 | 3.677e-09 | 0.6660925 | 1.374e-08
2018-01-30 02:21 | 203890.7 | 240.0009 | 2 | 22 | 4.200261 | 4.078359 | 0.3027402 | 3.677e-09 | 1.264634 | 1.374e-08
2018-01-30 02:23 | 204010.7 | 360.0008 | 2 | 22 | 4.200281 | 3.753379 | 0.4332541 | 3.677e-09 | 1.812829 | 1.374e-08
2018-01-30 02:25 | 204130.7 | 480.0002 | 2 | 22 | 4.200281 | 3.425979 | 0.5529588 | 3.677e-09 | 2.315621 | 1.374e-08
2018-01-30 02:26 | 204190.5 | 539.8431 | 2 | 22 | 4.200244 | 3.259994 | 0.6085252 | 3.677e-09 | 2.549015 | 1.374e-08
2018-01-30 02:28 | 204310.6 | 120.0003 | 3 | 22 | 4.229126 | 3.260026 | 0.7168047 | 3.677e-09 | 3.005247 | 1.374e-08
2018-01-30 02:30 | 204430.6 | 240.0019 | 3 | 22 | 4.263085 | 3.260013 | 0.8254688 | 3.677e-09 | 3.466622 | 1.374e-08
2018-01-30 02:32 | 204550.6 | 360.0011 | 3 | 22 | 4.299519 | 3.259988 | 0.9341255 | 3.677e-09 | 3.931793 | 1.374e-08
2018-01-30 02:34 | 204670.6 | 480.0001 | 3 | 22 | 4.337899 | 3.260087 | 1.042786 | 3.677e-09 | 4.401053 | 1.374e-08
2018-01-30 02:36 | 204790.6 | 600.0002 | 3 | 22 | 4.378187 | 3.260056 | 1.151444 | 3.677e-09 | 4.874571 | 1.374e-08
2018-01-30 02:38 | 204910.6 | 720.0018 | 3 | 22 | 4.400282 | 3.039014 | 1.258241 | 3.677e-09 | 5.343869 | 1.374e-08
2018-01-30 02:40 | 205030.6 | 840.0027 | 3 | 22 | 4.400293 | 2.689002 | 1.353508 | 3.677e-09 | 5.763069 | 1.374e-08
2018-01-30 02:42 | 205150.6 | 960.0019 | 3 | 22 | 4.400279 | 2.397595 | 1.438134 | 3.677e-09 | 6.135448 | 1.374e-08
2018-01-30 02:44 | 205270.6 | 1080.0007 | 3 | 22 | 4.400269 | 2.15239 | 1.513849 | 3.677e-09 | 6.46861 | 1.374e-08
2018-01-30 02:46 | 205390.6 | 1200.0019 | 3 | 22 | 4.400248 | 1.945079 | 1.582034 | 3.677e-09 | 6.768645 | 1.374e-08
2018-01-30 02:48 | 205510.6 | 1320.0002 | 3 | 22 | 4.400259 | 1.769312 | 1.643863 | 3.677e-09 | 7.040706 | 1.374e-08
2018-01-30 02:50 | 205630.6 | 1440.0002 | 3 | 22 | 4.400214 | 1.6167 | 1.700243 | 3.677e-09 | 7.288789 | 1.374e-08
2018-01-30 02:52 | 205750.6 | 1560.0011 | 3 | 22 | 4.400209 | 1.482049 | 1.751852 | 3.677e-09 | 7.515882 | 1.374e-08
2018-01-30 02:54 | 205870.6 | 1680.0002 | 3 | 22 | 4.400149 | 1.362557 | 1.799249 | 3.677e-09 | 7.72444 | 1.374e-08
2018-01-30 02:56 | 205990.6 | 1800.0011 | 3 | 22 | 4.4002 | 1.256942 | 1.842888 | 3.677e-09 | 7.916462 | 1.374e-08
2018-01-30 02:58 | 206110.6 | 1920.0012 | 3 | 22 | 4.400259 | 1.162306 | 1.883173 | 3.677e-09 | 8.093723 | 1.374e-08
2018-01-30 03:00 | 206230.6 | 2040.0011 | 3 | 22 | 4.400186 | 1.075875 | 1.92044 | 3.677e-09 | 8.257707 | 1.374e-08
2018-01-30 03:02 | 206350.6 | 2160.0019 | 3 | 22 | 4.400185 | 0.9981861 | 1.954976 | 3.677e-09 | 8.409671 | 1.374e-08
2018-01-30 03:04 | 206470.6 | 2280.0003 | 3 | 22 | 4.400177 | 0.9300928 | 1.987097 | 3.677e-09 | 8.551012 | 1.374e-08
2018-01-30 03:06 | 206590.6 | 2400.001 | 3 | 22 | 4.400254 | 0.8696823 | 2.017067 | 3.677e-09 | 8.682885 | 1.374e-08
2018-01-30 03:08 | 206710.6 | 2520.0019 | 3 | 22 | 4.400151 | 0.8117065 | 2.045069 | 3.677e-09 | 8.806096 | 1.374e-08
2018-01-30 03:10 | 206830.6 | 2640.0019 | 3 | 22 | 4.400165 | 0.7580013 | 2.071234 | 3.677e-09 | 8.921227 | 1.374e-08
2018-01-30 03:12 | 206950.6 | 2760.001 | 3 | 22 | 4.400161 | 0.7081165 | 2.095668 | 3.677e-09 | 9.028741 | 1.374e-08
2018-01-30 03:14 | 207070.6 | 2880.0003 | 3 | 22 | 4.400234 | 0.6617651 | 2.118482 | 3.677e-09 | 9.129127 | 1.374e-08
2018-01-30 03:16 | 207190.6 | 3000.0011 | 3 | 22 | 4.400178 | 0.6172256 | 2.139779 | 3.677e-09 | 9.22284 | 1.374e-08
2018-01-30 03:18 | 207310.6 | 3120.0001 | 3 | 22 | 4.400187 | 0.575633 | 2.159651 | 3.677e-09 | 9.310279 | 1.374e-08
2018-01-30 03:20 | 207430.6 | 3240.0011 | 3 | 22 | 4.400126 | 0.535717 | 2.17818 | 3.677e-09 | 9.39181 | 1.374e-08
2018-01-30 03:22 | 207550.6 | 3360.0002 | 3 | 22 | 4.400185 | 0.5014248 | 2.195466 | 3.677e-09 | 9.467873 | 1.374e-08
2018-01-30 03:24 | 207670.6 | 3480.0002 | 3 | 22 | 4.400148 | 0.467679 | 2.211612 | 3.677e-09 | 9.538918 | 1.374e-08
2018-01-30 03:26 | 207790.6 | 3600.0002 | 3 | 22 | 4.400118 | 0.4343586 | 2.226658 | 3.677e-09 | 9.605122 | 1.374e-08
2018-01-30 03:28 | 207910.6 | 3720.0003 | 3 | 22 | 4.400103 | 0.4045696 | 2.240647 | 3.677e-09 | 9.666673 | 1.374e-08
2018-01-30 03:30 | 208030.6 | 3840.0002 | 3 | 22 | 4.400121 | 0.3797722 | 2.25372 | 3.677e-09 | 9.724197 | 1.374e-08
2018-01-30 03:32 | 208150.6 | 3960.0002 | 3 | 22 | 4.400181 | 0.3585453 | 2.266012 | 3.677e-09 | 9.778284 | 1.374e-08
2018-01-30 03:34 | 208270.6 | 4080.0002 | 3 | 22 | 4.400149 | 0.3370857 | 2.277592 | 3.677e-09 | 9.829241 | 1.374e-08
2018-01-30 03:36 | 208390.6 | 4200.001 | 3 | 22 | 4.400164 | 0.3176594 | 2.288495 | 3.677e-09 | 9.877212 | 1.374e-08
2018-01-30 03:38 | 208510.6 | 4320.0018 | 3 | 22 | 4.400164 | 0.2990046 | 2.298762 | 3.677e-09 | 9.922387 | 1.374e-08
2018-01-30 03:40 | 208630.6 | 4440.001 | 3 | 22 | 4.40012 | 0.2807789 | 2.308427 | 3.677e-09 | 9.964915 | 1.374e-08
2018-01-30 03:42 | 208750.6 | 4560.0019 | 3 | 22 | 4.40017 | 0.2648306 | 2.317519 | 3.677e-09 | 10.00492 | 1.374e-08
2018-01-30 03:44 | 208870.6 | 4680.0003 | 3 | 22 | 4.400156 | 0.249485 | 2.32608 | 3.677e-09 | 10.04259 | 1.374e-08
2018-01-30 03:46 | 208990.6 | 4800.0002 | 3 | 22 | 4.400167 | 0.2347879 | 2.334136 | 3.677e-09 | 10.07804 | 1.374e-08
2018-01-30 03:48 | 209110.6 | 4920.0003 | 3 | 22 | 4.400107 | 0.2204046 | 2.341723 | 3.677e-09 | 10.11142 | 1.374e-08
2018-01-30 03:50 | 209230.6 | 5040.0002 | 3 | 22 | 4.400071 | 0.2059975 | 2.348839 | 3.677e-09 | 10.14273 | 1.374e-08
2018-01-30 03:52 | 209350.6 | 5160.0002 | 3 | 22 | 4.400085 | 0.1928787 | 2.355495 | 3.677e-09 | 10.17202 | 1.374e-08
2018-01-30 03:54 | 209470.6 | 5280.0011 | 3 | 22 | 4.400107 | 0.1813717 | 2.361732 | 3.677e-09 | 10.19947 | 1.374e-08
2018-01-30 03:56 | 209590.6 | 5400.0011 | 3 | 22 | 4.400139 | 0.1712017 | 2.3676 | 3.677e-09 | 10.22528 | 1.374e-08
2018-01-30 03:58 | 209710.6 | 5520.0003 | 3 | 22 | 4.400069 | 0.1607838 | 2.373125 | 3.677e-09 | 10.2496 | 1.374e-08
2018-01-30 04:00 | 209830.6 | 5640.0003 | 3 | 22 | 4.40012 | 0.1521864 | 2.378347 | 3.677e-09 | 10.27257 | 1.374e-08
2018-01-30 04:02 | 209950.6 | 5760.0004 | 3 | 22 | 4.400125 | 0.1443577 | 2.383286 | 3.677e-09 | 10.29431 | 1.374e-08
2018-01-30 04:04 | 210070.6 | 5880.0028 | 3 | 22 | 4.400149 | 0.1374846 | 2.38796 | 3.677e-09 | 10.31487 | 1.374e-08
2018-01-30 04:06 | 210190.6 | 6000.0018 | 3 | 22 | 4.400114 | 0.1300182 | 2.392405 | 3.677e-09 | 10.33443 | 1.374e-08
2018-01-30 04:08 | 210310.6 | 6120.0019 | 3 | 22 | 4.400142 | 0.1245499 | 2.396637 | 3.677e-09 | 10.35305 | 1.374e-08
2018-01-30 04:10 | 210430.6 | 6240.0003 | 3 | 22 | 4.400115 | 0.1188574 | 2.400683 | 3.677e-09 | 10.37085 | 1.374e-08
2018-01-30 04:12 | 210550.6 | 6360.0003 | 3 | 22 | 4.400013 | 0.1130781 | 2.404559 | 3.677e-09 | 10.38791 | 1.374e-08
2018-01-30 04:14 | 210670.6 | 6480.0019 | 3 | 22 | 4.400091 | 0.1091442 | 2.408265 | 3.677e-09 | 10.40421 | 1.374e-08
2018-01-30 04:16 | 210790.6 | 6600.0011 | 3 | 22 | 4.400033 | 0.1038179 | 2.41182 | 3.677e-09 | 10.41986 | 1.374e-08
2018-01-30 04:18 | 210910.6 | 6720.0019 | 3 | 22 | 4.400107 | 0.09917259 | 2.41522 | 3.677e-09 | 10.43482 | 1.374e-08
2018-01-30 04:20 | 211030.6 | 6840.0011 | 3 | 22 | 4.400116 | 0.09519768 | 2.418459 | 3.677e-09 | 10.44907 | 1.374e-08
2018-01-30 04:22 | 211150.6 | 6960.0011 | 3 | 22 | 4.400111 | 0.09065247 | 2.421545 | 3.677e-09 | 10.46265 | 1.374e-08
2018-01-30 04:24 | 211270.6 | 7080.0019 | 3 | 22 | 4.400055 | 0.08594131 | 2.424487 | 3.677e-09 | 10.47559 | 1.374e-08
2018-01-30 04:26 | 211390.6 | 7200.0003 | 3 | 22 | 4.40006 | 0.08196163 | 2.427285 | 3.677e-09 | 10.4879 | 1.374e-08
2018-01-30 04:27 | 211405.7 | 7215.0905 | 3 | 22 | 4.400119 | 0.08147812 | 2.427628 | 3.677e-09 | 10.48942 | 1.374e-08
2018-01-30 04:29 | 211525.7 | 120.001 | 4 | 22 | 4.388502 | 0 | 2.427628 | 3.677e-09 | 10.48942 | 1.374e-08
2018-01-30 04:31 | 211645.7 | 240.0011 | 4 | 22 | 4.387032 | 0 | 2.427628 | 3.677e-09 | 10.48942 | 1.374e-08
2018-01-30 04:32 | 211705.7 | 300.0025 | 4 | 22 | 4.386488 | 0 | 2.427628 | 3.677e-09 | 10.48942 | 1.374e-08
2018-01-30 04:34 | 211825.8 | 120.0018 | 5 | 22 | 3.664261 | -6.519951 | 2.427628 | 0.2173108 | 10.48942 | 0.807928
2018-01-30 04:36 | 211945.8 | 240.002 | 5 | 22 | 3.614431 | -6.520015 | 2.427628 | 0.4346256 | 10.48942 | 1.599367
2018-01-30 04:38 | 212065.8 | 360.0011 | 5 | 22 | 3.546383 | -6.519926 | 2.427628 | 0.6519356 | 10.48942 | 2.377575
2018-01-30 04:40 | 212185.8 | 480.0019 | 5 | 22 | 3.477206 | -6.519928 | 2.427628 | 0.8692546 | 10.48942 | 3.140677
2018-01-30 04:42 | 212305.8 | 600.0002 | 5 | 22 | 3.413264 | -6.519951 | 2.427628 | 1.08656 | 10.48942 | 3.889244
2018-01-30 04:44 | 212425.8 | 720.0002 | 5 | 22 | 3.355947 | -6.519914 | 2.427628 | 1.30388 | 10.48942 | 4.624674
2018-01-30 04:46 | 212545.8 | 840.0003 | 5 | 22 | 3.302763 | -6.519907 | 2.427628 | 1.521185 | 10.48942 | 5.348094
2018-01-30 04:48 | 212665.8 | 960.0002 | 5 | 22 | 3.24969 | -6.519859 | 2.427628 | 1.738522 | 10.48942 | 6.06014
2018-01-30 04:50 | 212785.8 | 1080.0003 | 5 | 22 | 3.192013 | -6.519884 | 2.427628 | 1.95584 | 10.48942 | 6.76024
2018-01-30 04:52 | 212905.8 | 1200.001 | 5 | 22 | 3.121888 | -6.519938 | 2.427628 | 2.173161 | 10.48942 | 7.4467
2018-01-30 04:54 | 213025.8 | 1320.0019 | 5 | 22 | 3.020197 | -6.519933 | 2.427628 | 2.390472 | 10.48942 | 8.11492
2018-01-30 04:54 | 213043.8 | 1337.9809 | 5 | 22 | 2.999997 | -6.519859 | 2.427628 | 2.423031 | 10.48942 | 8.212933
2018-01-30 04:56 | 213163.8 | 120.0007 | 6 | 22 | 3.716736 | 0 | 2.427628 | 2.423031 | 10.48942 | 8.212933
2018-01-30 04:58 | 213283.8 | 240.0016 | 6 | 22 | 3.731377 | 0 | 2.427628 | 2.423031 | 10.48942 | 8.212933
2018-01-30 04:59 | 213343.8 | 300.003 | 6 | 22 | 3.737351 | 0 | 2.427628 | 2.423031 | 10.48942 | 8.212933
2018-01-30 04:59 | 213343.8 | 0.0027 | 7 | 23 | 3.737255 | 0 | 0 | 0 | 0 | 0
2018-01-30 05:01 | 213463.9 | 120.0011 | 2 | 23 | 4.20033 | 4.524539 | 0.160131 | 0 | 0.6656947 | 0
2018-01-30 05:03 | 213583.9 | 240.0004 | 2 | 23 | 4.200269 | 4.076196 | 0.3024741 | 0 | 1.263577 | 0
2018-01-30 05:05 | 213703.9 | 360.0018 | 2 | 23 | 4.20027 | 3.748328 | 0.4328687 | 0 | 1.81127 | 0
2018-01-30 05:07 | 213823.9 | 480.0004 | 2 | 23 | 4.200254 | 3.422006 | 0.5523953 | 0 | 2.313315 | 0
2018-01-30 05:08 | 213883.3 | 539.3393 | 2 | 23 | 4.200275 | 3.259999 | 0.6074557 | 0 | 2.544583 | 0
2018-01-30 05:10 | 214003.3 | 120.0012 | 3 | 23 | 4.229612 | 3.259995 | 0.7157405 | 1.687e-09 | 3.000868 | 6.784e-09
2018-01-30 05:12 | 214123.3 | 240.0012 | 3 | 23 | 4.263737 | 3.259917 | 0.8243966 | 1.687e-09 | 3.462269 | 6.784e-09
2018-01-30 05:14 | 214243.3 | 360.0004 | 3 | 23 | 4.300418 | 3.259973 | 0.9330497 | 1.687e-09 | 3.92751 | 6.784e-09
2018-01-30 05:16 | 214363.3 | 480.0004 | 3 | 23 | 4.338956 | 3.259973 | 1.041713 | 1.687e-09 | 4.396889 | 6.784e-09
2018-01-30 05:18 | 214483.3 | 600.0012 | 3 | 23 | 4.379669 | 3.26002 | 1.150379 | 1.687e-09 | 4.870575 | 6.784e-09
2018-01-30 05:20 | 214603.3 | 720.0001 | 3 | 23 | 4.400296 | 3.023303 | 1.25686 | 1.687e-09 | 5.338573 | 6.784e-09
2018-01-30 05:22 | 214723.3 | 840.0012 | 3 | 23 | 4.400258 | 2.675059 | 1.351616 | 1.687e-09 | 5.755526 | 6.784e-09
2018-01-30 05:24 | 214843.3 | 960.0002 | 3 | 23 | 4.400276 | 2.384984 | 1.435788 | 1.687e-09 | 6.125906 | 6.784e-09
2018-01-30 05:26 | 214963.3 | 1080.0012 | 3 | 23 | 4.400223 | 2.143489 | 1.511142 | 1.687e-09 | 6.457481 | 6.784e-09
2018-01-30 05:28 | 215083.3 | 1200.0003 | 3 | 23 | 4.400219 | 1.939506 | 1.579108 | 1.687e-09 | 6.756548 | 6.784e-09
2018-01-30 05:30 | 215203.3 | 1320.0004 | 3 | 23 | 4.400242 | 1.766069 | 1.640785 | 1.687e-09 | 7.027941 | 6.784e-09
2018-01-30 05:32 | 215323.3 | 1440.0003 | 3 | 23 | 4.400216 | 1.613804 | 1.697061 | 1.687e-09 | 7.27557 | 6.784e-09
2018-01-30 05:34 | 215443.3 | 1560.0011 | 3 | 23 | 4.400226 | 1.481339 | 1.748596 | 1.687e-09 | 7.502336 | 6.784e-09
2018-01-30 05:36 | 215563.3 | 1680.0004 | 3 | 23 | 4.400195 | 1.362491 | 1.795959 | 1.687e-09 | 7.710742 | 6.784e-09
2018-01-30 05:38 | 215683.3 | 1800.0003 | 3 | 23 | 4.400205 | 1.257594 | 1.839593 | 1.687e-09 | 7.902743 | 6.784e-09
2018-01-30 05:40 | 215803.3 | 1920.0011 | 3 | 23 | 4.400196 | 1.162776 | 1.879912 | 1.687e-09 | 8.080153 | 6.784e-09
2018-01-30 05:42 | 215923.3 | 2040.0012 | 3 | 23 | 4.400227 | 1.076068 | 1.917206 | 1.687e-09 | 8.244253 | 6.784e-09
2018-01-30 05:44 | 216043.3 | 2160.0004 | 3 | 23 | 4.400163 | 0.9974222 | 1.951734 | 1.687e-09 | 8.396187 | 6.784e-09
2018-01-30 05:46 | 216163.3 | 2280.0005 | 3 | 23 | 4.400206 | 0.9304142 | 1.983847 | 1.687e-09 | 8.537491 | 6.784e-09
2018-01-30 05:48 | 216283.3 | 2400.0003 | 3 | 23 | 4.400168 | 0.8683109 | 2.013818 | 1.687e-09 | 8.669368 | 6.784e-09
2018-01-30 05:50 | 216403.3 | 2520.002 | 3 | 23 | 4.400196 | 0.8120642 | 2.041813 | 1.687e-09 | 8.79255 | 6.784e-09
2018-01-30 05:52 | 216523.3 | 2640.0004 | 3 | 23 | 4.400185 | 0.7582407 | 2.067969 | 1.687e-09 | 8.907641 | 6.784e-09
2018-01-30 05:54 | 216643.3 | 2760.002 | 3 | 23 | 4.400169 | 0.7073498 | 2.092392 | 1.687e-09 | 9.015107 | 6.784e-09
2018-01-30 05:56 | 216763.3 | 2880.0003 | 3 | 23 | 4.400162 | 0.6603136 | 2.115178 | 1.687e-09 | 9.115368 | 6.784e-09
2018-01-30 05:58 | 216883.3 | 3000.0003 | 3 | 23 | 4.400138 | 0.6151171 | 2.136434 | 1.687e-09 | 9.2089 | 6.784e-09
2018-01-30 06:00 | 217003.3 | 3120.001 | 3 | 23 | 4.400156 | 0.5736046 | 2.156246 | 1.687e-09 | 9.296076 | 6.784e-09
2018-01-30 06:02 | 217123.3 | 3240.0011 | 3 | 23 | 4.400191 | 0.5350447 | 2.174723 | 1.687e-09 | 9.377379 | 6.784e-09
2018-01-30 06:04 | 217243.3 | 3360.0002 | 3 | 23 | 4.40015 | 0.4990854 | 2.191954 | 1.687e-09 | 9.453196 | 6.784e-09
2018-01-30 06:06 | 217363.3 | 3480.0003 | 3 | 23 | 4.400152 | 0.4676723 | 2.208061 | 1.687e-09 | 9.524072 | 6.784e-09
2018-01-30 06:08 | 217483.3 | 3600.0011 | 3 | 23 | 4.400155 | 0.4386044 | 2.22317 | 1.687e-09 | 9.590551 | 6.784e-09
2018-01-30 06:10 | 217603.3 | 3720.0004 | 3 | 23 | 4.400176 | 0.4106636 | 2.23732 | 1.687e-09 | 9.652813 | 6.784e-09
2018-01-30 06:12 | 217723.3 | 3840.0021 | 3 | 23 | 4.400167 | 0.3854713 | 2.250573 | 1.687e-09 | 9.711131 | 6.784e-09
2018-01-30 06:14 | 217843.3 | 3960.0011 | 3 | 23 | 4.40011 | 0.3614416 | 2.26302 | 1.687e-09 | 9.765899 | 6.784e-09
2018-01-30 06:16 | 217963.3 | 4080.0013 | 3 | 23 | 4.400152 | 0.340621 | 2.274719 | 1.687e-09 | 9.817375 | 6.784e-09
2018-01-30 06:18 | 218083.3 | 4200.002 | 3 | 23 | 4.400169 | 0.3198071 | 2.285714 | 1.687e-09 | 9.865756 | 6.784e-09
2018-01-30 06:20 | 218203.3 | 4320.002 | 3 | 23 | 4.400101 | 0.2997999 | 2.296033 | 1.687e-09 | 9.911161 | 6.784e-09
2018-01-30 06:22 | 218323.3 | 4440.0004 | 3 | 23 | 4.400168 | 0.2821617 | 2.305734 | 1.687e-09 | 9.953846 | 6.784e-09
2018-01-30 06:24 | 218443.3 | 4560.0004 | 3 | 23 | 4.400129 | 0.2642756 | 2.314842 | 1.687e-09 | 9.993925 | 6.784e-09
2018-01-30 06:26 | 218563.3 | 4680.0003 | 3 | 23 | 4.400103 | 0.247304 | 2.323384 | 1.687e-09 | 10.03151 | 6.784e-09
2018-01-30 06:28 | 218683.3 | 4800.0011 | 3 | 23 | 4.400117 | 0.2308331 | 2.331358 | 1.687e-09 | 10.06659 | 6.784e-09
2018-01-30 06:30 | 218803.3 | 4920.0012 | 3 | 23 | 4.400154 | 0.2157097 | 2.338801 | 1.687e-09 | 10.09935 | 6.784e-09
2018-01-30 06:32 | 218923.3 | 5040.0006 | 3 | 23 | 4.400139 | 0.2022848 | 2.345756 | 1.687e-09 | 10.12995 | 6.784e-09
2018-01-30 06:34 | 219043.3 | 5160.0012 | 3 | 23 | 4.40013 | 0.1902552 | 2.352289 | 1.687e-09 | 10.1587 | 6.784e-09
2018-01-30 06:36 | 219163.3 | 5280.0012 | 3 | 23 | 4.400109 | 0.1788673 | 2.358437 | 1.687e-09 | 10.18574 | 6.784e-09
2018-01-30 06:38 | 219283.3 | 5400.0004 | 3 | 23 | 4.400111 | 0.1688766 | 2.364223 | 1.687e-09 | 10.2112 | 6.784e-09
2018-01-30 06:40 | 219403.3 | 5520.0004 | 3 | 23 | 4.400097 | 0.159071 | 2.369688 | 1.687e-09 | 10.23525 | 6.784e-09
2018-01-30 06:42 | 219523.3 | 5640.0004 | 3 | 23 | 4.400086 | 0.150404 | 2.374841 | 1.687e-09 | 10.25793 | 6.784e-09
2018-01-30 06:44 | 219643.3 | 5760.002 | 3 | 23 | 4.400183 | 0.1432734 | 2.379725 | 1.687e-09 | 10.27941 | 6.784e-09
2018-01-30 06:46 | 219763.3 | 5880.002 | 3 | 23 | 4.400125 | 0.1353388 | 2.384358 | 1.687e-09 | 10.2998 | 6.784e-09
2018-01-30 06:48 | 219883.3 | 6000.0021 | 3 | 23 | 4.400078 | 0.1285715 | 2.38876 | 1.687e-09 | 10.31917 | 6.784e-09
2018-01-30 06:50 | 220003.3 | 6120.0004 | 3 | 23 | 4.400084 | 0.1227016 | 2.392954 | 1.687e-09 | 10.33763 | 6.784e-09
2018-01-30 06:52 | 220123.3 | 6240.0004 | 3 | 23 | 4.400097 | 0.1178341 | 2.396964 | 1.687e-09 | 10.35527 | 6.784e-09
2018-01-30 06:54 | 220243.3 | 6360.0004 | 3 | 23 | 4.400059 | 0.1125002 | 2.400811 | 1.687e-09 | 10.3722 | 6.784e-09
2018-01-30 06:56 | 220363.3 | 6480.0005 | 3 | 23 | 4.40014 | 0.1084766 | 2.404496 | 1.687e-09 | 10.38841 | 6.784e-09
2018-01-30 06:58 | 220483.3 | 6600.002 | 3 | 23 | 4.400071 | 0.1031809 | 2.408019 | 1.687e-09 | 10.40391 | 6.784e-09
2018-01-30 07:00 | 220603.3 | 6720.0004 | 3 | 23 | 4.400072 | 0.09886265 | 2.411386 | 1.687e-09 | 10.41873 | 6.784e-09
2018-01-30 07:02 | 220723.3 | 6840.0012 | 3 | 23 | 4.400095 | 0.0945406 | 2.41461 | 1.687e-09 | 10.43291 | 6.784e-09
2018-01-30 07:04 | 220843.3 | 6960.0004 | 3 | 23 | 4.400128 | 0.09031105 | 2.417684 | 1.687e-09 | 10.44644 | 6.784e-09
2018-01-30 07:06 | 220963.3 | 7080.0004 | 3 | 23 | 4.400045 | 0.0852375 | 2.420614 | 1.687e-09 | 10.45933 | 6.784e-09
2018-01-30 07:08 | 221075.2 | 7191.9546 | 3 | 23 | 4.400036 | 0.08150387 | 2.423221 | 1.687e-09 | 10.4708 | 6.784e-09
2018-01-30 07:10 | 221195.2 | 119.9999 | 4 | 23 | 4.388422 | 0 | 2.423221 | 1.687e-09 | 10.4708 | 6.784e-09
2018-01-30 07:12 | 221315.2 | 240 | 4 | 23 | 4.386909 | 0 | 2.423221 | 1.687e-09 | 10.4708 | 6.784e-09
2018-01-30 07:13 | 221375.2 | 300.0037 | 4 | 23 | 4.386375 | 0 | 2.423221 | 1.687e-09 | 10.4708 | 6.784e-09
2018-01-30 07:15 | 221495.3 | 120.001 | 5 | 23 | 3.666049 | -6.519874 | 2.423221 | 0.2173109 | 10.4708 | 0.8083416
2018-01-30 07:17 | 221615.3 | 240.0009 | 5 | 23 | 3.61535 | -6.519924 | 2.423221 | 0.4346215 | 10.4708 | 1.600018
2018-01-30 07:19 | 221735.3 | 360.0011 | 5 | 23 | 3.546822 | -6.519845 | 2.423221 | 0.6519241 | 10.4708 | 2.378335
2018-01-30 07:21 | 221855.3 | 480.0009 | 5 | 23 | 3.476648 | -6.519903 | 2.423221 | 0.8692525 | 10.4708 | 3.14151
2018-01-30 07:23 | 221975.3 | 600.001 | 5 | 23 | 3.411999 | -6.519876 | 2.423221 | 1.086574 | 10.4708 | 3.889888
2018-01-30 07:25 | 222095.3 | 720.0001 | 5 | 23 | 3.354233 | -6.519923 | 2.423221 | 1.303895 | 10.4708 | 4.625053
2018-01-30 07:27 | 222215.3 | 840.001 | 5 | 23 | 3.300921 | -6.519929 | 2.423221 | 1.521198 | 10.4708 | 5.348082
2018-01-30 07:29 | 222335.3 | 960.0002 | 5 | 23 | 3.248143 | -6.519881 | 2.423221 | 1.738525 | 10.4708 | 6.059763
2018-01-30 07:31 | 222455.3 | 1080.0002 | 5 | 23 | 3.189299 | -6.519844 | 2.423221 | 1.955862 | 10.4708 | 6.759476
2018-01-30 07:33 | 222575.3 | 1200.001 | 5 | 23 | 3.1185 | -6.519923 | 2.423221 | 2.173171 | 10.4708 | 7.445239
2018-01-30 07:35 | 222695.3 | 1320.0009 | 5 | 23 | 3.012922 | -6.519903 | 2.423221 | 2.390504 | 10.4708 | 8.112562
2018-01-30 07:35 | 222705.7 | 1330.3584 | 5 | 23 | 2.999996 | -6.519924 | 2.423221 | 2.409255 | 10.4708 | 8.168938
2018-01-30 07:37 | 222825.7 | 120.0016 | 6 | 23 | 3.717701 | 0 | 2.423221 | 2.409255 | 10.4708 | 8.168938
2018-01-30 07:39 | 222945.7 | 240.0002 | 6 | 23 | 3.732481 | 0 | 2.423221 | 2.409255 | 10.4708 | 8.168938
2018-01-30 07:40 | 223005.7 | 300.0007 | 6 | 23 | 3.738549 | 0 | 2.423221 | 2.409255 | 10.4708 | 8.168938
2018-01-30 07:40 | 223005.8 | 0.0027 | 7 | 24 | 3.738801 | 0 | 0 | 0 | 0 | 0
2018-01-30 07:42 | 223125.8 | 120.001 | 2 | 24 | 4.200329 | 4.496934 | 0.1597611 | 4.661e-09 | 0.6644061 | 1.7426e-08
2018-01-30 07:44 | 223245.8 | 240.0001 | 2 | 24 | 4.20027 | 4.053119 | 0.3012361 | 4.661e-09 | 1.258642 | 1.7426e-08
2018-01-30 07:46 | 223365.8 | 360.0007 | 2 | 24 | 4.200298 | 3.731732 | 0.4309421 | 4.661e-09 | 1.803443 | 1.7426e-08
2018-01-30 07:48 | 223485.8 | 480.0005 | 2 | 24 | 4.200278 | 3.402675 | 0.5498573 | 4.661e-09 | 2.30292 | 1.7426e-08
2018-01-30 07:49 | 223537.4 | 531.5783 | 2 | 24 | 4.200292 | 3.259986 | 0.5975806 | 4.661e-09 | 2.503371 | 1.7426e-08
2018-01-30 07:51 | 223657.4 | 120.0018 | 3 | 24 | 4.229994 | 3.260081 | 0.7058554 | 4.661e-09 | 2.959623 | 1.7426e-08
2018-01-30 07:53 | 223777.4 | 240.0019 | 3 | 24 | 4.26465 | 3.260058 | 0.8145164 | 4.661e-09 | 3.421111 | 1.7426e-08
2018-01-30 07:55 | 223897.4 | 360 | 3 | 24 | 4.301721 | 3.260051 | 0.9231729 | 4.661e-09 | 3.886477 | 1.7426e-08
2018-01-30 07:57 | 224017.4 | 480.001 | 3 | 24 | 4.340725 | 3.259995 | 1.031834 | 4.661e-09 | 4.356008 | 1.7426e-08
2018-01-30 07:59 | 224137.4 | 600.0017 | 3 | 24 | 4.381544 | 3.260123 | 1.140497 | 4.661e-09 | 4.829885 | 1.7426e-08
2018-01-30 08:01 | 224257.4 | 720.0002 | 3 | 24 | 4.400279 | 3.0031 | 1.246593 | 4.661e-09 | 5.296285 | 1.7426e-08
2018-01-30 08:03 | 224377.4 | 840.0009 | 3 | 24 | 4.400299 | 2.653773 | 1.340677 | 4.661e-09 | 5.71028 | 1.7426e-08
2018-01-30 08:05 | 224497.4 | 960.0017 | 3 | 24 | 4.400251 | 2.366668 | 1.424194 | 4.661e-09 | 6.077775 | 1.7426e-08
2018-01-30 08:07 | 224617.4 | 1080.0001 | 3 | 24 | 4.400257 | 2.126975 | 1.498972 | 4.661e-09 | 6.40682 | 1.7426e-08
2018-01-30 08:09 | 224737.4 | 1200.0011 | 3 | 24 | 4.400265 | 1.924911 | 1.566414 | 4.661e-09 | 6.703583 | 1.7426e-08
2018-01-30 08:11 | 224857.4 | 1320.001 | 3 | 24 | 4.400263 | 1.752522 | 1.627621 | 4.661e-09 | 6.972907 | 1.7426e-08
2018-01-30 08:13 | 224977.4 | 1440.0009 | 3 | 24 | 4.400226 | 1.60363 | 1.683489 | 4.661e-09 | 7.218739 | 1.7426e-08
2018-01-30 08:15 | 225097.4 | 1560.001 | 3 | 24 | 4.400231 | 1.472421 | 1.734692 | 4.661e-09 | 7.444045 | 1.7426e-08
2018-01-30 08:17 | 225217.4 | 1680.0019 | 3 | 24 | 4.400215 | 1.356583 | 1.781799 | 4.661e-09 | 7.651323 | 1.7426e-08
2018-01-30 08:19 | 225337.4 | 1800.0018 | 3 | 24 | 4.400184 | 1.25238 | 1.825245 | 4.661e-09 | 7.842498 | 1.7426e-08
2018-01-30 08:21 | 225457.4 | 1920.0003 | 3 | 24 | 4.400196 | 1.158279 | 1.865404 | 4.661e-09 | 8.019206 | 1.7426e-08
2018-01-30 08:23 | 225577.4 | 2040.0009 | 3 | 24 | 4.400171 | 1.072663 | 1.902575 | 4.661e-09 | 8.182765 | 1.7426e-08
2018-01-30 08:25 | 225697.4 | 2160.0009 | 3 | 24 | 4.400219 | 0.9952917 | 1.937014 | 4.661e-09 | 8.334303 | 1.7426e-08
2018-01-30 08:27 | 225817.4 | 2280.0009 | 3 | 24 | 4.400128 | 0.9268894 | 1.969033 | 4.661e-09 | 8.475194 | 1.7426e-08
2018-01-30 08:29 | 225937.4 | 2400.0002 | 3 | 24 | 4.40019 | 0.8667765 | 1.998924 | 4.661e-09 | 8.606719 | 1.7426e-08
2018-01-30 08:31 | 226057.4 | 2520.0002 | 3 | 24 | 4.400144 | 0.8099413 | 2.026865 | 4.661e-09 | 8.729662 | 1.7426e-08
2018-01-30 08:33 | 226177.4 | 2640.0001 | 3 | 24 | 4.400207 | 0.7576485 | 2.052977 | 4.661e-09 | 8.84456 | 1.7426e-08
2018-01-30 08:35 | 226297.4 | 2760.0002 | 3 | 24 | 4.400179 | 0.7073784 | 2.077377 | 4.661e-09 | 8.951925 | 1.7426e-08
2018-01-30 08:37 | 226417.4 | 2880.0001 | 3 | 24 | 4.400203 | 0.6612835 | 2.100169 | 4.661e-09 | 9.052215 | 1.7426e-08
2018-01-30 08:39 | 226537.4 | 3000.0001 | 3 | 24 | 4.400185 | 0.6169147 | 2.121455 | 4.661e-09 | 9.145878 | 1.7426e-08
2018-01-30 08:41 | 226657.4 | 3120.0009 | 3 | 24 | 4.400248 | 0.5758619 | 2.141312 | 4.661e-09 | 9.233251 | 1.7426e-08
2018-01-30 08:43 | 226777.4 | 3240.0002 | 3 | 24 | 4.400153 | 0.5372505 | 2.159843 | 4.661e-09 | 9.31479 | 1.7426e-08
2018-01-30 08:45 | 226897.4 | 3360.0001 | 3 | 24 | 4.40012 | 0.5047073 | 2.177208 | 4.661e-09 | 9.3912 | 1.7426e-08
2018-01-30 08:47 | 227017.4 | 3480.0018 | 3 | 24 | 4.400181 | 0.4751673 | 2.193552 | 4.661e-09 | 9.463114 | 1.7426e-08
2018-01-30 08:49 | 227137.4 | 3600.0001 | 3 | 24 | 4.400159 | 0.4447451 | 2.208879 | 4.661e-09 | 9.530559 | 1.7426e-08
2018-01-30 08:51 | 227257.4 | 3720.001 | 3 | 24 | 4.400203 | 0.41572 | 2.22321 | 4.661e-09 | 9.593617 | 1.7426e-08
2018-01-30 08:53 | 227377.4 | 3840.0002 | 3 | 24 | 4.400184 | 0.3886232 | 2.236589 | 4.661e-09 | 9.652485 | 1.7426e-08
2018-01-30 08:55 | 227497.4 | 3960.0018 | 3 | 24 | 4.400156 | 0.3636723 | 2.249116 | 4.661e-09 | 9.707607 | 1.7426e-08
2018-01-30 08:57 | 227617.4 | 4080.0018 | 3 | 24 | 4.400172 | 0.3412495 | 2.260849 | 4.661e-09 | 9.759232 | 1.7426e-08
2018-01-30 08:59 | 227737.4 | 4200.001 | 3 | 24 | 4.400167 | 0.3198004 | 2.271853 | 4.661e-09 | 9.807652 | 1.7426e-08
2018-01-30 09:01 | 227857.4 | 4320.0002 | 3 | 24 | 4.400164 | 0.3002062 | 2.282173 | 4.661e-09 | 9.853064 | 1.7426e-08
2018-01-30 09:03 | 227977.4 | 4440.0009 | 3 | 24 | 4.400115 | 0.2810411 | 2.291858 | 4.661e-09 | 9.895677 | 1.7426e-08
2018-01-30 09:05 | 228097.4 | 4560.0001 | 3 | 24 | 4.400165 | 0.2627325 | 2.300923 | 4.661e-09 | 9.935563 | 1.7426e-08
2018-01-30 09:07 | 228217.4 | 4680.0009 | 3 | 24 | 4.400156 | 0.2448797 | 2.309376 | 4.661e-09 | 9.972758 | 1.7426e-08
2018-01-30 09:09 | 228337.4 | 4800.001 | 3 | 24 | 4.400104 | 0.228694 | 2.317262 | 4.661e-09 | 10.00746 | 1.7426e-08
2018-01-30 09:11 | 228457.4 | 4920.0018 | 3 | 24 | 4.400165 | 0.2153282 | 2.324653 | 4.661e-09 | 10.03998 | 1.7426e-08
2018-01-30 09:13 | 228577.4 | 5040.0002 | 3 | 24 | 4.400152 | 0.202507 | 2.331604 | 4.661e-09 | 10.07056 | 1.7426e-08
2018-01-30 09:15 | 228697.4 | 5160.0007 | 3 | 24 | 4.400117 | 0.1903086 | 2.338144 | 4.661e-09 | 10.09934 | 1.7426e-08
2018-01-30 09:17 | 228817.4 | 5280.0018 | 3 | 24 | 4.4001 | 0.1792002 | 2.34431 | 4.661e-09 | 10.12647 | 1.7426e-08
2018-01-30 09:19 | 228937.4 | 5400.0018 | 3 | 24 | 4.400109 | 0.1690445 | 2.350118 | 4.661e-09 | 10.15203 | 1.7426e-08
2018-01-30 09:21 | 229057.4 | 5520.0003 | 3 | 24 | 4.400127 | 0.1600933 | 2.355612 | 4.661e-09 | 10.1762 | 1.7426e-08
2018-01-30 09:23 | 229177.4 | 5640.0011 | 3 | 24 | 4.40006 | 0.151123 | 2.360802 | 4.661e-09 | 10.19904 | 1.7426e-08
2018-01-30 09:25 | 229297.4 | 5760.0011 | 3 | 24 | 4.400137 | 0.1439857 | 2.365726 | 4.661e-09 | 10.2207 | 1.7426e-08
2018-01-30 09:27 | 229417.4 | 5880.0002 | 3 | 24 | 4.400077 | 0.1361504 | 2.370388 | 4.661e-09 | 10.24122 | 1.7426e-08
2018-01-30 09:29 | 229537.4 | 6000.0002 | 3 | 24 | 4.4001 | 0.1296587 | 2.37482 | 4.661e-09 | 10.26072 | 1.7426e-08
2018-01-30 09:31 | 229657.4 | 6120.0018 | 3 | 24 | 4.400095 | 0.1233225 | 2.379037 | 4.661e-09 | 10.27927 | 1.7426e-08
2018-01-30 09:33 | 229777.4 | 6240.0002 | 3 | 24 | 4.400127 | 0.1182604 | 2.383059 | 4.661e-09 | 10.29698 | 1.7426e-08
2018-01-30 09:35 | 229897.4 | 6360.001 | 3 | 24 | 4.400141 | 0.1135597 | 2.386907 | 4.661e-09 | 10.31391 | 1.7426e-08
2018-01-30 09:37 | 230017.4 | 6480.001 | 3 | 24 | 4.400136 | 0.1089182 | 2.390594 | 4.661e-09 | 10.33013 | 1.7426e-08
2018-01-30 09:39 | 230137.4 | 6600.0002 | 3 | 24 | 4.400069 | 0.1038933 | 2.394131 | 4.661e-09 | 10.34569 | 1.7426e-08
2018-01-30 09:41 | 230257.4 | 6720.0002 | 3 | 24 | 4.400142 | 0.09994698 | 2.39752 | 4.661e-09 | 10.3606 | 1.7426e-08
2018-01-30 09:43 | 230377.4 | 6840.001 | 3 | 24 | 4.40012 | 0.095438 | 2.400764 | 4.661e-09 | 10.37488 | 1.7426e-08
2018-01-30 09:45 | 230497.4 | 6960.001 | 3 | 24 | 4.400099 | 0.09101009 | 2.403857 | 4.661e-09 | 10.38848 | 1.7426e-08
2018-01-30 09:47 | 230617.4 | 7080.0012 | 3 | 24 | 4.400123 | 0.08707047 | 2.40682 | 4.661e-09 | 10.40152 | 1.7426e-08
2018-01-30 09:49 | 230737.4 | 7200.0003 | 3 | 24 | 4.400092 | 0.0829916 | 2.409646 | 4.661e-09 | 10.41396 | 1.7426e-08
2018-01-30 09:49 | 230778.2 | 7240.7536 | 3 | 24 | 4.400095 | 0.08149719 | 2.41058 | 4.661e-09 | 10.41807 | 1.7426e-08
2018-01-30 09:51 | 230898.2 | 120.0009 | 4 | 24 | 4.388525 | 0 | 2.41058 | 4.661e-09 | 10.41807 | 1.7426e-08
2018-01-30 09:53 | 231018.2 | 240 | 4 | 24 | 4.386989 | 0 | 2.41058 | 4.661e-09 | 10.41807 | 1.7426e-08
2018-01-30 09:54 | 231078.2 | 300.0014 | 4 | 24 | 4.386498 | 0 | 2.41058 | 4.661e-09 | 10.41807 | 1.7426e-08
2018-01-30 09:56 | 231198.3 | 120.0018 | 5 | 24 | 3.667936 | -6.519914 | 2.41058 | 0.2173226 | 10.41807 | 0.8087935
2018-01-30 09:58 | 231318.3 | 240 | 5 | 24 | 3.617049 | -6.519991 | 2.41058 | 0.4346195 | 10.41807 | 1.600822
2018-01-30 10:00 | 231438.3 | 360.0008 | 5 | 24 | 3.548295 | -6.519933 | 2.41058 | 0.651944 | 10.41807 | 2.379545
2018-01-30 10:02 | 231558.3 | 480 | 5 | 24 | 3.478317 | -6.519963 | 2.41058 | 0.8692574 | 10.41807 | 3.142943
2018-01-30 10:04 | 231678.3 | 600.0024 | 5 | 24 | 3.413334 | -6.519904 | 2.41058 | 1.086581 | 10.41807 | 3.891699
2018-01-30 10:06 | 231798.3 | 720.0001 | 5 | 24 | 3.35511 | -6.519893 | 2.41058 | 1.303911 | 10.41807 | 4.627088
2018-01-30 10:08 | 231918.3 | 840.0001 | 5 | 24 | 3.301501 | -6.519897 | 2.41058 | 1.521201 | 10.41807 | 5.350232
2018-01-30 10:10 | 232038.3 | 960.0002 | 5 | 24 | 3.248664 | -6.519909 | 2.41058 | 1.738554 | 10.41807 | 6.062097
2018-01-30 10:12 | 232158.3 | 1080 | 5 | 24 | 3.191195 | -6.519981 | 2.41058 | 1.955855 | 10.41807 | 6.761989
2018-01-30 10:14 | 232278.3 | 1200.0018 | 5 | 24 | 3.119599 | -6.519936 | 2.41058 | 2.173199 | 10.41807 | 7.44816
2018-01-30 10:16 | 232398.3 | 1320.0001 | 5 | 24 | 3.017063 | -6.519904 | 2.41058 | 2.390492 | 10.41807 | 8.115808
2018-01-30 10:17 | 232413.2 | 1334.8471 | 5 | 24 | 2.999999 | -6.519929 | 2.41058 | 2.417403 | 10.41807 | 8.196771
2018-01-30 10:19 | 232533.2 | 120.0002 | 6 | 24 | 3.717125 | 0 | 2.41058 | 2.417403 | 10.41807 | 8.196771
2018-01-30 10:21 | 232653.2 | 240.0009 | 6 | 24 | 3.73179 | 0 | 2.41058 | 2.417403 | 10.41807 | 8.196771
2018-01-30 10:22 | 232713.2 | 300.0032 | 6 | 24 | 3.737789 | 0 | 2.41058 | 2.417403 | 10.41807 | 8.196771
2018-01-30 10:22 | 232713.2 | 0.0028 | 7 | 25 | 3.737852 | 0 | 0 | 0 | 0 | 0
2018-01-30 10:24 | 232833.3 | 120.0003 | 2 | 25 | 4.200332 | 4.51053 | 0.1599604 | 0 | 0.6650752 | 0
2018-01-30 10:26 | 232953.3 | 240.001 | 2 | 25 | 4.2003 | 4.060546 | 0.3017824 | 0 | 1.260769 | 0
2018-01-30 10:28 | 233073.3 | 360.0018 | 2 | 25 | 4.200274 | 3.736482 | 0.4317 | 0 | 1.806459 | 0
2018-01-30 10:30 | 233193.3 | 480.0002 | 2 | 25 | 4.200244 | 3.407006 | 0.5507624 | 0 | 2.306554 | 0
2018-01-30 10:31 | 233246.8 | 533.4648 | 2 | 25 | 4.200296 | 3.259988 | 0.6002639 | 0 | 2.514475 | 0
2018-01-30 10:33 | 233366.8 | 120.0002 | 3 | 25 | 4.229771 | 3.260066 | 0.7085266 | 0 | 2.970678 | 0
2018-01-30 10:35 | 233486.8 | 240.0002 | 3 | 25 | 4.264016 | 3.260074 | 0.8171871 | 0 | 3.432121 | 0
2018-01-30 10:37 | 233606.8 | 360.001 | 3 | 25 | 4.301085 | 3.259995 | 0.9258463 | 0 | 3.89743 | 0
2018-01-30 10:39 | 233726.8 | 480.0018 | 3 | 25 | 4.340224 | 3.259995 | 1.034505 | 0 | 4.36689 | 0
2018-01-30 10:41 | 233846.8 | 600.0009 | 3 | 25 | 4.380776 | 3.260049 | 1.143167 | 0 | 4.840696 | 0
2018-01-30 10:43 | 233966.8 | 720.001 | 3 | 25 | 4.400259 | 3.01195 | 1.249452 | 0 | 5.307886 | 0
2018-01-30 10:45 | 234086.8 | 840.0002 | 3 | 25 | 4.400267 | 2.66363 | 1.343825 | 0 | 5.723151 | 0
2018-01-30 10:47 | 234206.8 | 960.0002 | 3 | 25 | 4.40024 | 2.37551 | 1.42767 | 0 | 6.092092 | 0
2018-01-30 10:49 | 234326.8 | 1080.0008 | 3 | 25 | 4.400264 | 2.134391 | 1.502732 | 0 | 6.422384 | 0
2018-01-30 10:51 | 234446.8 | 1200.0018 | 3 | 25 | 4.400219 | 1.93024 | 1.570388 | 0 | 6.720086 | 0
2018-01-30 10:53 | 234566.8 | 1320.0002 | 3 | 25 | 4.400246 | 1.75732 | 1.631777 | 0 | 6.990215 | 0
2018-01-30 10:55 | 234686.8 | 1440.0011 | 3 | 25 | 4.400196 | 1.607508 | 1.687804 | 0 | 7.236747 | 0
2018-01-30 10:57 | 234806.8 | 1560.0011 | 3 | 25 | 4.400223 | 1.476272 | 1.739154 | 0 | 7.462698 | 0
2018-01-30 10:59 | 234926.8 | 1680.001 | 3 | 25 | 4.400276 | 1.360548 | 1.786378 | 0 | 7.670492 | 0
2018-01-30 11:01 | 235046.8 | 1800.001 | 3 | 25 | 4.400188 | 1.254858 | 1.82993 | 0 | 7.862134 | 0
2018-01-30 11:03 | 235166.8 | 1920.0018 | 3 | 25 | 4.400213 | 1.159658 | 1.870143 | 0 | 8.039076 | 0
2018-01-30 11:05 | 235286.8 | 2040.001 | 3 | 25 | 4.400234 | 1.073216 | 1.907319 | 0 | 8.202662 | 0
2018-01-30 11:07 | 235406.8 | 2160.0018 | 3 | 25 | 4.400198 | 0.9965887 | 1.941773 | 0 | 8.354263 | 0
2018-01-30 11:09 | 235526.8 | 2280.0018 | 3 | 25 | 4.400196 | 0.9299545 | 1.973857 | 0 | 8.49544 | 0
2018-01-30 11:11 | 235646.8 | 2400.001 | 3 | 25 | 4.400172 | 0.8687296 | 2.003828 | 0 | 8.627317 | 0
2018-01-30 11:13 | 235766.8 | 2520.0009 | 3 | 25 | 4.400207 | 0.8124037 | 2.031835 | 0 | 8.750555 | 0
2018-01-30 11:15 | 235886.8 | 2640.0009 | 3 | 25 | 4.400198 | 0.758955 | 2.058007 | 0 | 8.865719 | 0
2018-01-30 11:17 | 236006.8 | 2760.0009 | 3 | 25 | 4.400185 | 0.7087097 | 2.082449 | 0 | 8.973268 | 0
2018-01-30 11:19 | 236126.8 | 2880.0018 | 3 | 25 | 4.400182 | 0.6614056 | 2.105274 | 0 | 9.0737 | 0
2018-01-30 11:21 | 236246.8 | 3000.0009 | 3 | 25 | 4.400221 | 0.6191654 | 2.126586 | 0 | 9.167479 | 0
2018-01-30 11:23 | 236366.8 | 3120.0001 | 3 | 25 | 4.400193 | 0.582365 | 2.146596 | 0 | 9.255526 | 0
2018-01-30 11:25 | 236486.8 | 3240.0009 | 3 | 25 | 4.400123 | 0.5472231 | 2.165429 | 0 | 9.338392 | 0
2018-01-30 11:27 | 236606.8 | 3360.0002 | 3 | 25 | 4.400148 | 0.5144281 | 2.183132 | 0 | 9.416289 | 0
2018-01-30 11:29 | 236726.8 | 3480.0001 | 3 | 25 | 4.400148 | 0.4816837 | 2.199741 | 0 | 9.489369 | 0
2018-01-30 11:31 | 236846.8 | 3600.0001 | 3 | 25 | 4.400164 | 0.4497232 | 2.215273 | 0 | 9.557713 | 0
2018-01-30 11:33 | 236966.8 | 3720.0009 | 3 | 25 | 4.400163 | 0.4185314 | 2.229736 | 0 | 9.621353 | 0
2018-01-30 11:35 | 237086.8 | 3840.0001 | 3 | 25 | 4.400175 | 0.3904276 | 2.243212 | 0 | 9.680651 | 0
2018-01-30 11:37 | 237206.8 | 3960.0001 | 3 | 25 | 4.400161 | 0.3655186 | 2.255799 | 0 | 9.736033 | 0
2018-01-30 11:39 | 237326.8 | 4080.0009 | 3 | 25 | 4.400165 | 0.3420324 | 2.267577 | 0 | 9.787861 | 0
2018-01-30 11:41 | 237446.8 | 4200.0009 | 3 | 25 | 4.400164 | 0.3198938 | 2.27861 | 0 | 9.836404 | 0
2018-01-30 11:43 | 237566.8 | 4320.0017 | 3 | 25 | 4.400131 | 0.2971344 | 2.288896 | 0 | 9.881668 | 0
2018-01-30 11:45 | 237686.8 | 4440.001 | 3 | 25 | 4.400122 | 0.2763443 | 2.298464 | 0 | 9.923766 | 0
2018-01-30 11:47 | 237806.8 | 4560.0002 | 3 | 25 | 4.400143 | 0.2590361 | 2.30739 | 0 | 9.963041 | 0
2018-01-30 11:49 | 237926.8 | 4680.001 | 3 | 25 | 4.400112 | 0.2429695 | 2.315752 | 0 | 9.999837 | 0
2018-01-30 11:51 | 238046.8 | 4800.0002 | 3 | 25 | 4.400089 | 0.2278614 | 2.323611 | 0 | 10.03441 | 0
2018-01-30 11:53 | 238166.8 | 4920.001 | 3 | 25 | 4.400077 | 0.2142963 | 2.330993 | 0 | 10.0669 | 0
2018-01-30 11:55 | 238286.8 | 5040.001 | 3 | 25 | 4.400095 | 0.2021294 | 2.33794 | 0 | 10.09746 | 0
2018-01-30 11:57 | 238406.8 | 5160.0002 | 3 | 25 | 4.400127 | 0.1908817 | 2.344488 | 0 | 10.12628 | 0
2018-01-30 11:59 | 238526.8 | 5280.0019 | 3 | 25 | 4.400102 | 0.1796465 | 2.350663 | 0 | 10.15345 | 0
2018-01-30 12:01 | 238646.8 | 5400.0009 | 3 | 25 | 4.400083 | 0.1694508 | 2.356491 | 0 | 10.17909 | 0
2018-01-30 12:03 | 238766.8 | 5520.0019 | 3 | 25 | 4.400137 | 0.1611452 | 2.361997 | 0 | 10.20332 | 0
2018-01-30 12:05 | 238886.8 | 5640.0018 | 3 | 25 | 4.400118 | 0.1522884 | 2.367209 | 0 | 10.22625 | 0
2018-01-30 12:07 | 239006.8 | 5760.0003 | 3 | 25 | 4.400056 | 0.1436453 | 2.372152 | 0 | 10.248 | 0
2018-01-30 12:09 | 239126.8 | 5880.001 | 3 | 25 | 4.400088 | 0.1368637 | 2.376843 | 0 | 10.26864 | 0
2018-01-30 12:11 | 239246.8 | 6000.0002 | 3 | 25 | 4.400099 | 0.1303892 | 2.381305 | 0 | 10.28828 | 0
2018-01-30 12:13 | 239366.8 | 6120.0018 | 3 | 25 | 4.400136 | 0.1242752 | 2.385541 | 0 | 10.30692 | 0
2018-01-30 12:15 | 239486.8 | 6240.0003 | 3 | 25 | 4.400059 | 0.1182137 | 2.389584 | 0 | 10.3247 | 0
2018-01-30 12:17 | 239606.8 | 6360.0018 | 3 | 25 | 4.400054 | 0.1129017 | 2.393451 | 0 | 10.34172 | 0
2018-01-30 12:19 | 239726.8 | 6480.0002 | 3 | 25 | 4.400101 | 0.108532 | 2.397156 | 0 | 10.35802 | 0
2018-01-30 12:21 | 239846.8 | 6600.0018 | 3 | 25 | 4.400138 | 0.1045885 | 2.400713 | 0 | 10.37368 | 0
2018-01-30 12:23 | 239966.8 | 6720.0006 | 3 | 25 | 4.400069 | 0.09920597 | 2.404114 | 0 | 10.38864 | 0
2018-01-30 12:25 | 240086.8 | 6840.001 | 3 | 25 | 4.400057 | 0.09502029 | 2.407364 | 0 | 10.40294 | 0
2018-01-30 12:27 | 240206.8 | 6960.0002 | 3 | 25 | 4.400146 | 0.09162426 | 2.410473 | 0 | 10.41662 | 0
2018-01-30 12:29 | 240326.8 | 7080.0018 | 3 | 25 | 4.400085 | 0.08698654 | 2.413447 | 0 | 10.42971 | 0
2018-01-30 12:31 | 240446.8 | 7200.001 | 3 | 25 | 4.400106 | 0.08340168 | 2.416288 | 0 | 10.44221 | 0
2018-01-30 12:32 | 240502.7 | 7255.868 | 3 | 25 | 4.40011 | 0.08149815 | 2.41757 | 0 | 10.44785 | 0
2018-01-30 12:34 | 240622.7 | 120.0007 | 4 | 25 | 4.388528 | 0 | 2.41757 | 0 | 10.44785 | 0
2018-01-30 12:36 | 240742.7 | 240.0016 | 4 | 25 | 4.386962 | 0 | 2.41757 | 0 | 10.44785 | 0
2018-01-30 12:37 | 240802.7 | 300.0005 | 4 | 25 | 4.38646 | 0 | 2.41757 | 0 | 10.44785 | 0
2018-01-30 12:39 | 240922.8 | 120.0009 | 5 | 25 | 3.667928 | -6.519814 | 2.41757 | 0.217308 | 10.44785 | 0.8087342
2018-01-30 12:41 | 241042.8 | 240.0002 | 5 | 25 | 3.617424 | -6.519871 | 2.41757 | 0.434635 | 10.44785 | 1.600937
2018-01-30 12:43 | 241162.8 | 360.0008 | 5 | 25 | 3.548566 | -6.519876 | 2.41757 | 0.6519445 | 10.44785 | 2.379693
2018-01-30 12:45 | 241282.8 | 480.0017 | 5 | 25 | 3.478734 | -6.519851 | 2.41757 | 0.8692645 | 10.44785 | 3.143218
2018-01-30 12:47 | 241402.8 | 600.0001 | 5 | 25 | 3.413869 | -6.519879 | 2.41757 | 1.086577 | 10.44785 | 3.892041
2018-01-30 12:49 | 241522.8 | 720.0009 | 5 | 25 | 3.355655 | -6.519911 | 2.41757 | 1.303908 | 10.44785 | 4.627522
2018-01-30 12:51 | 241642.8 | 840.0009 | 5 | 25 | 3.302249 | -6.519879 | 2.41757 | 1.521222 | 10.44785 | 5.350881
2018-01-30 12:53 | 241762.8 | 960.0001 | 5 | 25 | 3.249379 | -6.519897 | 2.41757 | 1.738553 | 10.44785 | 6.062866
2018-01-30 12:55 | 241882.8 | 1080.0002 | 5 | 25 | 3.191691 | -6.519959 | 2.41757 | 1.955863 | 10.44785 | 6.762855
2018-01-30 12:57 | 242002.8 | 1200.0008 | 5 | 25 | 3.120348 | -6.519897 | 2.41757 | 2.173181 | 10.44785 | 7.448986
2018-01-30 12:59 | 242122.8 | 1320.0001 | 5 | 25 | 3.019095 | -6.519941 | 2.41757 | 2.390506 | 10.44785 | 8.117073
2018-01-30 12:59 | 242139.6 | 1336.8855 | 5 | 25 | 2.999995 | -6.519936 | 2.41757 | 2.421098 | 10.44785 | 8.209143
2018-01-30 13:01 | 242259.7 | 120.0001 | 6 | 25 | 3.716787 | 0 | 2.41757 | 2.421098 | 10.44785 | 8.209143
2018-01-30 13:03 | 242379.7 | 240.001 | 6 | 25 | 3.73137 | 0 | 2.41757 | 2.421098 | 10.44785 | 8.209143
2018-01-30 13:04 | 242439.7 | 300.0032 | 6 | 25 | 3.737383 | 0 | 2.41757 | 2.421098 | 10.44785 | 8.209143
2018-01-30 13:04 | 242439.7 | 0.0026 | 7 | 26 | 3.73743 | 0 | 0 | 0 | 0 | 0
2018-01-30 13:06 | 242559.8 | 120.0018 | 2 | 26 | 4.200316 | 4.52291 | 0.1601109 | 1.353e-09 | 0.6656165 | 5.058e-09
2018-01-30 13:08 | 242679.8 | 240.001 | 2 | 26 | 4.200262 | 4.073712 | 0.3023827 | 1.353e-09 | 1.2632 | 5.058e-09
2018-01-30 13:10 | 242799.8 | 360.0004 | 2 | 26 | 4.200283 | 3.747176 | 0.4327126 | 1.353e-09 | 1.81062 | 5.058e-09
2018-01-30 13:12 | 242919.8 | 480.001 | 2 | 26 | 4.200259 | 3.417916 | 0.5520996 | 1.353e-09 | 2.312079 | 5.058e-09
2018-01-30 13:13 | 242977.3 | 537.5264 | 2 | 26 | 4.200269 | 3.259999 | 0.6054581 | 1.353e-09 | 2.536199 | 5.058e-09
2018-01-30 13:15 | 243097.3 | 120.0019 | 3 | 26 | 4.229587 | 3.260039 | 0.7137409 | 2.808e-09 | 2.992473 | 1.0907e-08
2018-01-30 13:17 | 243217.3 | 240.0012 | 3 | 26 | 4.264289 | 3.260005 | 0.8223991 | 2.808e-09 | 3.453908 | 1.0907e-08
2018-01-30 13:19 | 243337.3 | 360.0011 | 3 | 26 | 4.301131 | 3.26003 | 0.9310539 | 2.808e-09 | 3.919224 | 1.0907e-08
2018-01-30 13:21 | 243457.3 | 480.0014 | 3 | 26 | 4.340012 | 3.260036 | 1.039721 | 2.808e-09 | 4.388713 | 1.0907e-08
2018-01-30 13:23 | 243577.3 | 600.0003 | 3 | 26 | 4.380653 | 3.260087 | 1.14838 | 2.808e-09 | 4.862482 | 1.0907e-08
2018-01-30 13:25 | 243697.3 | 720.0011 | 3 | 26 | 4.400286 | 3.016467 | 1.254718 | 2.808e-09 | 5.3299 | 1.0907e-08
2018-01-30 13:27 | 243817.3 | 840.0012 | 3 | 26 | 4.400264 | 2.669312 | 1.349281 | 2.808e-09 | 5.746003 | 1.0907e-08
2018-01-30 13:29 | 243937.3 | 960.0004 | 3 | 26 | 4.400284 | 2.382113 | 1.433319 | 2.808e-09 | 6.115794 | 1.0907e-08
2018-01-30 13:31 | 244057.3 | 1080.0004 | 3 | 26 | 4.400264 | 2.140147 | 1.508571 | 2.808e-09 | 6.446918 | 1.0907e-08
2018-01-30 13:33 | 244177.3 | 1200.0003 | 3 | 26 | 4.400198 | 1.934568 | 1.576391 | 2.808e-09 | 6.745345 | 1.0907e-08
2018-01-30 13:35 | 244297.3 | 1320.0004 | 3 | 26 | 4.400238 | 1.75924 | 1.637881 | 2.808e-09 | 7.015917 | 1.0907e-08
2018-01-30 13:37 | 244417.3 | 1440.0003 | 3 | 26 | 4.400212 | 1.607381 | 1.693938 | 2.808e-09 | 7.262581 | 1.0907e-08
2018-01-30 13:39 | 244537.3 | 1560.0012 | 3 | 26 | 4.400198 | 1.474842 | 1.745272 | 2.808e-09 | 7.488461 | 1.0907e-08
2018-01-30 13:41 | 244657.3 | 1680.002 | 3 | 26 | 4.400182 | 1.356914 | 1.792436 | 2.808e-09 | 7.695994 | 1.0907e-08
2018-01-30 13:43 | 244777.3 | 1800.0003 | 3 | 26 | 4.400222 | 1.252088 | 1.835888 | 2.808e-09 | 7.88719 | 1.0907e-08
2018-01-30 13:45 | 244897.3 | 1920.0019 | 3 | 26 | 4.400196 | 1.155475 | 1.875993 | 2.808e-09 | 8.06366 | 1.0907e-08
2018-01-30 13:47 | 245017.3 | 2040.0011 | 3 | 26 | 4.400122 | 1.068593 | 1.913045 | 2.808e-09 | 8.226699 | 1.0907e-08
2018-01-30 13:49 | 245137.3 | 2160.0012 | 3 | 26 | 4.40019 | 0.9954233 | 1.947434 | 2.808e-09 | 8.378018 | 1.0907e-08
2018-01-30 13:51 | 245257.3 | 2280.0003 | 3 | 26 | 4.400217 | 0.9305267 | 1.979511 | 2.808e-09 | 8.519164 | 1.0907e-08
2018-01-30 13:53 | 245377.3 | 2400.0003 | 3 | 26 | 4.400184 | 0.8692312 | 2.009489 | 2.808e-09 | 8.651072 | 1.0907e-08
2018-01-30 13:55 | 245497.3 | 2520.0003 | 3 | 26 | 4.400185 | 0.8116026 | 2.037494 | 2.808e-09 | 8.774297 | 1.0907e-08
2018-01-30 13:57 | 245617.3 | 2640.0002 | 3 | 26 | 4.400197 | 0.7590351 | 2.06365 | 2.808e-09 | 8.889392 | 1.0907e-08
2018-01-30 13:59 | 245737.3 | 2760.0019 | 3 | 26 | 4.400204 | 0.7137299 | 2.088181 | 2.808e-09 | 8.997331 | 1.0907e-08
2018-01-30 14:01 | 245857.3 | 2880.0003 | 3 | 26 | 4.400145 | 0.6707001 | 2.111241 | 2.808e-09 | 9.0988 | 1.0907e-08
2018-01-30 14:03 | 245977.3 | 3000.0004 | 3 | 26 | 4.400196 | 0.6303425 | 2.132922 | 2.808e-09 | 9.194198 | 1.0907e-08
2018-01-30 14:05 | 246097.3 | 3120.0003 | 3 | 26 | 4.400127 | 0.5900335 | 2.153252 | 2.808e-09 | 9.283655 | 1.0907e-08
2018-01-30 14:07 | 246217.3 | 3240.0003 | 3 | 26 | 4.400144 | 0.5524321 | 2.172302 | 2.808e-09 | 9.367476 | 1.0907e-08
2018-01-30 14:09 | 246337.3 | 3360.0003 | 3 | 26 | 4.400231 | 0.5172758 | 2.190123 | 2.808e-09 | 9.445893 | 1.0907e-08
2018-01-30 14:11 | 246457.3 | 3480.0003 | 3 | 26 | 4.40018 | 0.4812565 | 2.206745 | 2.808e-09 | 9.519031 | 1.0907e-08
2018-01-30 14:13 | 246577.3 | 3600.0011 | 3 | 26 | 4.40016 | 0.4464321 | 2.222198 | 2.808e-09 | 9.587029 | 1.0907e-08
2018-01-30 14:15 | 246697.3 | 3720.0012 | 3 | 26 | 4.400146 | 0.4139843 | 2.236535 | 2.808e-09 | 9.650111 | 1.0907e-08
2018-01-30 14:17 | 246817.3 | 3840.0004 | 3 | 26 | 4.400117 | 0.3854246 | 2.249863 | 2.808e-09 | 9.708758 | 1.0907e-08
2018-01-30 14:19 | 246937.3 | 3960.0012 | 3 | 26 | 4.400188 | 0.358284 | 2.262263 | 2.808e-09 | 9.763321 | 1.0907e-08
2018-01-30 14:21 | 247057.3 | 4080.0012 | 3 | 26 | 4.400164 | 0.3323231 | 2.273757 | 2.808e-09 | 9.813895 | 1.0907e-08
2018-01-30 14:23 | 247177.3 | 4200.0013 | 3 | 26 | 4.400186 | 0.3093367 | 2.284428 | 2.808e-09 | 9.860851 | 1.0907e-08
2018-01-30 14:25 | 247297.3 | 4320.0004 | 3 | 26 | 4.400145 | 0.2885876 | 2.294386 | 2.808e-09 | 9.904668 | 1.0907e-08
2018-01-30 14:27 | 247417.3 | 4440.0003 | 3 | 26 | 4.400142 | 0.2706184 | 2.3037 | 2.808e-09 | 9.94565 | 1.0907e-08
2018-01-30 14:29 | 247537.3 | 4560.0003 | 3 | 26 | 4.400145 | 0.2541904 | 2.31243 | 2.808e-09 | 9.984063 | 1.0907e-08
2018-01-30 14:31 | 247657.3 | 4680.002 | 3 | 26 | 4.40015 | 0.2387171 | 2.320632 | 2.808e-09 | 10.02015 | 1.0907e-08
2018-01-30 14:33 | 247777.3 | 4800.0003 | 3 | 26 | 4.400127 | 0.2243109 | 2.328345 | 2.808e-09 | 10.05409 | 1.0907e-08
2018-01-30 14:35 | 247897.3 | 4920.0012 | 3 | 26 | 4.40008 | 0.2111273 | 2.335606 | 2.808e-09 | 10.08604 | 1.0907e-08
2018-01-30 14:37 | 248017.3 | 5040.0003 | 3 | 26 | 4.400171 | 0.1996546 | 2.342453 | 2.808e-09 | 10.11617 | 1.0907e-08
2018-01-30 14:39 | 248137.3 | 5160.0012 | 3 | 26 | 4.400154 | 0.1885242 | 2.348906 | 2.808e-09 | 10.14456 | 1.0907e-08
2018-01-30 14:41 | 248257.3 | 5280.0006 | 3 | 26 | 4.400086 | 0.1773958 | 2.354998 | 2.808e-09 | 10.17137 | 1.0907e-08
2018-01-30 14:43 | 248377.3 | 5400.002 | 3 | 26 | 4.400148 | 0.1683588 | 2.360754 | 2.808e-09 | 10.1967 | 1.0907e-08
2018-01-30 14:45 | 248497.3 | 5520.0005 | 3 | 26 | 4.400104 | 0.1585493 | 2.366198 | 2.808e-09 | 10.22065 | 1.0907e-08
2018-01-30 14:47 | 248617.3 | 5640.002 | 3 | 26 | 4.400114 | 0.1504545 | 2.371347 | 2.808e-09 | 10.24331 | 1.0907e-08
2018-01-30 14:49 | 248737.3 | 5760.0004 | 3 | 26 | 4.4001 | 0.1423407 | 2.376226 | 2.808e-09 | 10.26478 | 1.0907e-08
2018-01-30 14:51 | 248857.3 | 5880.0004 | 3 | 26 | 4.400112 | 0.1354246 | 2.380854 | 2.808e-09 | 10.28514 | 1.0907e-08
2018-01-30 14:53 | 248977.3 | 6000.0028 | 3 | 26 | 4.400068 | 0.1281872 | 2.385248 | 2.808e-09 | 10.30447 | 1.0907e-08
2018-01-30 14:55 | 249097.3 | 6120.0004 | 3 | 26 | 4.400055 | 0.1222277 | 2.389427 | 2.808e-09 | 10.32286 | 1.0907e-08
2018-01-30 14:57 | 249217.3 | 6240.0012 | 3 | 26 | 4.40009 | 0.1168375 | 2.393413 | 2.808e-09 | 10.3404 | 1.0907e-08
2018-01-30 14:59 | 249337.3 | 6360.0004 | 3 | 26 | 4.400112 | 0.1118307 | 2.397229 | 2.808e-09 | 10.35719 | 1.0907e-08
2018-01-30 15:01 | 249457.3 | 6480.002 | 3 | 26 | 4.40011 | 0.1074982 | 2.400882 | 2.808e-09 | 10.37326 | 1.0907e-08
2018-01-30 15:03 | 249577.3 | 6600.0007 | 3 | 26 | 4.400075 | 0.1031771 | 2.404382 | 2.808e-09 | 10.38866 | 1.0907e-08
2018-01-30 15:05 | 249697.3 | 6720.0012 | 3 | 26 | 4.400092 | 0.09898186 | 2.407746 | 2.808e-09 | 10.40346 | 1.0907e-08
2018-01-30 15:07 | 249817.3 | 6840.0004 | 3 | 26 | 4.400143 | 0.09529591 | 2.410963 | 2.808e-09 | 10.41762 | 1.0907e-08
2018-01-30 15:09 | 249937.3 | 6960.0004 | 3 | 26 | 4.400097 | 0.09065914 | 2.414049 | 2.808e-09 | 10.4312 | 1.0907e-08
2018-01-30 15:11 | 250057.3 | 7080.0004 | 3 | 26 | 4.400046 | 0.08631802 | 2.417003 | 2.808e-09 | 10.4442 | 1.0907e-08
2018-01-30 15:13 | 250177.3 | 7200.0004 | 3 | 26 | 4.400084 | 0.08312416 | 2.419833 | 2.808e-09 | 10.45665 | 1.0907e-08
2018-01-30 15:14 | 250240.4 | 7263.0665 | 3 | 26 | 4.400129 | 0.08149719 | 2.421274 | 2.808e-09 | 10.46299 | 1.0907e-08
2018-01-30 15:16 | 250360.5 | 120.0008 | 4 | 26 | 4.388488 | 0 | 2.421274 | 2.808e-09 | 10.46299 | 1.0907e-08
2018-01-30 15:18 | 250480.5 | 240.0008 | 4 | 26 | 4.386973 | 0 | 2.421274 | 2.808e-09 | 10.46299 | 1.0907e-08
2018-01-30 15:19 | 250540.5 | 300.0022 | 4 | 26 | 4.386447 | 0 | 2.421274 | 2.808e-09 | 10.46299 | 1.0907e-08
2018-01-30 15:21 | 250660.5 | 120.0002 | 5 | 26 | 3.665722 | -6.519924 | 2.421274 | 0.2172899 | 10.46299 | 0.8081895
2018-01-30 15:23 | 250780.5 | 240.0002 | 5 | 26 | 3.615158 | -6.519904 | 2.421274 | 0.4346269 | 10.46299 | 1.599915
2018-01-30 15:25 | 250900.5 | 360.0018 | 5 | 26 | 3.546536 | -6.519944 | 2.421274 | 0.6519567 | 10.46299 | 2.378265
2018-01-30 15:27 | 251020.5 | 480.0011 | 5 | 26 | 3.477226 | -6.519883 | 2.421274 | 0.8692738 | 10.46299 | 3.141417
2018-01-30 15:29 | 251140.5 | 600.001 | 5 | 26 | 3.412423 | -6.519959 | 2.421274 | 1.086594 | 10.46299 | 3.889914
2018-01-30 15:31 | 251260.5 | 720.0011 | 5 | 26 | 3.354242 | -6.519968 | 2.421274 | 1.303905 | 10.46299 | 4.625051
2018-01-30 15:33 | 251380.5 | 840.0009 | 5 | 26 | 3.300881 | -6.519906 | 2.421274 | 1.521219 | 10.46299 | 5.348147
2018-01-30 15:35 | 251500.5 | 960.001 | 5 | 26 | 3.248119 | -6.519958 | 2.421274 | 1.738549 | 10.46299 | 6.059828
2018-01-30 15:37 | 251620.5 | 1080.001 | 5 | 26 | 3.18973 | -6.519943 | 2.421274 | 1.955861 | 10.46299 | 6.759521
2018-01-30 15:39 | 251740.5 | 1200.0018 | 5 | 26 | 3.118186 | -6.519929 | 2.421274 | 2.173189 | 10.46299 | 7.445364
2018-01-30 15:41 | 251860.5 | 1320.001 | 5 | 26 | 3.012402 | -6.519928 | 2.421274 | 2.390515 | 10.46299 | 8.112425
2018-01-30 15:41 | 251871 | 1330.4792 | 5 | 26 | 2.999993 | -6.519923 | 2.421274 | 2.40947 | 10.46299 | 8.169409
2018-01-30 15:43 | 251991.1 | 120.0009 | 6 | 26 | 3.71768 | 0 | 2.421274 | 2.40947 | 10.46299 | 8.169409
2018-01-30 15:45 | 252111.1 | 240.001 | 6 | 26 | 3.732398 | 0 | 2.421274 | 2.40947 | 10.46299 | 8.169409
2018-01-30 15:46 | 252171.1 | 300.0022 | 6 | 26 | 3.738467 | 0 | 2.421274 | 2.40947 | 10.46299 | 8.169409
2018-01-30 15:46 | 252171.0625 | 0.0037 | 7 | 27 | 3.73855 | 0 | 0 | 0 | 0 | 0
2018-01-30 15:48 | 252291.1 | 120.001 | 2 | 27 | 4.200329 | 4.489884 | 0.1596871 | 0 | 0.6641141 | 0
2018-01-30 15:50 | 252411.1 | 240.0019 | 2 | 27 | 4.200263 | 4.042407 | 0.300921 | 0 | 1.257338 | 0
2018-01-30 15:52 | 252531.1 | 360.0002 | 2 | 27 | 4.200264 | 3.716664 | 0.4301785 | 0 | 1.800255 | 0
2018-01-30 15:54 | 252651.1 | 480.0003 | 2 | 27 | 4.200267 | 3.390897 | 0.5486514 | 0 | 2.297874 | 0
2018-01-30 15:55 | 252699.5 | 528.3921 | 2 | 27 | 4.20028 | 3.25998 | 0.5933443 | 0 | 2.485596 | 0
2018-01-30 15:57 | 252819.5 | 120.0001 | 3 | 27 | 4.229824 | 3.260007 | 0.7016092 | 0 | 2.941804 | 0
2018-01-30 15:59 | 252939.5 | 240.001 | 3 | 27 | 4.264375 | 3.25998 | 0.8102756 | 0 | 3.403293 | 0
2018-01-30 16:01 | 253059.5 | 360.0011 | 3 | 27 | 4.301475 | 3.259894 | 0.9189289 | 0 | 3.868623 | 0
2018-01-30 16:03 | 253179.5 | 480.0002 | 3 | 27 | 4.340617 | 3.259986 | 1.027599 | 0 | 4.338173 | 0
2018-01-30 16:05 | 253299.5 | 600.0003 | 3 | 27 | 4.381296 | 3.259973 | 1.136253 | 0 | 4.811992 | 0
2018-01-30 16:07 | 253419.5 | 720.001 | 3 | 27 | 4.400272 | 3.006497 | 1.242416 | 0 | 5.278673 | 0
2018-01-30 16:09 | 253539.5 | 840.0018 | 3 | 27 | 4.400277 | 2.659917 | 1.336659 | 0 | 5.69337 | 0
2018-01-30 16:11 | 253659.5 | 960.0011 | 3 | 27 | 4.400314 | 2.369704 | 1.420321 | 0 | 6.061504 | 0
2018-01-30 16:13 | 253779.5 | 1080.0011 | 3 | 27 | 4.400233 | 2.124427 | 1.495098 | 0 | 6.390542 | 0
2018-01-30 16:15 | 253899.5 | 1200.0003 | 3 | 27 | 4.400229 | 1.91903 | 1.562388 | 0 | 6.686636 | 0
2018-01-30 16:17 | 254019.5 | 1320.0019 | 3 | 27 | 4.400272 | 1.744055 | 1.623365 | 0 | 6.95495 | 0
2018-01-30 16:19 | 254139.5 | 1440.0003 | 3 | 27 | 4.400239 | 1.5931 | 1.678914 | 0 | 7.199377 | 0
2018-01-30 16:21 | 254259.5 | 1560.001 | 3 | 27 | 4.400216 | 1.46105 | 1.729755 | 0 | 7.423091 | 0
2018-01-30 16:23 | 254379.5 | 1680.001 | 3 | 27 | 4.400244 | 1.345519 | 1.776474 | 0 | 7.628665 | 0
2018-01-30 16:25 | 254499.5 | 1800.001 | 3 | 27 | 4.400218 | 1.241967 | 1.819552 | 0 | 7.818216 | 0
2018-01-30 16:27 | 254619.5 | 1920.0028 | 3 | 27 | 4.400212 | 1.149606 | 1.859383 | 0 | 7.993482 | 0
2018-01-30 16:29 | 254739.5 | 2040.0002 | 3 | 27 | 4.400195 | 1.066897 | 1.89628 | 0 | 8.155836 | 0
2018-01-30 16:31 | 254859.5 | 2160.0011 | 3 | 27 | 4.40023 | 0.9962149 | 1.930634 | 0 | 8.306999 | 0
2018-01-30 16:33 | 254979.5 | 2280.0002 | 3 | 27 | 4.400217 | 0.9319649 | 1.962743 | 0 | 8.448286 | 0
2018-01-30 16:35 | 255099.5 | 2400.001 | 3 | 27 | 4.400192 | 0.8755503 | 1.992836 | 0 | 8.5807 | 0
2018-01-30 16:37 | 255219.5 | 2520.0001 | 3 | 27 | 4.400185 | 0.8249388 | 2.021166 | 0 | 8.705356 | 0
2018-01-30 16:39 | 255339.5 | 2640.0002 | 3 | 27 | 4.400166 | 0.7761803 | 2.047849 | 0 | 8.822766 | 0
2018-01-30 16:41 | 255459.5 | 2760.0018 | 3 | 27 | 4.400145 | 0.729517 | 2.072954 | 0 | 8.933234 | 0
2018-01-30 16:43 | 255579.5 | 2880.001 | 3 | 27 | 4.400196 | 0.6849537 | 2.096528 | 0 | 9.036963 | 0
2018-01-30 16:45 | 255699.5 | 3000.0002 | 3 | 27 | 4.400142 | 0.6406689 | 2.118615 | 0 | 9.134149 | 0
2018-01-30 16:47 | 255819.5 | 3120.0009 | 3 | 27 | 4.400187 | 0.599062 | 2.139273 | 0 | 9.225046 | 0
2018-01-30 16:49 | 255939.5 | 3240.0002 | 3 | 27 | 4.40007 | 0.5581799 | 2.158571 | 0 | 9.30996 | 0
2018-01-30 16:51 | 256059.5 | 3360.0009 | 3 | 27 | 4.400156 | 0.5212221 | 2.176584 | 0 | 9.38922 | 0
2018-01-30 16:53 | 256179.5 | 3480.001 | 3 | 27 | 4.400203 | 0.4844885 | 2.193339 | 0 | 9.462948 | 0
2018-01-30 16:55 | 256299.5 | 3600.001 | 3 | 27 | 4.400162 | 0.4468985 | 2.208858 | 0 | 9.531232 | 0
2018-01-30 16:57 | 256419.5 | 3720.0003 | 3 | 27 | 4.40015 | 0.4119778 | 2.223164 | 0 | 9.594181 | 0
2018-01-30 16:59 | 256539.5 | 3840.001 | 3 | 27 | 4.400153 | 0.3808346 | 2.236366 | 0 | 9.652274 | 0
2018-01-30 17:01 | 256659.5 | 3960.0018 | 3 | 27 | 4.400133 | 0.3538694 | 2.248604 | 0 | 9.706122 | 0
2018-01-30 17:03 | 256779.5 | 4080.0002 | 3 | 27 | 4.400159 | 0.3300676 | 2.259995 | 0 | 9.756243 | 0
2018-01-30 17:05 | 256899.5 | 4200.0018 | 3 | 27 | 4.400125 | 0.3075829 | 2.270625 | 0 | 9.803017 | 0
2018-01-30 17:07 | 257019.5 | 4320.0002 | 3 | 27 | 4.400083 | 0.2875175 | 2.280553 | 0 | 9.846703 | 0
2018-01-30 17:09 | 257139.5 | 4440.0002 | 3 | 27 | 4.400148 | 0.2702456 | 2.289854 | 0 | 9.88763 | 0
2018-01-30 17:11 | 257259.5 | 4560.0002 | 3 | 27 | 4.400134 | 0.2538328 | 2.298576 | 0 | 9.926006 | 0
2018-01-30 17:13 | 257379.5 | 4680.001 | 3 | 27 | 4.400159 | 0.2390137 | 2.306773 | 0 | 9.962073 | 0
2018-01-30 17:15 | 257499.5 | 4800.0018 | 3 | 27 | 4.400115 | 0.2246609 | 2.314492 | 0 | 9.996039 | 0
2018-01-30 17:17 | 257619.5 | 4920.001 | 3 | 27 | 4.400154 | 0.2122574 | 2.321769 | 0 | 10.02806 | 0
2018-01-30 17:19 | 257739.5 | 5040.0009 | 3 | 27 | 4.400164 | 0.200325 | 2.328634 | 0 | 10.05827 | 0
2018-01-30 17:21 | 257859.5 | 5160.0011 | 3 | 27 | 4.400187 | 0.1891766 | 2.335117 | 0 | 10.08679 | 0
2018-01-30 17:23 | 257979.5 | 5280.0002 | 3 | 27 | 4.40013 | 0.1784658 | 2.341234 | 0 | 10.11371 | 0
2018-01-30 17:25 | 258099.5 | 5400.0003 | 3 | 27 | 4.400088 | 0.1683769 | 2.347017 | 0 | 10.13915 | 0
2018-01-30 17:27 | 258219.5 | 5520.0011 | 3 | 27 | 4.400115 | 0.1596584 | 2.352491 | 0 | 10.16324 | 0
2018-01-30 17:29 | 258339.5 | 5640.0018 | 3 | 27 | 4.400092 | 0.1511211 | 2.357671 | 0 | 10.18603 | 0
2018-01-30 17:31 | 258459.5 | 5760.0002 | 3 | 27 | 4.400145 | 0.1436853 | 2.36259 | 0 | 10.20767 | 0
2018-01-30 17:33 | 258579.5 | 5880.0009 | 3 | 27 | 4.400095 | 0.1357975 | 2.36725 | 0 | 10.22818 | 0
2018-01-30 17:35 | 258699.5 | 6000.001 | 3 | 27 | 4.400125 | 0.1296282 | 2.371676 | 0 | 10.24766 | 0
2018-01-30 17:37 | 258819.5 | 6120.0009 | 3 | 27 | 4.400092 | 0.1232777 | 2.375886 | 0 | 10.26618 | 0
2018-01-30 17:39 | 258939.5 | 6240.0002 | 3 | 27 | 4.400064 | 0.117527 | 2.379904 | 0 | 10.28386 | 0
2018-01-30 17:41 | 259059.5 | 6360.001 | 3 | 27 | 4.400104 | 0.1131592 | 2.383746 | 0 | 10.30076 | 0
2018-01-30 17:43 | 259179.5 | 6480.0002 | 3 | 27 | 4.400143 | 0.1084833 | 2.387434 | 0 | 10.31699 | 0
2018-01-30 17:45 | 259299.5 | 6600.001 | 3 | 27 | 4.400076 | 0.1039362 | 2.390968 | 0 | 10.33254 | 0
2018-01-30 17:47 | 259419.5 | 6720.001 | 3 | 27 | 4.400098 | 0.09962177 | 2.394355 | 0 | 10.34745 | 0
2018-01-30 17:49 | 259539.5 | 6840.0002 | 3 | 27 | 4.400073 | 0.09560394 | 2.397605 | 0 | 10.36175 | 0
2018-01-30 17:51 | 259659.5 | 6960.001 | 3 | 27 | 4.400089 | 0.09163761 | 2.400726 | 0 | 10.37548 | 0
2018-01-30 17:53 | 259779.5 | 7080.0002 | 3 | 27 | 4.400103 | 0.08781815 | 2.403717 | 0 | 10.38864 | 0
2018-01-30 17:55 | 259899.5 | 7200.001 | 3 | 27 | 4.400129 | 0.08413219 | 2.406577 | 0 | 10.40123 | 0
2018-01-30 17:56 | 259970.1 | 7270.5376 | 3 | 27 | 4.400055 | 0.0814867 | 2.408203 | 0 | 10.40838 | 0
2018-01-30 17:58 | 260090.1 | 120.0008 | 4 | 27 | 4.388289 | 0 | 2.408203 | 0 | 10.40838 | 0
2018-01-30 18:00 | 260210.1 | 240.0001 | 4 | 27 | 4.386722 | 0 | 2.408203 | 0 | 10.40838 | 0
2018-01-30 18:01 | 260270.1 | 300.0015 | 4 | 27 | 4.386208 | 0 | 2.408203 | 0 | 10.40838 | 0
2018-01-30 18:03 | 260390.2 | 120.001 | 5 | 27 | 3.661857 | -6.519904 | 2.408203 | 0.2173199 | 10.40838 | 0.8073736
2018-01-30 18:05 | 260510.2 | 240.0011 | 5 | 27 | 3.611719 | -6.519979 | 2.408203 | 0.434637 | 10.40838 | 1.598282
2018-01-30 18:07 | 260630.2 | 360.001 | 5 | 27 | 3.543465 | -6.519907 | 2.408203 | 0.6519527 | 10.40838 | 2.37587
2018-01-30 18:09 | 260750.2 | 480.0004 | 5 | 27 | 3.474141 | -6.519968 | 2.408203 | 0.8692629 | 10.40838 | 3.138321
2018-01-30 18:11 | 260870.2 | 600.0007 | 5 | 27 | 3.409804 | -6.519893 | 2.408203 | 1.0866 | 10.40838 | 3.886274
2018-01-30 18:13 | 260990.2 | 720.001 | 5 | 27 | 3.351751 | -6.519953 | 2.408203 | 1.30392 | 10.40838 | 4.620859
2018-01-30 18:15 | 261110.2 | 840.0011 | 5 | 27 | 3.297962 | -6.519958 | 2.408203 | 1.521229 | 10.40838 | 5.343364
2018-01-30 18:17 | 261230.2 | 960.001 | 5 | 27 | 3.244606 | -6.519867 | 2.408203 | 1.738559 | 10.40838 | 6.054379
2018-01-30 18:19 | 261350.2 | 1080.0003 | 5 | 27 | 3.185284 | -6.519998 | 2.408203 | 1.955871 | 10.40838 | 6.753222
2018-01-30 18:21 | 261470.2 | 1200.0002 | 5 | 27 | 3.111331 | -6.519948 | 2.408203 | 2.173197 | 10.40838 | 7.437755
2018-01-30 18:23 | 261590.2 | 1320.0004 | 5 | 27 | 3.003008 | -6.519969 | 2.408203 | 2.390521 | 10.40838 | 8.103064
2018-01-30 18:23 | 261592.7 | 1322.5089 | 5 | 27 | 3 | -6.519948 | 2.408203 | 2.395068 | 10.40838 | 8.116711
2018-01-30 18:25 | 261712.8 | 120 | 6 | 27 | 3.718637 | 0 | 2.408203 | 2.395068 | 10.40838 | 8.116711
2018-01-30 18:27 | 261832.8 | 240.0001 | 6 | 27 | 3.733651 | 0 | 2.408203 | 2.395068 | 10.40838 | 8.116711
2018-01-30 18:28 | 261892.8 | 300.0014 | 6 | 27 | 3.739887 | 0 | 2.408203 | 2.395068 | 10.40838 | 8.116711
2018-01-30 18:28 | 261892.8 | 0.0027 | 7 | 28 | 3.739787 | 0 | 0 | 0 | 0 | 0
2018-01-30 18:30 | 262012.9 | 120.0001 | 2 | 28 | 4.200307 | 4.452886 | 0.159197 | 4.721e-09 | 0.6623401 | 1.7654e-08
2018-01-30 18:32 | 262132.9 | 240.001 | 2 | 28 | 4.200307 | 4.005244 | 0.2991639 | 4.721e-09 | 1.250242 | 1.7654e-08
2018-01-30 18:34 | 262252.9 | 360.0011 | 2 | 28 | 4.200259 | 3.680987 | 0.4272235 | 4.721e-09 | 1.788127 | 1.7654e-08
2018-01-30 18:36 | 262372.9 | 480.0002 | 2 | 28 | 4.200276 | 3.358195 | 0.5445493 | 4.721e-09 | 2.280928 | 1.7654e-08
2018-01-30 18:37 | 262409.5 | 516.6688 | 2 | 28 | 4.200281 | 3.25998 | 0.5782443 | 4.721e-09 | 2.422457 | 1.7654e-08
2018-01-30 18:39 | 262529.5 | 120.0004 | 3 | 28 | 4.229483 | 3.260016 | 0.6865278 | 4.721e-09 | 2.878729 | 1.7654e-08
2018-01-30 18:41 | 262649.5 | 240.0013 | 3 | 28 | 4.263568 | 3.259986 | 0.7951849 | 4.721e-09 | 3.340122 | 1.7654e-08
2018-01-30 18:43 | 262769.5 | 360.0012 | 3 | 28 | 4.300568 | 3.260072 | 0.903843 | 4.721e-09 | 3.805383 | 1.7654e-08
2018-01-30 18:45 | 262889.5 | 480.0004 | 3 | 28 | 4.339676 | 3.260039 | 1.012506 | 4.721e-09 | 4.274802 | 1.7654e-08
2018-01-30 18:47 | 263009.5 | 600.0011 | 3 | 28 | 4.38062 | 3.260003 | 1.12117 | 4.721e-09 | 4.748582 | 1.7654e-08
2018-01-30 18:49 | 263129.5 | 720.0005 | 3 | 28 | 4.400303 | 3.01204 | 1.227438 | 4.721e-09 | 5.215694 | 1.7654e-08
2018-01-30 18:51 | 263249.5 | 840.0013 | 3 | 28 | 4.400296 | 2.661061 | 1.321786 | 4.721e-09 | 5.630849 | 1.7654e-08
2018-01-30 18:53 | 263369.5 | 960.002 | 3 | 28 | 4.400286 | 2.371152 | 1.405497 | 4.721e-09 | 5.999203 | 1.7654e-08
2018-01-30 18:55 | 263489.5 | 1080.0012 | 3 | 28 | 4.400269 | 2.126191 | 1.480318 | 4.721e-09 | 6.328432 | 1.7654e-08
2018-01-30 18:57 | 263609.5 | 1200.0004 | 3 | 28 | 4.400263 | 1.920652 | 1.54766 | 4.721e-09 | 6.624753 | 1.7654e-08
2018-01-30 18:59 | 263729.5 | 1320.002 | 3 | 28 | 4.400237 | 1.744307 | 1.608652 | 4.721e-09 | 6.893133 | 1.7654e-08
2018-01-30 19:01 | 263849.5 | 1440.0011 | 3 | 28 | 4.400247 | 1.594111 | 1.664222 | 4.721e-09 | 7.137656 | 1.7654e-08
2018-01-30 19:03 | 263969.5 | 1560.0005 | 3 | 28 | 4.400241 | 1.462506 | 1.715102 | 4.721e-09 | 7.361541 | 1.7654e-08
2018-01-30 19:05 | 264089.5 | 1680.0004 | 3 | 28 | 4.400202 | 1.346244 | 1.761873 | 4.721e-09 | 7.567343 | 1.7654e-08
2018-01-30 19:07 | 264209.5 | 1800.0003 | 3 | 28 | 4.400153 | 1.243825 | 1.805011 | 4.721e-09 | 7.757159 | 1.7654e-08
2018-01-30 19:09 | 264329.5 | 1920.0011 | 3 | 28 | 4.400194 | 1.152191 | 1.844931 | 4.721e-09 | 7.932816 | 1.7654e-08
2018-01-30 19:11 | 264449.5 | 2040.0003 | 3 | 28 | 4.400211 | 1.071496 | 1.881943 | 4.721e-09 | 8.095676 | 1.7654e-08
2018-01-30 19:13 | 264569.5 | 2160.0011 | 3 | 28 | 4.400217 | 1.00534 | 1.916506 | 4.721e-09 | 8.24776 | 1.7654e-08
2018-01-30 19:15 | 264689.5 | 2280.0012 | 3 | 28 | 4.400184 | 0.9476795 | 1.949033 | 4.721e-09 | 8.390882 | 1.7654e-08
2018-01-30 19:17 | 264809.5 | 2400.0011 | 3 | 28 | 4.400169 | 0.8927879 | 1.979692 | 4.721e-09 | 8.525789 | 1.7654e-08
2018-01-30 19:19 | 264929.5 | 2520.0012 | 3 | 28 | 4.400189 | 0.840004 | 2.008578 | 4.721e-09 | 8.65289 | 1.7654e-08
2018-01-30 19:21 | 265049.5 | 2640.0011 | 3 | 28 | 4.400181 | 0.7878895 | 2.035703 | 4.721e-09 | 8.772249 | 1.7654e-08
2018-01-30 19:23 | 265169.5 | 2760.0011 | 3 | 28 | 4.400201 | 0.7384281 | 2.061129 | 4.721e-09 | 8.884126 | 1.7654e-08
2018-01-30 19:25 | 265289.5 | 2880.0004 | 3 | 28 | 4.400185 | 0.6901646 | 2.084922 | 4.721e-09 | 8.988822 | 1.7654e-08
2018-01-30 19:27 | 265409.5 | 3000.0012 | 3 | 28 | 4.400148 | 0.6439743 | 2.107148 | 4.721e-09 | 9.086618 | 1.7654e-08
2018-01-30 19:29 | 265529.5 | 3120.0012 | 3 | 28 | 4.40022 | 0.6015587 | 2.127891 | 4.721e-09 | 9.17789 | 1.7654e-08
2018-01-30 19:31 | 265649.5 | 3240.0003 | 3 | 28 | 4.400148 | 0.5593719 | 2.147233 | 4.721e-09 | 9.263 | 1.7654e-08
2018-01-30 19:33 | 265769.5 | 3360.0012 | 3 | 28 | 4.400176 | 0.5175486 | 2.165181 | 4.721e-09 | 9.341972 | 1.7654e-08
2018-01-30 19:35 | 265889.5 | 3480.0003 | 3 | 28 | 4.400183 | 0.4772682 | 2.181753 | 4.721e-09 | 9.414895 | 1.7654e-08
2018-01-30 19:37 | 266009.5 | 3600.0004 | 3 | 28 | 4.400202 | 0.4403753 | 2.197029 | 4.721e-09 | 9.48211 | 1.7654e-08
2018-01-30 19:39 | 266129.5 | 3720.0004 | 3 | 28 | 4.400211 | 0.4075966 | 2.211136 | 4.721e-09 | 9.544184 | 1.7654e-08
2018-01-30 19:41 | 266249.5 | 3840.0004 | 3 | 28 | 4.400162 | 0.378274 | 2.224214 | 4.721e-09 | 9.601727 | 1.7654e-08
2018-01-30 19:43 | 266369.5 | 3960.0004 | 3 | 28 | 4.400168 | 0.3523865 | 2.236382 | 4.721e-09 | 9.655271 | 1.7654e-08
2018-01-30 19:45 | 266489.5 | 4080.0004 | 3 | 28 | 4.400173 | 0.329134 | 2.24773 | 4.721e-09 | 9.705202 | 1.7654e-08
2018-01-30 19:47 | 266609.5 | 4200.0012 | 3 | 28 | 4.400125 | 0.3072014 | 2.258331 | 4.721e-09 | 9.751849 | 1.7654e-08
2018-01-30 19:49 | 266729.5 | 4320.0011 | 3 | 28 | 4.400115 | 0.2875128 | 2.26825 | 4.721e-09 | 9.795492 | 1.7654e-08
2018-01-30 19:51 | 266849.5 | 4440.0004 | 3 | 28 | 4.40014 | 0.2702608 | 2.27754 | 4.721e-09 | 9.836373 | 1.7654e-08
2018-01-30 19:53 | 266969.5 | 4560.0003 | 3 | 28 | 4.400204 | 0.2540922 | 2.286267 | 4.721e-09 | 9.87477 | 1.7654e-08
2018-01-30 19:55 | 267089.5 | 4680.0004 | 3 | 28 | 4.400137 | 0.2386618 | 2.294469 | 4.721e-09 | 9.91086 | 1.7654e-08
2018-01-30 19:57 | 267209.5 | 4800.0012 | 3 | 28 | 4.400153 | 0.2250357 | 2.302183 | 4.721e-09 | 9.944803 | 1.7654e-08
2018-01-30 19:59 | 267329.5 | 4920.0005 | 3 | 28 | 4.400156 | 0.2118082 | 2.309451 | 4.721e-09 | 9.976785 | 1.7654e-08
2018-01-30 20:01 | 267449.5 | 5040.0013 | 3 | 28 | 4.400096 | 0.1995955 | 2.316304 | 4.721e-09 | 10.00694 | 1.7654e-08
2018-01-30 20:03 | 267569.5 | 5160.0011 | 3 | 28 | 4.400168 | 0.1888618 | 2.32277 | 4.721e-09 | 10.03539 | 1.7654e-08
2018-01-30 20:05 | 267689.5 | 5280.0012 | 3 | 28 | 4.400118 | 0.1780806 | 2.328877 | 4.721e-09 | 10.06226 | 1.7654e-08
2018-01-30 20:07 | 267809.5 | 5400.0012 | 3 | 28 | 4.400122 | 0.1683922 | 2.334654 | 4.721e-09 | 10.08768 | 1.7654e-08
2018-01-30 20:09 | 267929.5 | 5520.002 | 3 | 28 | 4.400104 | 0.1593418 | 2.340121 | 4.721e-09 | 10.11174 | 1.7654e-08
2018-01-30 20:11 | 268049.5 | 5640.0012 | 3 | 28 | 4.40006 | 0.1508007 | 2.345299 | 4.721e-09 | 10.13452 | 1.7654e-08
2018-01-30 20:13 | 268169.5 | 5760.0005 | 3 | 28 | 4.400152 | 0.1439915 | 2.350204 | 4.721e-09 | 10.1561 | 1.7654e-08
2018-01-30 20:15 | 268289.5 | 5880.0011 | 3 | 28 | 4.400106 | 0.1361351 | 2.354859 | 4.721e-09 | 10.17659 | 1.7654e-08
2018-01-30 20:17 | 268409.5 | 6000.0003 | 3 | 28 | 4.40012 | 0.1296587 | 2.359279 | 4.721e-09 | 10.19603 | 1.7654e-08
2018-01-30 20:19 | 268529.5 | 6120.0004 | 3 | 28 | 4.400107 | 0.1233025 | 2.363488 | 4.721e-09 | 10.21455 | 1.7654e-08
2018-01-30 20:21 | 268649.5 | 6240.0012 | 3 | 28 | 4.4001 | 0.1179094 | 2.3675 | 4.721e-09 | 10.23221 | 1.7654e-08
2018-01-30 20:23 | 268769.5 | 6360.0012 | 3 | 28 | 4.40011 | 0.1131105 | 2.371345 | 4.721e-09 | 10.24913 | 1.7654e-08
2018-01-30 20:25 | 268889.5 | 6480.0004 | 3 | 28 | 4.400041 | 0.1078911 | 2.375032 | 4.721e-09 | 10.26535 | 1.7654e-08
2018-01-30 20:27 | 269009.5 | 6600.0011 | 3 | 28 | 4.400085 | 0.1035099 | 2.378569 | 4.721e-09 | 10.28091 | 1.7654e-08
2018-01-30 20:29 | 269129.5 | 6720.0004 | 3 | 28 | 4.400097 | 0.09967232 | 2.381954 | 4.721e-09 | 10.29581 | 1.7654e-08
2018-01-30 20:31 | 269249.5 | 6840.0003 | 3 | 28 | 4.400089 | 0.09527779 | 2.385202 | 4.721e-09 | 10.3101 | 1.7654e-08
2018-01-30 20:33 | 269369.5 | 6960.0012 | 3 | 28 | 4.40013 | 0.09172249 | 2.388317 | 4.721e-09 | 10.3238 | 1.7654e-08
2018-01-30 20:35 | 269489.5 | 7080.0002 | 3 | 28 | 4.40013 | 0.08774948 | 2.391299 | 4.721e-09 | 10.33692 | 1.7654e-08
2018-01-30 20:37 | 269609.5 | 7200.0004 | 3 | 28 | 4.400121 | 0.08414078 | 2.394151 | 4.721e-09 | 10.34948 | 1.7654e-08
2018-01-30 20:38 | 269685.7 | 7276.1441 | 3 | 28 | 4.400108 | 0.08149719 | 2.395898 | 4.721e-09 | 10.35716 | 1.7654e-08
2018-01-30 20:40 | 269805.7 | 120 | 4 | 28 | 4.388342 | 0 | 2.395898 | 4.721e-09 | 10.35716 | 1.7654e-08
2018-01-30 20:42 | 269925.7 | 240.0009 | 4 | 28 | 4.386839 | 0 | 2.395898 | 4.721e-09 | 10.35716 | 1.7654e-08
2018-01-30 20:43 | 269985.7 | 300.0015 | 4 | 28 | 4.386331 | 0 | 2.395898 | 4.721e-09 | 10.35716 | 1.7654e-08
2018-01-30 20:45 | 270105.8 | 120.0009 | 5 | 28 | 3.661957 | -6.519936 | 2.395898 | 0.2173105 | 10.35716 | 0.8074195
2018-01-30 20:47 | 270225.8 | 240.0011 | 5 | 28 | 3.61199 | -6.519958 | 2.395898 | 0.434636 | 10.35716 | 1.598371
2018-01-30 20:49 | 270345.8 | 360.0001 | 5 | 28 | 3.543786 | -6.519894 | 2.395898 | 0.6519604 | 10.35716 | 2.376087
2018-01-30 20:51 | 270465.8 | 480.001 | 5 | 28 | 3.474298 | -6.519953 | 2.395898 | 0.8692659 | 10.35716 | 3.13854
2018-01-30 20:53 | 270585.8 | 600.0009 | 5 | 28 | 3.409782 | -6.519931 | 2.395898 | 1.086601 | 10.35716 | 3.886521
2018-01-30 20:55 | 270705.8 | 720.0001 | 5 | 28 | 3.351728 | -6.519966 | 2.395898 | 1.303915 | 10.35716 | 4.62115
2018-01-30 20:57 | 270825.8 | 840.0001 | 5 | 28 | 3.297714 | -6.519893 | 2.395898 | 1.521226 | 10.35716 | 5.343566
2018-01-30 20:59 | 270945.8 | 960.0009 | 5 | 28 | 3.244703 | -6.519926 | 2.395898 | 1.738553 | 10.35716 | 6.054506
2018-01-30 21:01 | 271065.8 | 1080.0002 | 5 | 28 | 3.186073 | -6.519904 | 2.395898 | 1.955878 | 10.35716 | 6.753482
2018-01-30 21:03 | 271185.8 | 1200.0001 | 5 | 28 | 3.11251 | -6.519934 | 2.395898 | 2.173199 | 10.35716 | 7.438325
2018-01-30 21:05 | 271305.8 | 1320.001 | 5 | 28 | 3.001628 | -6.519931 | 2.395898 | 2.390521 | 10.35716 | 8.103688
2018-01-30 21:05 | 271307.2 | 1321.3839 | 5 | 28 | 2.999994 | -6.519958 | 2.395898 | 2.393017 | 10.35716 | 8.111178
2018-01-30 21:07 | 271427.2 | 120.0008 | 6 | 28 | 3.718797 | 0 | 2.395898 | 2.393042 | 10.35716 | 8.111255
2018-01-30 21:09 | 271547.2 | 240.001 | 6 | 28 | 3.733863 | 0 | 2.395898 | 2.393042 | 10.35716 | 8.111255
2018-01-30 21:10 | 271607.2 | 300.0022 | 6 | 28 | 3.740044 | 0 | 2.395898 | 2.393042 | 10.35716 | 8.111255
2018-01-30 21:10 | 271607.3 | 0.0028 | 7 | 29 | 3.739952 | 0 | 0 | 0 | 0 | 0
2018-01-30 21:12 | 271727.3 | 120.0009 | 2 | 29 | 4.200314 | 4.43012 | 0.1588747 | 6.51e-10 | 0.6611453 | 2.434e-09
2018-01-30 21:14 | 271847.3 | 240.0002 | 2 | 29 | 4.200305 | 3.986367 | 0.2981941 | 6.51e-10 | 1.246327 | 2.434e-09
2018-01-30 21:16 | 271967.3 | 360.001 | 2 | 29 | 4.200245 | 3.664414 | 0.4256675 | 6.51e-10 | 1.78175 | 2.434e-09
2018-01-30 21:18 | 272087.3 | 480.0002 | 2 | 29 | 4.200274 | 3.346179 | 0.5425512 | 6.51e-10 | 2.272694 | 2.434e-09
2018-01-30 21:18 | 272119.5 | 512.2055 | 2 | 29 | 4.200264 | 3.259997 | 0.5720965 | 6.51e-10 | 2.396792 | 2.434e-09
2018-01-30 21:20 | 272239.5 | 120.0002 | 3 | 29 | 4.229145 | 3.26003 | 0.6803735 | 6.51e-10 | 2.853011 | 2.434e-09
2018-01-30 21:22 | 272359.5 | 240.0012 | 3 | 29 | 4.26299 | 3.260009 | 0.7890323 | 6.51e-10 | 3.314363 | 2.434e-09
2018-01-30 21:24 | 272479.5 | 360.0002 | 3 | 29 | 4.299958 | 3.260051 | 0.8976947 | 6.51e-10 | 3.779567 | 2.434e-09
2018-01-30 21:26 | 272599.5 | 480.0011 | 3 | 29 | 4.33917 | 3.260066 | 1.006366 | 6.51e-10 | 4.248968 | 2.434e-09
2018-01-30 21:28 | 272719.5 | 600.0011 | 3 | 29 | 4.379818 | 3.26007 | 1.115024 | 6.51e-10 | 4.722644 | 2.434e-09
2018-01-30 21:30 | 272839.5 | 720.0011 | 3 | 29 | 4.400241 | 3.01788 | 1.221439 | 6.51e-10 | 5.190364 | 2.434e-09
2018-01-30 21:32 | 272959.5 | 840.0011 | 3 | 29 | 4.40027 | 2.667188 | 1.315993 | 6.51e-10 | 5.606429 | 2.434e-09
2018-01-30 21:34 | 273079.5 | 960.001 | 3 | 29 | 4.400257 | 2.373809 | 1.39986 | 6.51e-10 | 5.975465 | 2.434e-09
2018-01-30 21:36 | 273199.5 | 1080.0004 | 3 | 29 | 4.400285 | 2.128648 | 1.474777 | 6.51e-10 | 6.305121 | 2.434e-09
2018-01-30 21:38 | 273319.5 | 1200.001 | 3 | 29 | 4.400252 | 1.920555 | 1.542151 | 6.51e-10 | 6.60158 | 2.434e-09
2018-01-30 21:40 | 273439.5 | 1320.0019 | 3 | 29 | 4.400205 | 1.743913 | 1.603156 | 6.51e-10 | 6.87002 | 2.434e-09
2018-01-30 21:42 | 273559.5 | 1440.0003 | 3 | 29 | 4.400202 | 1.593776 | 1.658742 | 6.51e-10 | 7.11461 | 2.434e-09
2018-01-30 21:44 | 273679.5 | 1560.0003 | 3 | 29 | 4.40019 | 1.462851 | 1.70965 | 6.51e-10 | 7.338617 | 2.434e-09
2018-01-30 21:46 | 273799.5 | 1680.0011 | 3 | 29 | 4.400216 | 1.348235 | 1.756475 | 6.51e-10 | 7.544658 | 2.434e-09
2018-01-30 21:48 | 273919.5 | 1800.001 | 3 | 29 | 4.400229 | 1.252873 | 1.799766 | 6.51e-10 | 7.735146 | 2.434e-09
2018-01-30 21:50 | 274039.5 | 1920.0003 | 3 | 29 | 4.400239 | 1.168811 | 1.840088 | 6.51e-10 | 7.91257 | 2.434e-09
2018-01-30 21:52 | 274159.5 | 2040.0011 | 3 | 29 | 4.400239 | 1.092287 | 1.877739 | 6.51e-10 | 8.078243 | 2.434e-09
2018-01-30 21:54 | 274279.5 | 2160.0019 | 3 | 29 | 4.400175 | 1.021408 | 1.912947 | 6.51e-10 | 8.233164 | 2.434e-09
2018-01-30 21:56 | 274399.5 | 2280.0003 | 3 | 29 | 4.400197 | 0.9581079 | 1.945922 | 6.51e-10 | 8.37826 | 2.434e-09
2018-01-30 21:58 | 274519.5 | 2400.0003 | 3 | 29 | 4.400169 | 0.9001951 | 1.976889 | 6.51e-10 | 8.514521 | 2.434e-09
2018-01-30 22:00 | 274639.5 | 2520.0003 | 3 | 29 | 4.400178 | 0.843524 | 2.005955 | 6.51e-10 | 8.64242 | 2.434e-09
2018-01-30 22:02 | 274759.5 | 2640.0003 | 3 | 29 | 4.400178 | 0.7907305 | 2.033192 | 6.51e-10 | 8.762269 | 2.434e-09
2018-01-30 22:04 | 274879.5 | 2760.0003 | 3 | 29 | 4.400232 | 0.7397194 | 2.058686 | 6.51e-10 | 8.874444 | 2.434e-09
2018-01-30 22:06 | 274999.5 | 2880.0011 | 3 | 29 | 4.40014 | 0.6901312 | 2.082501 | 6.51e-10 | 8.979237 | 2.434e-09
2018-01-30 22:08 | 275119.5 | 3000.001 | 3 | 29 | 4.400204 | 0.6420269 | 2.104706 | 6.51e-10 | 9.076939 | 2.434e-09
2018-01-30 22:10 | 275239.5 | 3120.0003 | 3 | 29 | 4.400202 | 0.5935974 | 2.125283 | 6.51e-10 | 9.167481 | 2.434e-09
2018-01-30 22:12 | 275359.5 | 3240.001 | 3 | 29 | 4.400148 | 0.5487804 | 2.144302 | 6.51e-10 | 9.251171 | 2.434e-09
2018-01-30 22:14 | 275479.5 | 3360.0003 | 3 | 29 | 4.400134 | 0.5099716 | 2.161947 | 6.51e-10 | 9.328811 | 2.434e-09
2018-01-30 22:16 | 275599.5 | 3480.001 | 3 | 29 | 4.400187 | 0.4749384 | 2.178359 | 6.51e-10 | 9.401026 | 2.434e-09
2018-01-30 22:18 | 275719.5 | 3600.0011 | 3 | 29 | 4.400074 | 0.438839 | 2.193595 | 6.51e-10 | 9.46807 | 2.434e-09
2018-01-30 22:20 | 275839.5 | 3720.0002 | 3 | 29 | 4.400151 | 0.4072886 | 2.207711 | 6.51e-10 | 9.530178 | 2.434e-09
2018-01-30 22:22 | 275959.5 | 3840.0011 | 3 | 29 | 4.400191 | 0.378582 | 2.220797 | 6.51e-10 | 9.587759 | 2.434e-09
2018-01-30 22:24 | 276079.5 | 3960.0011 | 3 | 29 | 4.400152 | 0.3530636 | 2.232974 | 6.51e-10 | 9.641341 | 2.434e-09
2018-01-30 22:26 | 276199.5 | 4080.0011 | 3 | 29 | 4.400193 | 0.3302031 | 2.244345 | 6.51e-10 | 9.691377 | 2.434e-09
2018-01-30 22:28 | 276319.5 | 4200.0013 | 3 | 29 | 4.400162 | 0.3094053 | 2.254981 | 6.51e-10 | 9.738175 | 2.434e-09
2018-01-30 22:30 | 276439.5 | 4320.0003 | 3 | 29 | 4.400112 | 0.2893066 | 2.264946 | 6.51e-10 | 9.782022 | 2.434e-09
2018-01-30 22:32 | 276559.5 | 4440.0011 | 3 | 29 | 4.400145 | 0.2716799 | 2.27429 | 6.51e-10 | 9.823139 | 2.434e-09
2018-01-30 22:34 | 276679.5 | 4560.0003 | 3 | 29 | 4.400113 | 0.2552004 | 2.283062 | 6.51e-10 | 9.861734 | 2.434e-09
2018-01-30 22:36 | 276799.5 | 4680.0011 | 3 | 29 | 4.400123 | 0.2396154 | 2.291312 | 6.51e-10 | 9.89804 | 2.434e-09
2018-01-30 22:38 | 276919.5 | 4800.0011 | 3 | 29 | 4.400069 | 0.2253408 | 2.299071 | 6.51e-10 | 9.932178 | 2.434e-09
2018-01-30 22:40 | 277039.5 | 4920.0011 | 3 | 29 | 4.400056 | 0.2121258 | 2.30638 | 6.51e-10 | 9.964337 | 2.434e-09
2018-01-30 22:42 | 277159.5 | 5040.0011 | 3 | 29 | 4.400099 | 0.2006378 | 2.313274 | 6.51e-10 | 9.994672 | 2.434e-09
2018-01-30 22:44 | 277279.5 | 5160.0019 | 3 | 29 | 4.400134 | 0.1899338 | 2.319783 | 6.51e-10 | 10.02332 | 2.434e-09
2018-01-30 22:46 | 277399.5 | 5280.0003 | 3 | 29 | 4.400103 | 0.1791792 | 2.325931 | 6.51e-10 | 10.05037 | 2.434e-09
2018-01-30 22:48 | 277519.5 | 5400.0011 | 3 | 29 | 4.400143 | 0.1700907 | 2.331751 | 6.51e-10 | 10.07598 | 2.434e-09
2018-01-30 22:50 | 277639.5 | 5520.0012 | 3 | 29 | 4.400112 | 0.1607513 | 2.337255 | 6.51e-10 | 10.10019 | 2.434e-09
2018-01-30 22:52 | 277759.5 | 5640.0003 | 3 | 29 | 4.400109 | 0.152401 | 2.342474 | 6.51e-10 | 10.12316 | 2.434e-09
2018-01-30 22:54 | 277879.5 | 5760.0019 | 3 | 29 | 4.400061 | 0.1440783 | 2.34742 | 6.51e-10 | 10.14492 | 2.434e-09
2018-01-30 22:56 | 277999.5 | 5880.0003 | 3 | 29 | 4.400074 | 0.1368809 | 2.352104 | 6.51e-10 | 10.16553 | 2.434e-09
2018-01-30 22:58 | 278119.5 | 6000.001 | 3 | 29 | 4.40015 | 0.1308441 | 2.356566 | 6.51e-10 | 10.18516 | 2.434e-09
2018-01-30 23:00 | 278239.5 | 6120.0004 | 3 | 29 | 4.400125 | 0.124608 | 2.360806 | 6.51e-10 | 10.20382 | 2.434e-09
2018-01-30 23:02 | 278359.5 | 6240.0011 | 3 | 29 | 4.400092 | 0.1186085 | 2.364857 | 6.51e-10 | 10.22164 | 2.434e-09
2018-01-30 23:04 | 278479.5 | 6360.0011 | 3 | 29 | 4.400109 | 0.1138477 | 2.368732 | 6.51e-10 | 10.23869 | 2.434e-09
2018-01-30 23:06 | 278599.5 | 6480.0011 | 3 | 29 | 4.400137 | 0.1095705 | 2.37245 | 6.51e-10 | 10.25505 | 2.434e-09
2018-01-30 23:08 | 278719.5 | 6600.001 | 3 | 29 | 4.40008 | 0.1046457 | 2.376011 | 6.51e-10 | 10.27072 | 2.434e-09
2018-01-30 23:10 | 278839.5 | 6720.0003 | 3 | 29 | 4.400103 | 0.1002512 | 2.379437 | 6.51e-10 | 10.2858 | 2.434e-09
2018-01-30 23:12 | 278959.5 | 6840.001 | 3 | 29 | 4.400077 | 0.09596825 | 2.38271 | 6.51e-10 | 10.3002 | 2.434e-09
2018-01-30 23:14 | 279079.5 | 6960.0011 | 3 | 29 | 4.400081 | 0.0920372 | 2.385853 | 6.51e-10 | 10.31403 | 2.434e-09
2018-01-30 23:16 | 279199.5 | 7080.0002 | 3 | 29 | 4.400098 | 0.08819103 | 2.388855 | 6.51e-10 | 10.32724 | 2.434e-09
2018-01-30 23:18 | 279319.5 | 7200.001 | 3 | 29 | 4.400091 | 0.08448887 | 2.391722 | 6.51e-10 | 10.33985 | 2.434e-09
2018-01-30 23:20 | 279419.8 | 7300.3144 | 3 | 29 | 4.400106 | 0.08149529 | 2.394033 | 6.51e-10 | 10.35002 | 2.434e-09
2018-01-30 23:22 | 279539.9 | 120.0008 | 4 | 29 | 4.388435 | 0 | 2.394033 | 6.51e-10 | 10.35002 | 2.434e-09
2018-01-30 23:24 | 279659.9 | 240.0009 | 4 | 29 | 4.386887 | 0 | 2.394033 | 6.51e-10 | 10.35002 | 2.434e-09
2018-01-30 23:25 | 279719.9 | 300.0022 | 4 | 29 | 4.386376 | 0 | 2.394033 | 6.51e-10 | 10.35002 | 2.434e-09
2018-01-30 23:27 | 279840 | 120.0009 | 5 | 29 | 3.664473 | -6.519916 | 2.394033 | 0.217298 | 10.35002 | 0.8078634
2018-01-30 23:29 | 279960 | 240.0002 | 5 | 29 | 3.613902 | -6.519835 | 2.394033 | 0.4346256 | 10.35002 | 1.599301
2018-01-30 23:31 | 280080 | 360.0001 | 5 | 29 | 3.545396 | -6.519863 | 2.394033 | 0.6519606 | 10.35002 | 2.377374
2018-01-30 23:33 | 280200 | 480.0009 | 5 | 29 | 3.47536 | -6.519901 | 2.394033 | 0.8692768 | 10.35002 | 3.140174
2018-01-30 23:35 | 280320 | 600.0001 | 5 | 29 | 3.411142 | -6.519914 | 2.394033 | 1.086588 | 10.35002 | 3.88835
2018-01-30 23:37 | 280440 | 720.0009 | 5 | 29 | 3.353279 | -6.519874 | 2.394033 | 1.303921 | 10.35002 | 4.623281
2018-01-30 23:39 | 280560 | 840.0002 | 5 | 29 | 3.299571 | -6.519856 | 2.394033 | 1.521219 | 10.35002 | 5.346069
2018-01-30 23:41 | 280680 | 960.0009 | 5 | 29 | 3.246124 | -6.519834 | 2.394033 | 1.738561 | 10.35002 | 6.057449
2018-01-30 23:43 | 280800 | 1080.0002 | 5 | 29 | 3.187329 | -6.519839 | 2.394033 | 1.955875 | 10.35002 | 6.756676
2018-01-30 23:45 | 280920 | 1200.001 | 5 | 29 | 3.112756 | -6.519835 | 2.394033 | 2.173182 | 10.35002 | 7.441603
2018-01-30 23:47 | 281040 | 1320.0009 | 5 | 29 | 3.001338 | -6.519919 | 2.394033 | 2.390496 | 10.35002 | 8.107101
2018-01-30 23:47 | 281041 | 1321.0687 | 5 | 29 | 2.999995 | -6.519891 | 2.394033 | 2.392439 | 10.35002 | 8.112932
2018-01-30 23:49 | 281161.1 | 120.0001 | 6 | 29 | 3.718684 | 0 | 2.394033 | 2.392439 | 10.35002 | 8.112932
2018-01-30 23:51 | 281281.1 | 240 | 6 | 29 | 3.733656 | 0 | 2.394033 | 2.392439 | 10.35002 | 8.112932
2018-01-30 23:52 | 281341.1 | 300.0006 | 6 | 29 | 3.739829 | 0 | 2.394033 | 2.392439 | 10.35002 | 8.112932
2018-01-30 23:52 | 281341.1 | 0.0026 | 7 | 30 | 3.740064 | 0 | 0 | 0 | 0 | 0
2018-01-30 23:54 | 281461.2 | 120.001 | 2 | 30 | 4.200366 | 4.442597 | 0.1590446 | 0 | 0.6617677 | 0
2018-01-30 23:56 | 281581.2 | 240.0004 | 2 | 30 | 4.200292 | 3.994061 | 0.2986854 | 0 | 1.248299 | 0
2018-01-30 23:58 | 281701.2 | 360.0007 | 2 | 30 | 4.200245 | 3.672931 | 0.4263994 | 0 | 1.784733 | 0
2018-01-31 | 281821.2 | 480.0003 | 2 | 30 | 4.200281 | 3.350404 | 0.5434641 | 0 | 2.276436 | 0
2018-01-31 00:01 | 281854.8 | 513.6385 | 2 | 30 | 4.200243 | 3.259995 | 0.5743461 | 0 | 2.406149 | 0
2018-01-31 00:03 | 281974.8 | 120.001 | 3 | 30 | 4.229195 | 3.25998 | 0.6826275 | 0 | 2.862399 | 0
2018-01-31 00:05 | 282094.8 | 240.0009 | 3 | 30 | 4.263376 | 3.259978 | 0.7912892 | 0 | 3.323778 | 0
2018-01-31 00:07 | 282214.8 | 360.0002 | 3 | 30 | 4.300288 | 3.259969 | 0.8999467 | 0 | 3.78901 | 0
2018-01-31 00:09 | 282334.8 | 480.001 | 3 | 30 | 4.339846 | 3.259952 | 1.008597 | 0 | 4.258372 | 0
2018-01-31 00:11 | 282454.8 | 600.001 | 3 | 30 | 4.380838 | 3.259913 | 1.117266 | 0 | 4.732182 | 0
2018-01-31 00:13 | 282574.8 | 720.0011 | 3 | 30 | 4.400313 | 3.008681 | 1.223482 | 0 | 5.199078 | 0
2018-01-31 00:15 | 282694.8 | 840.001 | 3 | 30 | 4.400261 | 2.658019 | 1.317712 | 0 | 5.613714 | 0
2018-01-31 00:17 | 282814.8 | 960.0018 | 3 | 30 | 4.400232 | 2.365722 | 1.401307 | 0 | 5.981553 | 0
2018-01-31 00:19 | 282934.8 | 1080.0001 | 3 | 30 | 4.400238 | 2.120248 | 1.475953 | 0 | 6.310015 | 0
2018-01-31 00:21 | 283054.8 | 1200.001 | 3 | 30 | 4.400278 | 1.915392 | 1.543104 | 0 | 6.605497 | 0
2018-01-31 00:23 | 283174.8 | 1320.0001 | 3 | 30 | 4.400214 | 1.740094 | 1.603939 | 0 | 6.873188 | 0
2018-01-31 00:25 | 283294.8 | 1440.0002 | 3 | 30 | 4.400224 | 1.59616 | 1.659464 | 0 | 7.11751 | 0
2018-01-31 00:27 | 283414.8 | 1560.0003 | 3 | 30 | 4.400212 | 1.47543 | 1.710612 | 0 | 7.342571 | 0
2018-01-31 00:29 | 283534.8 | 1680.0006 | 3 | 30 | 4.400247 | 1.369262 | 1.757974 | 0 | 7.550975 | 0
2018-01-31 00:31 | 283654.8 | 1800.0009 | 3 | 30 | 4.40023 | 1.270924 | 1.801937 | 0 | 7.744422 | 0
2018-01-31 00:33 | 283774.8 | 1920.0002 | 3 | 30 | 4.40019 | 1.180811 | 1.842781 | 0 | 7.924144 | 0
2018-01-31 00:35 | 283894.8 | 2040.0009 | 3 | 30 | 4.400199 | 1.097277 | 1.880735 | 0 | 8.09115 | 0
2018-01-31 00:37 | 284014.8 | 2160.0002 | 3 | 30 | 4.400184 | 1.020993 | 1.91603 | 0 | 8.246456 | 0
2018-01-31 00:39 | 284134.8 | 2280.0001 | 3 | 30 | 4.400181 | 0.9539003 | 1.948927 | 0 | 8.391208 | 0
2018-01-31 00:41 | 284254.8 | 2400.0019 | 3 | 30 | 4.400203 | 0.8936777 | 1.97971 | 0 | 8.526659 | 0
2018-01-31 00:43 | 284374.8 | 2520.001 | 3 | 30 | 4.400207 | 0.8366966 | 2.008538 | 0 | 8.65351 | 0
2018-01-31 00:45 | 284494.8 | 2640.0009 | 3 | 30 | 4.400197 | 0.7784901 | 2.035453 | 0 | 8.771936 | 0
2018-01-31 00:47 | 284614.8 | 2760.001 | 3 | 30 | 4.40019 | 0.7212934 | 2.060435 | 0 | 8.881865 | 0
2018-01-31 00:49 | 284734.8 | 2880.0018 | 3 | 30 | 4.400159 | 0.668581 | 2.083579 | 0 | 8.983702 | 0
2018-01-31 00:51 | 284854.8 | 3000.0011 | 3 | 30 | 4.400178 | 0.6220942 | 2.105081 | 0 | 9.078314 | 0
2018-01-31 00:53 | 284974.8 | 3120.0002 | 3 | 30 | 4.400182 | 0.5791759 | 2.125092 | 0 | 9.166364 | 0
2018-01-31 00:55 | 285094.8 | 3240.0003 | 3 | 30 | 4.40021 | 0.5397167 | 2.143723 | 0 | 9.248345 | 0
2018-01-31 00:57 | 285214.8 | 3360.0011 | 3 | 30 | 4.400161 | 0.5024319 | 2.161075 | 0 | 9.324697 | 0
2018-01-31 00:59 | 285334.8 | 3480.0003 | 3 | 30 | 4.400163 | 0.4684534 | 2.177251 | 0 | 9.395873 | 0
2018-01-31 01:01 | 285454.8 | 3600.0011 | 3 | 30 | 4.400178 | 0.4352484 | 2.192307 | 0 | 9.462123 | 0
2018-01-31 01:03 | 285574.8 | 3720.0011 | 3 | 30 | 4.400196 | 0.4040318 | 2.206277 | 0 | 9.523593 | 0
2018-01-31 01:05 | 285694.8 | 3840.0003 | 3 | 30 | 4.400138 | 0.3757086 | 2.219253 | 0 | 9.58069 | 0
2018-01-31 01:07 | 285814.8 | 3960.0003 | 3 | 30 | 4.400167 | 0.3508883 | 2.231349 | 0 | 9.633915 | 0
2018-01-31 01:09 | 285934.8 | 4080.0011 | 3 | 30 | 4.400181 | 0.3279619 | 2.242644 | 0 | 9.683615 | 0
2018-01-31 01:11 | 286054.8 | 4200.0011 | 3 | 30 | 4.40009 | 0.3060274 | 2.253211 | 0 | 9.730113 | 0
2018-01-31 01:13 | 286174.8 | 4320.0003 | 3 | 30 | 4.400156 | 0.2874041 | 2.263106 | 0 | 9.773649 | 0
2018-01-31 01:15 | 286294.8 | 4440.0003 | 3 | 30 | 4.400124 | 0.2694712 | 2.272379 | 0 | 9.814454 | 0
2018-01-31 01:17 | 286414.8 | 4560.0003 | 3 | 30 | 4.400082 | 0.2530136 | 2.281088 | 0 | 9.852775 | 0
2018-01-31 01:19 | 286534.8 | 4680.0003 | 3 | 30 | 4.400085 | 0.2379084 | 2.289285 | 0 | 9.88884 | 0
2018-01-31 01:21 | 286654.8 | 4800.001 | 3 | 30 | 4.400156 | 0.2250271 | 2.297 | 0 | 9.922787 | 0
2018-01-31 01:23 | 286774.8 | 4920.0003 | 3 | 30 | 4.400105 | 0.2117949 | 2.304276 | 0 | 9.954804 | 0
2018-01-31 01:25 | 286894.8 | 5040.0003 | 3 | 30 | 4.400151 | 0.2003078 | 2.311145 | 0 | 9.985026 | 0
2018-01-31 01:27 | 287014.8 | 5160.0011 | 3 | 30 | 4.40011 | 0.1891146 | 2.317628 | 0 | 10.01355 | 0
2018-01-31 01:29 | 287134.8 | 5280.0003 | 3 | 30 | 4.400163 | 0.1795006 | 2.323766 | 0 | 10.04056 | 0
2018-01-31 01:31 | 287254.8 | 5400.0011 | 3 | 30 | 4.400123 | 0.1697302 | 2.329575 | 0 | 10.06612 | 0
2018-01-31 01:33 | 287374.8 | 5520.0012 | 3 | 30 | 4.400142 | 0.1609821 | 2.335075 | 0 | 10.09032 | 0
2018-01-31 01:35 | 287494.8 | 5640.0011 | 3 | 30 | 4.400107 | 0.1521921 | 2.340295 | 0 | 10.11329 | 0
2018-01-31 01:37 | 287614.8 | 5760.0002 | 3 | 30 | 4.400137 | 0.1450911 | 2.345241 | 0 | 10.13506 | 0
2018-01-31 01:39 | 287734.8 | 5880.0011 | 3 | 30 | 4.400094 | 0.1371489 | 2.349942 | 0 | 10.15574 | 0
2018-01-31 01:41 | 287854.8 | 6000.0019 | 3 | 30 | 4.400081 | 0.1303873 | 2.354416 | 0 | 10.17543 | 0
2018-01-31 01:43 | 287974.8 | 6120.0011 | 3 | 30 | 4.400069 | 0.1246653 | 2.358668 | 0 | 10.19414 | 0
2018-01-31 01:45 | 288094.8 | 6240.0004 | 3 | 30 | 4.4001 | 0.1196299 | 2.362745 | 0 | 10.21208 | 0
2018-01-31 01:47 | 288214.8 | 6360.001 | 3 | 30 | 4.400051 | 0.1146002 | 2.366647 | 0 | 10.22924 | 0
2018-01-31 01:49 | 288334.8 | 6480.001 | 3 | 30 | 4.400051 | 0.1096354 | 2.370401 | 0 | 10.24576 | 0
2018-01-31 01:51 | 288454.8 | 6600.0002 | 3 | 30 | 4.400016 | 0.1049585 | 2.374001 | 0 | 10.2616 | 0
2018-01-31 01:53 | 288574.8 | 6720.001 | 3 | 30 | 4.400064 | 0.1010332 | 2.377452 | 0 | 10.27679 | 0
2018-01-31 01:55 | 288694.8 | 6840.0012 | 3 | 30 | 4.40011 | 0.09748363 | 2.380759 | 0 | 10.29134 | 0
2018-01-31 01:57 | 288814.8 | 6960.0011 | 3 | 30 | 4.400065 | 0.09311581 | 2.383937 | 0 | 10.30532 | 0
2018-01-31 01:59 | 288934.8 | 7080.0009 | 3 | 30 | 4.400114 | 0.08959007 | 2.386981 | 0 | 10.31871 | 0
2018-01-31 02:01 | 289054.8 | 7200.0011 | 3 | 30 | 4.400089 | 0.08553696 | 2.389901 | 0 | 10.33156 | 0
2018-01-31 02:03 | 289174.8 | 7320.001 | 3 | 30 | 4.400122 | 0.08227825 | 2.392699 | 0 | 10.34387 | 0
2018-01-31 02:03 | 289184.3 | 7329.4368 | 3 | 30 | 4.400085 | 0.08149529 | 2.392914 | 0 | 10.34482 | 0
2018-01-31 02:05 | 289304.3 | 120.0009 | 4 | 30 | 4.388335 | 0 | 2.392914 | 0 | 10.34482 | 0
2018-01-31 02:07 | 289424.3 | 240.0001 | 4 | 30 | 4.386837 | 0 | 2.392914 | 0 | 10.34482 | 0
2018-01-31 02:08 | 289484.3 | 300.0015 | 4 | 30 | 4.386309 | 0 | 2.392914 | 0 | 10.34482 | 0
2018-01-31 02:10 | 289604.4 | 120.0009 | 5 | 30 | 3.664882 | -6.519923 | 2.392914 | 0.2173081 | 10.34482 | 0.8080283
2018-01-31 02:12 | 289724.4 | 240.0009 | 5 | 30 | 3.614608 | -6.519896 | 2.392914 | 0.4346297 | 10.34482 | 1.599578
2018-01-31 02:14 | 289844.4 | 360.0001 | 5 | 30 | 3.546494 | -6.519889 | 2.392914 | 0.6519493 | 10.34482 | 2.377811
2018-01-31 02:16 | 289964.4 | 480.0009 | 5 | 30 | 3.476768 | -6.519891 | 2.392914 | 0.8692784 | 10.34482 | 3.140929
2018-01-31 02:18 | 290084.4 | 600.001 | 5 | 30 | 3.411474 | -6.519866 | 2.392914 | 1.086576 | 10.34482 | 3.889188
2018-01-31 02:20 | 290204.4 | 720.0009 | 5 | 30 | 3.353213 | -6.519859 | 2.392914 | 1.303901 | 10.34482 | 4.624144
2018-01-31 02:22 | 290324.4 | 840.0002 | 5 | 30 | 3.299345 | -6.519924 | 2.392914 | 1.52122 | 10.34482 | 5.346948
2018-01-31 02:24 | 290444.4 | 960.0009 | 5 | 30 | 3.246354 | -6.519884 | 2.392914 | 1.738536 | 10.34482 | 6.058274
2018-01-31 02:26 | 290564.4 | 1080.0018 | 5 | 30 | 3.187228 | -6.519901 | 2.392914 | 1.955866 | 10.34482 | 6.757556
2018-01-31 02:28 | 290684.4 | 1200.001 | 5 | 30 | 3.112673 | -6.519938 | 2.392914 | 2.173174 | 10.34482 | 7.442465
2018-01-31 02:30 | 290804.4 | 1320.0009 | 5 | 30 | 3.001741 | -6.519879 | 2.392914 | 2.390498 | 10.34482 | 8.107945
2018-01-31 02:30 | 290805.8 | 1321.388 | 5 | 30 | 2.999995 | -6.519968 | 2.392914 | 2.393013 | 10.34482 | 8.115492
2018-01-31 02:32 | 290925.8 | 120.0009 | 6 | 30 | 3.718554 | 0 | 2.392914 | 2.393013 | 10.34482 | 8.115492
2018-01-31 02:34 | 291045.8 | 240.0002 | 6 | 30 | 3.733475 | 0 | 2.392914 | 2.393013 | 10.34482 | 8.115492
2018-01-31 02:35 | 291105.8 | 300.0015 | 6 | 30 | 3.739712 | 0 | 2.392914 | 2.393013 | 10.34482 | 8.115492
2018-01-31 02:35 | 291105.8 | 0.0026 | 7 | 31 | 3.739872 | 0 | 0 | 0 | 0 | 0
2018-01-31 02:37 | 291225.9 | 120.001 | 2 | 31 | 4.200337 | 4.453425 | 0.1591877 | 1.015e-09 | 0.6623029 | 3.796e-09
2018-01-31 02:39 | 291345.9 | 240.0003 | 2 | 31 | 4.200272 | 4.007152 | 0.299216 | 1.015e-09 | 1.250462 | 3.796e-09
2018-01-31 02:41 | 291465.9 | 360.001 | 2 | 31 | 4.200287 | 3.684167 | 0.4273869 | 1.015e-09 | 1.788815 | 3.796e-09
2018-01-31 02:43 | 291585.9 | 480.0011 | 2 | 31 | 4.20025 | 3.356742 | 0.5447629 | 1.015e-09 | 2.281826 | 3.796e-09
2018-01-31 02:44 | 291621.8 | 515.8305 | 2 | 31 | 4.200233 | 3.259994 | 0.5776834 | 1.015e-09 | 2.420101 | 3.796e-09
2018-01-31 02:46 | 291741.8 | 120.001 | 3 | 31 | 4.229309 | 3.259917 | 0.6859497 | 1.015e-09 | 2.876287 | 3.796e-09
2018-01-31 02:48 | 291861.8 | 240.0012 | 3 | 31 | 4.263364 | 3.259934 | 0.7946162 | 1.015e-09 | 3.337698 | 3.796e-09
2018-01-31 02:50 | 291981.8 | 360.0002 | 3 | 31 | 4.30046 | 3.259944 | 0.9032719 | 1.015e-09 | 3.802927 | 3.796e-09
2018-01-31 02:52 | 292101.8 | 480.0019 | 3 | 31 | 4.339787 | 3.259973 | 1.011933 | 1.015e-09 | 4.272346 | 3.796e-09
2018-01-31 02:54 | 292221.8 | 600.001 | 3 | 31 | 4.380886 | 3.259969 | 1.120585 | 1.015e-09 | 4.74609 | 3.796e-09
2018-01-31 02:56 | 292341.8 | 720.001 | 3 | 31 | 4.400321 | 3.008996 | 1.22679 | 1.015e-09 | 5.21294 | 3.796e-09
2018-01-31 02:58 | 292461.8 | 840.0011 | 3 | 31 | 4.400265 | 2.656053 | 1.320981 | 1.015e-09 | 5.627408 | 3.796e-09
2018-01-31 03:00 | 292581.8 | 960.0003 | 3 | 31 | 4.400287 | 2.366437 | 1.40452 | 1.015e-09 | 5.995001 | 3.796e-09
2018-01-31 03:02 | 292701.8 | 1080.0003 | 3 | 31 | 4.400218 | 2.133849 | 1.47938 | 1.015e-09 | 6.324403 | 3.796e-09
2018-01-31 03:04 | 292821.8 | 1200.0011 | 3 | 31 | 4.40022 | 1.94037 | 1.54719 | 1.015e-09 | 6.622786 | 3.796e-09
2018-01-31 03:06 | 292941.8 | 1320.0003 | 3 | 31 | 4.400259 | 1.774322 | 1.609018 | 1.015e-09 | 6.894841 | 3.796e-09
2018-01-31 03:08 | 293061.8 | 1440.0002 | 3 | 31 | 4.4002 | 1.62606 | 1.665654 | 1.015e-09 | 7.144054 | 3.796e-09
2018-01-31 03:10 | 293181.8 | 1560.001 | 3 | 31 | 4.400198 | 1.495987 | 1.717656 | 1.015e-09 | 7.372874 | 3.796e-09
2018-01-31 03:12 | 293301.8 | 1680.0012 | 3 | 31 | 4.400231 | 1.379313 | 1.765534 | 1.015e-09 | 7.583549 | 3.796e-09
2018-01-31 03:14 | 293421.8 | 1800.0002 | 3 | 31 | 4.400198 | 1.27341 | 1.809711 | 1.015e-09 | 7.777938 | 3.796e-09
2018-01-31 03:16 | 293541.8 | 1920.001 | 3 | 31 | 4.400177 | 1.178523 | 1.850567 | 1.015e-09 | 7.957712 | 3.796e-09
2018-01-31 03:18 | 293661.8 | 2040.0011 | 3 | 31 | 4.400242 | 1.091972 | 1.888375 | 1.015e-09 | 8.124077 | 3.796e-09
2018-01-31 03:20 | 293781.8 | 2160.0002 | 3 | 31 | 4.400239 | 1.012248 | 1.923419 | 1.015e-09 | 8.278275 | 3.796e-09
2018-01-31 03:22 | 293901.8 | 2280.0011 | 3 | 31 | 4.400239 | 0.9377251 | 1.955879 | 1.015e-09 | 8.421105 | 3.796e-09
2018-01-31 03:24 | 294021.8 | 2400.0002 | 3 | 31 | 4.400229 | 0.8694401 | 1.98596 | 1.015e-09 | 8.553467 | 3.796e-09
2018-01-31 03:26 | 294141.8 | 2520.0003 | 3 | 31 | 4.400225 | 0.8090448 | 2.013898 | 1.015e-09 | 8.676401 | 3.796e-09
2018-01-31 03:28 | 294261.8 | 2640.0011 | 3 | 31 | 4.40022 | 0.7545052 | 2.039935 | 1.015e-09 | 8.790969 | 3.796e-09
2018-01-31 03:30 | 294381.8 | 2760.0011 | 3 | 31 | 4.400206 | 0.7033081 | 2.06422 | 1.015e-09 | 8.897829 | 3.796e-09
2018-01-31 03:32 | 294501.8 | 2880.0006 | 3 | 31 | 4.400178 | 0.6556282 | 2.08686 | 1.015e-09 | 8.997449 | 3.796e-09
2018-01-31 03:34 | 294621.8 | 3000.0019 | 3 | 31 | 4.400198 | 0.611413 | 2.107961 | 1.015e-09 | 9.090294 | 3.796e-09
2018-01-31 03:36 | 294741.8 | 3120.0003 | 3 | 31 | 4.400202 | 0.5699224 | 2.127632 | 1.015e-09 | 9.176849 | 3.796e-09
2018-01-31 03:38 | 294861.8 | 3240.001 | 3 | 31 | 4.400115 | 0.5308809 | 2.145974 | 1.015e-09 | 9.257559 | 3.796e-09
2018-01-31 03:40 | 294981.8 | 3360.0003 | 3 | 31 | 4.400178 | 0.4963341 | 2.163094 | 1.015e-09 | 9.332891 | 3.796e-09
2018-01-31 03:42 | 295101.8 | 3480.0002 | 3 | 31 | 4.400117 | 0.4626932 | 2.179079 | 1.015e-09 | 9.403228 | 3.796e-09
2018-01-31 03:44 | 295221.8 | 3600.0011 | 3 | 31 | 4.400161 | 0.4306412 | 2.193971 | 1.015e-09 | 9.468756 | 3.796e-09
2018-01-31 03:46 | 295341.8 | 3720.0002 | 3 | 31 | 4.400196 | 0.4001017 | 2.207804 | 1.015e-09 | 9.529622 | 3.796e-09
2018-01-31 03:48 | 295461.8 | 3840.0012 | 3 | 31 | 4.400156 | 0.3718424 | 2.220654 | 1.015e-09 | 9.586165 | 3.796e-09
2018-01-31 03:50 | 295581.8 | 3960.0003 | 3 | 31 | 4.400218 | 0.3475542 | 2.232627 | 1.015e-09 | 9.638847 | 3.796e-09
2018-01-31 03:52 | 295701.8 | 4080.0011 | 3 | 31 | 4.400109 | 0.3240528 | 2.243819 | 1.015e-09 | 9.688095 | 3.796e-09
2018-01-31 03:54 | 295821.8 | 4200.0011 | 3 | 31 | 4.40012 | 0.303546 | 2.254293 | 1.015e-09 | 9.734181 | 3.796e-09
2018-01-31 03:56 | 295941.8 | 4320.0002 | 3 | 31 | 4.400129 | 0.2849741 | 2.264103 | 1.015e-09 | 9.777347 | 3.796e-09
2018-01-31 03:58 | 296061.8 | 4440.0003 | 3 | 31 | 4.400129 | 0.2677927 | 2.273307 | 1.015e-09 | 9.817845 | 3.796e-09
2018-01-31 04:00 | 296181.8 | 4560.0003 | 3 | 31 | 4.400145 | 0.2519798 | 2.281961 | 1.015e-09 | 9.855926 | 3.796e-09
2018-01-31 04:02 | 296301.8 | 4680.0011 | 3 | 31 | 4.400166 | 0.2377443 | 2.290104 | 1.015e-09 | 9.891754 | 3.796e-09
2018-01-31 04:04 | 296421.8 | 4800.0036 | 3 | 31 | 4.400164 | 0.2239237 | 2.297785 | 1.015e-09 | 9.925551 | 3.796e-09
2018-01-31 04:06 | 296541.8 | 4920.0004 | 3 | 31 | 4.400103 | 0.2110434 | 2.30503 | 1.015e-09 | 9.957429 | 3.796e-09
2018-01-31 04:08 | 296661.8 | 5040.0012 | 3 | 31 | 4.400156 | 0.1995945 | 2.311869 | 1.015e-09 | 9.987524 | 3.796e-09
2018-01-31 04:10 | 296781.8 | 5160.0011 | 3 | 31 | 4.40015 | 0.1888084 | 2.318331 | 1.015e-09 | 10.01596 | 3.796e-09
2018-01-31 04:12 | 296901.8 | 5280.0007 | 3 | 31 | 4.400134 | 0.1787949 | 2.324452 | 1.015e-09 | 10.04289 | 3.796e-09
2018-01-31 04:14 | 297021.8 | 5400.0011 | 3 | 31 | 4.400169 | 0.1697235 | 2.330246 | 1.015e-09 | 10.06838 | 3.796e-09
2018-01-31 04:16 | 297141.8 | 5520.0019 | 3 | 31 | 4.400117 | 0.1603241 | 2.335738 | 1.015e-09 | 10.09255 | 3.796e-09
2018-01-31 04:18 | 297261.8 | 5640.0011 | 3 | 31 | 4.400119 | 0.1521683 | 2.340945 | 1.015e-09 | 10.11546 | 3.796e-09
2018-01-31 04:20 | 297381.8 | 5760.0003 | 3 | 31 | 4.400064 | 0.1439781 | 2.345882 | 1.015e-09 | 10.13718 | 3.796e-09
2018-01-31 04:22 | 297501.8 | 5880.0003 | 3 | 31 | 4.400108 | 0.1374063 | 2.350575 | 1.015e-09 | 10.15783 | 3.796e-09
2018-01-31 04:24 | 297621.8 | 6000.0002 | 3 | 31 | 4.400097 | 0.1303644 | 2.35504 | 1.015e-09 | 10.17748 | 3.796e-09
2018-01-31 04:26 | 297741.8 | 6120.0003 | 3 | 31 | 4.400102 | 0.1253195 | 2.359298 | 1.015e-09 | 10.19622 | 3.796e-09
2018-01-31 04:28 | 297861.8 | 6240.0002 | 3 | 31 | 4.400035 | 0.1193056 | 2.363369 | 1.015e-09 | 10.21413 | 3.796e-09
2018-01-31 04:30 | 297981.8 | 6360.0019 | 3 | 31 | 4.400115 | 0.1149225 | 2.367274 | 1.015e-09 | 10.23131 | 3.796e-09
2018-01-31 04:32 | 298101.8 | 6480.0019 | 3 | 31 | 4.400134 | 0.1102905 | 2.371014 | 1.015e-09 | 10.24777 | 3.796e-09
2018-01-31 04:34 | 298221.8 | 6600.0019 | 3 | 31 | 4.400126 | 0.105649 | 2.374604 | 1.015e-09 | 10.26357 | 3.796e-09
2018-01-31 04:36 | 298341.8 | 6720.0011 | 3 | 31 | 4.400065 | 0.1007195 | 2.378048 | 1.015e-09 | 10.27872 | 3.796e-09
2018-01-31 04:38 | 298461.8 | 6840.001 | 3 | 31 | 4.400097 | 0.09709358 | 2.381349 | 1.015e-09 | 10.29324 | 3.796e-09
2018-01-31 04:40 | 298581.8 | 6960.0003 | 3 | 31 | 4.400026 | 0.09232426 | 2.384511 | 1.015e-09 | 10.30716 | 3.796e-09
2018-01-31 04:42 | 298701.8 | 7080.0002 | 3 | 31 | 4.400067 | 0.08880997 | 2.387547 | 1.015e-09 | 10.32051 | 3.796e-09
2018-01-31 04:44 | 298821.8 | 7200.0011 | 3 | 31 | 4.400108 | 0.08555889 | 2.390455 | 1.015e-09 | 10.33331 | 3.796e-09
2018-01-31 04:46 | 298941.8 | 7320.0011 | 3 | 31 | 4.400094 | 0.08187294 | 2.393248 | 1.015e-09 | 10.3456 | 3.796e-09
2018-01-31 04:46 | 298951.8 | 7330.06 | 3 | 31 | 4.400086 | 0.08149338 | 2.393477 | 1.015e-09 | 10.34661 | 3.796e-09
2018-01-31 04:48 | 299071.9 | 120.0008 | 4 | 31 | 4.388373 | 0 | 2.393477 | 1.015e-09 | 10.34661 | 3.796e-09
2018-01-31 04:50 | 299191.9 | 240.0001 | 4 | 31 | 4.386857 | 0 | 2.393477 | 1.015e-09 | 10.34661 | 3.796e-09
2018-01-31 04:51 | 299251.9 | 300.0023 | 4 | 31 | 4.386343 | 0 | 2.393477 | 1.015e-09 | 10.34661 | 3.796e-09
2018-01-31 04:53 | 299371.9 | 120.0009 | 5 | 31 | 3.662858 | -6.519904 | 2.393477 | 0.2173064 | 10.34661 | 0.8076127
2018-01-31 04:55 | 299491.9 | 240.0009 | 5 | 31 | 3.612678 | -6.519809 | 2.393477 | 0.4346353 | 10.34661 | 1.598753
2018-01-31 04:57 | 299611.9 | 360.0009 | 5 | 31 | 3.544615 | -6.519883 | 2.393477 | 0.6519429 | 10.34661 | 2.376558
2018-01-31 04:59 | 299731.9 | 480.0001 | 5 | 31 | 3.474813 | -6.519949 | 2.393477 | 0.8692641 | 10.34661 | 3.13924
2018-01-31 05:01 | 299851.9 | 600.0001 | 5 | 31 | 3.41003 | -6.519886 | 2.393477 | 1.086589 | 10.34661 | 3.887228
2018-01-31 05:03 | 299971.9 | 720.0002 | 5 | 31 | 3.351786 | -6.520188 | 2.393477 | 1.303887 | 10.34661 | 4.621793
2018-01-31 05:05 | 300091.9 | 840.0001 | 5 | 31 | 3.297727 | -6.519859 | 2.393477 | 1.521218 | 10.34661 | 5.344323
2018-01-31 05:07 | 300211.9 | 960.0001 | 5 | 31 | 3.244204 | -6.519871 | 2.393477 | 1.738544 | 10.34661 | 6.055223
2018-01-31 05:09 | 300331.9 | 1080.001 | 5 | 31 | 3.183934 | -6.519861 | 2.393477 | 1.955859 | 10.34661 | 6.753923
2018-01-31 05:11 | 300451.9 | 1200.001 | 5 | 31 | 3.108049 | -6.519897 | 2.393477 | 2.173192 | 10.34661 | 7.438073
2018-01-31 05:13 | 300569.6 | 1317.704 | 5 | 31 | 2.999998 | -6.519866 | 2.393477 | 2.386348 | 10.34661 | 8.089979
2018-01-31 05:15 | 300689.7 | 120.0003 | 6 | 31 | 3.719075 | 0 | 2.393477 | 2.386348 | 10.34661 | 8.089979
2018-01-31 05:17 | 300809.7 | 240.0004 | 6 | 31 | 3.734121 | 0 | 2.393477 | 2.386348 | 10.34661 | 8.089979
2018-01-31 05:18 | 300869.7 | 300.0041 | 6 | 31 | 3.740338 | 0 | 2.393477 | 2.386348 | 10.34661 | 8.089979
2018-01-31 05:18 | 300869.7 | 0.0026 | 7 | 32 | 3.74039 | 0 | 0 | 0 | 0 | 0
2018-01-31 05:20 | 300989.8 | 120.0001 | 2 | 32 | 4.200331 | 4.430907 | 0.158875 | 3.489e-09 | 0.6611594 | 1.3052e-08
2018-01-31 05:22 | 301109.8 | 240.001 | 2 | 32 | 4.200257 | 3.985917 | 0.2982108 | 3.489e-09 | 1.24641 | 1.3052e-08
2018-01-31 05:24 | 301229.8 | 360.0002 | 2 | 32 | 4.200305 | 3.666213 | 0.4257137 | 3.489e-09 | 1.781958 | 1.3052e-08
2018-01-31 05:26 | 301349.8 | 480.0018 | 2 | 32 | 4.200267 | 3.341971 | 0.5425233 | 3.489e-09 | 2.27259 | 1.3052e-08
2018-01-31 05:26 | 301380.6 | 510.8232 | 2 | 32 | 4.200274 | 3.259984 | 0.5707805 | 3.489e-09 | 2.391278 | 1.3052e-08
2018-01-31 05:28 | 301500.6 | 120.0001 | 3 | 32 | 4.229109 | 3.260028 | 0.6790586 | 3.489e-09 | 2.847507 | 1.3052e-08
2018-01-31 05:30 | 301620.6 | 240.0009 | 3 | 32 | 4.26294 | 3.260047 | 0.7877128 | 3.489e-09 | 3.308828 | 1.3052e-08
2018-01-31 05:32 | 301740.6 | 360.0001 | 3 | 32 | 4.299747 | 3.259995 | 0.8963842 | 3.489e-09 | 3.774061 | 1.3052e-08
2018-01-31 05:34 | 301860.6 | 480.0002 | 3 | 32 | 4.338721 | 3.260053 | 1.005043 | 3.489e-09 | 4.243369 | 1.3052e-08
2018-01-31 05:36 | 301980.6 | 600.0001 | 3 | 32 | 4.379308 | 3.260089 | 1.113701 | 3.489e-09 | 4.716998 | 1.3052e-08
2018-01-31 05:38 | 302100.6 | 720.0002 | 3 | 32 | 4.400304 | 3.039247 | 1.220428 | 3.489e-09 | 5.186048 | 1.3052e-08
2018-01-31 05:40 | 302220.6 | 840.0002 | 3 | 32 | 4.400291 | 2.699422 | 1.315867 | 3.489e-09 | 5.606002 | 1.3052e-08
2018-01-31 05:42 | 302340.6 | 960.001 | 3 | 32 | 4.400251 | 2.416749 | 1.400994 | 3.489e-09 | 5.980586 | 1.3052e-08
2018-01-31 05:44 | 302460.6 | 1080.0002 | 3 | 32 | 4.400274 | 2.176463 | 1.477448 | 3.489e-09 | 6.317003 | 1.3052e-08
2018-01-31 05:46 | 302580.6 | 1200.0001 | 3 | 32 | 4.400242 | 1.968982 | 1.546448 | 3.489e-09 | 6.620621 | 1.3052e-08
2018-01-31 05:48 | 302700.6 | 1320.0009 | 3 | 32 | 4.400259 | 1.792705 | 1.609064 | 3.489e-09 | 6.896147 | 1.3052e-08
2018-01-31 05:50 | 302820.6 | 1440.001 | 3 | 32 | 4.400235 | 1.636932 | 1.666171 | 3.489e-09 | 7.14743 | 1.3052e-08
2018-01-31 05:52 | 302940.6 | 1560.0001 | 3 | 32 | 4.400239 | 1.499619 | 1.71839 | 3.489e-09 | 7.377205 | 1.3052e-08
2018-01-31 05:54 | 303060.6 | 1680.001 | 3 | 32 | 4.400264 | 1.379303 | 1.766315 | 3.489e-09 | 7.588086 | 1.3052e-08
2018-01-31 05:56 | 303180.6 | 1800.0009 | 3 | 32 | 4.400238 | 1.270132 | 1.810449 | 3.489e-09 | 7.782286 | 1.3052e-08
2018-01-31 05:58 | 303300.6 | 1920.0009 | 3 | 32 | 4.400177 | 1.164432 | 1.851013 | 3.489e-09 | 7.960774 | 1.3052e-08
2018-01-31 06:00 | 303420.6 | 2040.0002 | 3 | 32 | 4.400198 | 1.06974 | 1.888234 | 3.489e-09 | 8.124555 | 1.3052e-08
2018-01-31 06:02 | 303540.6 | 2160.0009 | 3 | 32 | 4.400203 | 0.9868402 | 1.922463 | 3.489e-09 | 8.275169 | 1.3052e-08
2018-01-31 06:04 | 303660.6 | 2280.0002 | 3 | 32 | 4.400201 | 0.9164782 | 1.954148 | 3.489e-09 | 8.414594 | 1.3052e-08
2018-01-31 06:06 | 303780.6 | 2400.0009 | 3 | 32 | 4.400211 | 0.8555441 | 1.983664 | 3.489e-09 | 8.544466 | 1.3052e-08
2018-01-31 06:08 | 303900.6 | 2520.0002 | 3 | 32 | 4.400157 | 0.7984715 | 2.011209 | 3.489e-09 | 8.665673 | 1.3052e-08
2018-01-31 06:10 | 304020.6 | 2640.0001 | 3 | 32 | 4.400163 | 0.7464218 | 2.036967 | 3.489e-09 | 8.779012 | 1.3052e-08
2018-01-31 06:12 | 304140.6 | 2760.0002 | 3 | 32 | 4.400202 | 0.6979322 | 2.061027 | 3.489e-09 | 8.884878 | 1.3052e-08
2018-01-31 06:14 | 304260.6 | 2880.0002 | 3 | 32 | 4.400175 | 0.6514225 | 2.083507 | 3.489e-09 | 8.983795 | 1.3052e-08
2018-01-31 06:16 | 304380.6 | 3000.0002 | 3 | 32 | 4.400194 | 0.6081705 | 2.104498 | 3.489e-09 | 9.07616 | 1.3052e-08
2018-01-31 06:18 | 304500.6 | 3120.001 | 3 | 32 | 4.400167 | 0.5674238 | 2.124084 | 3.489e-09 | 9.16234 | 1.3052e-08
2018-01-31 06:20 | 304620.6 | 3240.0002 | 3 | 32 | 4.400155 | 0.529376 | 2.142357 | 3.489e-09 | 9.242744 | 1.3052e-08
2018-01-31 06:22 | 304740.6 | 3360.0002 | 3 | 32 | 4.400117 | 0.4938097 | 2.159409 | 3.489e-09 | 9.317778 | 1.3052e-08
2018-01-31 06:24 | 304860.6 | 3480.0002 | 3 | 32 | 4.400143 | 0.4611959 | 2.175328 | 3.489e-09 | 9.387825 | 1.3052e-08
2018-01-31 06:26 | 304980.6 | 3600.001 | 3 | 32 | 4.400175 | 0.4292011 | 2.190166 | 3.489e-09 | 9.453113 | 1.3052e-08
2018-01-31 06:28 | 305100.6 | 3720.0002 | 3 | 32 | 4.400158 | 0.3986654 | 2.203953 | 3.489e-09 | 9.513777 | 1.3052e-08
2018-01-31 06:30 | 305220.6 | 3840.0002 | 3 | 32 | 4.400145 | 0.3704166 | 2.216759 | 3.489e-09 | 9.570128 | 1.3052e-08
2018-01-31 06:32 | 305340.6 | 3960.001 | 3 | 32 | 4.400128 | 0.3453712 | 2.228688 | 3.489e-09 | 9.622617 | 1.3052e-08
2018-01-31 06:34 | 305460.6 | 4080.0002 | 3 | 32 | 4.400131 | 0.3230152 | 2.239829 | 3.489e-09 | 9.671638 | 1.3052e-08
2018-01-31 06:36 | 305580.6 | 4200.0002 | 3 | 32 | 4.400159 | 0.3029108 | 2.250252 | 3.489e-09 | 9.717501 | 1.3052e-08
2018-01-31 06:38 | 305700.6 | 4320.001 | 3 | 32 | 4.400125 | 0.2838993 | 2.260028 | 3.489e-09 | 9.760518 | 1.3052e-08
2018-01-31 06:40 | 305820.6 | 4440.0002 | 3 | 32 | 4.40015 | 0.2667255 | 2.269201 | 3.489e-09 | 9.800879 | 1.3052e-08
2018-01-31 06:42 | 305940.6 | 4560.0002 | 3 | 32 | 4.400122 | 0.2505484 | 2.277812 | 3.489e-09 | 9.838771 | 1.3052e-08
2018-01-31 06:44 | 306060.6 | 4680.0009 | 3 | 32 | 4.400142 | 0.2360573 | 2.285914 | 3.489e-09 | 9.874419 | 1.3052e-08
2018-01-31 06:46 | 306180.6 | 4800.0002 | 3 | 32 | 4.400157 | 0.2229719 | 2.29355 | 3.489e-09 | 9.908019 | 1.3052e-08
2018-01-31 06:48 | 306300.6 | 4920.0001 | 3 | 32 | 4.400115 | 0.2100058 | 2.300754 | 3.489e-09 | 9.939716 | 1.3052e-08
2018-01-31 06:50 | 306420.6 | 5040.0006 | 3 | 32 | 4.400214 | 0.1991863 | 2.307562 | 3.489e-09 | 9.969672 | 1.3052e-08
2018-01-31 06:52 | 306540.6 | 5160.0002 | 3 | 32 | 4.400134 | 0.1878166 | 2.313994 | 3.489e-09 | 9.997973 | 1.3052e-08
2018-01-31 06:54 | 306660.6 | 5280.0002 | 3 | 32 | 4.400125 | 0.1777554 | 2.32008 | 3.489e-09 | 10.02475 | 1.3052e-08
2018-01-31 06:56 | 306780.6 | 5400.001 | 3 | 32 | 4.4001 | 0.1676731 | 2.325843 | 3.489e-09 | 10.05011 | 1.3052e-08
2018-01-31 06:58 | 306900.6 | 5520.0003 | 3 | 32 | 4.400074 | 0.1586914 | 2.331305 | 3.489e-09 | 10.07414 | 1.3052e-08
2018-01-31 07:00 | 307020.6 | 5640.0009 | 3 | 32 | 4.400122 | 0.151432 | 2.33648 | 3.489e-09 | 10.09691 | 1.3052e-08
2018-01-31 07:02 | 307140.6 | 5760.0009 | 3 | 32 | 4.400127 | 0.1438904 | 2.341394 | 3.489e-09 | 10.11854 | 1.3052e-08
2018-01-31 07:04 | 307260.6 | 5880.0001 | 3 | 32 | 4.400134 | 0.1368895 | 2.346067 | 3.489e-09 | 10.1391 | 1.3052e-08
2018-01-31 07:06 | 307380.6 | 6000.0002 | 3 | 32 | 4.400083 | 0.1300869 | 2.350506 | 3.489e-09 | 10.15863 | 1.3052e-08
2018-01-31 07:08 | 307500.6 | 6120.0011 | 3 | 32 | 4.400111 | 0.1249475 | 2.354754 | 3.489e-09 | 10.17732 | 1.3052e-08
2018-01-31 07:10 | 307620.6 | 6240.001 | 3 | 32 | 4.400044 | 0.1192636 | 2.358824 | 3.489e-09 | 10.19523 | 1.3052e-08
2018-01-31 07:12 | 307740.6 | 6360.0002 | 3 | 32 | 4.400111 | 0.1149464 | 2.362725 | 3.489e-09 | 10.2124 | 1.3052e-08
2018-01-31 07:14 | 307860.6 | 6480.0002 | 3 | 32 | 4.400134 | 0.1106157 | 2.366475 | 3.489e-09 | 10.2289 | 1.3052e-08
2018-01-31 07:16 | 307980.6 | 6600.0009 | 3 | 32 | 4.400115 | 0.1060219 | 2.370079 | 3.489e-09 | 10.24475 | 1.3052e-08
2018-01-31 07:18 | 308100.6 | 6720.0002 | 3 | 32 | 4.400126 | 0.1016674 | 2.373535 | 3.489e-09 | 10.25996 | 1.3052e-08
2018-01-31 07:20 | 308220.6 | 6840.0001 | 3 | 32 | 4.400101 | 0.0971241 | 2.376838 | 3.489e-09 | 10.2745 | 1.3052e-08
2018-01-31 07:22 | 308340.6 | 6960.0002 | 3 | 32 | 4.400158 | 0.09373951 | 2.380008 | 3.489e-09 | 10.28844 | 1.3052e-08
2018-01-31 07:24 | 308460.6 | 7080.0001 | 3 | 32 | 4.400033 | 0.08897686 | 2.383049 | 3.489e-09 | 10.30182 | 1.3052e-08
2018-01-31 07:26 | 308580.6 | 7200.0001 | 3 | 32 | 4.400112 | 0.08588982 | 2.385958 | 3.489e-09 | 10.31462 | 1.3052e-08
2018-01-31 07:28 | 308700.6 | 7320.0002 | 3 | 32 | 4.400095 | 0.08183098 | 2.388749 | 3.489e-09 | 10.3269 | 1.3052e-08
2018-01-31 07:28 | 308705.6 | 7324.9311 | 3 | 32 | 4.40009 | 0.08149147 | 2.388861 | 3.489e-09 | 10.3274 | 1.3052e-08
2018-01-31 07:30 | 308825.6 | 120.0007 | 4 | 32 | 4.388327 | 0 | 2.388861 | 3.489e-09 | 10.3274 | 1.3052e-08
2018-01-31 07:32 | 308945.6 | 240.0024 | 4 | 32 | 4.386838 | 0 | 2.388861 | 3.489e-09 | 10.3274 | 1.3052e-08
2018-01-31 07:33 | 309005.6 | 300.0022 | 4 | 32 | 4.386302 | 0 | 2.388861 | 3.489e-09 | 10.3274 | 1.3052e-08
2018-01-31 07:35 | 309125.7 | 120.0005 | 5 | 32 | 3.661404 | -6.519914 | 2.388861 | 0.217298 | 10.3274 | 0.8072203
2018-01-31 07:37 | 309245.7 | 240.0009 | 5 | 32 | 3.611168 | -6.519926 | 2.388861 | 0.4346206 | 10.3274 | 1.598016
2018-01-31 07:39 | 309365.7 | 360.0002 | 5 | 32 | 3.542853 | -6.519874 | 2.388861 | 0.6519458 | 10.3274 | 2.375531
2018-01-31 07:41 | 309485.7 | 480.0001 | 5 | 32 | 3.472905 | -6.519921 | 2.388861 | 0.869267 | 10.3274 | 3.13782
2018-01-31 07:43 | 309605.7 | 600.001 | 5 | 32 | 3.407902 | -6.519879 | 2.388861 | 1.086565 | 10.3274 | 3.885312
2018-01-31 07:45 | 309725.7 | 720.001 | 5 | 32 | 3.349656 | -6.519929 | 2.388861 | 1.303908 | 10.3274 | 4.619548
2018-01-31 07:47 | 309845.7 | 840.0002 | 5 | 32 | 3.29534 | -6.519911 | 2.388861 | 1.521222 | 10.3274 | 5.34155
2018-01-31 07:49 | 309965.7 | 960.0009 | 5 | 32 | 3.2415 | -6.519929 | 2.388861 | 1.738547 | 10.3274 | 6.051922
2018-01-31 07:51 | 310085.7 | 1080.0003 | 5 | 32 | 3.181943 | -6.519941 | 2.388861 | 1.955867 | 10.3274 | 6.750107
2018-01-31 07:53 | 310205.7 | 1200.001 | 5 | 32 | 3.105953 | -6.519903 | 2.388861 | 2.173181 | 10.3274 | 7.433718
2018-01-31 07:55 | 310318.9 | 1313.1967 | 5 | 32 | 2.999994 | -6.519917 | 2.388861 | 2.378182 | 10.3274 | 8.060498
2018-01-31 07:57 | 310438.9 | 120.0001 | 6 | 32 | 3.71983 | 0 | 2.388861 | 2.378203 | 10.3274 | 8.060561
2018-01-31 07:59 | 310558.9 | 240 | 6 | 32 | 3.735006 | 0 | 2.388861 | 2.378203 | 10.3274 | 8.060561
2018-01-31 08:00 | 310618.9 | 300.0006 | 6 | 32 | 3.741334 | 0 | 2.388861 | 2.378203 | 10.3274 | 8.060561
2018-01-31 08:00 | 310618.9 | 0.0027 | 7 | 33 | 3.74158 | 0 | 0 | 0 | 0 | 0
2018-01-31 08:02 | 310739 | 120.0001 | 2 | 33 | 4.200312 | 4.405095 | 0.1584976 | 2.271e-09 | 0.6597489 | 8.499e-09
2018-01-31 08:04 | 310859 | 240.001 | 2 | 33 | 4.200281 | 3.962634 | 0.297007 | 2.271e-09 | 1.241529 | 8.499e-09
2018-01-31 08:06 | 310979 | 360.0001 | 2 | 33 | 4.200325 | 3.642997 | 0.4236873 | 2.271e-09 | 1.773621 | 8.499e-09
2018-01-31 08:08 | 311099 | 480.0001 | 2 | 33 | 4.200311 | 3.324039 | 0.5398155 | 2.271e-09 | 2.261391 | 8.499e-09
2018-01-31 08:09 | 311122.9 | 503.84 | 2 | 33 | 4.200264 | 3.259997 | 0.5616141 | 2.271e-09 | 2.352951 | 8.499e-09
2018-01-31 08:11 | 311242.9 | 120.0002 | 3 | 33 | 4.229168 | 3.259976 | 0.6698782 | 2.271e-09 | 2.809125 | 8.499e-09
2018-01-31 08:13 | 311362.9 | 240.0001 | 3 | 33 | 4.262971 | 3.260062 | 0.7785414 | 2.271e-09 | 3.270499 | 8.499e-09
2018-01-31 08:15 | 311482.9 | 360.0001 | 3 | 33 | 4.298029 | 3.260066 | 0.8872098 | 2.271e-09 | 3.735642 | 8.499e-09
2018-01-31 08:17 | 311602.9 | 480.001 | 3 | 33 | 4.33477 | 3.26011 | 0.9958824 | 2.271e-09 | 4.204703 | 8.499e-09
2018-01-31 08:19 | 311722.9 | 600.0001 | 3 | 33 | 4.373416 | 3.26006 | 1.104539 | 2.271e-09 | 4.677786 | 8.499e-09
2018-01-31 08:21 | 311842.9 | 720.001 | 3 | 33 | 4.400299 | 3.096732 | 1.21222 | 2.271e-09 | 5.150638 | 8.499e-09
2018-01-31 08:23 | 311962.9 | 840.0018 | 3 | 33 | 4.400259 | 2.733878 | 1.309151 | 2.271e-09 | 5.57716 | 8.499e-09
2018-01-31 08:25 | 312082.9 | 960.001 | 3 | 33 | 4.400294 | 2.434594 | 1.39515 | 2.271e-09 | 5.955581 | 8.499e-09
2018-01-31 08:27 | 312202.9 | 1080.001 | 3 | 33 | 4.400265 | 2.182603 | 1.471982 | 2.271e-09 | 6.293661 | 8.499e-09
2018-01-31 08:29 | 312322.9 | 1200.001 | 3 | 33 | 4.400223 | 1.967749 | 1.541066 | 2.271e-09 | 6.59765 | 8.499e-09
2018-01-31 08:31 | 312442.9 | 1320.0003 | 3 | 33 | 4.400265 | 1.785401 | 1.603532 | 2.271e-09 | 6.872513 | 8.499e-09
2018-01-31 08:33 | 312562.9 | 1440.0009 | 3 | 33 | 4.400257 | 1.62636 | 1.660337 | 2.271e-09 | 7.122469 | 8.499e-09
2018-01-31 08:35 | 312682.9 | 1560.0018 | 3 | 33 | 4.4002 | 1.478053 | 1.712032 | 2.271e-09 | 7.349941 | 8.499e-09
2018-01-31 08:37 | 312802.9 | 1680.0009 | 3 | 33 | 4.400231 | 1.348399 | 1.75909 | 2.271e-09 | 7.557007 | 8.499e-09
2018-01-31 08:39 | 312922.9 | 1800.0003 | 3 | 33 | 4.400163 | 1.236641 | 1.802131 | 2.271e-09 | 7.746396 | 8.499e-09
2018-01-31 08:41 | 313042.9 | 1920.0001 | 3 | 33 | 4.400237 | 1.140666 | 1.841719 | 2.271e-09 | 7.920592 | 8.499e-09
2018-01-31 08:43 | 313162.9 | 2040.0001 | 3 | 33 | 4.400162 | 1.053466 | 1.87827 | 2.271e-09 | 8.081422 | 8.499e-09
2018-01-31 08:45 | 313282.9 | 2160.0002 | 3 | 33 | 4.400156 | 0.9761114 | 1.912088 | 2.271e-09 | 8.23023 | 8.499e-09
2018-01-31 08:47 | 313402.9 | 2280.0001 | 3 | 33 | 4.400209 | 0.9099197 | 1.943498 | 2.271e-09 | 8.368438 | 8.499e-09
2018-01-31 08:49 | 313522.9 | 2400.0002 | 3 | 33 | 4.400223 | 0.8510704 | 1.972818 | 2.271e-09 | 8.497453 | 8.499e-09
2018-01-31 08:51 | 313642.9 | 2520.0002 | 3 | 33 | 4.400218 | 0.7966566 | 2.000256 | 2.271e-09 | 8.618184 | 8.499e-09
2018-01-31 08:53 | 313762.9 | 2640.0001 | 3 | 33 | 4.400144 | 0.745019 | 2.025945 | 2.271e-09 | 8.731222 | 8.499e-09
2018-01-31 08:55 | 313882.9 | 2760.001 | 3 | 33 | 4.400216 | 0.6975965 | 2.049989 | 2.271e-09 | 8.837021 | 8.499e-09
2018-01-31 08:57 | 314002.9 | 2880.0002 | 3 | 33 | 4.400147 | 0.6514416 | 2.072466 | 2.271e-09 | 8.935923 | 8.499e-09
2018-01-31 08:59 | 314122.9 | 3000.001 | 3 | 33 | 4.400151 | 0.6079636 | 2.093459 | 2.271e-09 | 9.028296 | 8.499e-09
2018-01-31 09:01 | 314242.9 | 3120.0001 | 3 | 33 | 4.400158 | 0.5674744 | 2.113052 | 2.271e-09 | 9.11451 | 8.499e-09
2018-01-31 09:03 | 314362.9 | 3240.0018 | 3 | 33 | 4.400089 | 0.5294075 | 2.131342 | 2.271e-09 | 9.194988 | 8.499e-09
2018-01-31 09:05 | 314482.9 | 3360.0002 | 3 | 33 | 4.400155 | 0.4949112 | 2.148411 | 2.271e-09 | 9.270093 | 8.499e-09
2018-01-31 09:07 | 314602.9 | 3480.0002 | 3 | 33 | 4.400191 | 0.4619503 | 2.164346 | 2.271e-09 | 9.340213 | 8.499e-09
2018-01-31 09:09 | 314722.9 | 3600.001 | 3 | 33 | 4.400182 | 0.4290857 | 2.17919 | 2.271e-09 | 9.405525 | 8.499e-09
2018-01-31 09:11 | 314842.9 | 3720.0009 | 3 | 33 | 4.400193 | 0.3989744 | 2.192974 | 2.271e-09 | 9.466178 | 8.499e-09
2018-01-31 09:13 | 314962.9 | 3840.0003 | 3 | 33 | 4.400154 | 0.3710957 | 2.205794 | 2.271e-09 | 9.522589 | 8.499e-09
2018-01-31 09:15 | 315082.9 | 3960.001 | 3 | 33 | 4.400183 | 0.3470221 | 2.217752 | 2.271e-09 | 9.575205 | 8.499e-09
2018-01-31 09:17 | 315202.9 | 4080.0018 | 3 | 33 | 4.400175 | 0.3244505 | 2.228928 | 2.271e-09 | 9.624383 | 8.499e-09
2018-01-31 09:19 | 315322.9 | 4200.0003 | 3 | 33 | 4.400103 | 0.3035908 | 2.239392 | 2.271e-09 | 9.670424 | 8.499e-09
2018-01-31 09:21 | 315442.9 | 4320.0009 | 3 | 33 | 4.400121 | 0.2849874 | 2.249204 | 2.271e-09 | 9.713599 | 8.499e-09
2018-01-31 09:23 | 315562.9 | 4440.001 | 3 | 33 | 4.400142 | 0.2678795 | 2.25842 | 2.271e-09 | 9.754149 | 8.499e-09
2018-01-31 09:25 | 315682.9 | 4560.0009 | 3 | 33 | 4.400127 | 0.2519627 | 2.267078 | 2.271e-09 | 9.792248 | 8.499e-09
2018-01-31 09:27 | 315802.9 | 4680.0002 | 3 | 33 | 4.400081 | 0.236846 | 2.275231 | 2.271e-09 | 9.82812 | 8.499e-09
2018-01-31 09:29 | 315922.9 | 4800.0001 | 3 | 33 | 4.400132 | 0.2239532 | 2.28291 | 2.271e-09 | 9.861912 | 8.499e-09
2018-01-31 09:31 | 316042.9 | 4920.0011 | 3 | 33 | 4.400149 | 0.211484 | 2.290162 | 2.271e-09 | 9.893819 | 8.499e-09
2018-01-31 09:33 | 316162.9 | 5040.0002 | 3 | 33 | 4.400073 | 0.199193 | 2.297014 | 2.271e-09 | 9.923969 | 8.499e-09
2018-01-31 09:35 | 316282.9 | 5160.0003 | 3 | 33 | 4.400148 | 0.1891899 | 2.303493 | 2.271e-09 | 9.952478 | 8.499e-09
2018-01-31 09:37 | 316402.9 | 5280.001 | 3 | 33 | 4.400115 | 0.1788788 | 2.309625 | 2.271e-09 | 9.979458 | 8.499e-09
2018-01-31 09:39 | 316522.9 | 5400.0008 | 3 | 33 | 4.40011 | 0.1694756 | 2.315432 | 2.271e-09 | 10.00501 | 8.499e-09
2018-01-31 09:41 | 316642.9 | 5520.0002 | 3 | 33 | 4.400088 | 0.1604204 | 2.320931 | 2.271e-09 | 10.02921 | 8.499e-09
2018-01-31 09:43 | 316762.9 | 5640.0001 | 3 | 33 | 4.400115 | 0.152257 | 2.326143 | 2.271e-09 | 10.05214 | 8.499e-09
2018-01-31 09:45 | 316882.9 | 5760.0002 | 3 | 33 | 4.400033 | 0.1440163 | 2.331084 | 2.271e-09 | 10.07388 | 8.499e-09
2018-01-31 09:47 | 317002.9 | 5880.0001 | 3 | 33 | 4.400131 | 0.1378622 | 2.335786 | 2.271e-09 | 10.09457 | 8.499e-09
2018-01-31 09:49 | 317122.9 | 6000.0002 | 3 | 33 | 4.400112 | 0.1312189 | 2.340263 | 2.271e-09 | 10.11427 | 8.499e-09
2018-01-31 09:51 | 317242.9 | 6120.001 | 3 | 33 | 4.400089 | 0.1257238 | 2.344549 | 2.271e-09 | 10.13313 | 8.499e-09
2018-01-31 09:53 | 317362.9 | 6240.0001 | 3 | 33 | 4.400054 | 0.1200428 | 2.348655 | 2.271e-09 | 10.15119 | 8.499e-09
2018-01-31 09:55 | 317482.9 | 6360.0002 | 3 | 33 | 4.400115 | 0.115716 | 2.352595 | 2.271e-09 | 10.16853 | 8.499e-09
2018-01-31 09:57 | 317602.9 | 6480.001 | 3 | 33 | 4.400112 | 0.1110954 | 2.356367 | 2.271e-09 | 10.18513 | 8.499e-09
2018-01-31 09:59 | 317722.9 | 6600.0009 | 3 | 33 | 4.400115 | 0.10639 | 2.359983 | 2.271e-09 | 10.20104 | 8.499e-09
2018-01-31 10:01 | 317842.9 | 6720.0001 | 3 | 33 | 4.400109 | 0.1018114 | 2.363444 | 2.271e-09 | 10.21627 | 8.499e-09
2018-01-31 10:03 | 317962.9 | 6840.0009 | 3 | 33 | 4.400086 | 0.0974102 | 2.36676 | 2.271e-09 | 10.23086 | 8.499e-09
2018-01-31 10:05 | 318082.9 | 6960.001 | 3 | 33 | 4.400085 | 0.09348011 | 2.369935 | 2.271e-09 | 10.24483 | 8.499e-09
2018-01-31 10:07 | 318202.9 | 7080.0001 | 3 | 33 | 4.400054 | 0.08887482 | 2.372985 | 2.271e-09 | 10.25825 | 8.499e-09
2018-01-31 10:09 | 318322.9 | 7200.001 | 3 | 33 | 4.400051 | 0.08555889 | 2.375908 | 2.271e-09 | 10.27111 | 8.499e-09
2018-01-31 10:10 | 318431.4 | 7308.5376 | 3 | 33 | 4.400016 | 0.08149529 | 2.378439 | 2.271e-09 | 10.28225 | 8.499e-09
2018-01-31 10:12 | 318551.4 | 120.0009 | 4 | 33 | 4.388298 | 0 | 2.378439 | 2.271e-09 | 10.28225 | 8.499e-09
2018-01-31 10:14 | 318671.4 | 240.0009 | 4 | 33 | 4.386783 | 0 | 2.378439 | 2.271e-09 | 10.28225 | 8.499e-09
2018-01-31 10:15 | 318731.4 | 300.0015 | 4 | 33 | 4.38625 | 0 | 2.378439 | 2.271e-09 | 10.28225 | 8.499e-09
2018-01-31 10:17 | 318851.5 | 120.0009 | 5 | 33 | 3.662434 | -6.519817 | 2.378439 | 0.217306 | 10.28225 | 0.8074861
2018-01-31 10:19 | 318971.5 | 240.0008 | 5 | 33 | 3.61171 | -6.519906 | 2.378439 | 0.4346313 | 10.28225 | 1.598495
2018-01-31 10:21 | 319091.5 | 360.0009 | 5 | 33 | 3.54275 | -6.519867 | 2.378439 | 0.651943 | 10.28225 | 2.37598
2018-01-31 10:23 | 319211.5 | 480.0009 | 5 | 33 | 3.47262 | -6.519834 | 2.378439 | 0.8692684 | 10.28225 | 3.138224
2018-01-31 10:25 | 319331.5 | 600.001 | 5 | 33 | 3.407587 | -6.519856 | 2.378439 | 1.086588 | 10.28225 | 3.885686
2018-01-31 10:27 | 319451.5 | 720.0002 | 5 | 33 | 3.349358 | -6.519866 | 2.378439 | 1.303918 | 10.28225 | 4.619813
2018-01-31 10:29 | 319571.5 | 840.0002 | 5 | 33 | 3.294867 | -6.519919 | 2.378439 | 1.521234 | 10.28225 | 5.341715
2018-01-31 10:31 | 319691.5 | 960.0009 | 5 | 33 | 3.241016 | -6.519805 | 2.378439 | 1.738552 | 10.28225 | 6.051935
2018-01-31 10:33 | 319811.5 | 1080.0009 | 5 | 33 | 3.179931 | -6.519842 | 2.378439 | 1.955876 | 10.28225 | 6.749817
2018-01-31 10:35 | 319931.5 | 1200.0009 | 5 | 33 | 3.103714 | -6.519874 | 2.378439 | 2.173196 | 10.28225 | 7.433017
2018-01-31 10:37 | 320042.6 | 1311.0384 | 5 | 33 | 2.999999 | -6.519928 | 2.378439 | 2.374281 | 10.28225 | 8.047605
2018-01-31 10:39 | 320162.6 | 120.0003 | 6 | 33 | 3.720075 | 0 | 2.378439 | 2.374281 | 10.28225 | 8.047605
2018-01-31 10:41 | 320282.6 | 240.0004 | 6 | 33 | 3.735282 | 0 | 2.378439 | 2.374281 | 10.28225 | 8.047605
2018-01-31 10:42 | 320342.6 | 300.0024 | 6 | 33 | 3.741648 | 0 | 2.378439 | 2.374281 | 10.28225 | 8.047605
2018-01-31 10:42 | 320342.6 | 0.0027 | 7 | 34 | 3.741658 | 0 | 0 | 0 | 0 | 0
2018-01-31 10:44 | 320462.7 | 120.0009 | 2 | 34 | 4.200303 | 4.394803 | 0.1583347 | 0 | 0.6591532 | 0
2018-01-31 10:46 | 320582.7 | 240.0011 | 2 | 34 | 4.200274 | 3.95292 | 0.2965308 | 0 | 1.239617 | 0
2018-01-31 10:48 | 320702.7 | 360.0001 | 2 | 34 | 4.200264 | 3.638612 | 0.4229763 | 0 | 1.770722 | 0
2018-01-31 10:50 | 320822.7 | 480.0002 | 2 | 34 | 4.200289 | 3.336125 | 0.5392162 | 0 | 2.258961 | 0
2018-01-31 10:51 | 320852.6 | 509.8504 | 2 | 34 | 4.200259 | 3.259982 | 0.5665662 | 0 | 2.373839 | 0
2018-01-31 10:53 | 320972.6 | 120.0002 | 3 | 34 | 4.22743 | 3.260083 | 0.6748568 | 0 | 2.830031 | 0
2018-01-31 10:55 | 321092.6 | 240.0002 | 3 | 34 | 4.259786 | 3.260062 | 0.7835116 | 0 | 3.291094 | 0
2018-01-31 10:57 | 321212.6 | 360.0009 | 3 | 34 | 4.295034 | 3.260072 | 0.8921829 | 0 | 3.755894 | 0
2018-01-31 10:59 | 321332.6 | 480.0009 | 3 | 34 | 4.332563 | 3.260192 | 1.000852 | 0 | 4.224649 | 0
2018-01-31 11:01 | 321452.6 | 600.001 | 3 | 34 | 4.372429 | 3.260026 | 1.109514 | 0 | 4.697577 | 0
2018-01-31 11:03 | 321572.6 | 720.0001 | 3 | 34 | 4.400325 | 3.096597 | 1.21723 | 0 | 5.170523 | 0
2018-01-31 11:05 | 321692.6 | 840.0003 | 3 | 34 | 4.400271 | 2.728314 | 1.314031 | 0 | 5.596473 | 0
2018-01-31 11:07 | 321812.6 | 960.001 | 3 | 34 | 4.400313 | 2.422132 | 1.3997 | 0 | 5.973442 | 0
2018-01-31 11:09 | 321932.6 | 1080.0018 | 3 | 34 | 4.400273 | 2.162831 | 1.47602 | 0 | 6.30927 | 0
2018-01-31 11:11 | 322052.6 | 1200.0002 | 3 | 34 | 4.400245 | 1.935185 | 1.544211 | 0 | 6.609328 | 0
2018-01-31 11:13 | 322172.6 | 1320.0002 | 3 | 34 | 4.400246 | 1.741077 | 1.605382 | 0 | 6.878496 | 0
2018-01-31 11:15 | 322292.6 | 1440.0001 | 3 | 34 | 4.400169 | 1.579339 | 1.660647 | 0 | 7.121672 | 0
2018-01-31 11:17 | 322412.6 | 1560.0002 | 3 | 34 | 4.40019 | 1.479576 | 1.711615 | 0 | 7.345945 | 0
2018-01-31 11:19 | 322532.6 | 1680.0011 | 3 | 34 | 4.400236 | 1.349587 | 1.758738 | 0 | 7.553297 | 0
2018-01-31 11:21 | 322652.6 | 1800.0009 | 3 | 34 | 4.40025 | 1.233686 | 1.801739 | 0 | 7.742509 | 0
2018-01-31 11:23 | 322772.6 | 1920.0002 | 3 | 34 | 4.400193 | 1.13126 | 1.841102 | 0 | 7.915714 | 0
2018-01-31 11:25 | 322892.6 | 2040.0009 | 3 | 34 | 4.400188 | 1.043105 | 1.877304 | 0 | 8.075009 | 0
2018-01-31 11:27 | 323012.6 | 2160.0009 | 3 | 34 | 4.400218 | 0.9652233 | 1.910738 | 0 | 8.222128 | 0
2018-01-31 11:29 | 323132.6 | 2280.001 | 3 | 34 | 4.400173 | 0.8980455 | 1.941765 | 0 | 8.358654 | 0
2018-01-31 11:31 | 323252.6 | 2400.001 | 3 | 34 | 4.400216 | 0.8402214 | 1.97072 | 0 | 8.486061 | 0
2018-01-31 11:33 | 323372.6 | 2520.001 | 3 | 34 | 4.400184 | 0.7867374 | 1.997815 | 0 | 8.605284 | 0
2018-01-31 11:35 | 323492.6 | 2640.0002 | 3 | 34 | 4.400179 | 0.7364368 | 2.023188 | 0 | 8.716928 | 0
2018-01-31 11:37 | 323612.6 | 2760.001 | 3 | 34 | 4.400194 | 0.6886482 | 2.046924 | 0 | 8.82137 | 0
2018-01-31 11:39 | 323732.6 | 2880.0002 | 3 | 34 | 4.400161 | 0.6431723 | 2.069121 | 0 | 8.919043 | 0
2018-01-31 11:41 | 323852.6 | 3000.0009 | 3 | 34 | 4.400154 | 0.6011457 | 2.089861 | 0 | 9.010302 | 0
2018-01-31 11:43 | 323972.6 | 3120.0002 | 3 | 34 | 4.400182 | 0.5620909 | 2.109243 | 0 | 9.095586 | 0
2018-01-31 11:45 | 324092.6 | 3240.0001 | 3 | 34 | 4.400167 | 0.5246983 | 2.12735 | 0 | 9.17526 | 0
2018-01-31 11:47 | 324212.6 | 3360.001 | 3 | 34 | 4.400143 | 0.4899063 | 2.144258 | 0 | 9.249657 | 0
2018-01-31 11:49 | 324332.6 | 3480.001 | 3 | 34 | 4.400179 | 0.4583683 | 2.160062 | 0 | 9.319196 | 0
2018-01-31 11:51 | 324452.6 | 3600.0002 | 3 | 34 | 4.400131 | 0.4265862 | 2.17481 | 0 | 9.384093 | 0
2018-01-31 11:53 | 324572.6 | 3720.001 | 3 | 34 | 4.400151 | 0.3968763 | 2.188537 | 0 | 9.444494 | 0
2018-01-31 11:55 | 324692.6 | 3840.0018 | 3 | 34 | 4.400132 | 0.3696203 | 2.201313 | 0 | 9.500708 | 0
2018-01-31 11:57 | 324812.6 | 3960.0018 | 3 | 34 | 4.400156 | 0.345953 | 2.213236 | 0 | 9.55317 | 0
2018-01-31 11:59 | 324932.6 | 4080.001 | 3 | 34 | 4.400159 | 0.3238382 | 2.224395 | 0 | 9.602272 | 0
2018-01-31 12:01 | 325052.6 | 4200.0011 | 3 | 34 | 4.400133 | 0.3039293 | 2.23486 | 0 | 9.648321 | 0
2018-01-31 12:03 | 325172.6 | 4320.001 | 3 | 34 | 4.4001 | 0.2849789 | 2.244681 | 0 | 9.691535 | 0
2018-01-31 12:05 | 325292.6 | 4440.001 | 3 | 34 | 4.400134 | 0.2683887 | 2.253911 | 0 | 9.732147 | 0
2018-01-31 12:07 | 325412.6 | 4560.0002 | 3 | 34 | 4.40011 | 0.2524462 | 2.262594 | 0 | 9.770353 | 0
2018-01-31 12:09 | 325532.6 | 4680.0009 | 3 | 34 | 4.400111 | 0.2382822 | 2.27077 | 0 | 9.806331 | 0
2018-01-31 12:11 | 325652.6 | 4800.0018 | 3 | 34 | 4.400125 | 0.2249737 | 2.278491 | 0 | 9.840305 | 0
2018-01-31 12:13 | 325772.6 | 4920.001 | 3 | 34 | 4.400129 | 0.2127981 | 2.285784 | 0 | 9.872393 | 0
2018-01-31 12:15 | 325892.6 | 5040.0002 | 3 | 34 | 4.40014 | 0.2015171 | 2.292679 | 0 | 9.90273 | 0
2018-01-31 12:17 | 326012.6 | 5160.0009 | 3 | 34 | 4.4001 | 0.1903028 | 2.299207 | 0 | 9.931455 | 0
2018-01-31 12:19 | 326132.6 | 5280.0018 | 3 | 34 | 4.400053 | 0.1798773 | 2.305391 | 0 | 9.958665 | 0
2018-01-31 12:21 | 326252.6 | 5400.0001 | 3 | 34 | 4.400159 | 0.171504 | 2.311246 | 0 | 9.98443 | 0
2018-01-31 12:23 | 326372.6 | 5520.0009 | 3 | 34 | 4.400131 | 0.1625528 | 2.3168 | 0 | 10.00887 | 0
2018-01-31 12:25 | 326492.6 | 5640.0002 | 3 | 34 | 4.400117 | 0.1540298 | 2.322072 | 0 | 10.03207 | 0
2018-01-31 12:27 | 326612.6 | 5760.0018 | 3 | 34 | 4.400089 | 0.1461821 | 2.327075 | 0 | 10.05408 | 0
2018-01-31 12:29 | 326732.6 | 5880.0002 | 3 | 34 | 4.400096 | 0.1389055 | 2.33183 | 0 | 10.075 | 0
2018-01-31 12:31 | 326852.6 | 6000.0009 | 3 | 34 | 4.400085 | 0.1325569 | 2.336353 | 0 | 10.0949 | 0
2018-01-31 12:33 | 326972.6 | 6120.0009 | 3 | 34 | 4.400109 | 0.1268492 | 2.340678 | 0 | 10.11393 | 0
2018-01-31 12:35 | 327092.6 | 6240.001 | 3 | 34 | 4.400071 | 0.1215096 | 2.344818 | 0 | 10.13215 | 0
2018-01-31 12:37 | 327212.6 | 6360.0001 | 3 | 34 | 4.400077 | 0.1163206 | 2.348783 | 0 | 10.1496 | 0
2018-01-31 12:39 | 327332.6 | 6480.0009 | 3 | 34 | 4.400109 | 0.1117487 | 2.352587 | 0 | 10.16633 | 0
2018-01-31 12:41 | 327452.6 | 6600.0018 | 3 | 34 | 4.4001 | 0.1071053 | 2.356232 | 0 | 10.18237 | 0
2018-01-31 12:43 | 327572.6 | 6720.001 | 3 | 34 | 4.400099 | 0.1027889 | 2.359719 | 0 | 10.19771 | 0
2018-01-31 12:45 | 327692.6 | 6840.0009 | 3 | 34 | 4.400117 | 0.09857845 | 2.363072 | 0 | 10.21247 | 0
2018-01-31 12:47 | 327812.6 | 6960.0002 | 3 | 34 | 4.400092 | 0.09423256 | 2.36628 | 0 | 10.22658 | 0
2018-01-31 12:49 | 327932.6 | 7080.0001 | 3 | 34 | 4.400117 | 0.09037685 | 2.369353 | 0 | 10.24011 | 0
2018-01-31 12:51 | 328052.6 | 7200.0009 | 3 | 34 | 4.400106 | 0.08636951 | 2.372298 | 0 | 10.25306 | 0
2018-01-31 12:53 | 328172.6 | 7320.0002 | 3 | 34 | 4.400099 | 0.08227253 | 2.375114 | 0 | 10.26545 | 0
2018-01-31 12:53 | 328201.5 | 7348.9152 | 3 | 34 | 4.40013 | 0.08149338 | 2.375772 | 0 | 10.26835 | 0
2018-01-31 12:55 | 328321.5 | 119.9999 | 4 | 34 | 4.388479 | 0 | 2.375772 | 0 | 10.26835 | 0
2018-01-31 12:57 | 328441.5 | 240.0009 | 4 | 34 | 4.386977 | 0 | 2.375772 | 0 | 10.26835 | 0
2018-01-31 12:58 | 328501.5 | 300.003 | 4 | 34 | 4.386442 | 0 | 2.375772 | 0 | 10.26835 | 0
2018-01-31 13:00 | 328621.6 | 120.0009 | 5 | 34 | 3.662987 | -6.519847 | 2.375772 | 0.2173088 | 10.26835 | 0.8077351
2018-01-31 13:02 | 328741.6 | 240.0017 | 5 | 34 | 3.610594 | -6.519946 | 2.375772 | 0.4346312 | 10.26835 | 1.598636
2018-01-31 13:04 | 328861.6 | 360.0001 | 5 | 34 | 3.540668 | -6.519873 | 2.375772 | 0.6519133 | 10.26835 | 2.375681
2018-01-31 13:06 | 328981.6 | 480.0009 | 5 | 34 | 3.47042 | -6.519831 | 2.375772 | 0.869269 | 10.26835 | 3.137575
2018-01-31 13:08 | 329101.6 | 600.001 | 5 | 34 | 3.404854 | -6.519863 | 2.375772 | 1.086585 | 10.26835 | 3.884488
2018-01-31 13:10 | 329221.6 | 720.0002 | 5 | 34 | 3.346111 | -6.519863 | 2.375772 | 1.303915 | 10.26835 | 4.617935
2018-01-31 13:12 | 329341.6 | 840.0002 | 5 | 34 | 3.291395 | -6.519946 | 2.375772 | 1.52123 | 10.26835 | 5.339098
2018-01-31 13:14 | 329461.6 | 960.0002 | 5 | 34 | 3.236777 | -6.519924 | 2.375772 | 1.738538 | 10.26835 | 6.048419
2018-01-31 13:16 | 329581.6 | 1080.0009 | 5 | 34 | 3.175026 | -6.519911 | 2.375772 | 1.955867 | 10.26835 | 6.745397
2018-01-31 13:18 | 329701.6 | 1200.0001 | 5 | 34 | 3.095858 | -6.519933 | 2.375772 | 2.173198 | 10.26835 | 7.4273
2018-01-31 13:20 | 329800.8 | 1299.2239 | 5 | 34 | 2.999992 | -6.519864 | 2.375772 | 2.352894 | 10.26835 | 7.975718
2018-01-31 13:22 | 329920.9 | 119.9999 | 6 | 34 | 3.721787 | 0 | 2.375772 | 2.352894 | 10.26835 | 7.975718
2018-01-31 13:24 | 330040.9 | 240 | 6 | 34 | 3.737327 | 0 | 2.375772 | 2.352894 | 10.26835 | 7.975718
2018-01-31 13:25 | 330100.9 | 300.0022 | 6 | 34 | 3.743781 | 0 | 2.375772 | 2.352894 | 10.26835 | 7.975718
2018-01-31 13:25 | 330100.9 | 0.0027 | 7 | 35 | 3.743902 | 0 | 0 | 0 | 0 | 0
2018-01-31 13:27 | 330221 | 120.0004 | 2 | 35 | 4.200306 | 4.394288 | 0.1581648 | 4.51e-10 | 0.6586576 | 1.687e-09
2018-01-31 13:29 | 330341 | 240.0012 | 2 | 35 | 4.200275 | 3.98385 | 0.2969213 | 4.51e-10 | 1.241474 | 1.687e-09
2018-01-31 13:31 | 330461 | 360.002 | 2 | 35 | 4.200232 | 3.677394 | 0.4245998 | 4.51e-10 | 1.777759 | 1.687e-09
2018-01-31 13:33 | 330581 | 480.0004 | 2 | 35 | 4.200266 | 3.359879 | 0.5419512 | 4.51e-10 | 2.270666 | 1.687e-09
2018-01-31 13:33 | 330618.5 | 517.5386 | 2 | 35 | 4.200305 | 3.259992 | 0.5764893 | 4.51e-10 | 2.415735 | 1.687e-09
2018-01-31 13:35 | 330738.5 | 120.0019 | 3 | 35 | 4.229554 | 3.260097 | 0.6847662 | 4.51e-10 | 2.871985 | 1.687e-09
2018-01-31 13:37 | 330858.5 | 240.0011 | 3 | 35 | 4.264145 | 3.26006 | 0.7934249 | 4.51e-10 | 3.333412 | 1.687e-09
2018-01-31 13:39 | 330978.5 | 360.0002 | 3 | 35 | 4.301441 | 3.260118 | 0.9020869 | 4.51e-10 | 3.798761 | 1.687e-09
2018-01-31 13:41 | 331098.5 | 480.0011 | 3 | 35 | 4.341131 | 3.260045 | 1.010755 | 4.51e-10 | 4.268332 | 1.687e-09
2018-01-31 13:43 | 331218.5 | 600.001 | 3 | 35 | 4.382513 | 3.259957 | 1.119422 | 4.51e-10 | 4.742302 | 1.687e-09
2018-01-31 13:45 | 331338.5 | 720.001 | 3 | 35 | 4.400318 | 2.978303 | 1.225125 | 4.51e-10 | 5.207026 | 1.687e-09
2018-01-31 13:47 | 331458.5 | 840.0012 | 3 | 35 | 4.400248 | 2.607875 | 1.318011 | 4.51e-10 | 5.615752 | 1.687e-09
2018-01-31 13:49 | 331578.5 | 960.0011 | 3 | 35 | 4.400248 | 2.304185 | 1.3997 | 4.51e-10 | 5.975206 | 1.687e-09
2018-01-31 13:51 | 331698.5 | 1080.0003 | 3 | 35 | 4.400259 | 2.059518 | 1.472288 | 4.51e-10 | 6.294612 | 1.687e-09
2018-01-31 13:53 | 331818.5 | 1200.0011 | 3 | 35 | 4.40026 | 1.855152 | 1.537425 | 4.51e-10 | 6.581229 | 1.687e-09
2018-01-31 13:55 | 331938.5 | 1320.0011 | 3 | 35 | 4.400247 | 1.683467 | 1.596322 | 4.51e-10 | 6.840389 | 1.687e-09
2018-01-31 13:57 | 332058.5 | 1440.0003 | 3 | 35 | 4.400241 | 1.536247 | 1.649924 | 4.51e-10 | 7.076253 | 1.687e-09
2018-01-31 13:59 | 332178.5 | 1560.0011 | 3 | 35 | 4.400199 | 1.407489 | 1.698938 | 4.51e-10 | 7.291925 | 1.687e-09
2018-01-31 14:01 | 332298.5 | 1680.0012 | 3 | 35 | 4.400245 | 1.295706 | 1.743945 | 4.51e-10 | 7.489965 | 1.687e-09
2018-01-31 14:03 | 332418.5 | 1800.0002 | 3 | 35 | 4.400245 | 1.195734 | 1.78542 | 4.51e-10 | 7.672462 | 1.687e-09
2018-01-31 14:05 | 332538.5 | 1920.0003 | 3 | 35 | 4.400197 | 1.106071 | 1.823757 | 4.51e-10 | 7.841155 | 1.687e-09
2018-01-31 14:07 | 332658.5 | 2040.0002 | 3 | 35 | 4.400183 | 1.02598 | 1.859273 | 4.51e-10 | 7.997434 | 1.687e-09
2018-01-31 14:09 | 332778.5 | 2160.0019 | 3 | 35 | 4.400183 | 0.9549036 | 1.892264 | 4.51e-10 | 8.142599 | 1.687e-09
2018-01-31 14:11 | 332898.5 | 2280.0003 | 3 | 35 | 4.400134 | 0.8925238 | 1.92304 | 4.51e-10 | 8.278021 | 1.687e-09
2018-01-31 14:13 | 333018.5 | 2400.001 | 3 | 35 | 4.400202 | 0.8361282 | 1.951837 | 4.51e-10 | 8.404734 | 1.687e-09
2018-01-31 14:15 | 333138.5 | 2520.0012 | 3 | 35 | 4.400199 | 0.7826338 | 1.978805 | 4.51e-10 | 8.523396 | 1.687e-09
2018-01-31 14:17 | 333258.5 | 2640.001 | 3 | 35 | 4.400145 | 0.7308664 | 2.004018 | 4.51e-10 | 8.634338 | 1.687e-09
2018-01-31 14:19 | 333378.5 | 2760.0003 | 3 | 35 | 4.400204 | 0.6836367 | 2.027592 | 4.51e-10 | 8.73807 | 1.687e-09
2018-01-31 14:21 | 333498.5 | 2880.0011 | 3 | 35 | 4.400108 | 0.6378498 | 2.049616 | 4.51e-10 | 8.834978 | 1.687e-09
2018-01-31 14:23 | 333618.5 | 3000.0003 | 3 | 35 | 4.400161 | 0.5964022 | 2.070191 | 4.51e-10 | 8.92551 | 1.687e-09
2018-01-31 14:25 | 333738.5 | 3120.0011 | 3 | 35 | 4.400208 | 0.5577183 | 2.089413 | 4.51e-10 | 9.01009 | 1.687e-09
2018-01-31 14:27 | 333858.5 | 3240.0003 | 3 | 35 | 4.400144 | 0.5207644 | 2.107381 | 4.51e-10 | 9.089152 | 1.687e-09
2018-01-31 14:29 | 333978.5 | 3360.0003 | 3 | 35 | 4.400145 | 0.4866219 | 2.124166 | 4.51e-10 | 9.163009 | 1.687e-09
2018-01-31 14:31 | 334098.5 | 3480.0002 | 3 | 35 | 4.400148 | 0.4536028 | 2.139842 | 4.51e-10 | 9.231985 | 1.687e-09
2018-01-31 14:33 | 334218.5 | 3600.0011 | 3 | 35 | 4.40022 | 0.4223022 | 2.154424 | 4.51e-10 | 9.296153 | 1.687e-09
2018-01-31 14:35 | 334338.5 | 3720.0011 | 3 | 35 | 4.400183 | 0.3925562 | 2.167979 | 4.51e-10 | 9.355797 | 1.687e-09
2018-01-31 14:37 | 334458.5 | 3840.0019 | 3 | 35 | 4.400178 | 0.3667145 | 2.180613 | 4.51e-10 | 9.411385 | 1.687e-09
2018-01-31 14:39 | 334578.5 | 3960.0003 | 3 | 35 | 4.400149 | 0.3428669 | 2.192425 | 4.51e-10 | 9.463363 | 1.687e-09
2018-01-31 14:41 | 334698.5 | 4080.0004 | 3 | 35 | 4.400183 | 0.3215055 | 2.203488 | 4.51e-10 | 9.512039 | 1.687e-09
2018-01-31 14:43 | 334818.5 | 4200.0003 | 3 | 35 | 4.400131 | 0.3014641 | 2.213859 | 4.51e-10 | 9.557675 | 1.687e-09
2018-01-31 14:45 | 334938.5 | 4320.0002 | 3 | 35 | 4.400154 | 0.2831697 | 2.223594 | 4.51e-10 | 9.600512 | 1.687e-09
2018-01-31 14:47 | 335058.5 | 4440.0011 | 3 | 35 | 4.40012 | 0.2659397 | 2.232738 | 4.51e-10 | 9.640742 | 1.687e-09
2018-01-31 14:49 | 335178.5 | 4560.0011 | 3 | 35 | 4.400158 | 0.2505169 | 2.241336 | 4.51e-10 | 9.678576 | 1.687e-09
2018-01-31 14:51 | 335298.5 | 4680.0011 | 3 | 35 | 4.400113 | 0.2357159 | 2.24944 | 4.51e-10 | 9.714237 | 1.687e-09
2018-01-31 14:53 | 335418.5 | 4800.0003 | 3 | 35 | 4.400144 | 0.2229614 | 2.257081 | 4.51e-10 | 9.747854 | 1.687e-09
2018-01-31 14:55 | 335538.5 | 4920.0011 | 3 | 35 | 4.400218 | 0.2114153 | 2.264301 | 4.51e-10 | 9.779624 | 1.687e-09
2018-01-31 14:57 | 335658.5 | 5040.0003 | 3 | 35 | 4.400137 | 0.1990738 | 2.271126 | 4.51e-10 | 9.809655 | 1.687e-09
2018-01-31 14:59 | 335778.5 | 5160.0019 | 3 | 35 | 4.400138 | 0.1886358 | 2.277579 | 4.51e-10 | 9.83805 | 1.687e-09
2018-01-31 15:01 | 335898.5 | 5280.0003 | 3 | 35 | 4.400136 | 0.1787968 | 2.283697 | 4.51e-10 | 9.86497 | 1.687e-09
2018-01-31 15:03 | 336018.5 | 5400.001 | 3 | 35 | 4.400083 | 0.1694727 | 2.289494 | 4.51e-10 | 9.890476 | 1.687e-09
2018-01-31 15:05 | 336138.5 | 5520.0011 | 3 | 35 | 4.400132 | 0.1611681 | 2.294999 | 4.51e-10 | 9.914701 | 1.687e-09
2018-01-31 15:07 | 336258.5 | 5640.0003 | 3 | 35 | 4.400149 | 0.1529541 | 2.300228 | 4.51e-10 | 9.937708 | 1.687e-09
2018-01-31 15:09 | 336378.5 | 5760.0019 | 3 | 35 | 4.400122 | 0.1454258 | 2.305195 | 4.51e-10 | 9.959565 | 1.687e-09
2018-01-31 15:11 | 336498.5 | 5880.0011 | 3 | 35 | 4.400137 | 0.1385937 | 2.309919 | 4.51e-10 | 9.980351 | 1.687e-09
2018-01-31 15:13 | 336618.5 | 6000.001 | 3 | 35 | 4.400128 | 0.1322136 | 2.314423 | 4.51e-10 | 10.00017 | 1.687e-09
2018-01-31 15:15 | 336738.5 | 6120.0003 | 3 | 35 | 4.400089 | 0.1260614 | 2.318726 | 4.51e-10 | 10.0191 | 1.687e-09
2018-01-31 15:17 | 336858.5 | 6240.0002 | 3 | 35 | 4.400085 | 0.1207256 | 2.322845 | 4.51e-10 | 10.03723 | 1.687e-09
2018-01-31 15:19 | 336978.5 | 6360.001 | 3 | 35 | 4.400061 | 0.1157236 | 2.32679 | 4.51e-10 | 10.05458 | 1.687e-09
2018-01-31 15:21 | 337098.5 | 6480.0011 | 3 | 35 | 4.400139 | 0.1117973 | 2.330577 | 4.51e-10 | 10.07125 | 1.687e-09
2018-01-31 15:23 | 337218.5 | 6600.0002 | 3 | 35 | 4.400049 | 0.1060638 | 2.334204 | 4.51e-10 | 10.08721 | 1.687e-09
2018-01-31 15:25 | 337338.5 | 6720.0003 | 3 | 35 | 4.400054 | 0.1018143 | 2.337673 | 4.51e-10 | 10.10247 | 1.687e-09
2018-01-31 15:27 | 337458.5 | 6840.0028 | 3 | 35 | 4.400089 | 0.09775734 | 2.341 | 4.51e-10 | 10.11711 | 1.687e-09
2018-01-31 15:29 | 337578.5 | 6960.0003 | 3 | 35 | 4.400115 | 0.0934248 | 2.344182 | 4.51e-10 | 10.13111 | 1.687e-09
2018-01-31 15:31 | 337698.5 | 7080.0002 | 3 | 35 | 4.400117 | 0.08974266 | 2.34723 | 4.51e-10 | 10.14452 | 1.687e-09
2018-01-31 15:33 | 337818.5 | 7200.0003 | 3 | 35 | 4.400102 | 0.08590031 | 2.350149 | 4.51e-10 | 10.15737 | 1.687e-09
2018-01-31 15:35 | 337938.5 | 7320.0003 | 3 | 35 | 4.400074 | 0.08186436 | 2.352933 | 4.51e-10 | 10.16961 | 1.687e-09
2018-01-31 15:36 | 337942.7 | 7324.124 | 3 | 35 | 4.400107 | 0.08149719 | 2.353026 | 4.51e-10 | 10.17003 | 1.687e-09
2018-01-31 15:38 | 338062.7 | 119.9999 | 4 | 35 | 4.388392 | 0 | 2.353026 | 4.51e-10 | 10.17003 | 1.687e-09
2018-01-31 15:40 | 338182.7 | 240.0015 | 4 | 35 | 4.386893 | 0 | 2.353026 | 4.51e-10 | 10.17003 | 1.687e-09
2018-01-31 15:41 | 338242.7 | 300.0037 | 4 | 35 | 4.38637 | 0 | 2.353026 | 4.51e-10 | 10.17003 | 1.687e-09
2018-01-31 15:43 | 338362.8 | 120.0009 | 5 | 35 | 3.661292 | -6.519884 | 2.353026 | 0.2173059 | 10.17003 | 0.8073771
2018-01-31 15:45 | 338482.8 | 240.001 | 5 | 35 | 3.609665 | -6.519938 | 2.353026 | 0.4346239 | 10.17003 | 1.597949
2018-01-31 15:47 | 338602.8 | 360.0009 | 5 | 35 | 3.539868 | -6.519909 | 2.353026 | 0.6519346 | 10.17003 | 2.374921
2018-01-31 15:49 | 338722.8 | 480.0002 | 5 | 35 | 3.469068 | -6.519911 | 2.353026 | 0.8692655 | 10.17003 | 3.136484
2018-01-31 15:51 | 338842.8 | 600.0009 | 5 | 35 | 3.403903 | -6.519844 | 2.353026 | 1.086583 | 10.17003 | 3.883147
2018-01-31 15:53 | 338962.8 | 720.0018 | 5 | 35 | 3.345165 | -6.519849 | 2.353026 | 1.30392 | 10.17003 | 4.61646
2018-01-31 15:55 | 339082.8 | 840.001 | 5 | 35 | 3.290175 | -6.519913 | 2.353026 | 1.521236 | 10.17003 | 5.337427
2018-01-31 15:57 | 339202.8 | 960.0001 | 5 | 35 | 3.236314 | -6.519913 | 2.353026 | 1.738545 | 10.17003 | 6.046606
2018-01-31 15:59 | 339322.8 | 1080.0002 | 5 | 35 | 3.17472 | -6.519894 | 2.353026 | 1.955854 | 10.17003 | 6.743412
2018-01-31 16:01 | 339442.8 | 1200.001 | 5 | 35 | 3.094789 | -6.519799 | 2.353026 | 2.173201 | 10.17003 | 7.425177
2018-01-31 16:02 | 339544.3 | 1301.5424 | 5 | 35 | 2.999995 | -6.519835 | 2.353026 | 2.357098 | 10.17003 | 7.986192
2018-01-31 16:04 | 339664.4 | 119.9999 | 6 | 35 | 3.721176 | 0 | 2.353026 | 2.357098 | 10.17003 | 7.986192
2018-01-31 16:06 | 339784.4 | 240 | 6 | 35 | 3.736582 | 0 | 2.353026 | 2.357098 | 10.17003 | 7.986192
2018-01-31 16:07 | 339844.4 | 300.0038 | 6 | 35 | 3.743085 | 0 | 2.353026 | 2.357098 | 10.17003 | 7.986192
2018-01-31 16:07 | 339844.4 | 0.0027 | 7 | 36 | 3.743043 | 0 | 0 | 0 | 0 | 0
2018-01-31 16:09 | 339964.5 | 120.0001 | 2 | 36 | 4.200331 | 4.448792 | 0.1590192 | 1.077e-09 | 0.6618407 | 4.032e-09
2018-01-31 16:11 | 340084.5 | 240.0009 | 2 | 36 | 4.200298 | 4.026227 | 0.2993445 | 1.077e-09 | 1.251247 | 4.032e-09
2018-01-31 16:13 | 340204.5 | 360.0011 | 2 | 36 | 4.200283 | 3.703689 | 0.4281658 | 1.077e-09 | 1.792332 | 4.032e-09
2018-01-31 16:15 | 340324.5 | 480.0009 | 2 | 36 | 4.200241 | 3.37276 | 0.5461046 | 1.077e-09 | 2.287707 | 4.032e-09
2018-01-31 16:16 | 340365.5 | 521.052 | 2 | 36 | 4.200264 | 3.259997 | 0.5839254 | 1.077e-09 | 2.446565 | 4.032e-09
2018-01-31 16:18 | 340485.5 | 120.001 | 3 | 36 | 4.229867 | 3.26007 | 0.6922101 | 1.077e-09 | 2.902858 | 4.032e-09
2018-01-31 16:20 | 340605.5 | 240.0001 | 3 | 36 | 4.265017 | 3.260026 | 0.8008645 | 1.077e-09 | 3.364332 | 4.032e-09
2018-01-31 16:22 | 340725.5 | 360.0009 | 3 | 36 | 4.303829 | 3.259994 | 0.9095308 | 1.077e-09 | 3.82986 | 4.032e-09
2018-01-31 16:24 | 340845.5 | 480.0009 | 3 | 36 | 4.345462 | 3.260032 | 1.018189 | 1.077e-09 | 4.299761 | 4.032e-09
2018-01-31 16:26 | 340965.5 | 600.0009 | 3 | 36 | 4.388916 | 3.260005 | 1.126862 | 1.077e-09 | 4.774338 | 4.032e-09
2018-01-31 16:28 | 341085.5 | 720.0001 | 3 | 36 | 4.400312 | 2.922948 | 1.230995 | 1.077e-09 | 5.232396 | 4.032e-09
2018-01-31 16:30 | 341205.5 | 840.0009 | 3 | 36 | 4.400304 | 2.581267 | 1.322509 | 1.077e-09 | 5.635079 | 4.032e-09
2018-01-31 16:32 | 341325.5 | 960.001 | 3 | 36 | 4.400263 | 2.29379 | 1.403617 | 1.077e-09 | 5.991977 | 4.032e-09
2018-01-31 16:34 | 341445.5 | 1080.0009 | 3 | 36 | 4.400213 | 2.052859 | 1.47596 | 1.077e-09 | 6.310307 | 4.032e-09
2018-01-31 16:36 | 341565.5 | 1200.0002 | 3 | 36 | 4.400279 | 1.851923 | 1.540941 | 1.077e-09 | 6.596236 | 4.032e-09
2018-01-31 16:38 | 341685.5 | 1320.001 | 3 | 36 | 4.400284 | 1.681602 | 1.599735 | 1.077e-09 | 6.854949 | 4.032e-09
2018-01-31 16:40 | 341805.5 | 1440.0002 | 3 | 36 | 4.400245 | 1.534884 | 1.653274 | 1.077e-09 | 7.09053 | 4.032e-09
2018-01-31 16:42 | 341925.5 | 1560.0011 | 3 | 36 | 4.40022 | 1.409309 | 1.702292 | 1.077e-09 | 7.306221 | 4.032e-09
2018-01-31 16:44 | 342045.5 | 1680.0001 | 3 | 36 | 4.400196 | 1.297353 | 1.747369 | 1.077e-09 | 7.504569 | 4.032e-09
2018-01-31 16:46 | 342165.5 | 1800.001 | 3 | 36 | 4.4002 | 1.198031 | 1.788928 | 1.077e-09 | 7.687437 | 4.032e-09
2018-01-31 16:48 | 342285.5 | 1920.0001 | 3 | 36 | 4.400196 | 1.107735 | 1.827332 | 1.077e-09 | 7.856421 | 4.032e-09
2018-01-31 16:50 | 342405.5 | 2040.0002 | 3 | 36 | 4.40017 | 1.027314 | 1.8629 | 1.077e-09 | 8.012932 | 4.032e-09
2018-01-31 16:52 | 342525.5 | 2160.0009 | 3 | 36 | 4.400191 | 0.9586077 | 1.895976 | 1.077e-09 | 8.158471 | 4.032e-09
2018-01-31 16:54 | 342645.5 | 2280.0009 | 3 | 36 | 4.400203 | 0.8969049 | 1.926879 | 1.077e-09 | 8.29445 | 4.032e-09
2018-01-31 16:56 | 342765.5 | 2400.0002 | 3 | 36 | 4.400131 | 0.8386192 | 1.955796 | 1.077e-09 | 8.421688 | 4.032e-09
2018-01-31 16:58 | 342885.5 | 2520.0009 | 3 | 36 | 4.400212 | 0.7847557 | 1.982851 | 1.077e-09 | 8.540734 | 4.032e-09
2018-01-31 17:00 | 343005.5 | 2640.001 | 3 | 36 | 4.400187 | 0.7331963 | 2.008135 | 1.077e-09 | 8.651993 | 4.032e-09
2018-01-31 17:02 | 343125.5 | 2760.0001 | 3 | 36 | 4.400215 | 0.6854563 | 2.031763 | 1.077e-09 | 8.75596 | 4.032e-09
2018-01-31 17:04 | 343245.5 | 2880.0002 | 3 | 36 | 4.400154 | 0.6398239 | 2.053834 | 1.077e-09 | 8.853073 | 4.032e-09
2018-01-31 17:06 | 343365.5 | 3000.001 | 3 | 36 | 4.400176 | 0.5975504 | 2.074444 | 1.077e-09 | 8.94376 | 4.032e-09
2018-01-31 17:08 | 343485.5 | 3120.001 | 3 | 36 | 4.400154 | 0.5573692 | 2.093688 | 1.077e-09 | 9.02844 | 4.032e-09
2018-01-31 17:10 | 343605.5 | 3240.0002 | 3 | 36 | 4.40017 | 0.5209732 | 2.111657 | 1.077e-09 | 9.107506 | 4.032e-09
2018-01-31 17:12 | 343725.5 | 3360.0009 | 3 | 36 | 4.400113 | 0.4855843 | 2.128436 | 1.077e-09 | 9.181337 | 4.032e-09
2018-01-31 17:14 | 343845.5 | 3480.0002 | 3 | 36 | 4.400169 | 0.4521513 | 2.144072 | 1.077e-09 | 9.250138 | 4.032e-09
2018-01-31 17:16 | 343965.5 | 3600.0001 | 3 | 36 | 4.40019 | 0.4201784 | 2.158597 | 1.077e-09 | 9.314053 | 4.032e-09
2018-01-31 17:18 | 344085.5 | 3720.0018 | 3 | 36 | 4.400147 | 0.3911352 | 2.172112 | 1.077e-09 | 9.373517 | 4.032e-09
2018-01-31 17:20 | 344205.5 | 3840.0002 | 3 | 36 | 4.400125 | 0.365344 | 2.184724 | 1.077e-09 | 9.429013 | 4.032e-09
2018-01-31 17:22 | 344325.5 | 3960.001 | 3 | 36 | 4.400159 | 0.3423662 | 2.196518 | 1.077e-09 | 9.480908 | 4.032e-09
2018-01-31 17:24 | 344445.5 | 4080.001 | 3 | 36 | 4.400209 | 0.3215694 | 2.20756 | 1.077e-09 | 9.529494 | 4.032e-09
2018-01-31 17:26 | 344565.5 | 4200.0009 | 3 | 36 | 4.400129 | 0.3008633 | 2.217917 | 1.077e-09 | 9.575068 | 4.032e-09
2018-01-31 17:28 | 344685.5 | 4320.0002 | 3 | 36 | 4.400149 | 0.2824574 | 2.227637 | 1.077e-09 | 9.617834 | 4.032e-09
2018-01-31 17:30 | 344805.5 | 4440.0001 | 3 | 36 | 4.400164 | 0.2663002 | 2.236769 | 1.077e-09 | 9.658017 | 4.032e-09
2018-01-31 17:32 | 344925.5 | 4560.0002 | 3 | 36 | 4.400168 | 0.2507524 | 2.245371 | 1.077e-09 | 9.695868 | 4.032e-09
2018-01-31 17:34 | 345045.5 | 4680.001 | 3 | 36 | 4.40012 | 0.2361183 | 2.253479 | 1.077e-09 | 9.731545 | 4.032e-09
2018-01-31 17:36 | 345165.5 | 4800.0009 | 3 | 36 | 4.400123 | 0.222888 | 2.261131 | 1.077e-09 | 9.765212 | 4.032e-09
2018-01-31 17:38 | 345285.5 | 4920.0011 | 3 | 36 | 4.40013 | 0.2110624 | 2.268362 | 1.077e-09 | 9.797029 | 4.032e-09
2018-01-31 17:40 | 345405.5 | 5040.0018 | 3 | 36 | 4.400112 | 0.1996441 | 2.275198 | 1.077e-09 | 9.82711 | 4.032e-09
2018-01-31 17:42 | 345525.5 | 5160.001 | 3 | 36 | 4.400134 | 0.188982 | 2.281673 | 1.077e-09 | 9.855601 | 4.032e-09
2018-01-31 17:44 | 345645.5 | 5280.0001 | 3 | 36 | 4.400086 | 0.1788197 | 2.2878 | 1.077e-09 | 9.882561 | 4.032e-09
2018-01-31 17:46 | 345765.5 | 5400.0018 | 3 | 36 | 4.400114 | 0.1697435 | 2.293609 | 1.077e-09 | 9.908122 | 4.032e-09
2018-01-31 17:48 | 345885.5 | 5520.0002 | 3 | 36 | 4.400117 | 0.1611986 | 2.299119 | 1.077e-09 | 9.932367 | 4.032e-09
2018-01-31 17:50 | 346005.5 | 5640.0002 | 3 | 36 | 4.400117 | 0.1532755 | 2.304351 | 1.077e-09 | 9.955388 | 4.032e-09
2018-01-31 17:52 | 346125.5 | 5760.0009 | 3 | 36 | 4.400106 | 0.1453152 | 2.309322 | 1.077e-09 | 9.977262 | 4.032e-09
2018-01-31 17:54 | 346245.5 | 5880.0009 | 3 | 36 | 4.400072 | 0.1379023 | 2.314047 | 1.077e-09 | 9.998049 | 4.032e-09
2018-01-31 17:56 | 346365.5 | 6000.001 | 3 | 36 | 4.400109 | 0.1321907 | 2.318549 | 1.077e-09 | 10.01786 | 4.032e-09
2018-01-31 17:58 | 346485.5 | 6120 | 3 | 36 | 4.400094 | 0.1264277 | 2.322861 | 1.077e-09 | 10.03683 | 4.032e-09
2018-01-31 18:00 | 346605.5 | 6240.0002 | 3 | 36 | 4.400058 | 0.1210566 | 2.326998 | 1.077e-09 | 10.05503 | 4.032e-09
2018-01-31 18:02 | 346725.5 | 6360.0001 | 3 | 36 | 4.400076 | 0.1159945 | 2.330955 | 1.077e-09 | 10.07244 | 4.032e-09
2018-01-31 18:04 | 346845.5 | 6480.0009 | 3 | 36 | 4.400115 | 0.1114416 | 2.334751 | 1.077e-09 | 10.08915 | 4.032e-09
2018-01-31 18:06 | 346965.5 | 6600.0002 | 3 | 36 | 4.400106 | 0.1067705 | 2.338383 | 1.077e-09 | 10.10513 | 4.032e-09
2018-01-31 18:08 | 347085.5 | 6720.0001 | 3 | 36 | 4.400115 | 0.102109 | 2.341859 | 1.077e-09 | 10.12042 | 4.032e-09
2018-01-31 18:10 | 347205.5 | 6840.0002 | 3 | 36 | 4.400115 | 0.09785271 | 2.345182 | 1.077e-09 | 10.13505 | 4.032e-09
2018-01-31 18:12 | 347325.5 | 6960.0002 | 3 | 36 | 4.400059 | 0.09323788 | 2.348363 | 1.077e-09 | 10.14904 | 4.032e-09
2018-01-31 18:14 | 347445.5 | 7080.0009 | 3 | 36 | 4.400072 | 0.08926964 | 2.351406 | 1.077e-09 | 10.16243 | 4.032e-09
2018-01-31 18:16 | 347565.5 | 7200.001 | 3 | 36 | 4.400068 | 0.08559704 | 2.354326 | 1.077e-09 | 10.17528 | 4.032e-09
2018-01-31 18:18 | 347664.8 | 7299.3079 | 3 | 36 | 4.400058 | 0.08149719 | 2.356639 | 1.077e-09 | 10.18546 | 4.032e-09
2018-01-31 18:20 | 347784.9 | 120.0001 | 4 | 36 | 4.388276 | 0 | 2.356639 | 1.077e-09 | 10.18546 | 4.032e-09
2018-01-31 18:22 | 347904.9 | 240.0011 | 4 | 36 | 4.386725 | 0 | 2.356639 | 1.077e-09 | 10.18546 | 4.032e-09
2018-01-31 18:23 | 347964.9 | 300.0032 | 4 | 36 | 4.386205 | 0 | 2.356639 | 1.077e-09 | 10.18546 | 4.032e-09
2018-01-31 18:25 | 348084.9 | 120.0018 | 5 | 36 | 3.658972 | -6.519829 | 2.356639 | 0.2173175 | 10.18546 | 0.8068785
2018-01-31 18:27 | 348204.9 | 240.001 | 5 | 36 | 3.607647 | -6.519871 | 2.356639 | 0.4346235 | 10.18546 | 1.596957
2018-01-31 18:29 | 348324.9 | 360.001 | 5 | 36 | 3.537934 | -6.519859 | 2.356639 | 0.6519555 | 10.18546 | 2.373588
2018-01-31 18:31 | 348444.9 | 480.001 | 5 | 36 | 3.467708 | -6.519847 | 2.356639 | 0.8692775 | 10.18546 | 3.134748
2018-01-31 18:33 | 348564.9 | 600.0001 | 5 | 36 | 3.40223 | -6.519866 | 2.356639 | 1.086583 | 10.18546 | 3.881052
2018-01-31 18:35 | 348684.9 | 720.0001 | 5 | 36 | 3.344062 | -6.519861 | 2.356639 | 1.303913 | 10.18546 | 4.613996
2018-01-31 18:37 | 348804.9 | 840.0002 | 5 | 36 | 3.289713 | -6.519817 | 2.356639 | 1.521209 | 10.18546 | 5.334702
2018-01-31 18:39 | 348924.9 | 960.0001 | 5 | 36 | 3.236168 | -6.520188 | 2.356639 | 1.738556 | 10.18546 | 6.043933
2018-01-31 18:41 | 349044.9 | 1080.0001 | 5 | 36 | 3.176668 | -6.52007 | 2.356639 | 1.955859 | 10.18546 | 6.740875
2018-01-31 18:43 | 349164.9 | 1200.0009 | 5 | 36 | 3.10134 | -6.519831 | 2.356639 | 2.173205 | 10.18546 | 7.423531
2018-01-31 18:44 | 349275.3 | 1310.3968 | 5 | 36 | 2.999999 | -6.520152 | 2.356639 | 2.373142 | 10.18546 | 8.034355
2018-01-31 18:46 | 349395.4 | 120.0008 | 6 | 36 | 3.719932 | 0 | 2.356639 | 2.373142 | 10.18546 | 8.034355
2018-01-31 18:48 | 349515.4 | 240.0008 | 6 | 36 | 3.735134 | 0 | 2.356639 | 2.373142 | 10.18546 | 8.034355
2018-01-31 18:49 | 349575.4 | 300.0021 | 6 | 36 | 3.741585 | 0 | 2.356639 | 2.373142 | 10.18546 | 8.034355
2018-01-31 18:49 | 349575.4 | 0.0028 | 7 | 37 | 3.741681 | 0 | 0 | 0 | 0 | 0
2018-01-31 18:51 | 349695.5 | 120.0003 | 2 | 37 | 4.200337 | 4.472013 | 0.1594111 | 4.17e-10 | 0.6631951 | 1.56e-09
2018-01-31 18:53 | 349815.5 | 240.0002 | 2 | 37 | 4.200253 | 4.03089 | 0.3002014 | 4.17e-10 | 1.254555 | 1.56e-09
2018-01-31 18:55 | 349935.5 | 360.0003 | 2 | 37 | 4.200255 | 3.704509 | 0.4290829 | 4.17e-10 | 1.795893 | 1.56e-09
2018-01-31 18:57 | 350055.5 | 480.0019 | 2 | 37 | 4.20031 | 3.372773 | 0.5471044 | 4.17e-10 | 2.291615 | 1.56e-09
2018-01-31 18:58 | 350095.1 | 519.5841 | 2 | 37 | 4.200304 | 3.259974 | 0.5835611 | 4.17e-10 | 2.444744 | 1.56e-09
2018-01-31 19:00 | 350215 | 120.0002 | 3 | 37 | 4.231319 | 3.259978 | 0.6918301 | 4.17e-10 | 2.901052 | 1.56e-09
2018-01-31 19:02 | 350335 | 240.0009 | 3 | 37 | 4.267801 | 3.260005 | 0.8005042 | 4.17e-10 | 3.362846 | 1.56e-09
2018-01-31 19:04 | 350455.1 | 360.0026 | 3 | 37 | 4.306021 | 3.259946 | 0.9091668 | 4.17e-10 | 3.828663 | 1.56e-09
2018-01-31 19:06 | 350575 | 480.0009 | 3 | 37 | 4.345796 | 3.259984 | 1.017828 | 4.17e-10 | 4.298713 | 1.56e-09
2018-01-31 19:08 | 350695 | 600.0009 | 3 | 37 | 4.387513 | 3.25998 | 1.126485 | 4.17e-10 | 4.773163 | 1.56e-09
2018-01-31 19:10 | 350815 | 720.0003 | 3 | 37 | 4.400274 | 2.943797 | 1.231137 | 4.17e-10 | 5.233457 | 1.56e-09
2018-01-31 19:12 | 350935 | 840.0009 | 3 | 37 | 4.40028 | 2.60185 | 1.323385 | 4.17e-10 | 5.639375 | 1.56e-09
2018-01-31 19:14 | 351055 | 960.0002 | 3 | 37 | 4.40029 | 2.318248 | 1.405217 | 4.17e-10 | 5.99946 | 1.56e-09
2018-01-31 19:16 | 351175 | 1080.0001 | 3 | 37 | 4.40025 | 2.079787 | 1.478372 | 4.17e-10 | 6.321359 | 1.56e-09
2018-01-31 19:18 | 351295 | 1200.0002 | 3 | 37 | 4.400215 | 1.877687 | 1.54424 | 4.17e-10 | 6.611194 | 1.56e-09
2018-01-31 19:20 | 351415 | 1320.0001 | 3 | 37 | 4.400224 | 1.707219 | 1.603918 | 4.17e-10 | 6.873791 | 1.56e-09
2018-01-31 19:22 | 351535 | 1440.0002 | 3 | 37 | 4.400228 | 1.558776 | 1.658288 | 4.17e-10 | 7.113033 | 1.56e-09
2018-01-31 19:24 | 351655 | 1560.0011 | 3 | 37 | 4.40024 | 1.429499 | 1.708027 | 4.17e-10 | 7.331895 | 1.56e-09
2018-01-31 19:26 | 351775 | 1680.0001 | 3 | 37 | 4.400148 | 1.314185 | 1.753724 | 4.17e-10 | 7.532972 | 1.56e-09
2018-01-31 19:28 | 351895 | 1800.0002 | 3 | 37 | 4.400238 | 1.214175 | 1.795848 | 4.17e-10 | 7.718328 | 1.56e-09
2018-01-31 19:30 | 352015.1 | 1920.0018 | 3 | 37 | 4.400229 | 1.12327 | 1.834767 | 4.17e-10 | 7.889578 | 1.56e-09
2018-01-31 19:32 | 352135 | 2040.0002 | 3 | 37 | 4.40022 | 1.043244 | 1.87083 | 4.17e-10 | 8.048262 | 1.56e-09
2018-01-31 19:34 | 352255 | 2160.0011 | 3 | 37 | 4.400193 | 0.9736223 | 1.904424 | 4.17e-10 | 8.196083 | 1.56e-09
2018-01-31 19:36 | 352375 | 2280.0001 | 3 | 37 | 4.400215 | 0.9119644 | 1.935833 | 4.17e-10 | 8.33429 | 1.56e-09
2018-01-31 19:38 | 352495 | 2400.001 | 3 | 37 | 4.400228 | 0.8533869 | 1.965227 | 4.17e-10 | 8.463627 | 1.56e-09
2018-01-31 19:40 | 352615 | 2520.001 | 3 | 37 | 4.400179 | 0.797739 | 1.992729 | 4.17e-10 | 8.584643 | 1.56e-09
2018-01-31 19:42 | 352735 | 2640.001 | 3 | 37 | 4.400151 | 0.7453461 | 2.018439 | 4.17e-10 | 8.69777 | 1.56e-09
2018-01-31 19:44 | 352855 | 2760.001 | 3 | 37 | 4.400193 | 0.6968451 | 2.04247 | 4.17e-10 | 8.80351 | 1.56e-09
2018-01-31 19:46 | 352975 | 2880.0002 | 3 | 37 | 4.400216 | 0.6509228 | 2.06492 | 4.17e-10 | 8.902297 | 1.56e-09
2018-01-31 19:48 | 353095 | 3000.0002 | 3 | 37 | 4.400198 | 0.6078548 | 2.085891 | 4.17e-10 | 8.994573 | 1.56e-09
2018-01-31 19:50 | 353215 | 3120.0001 | 3 | 37 | 4.400203 | 0.5680857 | 2.105467 | 4.17e-10 | 9.08071 | 1.56e-09
2018-01-31 19:52 | 353335 | 3240.001 | 3 | 37 | 4.400147 | 0.5301504 | 2.12376 | 4.17e-10 | 9.1612 | 1.56e-09
2018-01-31 19:54 | 353455 | 3360.001 | 3 | 37 | 4.400192 | 0.4944601 | 2.140834 | 4.17e-10 | 9.236332 | 1.56e-09
2018-01-31 19:56 | 353575 | 3480.0002 | 3 | 37 | 4.400205 | 0.4597645 | 2.156719 | 4.17e-10 | 9.306226 | 1.56e-09
2018-01-31 19:58 | 353695 | 3600.0002 | 3 | 37 | 4.400131 | 0.4263306 | 2.171474 | 4.17e-10 | 9.371154 | 1.56e-09
2018-01-31 20:00 | 353815 | 3720.0003 | 3 | 37 | 4.400146 | 0.3976068 | 2.185202 | 4.17e-10 | 9.431555 | 1.56e-09
2018-01-31 20:02 | 353935 | 3840.001 | 3 | 37 | 4.400146 | 0.3718596 | 2.198024 | 4.17e-10 | 9.487974 | 1.56e-09
2018-01-31 20:04 | 354055.1 | 3960.0018 | 3 | 37 | 4.400151 | 0.3480186 | 2.210018 | 4.17e-10 | 9.540751 | 1.56e-09
2018-01-31 20:06 | 354175 | 4080.001 | 3 | 37 | 4.400154 | 0.3262129 | 2.221249 | 4.17e-10 | 9.590167 | 1.56e-09
2018-01-31 20:08 | 354295 | 4200.0009 | 3 | 37 | 4.400115 | 0.3057451 | 2.231783 | 4.17e-10 | 9.636522 | 1.56e-09
2018-01-31 20:10 | 354415 | 4320.0002 | 3 | 37 | 4.400141 | 0.2871361 | 2.241668 | 4.17e-10 | 9.680017 | 1.56e-09
2018-01-31 20:12 | 354535 | 4440.0001 | 3 | 37 | 4.400114 | 0.2698488 | 2.250956 | 4.17e-10 | 9.720881 | 1.56e-09
2018-01-31 20:14 | 354655 | 4560.0009 | 3 | 37 | 4.400148 | 0.2549124 | 2.259708 | 4.17e-10 | 9.759394 | 1.56e-09
2018-01-31 20:16 | 354775 | 4680.0002 | 3 | 37 | 4.400149 | 0.2408428 | 2.267962 | 4.17e-10 | 9.795712 | 1.56e-09
2018-01-31 20:18 | 354895.1 | 4800.0018 | 3 | 37 | 4.400139 | 0.2272358 | 2.275751 | 4.17e-10 | 9.829987 | 1.56e-09
2018-01-31 20:20 | 355015 | 4920.0003 | 3 | 37 | 4.40011 | 0.2143383 | 2.283111 | 4.17e-10 | 9.862371 | 1.56e-09
2018-01-31 20:22 | 355135 | 5040.0001 | 3 | 37 | 4.400083 | 0.2025404 | 2.29007 | 4.17e-10 | 9.892991 | 1.56e-09
2018-01-31 20:24 | 355255.1 | 5160.0018 | 3 | 37 | 4.400152 | 0.1925135 | 2.29665 | 4.17e-10 | 9.921944 | 1.56e-09
2018-01-31 20:26 | 355375 | 5280.0001 | 3 | 37 | 4.400114 | 0.1820822 | 2.302886 | 4.17e-10 | 9.949383 | 1.56e-09
2018-01-31 20:28 | 355495 | 5400.0009 | 3 | 37 | 4.400087 | 0.1719151 | 2.308788 | 4.17e-10 | 9.97535 | 1.56e-09
2018-01-31 20:30 | 355615 | 5520.0002 | 3 | 37 | 4.400092 | 0.1633635 | 2.314383 | 4.17e-10 | 9.999971 | 1.56e-09
2018-01-31 20:32 | 355735 | 5640.0009 | 3 | 37 | 4.400117 | 0.1551666 | 2.319697 | 4.17e-10 | 10.02335 | 1.56e-09
2018-01-31 20:34 | 355855 | 5760.001 | 3 | 37 | 4.400124 | 0.1475782 | 2.324739 | 4.17e-10 | 10.04554 | 1.56e-09
2018-01-31 20:36 | 355975 | 5880.0001 | 3 | 37 | 4.400116 | 0.1404457 | 2.329538 | 4.17e-10 | 10.06665 | 1.56e-09
2018-01-31 20:38 | 356095 | 6000.0002 | 3 | 37 | 4.400044 | 0.1337357 | 2.33411 | 4.17e-10 | 10.08677 | 1.56e-09
2018-01-31 20:40 | 356215 | 6120.0001 | 3 | 37 | 4.400077 | 0.1282501 | 2.338488 | 4.17e-10 | 10.10604 | 1.56e-09
2018-01-31 20:42 | 356335 | 6240.001 | 3 | 37 | 4.400114 | 0.1232252 | 2.342678 | 4.17e-10 | 10.12447 | 1.56e-09
2018-01-31 20:44 | 356455 | 6360.001 | 3 | 37 | 4.400099 | 0.1178799 | 2.346686 | 4.17e-10 | 10.14211 | 1.56e-09
2018-01-31 20:46 | 356575 | 6480.0001 | 3 | 37 | 4.40009 | 0.1126099 | 2.35053 | 4.17e-10 | 10.15902 | 1.56e-09
2018-01-31 20:48 | 356695 | 6600.0001 | 3 | 37 | 4.400041 | 0.1074686 | 2.354213 | 4.17e-10 | 10.17523 | 1.56e-09
2018-01-31 20:50 | 356815 | 6720.0009 | 3 | 37 | 4.400059 | 0.1027775 | 2.357735 | 4.17e-10 | 10.19072 | 1.56e-09
2018-01-31 20:52 | 356935 | 6840.0009 | 3 | 37 | 4.400101 | 0.09886646 | 2.361102 | 4.17e-10 | 10.20554 | 1.56e-09
2018-01-31 20:54 | 357055 | 6960.0001 | 3 | 37 | 4.400103 | 0.09493828 | 2.364332 | 4.17e-10 | 10.21975 | 1.56e-09
2018-01-31 20:56 | 357175 | 7080.0002 | 3 | 37 | 4.400092 | 0.09072113 | 2.367421 | 4.17e-10 | 10.23334 | 1.56e-09
2018-01-31 20:58 | 357295 | 7200.0009 | 3 | 37 | 4.400075 | 0.08664417 | 2.370375 | 4.17e-10 | 10.24634 | 1.56e-09
2018-01-31 21:00 | 357415 | 7320.0001 | 3 | 37 | 4.400037 | 0.08191681 | 2.373193 | 4.17e-10 | 10.25874 | 1.56e-09
2018-01-31 21:00 | 357421.9 | 7326.8151 | 3 | 37 | 4.400033 | 0.08149338 | 2.373348 | 4.17e-10 | 10.25942 | 1.56e-09
2018-01-31 21:02 | 357541.9 | 120.0001 | 4 | 37 | 4.388231 | 0 | 2.373348 | 4.17e-10 | 10.25942 | 1.56e-09
2018-01-31 21:04 | 357661.9 | 240.0001 | 4 | 37 | 4.386739 | 0 | 2.373348 | 4.17e-10 | 10.25942 | 1.56e-09
2018-01-31 21:05 | 357721.9 | 300.004 | 4 | 37 | 4.386217 | 0 | 2.373348 | 4.17e-10 | 10.25942 | 1.56e-09
2018-01-31 21:07 | 357842 | 120.0009 | 5 | 37 | 3.658886 | -6.519913 | 2.373348 | 0.2173011 | 10.25942 | 0.806771
2018-01-31 21:09 | 357962 | 240.0009 | 5 | 37 | 3.607085 | -6.519869 | 2.373348 | 0.4346178 | 10.25942 | 1.596841
2018-01-31 21:11 | 358082 | 360.001 | 5 | 37 | 3.537017 | -6.519884 | 2.373348 | 0.6519314 | 10.25942 | 2.373256
2018-01-31 21:13 | 358202 | 480.0009 | 5 | 37 | 3.466903 | -6.52021 | 2.373348 | 0.8692585 | 10.25942 | 3.134207
2018-01-31 21:15 | 358322 | 600.001 | 5 | 37 | 3.403641 | -6.519866 | 2.373348 | 1.086572 | 10.25942 | 3.880614
2018-01-31 21:17 | 358442 | 720.001 | 5 | 37 | 3.346952 | -6.519831 | 2.373348 | 1.303926 | 10.25942 | 4.61418
2018-01-31 21:19 | 358562 | 840.0009 | 5 | 37 | 3.294516 | -6.519864 | 2.373348 | 1.521236 | 10.25942 | 5.335752
2018-01-31 21:21 | 358682 | 960.0009 | 5 | 37 | 3.241308 | -6.519966 | 2.373348 | 1.738567 | 10.25942 | 6.046022
2018-01-31 21:23 | 358802 | 1080.0009 | 5 | 37 | 3.18215 | -6.520174 | 2.373348 | 1.955869 | 10.25942 | 6.744109
2018-01-31 21:25 | 358922 | 1200.001 | 5 | 37 | 3.107147 | -6.519834 | 2.373348 | 2.173214 | 10.25942 | 7.42804
2018-01-31 21:27 | 359037.3 | 1315.2664 | 5 | 37 | 2.999997 | -6.519884 | 2.373348 | 2.381952 | 10.25942 | 8.066431
2018-01-31 21:29 | 359157.3383 | 120.0007 | 6 | 37 | 3.719195 | 0 | 2.373348 | 2.381952 | 10.25942 | 8.066431
2018-01-31 21:31 | 359277.3376 | 240 | 6 | 37 | 3.734357 | 0 | 2.373348 | 2.381952 | 10.25942 | 8.066431
2018-01-31 21:32 | 359337.3406 | 300.003 | 6 | 37 | 3.740709 | 0 | 2.373348 | 2.381952 | 10.25942 | 8.066431
2018-01-31 21:32 | 359337.3 | 0.0028 | 7 | 38 | 3.740778 | 0 | 0 | 0 | 0 | 0
2018-01-31 21:34 | 359457.4 | 120.0002 | 2 | 38 | 4.200314 | 4.46211 | 0.1593533 | 5.805e-09 | 0.6629296 | 2.1715e-08
2018-01-31 21:36 | 359577.4 | 240.001 | 2 | 38 | 4.200272 | 3.99709 | 0.2994433 | 5.805e-09 | 1.251349 | 2.1715e-08
2018-01-31 21:38 | 359697.4 | 360.0001 | 2 | 38 | 4.200278 | 3.646689 | 0.4267442 | 5.805e-09 | 1.786048 | 2.1715e-08
2018-01-31 21:40 | 359817.4 | 480.0011 | 2 | 38 | 4.200305 | 3.315288 | 0.5427199 | 5.805e-09 | 2.273178 | 2.1715e-08
2018-01-31 21:40 | 359837.5 | 500.1216 | 2 | 38 | 4.200264 | 3.259999 | 0.5610859 | 5.805e-09 | 2.35032 | 2.1715e-08
2018-01-31 21:42 | 359957.6 | 120.001 | 3 | 38 | 4.229342 | 3.260024 | 0.6693683 | 5.805e-09 | 2.806586 | 2.1715e-08
2018-01-31 21:44 | 360077.6 | 240.0009 | 3 | 38 | 4.263235 | 3.260087 | 0.7780194 | 5.805e-09 | 3.26792 | 2.1715e-08
2018-01-31 21:46 | 360197.6 | 360.001 | 3 | 38 | 4.300221 | 3.260039 | 0.8866931 | 5.805e-09 | 3.733207 | 2.1715e-08
2018-01-31 21:48 | 360317.6 | 480.001 | 3 | 38 | 4.339273 | 3.260024 | 0.9953485 | 5.805e-09 | 4.202555 | 2.1715e-08
2018-01-31 21:50 | 360437.6 | 600.0002 | 3 | 38 | 4.379955 | 3.260049 | 1.104018 | 5.805e-09 | 4.676292 | 2.1715e-08
2018-01-31 21:52 | 360557.6 | 720.0001 | 3 | 38 | 4.400285 | 3.01912 | 1.210435 | 5.805e-09 | 5.144025 | 2.1715e-08
2018-01-31 21:54 | 360677.6 | 840.001 | 3 | 38 | 4.40022 | 2.667434 | 1.305041 | 5.805e-09 | 5.560319 | 2.1715e-08
2018-01-31 21:56 | 360797.6 | 960.001 | 3 | 38 | 4.400274 | 2.376733 | 1.388959 | 5.805e-09 | 5.929579 | 2.1715e-08
2018-01-31 21:58 | 360917.6 | 1080.0011 | 3 | 38 | 4.400281 | 2.130395 | 1.463956 | 5.805e-09 | 6.25959 | 2.1715e-08
2018-01-31 22:00 | 361037.6 | 1200.0002 | 3 | 38 | 4.400252 | 1.922627 | 1.531397 | 5.805e-09 | 6.556344 | 2.1715e-08
2018-01-31 22:02 | 361157.6 | 1320.0002 | 3 | 38 | 4.400239 | 1.746036 | 1.592457 | 5.805e-09 | 6.825023 | 2.1715e-08
2018-01-31 22:04 | 361277.6 | 1440.0003 | 3 | 38 | 4.400244 | 1.593483 | 1.648055 | 5.805e-09 | 7.069668 | 2.1715e-08
2018-01-31 22:06 | 361397.6 | 1560.0002 | 3 | 38 | 4.400262 | 1.460826 | 1.698906 | 5.805e-09 | 7.293424 | 2.1715e-08
2018-01-31 22:08 | 361517.6 | 1680.0009 | 3 | 38 | 4.400215 | 1.344043 | 1.745591 | 5.805e-09 | 7.498849 | 2.1715e-08
2018-01-31 22:10 | 361637.6 | 1800.001 | 3 | 38 | 4.400211 | 1.24084 | 1.788648 | 5.805e-09 | 7.688308 | 2.1715e-08
2018-01-31 22:12 | 361757.6 | 1920.0009 | 3 | 38 | 4.400206 | 1.148612 | 1.82844 | 5.805e-09 | 7.863399 | 2.1715e-08
2018-01-31 22:14 | 361877.6 | 2040.0002 | 3 | 38 | 4.4002 | 1.068314 | 1.86535 | 5.805e-09 | 8.025814 | 2.1715e-08
2018-01-31 22:16 | 361997.6 | 2160.001 | 3 | 38 | 4.400161 | 0.9974289 | 1.899771 | 5.805e-09 | 8.177271 | 2.1715e-08
2018-01-31 22:18 | 362117.6 | 2280.0002 | 3 | 38 | 4.400156 | 0.9333372 | 1.931953 | 5.805e-09 | 8.318877 | 2.1715e-08
2018-01-31 22:20 | 362237.6 | 2400.0001 | 3 | 38 | 4.400155 | 0.8734818 | 1.962073 | 5.805e-09 | 8.451412 | 2.1715e-08
2018-01-31 22:22 | 362357.6 | 2520.0009 | 3 | 38 | 4.400196 | 0.8175793 | 1.990256 | 5.805e-09 | 8.575424 | 2.1715e-08
2018-01-31 22:24 | 362477.6 | 2640.001 | 3 | 38 | 4.400178 | 0.7639732 | 2.016607 | 5.805e-09 | 8.69137 | 2.1715e-08
2018-01-31 22:26 | 362597.6 | 2760.0001 | 3 | 38 | 4.400164 | 0.7138538 | 2.041231 | 5.805e-09 | 8.799724 | 2.1715e-08
2018-01-31 22:28 | 362717.6 | 2880.0002 | 3 | 38 | 4.400121 | 0.6665697 | 2.064242 | 5.805e-09 | 8.900975 | 2.1715e-08
2018-01-31 22:30 | 362837.6 | 3000.001 | 3 | 38 | 4.400169 | 0.623395 | 2.08575 | 5.805e-09 | 8.995613 | 2.1715e-08
2018-01-31 22:32 | 362957.6 | 3120.001 | 3 | 38 | 4.400124 | 0.5822029 | 2.105842 | 5.805e-09 | 9.084022 | 2.1715e-08
2018-01-31 22:34 | 363077.6 | 3240.001 | 3 | 38 | 4.400161 | 0.544055 | 2.124616 | 5.805e-09 | 9.166632 | 2.1715e-08
2018-01-31 22:36 | 363197.6 | 3360.0009 | 3 | 38 | 4.400125 | 0.506752 | 2.142131 | 5.805e-09 | 9.243697 | 2.1715e-08
2018-01-31 22:38 | 363317.6 | 3480.001 | 3 | 38 | 4.400178 | 0.471199 | 2.158424 | 5.805e-09 | 9.315393 | 2.1715e-08
2018-01-31 22:40 | 363437.6 | 3600.0001 | 3 | 38 | 4.400201 | 0.4389553 | 2.173571 | 5.805e-09 | 9.38204 | 2.1715e-08
2018-01-31 22:42 | 363557.6 | 3720.0011 | 3 | 38 | 4.40015 | 0.4091969 | 2.187686 | 5.805e-09 | 9.444151 | 2.1715e-08
2018-01-31 22:44 | 363677.6 | 3840.0018 | 3 | 38 | 4.400184 | 0.3829041 | 2.200875 | 5.805e-09 | 9.502183 | 2.1715e-08
2018-01-31 22:46 | 363797.6 | 3960.0018 | 3 | 38 | 4.400196 | 0.3588142 | 2.213213 | 5.805e-09 | 9.55647 | 2.1715e-08
2018-01-31 22:48 | 363917.6 | 4080.0001 | 3 | 38 | 4.40017 | 0.3359289 | 2.224769 | 5.805e-09 | 9.607322 | 2.1715e-08
2018-01-31 22:50 | 364037.6 | 4200.0002 | 3 | 38 | 4.400141 | 0.3150597 | 2.235609 | 5.805e-09 | 9.655016 | 2.1715e-08
2018-01-31 22:52 | 364157.6 | 4320.0019 | 3 | 38 | 4.40012 | 0.2964439 | 2.245796 | 5.805e-09 | 9.699841 | 2.1715e-08
2018-01-31 22:54 | 364277.6 | 4440.001 | 3 | 38 | 4.400177 | 0.2793093 | 2.255388 | 5.805e-09 | 9.742047 | 2.1715e-08
2018-01-31 22:56 | 364397.6 | 4560.001 | 3 | 38 | 4.400155 | 0.26299 | 2.264419 | 5.805e-09 | 9.781786 | 2.1715e-08
2018-01-31 22:58 | 364517.6 | 4680.0001 | 3 | 38 | 4.400142 | 0.248373 | 2.27294 | 5.805e-09 | 9.81928 | 2.1715e-08
2018-01-31 23:00 | 364637.6 | 4800.0018 | 3 | 38 | 4.400136 | 0.2343493 | 2.280982 | 5.805e-09 | 9.854665 | 2.1715e-08
2018-01-31 23:02 | 364757.6 | 4920.0002 | 3 | 38 | 4.40013 | 0.2214518 | 2.288573 | 5.805e-09 | 9.888065 | 2.1715e-08
2018-01-31 23:04 | 364877.6 | 5040.001 | 3 | 38 | 4.400078 | 0.2085276 | 2.295748 | 5.805e-09 | 9.919638 | 2.1715e-08
2018-01-31 23:06 | 364997.6 | 5160.0002 | 3 | 38 | 4.400093 | 0.197731 | 2.302533 | 5.805e-09 | 9.949492 | 2.1715e-08
2018-01-31 23:08 | 365117.6 | 5280.0001 | 3 | 38 | 4.400083 | 0.186676 | 2.308954 | 5.805e-09 | 9.977744 | 2.1715e-08
2018-01-31 23:10 | 365237.6 | 5400.0003 | 3 | 38 | 4.4001 | 0.1772327 | 2.315028 | 5.805e-09 | 10.00447 | 2.1715e-08
2018-01-31 23:12 | 365357.6 | 5520.0001 | 3 | 38 | 4.400149 | 0.1686678 | 2.320786 | 5.805e-09 | 10.02981 | 2.1715e-08
2018-01-31 23:14 | 365477.6 | 5640.001 | 3 | 38 | 4.400139 | 0.1600428 | 2.326248 | 5.805e-09 | 10.05384 | 2.1715e-08
2018-01-31 23:16 | 365597.6 | 5760.0002 | 3 | 38 | 4.400104 | 0.1518221 | 2.331434 | 5.805e-09 | 10.07666 | 2.1715e-08
2018-01-31 23:18 | 365717.6 | 5880.0009 | 3 | 38 | 4.400087 | 0.1443119 | 2.336369 | 5.805e-09 | 10.09838 | 2.1715e-08
2018-01-31 23:20 | 365837.6 | 6000.0002 | 3 | 38 | 4.400076 | 0.1375093 | 2.341063 | 5.805e-09 | 10.11903 | 2.1715e-08
2018-01-31 23:22 | 365957.6 | 6120.001 | 3 | 38 | 4.400154 | 0.1321707 | 2.345556 | 5.805e-09 | 10.1388 | 2.1715e-08
2018-01-31 23:24 | 366077.6 | 6240.0001 | 3 | 38 | 4.40011 | 0.1264343 | 2.349859 | 5.805e-09 | 10.15773 | 2.1715e-08
2018-01-31 23:26 | 366197.6 | 6360.0002 | 3 | 38 | 4.400109 | 0.1209784 | 2.353977 | 5.805e-09 | 10.17585 | 2.1715e-08
2018-01-31 23:28 | 366317.6 | 6480.001 | 3 | 38 | 4.400074 | 0.1155901 | 2.357924 | 5.805e-09 | 10.19322 | 2.1715e-08
2018-01-31 23:30 | 366437.6 | 6600.001 | 3 | 38 | 4.400067 | 0.1110296 | 2.3617 | 5.805e-09 | 10.20983 | 2.1715e-08
2018-01-31 23:32 | 366557.6 | 6720.0009 | 3 | 38 | 4.400116 | 0.1067085 | 2.36532 | 5.805e-09 | 10.22576 | 2.1715e-08
2018-01-31 23:34 | 366677.6 | 6840.0002 | 3 | 38 | 4.400099 | 0.1017008 | 2.368785 | 5.805e-09 | 10.24101 | 2.1715e-08
2018-01-31 23:36 | 366797.6 | 6960.0009 | 3 | 38 | 4.400097 | 0.09737492 | 2.372094 | 5.805e-09 | 10.25557 | 2.1715e-08
2018-01-31 23:38 | 366917.6 | 7080.001 | 3 | 38 | 4.40009 | 0.09270763 | 2.375264 | 5.805e-09 | 10.26951 | 2.1715e-08
2018-01-31 23:40 | 367037.6 | 7200.0002 | 3 | 38 | 4.400079 | 0.08841515 | 2.37828 | 5.805e-09 | 10.28278 | 2.1715e-08
2018-01-31 23:42 | 367157.6 | 7320.001 | 3 | 38 | 4.400011 | 0.0837059 | 2.38116 | 5.805e-09 | 10.29546 | 2.1715e-08
2018-01-31 23:44 | 367224.9 | 7387.3759 | 3 | 38 | 4.400081 | 0.08149338 | 2.382717 | 5.805e-09 | 10.30231 | 2.1715e-08
2018-01-31 23:46 | 367345 | 120.0009 | 4 | 38 | 4.388255 | 0 | 2.382717 | 5.805e-09 | 10.30231 | 2.1715e-08
2018-01-31 23:48 | 367465 | 240.0009 | 4 | 38 | 4.386748 | 0 | 2.382717 | 5.805e-09 | 10.30231 | 2.1715e-08
2018-01-31 23:49 | 367525 | 300.003 | 4 | 38 | 4.386239 | 0 | 2.382717 | 5.805e-09 | 10.30231 | 2.1715e-08
2018-01-31 23:51 | 367645.0696 | 120.0011 | 5 | 38 | 3.66117 | -6.519995 | 2.382717 | 0.2172933 | 10.30231 | 0.8069925
2018-01-31 23:53 | 367765.0688 | 240.0003 | 5 | 38 | 3.61193 | -6.520128 | 2.382717 | 0.434637 | 10.30231 | 1.597959
2018-01-31 23:55 | 367885.0688 | 360.0003 | 5 | 38 | 3.543655 | -6.520175 | 2.382717 | 0.6519894 | 10.30231 | 2.37572
2018-01-31 23:57 | 368005.0688 | 480.0003 | 5 | 38 | 3.474247 | -6.520177 | 2.382717 | 0.8693054 | 10.30231 | 3.138201
2018-01-31 23:59 | 368125.0688 | 600.0003 | 5 | 38 | 3.410015 | -6.519802 | 2.382717 | 1.086635 | 10.30231 | 3.886165
2018-02-01 00:01 | 368245.0687 | 720.0002 | 5 | 38 | 3.351803 | -6.519867 | 2.382717 | 1.30398 | 10.30231 | 4.620886
2018-02-01 00:03 | 368365.0687 | 840.0002 | 5 | 38 | 3.298344 | -6.520187 | 2.382717 | 1.521279 | 10.30231 | 5.343381
2018-02-01 00:05 | 368485.0696 | 960.0011 | 5 | 38 | 3.244915 | -6.519827 | 2.382717 | 1.73863 | 10.30231 | 6.054529
2018-02-01 00:07 | 368605.0687 | 1080.0002 | 5 | 38 | 3.186605 | -6.519825 | 2.382717 | 1.955954 | 10.30231 | 6.75357
2018-02-01 00:09 | 368725.0695 | 1200.001 | 5 | 38 | 3.111901 | -6.519919 | 2.382717 | 2.173283 | 10.30231 | 7.438414
2018-02-01 00:11 | 368844.7533 | 1319.6848 | 5 | 38 | 2.999996 | -6.519897 | 2.382717 | 2.39001 | 10.30231 | 8.101802
2018-02-01 00:13 | 368964.8 | 120.0009 | 6 | 38 | 3.718694 | 0 | 2.382717 | 2.390042 | 10.30231 | 8.101896
2018-02-01 00:15 | 369084.8 | 240.0002 | 6 | 38 | 3.733785 | 0 | 2.382717 | 2.390042 | 10.30231 | 8.101896
2018-02-01 00:16 | 369144.8 | 300.0015 | 6 | 38 | 3.739944 | 0 | 2.382717 | 2.390042 | 10.30231 | 8.101896
2018-02-01 00:16 | 369144.8 | 0.0028 | 7 | 39 | 3.740001 | 0 | 0 | 0 | 0 | 0
2018-02-01 00:18 | 369264.9 | 120.0003 | 2 | 39 | 4.200346 | 4.408134 | 0.1585486 | 7.017e-09 | 0.6599224 | 2.6242e-08
2018-02-01 00:20 | 369384.9 | 240.0004 | 2 | 39 | 4.200277 | 3.958243 | 0.297033 | 7.017e-09 | 1.241597 | 2.6242e-08
2018-02-01 00:22 | 369504.9 | 360.0002 | 2 | 39 | 4.200287 | 3.635867 | 0.4235692 | 7.017e-09 | 1.773084 | 2.6242e-08
2018-02-01 00:24 | 369624.9 | 480.0011 | 2 | 39 | 4.200237 | 3.31224 | 0.5393751 | 7.017e-09 | 2.2595 | 2.6242e-08
2018-02-01 00:24 | 369644.7 | 499.7753 | 2 | 39 | 4.200266 | 3.259986 | 0.5574258 | 7.017e-09 | 2.335318 | 2.6242e-08
2018-02-01 00:26 | 369764.7 | 120.0009 | 3 | 39 | 4.228953 | 3.259992 | 0.6656994 | 7.017e-09 | 2.791526 | 2.6242e-08
2018-02-01 00:28 | 369884.7 | 240.0001 | 3 | 39 | 4.262127 | 3.260026 | 0.7743644 | 7.017e-09 | 3.252838 | 2.6242e-08
2018-02-01 00:30 | 370004.7 | 360.001 | 3 | 39 | 4.298385 | 3.259959 | 0.8830234 | 7.017e-09 | 3.717902 | 2.6242e-08
2018-02-01 00:32 | 370124.7 | 480.0002 | 3 | 39 | 4.337086 | 3.259976 | 0.9916875 | 7.017e-09 | 4.187062 | 2.6242e-08
2018-02-01 00:34 | 370244.7 | 600.001 | 3 | 39 | 4.377561 | 3.259999 | 1.100341 | 7.017e-09 | 4.660485 | 2.6242e-08
2018-02-01 00:36 | 370364.7 | 720.0018 | 3 | 39 | 4.400288 | 3.040355 | 1.207199 | 7.017e-09 | 5.130024 | 2.6242e-08
2018-02-01 00:38 | 370484.7 | 840.0001 | 3 | 39 | 4.400285 | 2.685145 | 1.302407 | 7.017e-09 | 5.548968 | 2.6242e-08
2018-02-01 00:40 | 370604.7 | 960.0018 | 3 | 39 | 4.400297 | 2.39022 | 1.386854 | 7.017e-09 | 5.920556 | 2.6242e-08
2018-02-01 00:42 | 370724.7 | 1080.0011 | 3 | 39 | 4.400229 | 2.142529 | 1.462269 | 7.017e-09 | 6.252401 | 2.6242e-08
2018-02-01 00:44 | 370844.7 | 1200.0001 | 3 | 39 | 4.400268 | 1.935376 | 1.530124 | 7.017e-09 | 6.550982 | 2.6242e-08
2018-02-01 00:46 | 370964.7 | 1320.0011 | 3 | 39 | 4.400225 | 1.758868 | 1.591621 | 7.017e-09 | 6.821582 | 2.6242e-08
2018-02-01 00:48 | 371084.7 | 1440.0002 | 3 | 39 | 4.400246 | 1.604894 | 1.647613 | 7.017e-09 | 7.067963 | 2.6242e-08
2018-02-01 00:50 | 371204.7 | 1560.0002 | 3 | 39 | 4.400202 | 1.470496 | 1.698827 | 7.017e-09 | 7.293315 | 2.6242e-08
2018-02-01 00:52 | 371324.7 | 1680.0019 | 3 | 39 | 4.400205 | 1.353802 | 1.745872 | 7.017e-09 | 7.500322 | 2.6242e-08
2018-02-01 00:54 | 371444.7 | 1800.0009 | 3 | 39 | 4.400188 | 1.250239 | 1.789242 | 7.017e-09 | 7.69116 | 2.6242e-08
2018-02-01 00:56 | 371564.7 | 1920.0002 | 3 | 39 | 4.400201 | 1.162996 | 1.829429 | 7.017e-09 | 7.867993 | 2.6242e-08
2018-02-01 00:58 | 371684.7 | 2040.0009 | 3 | 39 | 4.400235 | 1.086699 | 1.866887 | 7.017e-09 | 8.032814 | 2.6242e-08
2018-02-01 01:00 | 371804.7 | 2160.0002 | 3 | 39 | 4.4002 | 1.01507 | 1.901887 | 7.017e-09 | 8.18682 | 2.6242e-08
2018-02-01 01:02 | 371924.7 | 2280.0009 | 3 | 39 | 4.400177 | 0.9486685 | 1.934605 | 7.017e-09 | 8.330786 | 2.6242e-08
2018-02-01 01:04 | 372044.7 | 2400.001 | 3 | 39 | 4.400173 | 0.8864069 | 1.965186 | 7.017e-09 | 8.465349 | 2.6242e-08
2018-02-01 01:06 | 372164.7 | 2520.0009 | 3 | 39 | 4.400238 | 0.8289185 | 1.993755 | 7.017e-09 | 8.591055 | 2.6242e-08
2018-02-01 01:08 | 372284.7 | 2640.0002 | 3 | 39 | 4.400212 | 0.7737303 | 2.020435 | 7.017e-09 | 8.708455 | 2.6242e-08
2018-02-01 01:10 | 372404.7 | 2760.0001 | 3 | 39 | 4.400111 | 0.7211123 | 2.045348 | 7.017e-09 | 8.818075 | 2.6242e-08
2018-02-01 01:12 | 372524.7 | 2880.0009 | 3 | 39 | 4.400159 | 0.6738777 | 2.06861 | 7.017e-09 | 8.920436 | 2.6242e-08
2018-02-01 01:14 | 372644.7 | 3000.001 | 3 | 39 | 4.400182 | 0.6297894 | 2.090331 | 7.017e-09 | 9.016007 | 2.6242e-08
2018-02-01 01:16 | 372764.7 | 3120.0001 | 3 | 39 | 4.400187 | 0.5878248 | 2.110616 | 7.017e-09 | 9.105268 | 2.6242e-08
2018-02-01 01:18 | 372884.7 | 3240.001 | 3 | 39 | 4.400164 | 0.5464344 | 2.129519 | 7.017e-09 | 9.188444 | 2.6242e-08
2018-02-01 01:20 | 373004.7 | 3360.0003 | 3 | 39 | 4.4002 | 0.5078192 | 2.147082 | 7.017e-09 | 9.265725 | 2.6242e-08
2018-02-01 01:22 | 373124.7 | 3480.0009 | 3 | 39 | 4.400213 | 0.4725523 | 2.163402 | 7.017e-09 | 9.337535 | 2.6242e-08
2018-02-01 01:24 | 373244.7 | 3600.0011 | 3 | 39 | 4.400226 | 0.4413271 | 2.178611 | 7.017e-09 | 9.404455 | 2.6242e-08
2018-02-01 01:26 | 373364.7 | 3720.0009 | 3 | 39 | 4.400147 | 0.4122791 | 2.192814 | 7.017e-09 | 9.466954 | 2.6242e-08
2018-02-01 01:28 | 373484.7 | 3840.0002 | 3 | 39 | 4.400171 | 0.3860435 | 2.206106 | 7.017e-09 | 9.525439 | 2.6242e-08
2018-02-01 01:30 | 373604.7 | 3960.0009 | 3 | 39 | 4.400131 | 0.361249 | 2.218555 | 7.017e-09 | 9.580218 | 2.6242e-08
2018-02-01 01:32 | 373724.7 | 4080.0002 | 3 | 39 | 4.400145 | 0.3390055 | 2.230227 | 7.017e-09 | 9.631576 | 2.6242e-08
2018-02-01 01:34 | 373844.7 | 4200.0001 | 3 | 39 | 4.400139 | 0.3185759 | 2.241185 | 7.017e-09 | 9.679793 | 2.6242e-08
2018-02-01 01:36 | 373964.7 | 4320.0009 | 3 | 39 | 4.400169 | 0.2996426 | 2.251487 | 7.017e-09 | 9.725121 | 2.6242e-08
2018-02-01 01:38 | 374084.7 | 4440.0002 | 3 | 39 | 4.400133 | 0.2820616 | 2.261173 | 7.017e-09 | 9.767745 | 2.6242e-08
2018-02-01 01:40 | 374204.7 | 4560.0002 | 3 | 39 | 4.400167 | 0.2659159 | 2.270299 | 7.017e-09 | 9.807899 | 2.6242e-08
2018-02-01 01:42 | 374324.7 | 4680.0019 | 3 | 39 | 4.400166 | 0.2507811 | 2.278899 | 7.017e-09 | 9.845738 | 2.6242e-08
2018-02-01 01:44 | 374444.7 | 4800.0009 | 3 | 39 | 4.400161 | 0.2367773 | 2.287014 | 7.017e-09 | 9.881444 | 2.6242e-08
2018-02-01 01:46 | 374564.7 | 4920.001 | 3 | 39 | 4.40007 | 0.2224731 | 2.294674 | 7.017e-09 | 9.915151 | 2.6242e-08
2018-02-01 01:48 | 374684.7 | 5040.0002 | 3 | 39 | 4.400122 | 0.2110491 | 2.301906 | 7.017e-09 | 9.946974 | 2.6242e-08
2018-02-01 01:50 | 374804.7 | 5160.0017 | 3 | 39 | 4.400141 | 0.1994905 | 2.308749 | 7.017e-09 | 9.977082 | 2.6242e-08
2018-02-01 01:52 | 374924.7 | 5280.0002 | 3 | 39 | 4.400142 | 0.1891088 | 2.315222 | 7.017e-09 | 10.00556 | 2.6242e-08
2018-02-01 01:54 | 375044.7 | 5400.0001 | 3 | 39 | 4.400101 | 0.179039 | 2.321348 | 7.017e-09 | 10.03252 | 2.6242e-08
2018-02-01 01:56 | 375164.7 | 5520.0002 | 3 | 39 | 4.400088 | 0.1696396 | 2.327162 | 7.017e-09 | 10.0581 | 2.6242e-08
2018-02-01 01:58 | 375284.7 | 5640.0001 | 3 | 39 | 4.400061 | 0.1606846 | 2.332677 | 7.017e-09 | 10.08237 | 2.6242e-08
2018-02-01 02:00 | 375404.7 | 5760.0002 | 3 | 39 | 4.400137 | 0.1536112 | 2.337915 | 7.017e-09 | 10.10542 | 2.6242e-08
2018-02-01 02:02 | 375524.7 | 5880.0002 | 3 | 39 | 4.400076 | 0.14573 | 2.34289 | 7.017e-09 | 10.12731 | 2.6242e-08
2018-02-01 02:04 | 375644.7 | 6000.0001 | 3 | 39 | 4.400042 | 0.1392317 | 2.347638 | 7.017e-09 | 10.1482 | 2.6242e-08
2018-02-01 02:06 | 375764.7 | 6120.001 | 3 | 39 | 4.400096 | 0.1336002 | 2.352188 | 7.017e-09 | 10.16822 | 2.6242e-08
2018-02-01 02:08 | 375884.7 | 6240.0009 | 3 | 39 | 4.400121 | 0.1281633 | 2.356543 | 7.017e-09 | 10.18738 | 2.6242e-08
2018-02-01 02:10 | 376004.7 | 6360.0002 | 3 | 39 | 4.400101 | 0.1220884 | 2.360719 | 7.017e-09 | 10.20576 | 2.6242e-08
2018-02-01 02:12 | 376124.7 | 6480.0001 | 3 | 39 | 4.400075 | 0.1170654 | 2.36472 | 7.017e-09 | 10.22336 | 2.6242e-08
2018-02-01 02:14 | 376244.7 | 6600.0002 | 3 | 39 | 4.400035 | 0.1117125 | 2.368539 | 7.017e-09 | 10.24017 | 2.6242e-08
2018-02-01 02:16 | 376364.7 | 6720.0018 | 3 | 39 | 4.40011 | 0.1077404 | 2.372195 | 7.017e-09 | 10.25625 | 2.6242e-08
2018-02-01 02:18 | 376484.7 | 6840.0018 | 3 | 39 | 4.400044 | 0.1020689 | 2.375692 | 7.017e-09 | 10.27164 | 2.6242e-08
2018-02-01 02:20 | 376604.7 | 6960.001 | 3 | 39 | 4.400014 | 0.09736919 | 2.379032 | 7.017e-09 | 10.28633 | 2.6242e-08
2018-02-01 02:22 | 376724.7 | 7080.0009 | 3 | 39 | 4.400088 | 0.09371948 | 2.382226 | 7.017e-09 | 10.30039 | 2.6242e-08
2018-02-01 02:24 | 376844.7 | 7200.0009 | 3 | 39 | 4.40007 | 0.08905506 | 2.385286 | 7.017e-09 | 10.31386 | 2.6242e-08
2018-02-01 02:26 | 376964.7 | 7320.0001 | 3 | 39 | 4.400132 | 0.08588123 | 2.3882 | 7.017e-09 | 10.32667 | 2.6242e-08
2018-02-01 02:28 | 377084.7 | 7440.0009 | 3 | 39 | 4.400067 | 0.08174801 | 2.390987 | 7.017e-09 | 10.33894 | 2.6242e-08
2018-02-01 02:28 | 377103.6 | 7458.9127 | 3 | 39 | 4.400095 | 0.08149815 | 2.391417 | 7.017e-09 | 10.34083 | 2.6242e-08
2018-02-01 02:30 | 377223.6 | 120.0002 | 4 | 39 | 4.388348 | 0 | 2.391417 | 7.017e-09 | 10.34083 | 2.6242e-08
2018-02-01 02:32 | 377343.6 | 240.0009 | 4 | 39 | 4.386772 | 0 | 2.391417 | 7.017e-09 | 10.34083 | 2.6242e-08
2018-02-01 02:33 | 377403.6 | 300.0015 | 4 | 39 | 4.386247 | 0 | 2.391417 | 7.017e-09 | 10.34083 | 2.6242e-08
2018-02-01 02:35 | 377523.7 | 120.0001 | 5 | 39 | 3.670743 | -6.52017 | 2.391417 | 0.2172954 | 10.34083 | 0.8092701
2018-02-01 02:37 | 377643.7 | 240.0002 | 5 | 39 | 3.617837 | -6.520112 | 2.391417 | 0.4346258 | 10.34083 | 1.601814
2018-02-01 02:39 | 377763.7 | 360.001 | 5 | 39 | 3.548039 | -6.519893 | 2.391417 | 0.651949 | 10.34083 | 2.380607
2018-02-01 02:41 | 377883.7 | 480.0009 | 5 | 39 | 3.478438 | -6.519893 | 2.391417 | 0.8693168 | 10.34083 | 3.144194
2018-02-01 02:43 | 378003.7 | 600.001 | 5 | 39 | 3.4131 | -6.52014 | 2.391417 | 1.08662 | 10.34083 | 3.892835
2018-02-01 02:45 | 378123.7 | 720.0009 | 5 | 39 | 3.355012 | -6.519845 | 2.391417 | 1.303964 | 10.34083 | 4.628218
2018-02-01 02:47 | 378243.7 | 840.001 | 5 | 39 | 3.299727 | -6.52018 | 2.391417 | 1.521286 | 10.34083 | 5.351293
2018-02-01 02:49 | 378363.7 | 960.0001 | 5 | 39 | 3.244096 | -6.519866 | 2.391417 | 1.738611 | 10.34083 | 6.062421
2018-02-01 02:51 | 378483.7 | 1080.0017 | 5 | 39 | 3.181801 | -6.519857 | 2.391417 | 1.955928 | 10.34083 | 6.760809
2018-02-01 02:53 | 378603.7 | 1200.0009 | 5 | 39 | 3.105292 | -6.519849 | 2.391417 | 2.173241 | 10.34083 | 7.444351
2018-02-01 02:55 | 378715 | 1311.316 | 5 | 39 | 2.999994 | -6.519841 | 2.391417 | 2.374834 | 10.34083 | 8.060622
2018-02-01 02:57 | 378835.1 | 120.001 | 6 | 39 | 3.719693 | 0 | 2.391417 | 2.374856 | 10.34083 | 8.060687
2018-02-01 02:59 | 378955.1 | 240.0002 | 6 | 39 | 3.734886 | 0 | 2.391417 | 2.374856 | 10.34083 | 8.060687
2018-02-01 03:00 | 379015.1 | 300.0025 | 6 | 39 | 3.741167 | 0 | 2.391417 | 2.374856 | 10.34083 | 8.060687
2018-02-01 03:00 | 379015.1 | 0.0027 | 7 | 40 | 3.741057 | 0 | 0 | 0 | 0 | 0
2018-02-01 03:02 | 379135.168 | 120.0003 | 2 | 40 | 4.200334 | 4.386125 | 0.1581901 | 3.698e-09 | 0.6586155 | 1.3835e-08
2018-02-01 03:04 | 379255.1689 | 240.0012 | 2 | 40 | 4.200296 | 3.9462 | 0.2961282 | 3.698e-09 | 1.237996 | 1.3835e-08
2018-02-01 03:06 | 379375.1688 | 360.0011 | 2 | 40 | 4.200317 | 3.624734 | 0.4222812 | 3.698e-09 | 1.767873 | 1.3835e-08
2018-02-01 03:08 | 379495.1697 | 480.002 | 2 | 40 | 4.200277 | 3.305718 | 0.5377779 | 3.698e-09 | 2.25299 | 1.3835e-08
2018-02-01 03:08 | 379512.3711 | 497.2034 | 2 | 40 | 4.200267 | 3.259997 | 0.5534546 | 3.698e-09 | 2.318836 | 1.3835e-08
2018-02-01 03:10 | 379632.4 | 120.0009 | 3 | 40 | 4.228928 | 3.260163 | 0.6617295 | 3.698e-09 | 2.775045 | 1.3835e-08
2018-02-01 03:12 | 379752.4 | 240.0001 | 3 | 40 | 4.262614 | 3.260154 | 0.7703887 | 3.698e-09 | 3.236356 | 1.3835e-08
2018-02-01 03:14 | 379872.4 | 360.0009 | 3 | 40 | 4.299468 | 3.259851 | 0.8790486 | 3.698e-09 | 3.701506 | 1.3835e-08
2018-02-01 03:16 | 379992.4 | 480.0003 | 3 | 40 | 4.338726 | 3.25983 | 0.9877109 | 3.698e-09 | 4.170813 | 1.3835e-08
2018-02-01 03:18 | 380112.4 | 600.0019 | 3 | 40 | 4.379982 | 3.25987 | 1.09637 | 3.698e-09 | 4.64448 | 1.3835e-08
2018-02-01 03:20 | 380232.4 | 720.0003 | 3 | 40 | 4.400305 | 3.015801 | 1.20273 | 3.698e-09 | 5.111969 | 1.3835e-08
2018-02-01 03:22 | 380352.4 | 840.0011 | 3 | 40 | 4.400293 | 2.66233 | 1.297159 | 3.698e-09 | 5.527479 | 1.3835e-08
2018-02-01 03:24 | 380472.4 | 960.0018 | 3 | 40 | 4.400279 | 2.369666 | 1.380873 | 3.698e-09 | 5.895845 | 1.3835e-08
2018-02-01 03:26 | 380592.4 | 1080.0002 | 3 | 40 | 4.400259 | 2.125737 | 1.455675 | 3.698e-09 | 6.224992 | 1.3835e-08
2018-02-01 03:28 | 380712.4 | 1200.0009 | 3 | 40 | 4.400238 | 1.919512 | 1.522982 | 3.698e-09 | 6.521159 | 1.3835e-08
2018-02-01 03:30 | 380832.4 | 1320.001 | 3 | 40 | 4.400218 | 1.743585 | 1.583957 | 3.698e-09 | 6.789465 | 1.3835e-08
2018-02-01 03:32 | 380952.4 | 1440.0009 | 3 | 40 | 4.400251 | 1.590946 | 1.639467 | 3.698e-09 | 7.033723 | 1.3835e-08
2018-02-01 03:34 | 381072.4 | 1560.0002 | 3 | 40 | 4.400246 | 1.457948 | 1.690227 | 3.698e-09 | 7.25708 | 1.3835e-08
2018-02-01 03:36 | 381192.4 | 1680.0002 | 3 | 40 | 4.400198 | 1.34549 | 1.736897 | 3.698e-09 | 7.462436 | 1.3835e-08
2018-02-01 03:38 | 381312.4 | 1800.0001 | 3 | 40 | 4.400196 | 1.249262 | 1.780115 | 3.698e-09 | 7.652604 | 1.3835e-08
2018-02-01 03:40 | 381432.4 | 1920.001 | 3 | 40 | 4.400218 | 1.164325 | 1.820309 | 3.698e-09 | 7.829465 | 1.3835e-08
2018-02-01 03:42 | 381552.4 | 2040.001 | 3 | 40 | 4.400192 | 1.084387 | 1.857771 | 3.698e-09 | 7.994305 | 1.3835e-08
2018-02-01 03:44 | 381672.4 | 2160.0002 | 3 | 40 | 4.400188 | 1.010899 | 1.892678 | 3.698e-09 | 8.147902 | 1.3835e-08
2018-02-01 03:46 | 381792.4 | 2280.0001 | 3 | 40 | 4.400226 | 0.9430828 | 1.925226 | 3.698e-09 | 8.291123 | 1.3835e-08
2018-02-01 03:48 | 381912.4 | 2400.0002 | 3 | 40 | 4.40017 | 0.8787775 | 1.955577 | 3.698e-09 | 8.42467 | 1.3835e-08
2018-02-01 03:50 | 382032.4 | 2520.001 | 3 | 40 | 4.40017 | 0.8190899 | 1.983871 | 3.698e-09 | 8.549174 | 1.3835e-08
2018-02-01 03:52 | 382152.4 | 2640.0002 | 3 | 40 | 4.400166 | 0.7638884 | 2.010247 | 3.698e-09 | 8.665229 | 1.3835e-08
2018-02-01 03:54 | 382272.4 | 2760.001 | 3 | 40 | 4.400178 | 0.712574 | 2.034841 | 3.698e-09 | 8.77345 | 1.3835e-08
2018-02-01 03:56 | 382392.4 | 2880.001 | 3 | 40 | 4.400162 | 0.6648188 | 2.057795 | 3.698e-09 | 8.874449 | 1.3835e-08
2018-02-01 03:58 | 382512.4 | 3000.0002 | 3 | 40 | 4.400198 | 0.6188545 | 2.079186 | 3.698e-09 | 8.968574 | 1.3835e-08
2018-02-01 04:00 | 382632.4 | 3120.0001 | 3 | 40 | 4.400189 | 0.5741625 | 2.099055 | 3.698e-09 | 9.056004 | 1.3835e-08
2018-02-01 04:02 | 382752.4 | 3240.0017 | 3 | 40 | 4.400193 | 0.5334997 | 2.117494 | 3.698e-09 | 9.137136 | 1.3835e-08
2018-02-01 04:04 | 382872.4 | 3360.0002 | 3 | 40 | 4.400125 | 0.4962254 | 2.134647 | 3.698e-09 | 9.212612 | 1.3835e-08
2018-02-01 04:06 | 382992.4 | 3480.001 | 3 | 40 | 4.400136 | 0.4632225 | 2.150638 | 3.698e-09 | 9.282976 | 1.3835e-08
2018-02-01 04:08 | 383112.4 | 3600.0011 | 3 | 40 | 4.400174 | 0.4335175 | 2.165569 | 3.698e-09 | 9.348676 | 1.3835e-08
2018-02-01 04:10 | 383232.4 | 3720.0002 | 3 | 40 | 4.400132 | 0.4050961 | 2.179534 | 3.698e-09 | 9.410122 | 1.3835e-08
2018-02-01 04:12 | 383352.4 | 3840.0018 | 3 | 40 | 4.400232 | 0.380353 | 2.192612 | 3.698e-09 | 9.467669 | 1.3835e-08
2018-02-01 04:14 | 383472.4 | 3960.0001 | 3 | 40 | 4.400187 | 0.3565702 | 2.204868 | 3.698e-09 | 9.521595 | 1.3835e-08
2018-02-01 04:16 | 383592.4 | 4080.0009 | 3 | 40 | 4.400141 | 0.33428 | 2.216367 | 3.698e-09 | 9.572194 | 1.3835e-08
2018-02-01 04:18 | 383712.4 | 4200.0002 | 3 | 40 | 4.400115 | 0.3139687 | 2.22717 | 3.698e-09 | 9.619728 | 1.3835e-08
2018-02-01 04:20 | 383832.4 | 4320.0001 | 3 | 40 | 4.4002 | 0.2960777 | 2.237323 | 3.698e-09 | 9.664403 | 1.3835e-08
2018-02-01 04:22 | 383952.4 | 4440.001 | 3 | 40 | 4.400159 | 0.2785311 | 2.246876 | 3.698e-09 | 9.706437 | 1.3835e-08
2018-02-01 04:24 | 384072.4 | 4560.001 | 3 | 40 | 4.400123 | 0.2619257 | 2.255872 | 3.698e-09 | 9.746023 | 1.3835e-08
2018-02-01 04:26 | 384192.4 | 4680.0002 | 3 | 40 | 4.400188 | 0.2475128 | 2.264352 | 3.698e-09 | 9.783332 | 1.3835e-08
2018-02-01 04:28 | 384312.4 | 4800.0027 | 3 | 40 | 4.400115 | 0.2325115 | 2.272339 | 3.698e-09 | 9.818478 | 1.3835e-08
2018-02-01 04:30 | 384432.4 | 4920.0017 | 3 | 40 | 4.400162 | 0.2202797 | 2.279881 | 3.698e-09 | 9.851665 | 1.3835e-08
2018-02-01 04:32 | 384552.4 | 5040.0011 | 3 | 40 | 4.400107 | 0.2074003 | 2.287009 | 3.698e-09 | 9.883025 | 1.3835e-08
2018-02-01 04:34 | 384672.4 | 5160.0002 | 3 | 40 | 4.400173 | 0.1969452 | 2.293744 | 3.698e-09 | 9.912662 | 1.3835e-08
2018-02-01 04:36 | 384792.4 | 5280.001 | 3 | 40 | 4.40011 | 0.1858253 | 2.300117 | 3.698e-09 | 9.940704 | 1.3835e-08
2018-02-01 04:38 | 384912.4 | 5400.001 | 3 | 40 | 4.400071 | 0.1759691 | 2.306156 | 3.698e-09 | 9.967278 | 1.3835e-08
2018-02-01 04:40 | 385032.4 | 5520.0002 | 3 | 40 | 4.400145 | 0.167593 | 2.311888 | 3.698e-09 | 9.992496 | 1.3835e-08
2018-02-01 04:42 | 385152.4 | 5640.0018 | 3 | 40 | 4.400117 | 0.1586046 | 2.31732 | 3.698e-09 | 10.0164 | 1.3835e-08
2018-02-01 04:44 | 385272.4 | 5760.0002 | 3 | 40 | 4.400122 | 0.1511412 | 2.322483 | 3.698e-09 | 10.03912 | 1.3835e-08
2018-02-01 04:46 | 385392.4 | 5880.0001 | 3 | 40 | 4.400057 | 0.1439314 | 2.327404 | 3.698e-09 | 10.06077 | 1.3835e-08
2018-02-01 04:48 | 385512.4 | 6000.0001 | 3 | 40 | 4.400117 | 0.1382284 | 2.33211 | 3.698e-09 | 10.08148 | 1.3835e-08
2018-02-01 04:50 | 385632.4 | 6120.0001 | 3 | 40 | 4.400156 | 0.1328259 | 2.336622 | 3.698e-09 | 10.10133 | 1.3835e-08
2018-02-01 04:52 | 385752.4 | 6240.0017 | 3 | 40 | 4.400101 | 0.1266966 | 2.340941 | 3.698e-09 | 10.12033 | 1.3835e-08
2018-02-01 04:54 | 385872.4 | 6360.0001 | 3 | 40 | 4.400088 | 0.1210012 | 2.345073 | 3.698e-09 | 10.13851 | 1.3835e-08
2018-02-01 04:56 | 385992.4 | 6480.001 | 3 | 40 | 4.400109 | 0.1156235 | 2.349027 | 3.698e-09 | 10.15591 | 1.3835e-08
2018-02-01 04:58 | 386112.4 | 6600.0002 | 3 | 40 | 4.400093 | 0.1109762 | 2.352808 | 3.698e-09 | 10.17255 | 1.3835e-08
2018-02-01 05:00 | 386232.4 | 6720.0001 | 3 | 40 | 4.400083 | 0.1059752 | 2.35642 | 3.698e-09 | 10.18844 | 1.3835e-08
2018-02-01 05:02 | 386352.4 | 6840.0001 | 3 | 40 | 4.40012 | 0.1016827 | 2.359874 | 3.698e-09 | 10.20364 | 1.3835e-08
2018-02-01 05:04 | 386472.4 | 6960.0002 | 3 | 40 | 4.400024 | 0.0970602 | 2.36319 | 3.698e-09 | 10.21823 | 1.3835e-08
2018-02-01 05:06 | 386592.4 | 7080.0002 | 3 | 40 | 4.400081 | 0.09447193 | 2.366386 | 3.698e-09 | 10.2323 | 1.3835e-08
2018-02-01 05:08 | 386712.4 | 7200.001 | 3 | 40 | 4.400117 | 0.09089947 | 2.369474 | 3.698e-09 | 10.24588 | 1.3835e-08
2018-02-01 05:10 | 386832.4 | 7320.0001 | 3 | 40 | 4.400112 | 0.08729458 | 2.372438 | 3.698e-09 | 10.25893 | 1.3835e-08
2018-02-01 05:12 | 386952.4 | 7440.0002 | 3 | 40 | 4.400125 | 0.08363914 | 2.375275 | 3.698e-09 | 10.27141 | 1.3835e-08
2018-02-01 05:13 | 387003 | 7490.5816 | 3 | 40 | 4.400084 | 0.08149147 | 2.376434 | 3.698e-09 | 10.27651 | 1.3835e-08
2018-02-01 05:15 | 387123 | 120 | 4 | 40 | 4.388512 | 0 | 2.376434 | 3.698e-09 | 10.27651 | 1.3835e-08
2018-02-01 05:17 | 387243 | 240.0007 | 4 | 40 | 4.386975 | 0 | 2.376434 | 3.698e-09 | 10.27651 | 1.3835e-08
2018-02-01 05:18 | 387303 | 300.003 | 4 | 40 | 4.386442 | 0 | 2.376434 | 3.698e-09 | 10.27651 | 1.3835e-08
2018-02-01 05:20 | 387423.1 | 120.0009 | 5 | 40 | 3.673481 | -6.519839 | 2.376434 | 0.2173063 | 10.27651 | 0.8100572
2018-02-01 05:22 | 387543.1 | 240.0009 | 5 | 40 | 3.619856 | -6.519921 | 2.376434 | 0.4346299 | 10.27651 | 1.603092
2018-02-01 05:24 | 387663.1 | 360.001 | 5 | 40 | 3.548049 | -6.519897 | 2.376434 | 0.6519452 | 10.27651 | 2.382118
2018-02-01 05:26 | 387783.1 | 480.0001 | 5 | 40 | 3.475284 | -6.519863 | 2.376434 | 0.8692904 | 10.27651 | 3.145302
2018-02-01 05:28 | 387903.1 | 600.0002 | 5 | 40 | 3.40781 | -6.519897 | 2.376434 | 1.086589 | 10.27651 | 3.893006
2018-02-01 05:30 | 388023.1 | 720.001 | 5 | 40 | 3.348341 | -6.519886 | 2.376434 | 1.303904 | 10.27651 | 4.627016
2018-02-01 05:32 | 388143.1 | 840.0002 | 5 | 40 | 3.293463 | -6.519906 | 2.376434 | 1.521234 | 10.27651 | 5.348694
2018-02-01 05:34 | 388263.1 | 960.0009 | 5 | 40 | 3.238386 | -6.519857 | 2.376434 | 1.738568 | 10.27651 | 6.058527
2018-02-01 05:36 | 388383.1 | 1080.0009 | 5 | 40 | 3.177408 | -6.519931 | 2.376434 | 1.955893 | 10.27651 | 6.755897
2018-02-01 05:38 | 388503.1 | 1200.0009 | 5 | 40 | 3.098833 | -6.519917 | 2.376434 | 2.17319 | 10.27651 | 7.438291
2018-02-01 05:40 | 388605.3 | 1302.2031 | 5 | 40 | 2.999996 | -6.519864 | 2.376434 | 2.358306 | 10.27651 | 8.003458
2018-02-01 05:42 | 388725.3 | 120.001 | 6 | 40 | 3.721144 | 0 | 2.376434 | 2.358306 | 10.27651 | 8.003458
2018-02-01 05:44 | 388845.3 | 240.0003 | 6 | 40 | 3.736584 | 0 | 2.376434 | 2.358306 | 10.27651 | 8.003458
2018-02-01 05:45 | 388905.3 | 300.0041 | 6 | 40 | 3.743042 | 0 | 2.376434 | 2.358306 | 10.27651 | 8.003458
2018-02-01 05:45 | 388905.3 | 0.0026 | 7 | 41 | 3.743039 | 0 | 0 | 0 | 0 | 0
2018-02-01 05:47 | 389025.4 | 120.0011 | 2 | 41 | 4.200317 | 4.362662 | 0.1577917 | 0 | 0.6571392 | 0
2018-02-01 05:49 | 389145.4 | 240.0002 | 2 | 41 | 4.200272 | 3.927005 | 0.2950258 | 0 | 1.233562 | 0
2018-02-01 05:51 | 389265.4 | 360.0011 | 2 | 41 | 4.200299 | 3.606961 | 0.4205634 | 0 | 1.760854 | 0
2018-02-01 05:53 | 389385.4 | 480.0003 | 2 | 41 | 4.200291 | 3.289559 | 0.5355096 | 0 | 2.243659 | 0
2018-02-01 05:53 | 389396.3 | 490.8601 | 2 | 41 | 4.200286 | 3.259992 | 0.545392 | 0 | 2.285168 | 0
2018-02-01 05:55 | 389516.3 | 120.001 | 3 | 41 | 4.229413 | 3.259871 | 0.6536604 | 0 | 2.741364 | 0
2018-02-01 05:57 | 389636.3 | 240.001 | 3 | 41 | 4.263803 | 3.259871 | 0.7623098 | 0 | 3.202725 | 0
2018-02-01 05:59 | 389756.3 | 360.0002 | 3 | 41 | 4.301043 | 3.259858 | 0.8709801 | 0 | 3.668074 | 0
2018-02-01 06:01 | 389876.3 | 480.001 | 3 | 41 | 4.340869 | 3.259791 | 0.9796289 | 0 | 4.137524 | 0
2018-02-01 06:03 | 389996.3 | 600.0009 | 3 | 41 | 4.382185 | 3.259864 | 1.088288 | 0 | 4.611432 | 0
2018-02-01 06:05 | 390116.3 | 720.001 | 3 | 41 | 4.40025 | 2.995006 | 1.194207 | 0 | 5.077089 | 0
2018-02-01 06:07 | 390236.3 | 840.0002 | 3 | 41 | 4.400297 | 2.643809 | 1.287984 | 0 | 5.489733 | 0
2018-02-01 06:09 | 390356.3 | 960.0002 | 3 | 41 | 4.400264 | 2.354032 | 1.371121 | 0 | 5.855557 | 0
2018-02-01 06:11 | 390476.3 | 1080.001 | 3 | 41 | 4.400229 | 2.109555 | 1.445398 | 0 | 6.182398 | 0
2018-02-01 06:13 | 390596.3 | 1200.0001 | 3 | 41 | 4.400235 | 1.902877 | 1.512187 | 0 | 6.476286 | 0
2018-02-01 06:15 | 390716.3 | 1320.0002 | 3 | 41 | 4.400268 | 1.728247 | 1.572624 | 0 | 6.742221 | 0
2018-02-01 06:17 | 390836.3 | 1440.001 | 3 | 41 | 4.400238 | 1.579921 | 1.627672 | 0 | 6.984447 | 0
2018-02-01 06:19 | 390956.3 | 1560.0002 | 3 | 41 | 4.400218 | 1.456882 | 1.678232 | 0 | 7.206922 | 0
2018-02-01 06:21 | 391076.3 | 1680.001 | 3 | 41 | 4.400229 | 1.349391 | 1.724981 | 0 | 7.412626 | 0
2018-02-01 06:23 | 391196.3 | 1800.0009 | 3 | 41 | 4.40018 | 1.252199 | 1.768315 | 0 | 7.603308 | 0
2018-02-01 06:25 | 391316.3 | 1920.0002 | 3 | 41 | 4.400136 | 1.162208 | 1.808563 | 0 | 7.780405 | 0
2018-02-01 06:27 | 391436.3 | 2040.0001 | 3 | 41 | 4.400218 | 1.081148 | 1.845946 | 0 | 7.9449 | 0
2018-02-01 06:29 | 391556.3 | 2160.001 | 3 | 41 | 4.400152 | 1.005404 | 1.880702 | 0 | 8.097834 | 0
2018-02-01 06:31 | 391676.3 | 2280.0009 | 3 | 41 | 4.400197 | 0.9362774 | 1.913045 | 0 | 8.240148 | 0
2018-02-01 06:33 | 391796.3 | 2400.0002 | 3 | 41 | 4.400226 | 0.8723564 | 1.94317 | 0 | 8.372704 | 0
2018-02-01 06:35 | 391916.3 | 2520.001 | 3 | 41 | 4.400181 | 0.8127098 | 1.971238 | 0 | 8.496205 | 0
2018-02-01 06:37 | 392036.3 | 2640.0001 | 3 | 41 | 4.400185 | 0.7574615 | 1.997396 | 0 | 8.611309 | 0
2018-02-01 06:39 | 392156.3 | 2760.0002 | 3 | 41 | 4.400144 | 0.7043438 | 2.02176 | 0 | 8.718513 | 0
2018-02-01 06:41 | 392276.3 | 2880.0001 | 3 | 41 | 4.400142 | 0.6529198 | 2.044389 | 0 | 8.818087 | 0
2018-02-01 06:43 | 392396.3 | 3000.0018 | 3 | 41 | 4.40022 | 0.6063433 | 2.065369 | 0 | 8.910399 | 0
2018-02-01 06:45 | 392516.3 | 3120.001 | 3 | 41 | 4.400199 | 0.5636644 | 2.084839 | 0 | 8.996071 | 0
2018-02-01 06:47 | 392636.3 | 3240.0003 | 3 | 41 | 4.400149 | 0.5246105 | 2.102965 | 0 | 9.075831 | 0
2018-02-01 06:49 | 392756.3 | 3360.0011 | 3 | 41 | 4.400139 | 0.48909 | 2.119865 | 0 | 9.150195 | 0
2018-02-01 06:51 | 392876.3 | 3480.0009 | 3 | 41 | 4.400159 | 0.4572983 | 2.135638 | 0 | 9.219595 | 0
2018-02-01 06:53 | 392996.3 | 3600.0002 | 3 | 41 | 4.400154 | 0.4280491 | 2.150392 | 0 | 9.284514 | 0
2018-02-01 06:55 | 393116.3 | 3720.0009 | 3 | 41 | 4.400156 | 0.4007559 | 2.164195 | 0 | 9.34525 | 0
2018-02-01 06:57 | 393236.3 | 3840.0002 | 3 | 41 | 4.40018 | 0.3760748 | 2.177123 | 0 | 9.402135 | 0
2018-02-01 06:59 | 393356.3 | 3960.0002 | 3 | 41 | 4.400167 | 0.3526306 | 2.189252 | 0 | 9.455507 | 0
2018-02-01 07:01 | 393476.3 | 4080.0009 | 3 | 41 | 4.400072 | 0.3300552 | 2.200633 | 0 | 9.505585 | 0
2018-02-01 07:03 | 393596.3 | 4200.0002 | 3 | 41 | 4.400128 | 0.3107948 | 2.211319 | 0 | 9.552605 | 0
2018-02-01 07:05 | 393716.3 | 4320.0009 | 3 | 41 | 4.400142 | 0.2923956 | 2.221365 | 0 | 9.596807 | 0
2018-02-01 07:07 | 393836.3 | 4440.0003 | 3 | 41 | 4.400112 | 0.2748241 | 2.230812 | 0 | 9.638373 | 0
2018-02-01 07:09 | 393956.3 | 4560.001 | 3 | 41 | 4.400111 | 0.2589684 | 2.239713 | 0 | 9.67754 | 0
2018-02-01 07:11 | 394076.3 | 4680.0018 | 3 | 41 | 4.400134 | 0.2443762 | 2.248106 | 0 | 9.714471 | 0
2018-02-01 07:13 | 394196.3 | 4800.0002 | 3 | 41 | 4.400173 | 0.2310238 | 2.25602 | 0 | 9.749292 | 0
2018-02-01 07:15 | 394316.3 | 4920.0009 | 3 | 41 | 4.40012 | 0.2177677 | 2.26349 | 0 | 9.782165 | 0
2018-02-01 07:17 | 394436.3 | 5040.0019 | 3 | 41 | 4.400159 | 0.2062759 | 2.270548 | 0 | 9.813219 | 0
2018-02-01 07:19 | 394556.3 | 5160.0002 | 3 | 41 | 4.400152 | 0.1952295 | 2.277224 | 0 | 9.842592 | 0
2018-02-01 07:21 | 394676.3 | 5280.0001 | 3 | 41 | 4.400151 | 0.1848316 | 2.283545 | 0 | 9.870406 | 0
2018-02-01 07:23 | 394796.3 | 5400.001 | 3 | 41 | 4.400101 | 0.1743584 | 2.289528 | 0 | 9.896734 | 0
2018-02-01 07:25 | 394916.3 | 5520.0009 | 3 | 41 | 4.400071 | 0.1653605 | 2.295203 | 0 | 9.921706 | 0
2018-02-01 07:27 | 395036.3 | 5640.001 | 3 | 41 | 4.400019 | 0.1568689 | 2.300595 | 0 | 9.945428 | 0
2018-02-01 07:29 | 395156.3 | 5760.0002 | 3 | 41 | 4.400127 | 0.1503286 | 2.305726 | 0 | 9.968008 | 0
2018-02-01 07:31 | 395276.3 | 5880.0009 | 3 | 41 | 4.400068 | 0.14324 | 2.310622 | 0 | 9.98955 | 0
2018-02-01 07:33 | 395396.3 | 6000.0009 | 3 | 41 | 4.400093 | 0.1374445 | 2.315305 | 0 | 10.01015 | 0
2018-02-01 07:35 | 395516.3 | 6120.0002 | 3 | 41 | 4.400061 | 0.1310434 | 2.319783 | 0 | 10.02986 | 0
2018-02-01 07:37 | 395636.3 | 6240.0009 | 3 | 41 | 4.400117 | 0.1256332 | 2.324062 | 0 | 10.04869 | 0
2018-02-01 07:39 | 395756.3 | 6360.0002 | 3 | 41 | 4.400052 | 0.1195602 | 2.328145 | 0 | 10.06665 | 0
2018-02-01 07:41 | 395876.3 | 6480.0002 | 3 | 41 | 4.400118 | 0.1160469 | 2.332077 | 0 | 10.08395 | 0
2018-02-01 07:43 | 395996.3 | 6600.0009 | 3 | 41 | 4.4001 | 0.1117306 | 2.335871 | 0 | 10.10065 | 0
2018-02-01 07:45 | 396116.3 | 6720.0002 | 3 | 41 | 4.400124 | 0.1077976 | 2.339526 | 0 | 10.11673 | 0
2018-02-01 07:47 | 396236.3 | 6840.0001 | 3 | 41 | 4.400097 | 0.1034632 | 2.343048 | 0 | 10.13223 | 0
2018-02-01 07:49 | 396356.3 | 6960.001 | 3 | 41 | 4.400097 | 0.09958076 | 2.346432 | 0 | 10.14712 | 0
2018-02-01 07:51 | 396476.3 | 7080.0001 | 3 | 41 | 4.400095 | 0.09555054 | 2.349677 | 0 | 10.1614 | 0
2018-02-01 07:53 | 396596.3 | 7200.001 | 3 | 41 | 4.400055 | 0.09018707 | 2.352778 | 0 | 10.17504 | 0
2018-02-01 07:55 | 396716.3 | 7320.0002 | 3 | 41 | 4.400065 | 0.08620739 | 2.355726 | 0 | 10.18801 | 0
2018-02-01 07:57 | 396836.3 | 7440.0002 | 3 | 41 | 4.400088 | 0.08258343 | 2.358539 | 0 | 10.20039 | 0
2018-02-01 07:58 | 396866 | 7469.7704 | 3 | 41 | 4.4001 | 0.08149815 | 2.35922 | 0 | 10.20338 | 0
2018-02-01 08:00 | 396986.1 | 120.001 | 4 | 41 | 4.388601 | 0 | 2.35922 | 0 | 10.20338 | 0
2018-02-01 08:02 | 397106.1 | 240.0001 | 4 | 41 | 4.387174 | 0 | 2.35922 | 0 | 10.20338 | 0
2018-02-01 08:03 | 397166.1 | 300.0024 | 4 | 41 | 4.386669 | 0 | 2.35922 | 0 | 10.20338 | 0
2018-02-01 08:05 | 397286.1832 | 120.001 | 5 | 41 | 3.66545 | -6.519897 | 2.35922 | 0.2173138 | 10.20338 | 0.8085755
2018-02-01 08:07 | 397406.1824 | 240.0002 | 5 | 41 | 3.611634 | -6.519936 | 2.35922 | 0.4346327 | 10.20338 | 1.599797
2018-02-01 08:09 | 397526.1824 | 360.0002 | 5 | 41 | 3.541099 | -6.519943 | 2.35922 | 0.6519454 | 10.20338 | 2.377135
2018-02-01 08:11 | 397646.1824 | 480.0002 | 5 | 41 | 3.469594 | -6.519864 | 2.35922 | 0.8692956 | 10.20338 | 3.138969
2018-02-01 08:13 | 397766.1824 | 600.0002 | 5 | 41 | 3.403447 | -6.519911 | 2.35922 | 1.086605 | 10.20338 | 3.885647
2018-02-01 08:15 | 397886.1841 | 720.0019 | 5 | 41 | 3.344338 | -6.519975 | 2.35922 | 1.303949 | 10.20338 | 4.618833
2018-02-01 08:17 | 398006.1823 | 840.0001 | 5 | 41 | 3.290283 | -6.519938 | 2.35922 | 1.521261 | 10.20338 | 5.339716
2018-02-01 08:19 | 398126.1823 | 960.0001 | 5 | 41 | 3.23563 | -6.519944 | 2.35922 | 1.738579 | 10.20338 | 6.048901
2018-02-01 08:21 | 398246.1824 | 1080.0002 | 5 | 41 | 3.173993 | -6.519931 | 2.35922 | 1.955917 | 10.20338 | 6.745679
2018-02-01 08:23 | 398366.1825 | 1200.0003 | 5 | 41 | 3.094284 | -6.519944 | 2.35922 | 2.173222 | 10.20338 | 7.427166
2018-02-01 08:24 | 398463.415 | 1297.2328 | 5 | 41 | 2.999999 | -6.519944 | 2.35922 | 2.349315 | 10.20338 | 7.964366
2018-02-01 08:26 | 398583.5 | 120.0009 | 6 | 41 | 3.72189 | 0 | 2.35922 | 2.349315 | 10.20338 | 7.964366
2018-02-01 08:28 | 398703.5 | 239.9999 | 6 | 41 | 3.737665 | 0 | 2.35922 | 2.349315 | 10.20338 | 7.964366
2018-02-01 08:29 | 398763.5 | 300.0006 | 6 | 41 | 3.744313 | 0 | 2.35922 | 2.349315 | 10.20338 | 7.964366
2018-02-01 08:29 | 398763.5 | 0.0026 | 7 | 42 | 3.74417 | 0 | 0 | 0 | 0 | 0
2018-02-01 08:31 | 398883.6 | 120.0001 | 2 | 42 | 4.200318 | 4.330142 | 0.1572622 | 1.175e-09 | 0.6551334 | 4.401e-09
2018-02-01 08:33 | 399003.6 | 240.001 | 2 | 42 | 4.200268 | 3.899997 | 0.2935307 | 1.175e-09 | 1.2275 | 4.401e-09
2018-02-01 08:35 | 399123.6 | 360.001 | 2 | 42 | 4.200267 | 3.580634 | 0.4181937 | 1.175e-09 | 1.751119 | 4.401e-09
2018-02-01 08:37 | 399243.6 | 480.0009 | 2 | 42 | 4.200286 | 3.26344 | 0.5322483 | 1.175e-09 | 2.230179 | 4.401e-09
2018-02-01 08:37 | 399244.9 | 481.2936 | 2 | 42 | 4.200282 | 3.259999 | 0.5334296 | 1.175e-09 | 2.235141 | 4.401e-09
2018-02-01 08:39 | 399364.9 | 120.0011 | 3 | 42 | 4.229247 | 3.259965 | 0.6417036 | 2.543e-09 | 2.69136 | 9.899e-09
2018-02-01 08:41 | 399484.9 | 240.0011 | 3 | 42 | 4.263158 | 3.259885 | 0.7503572 | 2.543e-09 | 3.152702 | 9.899e-09
2018-02-01 08:43 | 399604.9 | 360.0003 | 3 | 42 | 4.300437 | 3.259892 | 0.8590168 | 2.543e-09 | 3.617931 | 9.899e-09
2018-02-01 08:45 | 399724.9 | 480.0004 | 3 | 42 | 4.339996 | 3.259892 | 0.9676785 | 2.543e-09 | 4.087359 | 9.899e-09
2018-02-01 08:47 | 399844.9 | 600.001 | 3 | 42 | 4.381042 | 3.25991 | 1.076339 | 2.543e-09 | 4.561159 | 9.899e-09
2018-02-01 08:49 | 399964.9 | 720.0019 | 3 | 42 | 4.400311 | 3.00443 | 1.182474 | 2.543e-09 | 5.027711 | 9.899e-09
2018-02-01 08:51 | 400084.9 | 840.0002 | 3 | 42 | 4.400273 | 2.650832 | 1.276502 | 2.543e-09 | 5.441461 | 9.899e-09
2018-02-01 08:53 | 400204.9 | 960.001 | 3 | 42 | 4.400254 | 2.359284 | 1.359843 | 2.543e-09 | 5.808182 | 9.899e-09
2018-02-01 08:55 | 400324.9 | 1080.0011 | 3 | 42 | 4.400263 | 2.113629 | 1.434276 | 2.543e-09 | 6.135705 | 9.899e-09
2018-02-01 08:57 | 400444.9 | 1200.0002 | 3 | 42 | 4.400251 | 1.907533 | 1.501199 | 2.543e-09 | 6.430182 | 9.899e-09
2018-02-01 08:59 | 400564.9 | 1320.0011 | 3 | 42 | 4.40026 | 1.735919 | 1.561822 | 2.543e-09 | 6.69694 | 9.899e-09
2018-02-01 09:01 | 400684.9 | 1440.0003 | 3 | 42 | 4.400248 | 1.592421 | 1.617208 | 2.543e-09 | 6.940654 | 9.899e-09
2018-02-01 09:03 | 400804.9 | 1560.001 | 3 | 42 | 4.400229 | 1.468534 | 1.668176 | 2.543e-09 | 7.16492 | 9.899e-09
2018-02-01 09:05 | 400924.9 | 1680.0003 | 3 | 42 | 4.400256 | 1.359476 | 1.715264 | 2.543e-09 | 7.372119 | 9.899e-09
2018-02-01 09:07 | 401044.9 | 1800.0011 | 3 | 42 | 4.400158 | 1.258586 | 1.758875 | 2.543e-09 | 7.564015 | 9.899e-09
2018-02-01 09:09 | 401164.9 | 1920.0011 | 3 | 42 | 4.400209 | 1.168598 | 1.799315 | 2.543e-09 | 7.741961 | 9.899e-09
2018-02-01 09:11 | 401284.9 | 2040.0002 | 3 | 42 | 4.400242 | 1.085289 | 1.836852 | 2.543e-09 | 7.907132 | 9.899e-09
2018-02-01 09:13 | 401404.9 | 2160.0011 | 3 | 42 | 4.400189 | 1.00856 | 1.87173 | 2.543e-09 | 8.060603 | 9.899e-09
2018-02-01 09:15 | 401524.9 | 2280.0011 | 3 | 42 | 4.40022 | 0.9383354 | 1.904153 | 2.543e-09 | 8.203267 | 9.899e-09
2018-02-01 09:17 | 401644.9 | 2400.001 | 3 | 42 | 4.40021 | 0.8727493 | 1.934307 | 2.543e-09 | 8.335952 | 9.899e-09
2018-02-01 09:19 | 401764.9 | 2520.0011 | 3 | 42 | 4.400196 | 0.812685 | 1.96238 | 2.543e-09 | 8.459478 | 9.899e-09
2018-02-01 09:21 | 401884.9 | 2640.001 | 3 | 42 | 4.40019 | 0.7545786 | 1.988496 | 2.543e-09 | 8.574394 | 9.899e-09
2018-02-01 09:23 | 402004.9 | 2760.0011 | 3 | 42 | 4.400181 | 0.6987247 | 2.012713 | 2.543e-09 | 8.680953 | 9.899e-09
2018-02-01 09:25 | 402124.9 | 2880.0002 | 3 | 42 | 4.400186 | 0.6483221 | 2.035152 | 2.543e-09 | 8.77969 | 9.899e-09
2018-02-01 09:27 | 402244.9 | 3000.0019 | 3 | 42 | 4.400176 | 0.6035604 | 2.056002 | 2.543e-09 | 8.871432 | 9.899e-09
2018-02-01 09:29 | 402364.9 | 3120.0011 | 3 | 42 | 4.400145 | 0.5622663 | 2.075426 | 2.543e-09 | 8.956904 | 9.899e-09
2018-02-01 09:31 | 402484.9 | 3240.0011 | 3 | 42 | 4.400162 | 0.5249615 | 2.093545 | 2.543e-09 | 9.036632 | 9.899e-09
2018-02-01 09:33 | 402604.9 | 3360.0011 | 3 | 42 | 4.400192 | 0.4902258 | 2.110457 | 2.543e-09 | 9.111045 | 9.899e-09
2018-02-01 09:35 | 402724.9 | 3480.0002 | 3 | 42 | 4.400199 | 0.4586706 | 2.126249 | 2.543e-09 | 9.180533 | 9.899e-09
2018-02-01 09:37 | 402844.9 | 3600.0011 | 3 | 42 | 4.400151 | 0.4284487 | 2.141014 | 2.543e-09 | 9.245501 | 9.899e-09
2018-02-01 09:39 | 402964.9 | 3720.001 | 3 | 42 | 4.400131 | 0.4011288 | 2.154833 | 2.543e-09 | 9.306306 | 9.899e-09
2018-02-01 09:41 | 403084.9 | 3840.0003 | 3 | 42 | 4.400164 | 0.3760338 | 2.167774 | 2.543e-09 | 9.363249 | 9.899e-09
2018-02-01 09:43 | 403204.9 | 3960.0002 | 3 | 42 | 4.400154 | 0.3523159 | 2.179903 | 2.543e-09 | 9.416616 | 9.899e-09
2018-02-01 09:45 | 403324.9 | 4080.0011 | 3 | 42 | 4.400181 | 0.3312025 | 2.191283 | 2.543e-09 | 9.46669 | 9.899e-09
2018-02-01 09:47 | 403444.9 | 4200.0012 | 3 | 42 | 4.400152 | 0.3111591 | 2.201972 | 2.543e-09 | 9.513725 | 9.899e-09
2018-02-01 09:49 | 403564.9 | 4320.001 | 3 | 42 | 4.400127 | 0.2920895 | 2.212023 | 2.543e-09 | 9.557951 | 9.899e-09
2018-02-01 09:51 | 403684.9 | 4440.0011 | 3 | 42 | 4.400151 | 0.2754345 | 2.221481 | 2.543e-09 | 9.599565 | 9.899e-09
2018-02-01 09:53 | 403804.9 | 4560.001 | 3 | 42 | 4.400139 | 0.2591085 | 2.230384 | 2.543e-09 | 9.63874 | 9.899e-09
2018-02-01 09:55 | 403924.9 | 4680.0004 | 3 | 42 | 4.400097 | 0.243742 | 2.23877 | 2.543e-09 | 9.675642 | 9.899e-09
2018-02-01 09:57 | 404044.9 | 4800.0011 | 3 | 42 | 4.400126 | 0.230443 | 2.246677 | 2.543e-09 | 9.710431 | 9.899e-09
2018-02-01 09:59 | 404164.9 | 4920.0011 | 3 | 42 | 4.40012 | 0.2175055 | 2.25414 | 2.543e-09 | 9.743271 | 9.899e-09
2018-02-01 10:01 | 404284.9 | 5040.0003 | 3 | 42 | 4.400134 | 0.2055969 | 2.261197 | 2.543e-09 | 9.774323 | 9.899e-09
2018-02-01 10:03 | 404404.9 | 5160.001 | 3 | 42 | 4.400115 | 0.1945353 | 2.267864 | 2.543e-09 | 9.803659 | 9.899e-09
2018-02-01 10:05 | 404524.9 | 5280.0011 | 3 | 42 | 4.400089 | 0.1842012 | 2.274176 | 2.543e-09 | 9.83143 | 9.899e-09
2018-02-01 10:07 | 404644.9 | 5400.0011 | 3 | 42 | 4.400097 | 0.1744022 | 2.280155 | 2.543e-09 | 9.857741 | 9.899e-09
2018-02-01 10:09 | 404764.9 | 5520.0011 | 3 | 42 | 4.400086 | 0.1654243 | 2.285827 | 2.543e-09 | 9.882699 | 9.899e-09
2018-02-01 10:11 | 404884.9 | 5640.0011 | 3 | 42 | 4.40015 | 0.1575994 | 2.291214 | 2.543e-09 | 9.906401 | 9.899e-09
2018-02-01 10:13 | 405004.9 | 5760.001 | 3 | 42 | 4.400077 | 0.1494312 | 2.296328 | 2.543e-09 | 9.928901 | 9.899e-09
2018-02-01 10:15 | 405124.9 | 5880.001 | 3 | 42 | 4.400143 | 0.1432772 | 2.301205 | 2.543e-09 | 9.950364 | 9.899e-09
2018-02-01 10:17 | 405244.9 | 6000.001 | 3 | 42 | 4.400065 | 0.1375179 | 2.305881 | 2.543e-09 | 9.970939 | 9.899e-09
2018-02-01 10:19 | 405364.9 | 6120.0002 | 3 | 42 | 4.400141 | 0.1332569 | 2.310396 | 2.543e-09 | 9.990803 | 9.899e-09
2018-02-01 10:21 | 405484.9 | 6240.0002 | 3 | 42 | 4.400115 | 0.1286335 | 2.314758 | 2.543e-09 | 10.01 | 9.899e-09
2018-02-01 10:23 | 405604.9 | 6360.0003 | 3 | 42 | 4.400028 | 0.1232777 | 2.318966 | 2.543e-09 | 10.02851 | 9.899e-09
2018-02-01 10:25 | 405724.9 | 6480.0011 | 3 | 42 | 4.400108 | 0.1192789 | 2.323019 | 2.543e-09 | 10.04634 | 9.899e-09
2018-02-01 10:27 | 405844.9 | 6600.001 | 3 | 42 | 4.400074 | 0.1142406 | 2.326913 | 2.543e-09 | 10.06348 | 9.899e-09
2018-02-01 10:29 | 405964.9 | 6720.0003 | 3 | 42 | 4.400114 | 0.1098995 | 2.330641 | 2.543e-09 | 10.07988 | 9.899e-09
2018-02-01 10:31 | 406084.9 | 6840.001 | 3 | 42 | 4.400113 | 0.1052809 | 2.334216 | 2.543e-09 | 10.09561 | 9.899e-09
2018-02-01 10:33 | 406204.9 | 6960.0002 | 3 | 42 | 4.4001 | 0.100564 | 2.33764 | 2.543e-09 | 10.11068 | 9.899e-09
2018-02-01 10:35 | 406324.9 | 7080.0011 | 3 | 42 | 4.400067 | 0.09555054 | 2.340909 | 2.543e-09 | 10.12506 | 9.899e-09
2018-02-01 10:37 | 406444.9 | 7200.0011 | 3 | 42 | 4.400114 | 0.09056854 | 2.344012 | 2.543e-09 | 10.13872 | 9.899e-09
2018-02-01 10:39 | 406564.9 | 7320.0003 | 3 | 42 | 4.400079 | 0.08469105 | 2.346929 | 2.543e-09 | 10.15155 | 9.899e-09
2018-02-01 10:41 | 406653.5 | 7408.6617 | 3 | 42 | 4.40013 | 0.08149815 | 2.348972 | 2.543e-09 | 10.16054 | 9.899e-09
2018-02-01 10:43 | 406773.6 | 120.0019 | 4 | 42 | 4.388493 | 0 | 2.348972 | 2.543e-09 | 10.16054 | 9.899e-09
2018-02-01 10:45 | 406893.6 | 240.001 | 4 | 42 | 4.387093 | 0 | 2.348972 | 2.543e-09 | 10.16054 | 9.899e-09
2018-02-01 10:46 | 406953.6 | 300.0024 | 4 | 42 | 4.386571 | 0 | 2.348972 | 2.543e-09 | 10.16054 | 9.899e-09
2018-02-01 10:48 | 407073.7 | 120.0002 | 5 | 42 | 3.662513 | -6.520001 | 2.348972 | 0.2173042 | 10.16054 | 0.8077334
2018-02-01 10:50 | 407193.7 | 240.0018 | 5 | 42 | 3.609293 | -6.519973 | 2.348972 | 0.4346492 | 10.16054 | 1.59849
2018-02-01 10:52 | 407313.7 | 360.0001 | 5 | 42 | 3.53898 | -6.520011 | 2.348972 | 0.6519713 | 10.16054 | 2.375336
2018-02-01 10:54 | 407433.7 | 480.0001 | 5 | 42 | 3.468067 | -6.519938 | 2.348972 | 0.8692936 | 10.16054 | 3.136686
2018-02-01 10:56 | 407553.7 | 600.001 | 5 | 42 | 3.402565 | -6.519933 | 2.348972 | 1.08662 | 10.16054 | 3.883136
2018-02-01 10:58 | 407673.7 | 720.001 | 5 | 42 | 3.343537 | -6.520003 | 2.348972 | 1.303944 | 10.16054 | 4.616066
2018-02-01 11:00 | 407793.7 | 840.0002 | 5 | 42 | 3.288753 | -6.519897 | 2.348972 | 1.521258 | 10.16054 | 5.33664
2018-02-01 11:02 | 407913.7 | 960.0002 | 5 | 42 | 3.233403 | -6.519933 | 2.348972 | 1.738589 | 10.16054 | 6.045472
2018-02-01 11:04 | 408033.7 | 1080.0009 | 5 | 42 | 3.171362 | -6.519949 | 2.348972 | 1.955913 | 10.16054 | 6.741641
2018-02-01 11:06 | 408153.7 | 1200.0001 | 5 | 42 | 3.091349 | -6.519961 | 2.348972 | 2.173229 | 10.16054 | 7.422645
2018-02-01 11:07 | 408247.9 | 1294.2335 | 5 | 42 | 2.999997 | -6.519894 | 2.348972 | 2.343889 | 10.16054 | 7.94293
2018-02-01 11:09 | 408367.9 | 120.0004 | 6 | 42 | 3.722505 | 0 | 2.348972 | 2.343889 | 10.16054 | 7.94293
2018-02-01 11:11 | 408487.9 | 240.0016 | 6 | 42 | 3.738294 | 0 | 2.348972 | 2.343889 | 10.16054 | 7.94293
2018-02-01 11:12 | 408547.9 | 300.0013 | 6 | 42 | 3.744958 | 0 | 2.348972 | 2.343889 | 10.16054 | 7.94293
2018-02-01 11:12 | 408548 | 0.0028 | 7 | 43 | 3.744943 | 0 | 0 | 0 | 0 | 0
2018-02-01 11:14 | 408668 | 120.0011 | 2 | 43 | 4.200318 | 4.311166 | 0.156934 | 3.846e-09 | 0.6538731 | 1.4405e-08
2018-02-01 11:16 | 408788 | 240.0002 | 2 | 43 | 4.200272 | 3.878772 | 0.2925266 | 3.846e-09 | 1.223401 | 1.4405e-08
2018-02-01 11:18 | 408908 | 360.0002 | 2 | 43 | 4.200286 | 3.564616 | 0.4165218 | 3.846e-09 | 1.744215 | 1.4405e-08
2018-02-01 11:20 | 409024.9 | 476.9073 | 2 | 43 | 4.200295 | 3.259999 | 0.5273156 | 3.846e-09 | 2.209579 | 1.4405e-08
2018-02-01 11:22 | 409144.9232 | 120.0018 | 3 | 43 | 4.228996 | 3.259992 | 0.635581 | 3.846e-09 | 2.665754 | 1.4405e-08
2018-02-01 11:24 | 409264.9215 | 240.0001 | 3 | 43 | 4.263149 | 3.260011 | 0.7442489 | 3.846e-09 | 3.127138 | 1.4405e-08
2018-02-01 11:26 | 409384.9224 | 360.001 | 3 | 43 | 4.300062 | 3.260026 | 0.8529122 | 3.846e-09 | 3.592362 | 1.4405e-08
2018-02-01 11:28 | 409504.9216 | 480.0002 | 3 | 43 | 4.339616 | 3.259957 | 0.9615735 | 3.846e-09 | 4.061741 | 1.4405e-08
2018-02-01 11:30 | 409624.9223 | 600.0009 | 3 | 43 | 4.381278 | 3.259953 | 1.070232 | 3.846e-09 | 4.535517 | 1.4405e-08
2018-02-01 11:32 | 409744.9225 | 720.0011 | 3 | 43 | 4.400294 | 3.001451 | 1.176298 | 3.846e-09 | 5.001783 | 1.4405e-08
2018-02-01 11:34 | 409864.9215 | 840.0001 | 3 | 43 | 4.400279 | 2.646714 | 1.270238 | 3.846e-09 | 5.415143 | 1.4405e-08
2018-02-01 11:36 | 409984.9232 | 960.0018 | 3 | 43 | 4.400295 | 2.354081 | 1.353431 | 3.846e-09 | 5.781216 | 1.4405e-08
2018-02-01 11:38 | 410104.9215 | 1080.0001 | 3 | 43 | 4.400255 | 2.107455 | 1.427668 | 3.846e-09 | 6.107879 | 1.4405e-08
2018-02-01 11:40 | 410224.9224 | 1200.001 | 3 | 43 | 4.40026 | 1.904119 | 1.494405 | 3.846e-09 | 6.401538 | 1.4405e-08
2018-02-01 11:42 | 410344.9224 | 1320.001 | 3 | 43 | 4.400247 | 1.736689 | 1.554987 | 3.846e-09 | 6.668112 | 1.4405e-08
2018-02-01 11:44 | 410464.9215 | 1440.0001 | 3 | 43 | 4.400191 | 1.594871 | 1.610464 | 3.846e-09 | 6.912225 | 1.4405e-08
2018-02-01 11:46 | 410584.9224 | 1560.001 | 3 | 43 | 4.400194 | 1.47075 | 1.661533 | 3.846e-09 | 7.136941 | 1.4405e-08
2018-02-01 11:48 | 410704.9216 | 1680.0002 | 3 | 43 | 4.400258 | 1.359961 | 1.708677 | 3.846e-09 | 7.344381 | 1.4405e-08
2018-02-01 11:50 | 410824.9216 | 1800.0002 | 3 | 43 | 4.400256 | 1.26024 | 1.752305 | 3.846e-09 | 7.536356 | 1.4405e-08
2018-02-01 11:52 | 410944.9215 | 1920.0001 | 3 | 43 | 4.400203 | 1.168015 | 1.792743 | 3.846e-09 | 7.714292 | 1.4405e-08
2018-02-01 11:54 | 411064.9216 | 2040.0002 | 3 | 43 | 4.400184 | 1.084133 | 1.830263 | 3.846e-09 | 7.879387 | 1.4405e-08
2018-02-01 11:56 | 411184.9216 | 2160.0002 | 3 | 43 | 4.400225 | 1.008729 | 1.865121 | 3.846e-09 | 8.03277 | 1.4405e-08
2018-02-01 11:58 | 411304.9223 | 2280.0009 | 3 | 43 | 4.400161 | 0.9379425 | 1.897549 | 3.846e-09 | 8.175457 | 1.4405e-08
2018-02-01 12:00 | 411424.9224 | 2400.001 | 3 | 43 | 4.400169 | 0.8735256 | 1.927742 | 3.846e-09 | 8.308312 | 1.4405e-08
2018-02-01 12:02 | 411544.9216 | 2520.0002 | 3 | 43 | 4.400209 | 0.8120947 | 1.955837 | 3.846e-09 | 8.431935 | 1.4405e-08
2018-02-01 12:04 | 411664.9216 | 2640.0002 | 3 | 43 | 4.400206 | 0.7523298 | 1.981892 | 3.846e-09 | 8.546586 | 1.4405e-08
2018-02-01 12:06 | 411784.9225 | 2760.0011 | 3 | 43 | 4.400155 | 0.696516 | 2.006018 | 3.846e-09 | 8.652743 | 1.4405e-08
2018-02-01 12:08 | 411904.9216 | 2880.0002 | 3 | 43 | 4.400212 | 0.6477728 | 2.0284 | 3.846e-09 | 8.751228 | 1.4405e-08
2018-02-01 12:10 | 412024.9225 | 3000.0011 | 3 | 43 | 4.400206 | 0.6031542 | 2.049221 | 3.846e-09 | 8.842841 | 1.4405e-08
2018-02-01 12:12 | 412144.9223 | 3120.0009 | 3 | 43 | 4.400164 | 0.5625563 | 2.068635 | 3.846e-09 | 8.92827 | 1.4405e-08
2018-02-01 12:14 | 412264.9216 | 3240.0002 | 3 | 43 | 4.400191 | 0.5255699 | 2.086759 | 3.846e-09 | 9.008016 | 1.4405e-08
2018-02-01 12:16 | 412384.9216 | 3360.0002 | 3 | 43 | 4.400136 | 0.4909286 | 2.103695 | 3.846e-09 | 9.082537 | 1.4405e-08
2018-02-01 12:18 | 412504.9215 | 3480.0001 | 3 | 43 | 4.400193 | 0.4593487 | 2.119532 | 3.846e-09 | 9.152223 | 1.4405e-08
2018-02-01 12:20 | 412624.9224 | 3600.001 | 3 | 43 | 4.400121 | 0.4295931 | 2.134347 | 3.846e-09 | 9.217415 | 1.4405e-08
2018-02-01 12:22 | 412744.9223 | 3720.0009 | 3 | 43 | 4.400151 | 0.4026117 | 2.148223 | 3.846e-09 | 9.278467 | 1.4405e-08
2018-02-01 12:24 | 412864.9216 | 3840.0002 | 3 | 43 | 4.400125 | 0.3775463 | 2.161222 | 3.846e-09 | 9.335666 | 1.4405e-08
2018-02-01 12:26 | 412984.9223 | 3960.0009 | 3 | 43 | 4.400112 | 0.354147 | 2.173424 | 3.846e-09 | 9.389355 | 1.4405e-08
2018-02-01 12:28 | 413104.9232 | 4080.0018 | 3 | 43 | 4.400164 | 0.3333988 | 2.184883 | 3.846e-09 | 9.439779 | 1.4405e-08
2018-02-01 12:30 | 413224.9215 | 4200.0001 | 3 | 43 | 4.40016 | 0.3133421 | 2.195649 | 3.846e-09 | 9.487152 | 1.4405e-08
2018-02-01 12:32 | 413344.9223 | 4320.0009 | 3 | 43 | 4.400134 | 0.29461 | 2.205777 | 3.846e-09 | 9.531716 | 1.4405e-08
2018-02-01 12:34 | 413464.9224 | 4440.001 | 3 | 43 | 4.400134 | 0.2771215 | 2.215308 | 3.846e-09 | 9.573653 | 1.4405e-08
2018-02-01 12:36 | 413584.9222 | 4560.0008 | 3 | 43 | 4.400201 | 0.2615747 | 2.224275 | 3.846e-09 | 9.613111 | 1.4405e-08
2018-02-01 12:38 | 413704.9224 | 4680.001 | 3 | 43 | 4.400131 | 0.2461672 | 2.232723 | 3.846e-09 | 9.650279 | 1.4405e-08
2018-02-01 12:40 | 413824.9224 | 4800.001 | 3 | 43 | 4.400124 | 0.2318563 | 2.240694 | 3.846e-09 | 9.685355 | 1.4405e-08
2018-02-01 12:42 | 413944.9216 | 4920.0002 | 3 | 43 | 4.400129 | 0.2190685 | 2.24821 | 3.846e-09 | 9.718425 | 1.4405e-08
2018-02-01 12:44 | 414064.9216 | 5040.0002 | 3 | 43 | 4.400128 | 0.2073879 | 2.255309 | 3.846e-09 | 9.749664 | 1.4405e-08
2018-02-01 12:46 | 414184.9223 | 5160.0009 | 3 | 43 | 4.400111 | 0.1960154 | 2.262029 | 3.846e-09 | 9.779233 | 1.4405e-08
2018-02-01 12:48 | 414304.9216 | 5280.0002 | 3 | 43 | 4.400105 | 0.1852713 | 2.268392 | 3.846e-09 | 9.80723 | 1.4405e-08
2018-02-01 12:50 | 414424.9223 | 5400.0009 | 3 | 43 | 4.40017 | 0.176589 | 2.274418 | 3.846e-09 | 9.833744 | 1.4405e-08
2018-02-01 12:52 | 414544.9215 | 5520.0001 | 3 | 43 | 4.400095 | 0.166934 | 2.280132 | 3.846e-09 | 9.858887 | 1.4405e-08
2018-02-01 12:54 | 414664.9215 | 5640.0001 | 3 | 43 | 4.400079 | 0.1596413 | 2.285576 | 3.846e-09 | 9.882838 | 1.4405e-08
2018-02-01 12:56 | 414784.9231 | 5760.0017 | 3 | 43 | 4.400162 | 0.1541061 | 2.29079 | 3.846e-09 | 9.905785 | 1.4405e-08
2018-02-01 12:58 | 414904.9216 | 5880.0002 | 3 | 43 | 4.4001 | 0.1476183 | 2.295803 | 3.846e-09 | 9.927839 | 1.4405e-08
2018-02-01 13:00 | 415024.9216 | 6000.0002 | 3 | 43 | 4.400068 | 0.1418352 | 2.300631 | 3.846e-09 | 9.949083 | 1.4405e-08
2018-02-01 13:02 | 415144.9216 | 6120.0002 | 3 | 43 | 4.400095 | 0.1365385 | 2.305279 | 3.846e-09 | 9.969538 | 1.4405e-08
2018-02-01 13:04 | 415264.9223 | 6240.0009 | 3 | 43 | 4.400099 | 0.1313705 | 2.309744 | 3.846e-09 | 9.989182 | 1.4405e-08
2018-02-01 13:06 | 415384.9224 | 6360.001 | 3 | 43 | 4.400069 | 0.1257458 | 2.314042 | 3.846e-09 | 10.00809 | 1.4405e-08
2018-02-01 13:08 | 415504.9215 | 6480.0001 | 3 | 43 | 4.400113 | 0.1210413 | 2.318158 | 3.846e-09 | 10.0262 | 1.4405e-08
2018-02-01 13:10 | 415624.9224 | 6600.001 | 3 | 43 | 4.400055 | 0.1156721 | 2.322093 | 3.846e-09 | 10.04352 | 1.4405e-08
2018-02-01 13:12 | 415744.9216 | 6720.0002 | 3 | 43 | 4.400141 | 0.1110153 | 2.325869 | 3.846e-09 | 10.06013 | 1.4405e-08
2018-02-01 13:14 | 415864.9223 | 6840.0009 | 3 | 43 | 4.400099 | 0.104866 | 2.329463 | 3.846e-09 | 10.07595 | 1.4405e-08
2018-02-01 13:16 | 415984.9216 | 6960.0002 | 3 | 43 | 4.400074 | 0.09880733 | 2.332861 | 3.846e-09 | 10.0909 | 1.4405e-08
2018-02-01 13:18 | 416104.9215 | 7080.0001 | 3 | 43 | 4.400044 | 0.09370041 | 2.33608 | 3.846e-09 | 10.10506 | 1.4405e-08
2018-02-01 13:20 | 416224.9224 | 7200.001 | 3 | 43 | 4.400123 | 0.08942509 | 2.339134 | 3.846e-09 | 10.1185 | 1.4405e-08
2018-02-01 13:22 | 416344.9215 | 7320.0001 | 3 | 43 | 4.400131 | 0.08464718 | 2.342029 | 3.846e-09 | 10.13124 | 1.4405e-08
2018-02-01 13:23 | 416406.3581 | 7381.4367 | 3 | 43 | 4.400063 | 0.08148479 | 2.343449 | 3.846e-09 | 10.13749 | 1.4405e-08
2018-02-01 13:25 | 416526.4 | 120.0009 | 4 | 43 | 4.38837 | 0 | 2.343449 | 3.846e-09 | 10.13749 | 1.4405e-08
2018-02-01 13:27 | 416646.4 | 240.0009 | 4 | 43 | 4.386866 | 0 | 2.343449 | 3.846e-09 | 10.13749 | 1.4405e-08
2018-02-01 13:28 | 416706.4 | 300.0024 | 4 | 43 | 4.386364 | 0 | 2.343449 | 3.846e-09 | 10.13749 | 1.4405e-08
2018-02-01 13:30 | 416826.5 | 120.0009 | 5 | 43 | 3.662274 | -6.519926 | 2.343449 | 0.2173231 | 10.13749 | 0.8077226
2018-02-01 13:32 | 416946.5 | 240.0001 | 5 | 43 | 3.60909 | -6.519956 | 2.343449 | 0.4346089 | 10.13749 | 1.598229
2018-02-01 13:34 | 417066.5 | 360.001 | 5 | 43 | 3.538634 | -6.519911 | 2.343449 | 0.6519579 | 10.13749 | 2.375133
2018-02-01 13:36 | 417186.5 | 480.0009 | 5 | 43 | 3.468088 | -6.519964 | 2.343449 | 0.8692868 | 10.13749 | 3.136448
2018-02-01 13:38 | 417306.5 | 600.0002 | 5 | 43 | 3.402315 | -6.519936 | 2.343449 | 1.086616 | 10.13749 | 3.882893
2018-02-01 13:40 | 417426.5 | 720.001 | 5 | 43 | 3.343033 | -6.519959 | 2.343449 | 1.303911 | 10.13749 | 4.61565
2018-02-01 13:42 | 417546.5 | 840.001 | 5 | 43 | 3.28784 | -6.519938 | 2.343449 | 1.521269 | 10.13749 | 5.336267
2018-02-01 13:44 | 417666.5 | 960.0009 | 5 | 43 | 3.232436 | -6.519971 | 2.343449 | 1.738592 | 10.13749 | 6.044823
2018-02-01 13:46 | 417786.5 | 1080.0009 | 5 | 43 | 3.171034 | -6.519926 | 2.343449 | 1.955907 | 10.13749 | 6.740797
2018-02-01 13:48 | 417906.5 | 1200.0001 | 5 | 43 | 3.090216 | -6.519881 | 2.343449 | 2.173223 | 10.13749 | 7.421617
2018-02-01 13:50 | 417997.1 | 1290.6384 | 5 | 43 | 2.999997 | -6.519931 | 2.343449 | 2.337379 | 10.13749 | 7.922086
2018-02-01 13:52 | 418117.2 | 120.0001 | 6 | 43 | 3.722714 | 0 | 2.343449 | 2.337389 | 10.13749 | 7.922115
2018-02-01 13:54 | 418237.2 | 240.0009 | 6 | 43 | 3.738603 | 0 | 2.343449 | 2.337389 | 10.13749 | 7.922115
2018-02-01 13:55 | 418297.2 | 300.0024 | 6 | 43 | 3.745308 | 0 | 2.343449 | 2.337389 | 10.13749 | 7.922115
2018-02-01 13:55 | 418297.2 | 0.0026 | 7 | 44 | 3.745134 | 0 | 0 | 0 | 0 | 0
2018-02-01 13:57 | 418417.3 | 120.001 | 2 | 44 | 4.200286 | 4.313458 | 0.1569403 | 0 | 0.6539386 | 0
2018-02-01 13:59 | 418537.3 | 240.001 | 2 | 44 | 4.200289 | 3.88511 | 0.2927087 | 0 | 1.224205 | 0
2018-02-01 14:01 | 418657.3 | 360.0009 | 2 | 44 | 4.200284 | 3.5671 | 0.4168431 | 0 | 1.745603 | 0
2018-02-01 14:03 | 418773.9 | 476.5912 | 2 | 44 | 4.200246 | 3.259982 | 0.5274326 | 0 | 2.21011 | 0
2018-02-01 14:05 | 418893.9 | 120.0009 | 3 | 44 | 4.229059 | 3.260026 | 0.6357121 | 0 | 2.66634 | 0
2018-02-01 14:07 | 419013.9 | 240.0008 | 3 | 44 | 4.263209 | 3.259931 | 0.7443751 | 0 | 3.127706 | 0
2018-02-01 14:09 | 419133.9 | 360.0009 | 3 | 44 | 4.30077 | 3.259994 | 0.8530369 | 0 | 3.59297 | 0
2018-02-01 14:11 | 419253.9 | 480 | 3 | 44 | 4.340643 | 3.260062 | 0.9616944 | 0 | 4.062431 | 0
2018-02-01 14:13 | 419373.9 | 600.0009 | 3 | 44 | 4.382637 | 3.260032 | 1.07036 | 0 | 4.536366 | 0
2018-02-01 14:15 | 419493.9 | 720.0001 | 3 | 44 | 4.400284 | 2.984981 | 1.176081 | 0 | 5.00118 | 0
2018-02-01 14:17 | 419613.9 | 840.0016 | 3 | 44 | 4.400258 | 2.633054 | 1.269525 | 0 | 5.41236 | 0
2018-02-01 14:19 | 419733.9 | 960.0009 | 3 | 44 | 4.400255 | 2.340201 | 1.352276 | 0 | 5.776486 | 0
2018-02-01 14:21 | 419853.9 | 1080.0017 | 3 | 44 | 4.400243 | 2.096974 | 1.426087 | 0 | 6.101277 | 0
2018-02-01 14:23 | 419973.9 | 1200.0017 | 3 | 44 | 4.400214 | 1.898885 | 1.492565 | 0 | 6.393796 | 0
2018-02-01 14:25 | 420093.9 | 1320.0001 | 3 | 44 | 4.40022 | 1.733835 | 1.55304 | 0 | 6.6599 | 0
2018-02-01 14:27 | 420213.9 | 1440.0017 | 3 | 44 | 4.400217 | 1.592118 | 1.608433 | 0 | 6.90364 | 0
2018-02-01 14:29 | 420333.9 | 1560.0001 | 3 | 44 | 4.400229 | 1.467243 | 1.659377 | 0 | 7.127805 | 0
2018-02-01 14:31 | 420453.9 | 1680.0001 | 3 | 44 | 4.400224 | 1.354471 | 1.706372 | 0 | 7.334595 | 0
2018-02-01 14:33 | 420573.9 | 1800.0017 | 3 | 44 | 4.400226 | 1.253992 | 1.749815 | 0 | 7.525752 | 0
2018-02-01 14:35 | 420693.9 | 1920 | 3 | 44 | 4.400259 | 1.162843 | 1.790057 | 0 | 7.702828 | 0
2018-02-01 14:37 | 420813.9 | 2040.0009 | 3 | 44 | 4.400155 | 1.078616 | 1.827397 | 0 | 7.867131 | 0
2018-02-01 14:39 | 420933.9 | 2160 | 3 | 44 | 4.400197 | 1.002549 | 1.862066 | 0 | 8.019682 | 0
2018-02-01 14:41 | 421053.9 | 2280.0016 | 3 | 44 | 4.400235 | 0.9325981 | 1.894292 | 0 | 8.161483 | 0
2018-02-01 14:43 | 421173.9 | 2400.0001 | 3 | 44 | 4.400158 | 0.8656244 | 1.924259 | 0 | 8.293341 | 0
2018-02-01 14:45 | 421293.9 | 2520.0008 | 3 | 44 | 4.400228 | 0.8026953 | 1.952053 | 0 | 8.415641 | 0
2018-02-01 14:47 | 421413.9 | 2640.0009 | 3 | 44 | 4.400188 | 0.7431574 | 1.977793 | 0 | 8.5289 | 0
2018-02-01 14:49 | 421533.9 | 2760.0009 | 3 | 44 | 4.400215 | 0.6906786 | 2.001662 | 0 | 8.63393 | 0
2018-02-01 14:51 | 421653.9 | 2880.0008 | 3 | 44 | 4.400156 | 0.6418848 | 2.023852 | 0 | 8.731571 | 0
2018-02-01 14:53 | 421773.9 | 3000.0001 | 3 | 44 | 4.400176 | 0.6178865 | 2.044884 | 0 | 8.824113 | 0
2018-02-01 14:55 | 421893.9 | 3120.0008 | 3 | 44 | 4.400191 | 0.5720129 | 2.064708 | 0 | 8.911344 | 0
2018-02-01 14:57 | 422013.9 | 3240.0001 | 3 | 44 | 4.400142 | 0.5286665 | 2.083046 | 0 | 8.992035 | 0
2018-02-01 14:59 | 422133.9 | 3360.0008 | 3 | 44 | 4.400177 | 0.4909296 | 2.100039 | 0 | 9.066805 | 0
2018-02-01 15:01 | 422253.9 | 3480.0001 | 3 | 44 | 4.400124 | 0.4559784 | 2.115816 | 0 | 9.136225 | 0
2018-02-01 15:03 | 422373.9 | 3600.0017 | 3 | 44 | 4.400113 | 0.4252253 | 2.130503 | 0 | 9.200852 | 0
2018-02-01 15:05 | 422493.9 | 3720.0017 | 3 | 44 | 4.400193 | 0.3984079 | 2.14423 | 0 | 9.261252 | 0
2018-02-01 15:07 | 422613.9 | 3840.001 | 3 | 44 | 4.400149 | 0.3731289 | 2.15708 | 0 | 9.317793 | 0
2018-02-01 15:09 | 422733.9 | 3960.0016 | 3 | 44 | 4.400207 | 0.3510466 | 2.169137 | 0 | 9.370849 | 0
2018-02-01 15:11 | 422853.9 | 4080.0002 | 3 | 44 | 4.400169 | 0.3294439 | 2.18046 | 0 | 9.42067 | 0
2018-02-01 15:13 | 422973.9 | 4200 | 3 | 44 | 4.40015 | 0.3097248 | 2.191106 | 0 | 9.467513 | 0
2018-02-01 15:15 | 423093.9 | 4320.0009 | 3 | 44 | 4.400128 | 0.2913685 | 2.201123 | 0 | 9.511587 | 0
2018-02-01 15:17 | 423213.9 | 4440.0018 | 3 | 44 | 4.400145 | 0.2739563 | 2.210548 | 0 | 9.553062 | 0
2018-02-01 15:19 | 423333.9 | 4560.0001 | 3 | 44 | 4.400137 | 0.2583876 | 2.219418 | 0 | 9.592089 | 0
2018-02-01 15:21 | 423453.9 | 4680.0009 | 3 | 44 | 4.400115 | 0.2437992 | 2.22778 | 0 | 9.628884 | 0
2018-02-01 15:23 | 423573.9 | 4800.0017 | 3 | 44 | 4.400151 | 0.230381 | 2.235674 | 0 | 9.663618 | 0
2018-02-01 15:25 | 423693.9 | 4920.0009 | 3 | 44 | 4.400089 | 0.2171288 | 2.243132 | 0 | 9.696436 | 0
2018-02-01 15:27 | 423813.9 | 5040.0001 | 3 | 44 | 4.400125 | 0.2052946 | 2.250177 | 0 | 9.727436 | 0
2018-02-01 15:29 | 423933.9 | 5160.0017 | 3 | 44 | 4.400134 | 0.1945896 | 2.256837 | 0 | 9.756739 | 0
2018-02-01 15:31 | 424053.9 | 5280 | 3 | 44 | 4.400139 | 0.1855574 | 2.263169 | 0 | 9.784599 | 0
2018-02-01 15:33 | 424173.9 | 5400.0002 | 3 | 44 | 4.400008 | 0.1763239 | 2.269213 | 0 | 9.811195 | 0
2018-02-01 15:35 | 424293.9 | 5520.0009 | 3 | 44 | 4.400103 | 0.1695223 | 2.274995 | 0 | 9.836637 | 0
2018-02-01 15:37 | 424413.9 | 5640.0017 | 3 | 44 | 4.400054 | 0.1615982 | 2.280528 | 0 | 9.860982 | 0
2018-02-01 15:39 | 424533.9 | 5760.0017 | 3 | 44 | 4.400136 | 0.1551027 | 2.285812 | 0 | 9.884232 | 0
2018-02-01 15:41 | 424653.9 | 5880.0008 | 3 | 44 | 4.40006 | 0.1472588 | 2.290854 | 0 | 9.90642 | 0
2018-02-01 15:43 | 424773.9 | 6000.0001 | 3 | 44 | 4.400139 | 0.1415548 | 2.295668 | 0 | 9.927601 | 0
2018-02-01 15:45 | 424893.9 | 6120.0009 | 3 | 44 | 4.400134 | 0.135498 | 2.300275 | 0 | 9.947872 | 0
2018-02-01 15:47 | 425013.9 | 6240.0008 | 3 | 44 | 4.400115 | 0.1297541 | 2.30469 | 0 | 9.967299 | 0
2018-02-01 15:49 | 425133.9 | 6360.0001 | 3 | 44 | 4.400139 | 0.1244631 | 2.30892 | 0 | 9.985912 | 0
2018-02-01 15:51 | 425253.9 | 6480.0017 | 3 | 44 | 4.400096 | 0.1177607 | 2.312956 | 0 | 10.00367 | 0
2018-02-01 15:53 | 425373.9 | 6600.0008 | 3 | 44 | 4.400157 | 0.1124868 | 2.316783 | 0 | 10.02051 | 0
2018-02-01 15:55 | 425493.9 | 6720.0009 | 3 | 44 | 4.400087 | 0.1063442 | 2.320413 | 0 | 10.03648 | 0
2018-02-01 15:57 | 425613.9 | 6840.0017 | 3 | 44 | 4.400098 | 0.1014462 | 2.323875 | 0 | 10.05172 | 0
2018-02-01 15:59 | 425733.9 | 6960.0009 | 3 | 44 | 4.400103 | 0.09665012 | 2.327168 | 0 | 10.06621 | 0
2018-02-01 16:01 | 425853.9 | 7080.0001 | 3 | 44 | 4.400041 | 0.09168434 | 2.330311 | 0 | 10.08003 | 0
2018-02-01 16:03 | 425973.9 | 7200.0001 | 3 | 44 | 4.400053 | 0.08738804 | 2.33331 | 0 | 10.09323 | 0
2018-02-01 16:05 | 426093.9 | 7320.0008 | 3 | 44 | 4.400107 | 0.08401871 | 2.336174 | 0 | 10.10583 | 0
2018-02-01 16:06 | 426153.1 | 7379.235 | 3 | 44 | 4.400043 | 0.08149529 | 2.337532 | 0 | 10.1118 | 0
2018-02-01 16:08 | 426273.1 | 120.0009 | 4 | 44 | 4.388377 | 0 | 2.337532 | 0 | 10.1118 | 0
2018-02-01 16:10 | 426393.1 | 240.0009 | 4 | 44 | 4.386889 | 0 | 2.337532 | 0 | 10.1118 | 0
2018-02-01 16:11 | 426453.2 | 300.0022 | 4 | 44 | 4.38641 | 0 | 2.337532 | 0 | 10.1118 | 0
2018-02-01 16:13 | 426573.2 | 120.0003 | 5 | 44 | 3.662041 | -6.519989 | 2.337532 | 0.2173198 | 10.1118 | 0.8076686
2018-02-01 16:15 | 426693.2 | 240.0011 | 5 | 44 | 3.608194 | -6.520083 | 2.337532 | 0.4346385 | 10.1118 | 1.598173
2018-02-01 16:17 | 426813.2 | 360.001 | 5 | 44 | 3.537657 | -6.520001 | 2.337532 | 0.6519523 | 10.1118 | 2.374738
2018-02-01 16:19 | 426933.2 | 480.001 | 5 | 44 | 3.466157 | -6.520006 | 2.337532 | 0.8692636 | 10.1118 | 3.135678
2018-02-01 16:21 | 427053.2 | 600.0003 | 5 | 44 | 3.400493 | -6.519948 | 2.337532 | 1.086615 | 10.1118 | 3.8818
2018-02-01 16:23 | 427173.2 | 720.0002 | 5 | 44 | 3.341545 | -6.520025 | 2.337532 | 1.303921 | 10.1118 | 4.614235
2018-02-01 16:25 | 427293.2 | 840.0011 | 5 | 44 | 3.287014 | -6.520003 | 2.337532 | 1.521255 | 10.1118 | 5.334484
2018-02-01 16:27 | 427413.2 | 960.0011 | 5 | 44 | 3.231497 | -6.519959 | 2.337532 | 1.738582 | 10.1118 | 6.042888
2018-02-01 16:29 | 427533.2 | 1080.0003 | 5 | 44 | 3.168427 | -6.519907 | 2.337532 | 1.955913 | 10.1118 | 6.738556
2018-02-01 16:31 | 427653.2 | 1200.0003 | 5 | 44 | 3.086441 | -6.519941 | 2.337532 | 2.173227 | 10.1118 | 7.418737
2018-02-01 16:32 | 427740.7 | 1287.4137 | 5 | 44 | 2.999999 | -6.519993 | 2.337532 | 2.331534 | 10.1118 | 7.900916
2018-02-01 16:34 | 427860.7 | 120 | 6 | 44 | 3.723214 | 0 | 2.337532 | 2.331534 | 10.1118 | 7.900916
2018-02-01 16:36 | 427980.7 | 240.0008 | 6 | 44 | 3.73919 | 0 | 2.337532 | 2.331534 | 10.1118 | 7.900916
2018-02-01 16:37 | 428040.7 | 300.0031 | 6 | 44 | 3.745944 | 0 | 2.337532 | 2.331534 | 10.1118 | 7.900916
2018-02-01 16:37 | 428040.7 | 0.0027 | 7 | 45 | 3.746058 | 0 | 0 | 0 | 0 | 0
2018-02-01 16:39 | 428160.8 | 120.001 | 2 | 45 | 4.200295 | 4.300548 | 0.1566977 | 0 | 0.6530104 | 0
2018-02-01 16:41 | 428280.8 | 240.001 | 2 | 45 | 4.200262 | 3.873565 | 0.2920529 | 0 | 1.221541 | 0
2018-02-01 16:43 | 428400.8 | 360.0002 | 2 | 45 | 4.20026 | 3.558906 | 0.4159013 | 0 | 1.741738 | 0
2018-02-01 16:45 | 428514.5 | 473.7401 | 2 | 45 | 4.200253 | 3.259999 | 0.5236188 | 0 | 2.194181 | 0
2018-02-01 16:47 | 428634.6 | 120.0002 | 3 | 45 | 4.229038 | 3.259913 | 0.6318992 | 1.367e-09 | 2.650413 | 5.493e-09
2018-02-01 16:49 | 428754.6 | 240.0003 | 3 | 45 | 4.263248 | 3.259955 | 0.7405587 | 1.367e-09 | 3.111766 | 5.493e-09
2018-02-01 16:51 | 428874.6 | 360.0009 | 3 | 45 | 4.300741 | 3.259913 | 0.8492118 | 1.367e-09 | 3.576986 | 5.493e-09
2018-02-01 16:53 | 428994.6 | 480.001 | 3 | 45 | 4.340559 | 3.25998 | 0.9578742 | 1.367e-09 | 4.046465 | 5.493e-09
2018-02-01 16:55 | 429114.6 | 600.0001 | 3 | 45 | 4.382179 | 3.259967 | 1.066537 | 1.367e-09 | 4.520369 | 5.493e-09
2018-02-01 16:57 | 429234.6 | 720.0009 | 3 | 45 | 4.400248 | 2.987239 | 1.172362 | 1.367e-09 | 4.985619 | 5.493e-09
2018-02-01 16:59 | 429354.6 | 840.001 | 3 | 45 | 4.400298 | 2.633792 | 1.265828 | 1.367e-09 | 5.396898 | 5.493e-09
2018-02-01 17:01 | 429474.6 | 960.0002 | 3 | 45 | 4.400258 | 2.340026 | 1.34857 | 1.367e-09 | 5.760985 | 5.493e-09
2018-02-01 17:03 | 429594.6 | 1080.0002 | 3 | 45 | 4.400257 | 2.098533 | 1.422406 | 1.367e-09 | 6.085882 | 5.493e-09
2018-02-01 17:05 | 429714.6 | 1200.001 | 3 | 45 | 4.400258 | 1.90113 | 1.488953 | 1.367e-09 | 6.378703 | 5.493e-09
2018-02-01 17:07 | 429834.6 | 1320.0009 | 3 | 45 | 4.400238 | 1.735319 | 1.549483 | 1.367e-09 | 6.645051 | 5.493e-09
2018-02-01 17:09 | 429954.6 | 1440.0002 | 3 | 45 | 4.400238 | 1.592359 | 1.604879 | 1.367e-09 | 6.888805 | 5.493e-09
2018-02-01 17:11 | 430074.6 | 1560.0001 | 3 | 45 | 4.400258 | 1.466213 | 1.655809 | 1.367e-09 | 7.112907 | 5.493e-09
2018-02-01 17:13 | 430194.6 | 1680.0002 | 3 | 45 | 4.400236 | 1.353728 | 1.702775 | 1.367e-09 | 7.319571 | 5.493e-09
2018-02-01 17:15 | 430314.6 | 1800.0002 | 3 | 45 | 4.40018 | 1.252172 | 1.746169 | 1.367e-09 | 7.510513 | 5.493e-09
2018-02-01 17:17 | 430434.6 | 1920.0002 | 3 | 45 | 4.40024 | 1.160729 | 1.786362 | 1.367e-09 | 7.687368 | 5.493e-09
2018-02-01 17:19 | 430554.6 | 2040.0007 | 3 | 45 | 4.400208 | 1.076369 | 1.823616 | 1.367e-09 | 7.851295 | 5.493e-09
2018-02-01 17:21 | 430674.6 | 2160.0009 | 3 | 45 | 4.400235 | 0.999898 | 1.858189 | 1.367e-09 | 8.003426 | 5.493e-09
2018-02-01 17:23 | 430794.6 | 2280.001 | 3 | 45 | 4.400212 | 0.9288273 | 1.890308 | 1.367e-09 | 8.144753 | 5.493e-09
2018-02-01 17:25 | 430914.6 | 2400.0001 | 3 | 45 | 4.400212 | 0.861454 | 1.920131 | 1.367e-09 | 8.275982 | 5.493e-09
2018-02-01 17:27 | 431034.6 | 2520.0002 | 3 | 45 | 4.4002 | 0.7973051 | 1.947752 | 1.367e-09 | 8.397519 | 5.493e-09
2018-02-01 17:29 | 431154.6 | 2640.0001 | 3 | 45 | 4.40017 | 0.7384605 | 1.973334 | 1.367e-09 | 8.510083 | 5.493e-09
2018-02-01 17:31 | 431274.6 | 2760.001 | 3 | 45 | 4.400129 | 0.686677 | 1.997076 | 1.367e-09 | 8.614552 | 5.493e-09
2018-02-01 17:33 | 431394.6 | 2880.0002 | 3 | 45 | 4.400191 | 0.6400652 | 2.019179 | 1.367e-09 | 8.711809 | 5.493e-09
2018-02-01 17:35 | 431514.6 | 3000.001 | 3 | 45 | 4.400176 | 0.5970688 | 2.03978 | 1.367e-09 | 8.802459 | 5.493e-09
2018-02-01 17:37 | 431634.6 | 3120.0002 | 3 | 45 | 4.400139 | 0.5568819 | 2.059001 | 1.367e-09 | 8.887033 | 5.493e-09
2018-02-01 17:39 | 431754.6 | 3240.0001 | 3 | 45 | 4.400171 | 0.5202503 | 2.076949 | 1.367e-09 | 8.966009 | 5.493e-09
2018-02-01 17:41 | 431874.6 | 3360.001 | 3 | 45 | 4.400198 | 0.4865723 | 2.093716 | 1.367e-09 | 9.039783 | 5.493e-09
2018-02-01 17:43 | 431994.6 | 3480.0009 | 3 | 45 | 4.400148 | 0.4550762 | 2.109402 | 1.367e-09 | 9.108808 | 5.493e-09
2018-02-01 17:45 | 432114.6 | 3600.001 | 3 | 45 | 4.400198 | 0.4266748 | 2.124094 | 1.367e-09 | 9.173453 | 5.493e-09
2018-02-01 17:47 | 432234.6 | 3720.0001 | 3 | 45 | 4.400156 | 0.3997383 | 2.137855 | 1.367e-09 | 9.234004 | 5.493e-09
2018-02-01 17:49 | 432354.6 | 3840.001 | 3 | 45 | 4.400129 | 0.3745985 | 2.150758 | 1.367e-09 | 9.29078 | 5.493e-09
2018-02-01 17:51 | 432474.6 | 3960.001 | 3 | 45 | 4.400154 | 0.3520117 | 2.162864 | 1.367e-09 | 9.344047 | 5.493e-09
2018-02-01 17:53 | 432594.6 | 4080.0009 | 3 | 45 | 4.400176 | 0.3308887 | 2.174235 | 1.367e-09 | 9.39408 | 5.493e-09
2018-02-01 17:55 | 432714.6 | 4200.001 | 3 | 45 | 4.400143 | 0.3107815 | 2.184914 | 1.367e-09 | 9.441069 | 5.493e-09
2018-02-01 17:57 | 432834.6 | 4320.0009 | 3 | 45 | 4.400151 | 0.2921486 | 2.194954 | 1.367e-09 | 9.485249 | 5.493e-09
2018-02-01 17:59 | 432954.6 | 4440.0003 | 3 | 45 | 4.400142 | 0.2749596 | 2.204401 | 1.367e-09 | 9.526814 | 5.493e-09
2018-02-01 18:01 | 433074.6 | 4560.0001 | 3 | 45 | 4.400177 | 0.2594576 | 2.213299 | 1.367e-09 | 9.565969 | 5.493e-09
2018-02-01 18:03 | 433194.6 | 4680.0009 | 3 | 45 | 4.400149 | 0.2440481 | 2.221683 | 1.367e-09 | 9.602858 | 5.493e-09
2018-02-01 18:05 | 433314.6 | 4800.0002 | 3 | 45 | 4.40013 | 0.2305098 | 2.229586 | 1.367e-09 | 9.637632 | 5.493e-09
2018-02-01 18:07 | 433434.6 | 4920.0001 | 3 | 45 | 4.400137 | 0.2193651 | 2.237084 | 1.367e-09 | 9.670624 | 5.493e-09
2018-02-01 18:09 | 433554.6 | 5040.0003 | 3 | 45 | 4.400139 | 0.2091227 | 2.24422 | 1.367e-09 | 9.702024 | 5.493e-09
2018-02-01 18:11 | 433674.6 | 5160.001 | 3 | 45 | 4.400082 | 0.1989155 | 2.251025 | 1.367e-09 | 9.731969 | 5.493e-09
2018-02-01 18:13 | 433794.6 | 5280.001 | 3 | 45 | 4.400091 | 0.1900358 | 2.257512 | 1.367e-09 | 9.760511 | 5.493e-09
2018-02-01 18:15 | 433914.6 | 5400.0002 | 3 | 45 | 4.400088 | 0.1803303 | 2.263691 | 1.367e-09 | 9.787698 | 5.493e-09
2018-02-01 18:17 | 434034.6 | 5520.001 | 3 | 45 | 4.400147 | 0.1722031 | 2.269571 | 1.367e-09 | 9.813572 | 5.493e-09
2018-02-01 18:19 | 434154.6 | 5640.0011 | 3 | 45 | 4.400148 | 0.1637983 | 2.275167 | 1.367e-09 | 9.838196 | 5.493e-09
2018-02-01 18:21 | 434274.6 | 5760.0001 | 3 | 45 | 4.400125 | 0.1558943 | 2.280484 | 1.367e-09 | 9.861589 | 5.493e-09
2018-02-01 18:23 | 434394.6 | 5880.0001 | 3 | 45 | 4.400106 | 0.1479712 | 2.28554 | 1.367e-09 | 9.883838 | 5.493e-09
2018-02-01 18:25 | 434514.6 | 6000.001 | 3 | 45 | 4.400118 | 0.1406984 | 2.290355 | 1.367e-09 | 9.905026 | 5.493e-09
2018-02-01 18:27 | 434634.6 | 6120.001 | 3 | 45 | 4.400075 | 0.1325817 | 2.294914 | 1.367e-09 | 9.925083 | 5.493e-09
2018-02-01 18:29 | 434754.6 | 6240.0002 | 3 | 45 | 4.400122 | 0.1253443 | 2.299219 | 1.367e-09 | 9.944028 | 5.493e-09
2018-02-01 18:31 | 434874.6 | 6360.0002 | 3 | 45 | 4.400103 | 0.1196852 | 2.303297 | 1.367e-09 | 9.961968 | 5.493e-09
2018-02-01 18:33 | 434994.6 | 6480.0002 | 3 | 45 | 4.400086 | 0.114152 | 2.307188 | 1.367e-09 | 9.979092 | 5.493e-09
2018-02-01 18:35 | 435114.6 | 6600.0009 | 3 | 45 | 4.400095 | 0.1089096 | 2.310907 | 1.367e-09 | 9.995457 | 5.493e-09
2018-02-01 18:37 | 435234.6 | 6720.001 | 3 | 45 | 4.400067 | 0.1041441 | 2.314464 | 1.367e-09 | 10.01111 | 5.493e-09
2018-02-01 18:39 | 435354.6 | 6840.001 | 3 | 45 | 4.400095 | 0.09991264 | 2.317868 | 1.367e-09 | 10.02608 | 5.493e-09
2018-02-01 18:41 | 435474.6 | 6960.0018 | 3 | 45 | 4.400055 | 0.09523296 | 2.321123 | 1.367e-09 | 10.04041 | 5.493e-09
2018-02-01 18:43 | 435594.6 | 7080.0002 | 3 | 45 | 4.400101 | 0.09162712 | 2.324238 | 1.367e-09 | 10.05411 | 5.493e-09
2018-02-01 18:45 | 435714.6 | 7200.0001 | 3 | 45 | 4.400075 | 0.08766747 | 2.327219 | 1.367e-09 | 10.06723 | 5.493e-09
2018-02-01 18:47 | 435834.6 | 7320.001 | 3 | 45 | 4.399996 | 0.08296013 | 2.33007 | 1.367e-09 | 10.07977 | 5.493e-09
2018-02-01 18:48 | 435898 | 7383.3768 | 3 | 45 | 4.400078 | 0.08149338 | 2.331528 | 1.367e-09 | 10.08619 | 5.493e-09
2018-02-01 18:50 | 436017.959 | 120.0009 | 4 | 45 | 4.388261 | 0 | 2.331528 | 1.367e-09 | 10.08619 | 5.493e-09
2018-02-01 18:52 | 436137.9582 | 240.0001 | 4 | 45 | 4.386778 | 0 | 2.331528 | 1.367e-09 | 10.08619 | 5.493e-09
2018-02-01 18:53 | 436197.9603 | 300.0022 | 4 | 45 | 4.386261 | 0 | 2.331528 | 1.367e-09 | 10.08619 | 5.493e-09
2018-02-01 18:55 | 436318 | 120.0012 | 5 | 45 | 3.661417 | -6.519986 | 2.331528 | 0.2173171 | 10.08619 | 0.8075927
2018-02-01 18:57 | 436438 | 240.0005 | 5 | 45 | 3.607493 | -6.519969 | 2.331528 | 0.434601 | 10.08619 | 1.597858
2018-02-01 18:59 | 436558 | 360.0011 | 5 | 45 | 3.536239 | -6.519981 | 2.331528 | 0.651949 | 10.08619 | 2.374324
2018-02-01 19:01 | 436678 | 480.0011 | 5 | 45 | 3.465097 | -6.519981 | 2.331528 | 0.86927 | 10.08619 | 3.13501
2018-02-01 19:03 | 436798 | 600.0003 | 5 | 45 | 3.399426 | -6.520028 | 2.331528 | 1.086602 | 10.08619 | 3.880836
2018-02-01 19:05 | 436918 | 720.0012 | 5 | 45 | 3.340683 | -6.519933 | 2.331528 | 1.30393 | 10.08619 | 4.613127
2018-02-01 19:07 | 437038 | 840.0012 | 5 | 45 | 3.285227 | -6.519944 | 2.331528 | 1.521247 | 10.08619 | 5.333065
2018-02-01 19:09 | 437158 | 960.0012 | 5 | 45 | 3.229488 | -6.519951 | 2.331528 | 1.738567 | 10.08619 | 6.041011
2018-02-01 19:11 | 437278 | 1080.0004 | 5 | 45 | 3.167187 | -6.520003 | 2.331528 | 1.955875 | 10.08619 | 6.73626
2018-02-01 19:13 | 437398 | 1200.0004 | 5 | 45 | 3.08483 | -6.520001 | 2.331528 | 2.173223 | 10.08619 | 7.416209
2018-02-01 19:15 | 437483.3 | 1285.213 | 5 | 45 | 2.999997 | -6.519959 | 2.331528 | 2.327531 | 10.08619 | 7.886055
2018-02-01 19:17 | 437603.3 | 120 | 6 | 45 | 3.723521 | 0 | 2.331528 | 2.327531 | 10.08619 | 7.886055
2018-02-01 19:19 | 437723.3 | 240.0002 | 6 | 45 | 3.739556 | 0 | 2.331528 | 2.327531 | 10.08619 | 7.886055
2018-02-01 19:20 | 437783.3 | 300.0022 | 6 | 45 | 3.746302 | 0 | 2.331528 | 2.327531 | 10.08619 | 7.886055
2018-02-01 19:20 | 437783.3 | 0.0027 | 7 | 46 | 3.746225 | 0 | 0 | 0 | 0 | 0
2018-02-01 19:22 | 437903.4 | 120.0011 | 2 | 46 | 4.20031 | 4.300136 | 0.1567104 | 1.7e-11 | 0.6530739 | 6.6e-11
2018-02-01 19:24 | 438023.4 | 240.0011 | 2 | 46 | 4.200287 | 3.873929 | 0.2920582 | 1.7e-11 | 1.221574 | 6.6e-11
2018-02-01 19:26 | 438143.4 | 360.0002 | 2 | 46 | 4.200282 | 3.558457 | 0.4158747 | 1.7e-11 | 1.741636 | 6.6e-11
2018-02-01 19:27 | 438256 | 472.6249 | 2 | 46 | 4.200241 | 3.259999 | 0.5225525 | 1.7e-11 | 2.189712 | 6.6e-11
2018-02-01 19:29 | 438376 | 120.0001 | 3 | 46 | 4.228985 | 3.259994 | 0.6308259 | 1.7e-11 | 2.645915 | 6.6e-11
2018-02-01 19:31 | 438496 | 240.0001 | 3 | 46 | 4.263177 | 3.259915 | 0.7394913 | 1.7e-11 | 3.107282 | 6.6e-11
2018-02-01 19:33 | 438616 | 360.001 | 3 | 46 | 4.300779 | 3.259986 | 0.8481501 | 1.7e-11 | 3.572524 | 6.6e-11
2018-02-01 19:35 | 438736 | 480.0009 | 3 | 46 | 4.341016 | 3.259896 | 0.9568077 | 1.7e-11 | 4.042006 | 6.6e-11
2018-02-01 19:37 | 438856 | 600.001 | 3 | 46 | 4.383023 | 3.259999 | 1.065467 | 1.7e-11 | 4.515967 | 6.6e-11
2018-02-01 19:39 | 438976 | 720.0001 | 3 | 46 | 4.400266 | 2.980994 | 1.171097 | 1.7e-11 | 4.980396 | 6.6e-11
2018-02-01 19:41 | 439096 | 840.0002 | 3 | 46 | 4.400305 | 2.628762 | 1.264397 | 1.7e-11 | 5.390945 | 6.6e-11
2018-02-01 19:43 | 439216 | 960.0001 | 3 | 46 | 4.400248 | 2.335935 | 1.346995 | 1.7e-11 | 5.754397 | 6.6e-11
2018-02-01 19:45 | 439336 | 1080.001 | 3 | 46 | 4.400273 | 2.098924 | 1.420761 | 1.7e-11 | 6.078987 | 6.6e-11
2018-02-01 19:47 | 439456 | 1200.001 | 3 | 46 | 4.400251 | 1.902451 | 1.487337 | 1.7e-11 | 6.371936 | 6.6e-11
2018-02-01 19:49 | 439576 | 1320.0002 | 3 | 46 | 4.400239 | 1.736361 | 1.547917 | 1.7e-11 | 6.638506 | 6.6e-11
2018-02-01 19:51 | 439696 | 1440.0002 | 3 | 46 | 4.400261 | 1.593004 | 1.603343 | 1.7e-11 | 6.882392 | 6.6e-11
2018-02-01 19:53 | 439816 | 1560.0002 | 3 | 46 | 4.40019 | 1.465384 | 1.65427 | 1.7e-11 | 7.106481 | 6.6e-11
2018-02-01 19:55 | 439936 | 1680.0002 | 3 | 46 | 4.400247 | 1.351969 | 1.701193 | 1.7e-11 | 7.312954 | 6.6e-11
2018-02-01 19:57 | 440056 | 1800.001 | 3 | 46 | 4.40021 | 1.249039 | 1.744515 | 1.7e-11 | 7.503581 | 6.6e-11
2018-02-01 19:59 | 440176 | 1920.0002 | 3 | 46 | 4.400229 | 1.156473 | 1.784578 | 1.7e-11 | 7.679865 | 6.6e-11
2018-02-01 20:01 | 440296 | 2040.001 | 3 | 46 | 4.4002 | 1.072782 | 1.821711 | 1.7e-11 | 7.843257 | 6.6e-11
2018-02-01 20:03 | 440416 | 2160.0009 | 3 | 46 | 4.400232 | 0.9966812 | 1.856175 | 1.7e-11 | 7.994905 | 6.6e-11
2018-02-01 20:05 | 440536 | 2280.0002 | 3 | 46 | 4.400198 | 0.926301 | 1.888205 | 1.7e-11 | 8.135845 | 6.6e-11
2018-02-01 20:07 | 440656 | 2400.001 | 3 | 46 | 4.400197 | 0.8583698 | 1.917935 | 1.7e-11 | 8.266664 | 6.6e-11
2018-02-01 20:09 | 440776 | 2520.0009 | 3 | 46 | 4.40016 | 0.7941217 | 1.945467 | 1.7e-11 | 8.387808 | 6.6e-11
2018-02-01 20:11 | 440896 | 2640.0011 | 3 | 46 | 4.400156 | 0.7362213 | 1.970971 | 1.7e-11 | 8.500031 | 6.6e-11
2018-02-01 20:13 | 441016 | 2760.0001 | 3 | 46 | 4.400202 | 0.6851902 | 1.994658 | 1.7e-11 | 8.604259 | 6.6e-11
2018-02-01 20:15 | 441136 | 2880.001 | 3 | 46 | 4.400173 | 0.6379194 | 2.016696 | 1.7e-11 | 8.70123 | 6.6e-11
2018-02-01 20:17 | 441256 | 3000.0001 | 3 | 46 | 4.400179 | 0.5951328 | 2.037232 | 1.7e-11 | 8.791593 | 6.6e-11
2018-02-01 20:19 | 441376 | 3120.0002 | 3 | 46 | 4.400169 | 0.5551519 | 2.056393 | 1.7e-11 | 8.875902 | 6.6e-11
2018-02-01 20:21 | 441496 | 3240.001 | 3 | 46 | 4.400227 | 0.5195818 | 2.074283 | 1.7e-11 | 8.954621 | 6.6e-11
2018-02-01 20:23 | 441616 | 3360.0001 | 3 | 46 | 4.400171 | 0.4855785 | 2.091014 | 1.7e-11 | 9.028241 | 6.6e-11
2018-02-01 20:25 | 441736 | 3480.0002 | 3 | 46 | 4.400218 | 0.4550219 | 2.106673 | 1.7e-11 | 9.097145 | 6.6e-11
2018-02-01 20:27 | 441856 | 3600.0001 | 3 | 46 | 4.400114 | 0.4252481 | 2.121339 | 1.7e-11 | 9.161675 | 6.6e-11
2018-02-01 20:29 | 441976 | 3720.0002 | 3 | 46 | 4.400157 | 0.3994140625 | 2.135084 | 1.7e-11 | 9.222156 | 6.6e-11
2018-02-01 20:31 | 442096 | 3840.0009 | 3 | 46 | 4.40019 | 0.3749161 | 2.147973 | 1.7e-11 | 9.27887 | 6.6e-11
2018-02-01 20:33 | 442216 | 3960.0018 | 3 | 46 | 4.400156 | 0.3515959 | 2.160067 | 1.7e-11 | 9.332086 | 6.6e-11
2018-02-01 20:35 | 442336 | 4080.0002 | 3 | 46 | 4.400123 | 0.3300285 | 2.171423 | 1.7e-11 | 9.382051 | 6.6e-11
2018-02-01 20:37 | 442456 | 4200.0009 | 3 | 46 | 4.400115 | 0.3103952 | 2.182097 | 1.7e-11 | 9.429019 | 6.6e-11
2018-02-01 20:39 | 442576 | 4320.001 | 3 | 46 | 4.400151 | 0.2921553 | 2.19214 | 1.7e-11 | 9.473209 | 6.6e-11
2018-02-01 20:41 | 442696 | 4440.0009 | 3 | 46 | 4.400096 | 0.27425 | 2.201578 | 1.7e-11 | 9.514739 | 6.6e-11
2018-02-01 20:43 | 442816 | 4560.001 | 3 | 46 | 4.400112 | 0.259819 | 2.210481 | 1.7e-11 | 9.553914 | 6.6e-11
2018-02-01 20:45 | 442936 | 4680.0019 | 3 | 46 | 4.400132 | 0.2472553 | 2.218931 | 1.7e-11 | 9.591094 | 6.6e-11
2018-02-01 20:47 | 443056 | 4800.0018 | 3 | 46 | 4.400105 | 0.2346554 | 2.226961 | 1.7e-11 | 9.626428 | 6.6e-11
2018-02-01 20:49 | 443176 | 4920.001 | 3 | 46 | 4.400177 | 0.2233133 | 2.234596 | 1.7e-11 | 9.660025 | 6.6e-11
2018-02-01 20:51 | 443296 | 5040.0018 | 3 | 46 | 4.400142 | 0.2121773 | 2.241844 | 1.7e-11 | 9.691916 | 6.6e-11
2018-02-01 20:53 | 443416 | 5160.0011 | 3 | 46 | 4.400106 | 0.2010288 | 2.24873 | 1.7e-11 | 9.722213 | 6.6e-11
2018-02-01 20:55 | 443536 | 5280.0009 | 3 | 46 | 4.400086 | 0.190691 | 2.255264 | 1.7e-11 | 9.750963 | 6.6e-11
2018-02-01 20:57 | 443656 | 5400.001 | 3 | 46 | 4.400095 | 0.1809835 | 2.261463 | 1.7e-11 | 9.778243 | 6.6e-11
2018-02-01 20:59 | 443776 | 5520.0009 | 3 | 46 | 4.400106 | 0.1718302 | 2.267343 | 1.7e-11 | 9.804114 | 6.6e-11
2018-02-01 21:01 | 443896 | 5640.0017 | 3 | 46 | 4.400096 | 0.1632481 | 2.272934 | 1.7e-11 | 9.828716 | 6.6e-11
2018-02-01 21:03 | 444016 | 5760.0001 | 3 | 46 | 4.400075 | 0.1535645 | 2.278223 | 1.7e-11 | 9.851984 | 6.6e-11
2018-02-01 21:05 | 444136 | 5880.001 | 3 | 46 | 4.400112 | 0.1446981 | 2.283201 | 1.7e-11 | 9.873888 | 6.6e-11
2018-02-01 21:07 | 444256 | 6000.0007 | 3 | 46 | 4.400122 | 0.1367826 | 2.287888 | 1.7e-11 | 9.894513 | 6.6e-11
2018-02-01 21:09 | 444376 | 6120.0001 | 3 | 46 | 4.400141 | 0.1296148 | 2.292317 | 1.7e-11 | 9.914001 | 6.6e-11
2018-02-01 21:11 | 444496 | 6240.0002 | 3 | 46 | 4.400087 | 0.1224575 | 2.296519 | 1.7e-11 | 9.932489 | 6.6e-11
2018-02-01 21:13 | 444616 | 6360.001 | 3 | 46 | 4.400139 | 0.1170797 | 2.300511 | 1.7e-11 | 9.950054 | 6.6e-11
2018-02-01 21:15 | 444736 | 6480.0002 | 3 | 46 | 4.400098 | 0.1117506 | 2.304315 | 1.7e-11 | 9.966796 | 6.6e-11
2018-02-01 21:17 | 444856 | 6600.001 | 3 | 46 | 4.400084 | 0.1066523 | 2.307961 | 1.7e-11 | 9.98284 | 6.6e-11
2018-02-01 21:19 | 444976 | 6720.0009 | 3 | 46 | 4.400063 | 0.1020784 | 2.311448 | 1.7e-11 | 9.998178 | 6.6e-11
2018-02-01 21:21 | 445096 | 6840.0009 | 3 | 46 | 4.40012 | 0.0984869 | 2.314788 | 1.7e-11 | 10.01288 | 6.6e-11
2018-02-01 21:23 | 445216 | 6960.0001 | 3 | 46 | 4.400073 | 0.09400368 | 2.317999 | 1.7e-11 | 10.02701 | 6.6e-11
2018-02-01 21:25 | 445336 | 7080.001 | 3 | 46 | 4.400074 | 0.08982277 | 2.321067 | 1.7e-11 | 10.04051 | 6.6e-11
2018-02-01 21:27 | 445456 | 7200.001 | 3 | 46 | 4.400128 | 0.08664036 | 2.324005 | 1.7e-11 | 10.05343 | 6.6e-11
2018-02-01 21:29 | 445576 | 7320.0002 | 3 | 46 | 4.400097 | 0.08269596 | 2.326819 | 1.7e-11 | 10.06581 | 6.6e-11
2018-02-01 21:30 | 445611.3 | 7355.2096 | 3 | 46 | 4.400076 | 0.08149719 | 2.327623 | 1.7e-11 | 10.06935 | 6.6e-11
2018-02-01 21:32 | 445731.3 | 120.0015 | 4 | 46 | 4.388269 | 0 | 2.327623 | 1.7e-11 | 10.06935 | 6.6e-11
2018-02-01 21:34 | 445851.3 | 239.9998 | 4 | 46 | 4.386736 | 0 | 2.327623 | 1.7e-11 | 10.06935 | 6.6e-11
2018-02-01 21:35 | 445911.3 | 300.0021 | 4 | 46 | 4.386233 | 0 | 2.327623 | 1.7e-11 | 10.06935 | 6.6e-11
2018-02-01 21:37 | 446031.4 | 120.0002 | 5 | 46 | 3.661466 | -6.519946 | 2.327623 | 0.2173075 | 10.06935 | 0.8075229
2018-02-01 21:39 | 446151.4 | 240.0001 | 5 | 46 | 3.60759 | -6.519966 | 2.327623 | 0.4346118 | 10.06935 | 1.597849
2018-02-01 21:41 | 446271.4 | 360.0026 | 5 | 46 | 3.535862 | -6.519975 | 2.327623 | 0.6519603 | 10.06935 | 2.374327
2018-02-01 21:43 | 446391.4 | 480.0002 | 5 | 46 | 3.46471 | -6.519933 | 2.327623 | 0.8692631 | 10.06935 | 3.134871
2018-02-01 21:45 | 446511.4 | 600.0002 | 5 | 46 | 3.399183 | -6.519946 | 2.327623 | 1.086605 | 10.06935 | 3.880663
2018-02-01 21:47 | 446631.4 | 720.0002 | 5 | 46 | 3.340286 | -6.519936 | 2.327623 | 1.303924 | 10.06935 | 4.612846
2018-02-01 21:49 | 446751.4 | 840.001 | 5 | 46 | 3.285258 | -6.520005 | 2.327623 | 1.52124 | 10.06935 | 5.33271
2018-02-01 21:51 | 446871.4 | 960.0009 | 5 | 46 | 3.230095 | -6.520016 | 2.327623 | 1.73856 | 10.06935 | 6.040759
2018-02-01 21:53 | 446991.4 | 1080.0009 | 5 | 46 | 3.166761 | -6.519944 | 2.327623 | 1.955894 | 10.06935 | 6.736068
2018-02-01 21:55 | 447111.4 | 1200.0001 | 5 | 46 | 3.083931 | -6.519996 | 2.327623 | 2.173198 | 10.06935 | 7.415781
2018-02-01 21:56 | 447194.4 | 1282.9904 | 5 | 46 | 3 | -6.519948 | 2.327623 | 2.323521 | 10.06935 | 7.873463
2018-02-01 21:58 | 447314.4 | 120 | 6 | 46 | 3.723778 | 0 | 2.327623 | 2.323521 | 10.06935 | 7.873463
2018-02-01 22:00 | 447434.4 | 240.0007 | 6 | 46 | 3.739868 | 0 | 2.327623 | 2.323521 | 10.06935 | 7.873463
2018-02-01 22:01 | 447494.4 | 300.0021 | 6 | 46 | 3.746629 | 0 | 2.327623 | 2.323521 | 10.06935 | 7.873463
2018-02-01 22:01 | 447494.4 | 0.0026 | 7 | 47 | 3.746561 | 0 | 0 | 0 | 0 | 0
2018-02-01 22:03 | 447614.5 | 120.001 | 2 | 47 | 4.200305 | 4.285636 | 0.1564159 | 0 | 0.6519362 | 0
2018-02-01 22:05 | 447734.5 | 240.001 | 2 | 47 | 4.20027 | 3.862325 | 0.2913606 | 0 | 1.218742 | 0
2018-02-01 22:07 | 447854.5 | 360.0003 | 2 | 47 | 4.200209 | 3.54828 | 0.4148561 | 0 | 1.737457 | 0
2018-02-01 22:09 | 447964.1 | 469.58 | 2 | 47 | 4.200305 | 3.25999 | 0.518503 | 0 | 2.172801 | 0
2018-02-01 22:11 | 448084.1 | 120.0002 | 3 | 47 | 4.22907 | 3.25991 | 0.62678 | 0 | 2.629027 | 0
2018-02-01 22:13 | 448204.1 | 240.0009 | 3 | 47 | 4.263189 | 3.259852 | 0.7354416 | 0 | 3.090393 | 0
2018-02-01 22:15 | 448324.1 | 360.0001 | 3 | 47 | 4.300621 | 3.259854 | 0.8440948 | 0 | 3.555606 | 0
2018-02-01 22:17 | 448444.1 | 480.0011 | 3 | 47 | 4.34079 | 3.259959 | 0.9527581 | 0 | 4.025088 | 0
2018-02-01 22:19 | 448564.1 | 600.0009 | 3 | 47 | 4.38274 | 3.259906 | 1.061409 | 0 | 4.498974 | 0
2018-02-01 22:21 | 448684.1 | 720.001 | 3 | 47 | 4.40028 | 2.980962 | 1.167058 | 0 | 4.963481 | 0
2018-02-01 22:23 | 448804.1 | 840.0009 | 3 | 47 | 4.400296 | 2.628612 | 1.260345 | 0 | 5.373971 | 0
2018-02-01 22:25 | 448924.1 | 960.0009 | 3 | 47 | 4.400255 | 2.336066 | 1.34293 | 0 | 5.737365 | 0
2018-02-01 22:27 | 449044.1 | 1080.0001 | 3 | 47 | 4.400223 | 2.09792 | 1.416703 | 0 | 6.061985 | 0
2018-02-01 22:29 | 449164.1 | 1200.0001 | 3 | 47 | 4.400214 | 1.90151 | 1.483259 | 0 | 6.354847 | 0
2018-02-01 22:31 | 449284.1 | 1320.001 | 3 | 47 | 4.400245 | 1.735744 | 1.543819 | 0 | 6.621328 | 0
2018-02-01 22:33 | 449404.1 | 1440.0001 | 3 | 47 | 4.400235 | 1.59165 | 1.599201 | 0 | 6.865022 | 0
2018-02-01 22:35 | 449524.1 | 1560.0018 | 3 | 47 | 4.400188 | 1.464409 | 1.650106 | 0 | 7.089012 | 0
2018-02-01 22:37 | 449644.1 | 1680.0002 | 3 | 47 | 4.400218 | 1.351799 | 1.697018 | 0 | 7.295437 | 0
2018-02-01 22:39 | 449764.1 | 1800.001 | 3 | 47 | 4.400219 | 1.249933 | 1.740349 | 0 | 7.486103 | 0
2018-02-01 22:41 | 449884.1 | 1920.001 | 3 | 47 | 4.400184 | 1.156213 | 1.780421 | 0 | 7.662427 | 0
2018-02-01 22:43 | 450004.1 | 2040.0001 | 3 | 47 | 4.400206 | 1.072615 | 1.817556 | 0 | 7.825829 | 0
2018-02-01 22:45 | 450124.1 | 2160.001 | 3 | 47 | 4.400162 | 0.9957056 | 1.852015 | 0 | 7.977457 | 0
2018-02-01 22:47 | 450244.1 | 2280.0009 | 3 | 47 | 4.400223 | 0.926302 | 1.884031 | 0 | 8.118333 | 0
2018-02-01 22:49 | 450364.1 | 2400.001 | 3 | 47 | 4.400157 | 0.8575888 | 1.913745 | 0 | 8.24908 | 0
2018-02-01 22:51 | 450484.1 | 2520.0001 | 3 | 47 | 4.400183 | 0.7940369 | 1.941261 | 0 | 8.370156 | 0
2018-02-01 22:53 | 450604.1 | 2640.0009 | 3 | 47 | 4.400167 | 0.7368078 | 1.966761 | 0 | 8.482364 | 0
2018-02-01 22:55 | 450724.1 | 2760.001 | 3 | 47 | 4.400172 | 0.6856966 | 1.990462 | 0 | 8.586653 | 0
2018-02-01 22:57 | 450844.1 | 2880.0002 | 3 | 47 | 4.400191 | 0.6391439 | 2.012527 | 0 | 8.683738 | 0
2018-02-01 22:59 | 450964.1 | 3000.001 | 3 | 47 | 4.400177 | 0.5962324 | 2.033098 | 0 | 8.774259 | 0
2018-02-01 23:01 | 451084.1 | 3120.0009 | 3 | 47 | 4.400171 | 0.556488 | 2.052303 | 0 | 8.858763 | 0
2018-02-01 23:03 | 451204.1 | 3240.001 | 3 | 47 | 4.400169 | 0.5202389 | 2.07024 | 0 | 8.937685 | 0
2018-02-01 23:05 | 451324.1 | 3360.001 | 3 | 47 | 4.40017 | 0.4865351 | 2.08701 | 0 | 9.011477 | 0
2018-02-01 23:07 | 451444.1 | 3480.0001 | 3 | 47 | 4.400135 | 0.4550018 | 2.102695 | 0 | 9.080497 | 0
2018-02-01 23:09 | 451564.1 | 3600.001 | 3 | 47 | 4.400212 | 0.4272966 | 2.11739 | 0 | 9.145157 | 0
2018-02-01 23:11 | 451684.1 | 3720.0009 | 3 | 47 | 4.400187 | 0.4007149 | 2.131166 | 0 | 9.205772 | 0
2018-02-01 23:13 | 451804.1 | 3840.0003 | 3 | 47 | 4.400164 | 0.375659 | 2.144092 | 0 | 9.262648 | 0
2018-02-01 23:15 | 451924.1 | 3960.0001 | 3 | 47 | 4.400083 | 0.3519354 | 2.156216 | 0 | 9.315996 | 0
2018-02-01 23:17 | 452044.1 | 4080.0002 | 3 | 47 | 4.400157 | 0.3312159 | 2.167599 | 0 | 9.366085 | 0
2018-02-01 23:19 | 452164.1 | 4200.001 | 3 | 47 | 4.400175 | 0.3128166 | 2.178314 | 0 | 9.413229 | 0
2018-02-01 23:21 | 452284.1 | 4320.0002 | 3 | 47 | 4.400132 | 0.2961245 | 2.188454 | 0 | 9.457846 | 0
2018-02-01 23:23 | 452404.1 | 4440.0011 | 3 | 47 | 4.400073 | 0.2803288 | 2.198061 | 0 | 9.500121 | 0
2018-02-01 23:25 | 452524.1 | 4560.0002 | 3 | 47 | 4.400204 | 0.2663088 | 2.207167 | 0 | 9.540185 | 0
2018-02-01 23:27 | 452644.1 | 4680.001 | 3 | 47 | 4.400122 | 0.2510061 | 2.215779 | 0 | 9.57808 | 0
2018-02-01 23:29 | 452764.1 | 4800.001 | 3 | 47 | 4.400161 | 0.237998 | 2.223927 | 0 | 9.613934 | 0
2018-02-01 23:31 | 452884.1 | 4920.001 | 3 | 47 | 4.400139 | 0.2246609 | 2.231634 | 0 | 9.647845 | 0
2018-02-01 23:33 | 453004.1 | 5040.001 | 3 | 47 | 4.400142 | 0.2128849 | 2.238925 | 0 | 9.679924 | 0
2018-02-01 23:35 | 453124.1 | 5160.0002 | 3 | 47 | 4.400107 | 0.2010422 | 2.245825 | 0 | 9.710285 | 0
2018-02-01 23:37 | 453244.1 | 5280.001 | 3 | 47 | 4.400161 | 0.1909809 | 2.252356 | 0 | 9.739024 | 0
2018-02-01 23:39 | 453364.1 | 5400.0001 | 3 | 47 | 4.400112 | 0.1792269 | 2.258534 | 0 | 9.766209 | 0
2018-02-01 23:41 | 453484.1 | 5520.0003 | 3 | 47 | 4.400146 | 0.1686535 | 2.264337 | 0 | 9.791741 | 0
2018-02-01 23:43 | 453604.1 | 5640.001 | 3 | 47 | 4.400077 | 0.1583166 | 2.26979 | 0 | 9.815737 | 0
2018-02-01 23:45 | 453724.1 | 5760.001 | 3 | 47 | 4.400145 | 0.1502085 | 2.274929 | 0 | 9.838349 | 0
2018-02-01 23:47 | 453844.1 | 5880.0002 | 3 | 47 | 4.400073 | 0.1418438 | 2.279799 | 0 | 9.859776 | 0
2018-02-01 23:49 | 453964.1 | 6000.0018 | 3 | 47 | 4.400039 | 0.1343241 | 2.284405 | 0 | 9.880045 | 0
2018-02-01 23:51 | 454084.1 | 6120.0002 | 3 | 47 | 4.400055 | 0.1274414 | 2.288781 | 0 | 9.899297 | 0
2018-02-01 23:53 | 454204.1 | 6240.0009 | 3 | 47 | 4.400074 | 0.1210203 | 2.292936 | 0 | 9.917582 | 0
2018-02-01 23:55 | 454324.1 | 6360.0002 | 3 | 47 | 4.400073 | 0.1156321 | 2.296888 | 0 | 9.934968 | 0
2018-02-01 23:57 | 454444.1 | 6480.001 | 3 | 47 | 4.400096 | 0.1103411 | 2.300652 | 0 | 9.951532 | 0
2018-02-01 23:59 | 454564.1 | 6600.001 | 3 | 47 | 4.400053 | 0.1056118 | 2.304258 | 0 | 9.967397 | 0
2018-02-02 00:01 | 454684.1 | 6720.0002 | 3 | 47 | 4.400061 | 0.101326 | 2.307711 | 0 | 9.982594 | 0
2018-02-02 00:03 | 454804.1 | 6840.0002 | 3 | 47 | 4.400103 | 0.09771061 | 2.311027 | 0 | 9.997182 | 0
2018-02-02 00:05 | 454924.1 | 6960.001 | 3 | 47 | 4.400122 | 0.0938282 | 2.31421 | 0 | 10.01119 | 0
2018-02-02 00:07 | 455044.1 | 7080.0001 | 3 | 47 | 4.400051 | 0.08916283 | 2.31726 | 0 | 10.02461 | 0
2018-02-02 00:09 | 455164.1 | 7200.001 | 3 | 47 | 4.400069 | 0.08591461 | 2.320181 | 0 | 10.03746 | 0
2018-02-02 00:11 | 455284.1 | 7320.001 | 3 | 47 | 4.400061 | 0.08193684 | 2.322985 | 0 | 10.0498 | 0
2018-02-02 00:11 | 455296.9 | 7332.7792 | 3 | 47 | 4.40007 | 0.08149338 | 2.323276 | 0 | 10.05108 | 0
2018-02-02 00:13 | 455416.9 | 120.001 | 4 | 47 | 4.388174 | 0 | 2.323276 | 0 | 10.05108 | 0
2018-02-02 00:15 | 455536.9 | 240.0011 | 4 | 47 | 4.386635 | 0 | 2.323276 | 0 | 10.05108 | 0
2018-02-02 00:16 | 455596.9 | 300.0009 | 4 | 47 | 4.386097 | 0 | 2.323276 | 0 | 10.05108 | 0
2018-02-02 00:18 | 455717 | 120.0018 | 5 | 47 | 3.661132 | -6.519894 | 2.323276 | 0.2173152 | 10.05108 | 0.8073703
2018-02-02 00:20 | 455837 | 240.001 | 5 | 47 | 3.607937 | -6.519909 | 2.323276 | 0.434625 | 10.05108 | 1.597777
2018-02-02 00:22 | 455957 | 360.001 | 5 | 47 | 3.536712 | -6.519954 | 2.323276 | 0.6519242 | 10.05108 | 2.374192
2018-02-02 00:24 | 456077 | 480.001 | 5 | 47 | 3.464694 | -6.519991 | 2.323276 | 0.8692546 | 10.05108 | 3.134948
2018-02-02 00:26 | 456197 | 600.0002 | 5 | 47 | 3.398239 | -6.519903 | 2.323276 | 1.08659 | 10.05108 | 3.880582
2018-02-02 00:28 | 456317 | 720.0018 | 5 | 47 | 3.339301 | -6.519943 | 2.323276 | 1.303919 | 10.05108 | 4.612601
2018-02-02 00:30 | 456437 | 840.0001 | 5 | 47 | 3.28412 | -6.519886 | 2.323276 | 1.52124 | 10.05108 | 5.332275
2018-02-02 00:32 | 456557 | 960.001 | 5 | 47 | 3.228628 | -6.519946 | 2.323276 | 1.738553 | 10.05108 | 6.03997
2018-02-02 00:34 | 456677 | 1080.001 | 5 | 47 | 3.16503 | -6.519964 | 2.323276 | 1.955865 | 10.05108 | 6.73487
2018-02-02 00:36 | 456797 | 1200.0002 | 5 | 47 | 3.081971 | -6.519983 | 2.323276 | 2.173215 | 10.05108 | 7.414261
2018-02-02 00:38 | 456879.9 | 1282.9448 | 5 | 47 | 2.999997 | -6.519914 | 2.323276 | 2.323426 | 10.05108 | 7.871431
2018-02-02 00:40 | 457000 | 120.001 | 6 | 47 | 3.723721 | 0 | 2.323276 | 2.323426 | 10.05108 | 7.871431
2018-02-02 00:42 | 457120 | 240 | 6 | 47 | 3.739858 | 0 | 2.323276 | 2.323426 | 10.05108 | 7.871431
2018-02-02 00:43 | 457180 | 300.0015 | 6 | 47 | 3.746658 | 0 | 2.323276 | 2.323426 | 10.05108 | 7.871431
2018-02-02 00:43 | 457180 | 0.0027 | 7 | 48 | 3.746573 | 0 | 0 | 0 | 0 | 0
2018-02-02 00:45 | 457300.1 | 120.0009 | 2 | 48 | 4.200337 | 4.288062 | 0.1564462 | 2.184e-09 | 0.6520584 | 8.183e-09
2018-02-02 00:47 | 457420.1 | 240.001 | 2 | 48 | 4.200281 | 3.863461 | 0.2914261 | 2.184e-09 | 1.219013 | 8.183e-09
2018-02-02 00:49 | 457540.1 | 360.0001 | 2 | 48 | 4.200256 | 3.547889 | 0.4149178 | 2.184e-09 | 1.737712 | 8.183e-09
2018-02-02 00:51 | 457648.8 | 468.7832 | 2 | 48 | 4.200282 | 3.259992 | 0.5177834 | 2.184e-09 | 2.169776 | 8.183e-09
2018-02-02 00:53 | 457768.9 | 120.001 | 3 | 48 | 4.229271 | 3.259925 | 0.6260551 | 2.184e-09 | 2.625983 | 8.183e-09
2018-02-02 00:55 | 457888.9 | 240.0012 | 3 | 48 | 4.263378 | 3.259875 | 0.7347199 | 2.184e-09 | 3.087375 | 8.183e-09
2018-02-02 00:57 | 458008.9 | 360.001 | 3 | 48 | 4.300856 | 3.259847 | 0.8433771 | 2.184e-09 | 3.552631 | 8.183e-09
2018-02-02 00:59 | 458128.9 | 480.0003 | 3 | 48 | 4.340859 | 3.259871 | 0.9520341 | 2.184e-09 | 4.022105 | 8.183e-09
2018-02-02 01:01 | 458248.9 | 600.0002 | 3 | 48 | 4.382958 | 3.259864 | 1.060687 | 2.184e-09 | 4.496011 | 8.183e-09
2018-02-02 01:03 | 458368.9 | 720.001 | 3 | 48 | 4.400304 | 2.980203 | 1.166314 | 2.184e-09 | 4.960425 | 8.183e-09
2018-02-02 01:05 | 458488.9 | 840.0002 | 3 | 48 | 4.4003 | 2.628093 | 1.259576 | 2.184e-09 | 5.370807 | 8.183e-09
2018-02-02 01:07 | 458608.9 | 960.001 | 3 | 48 | 4.400233 | 2.333159 | 1.3421 | 2.184e-09 | 5.733934 | 8.183e-09
2018-02-02 01:09 | 458728.9 | 1080.0003 | 3 | 48 | 4.400262 | 2.094611 | 1.415763 | 2.184e-09 | 6.058069 | 8.183e-09
2018-02-02 01:11 | 458848.9 | 1200.0002 | 3 | 48 | 4.400229 | 1.897415 | 1.482202 | 2.184e-09 | 6.350415 | 8.183e-09
2018-02-02 01:13 | 458968.9 | 1320.0003 | 3 | 48 | 4.400222 | 1.73235 | 1.542627 | 2.184e-09 | 6.616299 | 8.183e-09
2018-02-02 01:15 | 459088.9 | 1440.0003 | 3 | 48 | 4.400254 | 1.589104 | 1.597928 | 2.184e-09 | 6.859639 | 8.183e-09
2018-02-02 01:17 | 459208.9 | 1560.0019 | 3 | 48 | 4.400239 | 1.46317 | 1.648748 | 2.184e-09 | 7.083258 | 8.183e-09
2018-02-02 01:19 | 459328.9 | 1680.0002 | 3 | 48 | 4.400198 | 1.349791 | 1.695597 | 2.184e-09 | 7.289404 | 8.183e-09
2018-02-02 01:21 | 459448.9 | 1800.0011 | 3 | 48 | 4.400191 | 1.248716 | 1.738885 | 2.184e-09 | 7.47988 | 8.183e-09
2018-02-02 01:23 | 459568.9 | 1920.0003 | 3 | 48 | 4.400213 | 1.156933 | 1.778958 | 2.184e-09 | 7.656208 | 8.183e-09
2018-02-02 01:25 | 459688.9 | 2040.001 | 3 | 48 | 4.400189 | 1.073548 | 1.81612 | 2.184e-09 | 7.819732 | 8.183e-09
2018-02-02 01:27 | 459808.9 | 2160.0003 | 3 | 48 | 4.400206 | 0.9982376 | 1.850623 | 2.184e-09 | 7.971549 | 8.183e-09
2018-02-02 01:29 | 459928.9 | 2280.001 | 3 | 48 | 4.400196 | 0.9276133 | 1.882698 | 2.184e-09 | 8.112689 | 8.183e-09
2018-02-02 01:31 | 460048.9 | 2400.0003 | 3 | 48 | 4.400176 | 0.8594351 | 1.912481 | 2.184e-09 | 8.243736 | 8.183e-09
2018-02-02 01:33 | 460168.9 | 2520.0003 | 3 | 48 | 4.4002 | 0.7953739 | 1.940059 | 2.184e-09 | 8.365086 | 8.183e-09
2018-02-02 01:35 | 460288.9 | 2640.0002 | 3 | 48 | 4.40019 | 0.7378435 | 1.965598 | 2.184e-09 | 8.477462 | 8.183e-09
2018-02-02 01:37 | 460408.9 | 2760.0003 | 3 | 48 | 4.400155 | 0.6859875 | 1.989313 | 2.184e-09 | 8.581811 | 8.183e-09
2018-02-02 01:39 | 460528.9 | 2880.0002 | 3 | 48 | 4.400212 | 0.6399527 | 2.011394 | 2.184e-09 | 8.678972 | 8.183e-09
2018-02-02 01:41 | 460648.9 | 3000.0011 | 3 | 48 | 4.400143 | 0.5963888 | 2.031986 | 2.184e-09 | 8.769584 | 8.183e-09
2018-02-02 01:43 | 460768.9 | 3120.0003 | 3 | 48 | 4.400142 | 0.5572739 | 2.05121 | 2.184e-09 | 8.85417 | 8.183e-09
2018-02-02 01:45 | 460888.9 | 3240.001 | 3 | 48 | 4.400088 | 0.5206738 | 2.069177 | 2.184e-09 | 8.933228 | 8.183e-09
2018-02-02 01:47 | 461008.9 | 3360.0011 | 3 | 48 | 4.400177 | 0.4880199 | 2.085987 | 2.184e-09 | 9.007197 | 8.183e-09
2018-02-02 01:49 | 461128.9 | 3480.0002 | 3 | 48 | 4.400174 | 0.4565926 | 2.101725 | 2.184e-09 | 9.076445 | 8.183e-09
2018-02-02 01:51 | 461248.9 | 3600.0003 | 3 | 48 | 4.400161 | 0.4282303 | 2.116465 | 2.184e-09 | 9.141301 | 8.183e-09
2018-02-02 01:53 | 461368.9 | 3720.0019 | 3 | 48 | 4.400116 | 0.4011688 | 2.130289 | 2.184e-09 | 9.20213 | 8.183e-09
2018-02-02 01:55 | 461488.9 | 3840.0011 | 3 | 48 | 4.400145 | 0.3774786 | 2.143262 | 2.184e-09 | 9.259213 | 8.183e-09
2018-02-02 01:57 | 461608.9 | 3960.0002 | 3 | 48 | 4.400099 | 0.3561172 | 2.155499 | 2.184e-09 | 9.313059 | 8.183e-09
2018-02-02 01:59 | 461728.9 | 4080.001 | 3 | 48 | 4.400167 | 0.3381157 | 2.167076 | 2.184e-09 | 9.363999 | 8.183e-09
2018-02-02 02:01 | 461848.9 | 4200.0003 | 3 | 48 | 4.400144 | 0.3193655 | 2.178026 | 2.184e-09 | 9.412183 | 8.183e-09
2018-02-02 02:03 | 461968.9 | 4320.001 | 3 | 48 | 4.400164 | 0.3024387 | 2.188385 | 2.184e-09 | 9.45776 | 8.183e-09
2018-02-02 02:05 | 462088.9 | 4440.0003 | 3 | 48 | 4.400136 | 0.285284 | 2.198173 | 2.184e-09 | 9.500832 | 8.183e-09
2018-02-02 02:07 | 462208.9 | 4560.0002 | 3 | 48 | 4.400164 | 0.2693806 | 2.207407 | 2.184e-09 | 9.541461 | 8.183e-09
2018-02-02 02:09 | 462328.9 | 4680.0019 | 3 | 48 | 4.400101 | 0.2537622 | 2.216124 | 2.184e-09 | 9.579818 | 8.183e-09
2018-02-02 02:11 | 462448.9 | 4800.002 | 3 | 48 | 4.400174 | 0.240077 | 2.224354 | 2.184e-09 | 9.616031 | 8.183e-09
2018-02-02 02:13 | 462568.9 | 4920.001 | 3 | 48 | 4.400139 | 0.2261324 | 2.232121 | 2.184e-09 | 9.650205 | 8.183e-09
2018-02-02 02:15 | 462688.9 | 5040.0003 | 3 | 48 | 4.400161 | 0.2133131 | 2.239445 | 2.184e-09 | 9.682433 | 8.183e-09
2018-02-02 02:17 | 462808.9 | 5160.0002 | 3 | 48 | 4.400136 | 0.2001657 | 2.246327 | 2.184e-09 | 9.712714 | 8.183e-09
2018-02-02 02:19 | 462928.9 | 5280.0003 | 3 | 48 | 4.400114 | 0.1875992 | 2.252778 | 2.184e-09 | 9.7411 | 8.183e-09
2018-02-02 02:21 | 463048.9 | 5400.0003 | 3 | 48 | 4.400099 | 0.1766634 | 2.258845 | 2.184e-09 | 9.767796 | 8.183e-09
2018-02-02 02:23 | 463168.9 | 5520.0013 | 3 | 48 | 4.400119 | 0.167202 | 2.26457 | 2.184e-09 | 9.792985 | 8.183e-09
2018-02-02 02:25 | 463288.9 | 5640.0002 | 3 | 48 | 4.400115 | 0.1582785 | 2.26999 | 2.184e-09 | 9.816836 | 8.183e-09
2018-02-02 02:27 | 463408.9 | 5760.0019 | 3 | 48 | 4.400104 | 0.1499472 | 2.275116 | 2.184e-09 | 9.839391 | 8.183e-09
2018-02-02 02:29 | 463528.9 | 5880.0003 | 3 | 48 | 4.400122 | 0.1424179 | 2.279985 | 2.184e-09 | 9.860814 | 8.183e-09
2018-02-02 02:31 | 463648.9 | 6000.0003 | 3 | 48 | 4.400128 | 0.1353006 | 2.284605 | 2.184e-09 | 9.881142 | 8.183e-09
2018-02-02 02:33 | 463768.9 | 6120.0003 | 3 | 48 | 4.4001 | 0.1281214 | 2.288985 | 2.184e-09 | 9.900412 | 8.183e-09
2018-02-02 02:35 | 463888.9 | 6240.0011 | 3 | 48 | 4.400085 | 0.1217089 | 2.293152 | 2.184e-09 | 9.918749 | 8.183e-09
2018-02-02 02:37 | 464008.9 | 6360.0012 | 3 | 48 | 4.400092 | 0.115859 | 2.297114 | 2.184e-09 | 9.936184 | 8.183e-09
2018-02-02 02:39 | 464128.9 | 6480.0011 | 3 | 48 | 4.400134 | 0.1109715 | 2.300892 | 2.184e-09 | 9.952806 | 8.183e-09
2018-02-02 02:41 | 464248.9 | 6600.001 | 3 | 48 | 4.400159 | 0.1060171 | 2.304485 | 2.184e-09 | 9.968616 | 8.183e-09
2018-02-02 02:43 | 464368.9 | 6720.0011 | 3 | 48 | 4.400122 | 0.1013632 | 2.307923 | 2.184e-09 | 9.983743 | 8.183e-09
2018-02-02 02:45 | 464488.9 | 6840.0002 | 3 | 48 | 4.400057 | 0.09659386 | 2.311213 | 2.184e-09 | 9.998222 | 8.183e-09
2018-02-02 02:47 | 464608.9 | 6960.0011 | 3 | 48 | 4.400077 | 0.09302044 | 2.314373 | 2.184e-09 | 10.01212 | 8.183e-09
2018-02-02 02:49 | 464728.9 | 7080.0002 | 3 | 48 | 4.400024 | 0.08880997 | 2.317398 | 2.184e-09 | 10.02543 | 8.183e-09
2018-02-02 02:51 | 464848.9 | 7200.0011 | 3 | 48 | 4.40012 | 0.08557034 | 2.320312 | 2.184e-09 | 10.03826 | 8.183e-09
2018-02-02 02:52 | 464959.6 | 7310.737 | 3 | 48 | 4.400012 | 0.08149815 | 2.322893 | 2.184e-09 | 10.04961 | 8.183e-09
2018-02-02 02:54 | 465079.7 | 120.0002 | 4 | 48 | 4.388072 | 0 | 2.322893 | 2.184e-09 | 10.04961 | 8.183e-09
2018-02-02 02:56 | 465199.7 | 240.0003 | 4 | 48 | 4.386522 | 0 | 2.322893 | 2.184e-09 | 10.04961 | 8.183e-09
2018-02-02 02:57 | 465259.7 | 300.0018 | 4 | 48 | 4.385988 | 0 | 2.322893 | 2.184e-09 | 10.04961 | 8.183e-09
2018-02-02 02:59 | 465379.7247 | 120.0002 | 5 | 48 | 3.66059 | -6.519859 | 2.322893 | 0.2173095 | 10.04961 | 0.8072258
2018-02-02 03:01 | 465499.7247 | 240.0002 | 5 | 48 | 3.607708 | -6.519917 | 2.322893 | 0.434621 | 10.04961 | 1.597506
2018-02-02 03:03 | 465619.7247 | 360.0002 | 5 | 48 | 3.537439 | -6.519931 | 2.322893 | 0.6519575 | 10.04961 | 2.374096
2018-02-02 03:05 | 465739.7247 | 480.0002 | 5 | 48 | 3.466168 | -6.519933 | 2.322893 | 0.8692854 | 10.04961 | 3.13508
2018-02-02 03:07 | 465859.7246 | 600.0001 | 5 | 48 | 3.39999 | -6.519928 | 2.322893 | 1.0866 | 10.04961 | 3.881029
2018-02-02 03:09 | 465979.7255 | 720.001 | 5 | 48 | 3.340577 | -6.519921 | 2.322893 | 1.30393 | 10.04961 | 4.613387
2018-02-02 03:11 | 466099.7255 | 840.001 | 5 | 48 | 3.285258 | -6.519976 | 2.322893 | 1.521228 | 10.04961 | 5.333254
2018-02-02 03:13 | 466219.7247 | 960.0002 | 5 | 48 | 3.228896 | -6.519968 | 2.322893 | 1.738573 | 10.04961 | 6.041206
2018-02-02 03:15 | 466339.7254 | 1080.0009 | 5 | 48 | 3.165618 | -6.520006 | 2.322893 | 1.955891 | 10.04961 | 6.736277
2018-02-02 03:17 | 466459.7246 | 1200.0001 | 5 | 48 | 3.08287 | -6.520003 | 2.322893 | 2.173206 | 10.04961 | 7.415694
2018-02-02 03:19 | 466543.1781 | 1283.4536 | 5 | 48 | 2.999994 | -6.519913 | 2.322893 | 2.324348 | 10.04961 | 7.87583
2018-02-02 03:21 | 466663.2 | 120.0007 | 6 | 48 | 3.723532 | 0 | 2.322893 | 2.324369 | 10.04961 | 7.875892
2018-02-02 03:23 | 466783.2 | 240.0007 | 6 | 48 | 3.739633 | 0 | 2.322893 | 2.324369 | 10.04961 | 7.875892
2018-02-02 03:24 | 466843.2 | 300.003 | 6 | 48 | 3.746391 | 0 | 2.322893 | 2.324369 | 10.04961 | 7.875892
2018-02-02 03:24 | 466843.2406 | 0.0026 | 7 | 49 | 3.746482 | 0 | 0 | 0 | 0 | 0
2018-02-02 03:26 | 466963.3 | 120.0003 | 2 | 49 | 4.200314 | 4.288568 | 0.1564944 | 1.214e-09 | 0.6522263 | 4.549e-09
2018-02-02 03:28 | 467083.3 | 240.0001 | 2 | 49 | 4.200272 | 3.864398 | 0.2914963 | 1.214e-09 | 1.219273 | 4.549e-09
2018-02-02 03:30 | 467203.3 | 360.0018 | 2 | 49 | 4.200237 | 3.548095 | 0.415026 | 1.214e-09 | 1.738131 | 4.549e-09
2018-02-02 03:32 | 467313.5 | 470.1856 | 2 | 49 | 4.200299 | 3.259982 | 0.5192188 | 1.214e-09 | 2.175769 | 4.549e-09
2018-02-02 03:34 | 467433.5 | 120.0011 | 3 | 49 | 4.229121 | 3.259873 | 0.627493 | 1.214e-09 | 2.631981 | 4.549e-09
2018-02-02 03:36 | 467553.5 | 240.0004 | 3 | 49 | 4.26336 | 3.259835 | 0.7361473 | 1.214e-09 | 3.093328 | 4.549e-09
2018-02-02 03:38 | 467673.5 | 360.0003 | 3 | 49 | 4.3006 | 3.259868 | 0.8448068 | 1.214e-09 | 3.558579 | 4.549e-09
2018-02-02 03:40 | 467793.5 | 480.0003 | 3 | 49 | 4.340709 | 3.259921 | 0.9534476 | 1.214e-09 | 4.02796 | 4.549e-09
2018-02-02 03:42 | 467913.5 | 600.001 | 3 | 49 | 4.382864 | 3.259915 | 1.062106 | 1.214e-09 | 4.501882 | 4.549e-09
2018-02-02 03:44 | 468033.5 | 720.001 | 3 | 49 | 4.400284 | 2.982055 | 1.167792 | 1.214e-09 | 4.966553 | 4.549e-09
2018-02-02 03:46 | 468153.5 | 840.0002 | 3 | 49 | 4.400299 | 2.6279 | 1.261082 | 1.214e-09 | 5.377053 | 4.549e-09
2018-02-02 03:48 | 468273.5 | 960.0011 | 3 | 49 | 4.400273 | 2.335067 | 1.343638 | 1.214e-09 | 5.740324 | 4.549e-09
2018-02-02 03:50 | 468393.5 | 1080.0011 | 3 | 49 | 4.400256 | 2.094502 | 1.417317 | 1.214e-09 | 6.06453 | 4.549e-09
2018-02-02 03:52 | 468513.5 | 1200.0011 | 3 | 49 | 4.40022 | 1.895994 | 1.48372 | 1.214e-09 | 6.35672 | 4.549e-09
2018-02-02 03:54 | 468633.5 | 1320.0003 | 3 | 49 | 4.40024 | 1.73033 | 1.544083 | 1.214e-09 | 6.62233 | 4.549e-09
2018-02-02 03:56 | 468753.5 | 1440.0011 | 3 | 49 | 4.40022 | 1.587164 | 1.599314 | 1.214e-09 | 6.86536 | 4.549e-09
2018-02-02 03:58 | 468873.5 | 1560.0003 | 3 | 49 | 4.400189 | 1.459302 | 1.650043 | 1.214e-09 | 7.08858 | 4.549e-09
2018-02-02 04:00 | 468993.5 | 1680.001 | 3 | 49 | 4.400257 | 1.347295 | 1.696782 | 1.214e-09 | 7.294238 | 4.549e-09
2018-02-02 04:02 | 469113.5 | 1800.0011 | 3 | 49 | 4.40021 | 1.246204 | 1.739969 | 1.214e-09 | 7.484271 | 4.549e-09
2018-02-02 04:04 | 469233.5 | 1920.0002 | 3 | 49 | 4.400206 | 1.155311 | 1.779974 | 1.214e-09 | 7.660304 | 4.549e-09
2018-02-02 04:06 | 469353.5 | 2040.0019 | 3 | 49 | 4.400177 | 1.07178 | 1.817079 | 1.214e-09 | 7.823572 | 4.549e-09
2018-02-02 04:08 | 469473.5 | 2160.0003 | 3 | 49 | 4.400176 | 0.9957075 | 1.851523 | 1.214e-09 | 7.975134 | 4.549e-09
2018-02-02 04:10 | 469593.5 | 2280.0002 | 3 | 49 | 4.400207 | 0.925951 | 1.883544 | 1.214e-09 | 8.11603 | 4.549e-09
2018-02-02 04:12 | 469713.5 | 2400.0003 | 3 | 49 | 4.400196 | 0.8595438 | 1.913299 | 1.214e-09 | 8.246959 | 4.549e-09
2018-02-02 04:14 | 469833.5 | 2520.001 | 3 | 49 | 4.4002 | 0.7958059 | 1.940869 | 1.214e-09 | 8.36827 | 4.549e-09
2018-02-02 04:16 | 469953.5 | 2640.0012 | 3 | 49 | 4.400208 | 0.7383785 | 1.966408 | 1.214e-09 | 8.480648 | 4.549e-09
2018-02-02 04:18 | 470073.5 | 2760.0002 | 3 | 49 | 4.40017 | 0.6863718 | 1.990135 | 1.214e-09 | 8.585053 | 4.549e-09
2018-02-02 04:20 | 470193.5 | 2880.0019 | 3 | 49 | 4.400173 | 0.6393013 | 2.012219 | 1.214e-09 | 8.682227 | 4.549e-09
2018-02-02 04:22 | 470313.5 | 3000.0011 | 3 | 49 | 4.400189 | 0.5967245 | 2.032807 | 1.214e-09 | 8.772815 | 4.549e-09
2018-02-02 04:24 | 470433.5 | 3120.001 | 3 | 49 | 4.400185 | 0.5574274 | 2.052021 | 1.214e-09 | 8.857362 | 4.549e-09
2018-02-02 04:26 | 470553.5 | 3240.0011 | 3 | 49 | 4.400193 | 0.5207357 | 2.069976 | 1.214e-09 | 8.936365 | 4.549e-09
2018-02-02 04:28 | 470673.5 | 3360.001 | 3 | 49 | 4.400183 | 0.4868011 | 2.08676 | 1.214e-09 | 9.010217 | 4.549e-09
2018-02-02 04:30 | 470793.5 | 3480.0011 | 3 | 49 | 4.40018 | 0.4562569 | 2.10247 | 1.214e-09 | 9.079344 | 4.549e-09
2018-02-02 04:32 | 470913.5 | 3600.001 | 3 | 49 | 4.400117 | 0.4288568 | 2.117209 | 1.214e-09 | 9.144199 | 4.549e-09
2018-02-02 04:34 | 471033.5 | 3720.0018 | 3 | 49 | 4.400077 | 0.4051704 | 2.13112 | 1.214e-09 | 9.20541 | 4.549e-09
2018-02-02 04:36 | 471153.5 | 3840.002 | 3 | 49 | 4.400153 | 0.3841734 | 2.144284 | 1.214e-09 | 9.263331 | 4.549e-09
2018-02-02 04:38 | 471273.5 | 3960.001 | 3 | 49 | 4.400167 | 0.3628197 | 2.156724 | 1.214e-09 | 9.318072 | 4.549e-09
2018-02-02 04:40 | 471393.5 | 4080.0003 | 3 | 49 | 4.400127 | 0.3419371 | 2.168463 | 1.214e-09 | 9.369723 | 4.549e-09
2018-02-02 04:42 | 471513.5 | 4200.0003 | 3 | 49 | 4.400134 | 0.3222532 | 2.179531 | 1.214e-09 | 9.418425 | 4.549e-09
2018-02-02 04:44 | 471633.5 | 4320.0011 | 3 | 49 | 4.400122 | 0.3032265 | 2.189955 | 1.214e-09 | 9.464293 | 4.549e-09
2018-02-02 04:46 | 471753.5 | 4440.0002 | 3 | 49 | 4.400145 | 0.2856998 | 2.199769 | 1.214e-09 | 9.507475 | 4.549e-09
2018-02-02 04:48 | 471873.5 | 4560.0011 | 3 | 49 | 4.400047 | 0.2683992 | 2.209019 | 1.214e-09 | 9.548179 | 4.549e-09
2018-02-02 04:50 | 471993.5 | 4680.0002 | 3 | 49 | 4.4001 | 0.2535152 | 2.217735 | 1.214e-09 | 9.586526 | 4.549e-09
2018-02-02 04:52 | 472113.5 | 4800.001 | 3 | 49 | 4.400107 | 0.2374668 | 2.225931 | 1.214e-09 | 9.622594 | 4.549e-09
2018-02-02 04:54 | 472233.5 | 4920.0012 | 3 | 49 | 4.400112 | 0.2220449 | 2.233598 | 1.214e-09 | 9.656326 | 4.549e-09
2018-02-02 04:56 | 472353.5 | 5040.0011 | 3 | 49 | 4.40008 | 0.2077408 | 2.240767 | 1.214e-09 | 9.687875 | 4.549e-09
2018-02-02 04:58 | 472473.5 | 5160.0004 | 3 | 49 | 4.400159 | 0.1966057 | 2.24751 | 1.214e-09 | 9.717542 | 4.549e-09
2018-02-02 05:00 | 472593.5 | 5280.002 | 3 | 49 | 4.400091 | 0.1851797 | 2.253868 | 1.214e-09 | 9.745516 | 4.549e-09
2018-02-02 05:02 | 472713.5 | 5400.0011 | 3 | 49 | 4.400103 | 0.1750593 | 2.259869 | 1.214e-09 | 9.771923 | 4.549e-09
2018-02-02 05:04 | 472833.5 | 5520.002 | 3 | 49 | 4.400131 | 0.1657772 | 2.265546 | 1.214e-09 | 9.796901 | 4.549e-09
2018-02-02 05:06 | 472953.5 | 5640.0003 | 3 | 49 | 4.400068 | 0.1568108 | 2.270917 | 1.214e-09 | 9.820535 | 4.549e-09
2018-02-02 05:08 | 473073.5 | 5760.0012 | 3 | 49 | 4.400029 | 0.1481485 | 2.276008 | 1.214e-09 | 9.842938 | 4.549e-09
2018-02-02 05:10 | 473193.5 | 5880.0003 | 3 | 49 | 4.40011 | 0.1413822 | 2.28084 | 1.214e-09 | 9.8642 | 4.549e-09
2018-02-02 05:12 | 473313.5 | 6000.0012 | 3 | 49 | 4.400051 | 0.1338358 | 2.285436 | 1.214e-09 | 9.88442 | 4.549e-09
2018-02-02 05:14 | 473433.5 | 6120.0003 | 3 | 49 | 4.400072 | 0.1277609 | 2.289802 | 1.214e-09 | 9.903629 | 4.549e-09
2018-02-02 05:16 | 473553.5 | 6240.0013 | 3 | 49 | 4.400114 | 0.121727 | 2.293967 | 1.214e-09 | 9.92196 | 4.549e-09
2018-02-02 05:18 | 473673.5 | 6360.0003 | 3 | 49 | 4.400105 | 0.1158943 | 2.297928 | 1.214e-09 | 9.939386 | 4.549e-09
2018-02-02 05:20 | 473793.5 | 6480.001 | 3 | 49 | 4.400045 | 0.1098509 | 2.301701 | 1.214e-09 | 9.955987 | 4.549e-09
2018-02-02 05:22 | 473913.5 | 6600.001 | 3 | 49 | 4.400111 | 0.1056242 | 2.305295 | 1.214e-09 | 9.971801 | 4.549e-09
2018-02-02 05:24 | 474033.5 | 6720.0003 | 3 | 49 | 4.40008 | 0.1002207 | 2.308724 | 1.214e-09 | 9.986889 | 4.549e-09
2018-02-02 05:26 | 474153.5 | 6840.0003 | 3 | 49 | 4.400047 | 0.09597683 | 2.311997 | 1.214e-09 | 10.00129 | 4.549e-09
2018-02-02 05:28 | 474273.5 | 6960.0002 | 3 | 49 | 4.40012 | 0.09304714 | 2.315149 | 1.214e-09 | 10.01516 | 4.549e-09
2018-02-02 05:30 | 474393.5 | 7080.0003 | 3 | 49 | 4.400042 | 0.0887661 | 2.318176 | 1.214e-09 | 10.02848 | 4.549e-09
2018-02-02 05:32 | 474513.5 | 7200.0011 | 3 | 49 | 4.400042 | 0.08551216 | 2.321084 | 1.214e-09 | 10.04127 | 4.549e-09
2018-02-02 05:34 | 474633.5 | 7320.0003 | 3 | 49 | 4.400101 | 0.08251667 | 2.323884 | 1.214e-09 | 10.0536 | 4.549e-09
2018-02-02 05:34 | 474645.3 | 7331.7665 | 3 | 49 | 4.400037 | 0.08149147 | 2.324153 | 1.214e-09 | 10.05478 | 4.549e-09
2018-02-02 05:36 | 474765.3 | 120.0008 | 4 | 49 | 4.388043 | 0 | 2.324153 | 1.214e-09 | 10.05478 | 4.549e-09
2018-02-02 05:38 | 474885.3 | 240.0008 | 4 | 49 | 4.386491 | 0 | 2.324153 | 1.214e-09 | 10.05478 | 4.549e-09
2018-02-02 05:39 | 474945.3 | 300.0008 | 4 | 49 | 4.385958 | 0 | 2.324153 | 1.214e-09 | 10.05478 | 4.549e-09
2018-02-02 05:41 | 475065.4 | 120.0011 | 5 | 49 | 3.659701 | -6.519825 | 2.324153 | 0.2173142 | 10.05478 | 0.8070116
2018-02-02 05:43 | 475185.4 | 240.0011 | 5 | 49 | 3.606478 | -6.519948 | 2.324153 | 0.4346315 | 10.05478 | 1.597115
2018-02-02 05:45 | 475305.4 | 360.0011 | 5 | 49 | 3.53631 | -6.519939 | 2.324153 | 0.6519667 | 10.05478 | 2.373465
2018-02-02 05:47 | 475425.4 | 480.0011 | 5 | 49 | 3.465819 | -6.519917 | 2.324153 | 0.8692799 | 10.05478 | 3.134231
2018-02-02 05:49 | 475545.4 | 600.0003 | 5 | 49 | 3.399744 | -6.519874 | 2.324153 | 1.086574 | 10.05478 | 3.880042
2018-02-02 05:51 | 475665.4 | 720.0004 | 5 | 49 | 3.340218 | -6.519931 | 2.324153 | 1.303917 | 10.05478 | 4.612378
2018-02-02 05:53 | 475785.4 | 840.0002 | 5 | 49 | 3.285626 | -6.519926 | 2.324153 | 1.521239 | 10.05478 | 5.332262
2018-02-02 05:55 | 475905.4 | 960.0003 | 5 | 49 | 3.230206 | -6.519966 | 2.324153 | 1.738561 | 10.05478 | 6.040359
2018-02-02 05:57 | 476025.4 | 1080.0002 | 5 | 49 | 3.166903 | -6.519973 | 2.324153 | 1.955868 | 10.05478 | 6.73562
2018-02-02 05:59 | 476145.4 | 1200.0002 | 5 | 49 | 3.084401 | -6.519989 | 2.324153 | 2.1732 | 10.05478 | 7.415427
2018-02-02 06:00 | 476230.2 | 1284.7321 | 5 | 49 | 2.999994 | -6.519971 | 2.324153 | 2.326655 | 10.05478 | 7.882699
2018-02-02 06:02 | 476350.2 | 120.0001 | 6 | 49 | 3.723406 | 0 | 2.324153 | 2.326655 | 10.05478 | 7.882699
2018-02-02 06:04 | 476470.2 | 240.001 | 6 | 49 | 3.7395 | 0 | 2.324153 | 2.326655 | 10.05478 | 7.882699
2018-02-02 06:05 | 476530.2 | 300.0015 | 6 | 49 | 3.746245 | 0 | 2.324153 | 2.326655 | 10.05478 | 7.882699
2018-02-02 06:05 | 476530.2 | 0.0027 | 7 | 50 | 3.746306 | 0 | 0 | 0 | 0 | 0
2018-02-02 06:07 | 476650.2791 | 120.0009 | 2 | 50 | 4.200311 | 4.295959 | 0.1565925 | 4.11e-10 | 0.6526207 | 1.54e-09
2018-02-02 06:09 | 476770.2791 | 240.0009 | 2 | 50 | 4.200269 | 3.869412 | 0.2918459 | 4.11e-10 | 1.220724 | 1.54e-09
2018-02-02 06:11 | 476890.2791 | 360.0009 | 2 | 50 | 4.200284 | 3.552152 | 0.4154692 | 4.11e-10 | 1.739974 | 1.54e-09
2018-02-02 06:13 | 477001.3046 | 471.0264 | 2 | 50 | 4.200243 | 3.259999 | 0.520547 | 4.11e-10 | 2.18133 | 1.54e-09
2018-02-02 06:15 | 477121.3191 | 120.001 | 3 | 50 | 4.228914 | 3.259923 | 0.6288154 | 1.924e-09 | 2.637504 | 7.621e-09
2018-02-02 06:17 | 477241.3184 | 240.0003 | 3 | 50 | 4.262971 | 3.259959 | 0.7374694 | 1.924e-09 | 3.09881 | 7.621e-09
2018-02-02 06:19 | 477361.3183 | 360.0002 | 3 | 50 | 4.300391 | 3.259978 | 0.8461314 | 1.924e-09 | 3.564034 | 7.621e-09
2018-02-02 06:21 | 477481.3192 | 480.0011 | 3 | 50 | 4.340245 | 3.25987 | 0.9547928 | 1.924e-09 | 4.033467 | 7.621e-09
2018-02-02 06:23 | 477601.3191 | 600.001 | 3 | 50 | 4.382314 | 3.259967 | 1.063454 | 1.924e-09 | 4.507351 | 7.621e-09
2018-02-02 06:25 | 477721.3191 | 720.001 | 3 | 50 | 4.400307 | 2.986455 | 1.169224 | 1.924e-09 | 4.972366 | 7.621e-09
2018-02-02 06:27 | 477841.3182 | 840.0001 | 3 | 50 | 4.400302 | 2.632747 | 1.26269 | 1.924e-09 | 5.383645 | 7.621e-09
2018-02-02 06:29 | 477961.3191 | 960.001 | 3 | 50 | 4.400279 | 2.340037 | 1.345415 | 1.924e-09 | 5.747654 | 7.621e-09
2018-02-02 06:31 | 478081.3192 | 1080.0011 | 3 | 50 | 4.400214 | 2.098598 | 1.419235 | 1.924e-09 | 6.072482 | 7.621e-09
2018-02-02 06:33 | 478201.3191 | 1200.001 | 3 | 50 | 4.400233 | 1.900689 | 1.485789 | 1.924e-09 | 6.365338 | 7.621e-09
2018-02-02 06:35 | 478321.3192 | 1320.0011 | 3 | 50 | 4.400195 | 1.733414 | 1.546291 | 1.924e-09 | 6.63156 | 7.621e-09
2018-02-02 06:37 | 478441.32 | 1440.0019 | 3 | 50 | 4.400236 | 1.590048 | 1.601647 | 1.924e-09 | 6.87514 | 7.621e-09
2018-02-02 06:39 | 478561.3184 | 1560.0003 | 3 | 50 | 4.400265 | 1.464082 | 1.652491 | 1.924e-09 | 7.098864 | 7.621e-09
2018-02-02 06:41 | 478681.3192 | 1680.0011 | 3 | 50 | 4.40019 | 1.350615 | 1.699356 | 1.924e-09 | 7.305081 | 7.621e-09
2018-02-02 06:43 | 478801.3183 | 1800.0002 | 3 | 50 | 4.400178 | 1.248386 | 1.742655 | 1.924e-09 | 7.495604 | 7.621e-09
2018-02-02 06:45 | 478921.3192 | 1920.0011 | 3 | 50 | 4.400232 | 1.157 | 1.782716 | 1.924e-09 | 7.671882 | 7.621e-09
2018-02-02 06:47 | 479041.3183 | 2040.0002 | 3 | 50 | 4.40025 | 1.073603 | 1.819852 | 1.924e-09 | 7.835287 | 7.621e-09
2018-02-02 06:49 | 479161.3184 | 2160.0003 | 3 | 50 | 4.400233 | 0.9967279 | 1.854321 | 1.924e-09 | 7.986961 | 7.621e-09
2018-02-02 06:51 | 479281.3191 | 2280.001 | 3 | 50 | 4.400183 | 0.9266672 | 1.886363 | 1.924e-09 | 8.127948 | 7.621e-09
2018-02-02 06:53 | 479401.3191 | 2400.001 | 3 | 50 | 4.400215 | 0.8596172 | 1.916121 | 1.924e-09 | 8.258893 | 7.621e-09
2018-02-02 06:55 | 479521.3192 | 2520.0011 | 3 | 50 | 4.400198 | 0.7959843 | 1.943698 | 1.924e-09 | 8.380234 | 7.621e-09
2018-02-02 06:57 | 479641.3191 | 2640.001 | 3 | 50 | 4.400184 | 0.7384748 | 1.969243 | 1.924e-09 | 8.492638 | 7.621e-09
2018-02-02 06:59 | 479761.3192 | 2760.0011 | 3 | 50 | 4.400164 | 0.6864376 | 1.992986 | 1.924e-09 | 8.597111 | 7.621e-09
2018-02-02 07:01 | 479881.3183 | 2880.0002 | 3 | 50 | 4.400173 | 0.6400785 | 2.015092 | 1.924e-09 | 8.694381 | 7.621e-09
2018-02-02 07:03 | 480001.3199 | 3000.0018 | 3 | 50 | 4.40018 | 0.5967598 | 2.035698 | 1.924e-09 | 8.78505 | 7.621e-09
2018-02-02 07:05 | 480121.3183 | 3120.0002 | 3 | 50 | 4.400167 | 0.556859 | 2.054914 | 1.924e-09 | 8.869607 | 7.621e-09
2018-02-02 07:07 | 480241.3191 | 3240.001 | 3 | 50 | 4.400223 | 0.520443 | 2.072851 | 1.924e-09 | 8.948531 | 7.621e-09
2018-02-02 07:09 | 480361.3192 | 3360.0011 | 3 | 50 | 4.400171 | 0.4858818 | 2.089596 | 1.924e-09 | 9.022212 | 7.621e-09
2018-02-02 07:11 | 480481.3182 | 3480.0001 | 3 | 50 | 4.400186 | 0.4550591 | 2.10526 | 1.924e-09 | 9.091138 | 7.621e-09
2018-02-02 07:13 | 480601.3184 | 3600.0003 | 3 | 50 | 4.400163 | 0.4262285 | 2.119933 | 1.924e-09 | 9.1557 | 7.621e-09
2018-02-02 07:15 | 480721.3191 | 3720.001 | 3 | 50 | 4.400178 | 0.399724 | 2.133693 | 1.924e-09 | 9.216246 | 7.621e-09
2018-02-02 07:17 | 480841.319 | 3840.0009 | 3 | 50 | 4.400198 | 0.3754244 | 2.146603 | 1.924e-09 | 9.27305 | 7.621e-09
2018-02-02 07:19 | 480961.32 | 3960.0019 | 3 | 50 | 4.400121 | 0.3519554 | 2.158718 | 1.924e-09 | 9.326362 | 7.621e-09
2018-02-02 07:21 | 481081.3191 | 4080.001 | 3 | 50 | 4.400117 | 0.3305559 | 2.170096 | 1.924e-09 | 9.376427 | 7.621e-09
2018-02-02 07:23 | 481201.3191 | 4200.001 | 3 | 50 | 4.400166 | 0.3112011 | 2.180791 | 1.924e-09 | 9.423486 | 7.621e-09
2018-02-02 07:25 | 481321.3183 | 4320.0002 | 3 | 50 | 4.40017 | 0.2928772 | 2.190848 | 1.924e-09 | 9.467738 | 7.621e-09
2018-02-02 07:27 | 481441.3184 | 4440.0003 | 3 | 50 | 4.400177 | 0.2759628 | 2.200313 | 1.924e-09 | 9.509383 | 7.621e-09
2018-02-02 07:29 | 481561.3183 | 4560.0002 | 3 | 50 | 4.40015 | 0.2597904 | 2.20923 | 1.924e-09 | 9.548619 | 7.621e-09
2018-02-02 07:31 | 481681.3184 | 4680.0003 | 3 | 50 | 4.400097 | 0.2447453 | 2.217641 | 1.924e-09 | 9.58563 | 7.621e-09
2018-02-02 07:33 | 481801.3183 | 4800.0002 | 3 | 50 | 4.400172 | 0.2316475 | 2.225582 | 1.924e-09 | 9.620572 | 7.621e-09
2018-02-02 07:35 | 481921.3191 | 4920.001 | 3 | 50 | 4.400082 | 0.2182112 | 2.233073 | 1.924e-09 | 9.653532 | 7.621e-09
2018-02-02 07:37 | 482041.3191 | 5040.001 | 3 | 50 | 4.400164 | 0.207037 | 2.240156 | 1.924e-09 | 9.684698 | 7.621e-09
2018-02-02 07:39 | 482161.3191 | 5160.001 | 3 | 50 | 4.400134 | 0.1955605 | 2.246859 | 1.924e-09 | 9.714192 | 7.621e-09
2018-02-02 07:41 | 482281.3192 | 5280.0011 | 3 | 50 | 4.400091 | 0.1851797 | 2.253201 | 1.924e-09 | 9.7421 | 7.621e-09
2018-02-02 07:43 | 482401.3192 | 5400.0011 | 3 | 50 | 4.400125 | 0.1758671 | 2.259216 | 1.924e-09 | 9.768565 | 7.621e-09
2018-02-02 07:45 | 482521.32 | 5520.0019 | 3 | 50 | 4.400111 | 0.1665344 | 2.264923 | 1.924e-09 | 9.793674 | 7.621e-09
2018-02-02 07:47 | 482641.3183 | 5640.0002 | 3 | 50 | 4.400083 | 0.158103 | 2.270325 | 1.924e-09 | 9.817447 | 7.621e-09
2018-02-02 07:49 | 482761.3191 | 5760.001 | 3 | 50 | 4.400085 | 0.1503639 | 2.275467 | 1.924e-09 | 9.840073 | 7.621e-09
2018-02-02 07:51 | 482881.3184 | 5880.0003 | 3 | 50 | 4.400072 | 0.1429024 | 2.280353 | 1.924e-09 | 9.861571 | 7.621e-09
2018-02-02 07:53 | 483001.3183 | 6000.0002 | 3 | 50 | 4.400084 | 0.1360884 | 2.285004 | 1.924e-09 | 9.882032 | 7.621e-09
2018-02-02 07:55 | 483121.3184 | 6120.0003 | 3 | 50 | 4.40012 | 0.1300077 | 2.289434 | 1.924e-09 | 9.901529 | 7.621e-09
2018-02-02 07:57 | 483241.3183 | 6240.0002 | 3 | 50 | 4.400115 | 0.1236782 | 2.293656 | 1.924e-09 | 9.920105 | 7.621e-09
2018-02-02 07:59 | 483361.3184 | 6360.0003 | 3 | 50 | 4.400115 | 0.1177301 | 2.297683 | 1.924e-09 | 9.93782 | 7.621e-09
2018-02-02 08:01 | 483481.3192 | 6480.0011 | 3 | 50 | 4.400112 | 0.1126003 | 2.301518 | 1.924e-09 | 9.9547 | 7.621e-09
2018-02-02 08:03 | 483601.3191 | 6600.001 | 3 | 50 | 4.400095 | 0.1069918 | 2.305186 | 1.924e-09 | 9.970836 | 7.621e-09
2018-02-02 08:05 | 483721.3192 | 6720.0011 | 3 | 50 | 4.400115 | 0.1026735 | 2.308685 | 1.924e-09 | 9.986232 | 7.621e-09
2018-02-02 08:07 | 483841.3191 | 6840.001 | 3 | 50 | 4.400129 | 0.09846687 | 2.312029 | 1.924e-09 | 10.00095 | 7.621e-09
2018-02-02 08:09 | 483961.3183 | 6960.0002 | 3 | 50 | 4.400081 | 0.09449673 | 2.315237 | 1.924e-09 | 10.01506 | 7.621e-09
2018-02-02 08:11 | 484081.3183 | 7080.0002 | 3 | 50 | 4.400087 | 0.09052658 | 2.318324 | 1.924e-09 | 10.02864 | 7.621e-09
2018-02-02 08:13 | 484201.3183 | 7200.0002 | 3 | 50 | 4.400131 | 0.08770561 | 2.321295 | 1.924e-09 | 10.04172 | 7.621e-09
2018-02-02 08:15 | 484321.3184 | 7320.0003 | 3 | 50 | 4.399961 | 0.08297825 | 2.324153 | 1.924e-09 | 10.05429 | 7.621e-09
2018-02-02 08:17 | 484415.5877 | 7414.2696 | 3 | 50 | 4.400076 | 0.08149815 | 2.326319 | 1.924e-09 | 10.06382 | 7.621e-09
2018-02-02 08:19 | 484535.6 | 120.0008 | 4 | 50 | 4.38803 | 0 | 2.326319 | 1.924e-09 | 10.06383 | 7.621e-09
2018-02-02 08:21 | 484655.6 | 240.0007 | 4 | 50 | 4.386451 | 0 | 2.326319 | 1.924e-09 | 10.06383 | 7.621e-09
2018-02-02 08:22 | 484715.6 | 300.0037 | 4 | 50 | 4.385926 | 0 | 2.326319 | 1.924e-09 | 10.06383 | 7.621e-09
2018-02-02 08:24 | 484835.7247 | 120.0001 | 5 | 50 | 3.657485 | -6.519864 | 2.326319 | 0.2173071 | 10.06383 | 0.8064529
2018-02-02 08:26 | 484955.7247 | 240.0001 | 5 | 50 | 3.604854 | -6.519854 | 2.326319 | 0.4346179 | 10.06383 | 1.59611
2018-02-02 08:28 | 485075.7255 | 360.0009 | 5 | 50 | 3.534586 | -6.519879 | 2.326319 | 0.6519557 | 10.06383 | 2.372043
2018-02-02 08:30 | 485195.7247 | 480.0001 | 5 | 50 | 3.46486 | -6.519869 | 2.326319 | 0.8692582 | 10.06383 | 3.13249
2018-02-02 08:32 | 485315.7247 | 600.0001 | 5 | 50 | 3.399031 | -6.519884 | 2.326319 | 1.08658 | 10.06383 | 3.878219
2018-02-02 08:34 | 485435.7255 | 720.0009 | 5 | 50 | 3.339284 | -6.519949 | 2.326319 | 1.303884 | 10.06383 | 4.610235
2018-02-02 08:36 | 485555.7256 | 840.001 | 5 | 50 | 3.283906 | -6.519939 | 2.326319 | 1.521213 | 10.06383 | 5.329908
2018-02-02 08:38 | 485675.7255 | 960.0009 | 5 | 50 | 3.228403 | -6.519864 | 2.326319 | 1.738539 | 10.06383 | 6.037589
2018-02-02 08:40 | 485795.7255 | 1080.0009 | 5 | 50 | 3.166105 | -6.519946 | 2.326319 | 1.955853 | 10.06383 | 6.73263
2018-02-02 08:42 | 485915.7248 | 1200.0002 | 5 | 50 | 3.082946 | -6.519919 | 2.326319 | 2.173194 | 10.06383 | 7.412275
2018-02-02 08:43 | 485997.5909 | 1281.8663 | 5 | 50 | 2.999991 | -6.519933 | 2.326319 | 2.32145 | 10.06383 | 7.863577
2018-02-02 08:45 | 486117.6 | 120.0001 | 6 | 50 | 3.723761 | 0 | 2.326319 | 2.32145 | 10.06383 | 7.863577
2018-02-02 08:47 | 486237.6 | 240.0008 | 6 | 50 | 3.739858 | 0 | 2.326319 | 2.32145 | 10.06383 | 7.863577
2018-02-02 08:48 | 486297.6 | 300.0014 | 6 | 50 | 3.746658 | 0 | 2.326319 | 2.32145 | 10.06383 | 7.863577
2018-02-02 08:48 | 486297.6 | 0.0028 | 7 | 51 | 3.746747 | 0 | 0 | 0 | 0 | 0
2018-02-02 08:50 | 486417.7 | 120.001 | 8 | 51 | 4.200343 | 4.284076 | 0.1563939 | 0 | 0.6518626 | 0
2018-02-02 08:52 | 486537.7 | 240.0002 | 8 | 51 | 4.200256 | 3.856069 | 0.2912078 | 0 | 1.21812 | 0
2018-02-02 08:54 | 486657.7 | 360.0012 | 8 | 51 | 4.20028 | 3.54049 | 0.4144455 | 0 | 1.735752 | 0
2018-02-02 08:56 | 486765 | 467.2529 | 8 | 51 | 4.200268 | 3.259999 | 0.5157588 | 0 | 2.161294 | 0
2018-02-02 08:58 | 486885 | 120.0001 | 9 | 51 | 4.22904 | 3.259944 | 0.6240418 | 0 | 2.617539 | 0
2018-02-02 09:00 | 487005 | 240.001 | 9 | 51 | 4.262893 | 3.25994 | 0.7327027 | 0 | 3.078876 | 0
2018-02-02 09:02 | 487125 | 360.0001 | 9 | 51 | 4.299933 | 3.259967 | 0.8413695 | 0 | 3.544085 | 0
2018-02-02 09:04 | 487245 | 480.001 | 9 | 51 | 4.340191 | 3.259934 | 0.9500321 | 0 | 4.013495 | 0
2018-02-02 09:06 | 487365 | 600.0009 | 9 | 51 | 4.382178 | 3.260024 | 1.05868 | 0 | 4.487309 | 0
2018-02-02 09:08 | 487485 | 720.0001 | 9 | 51 | 4.400272 | 2.989266 | 1.164511 | 0 | 4.952585 | 0
2018-02-02 09:10 | 487605 | 840.0009 | 9 | 51 | 4.400281 | 2.633653 | 1.258017 | 0 | 5.364039 | 0
2018-02-02 09:12 | 487725 | 960.0001 | 9 | 51 | 4.400277 | 2.340045 | 1.34075 | 0 | 5.728086 | 0
2018-02-02 09:14 | 487845 | 1080.0001 | 9 | 51 | 4.400281 | 2.095445 | 1.414548 | 0 | 6.052815 | 0
2018-02-02 09:16 | 487965 | 1200.0009 | 9 | 51 | 4.400259 | 1.888431 | 1.480854 | 0 | 6.344578 | 0
2018-02-02 09:18 | 488085 | 1320.0009 | 9 | 51 | 4.400235 | 1.713789 | 1.540805 | 0 | 6.608378 | 0
2018-02-02 09:20 | 488205 | 1440.0009 | 9 | 51 | 4.400248 | 1.564709 | 1.595374 | 0 | 6.848493 | 0
2018-02-02 09:22 | 488325 | 1560.0009 | 9 | 51 | 4.400264 | 1.435274 | 1.645309 | 0 | 7.068222 | 0
2018-02-02 09:24 | 488445 | 1680.0009 | 9 | 51 | 4.400205 | 1.321829 | 1.691207 | 0 | 7.270181 | 0
2018-02-02 09:26 | 488565 | 1800.0009 | 9 | 51 | 4.400212 | 1.221123 | 1.733562 | 0 | 7.456552 | 0
2018-02-02 09:28 | 488685 | 1920.0001 | 9 | 51 | 4.400233 | 1.130681 | 1.772726 | 0 | 7.628882 | 0
2018-02-02 09:30 | 488805 | 2040.0009 | 9 | 51 | 4.400215 | 1.049311 | 1.809017 | 0 | 7.78857 | 0
2018-02-02 09:32 | 488925 | 2160.0009 | 9 | 51 | 4.40019 | 0.9752398 | 1.842729 | 0 | 7.936908 | 0
2018-02-02 09:34 | 489045 | 2280.0009 | 9 | 51 | 4.400213 | 0.9081383 | 1.8741 | 0 | 8.074948 | 0
2018-02-02 09:36 | 489165 | 2400.0001 | 9 | 51 | 4.400156 | 0.8460855 | 1.903324 | 0 | 8.203541 | 0
2018-02-02 09:38 | 489285 | 2520.0009 | 9 | 51 | 4.400206 | 0.7900963 | 1.930575 | 0 | 8.323448 | 0
2018-02-02 09:40 | 489405 | 2640.0008 | 9 | 51 | 4.400165 | 0.7370205 | 1.956008 | 0 | 8.435361 | 0
2018-02-02 09:42 | 489525 | 2760.0009 | 9 | 51 | 4.400223 | 0.6897001 | 1.979768 | 0 | 8.539907 | 0
2018-02-02 09:44 | 489645 | 2880.0008 | 9 | 51 | 4.400136 | 0.6438007 | 2.001977 | 0 | 8.637632 | 0
2018-02-02 09:46 | 489765 | 3000.0001 | 9 | 51 | 4.400182 | 0.6023245 | 2.022741 | 0 | 8.728995 | 0
2018-02-02 09:48 | 489885 | 3120.0009 | 9 | 51 | 4.400239 | 0.564024 | 2.042158 | 0 | 8.814435 | 0
2018-02-02 09:50 | 490005 | 3240.0008 | 9 | 51 | 4.400161 | 0.5271254 | 2.060326 | 0 | 8.894376 | 0
2018-02-02 09:52 | 490125 | 3360.0001 | 9 | 51 | 4.400253 | 0.4949331 | 2.077343 | 0 | 8.969254 | 0
2018-02-02 09:54 | 490245 | 3480.0008 | 9 | 51 | 4.400166 | 0.4632044 | 2.09329 | 0 | 9.039426 | 0
2018-02-02 09:56 | 490365 | 3600.0001 | 9 | 51 | 4.400182 | 0.4346399 | 2.108246 | 0 | 9.105234 | 0
2018-02-02 09:58 | 490485 | 3720.0008 | 9 | 51 | 4.400161 | 0.4081564 | 2.12228 | 0 | 9.166985 | 0
2018-02-02 10:00 | 490605 | 3840.0009 | 9 | 51 | 4.400167 | 0.3831434 | 2.135457 | 0 | 9.224966 | 0
2018-02-02 10:02 | 490725 | 3960.0009 | 9 | 51 | 4.400142 | 0.3599062 | 2.14784 | 0 | 9.279453 | 0
2018-02-02 10:04 | 490845 | 4080.0008 | 9 | 51 | 4.400207 | 0.3390856 | 2.15948 | 0 | 9.33067 | 0
2018-02-02 10:06 | 490965 | 4200.0001 | 9 | 51 | 4.400135 | 0.3183203 | 2.170427 | 0 | 9.378837 | 0
2018-02-02 10:08 | 491085 | 4320 | 9 | 51 | 4.400157 | 0.3003769 | 2.180732 | 0 | 9.424182 | 0
2018-02-02 10:10 | 491205 | 4440.0001 | 9 | 51 | 4.400148 | 0.2828226 | 2.190441 | 0 | 9.466903 | 0
2018-02-02 10:12 | 491325 | 4560 | 9 | 51 | 4.400119 | 0.2669563 | 2.199599 | 0 | 9.507199 | 0
2018-02-02 10:14 | 491445 | 4680.0001 | 9 | 51 | 4.400193 | 0.2526855 | 2.208242 | 0 | 9.54523 | 0
2018-02-02 10:16 | 491565 | 4800.0008 | 9 | 51 | 4.400131 | 0.2374544 | 2.2164 | 0 | 9.581125 | 0
2018-02-02 10:18 | 491685 | 4920.0008 | 9 | 51 | 4.400103 | 0.2242899 | 2.224106 | 0 | 9.615034 | 0
2018-02-02 10:20 | 491805 | 5040.0009 | 9 | 51 | 4.400108 | 0.212534 | 2.231391 | 0 | 9.647086 | 0
2018-02-02 10:22 | 491925 | 5160.0001 | 9 | 51 | 4.400138 | 0.201395 | 2.238287 | 0 | 9.677431 | 0
2018-02-02 10:24 | 492045 | 5280.0006 | 9 | 51 | 4.400125 | 0.1906958 | 2.244815 | 0 | 9.706157 | 0
2018-02-02 10:26 | 492165 | 5400.0009 | 9 | 51 | 4.400138 | 0.1810312 | 2.251004 | 0 | 9.733386 | 0
2018-02-02 10:28 | 492285 | 5520.0009 | 9 | 51 | 4.4001 | 0.1716213 | 2.256875 | 0 | 9.75922 | 0
2018-02-02 10:30 | 492405 | 5640.0009 | 9 | 51 | 4.400075 | 0.1626015 | 2.26245 | 0 | 9.783752 | 0
2018-02-02 10:32 | 492525 | 5760.0001 | 9 | 51 | 4.400115 | 0.1550646 | 2.267741 | 0 | 9.807034 | 0
2018-02-02 10:34 | 492645 | 5880.0001 | 9 | 51 | 4.400125 | 0.1472569 | 2.272776 | 0 | 9.829188 | 0
2018-02-02 10:36 | 492765 | 6000 | 9 | 51 | 4.400079 | 0.1396704 | 2.277557 | 0 | 9.850223 | 0
2018-02-02 10:38 | 492885 | 6120.0001 | 9 | 51 | 4.400086 | 0.1332827 | 2.28211 | 0 | 9.870256 | 0
2018-02-02 10:40 | 493005 | 6240 | 9 | 51 | 4.400148 | 0.1274195 | 2.286452 | 0 | 9.889362 | 0
2018-02-02 10:42 | 493125 | 6360.0001 | 9 | 51 | 4.40009 | 0.1213913 | 2.290586 | 0 | 9.907552 | 0
2018-02-02 10:44 | 493245 | 6480 | 9 | 51 | 4.400139 | 0.1159897 | 2.294533 | 0 | 9.924922 | 0
2018-02-02 10:46 | 493365 | 6600 | 9 | 51 | 4.400105 | 0.1102724 | 2.298297 | 0 | 9.941483 | 0
2018-02-02 10:48 | 493485 | 6720.0009 | 9 | 51 | 4.400097 | 0.1051893 | 2.301888 | 0 | 9.957283 | 0
2018-02-02 10:50 | 493605 | 6840 | 9 | 51 | 4.400101 | 0.100666 | 2.305323 | 0 | 9.972396 | 0
2018-02-02 10:52 | 493725 | 6960.0009 | 9 | 51 | 4.40007 | 0.09608364 | 2.308604 | 0 | 9.986835 | 0
2018-02-02 10:54 | 493845 | 7080.0008 | 9 | 51 | 4.400047 | 0.0920372 | 2.311741 | 0 | 10.00064 | 0
2018-02-02 10:56 | 493965 | 7200.0001 | 9 | 51 | 4.400156 | 0.08924961 | 2.314761 | 0 | 10.01393 | 0
2018-02-02 10:58 | 494085 | 7320.0009 | 9 | 51 | 4.40006 | 0.08489513 | 2.317671 | 0 | 10.02673 | 0
2018-02-02 11:00 | 494205 | 7440.0008 | 9 | 51 | 4.400057 | 0.08237839 | 2.32047 | 0 | 10.03905 | 0
2018-02-02 11:00 | 494226.6 | 7461.6671 | 9 | 51 | 4.400064 | 0.08149719 | 2.320963 | 0 | 10.04121 | 0

## Statistics_94
Date_Time | Test_Time(s) | Step_Time(s) | Step_Index | Cycle_Index | Voltage(V) | Current(A) | Charge_Capacity(Ah) | Discharge_Capacity(Ah) | Charge_Energy(Wh) | Discharge_Energy(Wh) | ACR(Ohm) | Internal Resistance(Ohm)
2018-01-27 19:58 | 15132.75 | 300.0032 | 6 | 1 | 3.735129 | 0 | 3.24345 | 2.488964 | 14.01644 | 8.313018
2018-01-27 22:42 | 24934.94 | 300.0038 | 6 | 2 | 3.733051 | 0 | 2.503556 | 2.490668 | 10.80653 | 8.406037
2018-01-28 01:27 | 34868.74 | 300.002 | 6 | 3 | 3.732396 | 0 | 2.499036 | 2.49576 | 10.78899 | 8.441628
2018-01-28 04:13 | 44788.98 | 300.0029 | 6 | 4 | 3.731478 | 0 | 2.499193 | 2.502909 | 10.79037 | 8.473305
2018-01-28 06:58 | 54684.09 | 300.0023 | 6 | 5 | 3.730716 | 0 | 2.504439 | 2.509374 | 10.81381 | 8.495427
2018-01-28 09:42 | 64544 | 300.0022 | 6 | 6 | 3.730464 | 0 | 2.509053 | 2.510036 | 10.83301 | 8.494233
2018-01-28 12:25 | 74311.66 | 300.0005 | 6 | 7 | 3.730351 | 0 | 2.509832 | 2.508721 | 10.83611 | 8.491563
2018-01-28 15:07 | 84025.36 | 300.0037 | 6 | 8 | 3.730145 | 0 | 2.50896 | 2.510151 | 10.83258 | 8.497863
2018-01-28 17:49 | 93744.54706 | 300.0007 | 6 | 9 | 3.729637 | 0 | 2.511025 | 2.513678 | 10.84139 | 8.513633
2018-01-28 20:30 | 103460.6 | 300.0022 | 6 | 10 | 3.729909 | 0 | 2.513993 | 2.510191 | 10.85353 | 8.500839
2018-01-28 23:12 | 113167.9 | 300.0037 | 6 | 11 | 3.728699 | 0 | 2.509383 | 2.522973 | 10.83299 | 8.540405
2018-01-29 01:55 | 122931.7 | 300.0022 | 6 | 12 | 3.72939 | 0 | 2.525112 | 2.51393 | 10.89975 | 8.521525
2018-01-29 04:39 | 132750.3 | 300.0013 | 6 | 13 | 3.728529 | 0 | 2.516305 | 2.526077 | 10.862 | 8.563058
2018-01-29 07:23 | 142629.4 | 300.003 | 6 | 14 | 3.727635 | 0 | 2.527174 | 2.533393 | 10.90471 | 8.581189
2018-01-29 10:09 | 152555.2853 | 300.0022 | 6 | 15 | 3.725186 | 0 | 2.534083 | 2.563401 | 10.93482 | 8.680316
2018-01-29 14:22 | 162438.3 | 300.0006 | 6 | 16 | 3.724738 | 0 | 2.561827 | 2.572887 | 11.04662 | 8.721779
2018-01-29 17:08 | 172339.2 | 300.0022 | 6 | 17 | 3.72699 | 0 | 2.573375 | 2.544201 | 11.10704 | 8.632845
2018-01-29 20:21 | 182264.6 | 300.0022 | 6 | 18 | 3.728198 | 0 | 2.548536 | 2.531651 | 10.9818 | 8.587504
2018-01-29 23:07 | 192226.1 | 300.0022 | 6 | 19 | 3.727973 | 0 | 2.532952 | 2.535114 | 10.93711 | 8.595551
2018-01-30 01:51 | 202061.1 | 300.0021 | 6 | 20 | 3.72885 | 0 | 2.533517 | 2.522849 | 10.9383 | 8.553072
2018-01-30 04:33 | 211812.8 | 300.0015 | 6 | 21 | 3.729659 | 0 | 2.522514 | 2.513464 | 10.89126 | 8.51999
2018-01-30 07:15 | 221533 | 300.004 | 6 | 22 | 3.729671 | 0 | 2.514171 | 2.511283 | 10.8567 | 8.514267
2018-01-30 09:58 | 231266.1 | 300.004 | 6 | 23 | 3.729892 | 0 | 2.511397 | 2.507635 | 10.84566 | 8.50007
2018-01-30 12:40 | 241020.4 | 300.0038 | 6 | 24 | 3.730416 | 0 | 2.508711 | 2.502378 | 10.83385 | 8.480694
2018-01-30 15:22 | 250709.7 | 300.0029 | 6 | 25 | 3.73116 | 0 | 2.501879 | 2.494103 | 10.80402 | 8.447684
2018-01-30 18:03 | 260397.8 | 300.003 | 6 | 26 | 3.732785 | 0 | 2.493415 | 2.476325 | 10.76859 | 8.381434
2018-01-30 20:44 | 270073.3 | 300.0014 | 6 | 27 | 3.732766 | 0 | 2.476925 | 2.475226 | 10.70015 | 8.378458
2018-01-30 23:26 | 279785.5 | 300.0038 | 6 | 28 | 3.732542 | 0 | 2.476462 | 2.475991 | 10.69868 | 8.382318
2018-01-31 02:08 | 289490.5 | 300.0031 | 6 | 29 | 3.732305 | 0 | 2.475718 | 2.477892 | 10.69462 | 8.385363
2018-01-31 04:50 | 299192.7 | 300.0029 | 6 | 30 | 3.732711 | 0 | 2.478497 | 2.472826 | 10.70645 | 8.367715
2018-01-31 07:31 | 308886.7 | 300.003 | 6 | 31 | 3.732938 | 0 | 2.472416 | 2.46948 | 10.68115 | 8.356555
2018-01-31 10:13 | 318613.8 | 300.0017 | 6 | 32 | 3.732647 | 0 | 2.470371 | 2.473534 | 10.6737 | 8.370902
2018-01-31 12:56 | 328361.3 | 300.0037 | 6 | 33 | 3.733589 | 0 | 2.474148 | 2.461914 | 10.68988 | 8.333311
2018-01-31 15:38 | 338094.9 | 300.0006 | 6 | 34 | 3.733928 | 0 | 2.462254 | 2.457476 | 10.63915 | 8.317101
2018-01-31 18:20 | 347789.3 | 300.0023 | 6 | 35 | 3.734385 | 0 | 2.457533 | 2.451961 | 10.61916 | 8.297772
2018-01-31 21:02 | 357514.9 | 300.0022 | 6 | 36 | 3.734517 | 0 | 2.453388 | 2.450544 | 10.60212 | 8.294746
2018-01-31 23:44 | 367275.5 | 300.0029 | 6 | 37 | 3.734315 | 0 | 2.451412 | 2.451338 | 10.59239 | 8.297385
2018-02-01 02:27 | 377052 | 300.0024 | 6 | 38 | 3.734151 | 0 | 2.452048 | 2.450643 | 10.59176 | 8.295062
2018-02-01 05:10 | 386814.5 | 300.0015 | 6 | 39 | 3.733537 | 0 | 2.450862 | 2.456243 | 10.585 | 8.309446
2018-02-01 07:54 | 396620.6 | 300.0014 | 6 | 40 | 3.73178 | 0 | 2.45711 | 2.477528 | 10.61301 | 8.377549
2018-02-01 10:38 | 406471.4 | 300.0014 | 6 | 41 | 3.731014 | 0 | 2.477649 | 2.485408 | 10.70402 | 8.409481
2018-02-01 13:23 | 416381.3 | 300.0014 | 6 | 42 | 3.732079 | 0 | 2.486106 | 2.472169 | 10.74193 | 8.376653
2018-02-01 16:09 | 426322.9 | 300.0014 | 6 | 43 | 3.732573 | 0 | 2.474015 | 2.470804 | 10.69053 | 8.372543
2018-02-01 18:54 | 436275.8 | 300.0022 | 6 | 44 | 3.734054 | 0 | 2.471958 | 2.457062 | 10.68218 | 8.319818
2018-02-01 21:39 | 446149.7 | 300.0033 | 6 | 45 | 3.734558 | 0 | 2.45725 | 2.450945 | 10.62004 | 8.297087
2018-02-02 00:23 | 455969.8 | 300.0032 | 6 | 46 | 3.734611 | 0 | 2.450564 | 2.448954 | 10.59176 | 8.289645
2018-02-02 03:06 | 465783.2 | 300.0042 | 6 | 47 | 3.734852 | 0 | 2.449198 | 2.446731 | 10.58602 | 8.280333
2018-02-02 05:49 | 475568.1 | 300.0024 | 6 | 48 | 3.734981 | 0 | 2.446214 | 2.444683 | 10.5729 | 8.27037
2018-02-02 08:33 | 485397.3 | 300.0032 | 6 | 49 | 3.735868 | 0 | 2.444328 | 2.435478 | 10.56477 | 8.237121
2018-02-02 11:18 | 495283.7 | 300.0015 | 6 | 50 | 3.736542 | 0 | 2.435606 | 2.429939 | 10.52805 | 8.2178
2018-02-02 13:31 | 503251.9 | 7456.8567 | 9 | 51 | 4.400125 | 0.08149242 | 2.430257 | 5.07e-09 | 10.50711 | 1.8945e-08

## Channel_94_1
Date_Time | Test_Time(s) | Step_Time(s) | Step_Index | Cycle_Index | Voltage(V) | Current(A) | Charge_Capacity(Ah) | Discharge_Capacity(Ah) | Charge_Energy(Wh) | Discharge_Energy(Wh) | ACR(Ohm) | Internal Resistance(Ohm)
2018-01-27 15:48 | 120.0001 | 120.0001 | 1 | 1 | 3.419754 | 0 | 0 | 0 | 0 | 0
2018-01-27 15:50 | 240.0009 | 240.0009 | 1 | 1 | 3.420353 | 0 | 0 | 0 | 0 | 0
2018-01-27 15:52 | 360.0001 | 360.0001 | 1 | 1 | 3.420806 | 0 | 0 | 0 | 0 | 0
2018-01-27 15:54 | 480.0001 | 480.0001 | 1 | 1 | 3.421134 | 0 | 0 | 0 | 0 | 0
2018-01-27 15:56 | 600.0001 | 600.0001 | 1 | 1 | 3.421393 | 0 | 0 | 0 | 0 | 0
2018-01-27 15:58 | 720.0001 | 720.0001 | 1 | 1 | 3.421637 | 0 | 0 | 0 | 0 | 0
2018-01-27 16:00 | 840.0009 | 840.0009 | 1 | 1 | 3.421865 | 0 | 0 | 0 | 0 | 0
2018-01-27 16:02 | 960.0009 | 960.0009 | 1 | 1 | 3.422025 | 0 | 0 | 0 | 0 | 0
2018-01-27 16:04 | 1080.0009 | 1080.0009 | 1 | 1 | 3.422201 | 0 | 0 | 0 | 0 | 0
2018-01-27 16:06 | 1200.0001 | 1200.0001 | 1 | 1 | 3.422385 | 0 | 0 | 0 | 0 | 0
2018-01-27 16:08 | 1320.0009 | 1320.0009 | 1 | 1 | 3.422524 | 0 | 0 | 0 | 0 | 0
2018-01-27 16:10 | 1440.0001 | 1440.0001 | 1 | 1 | 3.42269 | 0 | 0 | 0 | 0 | 0
2018-01-27 16:12 | 1560.0009 | 1560.0009 | 1 | 1 | 3.422832 | 0 | 0 | 0 | 0 | 0
2018-01-27 16:14 | 1680.0009 | 1680.0009 | 1 | 1 | 3.42301 | 0 | 0 | 0 | 0 | 0
2018-01-27 16:16 | 1800.0009 | 1800.0009 | 1 | 1 | 3.423159 | 0 | 0 | 0 | 0 | 0
2018-01-27 16:18 | 1920.0009 | 1920.0009 | 1 | 1 | 3.423325 | 0 | 0 | 0 | 0 | 0
2018-01-27 16:20 | 2040.0001 | 2040.0001 | 1 | 1 | 3.423474 | 0 | 0 | 0 | 0 | 0
2018-01-27 16:22 | 2160.0009 | 2160.0009 | 1 | 1 | 3.423631 | 0 | 0 | 0 | 0 | 0
2018-01-27 16:24 | 2280.0009 | 2280.0009 | 1 | 1 | 3.423781 | 0 | 0 | 0 | 0 | 0
2018-01-27 16:26 | 2400.0009 | 2400.0009 | 1 | 1 | 3.423921 | 0 | 0 | 0 | 0 | 0
2018-01-27 16:28 | 2520.0009 | 2520.0009 | 1 | 1 | 3.424071 | 0 | 0 | 0 | 0 | 0
2018-01-27 16:30 | 2640.0001 | 2640.0001 | 1 | 1 | 3.424215 | 0 | 0 | 0 | 0 | 0
2018-01-27 16:32 | 2760.0009 | 2760.0009 | 1 | 1 | 3.424374 | 0 | 0 | 0 | 0 | 0
2018-01-27 16:34 | 2880.0009 | 2880.0009 | 1 | 1 | 3.4245 | 0 | 0 | 0 | 0 | 0
2018-01-27 16:36 | 3000.0001 | 3000.0001 | 1 | 1 | 3.424655 | 0 | 0 | 0 | 0 | 0
2018-01-27 16:38 | 3120.0009 | 3120.0009 | 1 | 1 | 3.424796 | 0 | 0 | 0 | 0 | 0
2018-01-27 16:40 | 3240.0001 | 3240.0001 | 1 | 1 | 3.424939 | 0 | 0 | 0 | 0 | 0
2018-01-27 16:42 | 3360.0001 | 3360.0001 | 1 | 1 | 3.425088 | 0 | 0 | 0 | 0 | 0
2018-01-27 16:44 | 3480.0009 | 3480.0009 | 1 | 1 | 3.425241 | 0 | 0 | 0 | 0 | 0
2018-01-27 16:46 | 3600.0013 | 3600.0013 | 1 | 1 | 3.425365 | 0 | 0 | 0 | 0 | 0
2018-01-27 16:46 | 3600.0034 | 3600.0034 | 1 | 1 | 3.425365 | 0 | 0 | 0 | 0 | 0
2018-01-27 16:48 | 3720.08704 | 120.0002 | 2 | 1 | 4.200192 | 4.074353 | 0.151747 | 0 | 0.6280812 | 0
2018-01-27 16:50 | 3840.08694 | 240.0001 | 2 | 1 | 4.200253 | 4.016448 | 0.2870907 | 0 | 1.196538 | 0
2018-01-27 16:52 | 3960.08694 | 360.0001 | 2 | 1 | 4.200291 | 3.765285 | 0.4169664 | 0 | 1.742049 | 0
2018-01-27 16:54 | 4080.08704 | 480.0002 | 2 | 1 | 4.200236 | 3.504695 | 0.5380296 | 0 | 2.250545 | 0
2018-01-27 16:56 | 4200.08764 | 600.0008 | 2 | 1 | 4.200256 | 3.281789 | 0.651048 | 0 | 2.72525 | 0
2018-01-27 16:56 | 4212.88184 | 612.795 | 2 | 1 | 4.200231 | 3.25998 | 0.6626775 | 0 | 2.774097 | 0
2018-01-27 16:58 | 4332.896988 | 120.0017 | 3 | 1 | 4.218975 | 3.26014 | 0.7709373 | 0 | 3.229753 | 0
2018-01-27 17:00 | 4452.895388 | 240.0001 | 3 | 1 | 4.237933 | 3.259927 | 0.8796264 | 0 | 3.68935 | 0
2018-01-27 17:02 | 4572.895388 | 360.0001 | 3 | 1 | 4.256109 | 3.260188 | 0.9882831 | 0 | 4.150818 | 0
2018-01-27 17:04 | 4692.895388 | 480.0001 | 3 | 1 | 4.274223 | 3.260165 | 1.096962 | 0 | 4.614346 | 0
2018-01-27 17:06 | 4812.896188 | 600.0009 | 3 | 1 | 4.292707 | 3.260144 | 1.205615 | 0 | 5.079755 | 0
2018-01-27 17:08 | 4932.896188 | 720.0009 | 3 | 1 | 4.311897 | 3.260171 | 1.314297 | 0 | 5.547331 | 0
2018-01-27 17:10 | 5052.896288 | 840.001 | 3 | 1 | 4.332204 | 3.260156 | 1.422968 | 0 | 6.016999 | 0
2018-01-27 17:12 | 5172.896188 | 960.0009 | 3 | 1 | 4.354164 | 3.260074 | 1.531627 | 0 | 6.488906 | 0
2018-01-27 17:14 | 5292.896188 | 1080.0009 | 3 | 1 | 4.377841 | 3.2601 | 1.64029 | 0 | 6.963317 | 0
2018-01-27 17:16 | 5412.896988 | 1200.0017 | 3 | 1 | 4.400234 | 3.223226 | 1.748904 | 0 | 7.44014 | 0
2018-01-27 17:18 | 5532.895488 | 1320.0002 | 3 | 1 | 4.400235 | 2.967856 | 1.85192 | 0 | 7.893435 | 0
2018-01-27 17:20 | 5652.896288 | 1440.001 | 3 | 1 | 4.40027 | 2.738048 | 1.946958 | 0 | 8.311628 | 0
2018-01-27 17:22 | 5772.897888 | 1560.0026 | 3 | 1 | 4.400209 | 2.522506 | 2.034585 | 0 | 8.697206 | 0
2018-01-27 17:24 | 5892.896388 | 1680.0011 | 3 | 1 | 4.400222 | 2.32611 | 2.115337 | 0 | 9.052536 | 0
2018-01-27 17:26 | 6012.895688 | 1800.0004 | 3 | 1 | 4.400229 | 2.145017 | 2.189811 | 0 | 9.380241 | 0
2018-01-27 17:28 | 6132.895588 | 1920.0003 | 3 | 1 | 4.400267 | 1.982068 | 2.258536 | 0 | 9.682646 | 0
2018-01-27 17:30 | 6252.896288 | 2040.001 | 3 | 1 | 4.400199 | 1.832406 | 2.322055 | 0 | 9.962143 | 0
2018-01-27 17:32 | 6372.897088 | 2160.0018 | 3 | 1 | 4.400257 | 1.697674 | 2.380845 | 0 | 10.22083 | 0
2018-01-27 17:34 | 6492.896288 | 2280.001 | 3 | 1 | 4.400178 | 1.574978 | 2.435361 | 0 | 10.46071 | 0
2018-01-27 17:36 | 6612.896288 | 2400.001 | 3 | 1 | 4.400201 | 1.464141 | 2.485976 | 0 | 10.68343 | 0
2018-01-27 17:38 | 6732.895588 | 2520.0003 | 3 | 1 | 4.40027 | 1.363234 | 2.533052 | 0 | 10.89057 | 0
2018-01-27 17:40 | 6852.896288 | 2640.001 | 3 | 1 | 4.400233 | 1.269227 | 2.576879 | 0 | 11.08342 | 0
2018-01-27 17:42 | 6972.896388 | 2760.0011 | 3 | 1 | 4.400237 | 1.183494 | 2.617719 | 0 | 11.26313 | 0
2018-01-27 17:44 | 7092.895488 | 2880.0002 | 3 | 1 | 4.400171 | 1.104162 | 2.655824 | 0 | 11.4308 | 0
2018-01-27 17:46 | 7212.896388 | 3000.0011 | 3 | 1 | 4.400163 | 1.031042 | 2.691407 | 0 | 11.58737 | 0
2018-01-27 17:48 | 7332.897088 | 3120.0018 | 3 | 1 | 4.400186 | 0.964448 | 2.724655 | 0 | 11.73367 | 0
2018-01-27 17:50 | 7452.896288 | 3240.001 | 3 | 1 | 4.400197 | 0.9022827 | 2.755752 | 0 | 11.8705 | 0
2018-01-27 17:52 | 7572.897188 | 3360.0019 | 3 | 1 | 4.40017 | 0.8445263 | 2.784852 | 0 | 11.99854 | 0
2018-01-27 17:54 | 7692.896288 | 3480.001 | 3 | 1 | 4.400205 | 0.7915478 | 2.812099 | 0 | 12.11844 | 0
2018-01-27 17:56 | 7812.896388 | 3600.0011 | 3 | 1 | 4.400163 | 0.741313 | 2.837626 | 0 | 12.23076 | 0
2018-01-27 17:58 | 7932.896288 | 3720.001 | 3 | 1 | 4.40011 | 0.6950026 | 2.86156 | 0 | 12.33607 | 0
2018-01-27 18:00 | 8052.895588 | 3840.0003 | 3 | 1 | 4.400208 | 0.6527309 | 2.884014 | 0 | 12.43487 | 0
2018-01-27 18:02 | 8172.895488 | 3960.0002 | 3 | 1 | 4.400186 | 0.6128559 | 2.905086 | 0 | 12.52759 | 0
2018-01-27 18:04 | 8292.896288 | 4080.001 | 3 | 1 | 4.400105 | 0.5747252 | 2.92488 | 0 | 12.61469 | 0
2018-01-27 18:06 | 8412.896388 | 4200.0011 | 3 | 1 | 4.400143 | 0.5411863 | 2.943478 | 0 | 12.69653 | 0
2018-01-27 18:08 | 8532.896288 | 4320.001 | 3 | 1 | 4.400192 | 0.5095711 | 2.960971 | 0 | 12.7735 | 0
2018-01-27 18:10 | 8652.897088 | 4440.0018 | 3 | 1 | 4.400129 | 0.4809961 | 2.97747 | 0 | 12.8461 | 0
2018-01-27 18:12 | 8772.895488 | 4560.0002 | 3 | 1 | 4.400136 | 0.4558096 | 2.993083 | 0 | 12.91479 | 0
2018-01-27 18:14 | 8892.896388 | 4680.0011 | 3 | 1 | 4.400162 | 0.4325066 | 3.00788 | 0 | 12.9799 | 0
2018-01-27 18:16 | 9012.897088 | 4800.0018 | 3 | 1 | 4.400082 | 0.4090948 | 3.021909 | 0 | 13.04163 | 0
2018-01-27 18:18 | 9132.895588 | 4920.0003 | 3 | 1 | 4.400179 | 0.3886852 | 3.035208 | 0 | 13.10015 | 0
2018-01-27 18:20 | 9252.895988 | 5040.0007 | 3 | 1 | 4.400103 | 0.3679113 | 3.047808 | 0 | 13.15559 | 0
2018-01-27 18:22 | 9372.896188 | 5160.0009 | 3 | 1 | 4.400129 | 0.3489323 | 3.059751 | 0 | 13.20815 | 0
2018-01-27 18:24 | 9492.896388 | 5280.0011 | 3 | 1 | 4.400147 | 0.3305979 | 3.071069 | 0 | 13.25794 | 0
2018-01-27 18:26 | 9612.896088 | 5400.0008 | 3 | 1 | 4.400146 | 0.3127117 | 3.08179 | 0 | 13.30512 | 0
2018-01-27 18:28 | 9732.896288 | 5520.001 | 3 | 1 | 4.400163 | 0.2954121 | 3.091923 | 0 | 13.3497 | 0
2018-01-27 18:30 | 9852.896288 | 5640.001 | 3 | 1 | 4.400157 | 0.2789984 | 3.101485 | 0 | 13.39178 | 0
2018-01-27 18:32 | 9972.897088 | 5760.0018 | 3 | 1 | 4.400089 | 0.2631788 | 3.110511 | 0 | 13.43149 | 0
2018-01-27 18:34 | 10092.9 | 5880.0011 | 3 | 1 | 4.400144 | 0.2495813 | 3.119049 | 0 | 13.46906 | 0
2018-01-27 18:36 | 10212.9 | 6000.0002 | 3 | 1 | 4.400107 | 0.2365885 | 3.127147 | 0 | 13.50469 | 0
2018-01-27 18:38 | 10332.9 | 6120 | 3 | 1 | 4.400177 | 0.2252026 | 3.134832 | 0 | 13.53851 | 0
2018-01-27 18:40 | 10452.9 | 6240.0018 | 3 | 1 | 4.400101 | 0.2136784 | 3.142145 | 0 | 13.57069 | 0
2018-01-27 18:42 | 10572.9 | 6360.0002 | 3 | 1 | 4.400026 | 0.2033329 | 3.149106 | 0 | 13.60132 | 0
2018-01-27 18:44 | 10692.9 | 6480.001 | 3 | 1 | 4.400095 | 0.1943932 | 3.155747 | 0 | 13.63054 | 0
2018-01-27 18:46 | 10812.9 | 6600.0018 | 3 | 1 | 4.400122 | 0.1858664 | 3.162089 | 0 | 13.65845 | 0
2018-01-27 18:48 | 10932.9 | 6720 | 3 | 1 | 4.400123 | 0.177762 | 3.168146 | 0 | 13.68509 | 0
2018-01-27 18:50 | 11052.9 | 6840.0004 | 3 | 1 | 4.40013 | 0.1702633 | 3.173937 | 0 | 13.71058 | 0
2018-01-27 18:52 | 11172.9 | 6960.0011 | 3 | 1 | 4.400122 | 0.1627331 | 3.179473 | 0 | 13.73493 | 0
2018-01-27 18:54 | 11292.9 | 7080.001 | 3 | 1 | 4.400132 | 0.1555672 | 3.184767 | 0 | 13.75823 | 0
2018-01-27 18:56 | 11412.9 | 7200.0012 | 3 | 1 | 4.400048 | 0.1481056 | 3.189825 | 0 | 13.78048 | 0
2018-01-27 18:58 | 11532.9 | 7320.0019 | 3 | 1 | 4.400114 | 0.1417656 | 3.194661 | 0 | 13.80176 | 0
2018-01-27 19:00 | 11652.9 | 7440.001 | 3 | 1 | 4.400145 | 0.1358118 | 3.199276 | 0 | 13.82207 | 0
2018-01-27 19:02 | 11772.9 | 7560.0008 | 3 | 1 | 4.400124 | 0.129796 | 3.20369 | 0 | 13.84149 | 0
2018-01-27 19:04 | 11892.9 | 7680.001 | 3 | 1 | 4.400085 | 0.124033 | 3.207916 | 0 | 13.86008 | 0
2018-01-27 19:06 | 12012.9 | 7800.0026 | 3 | 1 | 4.400096 | 0.1189985 | 3.211961 | 0 | 13.87788 | 0
2018-01-27 19:08 | 12132.9 | 7920.0018 | 3 | 1 | 4.400082 | 0.1139393 | 3.215845 | 0 | 13.89497 | 0
2018-01-27 19:10 | 12252.9 | 8040.0003 | 3 | 1 | 4.400126 | 0.1096544 | 3.219568 | 0 | 13.91136 | 0
2018-01-27 19:12 | 12372.9 | 8160.0002 | 3 | 1 | 4.400045 | 0.1049166 | 3.223143 | 0 | 13.92709 | 0
2018-01-27 19:14 | 12492.9 | 8280.0018 | 3 | 1 | 4.400118 | 0.1014585 | 3.226581 | 0 | 13.94221 | 0
2018-01-27 19:16 | 12612.9 | 8400.0002 | 3 | 1 | 4.40008 | 0.09746933 | 3.229885 | 0 | 13.95675 | 0
2018-01-27 19:18 | 12732.9 | 8520.0026 | 3 | 1 | 4.400121 | 0.09416389 | 3.233067 | 0 | 13.97075 | 0
2018-01-27 19:20 | 12852.9 | 8640.0019 | 3 | 1 | 4.40007 | 0.09038353 | 3.236137 | 0 | 13.98426 | 0
2018-01-27 19:22 | 12972.9 | 8760.0001 | 3 | 1 | 4.400067 | 0.08707714 | 3.239093 | 0 | 13.99727 | 0
2018-01-27 19:24 | 13092.9 | 8880.0002 | 3 | 1 | 4.400139 | 0.0840826 | 3.241945 | 0 | 14.00982 | 0
2018-01-27 19:25 | 13158.26 | 8945.3647 | 3 | 1 | 4.400021 | 0.08148098 | 3.24345 | 0 | 14.01644 | 0
2018-01-27 19:27 | 13278.31 | 120.0006 | 4 | 1 | 4.385954 | 0 | 3.24345 | 0 | 14.01644 | 0
2018-01-27 19:29 | 13398.31 | 240.0014 | 4 | 1 | 4.384075 | 0 | 3.24345 | 0 | 14.01644 | 0
2018-01-27 19:30 | 13458.31 | 300.0027 | 4 | 1 | 4.383388 | 0 | 3.24345 | 0 | 14.01644 | 0
2018-01-27 19:32 | 13578.39 | 120.001 | 5 | 1 | 3.499115 | -6.519938 | 3.24345 | 0.2173128 | 14.01644 | 0.7613807
2018-01-27 19:34 | 13698.39 | 240.001 | 5 | 1 | 3.5265 | -6.520169 | 3.24345 | 0.4346342 | 14.01644 | 1.52727
2018-01-27 19:36 | 13818.39 | 360.0011 | 5 | 1 | 3.487566 | -6.520109 | 3.24345 | 0.6519694 | 14.01644 | 2.289812
2018-01-27 19:38 | 13938.39 | 480.0011 | 5 | 1 | 3.440659 | -6.520052 | 3.24345 | 0.8693005 | 14.01644 | 3.042687
2018-01-27 19:40 | 14058.39 | 600.0011 | 5 | 1 | 3.394261 | -6.520115 | 3.24345 | 1.086625 | 14.01644 | 3.785378
2018-01-27 19:42 | 14178.39 | 720.0019 | 5 | 1 | 3.348516 | -6.52006 | 3.24345 | 1.303952 | 14.01644 | 4.518075
2018-01-27 19:44 | 14298.39 | 840.0011 | 5 | 1 | 3.302637 | -6.520017 | 3.24345 | 1.521266 | 14.01644 | 5.240839
2018-01-27 19:46 | 14418.39 | 960.001 | 5 | 1 | 3.254355 | -6.520075 | 3.24345 | 1.738601 | 14.01644 | 5.953487
2018-01-27 19:48 | 14538.39 | 1080.0003 | 5 | 1 | 3.199679 | -6.520022 | 3.24345 | 1.955935 | 14.01644 | 6.654953
2018-01-27 19:50 | 14658.39 | 1200.001 | 5 | 1 | 3.133013 | -6.520102 | 3.24345 | 2.173272 | 14.01644 | 7.343419
2018-01-27 19:52 | 14778.39 | 1320.0003 | 5 | 1 | 3.048232 | -6.51999 | 3.24345 | 2.390615 | 14.01644 | 8.015526
2018-01-27 19:53 | 14832.7 | 1374.3128 | 5 | 1 | 2.999999 | -6.520105 | 3.24345 | 2.488964 | 14.01644 | 8.313018
2018-01-27 19:55 | 14952.75 | 120.001 | 6 | 1 | 3.712181 | 0 | 3.24345 | 2.488964 | 14.01644 | 8.313018
2018-01-27 19:57 | 15072.75 | 240.0011 | 6 | 1 | 3.728811 | 0 | 3.24345 | 2.488964 | 14.01644 | 8.313018
2018-01-27 19:58 | 15132.75 | 300.0032 | 6 | 1 | 3.735129 | 0 | 3.24345 | 2.488964 | 14.01644 | 8.313018
2018-01-27 19:58 | 15132.76 | 0.0028 | 7 | 2 | 3.735234 | 0 | 0 | 0 | 0 | 0
2018-01-27 20:00 | 15252.83744 | 120.0019 | 2 | 2 | 4.200321 | 4.6083 | 0.1609637 | 0 | 0.6691191 | 0
2018-01-27 20:02 | 15372.83744 | 240.0019 | 2 | 2 | 4.200243 | 4.166467 | 0.3061501 | 0 | 1.278943 | 0
2018-01-27 20:04 | 15492.83584 | 360.0003 | 2 | 2 | 4.200293 | 3.869206 | 0.4400099 | 0 | 1.841189 | 0
2018-01-27 20:06 | 15612.83584 | 480.0003 | 2 | 2 | 4.20028 | 3.570262 | 0.5640406 | 0 | 2.36215 | 0
2018-01-27 20:08 | 15732.83584 | 600.0003 | 2 | 2 | 4.200224 | 3.262528 | 0.6779425 | 0 | 2.840569 | 0
2018-01-27 20:08 | 15734.29384 | 601.4583 | 2 | 2 | 4.200276 | 3.259995 | 0.6792613 | 0 | 2.846108 | 0
2018-01-27 20:10 | 15854.31 | 120.001 | 3 | 2 | 4.228056 | 3.259906 | 0.7875438 | 0 | 3.302303 | 0
2018-01-27 20:12 | 15974.31 | 240.0002 | 3 | 2 | 4.260195 | 3.259992 | 0.8961886 | 0 | 3.763386 | 0
2018-01-27 20:14 | 16094.31 | 360.0009 | 3 | 2 | 4.294786 | 3.259854 | 1.004862 | 0 | 4.228217 | 0
2018-01-27 20:16 | 16214.31 | 480.0009 | 3 | 2 | 4.331321 | 3.259833 | 1.113513 | 0 | 4.696826 | 0
2018-01-27 20:18 | 16334.31 | 600.0002 | 3 | 2 | 4.369272 | 3.259875 | 1.222187 | 0 | 5.169574 | 0
2018-01-27 20:20 | 16454.31 | 720.0011 | 3 | 2 | 4.400285 | 3.152545 | 1.330446 | 0 | 5.644608 | 0
2018-01-27 20:22 | 16574.31 | 840.0009 | 3 | 2 | 4.40027 | 2.787108 | 1.429164 | 0 | 6.078993 | 0
2018-01-27 20:24 | 16694.31 | 960.0014 | 3 | 2 | 4.400264 | 2.48367 | 1.516871 | 0 | 6.46493 | 0
2018-01-27 20:26 | 16814.31 | 1080.001 | 3 | 2 | 4.40027 | 2.226348 | 1.595248 | 0 | 6.809809 | 0
2018-01-27 20:28 | 16934.31 | 1200.0014 | 3 | 2 | 4.400227 | 2.004745 | 1.66566 | 0 | 7.119636 | 0
2018-01-27 20:30 | 17054.31 | 1320.0011 | 3 | 2 | 4.400202 | 1.814808 | 1.729241 | 0 | 7.399409 | 0
2018-01-27 20:32 | 17174.31 | 1440.0011 | 3 | 2 | 4.400239 | 1.649514 | 1.786914 | 0 | 7.653186 | 0
2018-01-27 20:34 | 17294.31 | 1560.0003 | 3 | 2 | 4.400249 | 1.504692 | 1.839418 | 0 | 7.884214 | 0
2018-01-27 20:36 | 17414.31 | 1680.0013 | 3 | 2 | 4.400214 | 1.376521 | 1.887376 | 0 | 8.095241 | 0
2018-01-27 20:38 | 17534.31 | 1800.0019 | 3 | 2 | 4.400208 | 1.263898 | 1.931341 | 0 | 8.288695 | 0
2018-01-27 20:40 | 17654.31 | 1920.0003 | 3 | 2 | 4.400175 | 1.163339 | 1.971769 | 0 | 8.466586 | 0
2018-01-27 20:42 | 17774.31 | 2040.0011 | 3 | 2 | 4.400138 | 1.073314 | 2.009032 | 0 | 8.630553 | 0
2018-01-27 20:44 | 17894.31 | 2160.0011 | 3 | 2 | 4.400196 | 0.993021 | 2.043457 | 0 | 8.782026 | 0
2018-01-27 20:46 | 18014.31 | 2280.0019 | 3 | 2 | 4.400197 | 0.9194298 | 2.075304 | 0 | 8.922158 | 0
2018-01-27 20:48 | 18134.31 | 2400.0003 | 3 | 2 | 4.400211 | 0.8528957 | 2.104813 | 0 | 9.052004 | 0
2018-01-27 20:50 | 18254.31 | 2520.0011 | 3 | 2 | 4.400167 | 0.7917681 | 2.132202 | 0 | 9.172522 | 0
2018-01-27 20:52 | 18374.31 | 2640.0019 | 3 | 2 | 4.400135 | 0.737011 | 2.157673 | 0 | 9.284598 | 0
2018-01-27 20:54 | 18494.31 | 2760.0011 | 3 | 2 | 4.400179 | 0.6869068 | 2.181388 | 0 | 9.388948 | 0
2018-01-27 20:56 | 18614.31 | 2880.0019 | 3 | 2 | 4.400138 | 0.6405439 | 2.203503 | 0 | 9.48626 | 0
2018-01-27 20:58 | 18734.31 | 3000.002 | 3 | 2 | 4.40016 | 0.5982246 | 2.224149 | 0 | 9.577106 | 0
2018-01-27 21:00 | 18854.31 | 3120.0011 | 3 | 2 | 4.400165 | 0.5585194 | 2.243422 | 0 | 9.66191 | 0
2018-01-27 21:02 | 18974.31 | 3240.0012 | 3 | 2 | 4.400115 | 0.5207071 | 2.26141 | 0 | 9.741058 | 0
2018-01-27 21:04 | 19094.31 | 3360.0019 | 3 | 2 | 4.400213 | 0.4872742 | 2.278198 | 0 | 9.814928 | 0
2018-01-27 21:06 | 19214.31 | 3480.0004 | 3 | 2 | 4.400082 | 0.4540339 | 2.293877 | 0 | 9.883919 | 0
2018-01-27 21:08 | 19334.31 | 3600.0011 | 3 | 2 | 4.400167 | 0.4245796 | 2.308518 | 0 | 9.948343 | 0
2018-01-27 21:10 | 19454.31 | 3720.0004 | 3 | 2 | 4.400155 | 0.3962746 | 2.322188 | 0 | 10.00849 | 0
2018-01-27 21:12 | 19574.31 | 3840.0012 | 3 | 2 | 4.40015 | 0.37008 | 2.334951 | 0 | 10.06465 | 0
2018-01-27 21:14 | 19694.31 | 3960.0003 | 3 | 2 | 4.400098 | 0.3453054 | 2.346874 | 0 | 10.11711 | 0
2018-01-27 21:16 | 19814.31 | 4080.0005 | 3 | 2 | 4.400189 | 0.3238268 | 2.358024 | 0 | 10.16617 | 0
2018-01-27 21:18 | 19934.31 | 4200.0003 | 3 | 2 | 4.400136 | 0.30264 | 2.368448 | 0 | 10.21204 | 0
2018-01-27 21:20 | 20054.31 | 4320.0004 | 3 | 2 | 4.400139 | 0.2833576 | 2.378214 | 0 | 10.25501 | 0
2018-01-27 21:22 | 20174.31 | 4440.0003 | 3 | 2 | 4.400165 | 0.2667465 | 2.387376 | 0 | 10.29533 | 0
2018-01-27 21:24 | 20294.31 | 4560.0004 | 3 | 2 | 4.400181 | 0.251009 | 2.395987 | 0 | 10.33322 | 0
2018-01-27 21:26 | 20414.31 | 4680.002 | 3 | 2 | 4.40018 | 0.2366257 | 2.404092 | 0 | 10.36888 | 0
2018-01-27 21:28 | 20534.31 | 4800.0003 | 3 | 2 | 4.400075 | 0.2220449 | 2.41173 | 0 | 10.40249 | 0
2018-01-27 21:30 | 20654.31 | 4920.0004 | 3 | 2 | 4.400117 | 0.2097311 | 2.418929 | 0 | 10.43417 | 0
2018-01-27 21:32 | 20774.31 | 5040.0011 | 3 | 2 | 4.400143 | 0.1985893 | 2.425726 | 0 | 10.46407 | 0
2018-01-27 21:34 | 20894.31 | 5160.0003 | 3 | 2 | 4.400117 | 0.1874676 | 2.432154 | 0 | 10.49235 | 0
2018-01-27 21:36 | 21014.31 | 5280.0003 | 3 | 2 | 4.400087 | 0.1774158 | 2.438229 | 0 | 10.51909 | 0
2018-01-27 21:38 | 21134.31 | 5400.0011 | 3 | 2 | 4.400117 | 0.1681004 | 2.443988 | 0 | 10.54442 | 0
2018-01-27 21:40 | 21254.31 | 5520.0003 | 3 | 2 | 4.400076 | 0.1588612 | 2.44944 | 0 | 10.56841 | 0
2018-01-27 21:42 | 21374.31 | 5640.0019 | 3 | 2 | 4.400079 | 0.1505213 | 2.454605 | 0 | 10.59114 | 0
2018-01-27 21:44 | 21494.31 | 5760.0004 | 3 | 2 | 4.400102 | 0.1430197 | 2.459504 | 0 | 10.6127 | 0
2018-01-27 21:46 | 21614.31 | 5880.0003 | 3 | 2 | 4.400068 | 0.1357317 | 2.46415 | 0 | 10.63314 | 0
2018-01-27 21:48 | 21734.31 | 6000.0004 | 3 | 2 | 4.400093 | 0.1293144 | 2.468563 | 0 | 10.65256 | 0
2018-01-27 21:50 | 21854.31 | 6120.0003 | 3 | 2 | 4.400139 | 0.1232338 | 2.472769 | 0 | 10.67106 | 0
2018-01-27 21:52 | 21974.31 | 6240.0011 | 3 | 2 | 4.400054 | 0.1168337 | 2.476769 | 0 | 10.68866 | 0
2018-01-27 21:54 | 22094.31 | 6360.0011 | 3 | 2 | 4.400076 | 0.1118784 | 2.480587 | 0 | 10.70547 | 0
2018-01-27 21:56 | 22214.31 | 6480.001 | 3 | 2 | 4.40004 | 0.1064949 | 2.484232 | 0 | 10.7215 | 0
2018-01-27 21:58 | 22334.31 | 6600.0004 | 3 | 2 | 4.400168 | 0.1026058 | 2.487716 | 0 | 10.73683 | 0
2018-01-27 22:00 | 22454.31 | 6720.0019 | 3 | 2 | 4.400021 | 0.09712315 | 2.491037 | 0 | 10.75145 | 0
2018-01-27 22:02 | 22574.31 | 6840.0001 | 3 | 2 | 4.400117 | 0.09383106 | 2.494218 | 0 | 10.76544 | 0
2018-01-27 22:04 | 22694.31 | 6960.0002 | 3 | 2 | 4.400074 | 0.08967209 | 2.497266 | 0 | 10.77885 | 0
2018-01-27 22:06 | 22814.31 | 7080.0018 | 3 | 2 | 4.400081 | 0.08581448 | 2.500183 | 0 | 10.79169 | 0
2018-01-27 22:08 | 22934.31 | 7200.001 | 3 | 2 | 4.400071 | 0.08214664 | 2.502982 | 0 | 10.80401 | 0
2018-01-27 22:09 | 22959.53 | 7225.2272 | 3 | 2 | 4.400111 | 0.08149242 | 2.503556 | 0 | 10.80653 | 0
2018-01-27 22:11 | 23079.58 | 120.0007 | 4 | 2 | 4.387409 | 0 | 2.503556 | 0 | 10.80653 | 0
2018-01-27 22:13 | 23199.58 | 240 | 4 | 2 | 4.385674 | 0 | 2.503556 | 0 | 10.80653 | 0
2018-01-27 22:14 | 23259.58 | 300.0021 | 4 | 2 | 4.385004 | 0 | 2.503556 | 0 | 10.80653 | 0
2018-01-27 22:16 | 23379.66 | 120.0009 | 5 | 2 | 3.595308 | -6.520075 | 2.503556 | 0.2172835 | 10.80653 | 0.7912402
2018-01-27 22:18 | 23499.66 | 240.0008 | 5 | 2 | 3.580293 | -6.520099 | 2.503556 | 0.4346472 | 10.80653 | 1.57215
2018-01-27 22:20 | 23619.66 | 360.0001 | 5 | 2 | 3.53062 | -6.520082 | 2.503556 | 0.65198 | 10.80653 | 2.345119
2018-01-27 22:22 | 23739.66 | 480.0018 | 5 | 2 | 3.474786 | -6.520042 | 2.503556 | 0.8692986 | 10.80653 | 3.106334
2018-01-27 22:24 | 23859.66 | 600.0008 | 5 | 2 | 3.41969 | -6.520114 | 2.503556 | 1.086611 | 10.80653 | 3.855434
2018-01-27 22:26 | 23979.66 | 720.0009 | 5 | 2 | 3.368214 | -6.520071 | 2.503556 | 1.303969 | 10.80653 | 4.593104
2018-01-27 22:28 | 24099.66 | 840.0001 | 5 | 2 | 3.31817 | -6.520081 | 2.503556 | 1.521309 | 10.80653 | 5.319681
2018-01-27 22:30 | 24219.66 | 960.0008 | 5 | 2 | 3.266954 | -6.520091 | 2.503556 | 1.738637 | 10.80653 | 6.035328
2018-01-27 22:32 | 24339.66 | 1080.0008 | 5 | 2 | 3.209991 | -6.519952 | 2.503556 | 1.955966 | 10.80653 | 6.739258
2018-01-27 22:34 | 24459.66 | 1200.0009 | 5 | 2 | 3.140964 | -6.520192 | 2.503556 | 2.173294 | 10.80653 | 7.429679
2018-01-27 22:36 | 24579.66 | 1320.0017 | 5 | 2 | 3.052523 | -6.519999 | 2.503556 | 2.390617 | 10.80653 | 8.103192
2018-01-27 22:37 | 24634.89 | 1375.2383 | 5 | 2 | 2.999998 | -6.519861 | 2.503556 | 2.49063 | 10.80653 | 8.405923
2018-01-27 22:39 | 24754.94 | 120 | 6 | 2 | 3.712403 | 0 | 2.503556 | 2.490668 | 10.80653 | 8.406037
2018-01-27 22:41 | 24874.94 | 240.0008 | 6 | 2 | 3.727551 | 0 | 2.503556 | 2.490668 | 10.80653 | 8.406037
2018-01-27 22:42 | 24934.94 | 300.0038 | 6 | 2 | 3.733051 | 0 | 2.503556 | 2.490668 | 10.80653 | 8.406037
2018-01-27 22:42 | 24934.95 | 0.0027 | 7 | 3 | 3.733204 | 0 | 0 | 0 | 0 | 0
2018-01-27 22:44 | 25055.03 | 120.0017 | 2 | 3 | 4.200305 | 4.561027 | 0.1604769 | 3.598e-09 | 0.66737 | 1.3433e-08
2018-01-27 22:46 | 25175.03 | 240 | 2 | 3 | 4.200269 | 4.125516 | 0.3041559 | 3.598e-09 | 1.270863 | 1.3433e-08
2018-01-27 22:48 | 25295.03 | 360.0001 | 2 | 3 | 4.200263 | 3.8378 | 0.4368551 | 3.598e-09 | 1.828234 | 1.3433e-08
2018-01-27 22:50 | 25415.03 | 480 | 2 | 3 | 4.200257 | 3.548594 | 0.5600009 | 3.598e-09 | 2.345479 | 1.3433e-08
2018-01-27 22:52 | 25529.88 | 594.8526 | 2 | 3 | 4.200273 | 3.259997 | 0.6686148 | 3.598e-09 | 2.801686 | 1.3433e-08
2018-01-27 22:54 | 25649.9 | 120.001 | 3 | 3 | 4.227715 | 3.259854 | 0.7769048 | 3.598e-09 | 3.257887 | 1.3433e-08
2018-01-27 22:56 | 25769.89 | 240.0002 | 3 | 3 | 4.259969 | 3.25987 | 0.8855542 | 3.598e-09 | 3.718951 | 1.3433e-08
2018-01-27 22:58 | 25889.89 | 360.0002 | 3 | 3 | 4.29453 | 3.259805 | 0.9942183 | 3.598e-09 | 4.183718 | 1.3433e-08
2018-01-27 23:00 | 26009.89 | 480.0003 | 3 | 3 | 4.331274 | 3.259889 | 1.102877 | 3.598e-09 | 4.652334 | 1.3433e-08
2018-01-27 23:02 | 26129.9 | 600.0006 | 3 | 3 | 4.369484 | 3.259793 | 1.211536 | 3.598e-09 | 5.125035 | 1.3433e-08
2018-01-27 23:04 | 26249.9 | 720.0018 | 3 | 3 | 4.400249 | 3.149205 | 1.319762 | 3.598e-09 | 5.599947 | 1.3433e-08
2018-01-27 23:06 | 26369.89 | 840.0002 | 3 | 3 | 4.400229 | 2.783772 | 1.41839 | 3.598e-09 | 6.033939 | 1.3433e-08
2018-01-27 23:08 | 26489.89 | 960.0003 | 3 | 3 | 4.400296 | 2.483039 | 1.506041 | 3.598e-09 | 6.419624 | 1.3433e-08
2018-01-27 23:10 | 26609.9 | 1080.002 | 3 | 3 | 4.400271 | 2.22623 | 1.584389 | 3.598e-09 | 6.764377 | 1.3433e-08
2018-01-27 23:12 | 26729.89 | 1200.0003 | 3 | 3 | 4.400246 | 2.008277 | 1.654848 | 3.598e-09 | 7.074415 | 1.3433e-08
2018-01-27 23:14 | 26849.89 | 1320.0003 | 3 | 3 | 4.400216 | 1.821532 | 1.718602 | 3.598e-09 | 7.354946 | 1.3433e-08
2018-01-27 23:16 | 26969.9 | 1440.001 | 3 | 3 | 4.400224 | 1.65833 | 1.776537 | 3.598e-09 | 7.609872 | 1.3433e-08
2018-01-27 23:18 | 27089.9 | 1560.0004 | 3 | 3 | 4.400209 | 1.514042 | 1.829368 | 3.598e-09 | 7.842341 | 1.3433e-08
2018-01-27 23:20 | 27209.9 | 1680.0011 | 3 | 3 | 4.400169 | 1.387321 | 1.877701 | 3.598e-09 | 8.055017 | 1.3433e-08
2018-01-27 23:22 | 27329.89 | 1800.0003 | 3 | 3 | 4.400152 | 1.275488 | 1.922055 | 3.598e-09 | 8.250183 | 1.3433e-08
2018-01-27 23:24 | 27449.9 | 1920.002 | 3 | 3 | 4.400192 | 1.176319 | 1.962897 | 3.598e-09 | 8.429898 | 1.3433e-08
2018-01-27 23:26 | 27569.89 | 2040.0003 | 3 | 3 | 4.400223 | 1.085999 | 2.000578 | 3.598e-09 | 8.595699 | 1.3433e-08
2018-01-27 23:28 | 27689.89 | 2160.0003 | 3 | 3 | 4.400197 | 1.0024 | 2.035365 | 3.598e-09 | 8.748769 | 1.3433e-08
2018-01-27 23:30 | 27809.9 | 2280.0005 | 3 | 3 | 4.40023 | 0.9273024 | 2.067501 | 3.598e-09 | 8.890173 | 1.3433e-08
2018-01-27 23:32 | 27929.9 | 2400.0013 | 3 | 3 | 4.400163 | 0.8578444 | 2.097229 | 3.598e-09 | 9.020983 | 1.3433e-08
2018-01-27 23:34 | 28049.89 | 2520.0003 | 3 | 3 | 4.400219 | 0.7969007 | 2.124791 | 3.598e-09 | 9.142262 | 1.3433e-08
2018-01-27 23:36 | 28169.9 | 2640.0029 | 3 | 3 | 4.400202 | 0.7403078 | 2.150385 | 3.598e-09 | 9.254878 | 1.3433e-08
2018-01-27 23:38 | 28289.9 | 2760.0004 | 3 | 3 | 4.400186 | 0.6882057 | 2.174176 | 3.598e-09 | 9.359563 | 1.3433e-08
2018-01-27 23:40 | 28409.9 | 2880.0019 | 3 | 3 | 4.400143 | 0.6401463 | 2.196306 | 3.598e-09 | 9.456943 | 1.3433e-08
2018-01-27 23:42 | 28529.9 | 3000.0019 | 3 | 3 | 4.400154 | 0.5964441 | 2.216912 | 3.598e-09 | 9.547608 | 1.3433e-08
2018-01-27 23:44 | 28649.89 | 3120.0003 | 3 | 3 | 4.400189 | 0.5563011 | 2.236108 | 3.598e-09 | 9.632074 | 1.3433e-08
2018-01-27 23:46 | 28769.9 | 3240.0019 | 3 | 3 | 4.400153 | 0.5193081 | 2.254023 | 3.598e-09 | 9.710904 | 1.3433e-08
2018-01-27 23:48 | 28889.9 | 3360.0014 | 3 | 3 | 4.400156 | 0.4851608 | 2.270753 | 3.598e-09 | 9.784519 | 1.3433e-08
2018-01-27 23:50 | 29009.89 | 3480.0003 | 3 | 3 | 4.400111 | 0.4526081 | 2.286385 | 3.598e-09 | 9.853302 | 1.3433e-08
2018-01-27 23:52 | 29129.9 | 3600.0012 | 3 | 3 | 4.400146 | 0.4228716 | 2.300978 | 3.598e-09 | 9.917514 | 1.3433e-08
2018-01-27 23:54 | 29249.9 | 3720.0019 | 3 | 3 | 4.400109 | 0.3941278 | 2.314596 | 3.598e-09 | 9.977436 | 1.3433e-08
2018-01-27 23:56 | 29369.9 | 3840.0004 | 3 | 3 | 4.400157 | 0.3686371 | 2.327307 | 3.598e-09 | 10.03337 | 1.3433e-08
2018-01-27 23:58 | 29489.9 | 3960.002 | 3 | 3 | 4.400172 | 0.3451014 | 2.33919 | 3.598e-09 | 10.08565 | 1.3433e-08
2018-01-28 | 29609.9 | 4080.0019 | 3 | 3 | 4.400084 | 0.3219919 | 2.350299 | 3.598e-09 | 10.13453 | 1.3433e-08
2018-01-28 00:02 | 29729.89 | 4200.0003 | 3 | 3 | 4.400144 | 0.3016481 | 2.360696 | 3.598e-09 | 10.18028 | 1.3433e-08
2018-01-28 00:04 | 29849.9 | 4320.0011 | 3 | 3 | 4.400149 | 0.2829494 | 2.370433 | 3.598e-09 | 10.22313 | 1.3433e-08
2018-01-28 00:06 | 29969.9 | 4440.002 | 3 | 3 | 4.400081 | 0.2648773 | 2.379565 | 3.598e-09 | 10.26331 | 1.3433e-08
2018-01-28 00:08 | 30089.9 | 4560.0019 | 3 | 3 | 4.400139 | 0.2495832 | 2.388144 | 3.598e-09 | 10.30106 | 1.3433e-08
2018-01-28 00:10 | 30209.9 | 4680.0019 | 3 | 3 | 4.40008 | 0.2347746 | 2.396218 | 3.598e-09 | 10.33658 | 1.3433e-08
2018-01-28 00:12 | 30329.9 | 4800.0004 | 3 | 3 | 4.400183 | 0.2226849 | 2.403834 | 3.598e-09 | 10.3701 | 1.3433e-08
2018-01-28 00:14 | 30449.9 | 4920.0019 | 3 | 3 | 4.400151 | 0.2098265 | 2.411026 | 3.598e-09 | 10.40174 | 1.3433e-08
2018-01-28 00:16 | 30569.9 | 5040.0012 | 3 | 3 | 4.400118 | 0.1982565 | 2.417816 | 3.598e-09 | 10.43162 | 1.3433e-08
2018-01-28 00:18 | 30689.9 | 5160.0019 | 3 | 3 | 4.400102 | 0.1874456 | 2.424237 | 3.598e-09 | 10.45987 | 1.3433e-08
2018-01-28 00:20 | 30809.9 | 5280.0004 | 3 | 3 | 4.400113 | 0.1777248 | 2.430317 | 3.598e-09 | 10.48662 | 1.3433e-08
2018-01-28 00:22 | 30929.9 | 5400.002 | 3 | 3 | 4.400159 | 0.1688471 | 2.436079 | 3.598e-09 | 10.51198 | 1.3433e-08
2018-01-28 00:24 | 31049.9 | 5520.0028 | 3 | 3 | 4.400105 | 0.1594877 | 2.441538 | 3.598e-09 | 10.536 | 1.3433e-08
2018-01-28 00:26 | 31169.89 | 5640.0003 | 3 | 3 | 4.400113 | 0.1512709 | 2.446713 | 3.598e-09 | 10.55877 | 1.3433e-08
2018-01-28 00:28 | 31289.9 | 5760.0007 | 3 | 3 | 4.400129 | 0.1437864 | 2.451623 | 3.598e-09 | 10.58037 | 1.3433e-08
2018-01-28 00:30 | 31409.9 | 5880.0013 | 3 | 3 | 4.400124 | 0.1365404 | 2.456282 | 3.598e-09 | 10.60087 | 1.3433e-08
2018-01-28 00:32 | 31529.9 | 6000.0019 | 3 | 3 | 4.400125 | 0.1298561 | 2.460716 | 3.598e-09 | 10.62038 | 1.3433e-08
2018-01-28 00:34 | 31649.9 | 6120.0012 | 3 | 3 | 4.400015 | 0.1222372 | 2.464928 | 3.598e-09 | 10.63892 | 1.3433e-08
2018-01-28 00:36 | 31769.9 | 6240.0019 | 3 | 3 | 4.400095 | 0.1175413 | 2.468935 | 3.598e-09 | 10.65655 | 1.3433e-08
2018-01-28 00:38 | 31889.9 | 6360.001 | 3 | 3 | 4.4 | 0.1108017 | 2.472755 | 3.598e-09 | 10.67336 | 1.3433e-08
2018-01-28 00:40 | 32009.89 | 6480.0002 | 3 | 3 | 4.400112 | 0.1068001 | 2.476398 | 3.598e-09 | 10.68938 | 1.3433e-08
2018-01-28 00:42 | 32129.9 | 6600.0009 | 3 | 3 | 4.400103 | 0.1018667 | 2.47987 | 3.598e-09 | 10.70466 | 1.3433e-08
2018-01-28 00:44 | 32249.9 | 6720.001 | 3 | 3 | 4.400109 | 0.09791756 | 2.483194 | 3.598e-09 | 10.71929 | 1.3433e-08
2018-01-28 00:46 | 32369.89 | 6840.0001 | 3 | 3 | 4.400114 | 0.09469795 | 2.486397 | 3.598e-09 | 10.73338 | 1.3433e-08
2018-01-28 00:48 | 32489.9 | 6960.001 | 3 | 3 | 4.400082 | 0.09114838 | 2.489471 | 3.598e-09 | 10.74691 | 1.3433e-08
2018-01-28 00:50 | 32609.89 | 7080.0002 | 3 | 3 | 4.400051 | 0.08712006 | 2.492445 | 3.598e-09 | 10.75999 | 1.3433e-08
2018-01-28 00:52 | 32729.89 | 7200.0002 | 3 | 3 | 4.400096 | 0.08500671 | 2.495317 | 3.598e-09 | 10.77263 | 1.3433e-08
2018-01-28 00:54 | 32849.9 | 7320.001 | 3 | 3 | 4.400066 | 0.08249569 | 2.498108 | 3.598e-09 | 10.78491 | 1.3433e-08
2018-01-28 00:54 | 32890.49 | 7360.5936 | 3 | 3 | 4.400068 | 0.08149719 | 2.499036 | 3.598e-09 | 10.78899 | 1.3433e-08
2018-01-28 00:56 | 33010.53174 | 120 | 4 | 3 | 4.388118 | 0 | 2.499036 | 3.598e-09 | 10.78899 | 1.3433e-08
2018-01-28 00:58 | 33130.53254 | 240.0008 | 4 | 3 | 4.386469 | 0 | 2.499036 | 3.598e-09 | 10.78899 | 1.3433e-08
2018-01-28 00:59 | 33190.53314 | 300.0014 | 4 | 3 | 4.385893 | 0 | 2.499036 | 3.598e-09 | 10.78899 | 1.3433e-08
2018-01-28 01:01 | 33310.61 | 120.0009 | 5 | 3 | 3.637987 | -6.520137 | 2.499036 | 0.2173064 | 10.78899 | 0.8015534
2018-01-28 01:03 | 33430.61 | 240.0008 | 5 | 3 | 3.603912 | -6.520094 | 2.499036 | 0.4346458 | 10.78899 | 1.589311
2018-01-28 01:05 | 33550.61 | 360.0001 | 5 | 3 | 3.544422 | -6.520144 | 2.499036 | 0.6519858 | 10.78899 | 2.366315
2018-01-28 01:07 | 33670.61 | 480.0009 | 5 | 3 | 3.482206 | -6.520152 | 2.499036 | 0.8693009 | 10.78899 | 3.129763
2018-01-28 01:09 | 33790.61 | 600.0009 | 5 | 3 | 3.422709 | -6.520092 | 2.499036 | 1.086644 | 10.78899 | 3.88008
2018-01-28 01:11 | 33910.61 | 720.0001 | 5 | 3 | 3.367285 | -6.519881 | 2.499036 | 1.303954 | 10.78899 | 4.617762
2018-01-28 01:13 | 34030.61 | 840.0001 | 5 | 3 | 3.314282 | -6.520207 | 2.499036 | 1.521296 | 10.78899 | 5.343831
2018-01-28 01:15 | 34150.61 | 960.0009 | 5 | 3 | 3.260411 | -6.519933 | 2.499036 | 1.738566 | 10.78899 | 6.058116
2018-01-28 01:17 | 34270.61 | 1080.0002 | 5 | 3 | 3.203539 | -6.519813 | 2.499036 | 1.955919 | 10.78899 | 6.760676
2018-01-28 01:19 | 34390.61 | 1200.0003 | 5 | 3 | 3.137689 | -6.519846 | 2.499036 | 2.173256 | 10.78899 | 7.449996
2018-01-28 01:21 | 34510.61 | 1320.0001 | 5 | 3 | 3.053302 | -6.519855 | 2.499036 | 2.390563 | 10.78899 | 8.123117
2018-01-28 01:22 | 34568.7 | 1378.0847 | 5 | 3 | 2.999999 | -6.519856 | 2.499036 | 2.49576 | 10.78899 | 8.441628
2018-01-28 01:24 | 34688.74 | 120.0006 | 6 | 3 | 3.712406 | 0 | 2.499036 | 2.49576 | 10.78899 | 8.441628
2018-01-28 01:26 | 34808.74 | 239.9998 | 6 | 3 | 3.727133 | 0 | 2.499036 | 2.49576 | 10.78899 | 8.441628
2018-01-28 01:27 | 34868.74 | 300.002 | 6 | 3 | 3.732396 | 0 | 2.499036 | 2.49576 | 10.78899 | 8.441628
2018-01-28 01:27 | 34868.75 | 0.0027 | 7 | 4 | 3.732413 | 0 | 0 | 0 | 0 | 0
2018-01-28 01:29 | 34988.83 | 120.0012 | 2 | 4 | 4.200278 | 4.554317 | 0.1604372 | 2.642e-09 | 0.6671104 | 9.859e-09
2018-01-28 01:31 | 35108.83 | 240.0011 | 2 | 4 | 4.200272 | 4.105899 | 0.3036512 | 2.642e-09 | 1.26865 | 9.859e-09
2018-01-28 01:33 | 35228.83 | 360.0003 | 2 | 4 | 4.200265 | 3.819783 | 0.4357071 | 2.642e-09 | 1.82332 | 9.859e-09
2018-01-28 01:35 | 35348.83 | 480.002 | 2 | 4 | 4.200268 | 3.534808 | 0.5583028 | 2.642e-09 | 2.338253 | 9.859e-09
2018-01-28 01:37 | 35458.72 | 589.8874 | 2 | 4 | 4.200317 | 3.259994 | 0.6619949 | 2.642e-09 | 2.773787 | 9.859e-09
2018-01-28 01:39 | 35578.74 | 120.0002 | 3 | 4 | 4.227527 | 3.25991 | 0.7702689 | 2.642e-09 | 3.229916 | 9.859e-09
2018-01-28 01:41 | 35698.74 | 240.0018 | 3 | 4 | 4.259413 | 3.25981 | 0.8789279 | 2.642e-09 | 3.69098 | 9.859e-09
2018-01-28 01:43 | 35818.74 | 360.0002 | 3 | 4 | 4.293599 | 3.259858 | 0.9875729 | 2.642e-09 | 4.155585 | 9.859e-09
2018-01-28 01:45 | 35938.74 | 480.0002 | 3 | 4 | 4.329951 | 3.25987 | 1.09624 | 2.642e-09 | 4.624113 | 9.859e-09
2018-01-28 01:47 | 36058.74 | 600.0001 | 3 | 4 | 4.367972 | 3.259875 | 1.204902 | 2.642e-09 | 5.096668 | 9.859e-09
2018-01-28 01:49 | 36178.74 | 720.0002 | 3 | 4 | 4.400286 | 3.168241 | 1.313268 | 2.642e-09 | 5.572063 | 9.859e-09
2018-01-28 01:51 | 36298.74 | 840.001 | 3 | 4 | 4.40026 | 2.802602 | 1.412481 | 2.642e-09 | 6.008629 | 9.859e-09
2018-01-28 01:53 | 36418.74 | 960.0002 | 3 | 4 | 4.400291 | 2.503095 | 1.500771 | 2.642e-09 | 6.397125 | 9.859e-09
2018-01-28 01:55 | 36538.74 | 1080.0002 | 3 | 4 | 4.400225 | 2.244235 | 1.579773 | 2.642e-09 | 6.744757 | 9.859e-09
2018-01-28 01:57 | 36658.74 | 1200.0008 | 3 | 4 | 4.400235 | 2.022 | 1.650782 | 2.642e-09 | 7.057211 | 9.859e-09
2018-01-28 01:59 | 36778.74 | 1320.0018 | 3 | 4 | 4.400231 | 1.83029 | 1.714906 | 2.642e-09 | 7.339372 | 9.859e-09
2018-01-28 02:01 | 36898.74 | 1440.0002 | 3 | 4 | 4.400205 | 1.663224 | 1.773069 | 2.642e-09 | 7.595304 | 9.859e-09
2018-01-28 02:03 | 37018.74 | 1560.0002 | 3 | 4 | 4.400213 | 1.51955 | 1.826065 | 2.642e-09 | 7.828501 | 9.859e-09
2018-01-28 02:05 | 37138.74 | 1680.001 | 3 | 4 | 4.400187 | 1.391957 | 1.874554 | 2.642e-09 | 8.041862 | 9.859e-09
2018-01-28 02:07 | 37258.74 | 1800.0002 | 3 | 4 | 4.400168 | 1.277894 | 1.919024 | 2.642e-09 | 8.237539 | 9.859e-09
2018-01-28 02:09 | 37378.74 | 1920.0018 | 3 | 4 | 4.400231 | 1.17699 | 1.959903 | 2.642e-09 | 8.417412 | 9.859e-09
2018-01-28 02:11 | 37498.74 | 2040.0018 | 3 | 4 | 4.400191 | 1.085352 | 1.997575 | 2.642e-09 | 8.583179 | 9.859e-09
2018-01-28 02:13 | 37618.74 | 2160.0003 | 3 | 4 | 4.400144 | 1.002542 | 2.032357 | 2.642e-09 | 8.736228 | 9.859e-09
2018-01-28 02:15 | 37738.74 | 2280.0018 | 3 | 4 | 4.400167 | 0.9295015 | 2.06455 | 2.642e-09 | 8.877883 | 9.859e-09
2018-01-28 02:17 | 37858.74 | 2400.0009 | 3 | 4 | 4.400198 | 0.8628883 | 2.094409 | 2.642e-09 | 9.009268 | 9.859e-09
2018-01-28 02:19 | 37978.74 | 2520.0019 | 3 | 4 | 4.400185 | 0.8019667 | 2.122138 | 2.642e-09 | 9.131278 | 9.859e-09
2018-01-28 02:21 | 38098.74 | 2640.0002 | 3 | 4 | 4.400137 | 0.74506 | 2.147912 | 2.642e-09 | 9.244689 | 9.859e-09
2018-01-28 02:23 | 38218.74 | 2760 | 3 | 4 | 4.400204 | 0.693305 | 2.171875 | 2.642e-09 | 9.35013 | 9.859e-09
2018-01-28 02:25 | 38338.74 | 2880.001 | 3 | 4 | 4.400154 | 0.6443415 | 2.194162 | 2.642e-09 | 9.448196 | 9.859e-09
2018-01-28 02:27 | 38458.74 | 3000.0003 | 3 | 4 | 4.40019 | 0.6001387 | 2.214898 | 2.642e-09 | 9.539437 | 9.859e-09
2018-01-28 02:29 | 38578.74 | 3120.0019 | 3 | 4 | 4.400144 | 0.5591412 | 2.23421 | 2.642e-09 | 9.624415 | 9.859e-09
2018-01-28 02:31 | 38698.74 | 3240.001 | 3 | 4 | 4.400199 | 0.5217075 | 2.252215 | 2.642e-09 | 9.703641 | 9.859e-09
2018-01-28 02:33 | 38818.74 | 3360.0003 | 3 | 4 | 4.400152 | 0.4866171 | 2.269004 | 2.642e-09 | 9.777515 | 9.859e-09
2018-01-28 02:35 | 38938.74 | 3480.0002 | 3 | 4 | 4.40016 | 0.4535799 | 2.284669 | 2.642e-09 | 9.846443 | 9.859e-09
2018-01-28 02:37 | 39058.74 | 3600.0011 | 3 | 4 | 4.400129 | 0.4231586 | 2.299277 | 2.642e-09 | 9.910722 | 9.859e-09
2018-01-28 02:39 | 39178.74 | 3720.0002 | 3 | 4 | 4.40016 | 0.395545 | 2.312912 | 2.642e-09 | 9.970716 | 9.859e-09
2018-01-28 02:41 | 39298.74 | 3840.001 | 3 | 4 | 4.400147 | 0.3696642 | 2.325658 | 2.642e-09 | 10.0268 | 9.859e-09
2018-01-28 02:43 | 39418.74 | 3960.0002 | 3 | 4 | 4.400149 | 0.3463688 | 2.337584 | 2.642e-09 | 10.07928 | 9.859e-09
2018-01-28 02:45 | 39538.74 | 4080.0002 | 3 | 4 | 4.400142 | 0.3244066 | 2.348751 | 2.642e-09 | 10.12841 | 9.859e-09
2018-01-28 02:47 | 39658.74 | 4200.0003 | 3 | 4 | 4.400152 | 0.3037415 | 2.359209 | 2.642e-09 | 10.17443 | 9.859e-09
2018-01-28 02:49 | 39778.74 | 4320.0002 | 3 | 4 | 4.400138 | 0.2850513 | 2.369016 | 2.642e-09 | 10.21758 | 9.859e-09
2018-01-28 02:51 | 39898.74 | 4440.0011 | 3 | 4 | 4.400129 | 0.267827 | 2.378221 | 2.642e-09 | 10.25808 | 9.859e-09
2018-01-28 02:53 | 40018.74 | 4560.0002 | 3 | 4 | 4.400131 | 0.2519989 | 2.38688 | 2.642e-09 | 10.29619 | 9.859e-09
2018-01-28 02:55 | 40138.74 | 4680.0012 | 3 | 4 | 4.400085 | 0.2369833 | 2.395031 | 2.642e-09 | 10.33205 | 9.859e-09
2018-01-28 02:57 | 40258.74 | 4800.001 | 3 | 4 | 4.400142 | 0.2241478 | 2.402714 | 2.642e-09 | 10.36586 | 9.859e-09
2018-01-28 02:59 | 40378.74 | 4920.0006 | 3 | 4 | 4.400121 | 0.210804 | 2.409961 | 2.642e-09 | 10.39775 | 9.859e-09
2018-01-28 03:01 | 40498.74 | 5040.0019 | 3 | 4 | 4.4001 | 0.1991796 | 2.416801 | 2.642e-09 | 10.42784 | 9.859e-09
2018-01-28 03:03 | 40618.74 | 5160.001 | 3 | 4 | 4.400118 | 0.1885443 | 2.423259 | 2.642e-09 | 10.45626 | 9.859e-09
2018-01-28 03:05 | 40738.74 | 5280.0011 | 3 | 4 | 4.400154 | 0.178546 | 2.429373 | 2.642e-09 | 10.48316 | 9.859e-09
2018-01-28 03:07 | 40858.74 | 5400.0003 | 3 | 4 | 4.400133 | 0.1691437 | 2.435154 | 2.642e-09 | 10.5086 | 9.859e-09
2018-01-28 03:09 | 40978.74 | 5520.0002 | 3 | 4 | 4.400172 | 0.1605778 | 2.440634 | 2.642e-09 | 10.53271 | 9.859e-09
2018-01-28 03:11 | 41098.74 | 5640.001 | 3 | 4 | 4.400103 | 0.1520281 | 2.445827 | 2.642e-09 | 10.55556 | 9.859e-09
2018-01-28 03:13 | 41218.74 | 5760.0001 | 3 | 4 | 4.400105 | 0.1441031 | 2.45076 | 2.642e-09 | 10.57727 | 9.859e-09
2018-01-28 03:15 | 41338.74 | 5880.0002 | 3 | 4 | 4.400035 | 0.1369267 | 2.455454 | 2.642e-09 | 10.59792 | 9.859e-09
2018-01-28 03:17 | 41458.74 | 6000.001 | 3 | 4 | 4.400122 | 0.1323395 | 2.459939 | 2.642e-09 | 10.61766 | 9.859e-09
2018-01-28 03:19 | 41578.74 | 6120.0009 | 3 | 4 | 4.400057 | 0.1265173 | 2.464249 | 2.642e-09 | 10.63662 | 9.859e-09
2018-01-28 03:21 | 41698.74 | 6240.0001 | 3 | 4 | 4.400094 | 0.121604 | 2.468387 | 2.642e-09 | 10.65483 | 9.859e-09
2018-01-28 03:23 | 41818.74 | 6360.0008 | 3 | 4 | 4.399967 | 0.115057 | 2.472343 | 2.642e-09 | 10.67223 | 9.859e-09
2018-01-28 03:25 | 41938.74 | 6480.0009 | 3 | 4 | 4.400109 | 0.1111488 | 2.476128 | 2.642e-09 | 10.68889 | 9.859e-09
2018-01-28 03:27 | 42058.74 | 6600.0001 | 3 | 4 | 4.400084 | 0.1061487 | 2.479743 | 2.642e-09 | 10.70479 | 9.859e-09
2018-01-28 03:29 | 42178.74 | 6720.0001 | 3 | 4 | 4.400106 | 0.1018496 | 2.483205 | 2.642e-09 | 10.72003 | 9.859e-09
2018-01-28 03:31 | 42298.74 | 6840.0009 | 3 | 4 | 4.40004 | 0.09758949 | 2.486529 | 2.642e-09 | 10.73465 | 9.859e-09
2018-01-28 03:33 | 42418.74 | 6960.0002 | 3 | 4 | 4.400095 | 0.09468746 | 2.489733 | 2.642e-09 | 10.74875 | 9.859e-09
2018-01-28 03:35 | 42538.74 | 7080.0009 | 3 | 4 | 4.400078 | 0.09020996 | 2.492815 | 2.642e-09 | 10.76231 | 9.859e-09
2018-01-28 03:37 | 42658.74 | 7200.0008 | 3 | 4 | 4.400099 | 0.08644199 | 2.495754 | 2.642e-09 | 10.77524 | 9.859e-09
2018-01-28 03:39 | 42778.74 | 7320.0009 | 3 | 4 | 4.400085 | 0.08243084 | 2.498553 | 2.642e-09 | 10.78756 | 9.859e-09
2018-01-28 03:40 | 42806.74 | 7348.003 | 3 | 4 | 4.400054 | 0.08149433 | 2.499193 | 2.642e-09 | 10.79037 | 9.859e-09
2018-01-28 03:42 | 42926.78 | 120.001 | 4 | 4 | 4.388397 | 0 | 2.499193 | 2.642e-09 | 10.79037 | 9.859e-09
2018-01-28 03:44 | 43046.78 | 240.001 | 4 | 4 | 4.386841 | 0 | 2.499193 | 2.642e-09 | 10.79037 | 9.859e-09
2018-01-28 03:45 | 43106.78 | 300.0009 | 4 | 4 | 4.386277 | 0 | 2.499193 | 2.642e-09 | 10.79037 | 9.859e-09
2018-01-28 03:47 | 43226.87 | 120.001 | 5 | 4 | 3.647597 | -6.520059 | 2.499193 | 0.217319 | 10.79037 | 0.8035895
2018-01-28 03:49 | 43346.87 | 240.001 | 5 | 4 | 3.612489 | -6.51985 | 2.499193 | 0.4346187 | 10.79037 | 1.59311
2018-01-28 03:51 | 43466.86 | 360.0001 | 5 | 4 | 3.552853 | -6.519897 | 2.499193 | 0.6519406 | 10.79037 | 2.371915
2018-01-28 03:53 | 43586.87 | 480.0002 | 5 | 4 | 3.488446 | -6.519876 | 2.499193 | 0.8692915 | 10.79037 | 3.137125
2018-01-28 03:55 | 43706.87 | 600.0012 | 5 | 4 | 3.426107 | -6.519897 | 2.499193 | 1.086614 | 10.79037 | 3.888401
2018-01-28 03:57 | 43826.87 | 720.0003 | 5 | 4 | 3.367717 | -6.519921 | 2.499193 | 1.303926 | 10.79037 | 4.626483
2018-01-28 03:59 | 43946.87 | 840.0003 | 5 | 4 | 3.313626 | -6.519883 | 2.499193 | 1.521233 | 10.79037 | 5.352377
2018-01-28 04:01 | 44066.87 | 960.0011 | 5 | 4 | 3.260691 | -6.519901 | 2.499193 | 1.738544 | 10.79037 | 6.066719
2018-01-28 04:03 | 44186.87 | 1080.0002 | 5 | 4 | 3.204563 | -6.519923 | 2.499193 | 1.95586 | 10.79037 | 6.76937
2018-01-28 04:05 | 44306.87 | 1200.0002 | 5 | 4 | 3.140452 | -6.51994 | 2.499193 | 2.173172 | 10.79037 | 7.458969
2018-01-28 04:07 | 44426.87 | 1320.0002 | 5 | 4 | 3.056479 | -6.519868 | 2.499193 | 2.390502 | 10.79037 | 8.132812
2018-01-28 04:08 | 44488.93 | 1382.068 | 5 | 4 | 2.999997 | -6.519878 | 2.499193 | 2.502909 | 10.79037 | 8.473305
2018-01-28 04:10 | 44608.98 | 119.9998 | 6 | 4 | 3.712056 | 0 | 2.499193 | 2.502909 | 10.79037 | 8.473305
2018-01-28 04:12 | 44728.98 | 239.9999 | 6 | 4 | 3.726398 | 0 | 2.499193 | 2.502909 | 10.79037 | 8.473305
2018-01-28 04:13 | 44788.98 | 300.0029 | 6 | 4 | 3.731478 | 0 | 2.499193 | 2.502909 | 10.79037 | 8.473305
2018-01-28 04:13 | 44788.99 | 0.0027 | 7 | 5 | 3.731448 | 0 | 0 | 0 | 0 | 0
2018-01-28 04:15 | 44909.07 | 120.0003 | 2 | 5 | 4.200295 | 4.550807 | 0.1604072 | 0 | 0.6669406 | 0
2018-01-28 04:17 | 45029.07 | 240.001 | 2 | 5 | 4.200254 | 4.103475 | 0.3034759 | 0 | 1.26787 | 0
2018-01-28 04:19 | 45149.07 | 360.0011 | 2 | 5 | 4.20028 | 3.818936 | 0.4354534 | 0 | 1.822209 | 0
2018-01-28 04:21 | 45269.07 | 480.0011 | 2 | 5 | 4.200262 | 3.532807 | 0.5580242 | 0 | 2.337039 | 0
2018-01-28 04:22 | 45376.56 | 587.4905 | 2 | 5 | 4.20023 | 3.259995 | 0.6594574 | 0 | 2.763085 | 0
2018-01-28 04:24 | 45496.57594 | 120.0028 | 3 | 5 | 4.227399 | 3.259864 | 0.7677297 | 0 | 3.219195 | 0
2018-01-28 04:26 | 45616.57514 | 240.002 | 3 | 5 | 4.259487 | 3.2599 | 0.8763877 | 0 | 3.680257 | 0
2018-01-28 04:28 | 45736.57334 | 360.0002 | 3 | 5 | 4.293962 | 3.259902 | 0.9850365 | 0 | 4.144895 | 0
2018-01-28 04:30 | 45856.57504 | 480.0019 | 3 | 5 | 4.329919 | 3.259871 | 1.0937 | 0 | 4.613427 | 0
2018-01-28 04:32 | 45976.57334 | 600.0002 | 3 | 5 | 4.367186 | 3.259864 | 1.202358 | 0 | 5.085922 | 0
2018-01-28 04:34 | 46096.57504 | 720.0019 | 3 | 5 | 4.400313 | 3.183528 | 1.310816 | 0 | 5.561621 | 0
2018-01-28 04:36 | 46216.57594 | 840.0028 | 3 | 5 | 4.400313 | 2.816096 | 1.410494 | 0 | 6.000233 | 0
2018-01-28 04:38 | 46336.57494 | 960.0018 | 3 | 5 | 4.400296 | 2.514333 | 1.499187 | 0 | 6.390507 | 0
2018-01-28 04:40 | 46456.57354 | 1080.0004 | 3 | 5 | 4.400235 | 2.254857 | 1.578563 | 0 | 6.739782 | 0
2018-01-28 04:42 | 46576.57344 | 1200.0003 | 3 | 5 | 4.400247 | 2.034026 | 1.649955 | 0 | 7.053924 | 0
2018-01-28 04:44 | 46696.57504 | 1320.0019 | 3 | 5 | 4.400228 | 1.841336 | 1.714467 | 0 | 7.337792 | 0
2018-01-28 04:46 | 46816.57434 | 1440.0012 | 3 | 5 | 4.400221 | 1.67466 | 1.773011 | 0 | 7.595398 | 0
2018-01-28 04:48 | 46936.57354 | 1560.0004 | 3 | 5 | 4.400142 | 1.527601 | 1.826345 | 0 | 7.830082 | 0
2018-01-28 04:50 | 47056.57354 | 1680.0004 | 3 | 5 | 4.400225 | 1.400036 | 1.875105 | 0 | 8.044636 | 0
2018-01-28 04:52 | 47176.57394 | 1800.0008 | 3 | 5 | 4.40021 | 1.285429 | 1.919812 | 0 | 8.241357 | 0
2018-01-28 04:54 | 47296.57354 | 1920.0004 | 3 | 5 | 4.40023 | 1.183604 | 1.960923 | 0 | 8.422252 | 0
2018-01-28 04:56 | 47416.57424 | 2040.0011 | 3 | 5 | 4.400144 | 1.092099 | 1.998833 | 0 | 8.589064 | 0
2018-01-28 04:58 | 47536.57504 | 2160.0019 | 3 | 5 | 4.40018 | 1.011786 | 2.033885 | 0 | 8.743299 | 0
2018-01-28 05:00 | 47656.57354 | 2280.0004 | 3 | 5 | 4.400178 | 0.93923 | 2.066389 | 0 | 8.886322 | 0
2018-01-28 05:02 | 47776.57354 | 2400.0004 | 3 | 5 | 4.400196 | 0.8731689 | 2.096582 | 0 | 9.019179 | 0
2018-01-28 05:04 | 47896.57364 | 2520.0005 | 3 | 5 | 4.400126 | 0.8115835 | 2.124658 | 0 | 9.142717 | 0
2018-01-28 05:06 | 48016.57514 | 2640.002 | 3 | 5 | 4.400178 | 0.7551231 | 2.150764 | 0 | 9.257588 | 0
2018-01-28 05:08 | 48136.57444 | 2760.0013 | 3 | 5 | 4.400179 | 0.7025394 | 2.175043 | 0 | 9.364423 | 0
2018-01-28 05:10 | 48256.57354 | 2880.0004 | 3 | 5 | 4.400161 | 0.653492 | 2.197623 | 0 | 9.463776 | 0
2018-01-28 05:12 | 48376.57514 | 3000.002 | 3 | 5 | 4.40021 | 0.6084938 | 2.218638 | 0 | 9.556246 | 0
2018-01-28 05:14 | 48496.57444 | 3120.0013 | 3 | 5 | 4.400166 | 0.5659628 | 2.238199 | 0 | 9.642317 | 0
2018-01-28 05:16 | 48616.57434 | 3240.0012 | 3 | 5 | 4.400193 | 0.5267677 | 2.256402 | 0 | 9.722415 | 0
2018-01-28 05:18 | 48736.57444 | 3360.0013 | 3 | 5 | 4.400158 | 0.4901543 | 2.273336 | 0 | 9.796928 | 0
2018-01-28 05:20 | 48856.57604 | 3480.0029 | 3 | 5 | 4.40016 | 0.4557581 | 2.289084 | 0 | 9.866222 | 0
2018-01-28 05:22 | 48976.57444 | 3600.0013 | 3 | 5 | 4.40012 | 0.4241972 | 2.303747 | 0 | 9.930741 | 0
2018-01-28 05:24 | 49096.57434 | 3720.0012 | 3 | 5 | 4.400157 | 0.3962812 | 2.317415 | 0 | 9.990884 | 0
2018-01-28 05:26 | 49216.57314 | 3840 | 3 | 5 | 4.400127 | 0.3699846 | 2.330179 | 0 | 10.04704 | 0
2018-01-28 05:28 | 49336.57524 | 3960.0021 | 3 | 5 | 4.400197 | 0.3472948 | 2.342124 | 0 | 10.0996 | 0
2018-01-28 05:30 | 49456.57354 | 4080.0004 | 3 | 5 | 4.400201 | 0.3256359 | 2.353307 | 0 | 10.14881 | 0
2018-01-28 05:32 | 49576.57594 | 4200.0028 | 3 | 5 | 4.400137 | 0.3047152 | 2.363798 | 0 | 10.19497 | 0
2018-01-28 05:34 | 49696.57514 | 4320.002 | 3 | 5 | 4.400149 | 0.2863789 | 2.373644 | 0 | 10.2383 | 0
2018-01-28 05:36 | 49816.57444 | 4440.0013 | 3 | 5 | 4.400105 | 0.2688789 | 2.382896 | 0 | 10.27901 | 0
2018-01-28 05:38 | 49936.57514 | 4560.002 | 3 | 5 | 4.400115 | 0.2526731 | 2.391586 | 0 | 10.31725 | 0
2018-01-28 05:40 | 50056.57434 | 4680.0012 | 3 | 5 | 4.400148 | 0.2380867 | 2.399761 | 0 | 10.35321 | 0
2018-01-28 05:42 | 50176.57434 | 4800.0012 | 3 | 5 | 4.400112 | 0.2241983 | 2.407459 | 0 | 10.38709 | 0
2018-01-28 05:44 | 50296.57344 | 4920.0003 | 3 | 5 | 4.400135 | 0.2115402 | 2.414719 | 0 | 10.41903 | 0
2018-01-28 05:46 | 50416.57354 | 5040.0004 | 3 | 5 | 4.400145 | 0.1997213 | 2.421564 | 0 | 10.44915 | 0
2018-01-28 05:48 | 50536.57354 | 5160.0004 | 3 | 5 | 4.400105 | 0.1897335 | 2.42805 | 0 | 10.47769 | 0
2018-01-28 05:50 | 50656.57444 | 5280.0013 | 3 | 5 | 4.400097 | 0.1810713 | 2.434227 | 0 | 10.50487 | 0
2018-01-28 05:52 | 50776.57354 | 5400.0004 | 3 | 5 | 4.400138 | 0.173584 | 2.440132 | 0 | 10.53085 | 0
2018-01-28 05:54 | 50896.57514 | 5520.002 | 3 | 5 | 4.400047 | 0.1645136 | 2.445772 | 0 | 10.55567 | 0
2018-01-28 05:56 | 51016.57444 | 5640.0013 | 3 | 5 | 4.400124 | 0.1581106 | 2.451155 | 0 | 10.57936 | 0
2018-01-28 05:58 | 51136.57334 | 5760.0002 | 3 | 5 | 4.400072 | 0.150177 | 2.45629 | 0 | 10.60195 | 0
2018-01-28 06:00 | 51256.57434 | 5880.0012 | 3 | 5 | 4.400105 | 0.1434526 | 2.461188 | 0 | 10.6235 | 0
2018-01-28 06:02 | 51376.57334 | 6000.0002 | 3 | 5 | 4.400052 | 0.1361494 | 2.465851 | 0 | 10.64402 | 0
2018-01-28 06:04 | 51496.57344 | 6120.0003 | 3 | 5 | 4.400076 | 0.1294756 | 2.470286 | 0 | 10.66353 | 0
2018-01-28 06:06 | 51616.57344 | 6240.0003 | 3 | 5 | 4.400102 | 0.1235228 | 2.474514 | 0 | 10.68214 | 0
2018-01-28 06:08 | 51736.57344 | 6360.0003 | 3 | 5 | 4.400105 | 0.1165733 | 2.47852 | 0 | 10.69976 | 0
2018-01-28 06:10 | 51856.57434 | 6480.0012 | 3 | 5 | 4.400118 | 0.1104784 | 2.482292 | 0 | 10.71636 | 0
2018-01-28 06:12 | 51976.57424 | 6600.0011 | 3 | 5 | 4.400067 | 0.1050348 | 2.485888 | 0 | 10.73219 | 0
2018-01-28 06:14 | 52096.57434 | 6720.0012 | 3 | 5 | 4.4001 | 0.1007128 | 2.489323 | 0 | 10.7473 | 0
2018-01-28 06:16 | 52216.57344 | 6840.0003 | 3 | 5 | 4.400138 | 0.09678936 | 2.492603 | 0 | 10.76173 | 0
2018-01-28 06:18 | 52336.57494 | 6960.0018 | 3 | 5 | 4.400011 | 0.09139538 | 2.495746 | 0 | 10.77556 | 0
2018-01-28 06:20 | 52456.57424 | 7080.0011 | 3 | 5 | 4.400059 | 0.08814716 | 2.498748 | 0 | 10.78877 | 0
2018-01-28 06:22 | 52576.57414 | 7200.001 | 3 | 5 | 4.400056 | 0.08456516 | 2.501632 | 0 | 10.80146 | 0
2018-01-28 06:24 | 52696.57344 | 7320.0003 | 3 | 5 | 4.400115 | 0.08175468 | 2.504401 | 0 | 10.81364 | 0
2018-01-28 06:24 | 52698.24524 | 7321.6721 | 3 | 5 | 4.400092 | 0.08149719 | 2.504439 | 0 | 10.81381 | 0
2018-01-28 06:26 | 52818.29 | 120 | 4 | 5 | 4.388436 | 0 | 2.504439 | 0 | 10.81381 | 0
2018-01-28 06:28 | 52938.29 | 240.0016 | 4 | 5 | 4.386886 | 0 | 2.504439 | 0 | 10.81381 | 0
2018-01-28 06:29 | 52998.29 | 300.0015 | 4 | 5 | 4.386319 | 0 | 2.504439 | 0 | 10.81381 | 0
2018-01-28 06:31 | 53118.37088 | 120.0019 | 5 | 5 | 3.654101 | -6.519875 | 2.504439 | 0.2173147 | 10.81381 | 0.8049119
2018-01-28 06:33 | 53238.36928 | 240.0003 | 5 | 5 | 3.615296 | -6.520089 | 2.504439 | 0.4346285 | 10.81381 | 1.595466
2018-01-28 06:35 | 53358.37088 | 360.0019 | 5 | 5 | 3.553248 | -6.51993 | 2.504439 | 0.6519358 | 10.81381 | 2.374575
2018-01-28 06:37 | 53478.36928 | 480.0003 | 5 | 5 | 3.487395 | -6.519955 | 2.504439 | 0.8692449 | 10.81381 | 3.13952
2018-01-28 06:39 | 53598.36988 | 600.0009 | 5 | 5 | 3.424614 | -6.519921 | 2.504439 | 1.086522 | 10.81381 | 3.890356
2018-01-28 06:41 | 53718.36998 | 720.001 | 5 | 5 | 3.366707 | -6.519915 | 2.504439 | 1.303865 | 10.81381 | 4.628297
2018-01-28 06:43 | 53838.36998 | 840.001 | 5 | 5 | 3.312671 | -6.51991 | 2.504439 | 1.521168 | 10.81381 | 5.353967
2018-01-28 06:45 | 53958.36998 | 960.001 | 5 | 5 | 3.260137 | -6.519826 | 2.504439 | 1.738498 | 10.81381 | 6.068215
2018-01-28 06:47 | 54078.36918 | 1080.0002 | 5 | 5 | 3.205115 | -6.520207 | 2.504439 | 1.955839 | 10.81381 | 6.77086
2018-01-28 06:49 | 54198.36988 | 1200.0009 | 5 | 5 | 3.141823 | -6.51989 | 2.504439 | 2.173152 | 10.81381 | 7.460709
2018-01-28 06:51 | 54318.36918 | 1320.0002 | 5 | 5 | 3.05964 | -6.519937 | 2.504439 | 2.39046 | 10.81381 | 8.134998
2018-01-28 06:53 | 54384.03468 | 1385.6657 | 5 | 5 | 3 | -6.519895 | 2.504439 | 2.509374 | 10.81381 | 8.495427
2018-01-28 06:55 | 54504.08 | 120.0008 | 6 | 5 | 3.711688 | 0 | 2.504439 | 2.509374 | 10.81381 | 8.495427
2018-01-28 06:57 | 54624.08 | 240.0001 | 6 | 5 | 3.725786 | 0 | 2.504439 | 2.509374 | 10.81381 | 8.495427
2018-01-28 06:58 | 54684.09 | 300.0023 | 6 | 5 | 3.730716 | 0 | 2.504439 | 2.509374 | 10.81381 | 8.495427
2018-01-28 06:58 | 54684.09 | 0.003 | 7 | 6 | 3.73058 | 0 | 0 | 0 | 0 | 0
2018-01-28 07:00 | 54804.17 | 120.0004 | 2 | 6 | 4.200325 | 4.574929 | 0.1606648 | 0 | 0.6678214 | 0
2018-01-28 07:02 | 54924.17 | 240.0004 | 2 | 6 | 4.200264 | 4.122102 | 0.3044342 | 0 | 1.271694 | 0
2018-01-28 07:04 | 55044.17 | 360.0005 | 2 | 6 | 4.200261 | 3.831279 | 0.4368731 | 0 | 1.827973 | 0
2018-01-28 07:06 | 55164.17 | 480.0012 | 2 | 6 | 4.200267 | 3.538943 | 0.5597381 | 0 | 2.344038 | 0
2018-01-28 07:07 | 55273.98 | 589.8034 | 2 | 6 | 4.200235 | 3.259997 | 0.6634375 | 0 | 2.779603 | 0
2018-01-28 07:09 | 55393.99 | 120.0003 | 3 | 6 | 4.22769 | 3.259852 | 0.7717041 | 0 | 3.235712 | 0
2018-01-28 07:11 | 55513.99 | 240.0012 | 3 | 6 | 4.259724 | 3.259835 | 0.8803667 | 0 | 3.696822 | 0
2018-01-28 07:13 | 55633.99 | 360.0019 | 3 | 6 | 4.293765 | 3.259875 | 0.9890214 | 0 | 4.161487 | 0
2018-01-28 07:15 | 55753.99 | 480.0003 | 3 | 6 | 4.329515 | 3.259891 | 1.097678 | 0 | 4.629963 | 0
2018-01-28 07:17 | 55873.99 | 600.001 | 3 | 6 | 4.366427 | 3.259847 | 1.20633 | 0 | 5.102366 | 0
2018-01-28 07:19 | 55993.99 | 720.0012 | 3 | 6 | 4.400299 | 3.194068 | 1.314847 | 0 | 5.578255 | 0
2018-01-28 07:21 | 56113.99 | 840.0004 | 3 | 6 | 4.40023 | 2.82075 | 1.41475 | 0 | 6.017855 | 0
2018-01-28 07:23 | 56233.99 | 960.0003 | 3 | 6 | 4.400238 | 2.517753 | 1.503599 | 0 | 6.408814 | 0
2018-01-28 07:25 | 56353.99 | 1080.0004 | 3 | 6 | 4.400269 | 2.259309 | 1.583097 | 0 | 6.758623 | 0
2018-01-28 07:27 | 56473.99 | 1200.0003 | 3 | 6 | 4.400285 | 2.037803 | 1.654614 | 0 | 7.073319 | 0
2018-01-28 07:29 | 56593.99 | 1320.0012 | 3 | 6 | 4.400258 | 1.84513 | 1.719235 | 0 | 7.357666 | 0
2018-01-28 07:31 | 56713.99 | 1440 | 3 | 6 | 4.400194 | 1.67665 | 1.777865 | 0 | 7.615652 | 0
2018-01-28 07:33 | 56833.99 | 1560.0013 | 3 | 6 | 4.400247 | 1.529966 | 1.831257 | 0 | 7.850589 | 0
2018-01-28 07:35 | 56953.99 | 1680.0004 | 3 | 6 | 4.400171 | 1.399715 | 1.880042 | 0 | 8.065254 | 0
2018-01-28 07:37 | 57073.99 | 1800.0019 | 3 | 6 | 4.400219 | 1.286572 | 1.924776 | 0 | 8.262093 | 0
2018-01-28 07:39 | 57193.99 | 1920.002 | 3 | 6 | 4.400222 | 1.185652 | 1.96594 | 0 | 8.443223 | 0
2018-01-28 07:41 | 57313.99 | 2040.0004 | 3 | 6 | 4.400147 | 1.094882 | 2.003918 | 0 | 8.610334 | 0
2018-01-28 07:43 | 57433.99 | 2160.0005 | 3 | 6 | 4.400181 | 1.013806 | 2.039056 | 0 | 8.764947 | 0
2018-01-28 07:45 | 57553.99 | 2280.0003 | 3 | 6 | 4.400182 | 0.9404154 | 2.071612 | 0 | 8.908198 | 0
2018-01-28 07:47 | 57673.99 | 2400.0012 | 3 | 6 | 4.400137 | 0.8732224 | 2.101832 | 0 | 9.041175 | 0
2018-01-28 07:49 | 57793.99 | 2520.0013 | 3 | 6 | 4.400176 | 0.8117809 | 2.129912 | 0 | 9.16473 | 0
2018-01-28 07:51 | 57913.99 | 2640.0012 | 3 | 6 | 4.400158 | 0.754653 | 2.156008 | 0 | 9.279559 | 0
2018-01-28 07:53 | 58033.99 | 2760.0004 | 3 | 6 | 4.400188 | 0.7019138 | 2.180276 | 0 | 9.386339 | 0
2018-01-28 07:55 | 58153.99 | 2880.0004 | 3 | 6 | 4.400186 | 0.6527576 | 2.20284 | 0 | 9.485628 | 0
2018-01-28 07:57 | 58273.99 | 3000.0005 | 3 | 6 | 4.400191 | 0.6075993 | 2.223833 | 0 | 9.577997 | 0
2018-01-28 07:59 | 58393.99 | 3120.002 | 3 | 6 | 4.400118 | 0.5643177 | 2.243354 | 0 | 9.663895 | 0
2018-01-28 08:01 | 58513.99 | 3240.001 | 3 | 6 | 4.400132 | 0.5246744 | 2.261508 | 0 | 9.743777 | 0
2018-01-28 08:03 | 58633.99 | 3360.0013 | 3 | 6 | 4.400187 | 0.4883556 | 2.278384 | 0 | 9.818031 | 0
2018-01-28 08:05 | 58753.99 | 3480.002 | 3 | 6 | 4.400161 | 0.4543123 | 2.29408 | 0 | 9.8871 | 0
2018-01-28 08:07 | 58873.99 | 3600.0005 | 3 | 6 | 4.400147 | 0.42311 | 2.308702 | 0 | 9.951437 | 0
2018-01-28 08:09 | 58993.99 | 3720.0013 | 3 | 6 | 4.400156 | 0.395462 | 2.322341 | 0 | 10.01145 | 0
2018-01-28 08:11 | 59113.99 | 3840.0028 | 3 | 6 | 4.400168 | 0.3699732 | 2.335083 | 0 | 10.06752 | 0
2018-01-28 08:13 | 59233.99 | 3960.0002 | 3 | 6 | 4.400138 | 0.3460445 | 2.347013 | 0 | 10.12001 | 0
2018-01-28 08:15 | 59353.99 | 4080.002 | 3 | 6 | 4.400128 | 0.32444 | 2.358193 | 0 | 10.16921 | 0
2018-01-28 08:17 | 59473.99 | 4200.002 | 3 | 6 | 4.40014 | 0.3051558 | 2.36868 | 0 | 10.21535 | 0
2018-01-28 08:19 | 59593.99 | 4320.0012 | 3 | 6 | 4.400141 | 0.2879953 | 2.378547 | 0 | 10.25877 | 0
2018-01-28 08:21 | 59713.99 | 4440.0019 | 3 | 6 | 4.400181 | 0.2731438 | 2.387885 | 0 | 10.29985 | 0
2018-01-28 08:23 | 59833.99 | 4560.0004 | 3 | 6 | 4.400107 | 0.258503 | 2.396735 | 0 | 10.33879 | 0
2018-01-28 08:25 | 59953.99 | 4680.002 | 3 | 6 | 4.400126 | 0.2452364 | 2.405122 | 0 | 10.3757 | 0
2018-01-28 08:27 | 60073.99 | 4800.0012 | 3 | 6 | 4.400163 | 0.2320375 | 2.413063 | 0 | 10.41064 | 0
2018-01-28 08:29 | 60193.99 | 4920.002 | 3 | 6 | 4.400141 | 0.2193909 | 2.420564 | 0 | 10.44365 | 0
2018-01-28 08:31 | 60313.99 | 5040.0004 | 3 | 6 | 4.400145 | 0.2068892 | 2.427659 | 0 | 10.47486 | 0
2018-01-28 08:33 | 60433.99 | 5160.0003 | 3 | 6 | 4.400173 | 0.1961269 | 2.434361 | 0 | 10.50435 | 0
2018-01-28 08:35 | 60553.99 | 5280.0019 | 3 | 6 | 4.400118 | 0.1851149 | 2.4407 | 0 | 10.53225 | 0
2018-01-28 08:37 | 60673.99 | 5400.0011 | 3 | 6 | 4.400056 | 0.174448 | 2.446694 | 0 | 10.55862 | 0
2018-01-28 08:39 | 60793.99 | 5520.0004 | 3 | 6 | 4.40012 | 0.1651459 | 2.452362 | 0 | 10.58356 | 0
2018-01-28 08:41 | 60913.99 | 5640.0011 | 3 | 6 | 4.400093 | 0.1547327 | 2.457689 | 0 | 10.607 | 0
2018-01-28 08:43 | 61033.99 | 5760.0011 | 3 | 6 | 4.400102 | 0.1461678 | 2.462703 | 0 | 10.62906 | 0
2018-01-28 08:45 | 61153.99 | 5880.0011 | 3 | 6 | 4.400095 | 0.1386204 | 2.467447 | 0 | 10.64993 | 0
2018-01-28 08:47 | 61273.99 | 6000.0003 | 3 | 6 | 4.400063 | 0.131196 | 2.471947 | 0 | 10.66973 | 0
2018-01-28 08:49 | 61393.99 | 6120.001 | 3 | 6 | 4.400105 | 0.1254025 | 2.476223 | 0 | 10.68855 | 0
2018-01-28 08:51 | 61513.99 | 6240.002 | 3 | 6 | 4.400105 | 0.1197281 | 2.480302 | 0 | 10.7065 | 0
2018-01-28 08:53 | 61633.99 | 6360.0002 | 3 | 6 | 4.400115 | 0.114625 | 2.484202 | 0 | 10.72366 | 0
2018-01-28 08:55 | 61753.99 | 6480.0003 | 3 | 6 | 4.400067 | 0.1097126 | 2.487936 | 0 | 10.74009 | 0
2018-01-28 08:57 | 61873.99 | 6600.0003 | 3 | 6 | 4.400074 | 0.1045799 | 2.491508 | 0 | 10.75581 | 0
2018-01-28 08:59 | 61993.99 | 6720.0003 | 3 | 6 | 4.400084 | 0.1000862 | 2.494924 | 0 | 10.77083 | 0
2018-01-28 09:01 | 62113.99 | 6840.0005 | 3 | 6 | 4.400105 | 0.09570599 | 2.498182 | 0 | 10.78517 | 0
2018-01-28 09:03 | 62233.99 | 6960.0012 | 3 | 6 | 4.400058 | 0.09139538 | 2.501297 | 0 | 10.79888 | 0
2018-01-28 09:05 | 62353.99 | 7080.0003 | 3 | 6 | 4.40009 | 0.08744335 | 2.50428 | 0 | 10.812 | 0
2018-01-28 09:07 | 62473.99 | 7200.0012 | 3 | 6 | 4.400068 | 0.08346176 | 2.507131 | 0 | 10.82455 | 0
2018-01-28 09:09 | 62557.78 | 7283.7954 | 3 | 6 | 4.400103 | 0.0814991 | 2.509053 | 0 | 10.83301 | 0
2018-01-28 09:11 | 62677.83 | 119.9999 | 4 | 6 | 4.388436 | 0 | 2.509053 | 0 | 10.83301 | 0
2018-01-28 09:13 | 62797.83 | 240.0008 | 4 | 6 | 4.386978 | 0 | 2.509053 | 0 | 10.83301 | 0
2018-01-28 09:14 | 62857.83 | 300.003 | 4 | 6 | 4.38644 | 0 | 2.509053 | 0 | 10.83301 | 0
2018-01-28 09:16 | 62977.92 | 120.0002 | 5 | 6 | 3.65009 | -6.51995 | 2.509053 | 0.2172937 | 10.83301 | 0.8039852
2018-01-28 09:18 | 63097.92 | 240.001 | 5 | 6 | 3.612808 | -6.519927 | 2.509053 | 0.4346107 | 10.83301 | 1.593837
2018-01-28 09:20 | 63217.92 | 360.001 | 5 | 6 | 3.551953 | -6.519886 | 2.509053 | 0.6519207 | 10.83301 | 2.372531
2018-01-28 09:22 | 63337.92 | 480.0002 | 5 | 6 | 3.486676 | -6.519937 | 2.509053 | 0.8692293 | 10.83301 | 3.137314
2018-01-28 09:24 | 63457.92 | 600.0018 | 5 | 6 | 3.423854 | -6.519927 | 2.509053 | 1.086554 | 10.83301 | 3.888134
2018-01-28 09:26 | 63577.92 | 720.0011 | 5 | 6 | 3.366046 | -6.519938 | 2.509053 | 1.303871 | 10.83301 | 4.625836
2018-01-28 09:28 | 63697.92 | 840.0018 | 5 | 6 | 3.311839 | -6.519897 | 2.509053 | 1.521186 | 10.83301 | 5.351382
2018-01-28 09:30 | 63817.92 | 960.0009 | 5 | 6 | 3.259375 | -6.519917 | 2.509053 | 1.738483 | 10.83301 | 6.065339
2018-01-28 09:32 | 63937.92 | 1080.0017 | 5 | 6 | 3.204751 | -6.519917 | 2.509053 | 1.955807 | 10.83301 | 6.767856
2018-01-28 09:34 | 64057.92 | 1200.0016 | 5 | 6 | 3.141376 | -6.519908 | 2.509053 | 2.173109 | 10.83301 | 7.457591
2018-01-28 09:36 | 64177.92 | 1320.001 | 5 | 6 | 3.058852 | -6.519856 | 2.509053 | 2.390435 | 10.83301 | 8.131764
2018-01-28 09:37 | 64243.96 | 1386.0415 | 5 | 6 | 2.999997 | -6.519825 | 2.509053 | 2.510036 | 10.83301 | 8.494233
2018-01-28 09:39 | 64364 | 119.9999 | 6 | 6 | 3.711643 | 0 | 2.509053 | 2.510036 | 10.83301 | 8.494233
2018-01-28 09:41 | 64484 | 239.9999 | 6 | 6 | 3.725641 | 0 | 2.509053 | 2.510036 | 10.83301 | 8.494233
2018-01-28 09:42 | 64544 | 300.0022 | 6 | 6 | 3.730464 | 0 | 2.509053 | 2.510036 | 10.83301 | 8.494233
2018-01-28 09:42 | 64544.01254 | 0.0027 | 7 | 7 | 3.730498 | 0 | 0 | 0 | 0 | 0
2018-01-28 09:44 | 64664.09216 | 120.0003 | 2 | 7 | 4.200332 | 4.577342 | 0.1607078 | 3.227e-09 | 0.6679488 | 1.2039e-08
2018-01-28 09:46 | 64784.09226 | 240.0004 | 2 | 7 | 4.200273 | 4.125606 | 0.3045741 | 3.227e-09 | 1.272228 | 1.2039e-08
2018-01-28 09:48 | 64904.09296 | 360.0011 | 2 | 7 | 4.2003 | 3.835227 | 0.4371933 | 3.227e-09 | 1.829264 | 1.2039e-08
2018-01-28 09:50 | 65024.09386 | 480.002 | 2 | 7 | 4.200271 | 3.540812 | 0.5601391 | 3.227e-09 | 2.345668 | 1.2039e-08
2018-01-28 09:52 | 65134.88406 | 590.7922 | 2 | 7 | 4.200263 | 3.259986 | 0.6647878 | 3.227e-09 | 2.78522 | 1.2039e-08
2018-01-28 09:54 | 65254.9 | 120.0001 | 3 | 7 | 4.227571 | 3.259868 | 0.7730561 | 3.227e-09 | 3.241329 | 1.2039e-08
2018-01-28 09:56 | 65374.9 | 240.0004 | 3 | 7 | 4.259332 | 3.259826 | 0.8817151 | 3.227e-09 | 3.702398 | 1.2039e-08
2018-01-28 09:58 | 65494.9 | 360.001 | 3 | 7 | 4.29342 | 3.260171 | 0.9903767 | 3.227e-09 | 4.167058 | 1.2039e-08
2018-01-28 10:00 | 65614.9 | 480.0018 | 3 | 7 | 4.329372 | 3.25998 | 1.099032 | 3.227e-09 | 4.635495 | 1.2039e-08
2018-01-28 10:02 | 65734.9 | 600.0001 | 3 | 7 | 4.36713 | 3.260165 | 1.207689 | 3.227e-09 | 5.107947 | 1.2039e-08
2018-01-28 10:04 | 65854.9 | 720.0002 | 3 | 7 | 4.400247 | 3.181689 | 1.316145 | 3.227e-09 | 5.583641 | 1.2039e-08
2018-01-28 10:06 | 65974.9 | 840.0003 | 3 | 7 | 4.400306 | 2.814551 | 1.41576 | 3.227e-09 | 6.021975 | 1.2039e-08
2018-01-28 10:08 | 66094.9 | 960.0002 | 3 | 7 | 4.400249 | 2.513768 | 1.504426 | 3.227e-09 | 6.41213 | 1.2039e-08
2018-01-28 10:10 | 66214.9 | 1080.0004 | 3 | 7 | 4.400252 | 2.256959 | 1.583842 | 3.227e-09 | 6.761579 | 1.2039e-08
2018-01-28 10:12 | 66334.9 | 1200.0002 | 3 | 7 | 4.400272 | 2.035855 | 1.655291 | 3.227e-09 | 7.075974 | 1.2039e-08
2018-01-28 10:14 | 66454.9 | 1320.0003 | 3 | 7 | 4.400209 | 1.843637 | 1.719864 | 3.227e-09 | 7.360108 | 1.2039e-08
2018-01-28 10:16 | 66574.9 | 1440.0003 | 3 | 7 | 4.400234 | 1.677001 | 1.778483 | 3.227e-09 | 7.618044 | 1.2039e-08
2018-01-28 10:18 | 66694.9 | 1560.0011 | 3 | 7 | 4.400222 | 1.531531 | 1.831908 | 3.227e-09 | 7.853127 | 1.2039e-08
2018-01-28 10:20 | 66814.9 | 1680.0012 | 3 | 7 | 4.400209 | 1.404317 | 1.880798 | 3.227e-09 | 8.068254 | 1.2039e-08
2018-01-28 10:22 | 66934.9 | 1800.0019 | 3 | 7 | 4.400193 | 1.29093 | 1.925681 | 3.227e-09 | 8.265751 | 1.2039e-08
2018-01-28 10:24 | 67054.91 | 1920.0026 | 3 | 7 | 4.400249 | 1.190001 | 1.966989 | 3.227e-09 | 8.447514 | 1.2039e-08
2018-01-28 10:26 | 67174.9 | 2040.0009 | 3 | 7 | 4.400203 | 1.099454 | 2.005108 | 3.227e-09 | 8.615244 | 1.2039e-08
2018-01-28 10:28 | 67294.9 | 2160.0003 | 3 | 7 | 4.400162 | 1.01795 | 2.040375 | 3.227e-09 | 8.770426 | 1.2039e-08
2018-01-28 10:30 | 67414.9 | 2280.002 | 3 | 7 | 4.400191 | 0.9446001 | 2.073068 | 3.227e-09 | 8.914282 | 1.2039e-08
2018-01-28 10:32 | 67534.9 | 2400.0002 | 3 | 7 | 4.400142 | 0.8761921 | 2.10341 | 3.227e-09 | 9.047793 | 1.2039e-08
2018-01-28 10:34 | 67654.9 | 2520.0003 | 3 | 7 | 4.400131 | 0.8137054 | 2.131585 | 3.227e-09 | 9.171767 | 1.2039e-08
2018-01-28 10:36 | 67774.9 | 2640.0002 | 3 | 7 | 4.400201 | 0.7574673 | 2.157762 | 3.227e-09 | 9.286948 | 1.2039e-08
2018-01-28 10:38 | 67894.9 | 2760.0004 | 3 | 7 | 4.400171 | 0.7039843 | 2.182093 | 3.227e-09 | 9.394011 | 1.2039e-08
2018-01-28 10:40 | 68014.9 | 2880.002 | 3 | 7 | 4.400176 | 0.6544781 | 2.204718 | 3.227e-09 | 9.493563 | 1.2039e-08
2018-01-28 10:42 | 68134.9 | 3000.0005 | 3 | 7 | 4.400253 | 0.6096687 | 2.225768 | 3.227e-09 | 9.586186 | 1.2039e-08
2018-01-28 10:44 | 68254.9 | 3120.0011 | 3 | 7 | 4.400154 | 0.5659409 | 2.245342 | 3.227e-09 | 9.672318 | 1.2039e-08
2018-01-28 10:46 | 68374.9 | 3240.0003 | 3 | 7 | 4.400118 | 0.5257969 | 2.26354 | 3.227e-09 | 9.752389 | 1.2039e-08
2018-01-28 10:48 | 68494.9 | 3360.0011 | 3 | 7 | 4.400147 | 0.4895105 | 2.280464 | 3.227e-09 | 9.82686 | 1.2039e-08
2018-01-28 10:50 | 68614.9 | 3480.0019 | 3 | 7 | 4.40017 | 0.4562082 | 2.296212 | 3.227e-09 | 9.896152 | 1.2039e-08
2018-01-28 10:52 | 68734.9 | 3600.0011 | 3 | 7 | 4.400111 | 0.4271431 | 2.31092 | 3.227e-09 | 9.960873 | 1.2039e-08
2018-01-28 10:54 | 68854.9 | 3720.0019 | 3 | 7 | 4.400146 | 0.4022465 | 2.324742 | 3.227e-09 | 10.02169 | 1.2039e-08
2018-01-28 10:56 | 68974.9 | 3840.0019 | 3 | 7 | 4.400118 | 0.3783417 | 2.337746 | 3.227e-09 | 10.07891 | 1.2039e-08
2018-01-28 10:58 | 69094.9 | 3960.0001 | 3 | 7 | 4.400121 | 0.3560457 | 2.34999 | 3.227e-09 | 10.13279 | 1.2039e-08
2018-01-28 11:00 | 69214.9 | 4080.0019 | 3 | 7 | 4.400183 | 0.3356218 | 2.361511 | 3.227e-09 | 10.18348 | 1.2039e-08
2018-01-28 11:02 | 69334.91 | 4200.0027 | 3 | 7 | 4.400124 | 0.3152046 | 2.372342 | 3.227e-09 | 10.23114 | 1.2039e-08
2018-01-28 11:04 | 69454.9 | 4320.0003 | 3 | 7 | 4.400148 | 0.2965755 | 2.382528 | 3.227e-09 | 10.27596 | 1.2039e-08
2018-01-28 11:06 | 69574.9 | 4440.0018 | 3 | 7 | 4.400122 | 0.2783184 | 2.392102 | 3.227e-09 | 10.31808 | 1.2039e-08
2018-01-28 11:08 | 69694.9 | 4560.0002 | 3 | 7 | 4.400093 | 0.2616405 | 2.401109 | 3.227e-09 | 10.35771 | 1.2039e-08
2018-01-28 11:10 | 69814.9 | 4680.0001 | 3 | 7 | 4.400097 | 0.2463112 | 2.409585 | 3.227e-09 | 10.39501 | 1.2039e-08
2018-01-28 11:12 | 69934.9 | 4800.0003 | 3 | 7 | 4.400113 | 0.2301588 | 2.417529 | 3.227e-09 | 10.42996 | 1.2039e-08
2018-01-28 11:14 | 70054.9 | 4920.001 | 3 | 7 | 4.400062 | 0.2140207 | 2.424941 | 3.227e-09 | 10.46258 | 1.2039e-08
2018-01-28 11:16 | 70174.9 | 5040.0018 | 3 | 7 | 4.400087 | 0.2007008 | 2.431863 | 3.227e-09 | 10.49304 | 1.2039e-08
2018-01-28 11:18 | 70294.9 | 5160.0003 | 3 | 7 | 4.400098 | 0.1888819 | 2.438367 | 3.227e-09 | 10.52165 | 1.2039e-08
2018-01-28 11:20 | 70414.9 | 5280.0002 | 3 | 7 | 4.400118 | 0.1782942 | 2.444489 | 3.227e-09 | 10.54859 | 1.2039e-08
2018-01-28 11:22 | 70534.9 | 5400.0018 | 3 | 7 | 4.400134 | 0.1687984 | 2.450259 | 3.227e-09 | 10.57398 | 1.2039e-08
2018-01-28 11:24 | 70654.9 | 5520.0002 | 3 | 7 | 4.400122 | 0.1594143 | 2.455717 | 3.227e-09 | 10.59799 | 1.2039e-08
2018-01-28 11:26 | 70774.9 | 5640.0011 | 3 | 7 | 4.400087 | 0.150918 | 2.460881 | 3.227e-09 | 10.62072 | 1.2039e-08
2018-01-28 11:28 | 70894.9 | 5760.001 | 3 | 7 | 4.40008 | 0.1435194 | 2.465788 | 3.227e-09 | 10.64231 | 1.2039e-08
2018-01-28 11:30 | 71014.9 | 5880.001 | 3 | 7 | 4.400093 | 0.1375904 | 2.470478 | 3.227e-09 | 10.66295 | 1.2039e-08
2018-01-28 11:32 | 71134.9 | 6000.0003 | 3 | 7 | 4.400141 | 0.1323242 | 2.474973 | 3.227e-09 | 10.68272 | 1.2039e-08
2018-01-28 11:34 | 71254.9 | 6120.001 | 3 | 7 | 4.400102 | 0.1261549 | 2.479273 | 3.227e-09 | 10.70164 | 1.2039e-08
2018-01-28 11:36 | 71374.9 | 6240.0007 | 3 | 7 | 4.400106 | 0.1205235 | 2.483369 | 3.227e-09 | 10.71967 | 1.2039e-08
2018-01-28 11:38 | 71494.9 | 6360.001 | 3 | 7 | 4.400054 | 0.1143608 | 2.487286 | 3.227e-09 | 10.7369 | 1.2039e-08
2018-01-28 11:40 | 71614.9 | 6480.0002 | 3 | 7 | 4.400085 | 0.1093388 | 2.491012 | 3.227e-09 | 10.7533 | 1.2039e-08
2018-01-28 11:42 | 71734.9 | 6600.0011 | 3 | 7 | 4.400085 | 0.1046333 | 2.494572 | 3.227e-09 | 10.76896 | 1.2039e-08
2018-01-28 11:44 | 71854.9 | 6720.0004 | 3 | 7 | 4.400122 | 0.1001215 | 2.497977 | 3.227e-09 | 10.78394 | 1.2039e-08
2018-01-28 11:46 | 71974.9 | 6840.001 | 3 | 7 | 4.400046 | 0.09461403 | 2.50121 | 3.227e-09 | 10.79817 | 1.2039e-08
2018-01-28 11:48 | 72094.9 | 6960.0002 | 3 | 7 | 4.399996 | 0.0896616 | 2.504305 | 3.227e-09 | 10.81179 | 1.2039e-08
2018-01-28 11:50 | 72214.9 | 7080.0002 | 3 | 7 | 4.400057 | 0.08558083 | 2.507248 | 3.227e-09 | 10.82474 | 1.2039e-08
2018-01-28 11:52 | 72326.19 | 7191.2872 | 3 | 7 | 4.400067 | 0.08149433 | 2.509831 | 3.227e-09 | 10.8361 | 1.2039e-08
2018-01-28 11:54 | 72446.23 | 120 | 4 | 7 | 4.388346 | 0 | 2.509832 | 3.227e-09 | 10.83611 | 1.2039e-08
2018-01-28 11:56 | 72566.24 | 240.0016 | 4 | 7 | 4.386831 | 0 | 2.509832 | 3.227e-09 | 10.83611 | 1.2039e-08
2018-01-28 11:57 | 72626.24 | 300.0012 | 4 | 7 | 4.386285 | 0 | 2.509832 | 3.227e-09 | 10.83611 | 1.2039e-08
2018-01-28 11:59 | 72746.32 | 120.0008 | 5 | 7 | 3.651792 | -6.519937 | 2.509832 | 0.2173119 | 10.83611 | 0.8042692
2018-01-28 12:01 | 72866.32 | 240.0009 | 5 | 7 | 3.614336 | -6.519876 | 2.509832 | 0.4346402 | 10.83611 | 1.594517
2018-01-28 12:03 | 72986.32 | 360.0001 | 5 | 7 | 3.553405 | -6.519895 | 2.509832 | 0.6519588 | 10.83611 | 2.373575
2018-01-28 12:05 | 73106.32 | 480.0001 | 5 | 7 | 3.487206 | -6.519901 | 2.509832 | 0.8692881 | 10.83611 | 3.138623
2018-01-28 12:07 | 73226.32 | 600.0001 | 5 | 7 | 3.424094 | -6.519917 | 2.509832 | 1.086606 | 10.83611 | 3.889515
2018-01-28 12:09 | 73346.32 | 720.001 | 5 | 7 | 3.366012 | -6.519925 | 2.509832 | 1.303927 | 10.83611 | 4.627238
2018-01-28 12:11 | 73466.33 | 840.0018 | 5 | 7 | 3.311829 | -6.519907 | 2.509832 | 1.52124 | 10.83611 | 5.352763
2018-01-28 12:13 | 73586.33 | 960.0018 | 5 | 7 | 3.259268 | -6.519945 | 2.509832 | 1.738554 | 10.83611 | 6.066749
2018-01-28 12:15 | 73706.32 | 1080.0001 | 5 | 7 | 3.204678 | -6.51991 | 2.509832 | 1.955863 | 10.83611 | 6.769184
2018-01-28 12:17 | 73826.32 | 1200.0008 | 5 | 7 | 3.141484 | -6.51991 | 2.509832 | 2.173172 | 10.83611 | 7.45897
2018-01-28 12:19 | 73946.32 | 1320.0009 | 5 | 7 | 3.059305 | -6.519843 | 2.509832 | 2.390493 | 10.83611 | 8.133205
2018-01-28 12:20 | 74011.62 | 1385.2967 | 5 | 7 | 3 | -6.520032 | 2.509832 | 2.508721 | 10.83611 | 8.491563
2018-01-28 12:22 | 74131.66 | 120.0007 | 6 | 7 | 3.71172 | 0 | 2.509832 | 2.508721 | 10.83611 | 8.491563
2018-01-28 12:24 | 74251.66 | 240.0007 | 6 | 7 | 3.725616 | 0 | 2.509832 | 2.508721 | 10.83611 | 8.491563
2018-01-28 12:25 | 74311.66 | 300.0005 | 6 | 7 | 3.730351 | 0 | 2.509832 | 2.508721 | 10.83611 | 8.491563
2018-01-28 12:25 | 74311.67 | 0.0048 | 7 | 8 | 3.730556 | 0 | 0 | 0 | 0 | 0
2018-01-28 12:27 | 74431.75 | 120.0001 | 2 | 8 | 4.200332 | 4.564258 | 0.1605515 | 2.219e-09 | 0.6673781 | 8.276e-09
2018-01-28 12:29 | 74551.75 | 240.0011 | 2 | 8 | 4.200295 | 4.111411 | 0.3039899 | 2.219e-09 | 1.269861 | 8.276e-09
2018-01-28 12:31 | 74671.75 | 360.0011 | 2 | 8 | 4.200307 | 3.825042 | 0.4361914 | 2.219e-09 | 1.825143 | 8.276e-09
2018-01-28 12:33 | 74791.76 | 480.0018 | 2 | 8 | 4.200264 | 3.535645 | 0.5588763 | 2.219e-09 | 2.340452 | 8.276e-09
2018-01-28 12:34 | 74902.1 | 590.3481 | 2 | 8 | 4.200228 | 3.25999 | 0.6630409 | 2.219e-09 | 2.777971 | 8.276e-09
2018-01-28 12:36 | 75022.11 | 120.0003 | 3 | 8 | 4.227427 | 3.259892 | 0.7712963 | 2.219e-09 | 3.234014 | 8.276e-09
2018-01-28 12:38 | 75142.11 | 240.0003 | 3 | 8 | 4.259221 | 3.259912 | 0.8799621 | 2.219e-09 | 3.695101 | 8.276e-09
2018-01-28 12:40 | 75262.11 | 360.0002 | 3 | 8 | 4.293171 | 3.259934 | 0.9886217 | 2.219e-09 | 4.159727 | 8.276e-09
2018-01-28 12:42 | 75382.11 | 480.0012 | 3 | 8 | 4.329165 | 3.260188 | 1.097286 | 2.219e-09 | 4.628181 | 8.276e-09
2018-01-28 12:44 | 75502.11 | 600.0012 | 3 | 8 | 4.366622 | 3.259791 | 1.205941 | 2.219e-09 | 5.100585 | 8.276e-09
2018-01-28 12:46 | 75622.11 | 720.0012 | 3 | 8 | 4.400283 | 3.183084 | 1.314401 | 2.219e-09 | 5.57627 | 8.276e-09
2018-01-28 12:48 | 75742.11 | 840.0012 | 3 | 8 | 4.400241 | 2.813443 | 1.41401 | 2.219e-09 | 6.014576 | 8.276e-09
2018-01-28 12:50 | 75862.11 | 960.0003 | 3 | 8 | 4.400271 | 2.513766 | 1.502656 | 2.219e-09 | 6.404642 | 8.276e-09
2018-01-28 12:52 | 75982.11 | 1080.0013 | 3 | 8 | 4.400273 | 2.254729 | 1.582 | 2.219e-09 | 6.753778 | 8.276e-09
2018-01-28 12:54 | 76102.11 | 1200.002 | 3 | 8 | 4.400261 | 2.033914 | 1.653373 | 2.219e-09 | 7.067834 | 8.276e-09
2018-01-28 12:56 | 76222.11 | 1320.002 | 3 | 8 | 4.400232 | 1.843344 | 1.717907 | 2.219e-09 | 7.351802 | 8.276e-09
2018-01-28 12:58 | 76342.11 | 1440.0004 | 3 | 8 | 4.400236 | 1.679041 | 1.776541 | 2.219e-09 | 7.609805 | 8.276e-09
2018-01-28 13:00 | 76462.11 | 1560.0012 | 3 | 8 | 4.400226 | 1.535052 | 1.830066 | 2.219e-09 | 7.845327 | 8.276e-09
2018-01-28 13:02 | 76582.11 | 1680.0004 | 3 | 8 | 4.400267 | 1.409352 | 1.879079 | 2.219e-09 | 8.060993 | 8.276e-09
2018-01-28 13:04 | 76702.11 | 1800.0004 | 3 | 8 | 4.400116 | 1.294497 | 1.924111 | 2.219e-09 | 8.259146 | 8.276e-09
2018-01-28 13:06 | 76822.11 | 1920.0004 | 3 | 8 | 4.400182 | 1.195384 | 1.965593 | 2.219e-09 | 8.441674 | 8.276e-09
2018-01-28 13:08 | 76942.11 | 2040.002 | 3 | 8 | 4.400209 | 1.105935 | 2.003926 | 2.219e-09 | 8.610348 | 8.276e-09
2018-01-28 13:10 | 77062.11 | 2160.0019 | 3 | 8 | 4.400202 | 1.024654 | 2.039412 | 2.219e-09 | 8.766494 | 8.276e-09
2018-01-28 13:12 | 77182.11 | 2280.0003 | 3 | 8 | 4.4002 | 0.9501181 | 2.072307 | 2.219e-09 | 8.911238 | 8.276e-09
2018-01-28 13:14 | 77302.11 | 2400.0011 | 3 | 8 | 4.400123 | 0.880414 | 2.102808 | 2.219e-09 | 9.045445 | 8.276e-09
2018-01-28 13:16 | 77422.11 | 2520.0005 | 3 | 8 | 4.400162 | 0.8177299 | 2.131113 | 2.219e-09 | 9.169995 | 8.276e-09
2018-01-28 13:18 | 77542.11 | 2640.0012 | 3 | 8 | 4.400171 | 0.7598715 | 2.157398 | 2.219e-09 | 9.285654 | 8.276e-09
2018-01-28 13:20 | 77662.11 | 2760.0004 | 3 | 8 | 4.40016 | 0.7057314 | 2.18181 | 2.219e-09 | 9.39307 | 8.276e-09
2018-01-28 13:22 | 77782.11 | 2880.002 | 3 | 8 | 4.400165 | 0.656498 | 2.2045 | 2.219e-09 | 9.492909 | 8.276e-09
2018-01-28 13:24 | 77902.11 | 3000.0012 | 3 | 8 | 4.400186 | 0.614377 | 2.225661 | 2.219e-09 | 9.586021 | 8.276e-09
2018-01-28 13:26 | 78022.11 | 3120.0004 | 3 | 8 | 4.400216 | 0.5758572 | 2.245481 | 2.219e-09 | 9.673235 | 8.276e-09
2018-01-28 13:28 | 78142.11 | 3240.0003 | 3 | 8 | 4.400168 | 0.5385532 | 2.264042 | 2.219e-09 | 9.754904 | 8.276e-09
2018-01-28 13:30 | 78262.11 | 3360.002 | 3 | 8 | 4.400193 | 0.5035753 | 2.281394 | 2.219e-09 | 9.831258 | 8.276e-09
2018-01-28 13:32 | 78382.11 | 3480.0011 | 3 | 8 | 4.400168 | 0.4702415 | 2.297606 | 2.219e-09 | 9.90259 | 8.276e-09
2018-01-28 13:34 | 78502.11 | 3600.0013 | 3 | 8 | 4.400167 | 0.4390039 | 2.31274 | 2.219e-09 | 9.969183 | 8.276e-09
2018-01-28 13:36 | 78622.11 | 3720.0005 | 3 | 8 | 4.400188 | 0.4102211 | 2.32687 | 2.219e-09 | 10.03136 | 8.276e-09
2018-01-28 13:38 | 78742.11 | 3840.0008 | 3 | 8 | 4.40013 | 0.3826962 | 2.340072 | 2.219e-09 | 10.08945 | 8.276e-09
2018-01-28 13:40 | 78862.11 | 3960.0013 | 3 | 8 | 4.400097 | 0.3574972 | 2.35241 | 2.219e-09 | 10.14373 | 8.276e-09
2018-01-28 13:42 | 78982.11 | 4080.0006 | 3 | 8 | 4.400138 | 0.3345251 | 2.363947 | 2.219e-09 | 10.1945 | 8.276e-09
2018-01-28 13:44 | 79102.11 | 4200.0003 | 3 | 8 | 4.400167 | 0.3110828 | 2.374703 | 2.219e-09 | 10.24183 | 8.276e-09
2018-01-28 13:46 | 79222.11 | 4320.0004 | 3 | 8 | 4.400129 | 0.2893715 | 2.384701 | 2.219e-09 | 10.28582 | 8.276e-09
2018-01-28 13:48 | 79342.11 | 4440.0013 | 3 | 8 | 4.400125 | 0.2702866 | 2.394017 | 2.219e-09 | 10.32681 | 8.276e-09
2018-01-28 13:50 | 79462.11 | 4560.0012 | 3 | 8 | 4.400132 | 0.2534046 | 2.402743 | 2.219e-09 | 10.36521 | 8.276e-09
2018-01-28 13:52 | 79582.11 | 4680.0019 | 3 | 8 | 4.400167 | 0.2387991 | 2.410932 | 2.219e-09 | 10.40124 | 8.276e-09
2018-01-28 13:54 | 79702.11 | 4800.002 | 3 | 8 | 4.400131 | 0.2240715 | 2.418625 | 2.219e-09 | 10.43509 | 8.276e-09
2018-01-28 13:56 | 79822.11 | 4920.002 | 3 | 8 | 4.400096 | 0.2104578 | 2.425859 | 2.219e-09 | 10.46692 | 8.276e-09
2018-01-28 13:58 | 79942.11 | 5040.0004 | 3 | 8 | 4.4001 | 0.1984634 | 2.432673 | 2.219e-09 | 10.4969 | 8.276e-09
2018-01-28 14:00 | 80062.11 | 5160.0003 | 3 | 8 | 4.400126 | 0.1874228 | 2.439105 | 2.219e-09 | 10.5252 | 8.276e-09
2018-01-28 14:02 | 80182.11 | 5280.0011 | 3 | 8 | 4.400062 | 0.17659 | 2.445176 | 2.219e-09 | 10.55192 | 8.276e-09
2018-01-28 14:04 | 80302.11 | 5400.0005 | 3 | 8 | 4.40004 | 0.1670265 | 2.450918 | 2.219e-09 | 10.57719 | 8.276e-09
2018-01-28 14:06 | 80422.11 | 5520.0011 | 3 | 8 | 4.400043 | 0.1591387 | 2.456376 | 2.219e-09 | 10.6012 | 8.276e-09
2018-01-28 14:08 | 80542.11 | 5640.0004 | 3 | 8 | 4.400098 | 0.1521063 | 2.461572 | 2.219e-09 | 10.62406 | 8.276e-09
2018-01-28 14:10 | 80662.11 | 5760.0003 | 3 | 8 | 4.400065 | 0.1450205 | 2.466527 | 2.219e-09 | 10.64587 | 8.276e-09
2018-01-28 14:12 | 80782.11 | 5880.0003 | 3 | 8 | 4.400064 | 0.1379833 | 2.471255 | 2.219e-09 | 10.66667 | 8.276e-09
2018-01-28 14:14 | 80902.11 | 6000.0003 | 3 | 8 | 4.40011 | 0.1319313 | 2.475754 | 2.219e-09 | 10.68647 | 8.276e-09
2018-01-28 14:16 | 81022.11 | 6120.0011 | 3 | 8 | 4.400084 | 0.1253977 | 2.480036 | 2.219e-09 | 10.70531 | 8.276e-09
2018-01-28 14:18 | 81142.11 | 6240.0012 | 3 | 8 | 4.400162 | 0.119668 | 2.484116 | 2.219e-09 | 10.72326 | 8.276e-09
2018-01-28 14:20 | 81262.11 | 6360.001 | 3 | 8 | 4.400105 | 0.1139812 | 2.487999 | 2.219e-09 | 10.74034 | 8.276e-09
2018-01-28 14:22 | 81382.11 | 6480.0011 | 3 | 8 | 4.400082 | 0.1082468 | 2.4917 | 2.219e-09 | 10.75663 | 8.276e-09
2018-01-28 14:24 | 81502.11 | 6600.0002 | 3 | 8 | 4.400052 | 0.1031628 | 2.495225 | 2.219e-09 | 10.77214 | 8.276e-09
2018-01-28 14:26 | 81622.11 | 6720.0004 | 3 | 8 | 4.400126 | 0.09890747 | 2.49859 | 2.219e-09 | 10.78695 | 8.276e-09
2018-01-28 14:28 | 81742.11 | 6840.002 | 3 | 8 | 4.40006 | 0.09249878 | 2.501777 | 2.219e-09 | 10.80097 | 8.276e-09
2018-01-28 14:30 | 81862.11 | 6960.0004 | 3 | 8 | 4.400037 | 0.08770084 | 2.50479 | 2.219e-09 | 10.81423 | 8.276e-09
2018-01-28 14:32 | 81982.11 | 7080.0003 | 3 | 8 | 4.400117 | 0.08409214 | 2.50765 | 2.219e-09 | 10.82681 | 8.276e-09
2018-01-28 14:33 | 82039.11 | 7137.001 | 3 | 8 | 4.400051 | 0.08149433 | 2.50896 | 2.219e-09 | 10.83258 | 8.276e-09
2018-01-28 14:35 | 82159.15244 | 120 | 4 | 8 | 4.388259 | 0 | 2.50896 | 2.219e-09 | 10.83258 | 8.276e-09
2018-01-28 14:37 | 82279.15324 | 240.0008 | 4 | 8 | 4.386748 | 0 | 2.50896 | 2.219e-09 | 10.83258 | 8.276e-09
2018-01-28 14:38 | 82339.15384 | 300.0014 | 4 | 8 | 4.386209 | 0 | 2.50896 | 2.219e-09 | 10.83258 | 8.276e-09
2018-01-28 14:40 | 82459.24 | 120.001 | 5 | 8 | 3.65365 | -6.519865 | 2.50896 | 0.217316 | 10.83258 | 0.8046308
2018-01-28 14:42 | 82579.24 | 240.001 | 5 | 8 | 3.615559 | -6.519938 | 2.50896 | 0.434625 | 10.83258 | 1.595104
2018-01-28 14:44 | 82699.24 | 360.001 | 5 | 8 | 3.553645 | -6.52 | 2.50896 | 0.6519679 | 10.83258 | 2.37441
2018-01-28 14:46 | 82819.24 | 480.0002 | 5 | 8 | 3.487825 | -6.51989 | 2.50896 | 0.8692901 | 10.83258 | 3.139526
2018-01-28 14:48 | 82939.24 | 600.0011 | 5 | 8 | 3.424948 | -6.519995 | 2.50896 | 1.086605 | 10.83258 | 3.890541
2018-01-28 14:50 | 83059.24 | 720.0011 | 5 | 8 | 3.366759 | -6.5199 | 2.50896 | 1.303915 | 10.83258 | 4.628395
2018-01-28 14:52 | 83179.24 | 840.0013 | 5 | 8 | 3.312769 | -6.519955 | 2.50896 | 1.521224 | 10.83258 | 5.35407
2018-01-28 14:54 | 83299.24 | 960.0003 | 5 | 8 | 3.260367 | -6.519982 | 2.50896 | 1.738539 | 10.83258 | 6.068315
2018-01-28 14:56 | 83419.24 | 1080.0018 | 5 | 8 | 3.205834 | -6.519907 | 2.50896 | 1.955841 | 10.83258 | 6.771017
2018-01-28 14:58 | 83539.24 | 1200.0018 | 5 | 8 | 3.141265 | -6.51989 | 2.50896 | 2.17317 | 10.83258 | 7.460967
2018-01-28 15:00 | 83659.24 | 1320.0028 | 5 | 8 | 3.059365 | -6.519947 | 2.50896 | 2.39049 | 10.83258 | 8.135194
2018-01-28 15:02 | 83725.32 | 1386.0784 | 5 | 8 | 3 | -6.519891 | 2.50896 | 2.510151 | 10.83258 | 8.497863
2018-01-28 15:04 | 83845.36 | 120.0006 | 6 | 8 | 3.711548 | 0 | 2.50896 | 2.510151 | 10.83258 | 8.497863
2018-01-28 15:06 | 83965.36 | 240.0007 | 6 | 8 | 3.725379 | 0 | 2.50896 | 2.510151 | 10.83258 | 8.497863
2018-01-28 15:07 | 84025.36 | 300.0037 | 6 | 8 | 3.730145 | 0 | 2.50896 | 2.510151 | 10.83258 | 8.497863
2018-01-28 15:07 | 84025.38 | 0.0027 | 7 | 9 | 3.730075 | 0 | 0 | 0 | 0 | 0
2018-01-28 15:09 | 84145.45 | 120.0011 | 2 | 9 | 4.200317 | 4.560641 | 0.1605381 | 7.4e-11 | 0.6672886 | 2.77e-10
2018-01-28 15:11 | 84265.45 | 240.0008 | 2 | 9 | 4.200247 | 4.106738 | 0.3038417 | 7.4e-11 | 1.269205 | 2.77e-10
2018-01-28 15:13 | 84385.45 | 360.0003 | 2 | 9 | 4.200261 | 3.819259 | 0.4358644 | 7.4e-11 | 1.823736 | 2.77e-10
2018-01-28 15:15 | 84505.45 | 480.0009 | 2 | 9 | 4.200213 | 3.530032 | 0.5583905 | 7.4e-11 | 2.338377 | 2.77e-10
2018-01-28 15:16 | 84614.39 | 588.9409 | 2 | 9 | 4.200238 | 3.259999 | 0.6611593 | 7.4e-11 | 2.770033 | 2.77e-10
2018-01-28 15:18 | 84734.41 | 120.0001 | 3 | 9 | 4.226904 | 3.259887 | 0.7694212 | 7.4e-11 | 3.226079 | 2.77e-10
2018-01-28 15:20 | 84854.42 | 240.001 | 3 | 9 | 4.258118 | 3.259881 | 0.878081 | 7.4e-11 | 3.687051 | 2.77e-10
2018-01-28 15:22 | 84974.41 | 360.0009 | 3 | 9 | 4.291887 | 3.259883 | 0.9867397 | 7.4e-11 | 4.151545 | 2.77e-10
2018-01-28 15:24 | 85094.41 | 480.0001 | 3 | 9 | 4.327937 | 3.259851 | 1.095394 | 7.4e-11 | 4.619819 | 2.77e-10
2018-01-28 15:26 | 85214.41 | 600.0001 | 3 | 9 | 4.36552 | 3.259809 | 1.204055 | 7.4e-11 | 5.092124 | 2.77e-10
2018-01-28 15:28 | 85334.41 | 720.0009 | 3 | 9 | 4.400294 | 3.198779 | 1.312595 | 7.4e-11 | 5.56805 | 2.77e-10
2018-01-28 15:30 | 85454.42 | 840.0019 | 3 | 9 | 4.400284 | 2.824794 | 1.412635 | 7.4e-11 | 6.008256 | 2.77e-10
2018-01-28 15:32 | 85574.41 | 960.0002 | 3 | 9 | 4.400238 | 2.521728 | 1.50163 | 7.4e-11 | 6.399854 | 2.77e-10
2018-01-28 15:34 | 85694.41 | 1080.0002 | 3 | 9 | 4.400231 | 2.260324 | 1.581235 | 7.4e-11 | 6.75014 | 2.77e-10
2018-01-28 15:36 | 85814.42 | 1200.0019 | 3 | 9 | 4.400235 | 2.037091 | 1.652761 | 7.4e-11 | 7.064869 | 2.77e-10
2018-01-28 15:38 | 85934.42 | 1320.0018 | 3 | 9 | 4.400234 | 1.843637 | 1.717355 | 7.4e-11 | 7.349097 | 2.77e-10
2018-01-28 15:40 | 86054.42 | 1440.001 | 3 | 9 | 4.400245 | 1.678445 | 1.775979 | 7.4e-11 | 7.607058 | 2.77e-10
2018-01-28 15:42 | 86174.41 | 1560.0002 | 3 | 9 | 4.400228 | 1.534142 | 1.829454 | 7.4e-11 | 7.84236 | 2.77e-10
2018-01-28 15:44 | 86294.42 | 1680.001 | 3 | 9 | 4.400216 | 1.407761 | 1.878437 | 7.4e-11 | 8.057895 | 2.77e-10
2018-01-28 15:46 | 86414.41 | 1800.0002 | 3 | 9 | 4.400178 | 1.295558 | 1.923454 | 7.4e-11 | 8.25598 | 2.77e-10
2018-01-28 15:48 | 86534.41 | 1920.0002 | 3 | 9 | 4.400254 | 1.196596 | 1.964951 | 7.4e-11 | 8.438578 | 2.77e-10
2018-01-28 15:50 | 86654.41 | 2040.0001 | 3 | 9 | 4.400144 | 1.105223 | 2.003293 | 7.4e-11 | 8.607289 | 2.77e-10
2018-01-28 15:52 | 86774.41 | 2160.0009 | 3 | 9 | 4.400225 | 1.025027 | 2.038778 | 7.4e-11 | 8.763429 | 2.77e-10
2018-01-28 15:54 | 86894.41 | 2280.0002 | 3 | 9 | 4.400222 | 0.9513216 | 2.071681 | 7.4e-11 | 8.90821 | 2.77e-10
2018-01-28 15:56 | 87014.42 | 2400.0018 | 3 | 9 | 4.400185 | 0.887001 | 2.10228 | 7.4e-11 | 9.04285 | 2.77e-10
2018-01-28 15:58 | 87134.42 | 2520.001 | 3 | 9 | 4.400186 | 0.8299236 | 2.130884 | 7.4e-11 | 9.168713 | 2.77e-10
2018-01-28 16:00 | 87254.41 | 2640.0002 | 3 | 9 | 4.400157 | 0.7754669 | 2.157631 | 7.4e-11 | 9.286407 | 2.77e-10
2018-01-28 16:02 | 87374.42 | 2760.0017 | 3 | 9 | 4.400141 | 0.7236996 | 2.182621 | 7.4e-11 | 9.396365 | 2.77e-10
2018-01-28 16:04 | 87494.42 | 2880.0019 | 3 | 9 | 4.400198 | 0.675559 | 2.205934 | 7.4e-11 | 9.498944 | 2.77e-10
2018-01-28 16:06 | 87614.42 | 3000.0018 | 3 | 9 | 4.400178 | 0.6290731 | 2.227663 | 7.4e-11 | 9.594556 | 2.77e-10
2018-01-28 16:08 | 87734.42 | 3120.0011 | 3 | 9 | 4.400196 | 0.5858307 | 2.247898 | 7.4e-11 | 9.68359375 | 2.77e-10
2018-01-28 16:10 | 87854.42 | 3240.001 | 3 | 9 | 4.40017 | 0.5446329 | 2.266727 | 7.4e-11 | 9.766445 | 2.77e-10
2018-01-28 16:12 | 87974.42 | 3360.0018 | 3 | 9 | 4.400172 | 0.5068235 | 2.284235 | 7.4e-11 | 9.843483 | 2.77e-10
2018-01-28 16:14 | 88094.41 | 3480.0008 | 3 | 9 | 4.400162 | 0.4715624 | 2.30053 | 7.4e-11 | 9.915186 | 2.77e-10
2018-01-28 16:16 | 88214.41 | 3600.0009 | 3 | 9 | 4.400105 | 0.4359779 | 2.315658 | 7.4e-11 | 9.981749 | 2.77e-10
2018-01-28 16:18 | 88334.41 | 3720.0002 | 3 | 9 | 4.400167 | 0.4032125 | 2.329646 | 7.4e-11 | 10.0433 | 2.77e-10
2018-01-28 16:20 | 88454.42 | 3840.001 | 3 | 9 | 4.400132 | 0.3741264 | 2.3426 | 7.4e-11 | 10.1003 | 2.77e-10
2018-01-28 16:22 | 88574.41 | 3960.0002 | 3 | 9 | 4.400096 | 0.3485947 | 2.354646 | 7.4e-11 | 10.1533 | 2.77e-10
2018-01-28 16:24 | 88694.41 | 4080.0005 | 3 | 9 | 4.400141 | 0.3260698 | 2.365892 | 7.4e-11 | 10.20279 | 2.77e-10
2018-01-28 16:26 | 88814.41 | 4200.0003 | 3 | 9 | 4.400115 | 0.3050976 | 2.376408 | 7.4e-11 | 10.24906 | 2.77e-10
2018-01-28 16:28 | 88934.42 | 4320.001 | 3 | 9 | 4.400185 | 0.2863131 | 2.386256 | 7.4e-11 | 10.29239 | 2.77e-10
2018-01-28 16:30 | 89054.42 | 4440.0012 | 3 | 9 | 4.400115 | 0.26824 | 2.395489 | 7.4e-11 | 10.33302 | 2.77e-10
2018-01-28 16:32 | 89174.41 | 4560.0001 | 3 | 9 | 4.400098 | 0.2520475 | 2.404165 | 7.4e-11 | 10.37119 | 2.77e-10
2018-01-28 16:34 | 89294.41 | 4680.0009 | 3 | 9 | 4.400148 | 0.2376776 | 2.412325 | 7.4e-11 | 10.4071 | 2.77e-10
2018-01-28 16:36 | 89414.41 | 4800.0001 | 3 | 9 | 4.40018 | 0.2244778 | 2.420012 | 7.4e-11 | 10.44092 | 2.77e-10
2018-01-28 16:38 | 89534.42 | 4920.0018 | 3 | 9 | 4.400107 | 0.2112303 | 2.427259 | 7.4e-11 | 10.47281 | 2.77e-10
2018-01-28 16:40 | 89654.41 | 5040.0009 | 3 | 9 | 4.400116 | 0.1997099 | 2.434102 | 7.4e-11 | 10.50292 | 2.77e-10
2018-01-28 16:42 | 89774.41 | 5160.0002 | 3 | 9 | 4.400098 | 0.1881514 | 2.440569 | 7.4e-11 | 10.53138 | 2.77e-10
2018-01-28 16:44 | 89894.41 | 5280.0002 | 3 | 9 | 4.400096 | 0.1785746 | 2.446684 | 7.4e-11 | 10.55828 | 2.77e-10
2018-01-28 16:46 | 90014.41 | 5400.0009 | 3 | 9 | 4.400141 | 0.1703253 | 2.452498 | 7.4e-11 | 10.58386 | 2.77e-10
2018-01-28 16:48 | 90134.41 | 5520.0002 | 3 | 9 | 4.400032 | 0.1613483 | 2.458032 | 7.4e-11 | 10.60822 | 2.77e-10
2018-01-28 16:50 | 90254.41 | 5640.0009 | 3 | 9 | 4.400104 | 0.1544256 | 2.463308 | 7.4e-11 | 10.63143 | 2.77e-10
2018-01-28 16:52 | 90374.41 | 5760.0009 | 3 | 9 | 4.400141 | 0.1475725 | 2.468336 | 7.4e-11 | 10.65355 | 2.77e-10
2018-01-28 16:54 | 90494.41 | 5880.0002 | 3 | 9 | 4.400129 | 0.1401405 | 2.473122 | 7.4e-11 | 10.67461 | 2.77e-10
2018-01-28 16:56 | 90614.41 | 6000.0009 | 3 | 9 | 4.40009 | 0.1329508 | 2.477669 | 7.4e-11 | 10.69462 | 2.77e-10
2018-01-28 16:58 | 90734.41 | 6120.0002 | 3 | 9 | 4.400126 | 0.1269026 | 2.48199 | 7.4e-11 | 10.71363 | 2.77e-10
2018-01-28 17:00 | 90854.41 | 6240.0002 | 3 | 9 | 4.40006 | 0.1197615 | 2.486094 | 7.4e-11 | 10.73169 | 2.77e-10
2018-01-28 17:02 | 90974.42 | 6360.0017 | 3 | 9 | 4.400104 | 0.114234 | 2.489995 | 7.4e-11 | 10.74886 | 2.77e-10
2018-01-28 17:04 | 91094.41 | 6480.0001 | 3 | 9 | 4.400127 | 0.1088467 | 2.493711 | 7.4e-11 | 10.76521 | 2.77e-10
2018-01-28 17:06 | 91214.41 | 6600.0002 | 3 | 9 | 4.400104 | 0.1032095 | 2.497247 | 7.4e-11 | 10.78077 | 2.77e-10
2018-01-28 17:08 | 91334.41 | 6720.0009 | 3 | 9 | 4.400057 | 0.09749317 | 2.500585 | 7.4e-11 | 10.79545 | 2.77e-10
2018-01-28 17:10 | 91454.41 | 6840.0009 | 3 | 9 | 4.400139 | 0.09281826 | 2.503753 | 7.4e-11 | 10.80939 | 2.77e-10
2018-01-28 17:12 | 91574.41 | 6960.0002 | 3 | 9 | 4.40009 | 0.08777714 | 2.506753 | 7.4e-11 | 10.82259 | 2.77e-10
2018-01-28 17:14 | 91694.41 | 7080.0009 | 3 | 9 | 4.40004 | 0.08307076 | 2.509603 | 7.4e-11 | 10.83513 | 2.77e-10
2018-01-28 17:15 | 91756.33 | 7141.9127 | 3 | 9 | 4.400074 | 0.08147621 | 2.511025 | 7.4e-11 | 10.84139 | 2.77e-10
2018-01-28 17:17 | 91876.37 | 120.0016 | 4 | 9 | 4.388286 | 0 | 2.511025 | 7.4e-11 | 10.84139 | 2.77e-10
2018-01-28 17:19 | 91996.37 | 239.9998 | 4 | 9 | 4.386743 | 0 | 2.511025 | 7.4e-11 | 10.84139 | 2.77e-10
2018-01-28 17:20 | 92056.37 | 300.0014 | 4 | 9 | 4.386238 | 0 | 2.511025 | 7.4e-11 | 10.84139 | 2.77e-10
2018-01-28 17:22 | 92176.46 | 120 | 5 | 9 | 3.657381 | -6.519921 | 2.511025 | 0.2172862 | 10.84139 | 0.8053074
2018-01-28 17:24 | 92296.46 | 240.0001 | 5 | 9 | 3.618829 | -6.519888 | 2.511025 | 0.434602 | 10.84139 | 1.596593
2018-01-28 17:26 | 92416.46 | 360.0001 | 5 | 9 | 3.556497 | -6.51993 | 2.511025 | 0.6519653 | 10.84139 | 2.376639
2018-01-28 17:28 | 92536.46 | 480.0008 | 5 | 9 | 3.489556 | -6.519905 | 2.511025 | 0.8692711 | 10.84139 | 3.142155
2018-01-28 17:30 | 92656.46 | 600.001 | 5 | 9 | 3.426171 | -6.519918 | 2.511025 | 1.086584 | 10.84139 | 3.893551
2018-01-28 17:32 | 92776.46 | 720.0011 | 5 | 9 | 3.367665 | -6.519915 | 2.511025 | 1.303897 | 10.84139 | 4.63166
2018-01-28 17:34 | 92896.46 | 840.0002 | 5 | 9 | 3.313796 | -6.519955 | 2.511025 | 1.521205 | 10.84139 | 5.357567
2018-01-28 17:36 | 93016.46 | 960.0011 | 5 | 9 | 3.261606 | -6.519907 | 2.511025 | 1.738518 | 10.84139 | 6.072022
2018-01-28 17:38 | 93136.46 | 1080.001 | 5 | 9 | 3.206847 | -6.519935 | 2.511025 | 1.955828 | 10.84139 | 6.774946
2018-01-28 17:40 | 93256.46 | 1200.001 | 5 | 9 | 3.144191 | -6.519845 | 2.511025 | 2.173143 | 10.84139 | 7.465242
2018-01-28 17:42 | 93376.46 | 1320.001 | 5 | 9 | 3.061905 | -6.51985 | 2.511025 | 2.390452 | 10.84139 | 8.140011
2018-01-28 17:44 | 93444.51 | 1388.0471 | 5 | 9 | 2.999995 | -6.519783 | 2.511025 | 2.513678 | 10.84139 | 8.513633
2018-01-28 17:46 | 93564.54626 | 119.9999 | 6 | 9 | 3.711261 | 0 | 2.511025 | 2.513678 | 10.84139 | 8.513633
2018-01-28 17:48 | 93684.54646 | 240.0001 | 6 | 9 | 3.724992 | 0 | 2.511025 | 2.513678 | 10.84139 | 8.513633
2018-01-28 17:49 | 93744.54706 | 300.0007 | 6 | 9 | 3.729637 | 0 | 2.511025 | 2.513678 | 10.84139 | 8.513633
2018-01-28 17:49 | 93744.56 | 0.0027 | 7 | 10 | 3.729767 | 0 | 0 | 0 | 0 | 0
2018-01-28 17:51 | 93864.65 | 120.0019 | 2 | 10 | 4.200311 | 4.57323 | 0.1606773 | 5.27e-10 | 0.6677283 | 1.967e-09
2018-01-28 17:53 | 93984.64 | 240.0011 | 2 | 10 | 4.20025 | 4.11818 | 0.30438 | 5.27e-10 | 1.271321 | 1.967e-09
2018-01-28 17:55 | 94104.64 | 360.0003 | 2 | 10 | 4.200273 | 3.827399 | 0.4367595 | 5.27e-10 | 1.82735 | 1.967e-09
2018-01-28 17:57 | 94224.64 | 480.0011 | 2 | 10 | 4.200255 | 3.537272 | 0.5595323 | 5.27e-10 | 2.343027 | 1.967e-09
2018-01-28 17:58 | 94335.82 | 591.1801 | 2 | 10 | 4.200267 | 3.259976 | 0.6644709 | 5.27e-10 | 2.783798 | 1.967e-09
2018-01-28 18:00 | 94455.83706 | 120.0012 | 3 | 10 | 4.226893 | 3.259839 | 0.7727425 | 5.27e-10 | 3.239879 | 1.967e-09
2018-01-28 18:02 | 94575.83626 | 240.0004 | 3 | 10 | 4.258131 | 3.259841 | 0.8813989 | 5.27e-10 | 3.700836 | 1.967e-09
2018-01-28 18:04 | 94695.83776 | 360.0019 | 3 | 10 | 4.291979 | 3.259892 | 0.9900581 | 5.27e-10 | 4.165338 | 1.967e-09
2018-01-28 18:06 | 94815.83706 | 480.0012 | 3 | 10 | 4.32779 | 3.260087 | 1.098712 | 5.27e-10 | 4.633614 | 1.967e-09
2018-01-28 18:08 | 94935.83616 | 600.0003 | 3 | 10 | 4.364903 | 3.259824 | 1.20737 | 5.27e-10 | 5.105869 | 1.967e-09
2018-01-28 18:10 | 95055.83626 | 720.0004 | 3 | 10 | 4.400291 | 3.208127 | 1.315946 | 5.27e-10 | 5.581882 | 1.967e-09
2018-01-28 18:12 | 95175.83706 | 840.0012 | 3 | 10 | 4.400209 | 2.828372 | 1.416174 | 5.27e-10 | 6.022911 | 1.967e-09
2018-01-28 18:14 | 95295.83626 | 960.0004 | 3 | 10 | 4.400232 | 2.522439 | 1.505224 | 5.27e-10 | 6.414756 | 1.967e-09
2018-01-28 18:16 | 95415.83626 | 1080.0004 | 3 | 10 | 4.40028 | 2.261994 | 1.584847 | 5.27e-10 | 6.765118 | 1.967e-09
2018-01-28 18:18 | 95535.83696 | 1200.0011 | 3 | 10 | 4.4003 | 2.036803 | 1.656371 | 5.27e-10 | 7.079843 | 1.967e-09
2018-01-28 18:20 | 95655.83686 | 1320.001 | 3 | 10 | 4.400244 | 1.84412 | 1.720947 | 5.27e-10 | 7.363991 | 1.967e-09
2018-01-28 18:22 | 95775.83706 | 1440.0012 | 3 | 10 | 4.400225 | 1.678091 | 1.779585 | 5.27e-10 | 7.622012 | 1.967e-09
2018-01-28 18:24 | 95895.83616 | 1560.0003 | 3 | 10 | 4.400202 | 1.532461 | 1.833043 | 5.27e-10 | 7.857239 | 1.967e-09
2018-01-28 18:26 | 96015.83696 | 1680.0011 | 3 | 10 | 4.400205 | 1.405261 | 1.881969 | 5.27e-10 | 8.072524 | 1.967e-09
2018-01-28 18:28 | 96135.83676 | 1800.0009 | 3 | 10 | 4.400193 | 1.298515 | 1.926979 | 5.27e-10 | 8.270579 | 1.967e-09
2018-01-28 18:30 | 96255.83786 | 1920.002 | 3 | 10 | 4.400238 | 1.207374 | 1.96871 | 5.27e-10 | 8.454201 | 1.967e-09
2018-01-28 18:32 | 96375.83606 | 2040.0002 | 3 | 10 | 4.400204 | 1.123091 | 2.007515 | 5.27e-10 | 8.624954 | 1.967e-09
2018-01-28 18:34 | 96495.83696 | 2160.0011 | 3 | 10 | 4.400232 | 1.04556 | 2.043627 | 5.27e-10 | 8.783851 | 1.967e-09
2018-01-28 18:36 | 96615.83706 | 2280.0012 | 3 | 10 | 4.400232 | 0.9732304 | 2.077241 | 5.27e-10 | 8.931759 | 1.967e-09
2018-01-28 18:38 | 96735.83626 | 2400.0004 | 3 | 10 | 4.400157 | 0.9042072 | 2.108507 | 5.27e-10 | 9.069335 | 1.967e-09
2018-01-28 18:40 | 96855.83696 | 2520.0011 | 3 | 10 | 4.400173 | 0.8408327 | 2.137585 | 5.27e-10 | 9.197285 | 1.967e-09
2018-01-28 18:42 | 96975.83786 | 2640.002 | 3 | 10 | 4.400158 | 0.7807131 | 2.164602 | 5.27e-10 | 9.316164 | 1.967e-09
2018-01-28 18:44 | 97095.83636 | 2760.0005 | 3 | 10 | 4.400213 | 0.7257357 | 2.189693 | 5.27e-10 | 9.426568 | 1.967e-09
2018-01-28 18:46 | 97215.83626 | 2880.0004 | 3 | 10 | 4.400155 | 0.6731052 | 2.213005 | 5.27e-10 | 9.529144 | 1.967e-09
2018-01-28 18:48 | 97335.83606 | 3000.0002 | 3 | 10 | 4.400154 | 0.6215563 | 2.234587 | 5.27e-10 | 9.624109 | 1.967e-09
2018-01-28 18:50 | 97455.83616 | 3120.0003 | 3 | 10 | 4.400189 | 0.5730906 | 2.254489 | 5.27e-10 | 9.711681 | 1.967e-09
2018-01-28 18:52 | 97575.83786 | 3240.002 | 3 | 10 | 4.400186 | 0.529192 | 2.272838 | 5.27e-10 | 9.792421 | 1.967e-09
2018-01-28 18:54 | 97695.83726 | 3360.0014 | 3 | 10 | 4.400186 | 0.4908552 | 2.289823 | 5.27e-10 | 9.867158 | 1.967e-09
2018-01-28 18:56 | 97815.83706 | 3480.0012 | 3 | 10 | 4.400135 | 0.45467 | 2.305571 | 5.27e-10 | 9.936453 | 1.967e-09
2018-01-28 18:58 | 97935.83636 | 3600.0005 | 3 | 10 | 4.400103 | 0.42237 | 2.320196 | 5.27e-10 | 10.0008 | 1.967e-09
2018-01-28 19:00 | 98055.83626 | 3720.0004 | 3 | 10 | 4.400187 | 0.3944216 | 2.333804 | 5.27e-10 | 10.06068 | 1.967e-09
2018-01-28 19:02 | 98175.83696 | 3840.0011 | 3 | 10 | 4.400146 | 0.3674355 | 2.346487 | 5.27e-10 | 10.11649 | 1.967e-09
2018-01-28 19:04 | 98295.83786 | 3960.002 | 3 | 10 | 4.400132 | 0.3430758 | 2.358329 | 5.27e-10 | 10.1686 | 1.967e-09
2018-01-28 19:06 | 98415.83706 | 4080.0012 | 3 | 10 | 4.400158 | 0.3216143 | 2.369405 | 5.27e-10 | 10.21733 | 1.967e-09
2018-01-28 19:08 | 98535.83796 | 4200.0021 | 3 | 10 | 4.400146 | 0.3015633 | 2.379778 | 5.27e-10 | 10.26297 | 1.967e-09
2018-01-28 19:10 | 98655.83706 | 4320.0012 | 3 | 10 | 4.400163 | 0.2834692 | 2.38951 | 5.27e-10 | 10.30579 | 1.967e-09
2018-01-28 19:12 | 98775.83626 | 4440.0004 | 3 | 10 | 4.400087 | 0.2652006 | 2.398646 | 5.27e-10 | 10.34599 | 1.967e-09
2018-01-28 19:14 | 98895.83696 | 4560.0011 | 3 | 10 | 4.400123 | 0.2494411 | 2.407238 | 5.27e-10 | 10.3838 | 1.967e-09
2018-01-28 19:16 | 99015.83696 | 4680.0011 | 3 | 10 | 4.400139 | 0.2355022 | 2.415313 | 5.27e-10 | 10.41933 | 1.967e-09
2018-01-28 19:18 | 99135.83706 | 4800.0012 | 3 | 10 | 4.400087 | 0.2216454 | 2.422929 | 5.27e-10 | 10.45284 | 1.967e-09
2018-01-28 19:20 | 99255.83786 | 4920.002 | 3 | 10 | 4.400149 | 0.2100925 | 2.430109 | 5.27e-10 | 10.48444 | 1.967e-09
2018-01-28 19:22 | 99375.83696 | 5040.0011 | 3 | 10 | 4.400114 | 0.1982632 | 2.436905 | 5.27e-10 | 10.51434 | 1.967e-09
2018-01-28 19:24 | 99495.83696 | 5160.0011 | 3 | 10 | 4.400134 | 0.1889343 | 2.443353 | 5.27e-10 | 10.54271 | 1.967e-09
2018-01-28 19:26 | 99615.83616 | 5280.0003 | 3 | 10 | 4.400102 | 0.1799202 | 2.449493 | 5.27e-10 | 10.56973 | 1.967e-09
2018-01-28 19:28 | 99735.83626 | 5400.0004 | 3 | 10 | 4.400068 | 0.1709795 | 2.455349 | 5.27e-10 | 10.5955 | 1.967e-09
2018-01-28 19:30 | 99855.83606 | 5520.0002 | 3 | 10 | 4.400057 | 0.1631107 | 2.46093 | 5.27e-10 | 10.62005 | 1.967e-09
2018-01-28 19:32 | 99975.83616 | 5640.0003 | 3 | 10 | 4.400141 | 0.1562395 | 2.46626 | 5.27e-10 | 10.64351 | 1.967e-09
2018-01-28 19:34 | 100095.8 | 5760.0004 | 3 | 10 | 4.400138 | 0.1487894 | 2.471334 | 5.27e-10 | 10.66583 | 1.967e-09
2018-01-28 19:36 | 100215.8 | 5880.0004 | 3 | 10 | 4.400134 | 0.141573 | 2.476161 | 5.27e-10 | 10.68707 | 1.967e-09
2018-01-28 19:38 | 100335.8 | 6000.0011 | 3 | 10 | 4.400086 | 0.1340008 | 2.480752 | 5.27e-10 | 10.70727 | 1.967e-09
2018-01-28 19:40 | 100455.8 | 6120.0004 | 3 | 10 | 4.400096 | 0.1272602 | 2.485107 | 5.27e-10 | 10.72644 | 1.967e-09
2018-01-28 19:42 | 100575.8 | 6240.0003 | 3 | 10 | 4.400079 | 0.1205082 | 2.489239 | 5.27e-10 | 10.74462 | 1.967e-09
2018-01-28 19:44 | 100695.8 | 6360.001 | 3 | 10 | 4.400096 | 0.114665 | 2.493168 | 5.27e-10 | 10.7619 | 1.967e-09
2018-01-28 19:46 | 100815.8 | 6480.0003 | 3 | 10 | 4.400093 | 0.1082201 | 2.496886 | 5.27e-10 | 10.77826 | 1.967e-09
2018-01-28 19:48 | 100935.8 | 6600.002 | 3 | 10 | 4.400105 | 0.1020908 | 2.50039 | 5.27e-10 | 10.79368 | 1.967e-09
2018-01-28 19:50 | 101055.8 | 6720.0012 | 3 | 10 | 4.400048 | 0.09635258 | 2.503695 | 5.27e-10 | 10.80822 | 1.967e-09
2018-01-28 19:52 | 101175.8 | 6840.0012 | 3 | 10 | 4.400084 | 0.0917635 | 2.50683 | 5.27e-10 | 10.82202 | 1.967e-09
2018-01-28 19:54 | 101295.8 | 6960.001 | 3 | 10 | 4.400017 | 0.08701515 | 2.509808 | 5.27e-10 | 10.83512 | 1.967e-09
2018-01-28 19:56 | 101415.8 | 7080.0011 | 3 | 10 | 4.400048 | 0.08316422 | 2.512651 | 5.27e-10 | 10.84763 | 1.967e-09
2018-01-28 19:57 | 101474.3 | 7138.4634 | 3 | 10 | 4.400107 | 0.08148956 | 2.513993 | 5.27e-10 | 10.85353 | 1.967e-09
2018-01-28 19:59 | 101594.3 | 119.9998 | 4 | 10 | 4.388267 | 0 | 2.513993 | 5.27e-10 | 10.85353 | 1.967e-09
2018-01-28 20:01 | 101714.3 | 240 | 4 | 10 | 4.386708 | 0 | 2.513993 | 5.27e-10 | 10.85353 | 1.967e-09
2018-01-28 20:02 | 101774.3 | 300.0038 | 4 | 10 | 4.386165 | 0 | 2.513993 | 5.27e-10 | 10.85353 | 1.967e-09
2018-01-28 20:04 | 101894.4 | 120.0018 | 5 | 10 | 3.65654 | -6.519947 | 2.513993 | 0.2173125 | 10.85353 | 0.8052329
2018-01-28 20:06 | 102014.4 | 240.0018 | 5 | 10 | 3.61748 | -6.519897 | 2.513993 | 0.4346238 | 10.85353 | 1.596245
2018-01-28 20:08 | 102134.4 | 360.0002 | 5 | 10 | 3.555369 | -6.519897 | 2.513993 | 0.6519301 | 10.85353 | 2.375793
2018-01-28 20:10 | 102254.4 | 480.0018 | 5 | 10 | 3.48936 | -6.519928 | 2.513993 | 0.8692499 | 10.85353 | 3.141262
2018-01-28 20:12 | 102374.4 | 600.0002 | 5 | 10 | 3.425993 | -6.51994 | 2.513993 | 1.086556 | 10.85353 | 3.892549
2018-01-28 20:14 | 102494.4 | 720.001 | 5 | 10 | 3.367862 | -6.519907 | 2.513993 | 1.303869 | 10.85353 | 4.630675
2018-01-28 20:16 | 102614.4 | 840.0002 | 5 | 10 | 3.313534 | -6.519962 | 2.513993 | 1.521184 | 10.85353 | 5.356597
2018-01-28 20:18 | 102734.4 | 960.0018 | 5 | 10 | 3.260579 | -6.519831 | 2.513993 | 1.738492 | 10.85353 | 6.070928
2018-01-28 20:20 | 102854.4 | 1080.0008 | 5 | 10 | 3.205091 | -6.51986 | 2.513993 | 1.955789 | 10.85353 | 6.773499
2018-01-28 20:22 | 102974.4 | 1200.0018 | 5 | 10 | 3.142096 | -6.51993 | 2.513993 | 2.173117 | 10.85353 | 7.463418
2018-01-28 20:24 | 103094.4 | 1320.001 | 5 | 10 | 3.059853 | -6.519866 | 2.513993 | 2.39043 | 10.85353 | 8.137834
2018-01-28 20:25 | 103160.6 | 1386.128 | 5 | 10 | 2.999995 | -6.519982 | 2.513993 | 2.510175 | 10.85353 | 8.500792
2018-01-28 20:27 | 103280.6 | 120.0016 | 6 | 10 | 3.711529 | 0 | 2.513993 | 2.510191 | 10.85353 | 8.500839
2018-01-28 20:29 | 103400.6 | 239.9999 | 6 | 10 | 3.725204 | 0 | 2.513993 | 2.510191 | 10.85353 | 8.500839
2018-01-28 20:30 | 103460.6 | 300.0022 | 6 | 10 | 3.729909 | 0 | 2.513993 | 2.510191 | 10.85353 | 8.500839
2018-01-28 20:30 | 103460.6 | 0.0028 | 7 | 11 | 3.730001 | 0 | 0 | 0 | 0 | 0
2018-01-28 20:32 | 103580.7 | 120.0003 | 2 | 11 | 4.200327 | 4.565543 | 0.1605946 | 1.184e-09 | 0.6674321 | 4.417e-09
2018-01-28 20:34 | 103700.7 | 240.0001 | 2 | 11 | 4.200274 | 4.111314 | 0.3040501 | 1.184e-09 | 1.269987 | 4.417e-09
2018-01-28 20:36 | 103820.7 | 360.001 | 2 | 11 | 4.200282 | 3.823405 | 0.4362201 | 1.184e-09 | 1.825136 | 4.417e-09
2018-01-28 20:38 | 103940.7 | 480.0011 | 2 | 11 | 4.200244 | 3.535932 | 0.5589003 | 1.184e-09 | 2.340425 | 4.417e-09
2018-01-28 20:40 | 104052.9 | 592.1712 | 2 | 11 | 4.200263 | 3.259999 | 0.6647714 | 1.184e-09 | 2.785112 | 4.417e-09
2018-01-28 20:42 | 104172.9 | 120.0002 | 3 | 11 | 4.22681 | 3.259858 | 0.7730498 | 1.184e-09 | 3.241224 | 4.417e-09
2018-01-28 20:44 | 104292.9 | 240.0012 | 3 | 11 | 4.257874 | 3.25998 | 0.8817063 | 1.184e-09 | 3.702158 | 4.417e-09
2018-01-28 20:46 | 104412.9 | 360.0003 | 3 | 11 | 4.291407 | 3.260159 | 0.9903694 | 1.184e-09 | 4.166633 | 4.417e-09
2018-01-28 20:48 | 104532.9 | 480.0005 | 3 | 11 | 4.327287 | 3.26019 | 1.099024 | 1.184e-09 | 4.634844 | 4.417e-09
2018-01-28 20:50 | 104652.9 | 600.0003 | 3 | 11 | 4.364445 | 3.260184 | 1.207691 | 1.184e-09 | 5.107083 | 4.417e-09
2018-01-28 20:52 | 104772.9 | 720.0011 | 3 | 11 | 4.400288 | 3.218085 | 1.316298 | 1.184e-09 | 5.583166 | 4.417e-09
2018-01-28 20:54 | 104892.9 | 840.0004 | 3 | 11 | 4.40027 | 2.837596 | 1.416807 | 1.184e-09 | 6.025434 | 4.417e-09
2018-01-28 20:56 | 105012.9 | 960.001 | 3 | 11 | 4.400252 | 2.532353 | 1.506167 | 1.184e-09 | 6.418643 | 4.417e-09
2018-01-28 20:58 | 105132.9 | 1080.0003 | 3 | 11 | 4.400209 | 2.267785 | 1.586055 | 1.184e-09 | 6.77017 | 4.417e-09
2018-01-28 21:00 | 105252.9 | 1200.0011 | 3 | 11 | 4.400211 | 2.04271 | 1.657795 | 1.184e-09 | 7.085843 | 4.417e-09
2018-01-28 21:02 | 105372.9 | 1320.0004 | 3 | 11 | 4.400228 | 1.860172 | 1.722768 | 1.184e-09 | 7.371743 | 4.417e-09
2018-01-28 21:04 | 105492.9 | 1440.0012 | 3 | 11 | 4.40023 | 1.702209 | 1.782077 | 1.184e-09 | 7.632716 | 4.417e-09
2018-01-28 21:06 | 105612.9 | 1560.0011 | 3 | 11 | 4.400169 | 1.561533 | 1.836431 | 1.184e-09 | 7.871885 | 4.417e-09
2018-01-28 21:08 | 105732.9 | 1680.002 | 3 | 11 | 4.400252 | 1.436724 | 1.886364 | 1.184e-09 | 8.091601 | 4.417e-09
2018-01-28 21:10 | 105852.9 | 1800.0005 | 3 | 11 | 4.400199 | 1.322108 | 1.932304 | 1.184e-09 | 8.293745 | 4.417e-09
2018-01-28 21:12 | 105972.9 | 1920.0009 | 3 | 11 | 4.400235 | 1.220251 | 1.974641 | 1.184e-09 | 8.480036 | 4.417e-09
2018-01-28 21:14 | 106092.9 | 2040.0011 | 3 | 11 | 4.400177 | 1.126384 | 2.013726 | 1.184e-09 | 8.65202 | 4.417e-09
2018-01-28 21:16 | 106212.9 | 2160.0011 | 3 | 11 | 4.400198 | 1.041639 | 2.049831 | 1.184e-09 | 8.810889 | 4.417e-09
2018-01-28 21:18 | 106332.9 | 2280.0012 | 3 | 11 | 4.400159 | 0.9637814 | 2.083233 | 1.184e-09 | 8.957863 | 4.417e-09
2018-01-28 21:20 | 106452.9 | 2400.0003 | 3 | 11 | 4.40023 | 0.8916273 | 2.114151 | 1.184e-09 | 9.093908 | 4.417e-09
2018-01-28 21:22 | 106572.9 | 2520.002 | 3 | 11 | 4.400195 | 0.8202524 | 2.142663 | 1.184e-09 | 9.219366 | 4.417e-09
2018-01-28 21:24 | 106692.9 | 2640.002 | 3 | 11 | 4.400191 | 0.75564 | 2.168909 | 1.184e-09 | 9.334853 | 4.417e-09
2018-01-28 21:26 | 106812.9 | 2760.0005 | 3 | 11 | 4.400203 | 0.6989727 | 2.193123 | 1.184e-09 | 9.4414 | 4.417e-09
2018-01-28 21:28 | 106932.9 | 2880.0004 | 3 | 11 | 4.400105 | 0.6465578 | 2.21554 | 1.184e-09 | 9.540041 | 4.417e-09
2018-01-28 21:30 | 107052.9 | 3000.002 | 3 | 11 | 4.400124 | 0.599987 | 2.236323 | 1.184e-09 | 9.631488 | 4.417e-09
2018-01-28 21:32 | 107172.9 | 3120.0004 | 3 | 11 | 4.400204 | 0.5576887 | 2.255609 | 1.184e-09 | 9.71635 | 4.417e-09
2018-01-28 21:34 | 107292.9 | 3240.0004 | 3 | 11 | 4.400097 | 0.5170956 | 2.273518 | 1.184e-09 | 9.795153 | 4.417e-09
2018-01-28 21:36 | 107412.9 | 3360.002 | 3 | 11 | 4.400139 | 0.4805632 | 2.290155 | 1.184e-09 | 9.868359 | 4.417e-09
2018-01-28 21:38 | 107532.9 | 3480.0004 | 3 | 11 | 4.400216 | 0.4471474 | 2.305614 | 1.184e-09 | 9.936377 | 4.417e-09
2018-01-28 21:40 | 107652.9 | 3600.0005 | 3 | 11 | 4.400152 | 0.4159431 | 2.319988 | 1.184e-09 | 9.999627 | 4.417e-09
2018-01-28 21:42 | 107772.9 | 3720.0004 | 3 | 11 | 4.400158 | 0.3879395 | 2.333378 | 1.184e-09 | 10.05854 | 4.417e-09
2018-01-28 21:44 | 107892.9 | 3840.0012 | 3 | 11 | 4.400124 | 0.3614416 | 2.345864 | 1.184e-09 | 10.11348 | 4.417e-09
2018-01-28 21:46 | 108012.9 | 3960.0021 | 3 | 11 | 4.400136 | 0.3377218 | 2.357521 | 1.184e-09 | 10.16478 | 4.417e-09
2018-01-28 21:48 | 108132.9 | 4080.0011 | 3 | 11 | 4.400127 | 0.3157864 | 2.368416 | 1.184e-09 | 10.21272 | 4.417e-09
2018-01-28 21:50 | 108252.9 | 4200.0012 | 3 | 11 | 4.400125 | 0.2961445 | 2.37861 | 1.184e-09 | 10.25757 | 4.417e-09
2018-01-28 21:52 | 108372.9 | 4320.0004 | 3 | 11 | 4.40013 | 0.2779102 | 2.388177 | 1.184e-09 | 10.29967 | 4.417e-09
2018-01-28 21:54 | 108492.9 | 4440.0012 | 3 | 11 | 4.40012 | 0.2614155 | 2.397162 | 1.184e-09 | 10.3392 | 4.417e-09
2018-01-28 21:56 | 108612.9 | 4560.0003 | 3 | 11 | 4.400152 | 0.2463131 | 2.405613 | 1.184e-09 | 10.37639 | 4.417e-09
2018-01-28 21:58 | 108732.9 | 4680.001 | 3 | 11 | 4.400144 | 0.2319975 | 2.413579 | 1.184e-09 | 10.41144 | 4.417e-09
2018-01-28 22:00 | 108852.9 | 4800.0004 | 3 | 11 | 4.400121 | 0.2190924 | 2.421091 | 1.184e-09 | 10.44449 | 4.417e-09
2018-01-28 22:02 | 108972.9 | 4920.0003 | 3 | 11 | 4.400123 | 0.2075777 | 2.4282 | 1.184e-09 | 10.47578 | 4.417e-09
2018-01-28 22:04 | 109092.9 | 5040.0003 | 3 | 11 | 4.40012 | 0.1967974 | 2.434939 | 1.184e-09 | 10.50543 | 4.417e-09
2018-01-28 22:06 | 109212.9 | 5160.0012 | 3 | 11 | 4.400095 | 0.186409 | 2.441322 | 1.184e-09 | 10.53351 | 4.417e-09
2018-01-28 22:08 | 109332.9 | 5280.002 | 3 | 11 | 4.400127 | 0.1762609 | 2.447363 | 1.184e-09 | 10.56009 | 4.417e-09
2018-01-28 22:10 | 109452.9 | 5400.0013 | 3 | 11 | 4.400102 | 0.1670246 | 2.453081 | 1.184e-09 | 10.58525 | 4.417e-09
2018-01-28 22:12 | 109572.9 | 5520.0029 | 3 | 11 | 4.400123 | 0.1583557 | 2.458498 | 1.184e-09 | 10.60909 | 4.417e-09
2018-01-28 22:14 | 109692.9 | 5640.0003 | 3 | 11 | 4.400092 | 0.1501637 | 2.463634 | 1.184e-09 | 10.63169 | 4.417e-09
2018-01-28 22:16 | 109812.9 | 5760.0003 | 3 | 11 | 4.400065 | 0.1419077 | 2.46851 | 1.184e-09 | 10.65314 | 4.417e-09
2018-01-28 22:18 | 109932.9 | 5880.0012 | 3 | 11 | 4.400054 | 0.1348 | 2.473138 | 1.184e-09 | 10.67351 | 4.417e-09
2018-01-28 22:20 | 110052.9 | 6000.0012 | 3 | 11 | 4.400068 | 0.1279202 | 2.47753 | 1.184e-09 | 10.69283 | 4.417e-09
2018-01-28 22:22 | 110172.9 | 6120.002 | 3 | 11 | 4.400113 | 0.1218662 | 2.481695 | 1.184e-09 | 10.71116 | 4.417e-09
2018-01-28 22:24 | 110292.9 | 6240.0004 | 3 | 11 | 4.400107 | 0.1153593 | 2.485646 | 1.184e-09 | 10.72854 | 4.417e-09
2018-01-28 22:26 | 110412.9 | 6360.0012 | 3 | 11 | 4.400118 | 0.1099758 | 2.489401 | 1.184e-09 | 10.74507 | 4.417e-09
2018-01-28 22:28 | 110532.9 | 6480.0002 | 3 | 11 | 4.400129 | 0.1046438 | 2.492966 | 1.184e-09 | 10.76075 | 4.417e-09
2018-01-28 22:30 | 110652.9 | 6600.002 | 3 | 11 | 4.400098 | 0.09962654 | 2.496363 | 1.184e-09 | 10.7757 | 4.417e-09
2018-01-28 22:32 | 110772.9 | 6720.0021 | 3 | 11 | 4.400051 | 0.09456921 | 2.499594 | 1.184e-09 | 10.78991 | 4.417e-09
2018-01-28 22:34 | 110892.9 | 6840.0004 | 3 | 11 | 4.40009 | 0.09031868 | 2.50268 | 1.184e-09 | 10.80349 | 4.417e-09
2018-01-28 22:36 | 111012.9 | 6960 | 3 | 11 | 4.400045 | 0.08593369 | 2.505622 | 1.184e-09 | 10.81644 | 4.417e-09
2018-01-28 22:38 | 111132.9 | 7080.0012 | 3 | 11 | 4.400084 | 0.08248711 | 2.508436 | 1.184e-09 | 10.82882 | 4.417e-09
2018-01-28 22:39 | 111174.5 | 7121.6666 | 3 | 11 | 4.400105 | 0.08148384 | 2.509383 | 1.184e-09 | 10.83299 | 4.417e-09
2018-01-28 22:41 | 111294.6 | 119.9999 | 4 | 11 | 4.388111 | 0 | 2.509383 | 1.184e-09 | 10.83299 | 4.417e-09
2018-01-28 22:43 | 111414.6 | 239.9999 | 4 | 11 | 4.386523 | 0 | 2.509383 | 1.184e-09 | 10.83299 | 4.417e-09
2018-01-28 22:44 | 111474.6 | 300.0021 | 4 | 11 | 4.386008 | 0 | 2.509383 | 1.184e-09 | 10.83299 | 4.417e-09
2018-01-28 22:46 | 111594.6879 | 120.0002 | 5 | 11 | 3.651859 | -6.519791 | 2.509383 | 0.2173027 | 10.83299 | 0.8040396
2018-01-28 22:48 | 111714.6895 | 240.0018 | 5 | 11 | 3.613304 | -6.520155 | 2.509383 | 0.4346125 | 10.83299 | 1.594135
2018-01-28 22:50 | 111834.6887 | 360.001 | 5 | 11 | 3.55263 | -6.519993 | 2.509383 | 0.6519269 | 10.83299 | 2.372951
2018-01-28 22:52 | 111954.6879 | 480.0002 | 5 | 11 | 3.487667 | -6.520141 | 2.509383 | 0.8692374 | 10.83299 | 3.1379
2018-01-28 22:54 | 112074.6887 | 600.001 | 5 | 11 | 3.425948 | -6.519895 | 2.509383 | 1.086559 | 10.83299 | 3.889038
2018-01-28 22:56 | 112194.6895 | 720.0018 | 5 | 11 | 3.368669 | -6.51984 | 2.509383 | 1.303875 | 10.83299 | 4.62727
2018-01-28 22:58 | 112314.6879 | 840.0002 | 5 | 11 | 3.315086 | -6.519858 | 2.509383 | 1.521182 | 10.83299 | 5.353439
2018-01-28 23:00 | 112434.6879 | 960.0002 | 5 | 11 | 3.262898 | -6.519863 | 2.509383 | 1.738489 | 10.83299 | 6.068159
2018-01-28 23:02 | 112554.6886 | 1080.0009 | 5 | 11 | 3.209278 | -6.519883 | 2.509383 | 1.955813 | 10.83299 | 6.771521
2018-01-28 23:04 | 112674.6886 | 1200.0009 | 5 | 11 | 3.147222 | -6.519883 | 2.509383 | 2.173131 | 10.83299 | 7.462442
2018-01-28 23:06 | 112794.6887 | 1320.001 | 5 | 11 | 3.067123 | -6.519796 | 2.509383 | 2.390446 | 10.83299 | 8.138162
2018-01-28 23:07 | 112867.8692 | 1393.1815 | 5 | 11 | 3 | -6.519948 | 2.509383 | 2.522973 | 10.83299 | 8.540405
2018-01-28 23:09 | 112987.9 | 120.0007 | 6 | 11 | 3.710551 | 0 | 2.509383 | 2.522973 | 10.83299 | 8.540405
2018-01-28 23:11 | 113107.9 | 239.9999 | 6 | 11 | 3.724102 | 0 | 2.509383 | 2.522973 | 10.83299 | 8.540405
2018-01-28 23:12 | 113167.9 | 300.0037 | 6 | 11 | 3.728699 | 0 | 2.509383 | 2.522973 | 10.83299 | 8.540405
2018-01-28 23:12 | 113167.9 | 0.0027 | 7 | 12 | 3.728627 | 0 | 0 | 0 | 0 | 0
2018-01-28 23:14 | 113288 | 120.001 | 2 | 12 | 4.200317 | 4.583688 | 0.1608147 | 1.539e-09 | 0.6681388 | 5.738e-09
2018-01-28 23:16 | 113408 | 240.0001 | 2 | 12 | 4.200257 | 4.119493 | 0.3046971 | 1.539e-09 | 1.272486 | 5.738e-09
2018-01-28 23:18 | 113528 | 360.001 | 2 | 12 | 4.200305 | 3.830455 | 0.4371134 | 1.539e-09 | 1.82867 | 5.738e-09
2018-01-28 23:20 | 113648 | 480.0001 | 2 | 12 | 4.200274 | 3.541924 | 0.5599803 | 1.539e-09 | 2.344743 | 5.738e-09
2018-01-28 23:22 | 113763.2 | 595.2 | 2 | 12 | 4.200266 | 3.259995 | 0.6688237 | 1.539e-09 | 2.801914 | 5.738e-09
2018-01-28 23:24 | 113883.2 | 120.0011 | 3 | 12 | 4.226361 | 3.259862 | 0.7771025 | 1.539e-09 | 3.258007 | 5.738e-09
2018-01-28 23:26 | 114003.2 | 240.0002 | 3 | 12 | 4.256663 | 3.260171 | 0.8857484 | 1.539e-09 | 3.718808 | 5.738e-09
2018-01-28 23:28 | 114123.2 | 360.0011 | 3 | 12 | 4.28913 | 3.260163 | 0.9944239 | 1.539e-09 | 4.18314 | 5.738e-09
2018-01-28 23:30 | 114243.2 | 480.0001 | 3 | 12 | 4.323987 | 3.259845 | 1.103079 | 1.539e-09 | 4.651049 | 5.738e-09
2018-01-28 23:32 | 114363.2 | 600.001 | 3 | 12 | 4.360599 | 3.260043 | 1.211734 | 1.539e-09 | 5.122847 | 5.738e-09
2018-01-28 23:34 | 114483.2 | 720.0002 | 3 | 12 | 4.399111 | 3.259883 | 1.320402 | 1.539e-09 | 5.598777 | 5.738e-09
2018-01-28 23:36 | 114603.2 | 840.0018 | 3 | 12 | 4.40023 | 2.887164 | 1.422529 | 1.539e-09 | 6.048166 | 5.738e-09
2018-01-28 23:38 | 114723.2 | 960.0002 | 3 | 12 | 4.400255 | 2.593177 | 1.513752 | 1.539e-09 | 6.449566 | 5.738e-09
2018-01-28 23:40 | 114843.2 | 1080.0009 | 3 | 12 | 4.400251 | 2.335343 | 1.5958 | 1.539e-09 | 6.810602 | 5.738e-09
2018-01-28 23:42 | 114963.2 | 1200.0018 | 3 | 12 | 4.40021 | 2.110536 | 1.669819 | 1.539e-09 | 7.136302 | 5.738e-09
2018-01-28 23:44 | 115083.2 | 1320.0009 | 3 | 12 | 4.400234 | 1.913122 | 1.736832 | 1.539e-09 | 7.431175 | 5.738e-09
2018-01-28 23:46 | 115203.2 | 1440.0011 | 3 | 12 | 4.400235 | 1.739175 | 1.797649 | 1.539e-09 | 7.698787 | 5.738e-09
2018-01-28 23:48 | 115323.2 | 1560.0002 | 3 | 12 | 4.400271 | 1.586436 | 1.853 | 1.539e-09 | 7.942345 | 5.738e-09
2018-01-28 23:50 | 115443.2 | 1680.0011 | 3 | 12 | 4.400199 | 1.450612 | 1.90357 | 1.539e-09 | 8.164861 | 5.738e-09
2018-01-28 23:52 | 115563.2 | 1800.0011 | 3 | 12 | 4.400283 | 1.331481 | 1.949889 | 1.539e-09 | 8.368676 | 5.738e-09
2018-01-28 23:54 | 115683.2 | 1920.001 | 3 | 12 | 4.40027 | 1.222291 | 1.992399 | 1.539e-09 | 8.555728 | 5.738e-09
2018-01-28 23:56 | 115803.2 | 2040.0002 | 3 | 12 | 4.400217 | 1.11809 | 2.031359 | 1.539e-09 | 8.72716 | 5.738e-09
2018-01-28 23:58 | 115923.2 | 2160.0002 | 3 | 12 | 4.400212 | 1.023902 | 2.067025 | 1.539e-09 | 8.884097 | 5.738e-09
2018-01-29 | 116043.2 | 2280.0004 | 3 | 12 | 4.400174 | 0.9421196 | 2.09976 | 1.539e-09 | 9.028137 | 5.738e-09
2018-01-29 00:02 | 116163.2 | 2400.0011 | 3 | 12 | 4.400222 | 0.8705273 | 2.129938 | 1.539e-09 | 9.160929 | 5.738e-09
2018-01-29 00:04 | 116283.2 | 2520.0003 | 3 | 12 | 4.40021 | 0.8054876 | 2.157847 | 1.539e-09 | 9.283731 | 5.738e-09
2018-01-29 00:06 | 116403.2 | 2640.0003 | 3 | 12 | 4.400202 | 0.7466679 | 2.183693 | 1.539e-09 | 9.397458 | 5.738e-09
2018-01-29 00:08 | 116523.2 | 2760.0028 | 3 | 12 | 4.400183 | 0.6925039 | 2.207661 | 1.539e-09 | 9.502922 | 5.738e-09
2018-01-29 00:10 | 116643.2 | 2880.0003 | 3 | 12 | 4.400173 | 0.6424084 | 2.229892 | 1.539e-09 | 9.600742 | 5.738e-09
2018-01-29 00:12 | 116763.2 | 3000.0028 | 3 | 12 | 4.40018 | 0.5969658 | 2.250532 | 1.539e-09 | 9.691563 | 5.738e-09
2018-01-29 00:14 | 116883.2 | 3120.0005 | 3 | 12 | 4.400188 | 0.5554714 | 2.269714 | 1.539e-09 | 9.775967 | 5.738e-09
2018-01-29 00:16 | 117003.2 | 3240.0003 | 3 | 12 | 4.400195 | 0.5172148 | 2.287569 | 1.539e-09 | 9.854532 | 5.738e-09
2018-01-29 00:18 | 117123.2 | 3360.0019 | 3 | 12 | 4.400138 | 0.480566 | 2.304185 | 1.539e-09 | 9.927645 | 5.738e-09
2018-01-29 00:20 | 117243.2 | 3480.002 | 3 | 12 | 4.400157 | 0.4474688 | 2.319647 | 1.539e-09 | 9.995678 | 5.738e-09
2018-01-29 00:22 | 117363.2 | 3600.0019 | 3 | 12 | 4.400146 | 0.4166889 | 2.334042 | 1.539e-09 | 10.05902 | 5.738e-09
2018-01-29 00:24 | 117483.2 | 3720.0011 | 3 | 12 | 4.400167 | 0.3882427 | 2.347449 | 1.539e-09 | 10.11801 | 5.738e-09
2018-01-29 00:26 | 117603.2 | 3840.0002 | 3 | 12 | 4.400147 | 0.3620901 | 2.359946 | 1.539e-09 | 10.173 | 5.738e-09
2018-01-29 00:28 | 117723.2 | 3960.001 | 3 | 12 | 4.400129 | 0.3380499 | 2.371612 | 1.539e-09 | 10.22434 | 5.738e-09
2018-01-29 00:30 | 117843.2 | 4080.0002 | 3 | 12 | 4.400168 | 0.3163843 | 2.382519 | 1.539e-09 | 10.27233 | 5.738e-09
2018-01-29 00:32 | 117963.2 | 4200.0001 | 3 | 12 | 4.400145 | 0.2961292 | 2.39271 | 1.539e-09 | 10.31717 | 5.738e-09
2018-01-29 00:34 | 118083.2 | 4320.0011 | 3 | 12 | 4.400074 | 0.2770977 | 2.402265 | 1.539e-09 | 10.35921 | 5.738e-09
2018-01-29 00:36 | 118203.2 | 4440.0019 | 3 | 12 | 4.400162 | 0.2617111 | 2.411252 | 1.539e-09 | 10.39876 | 5.738e-09
2018-01-29 00:38 | 118323.2 | 4560.0009 | 3 | 12 | 4.400146 | 0.2466249 | 2.419709 | 1.539e-09 | 10.43597 | 5.738e-09
2018-01-29 00:40 | 118443.2 | 4680.0003 | 3 | 12 | 4.400144 | 0.2327032 | 2.427685 | 1.539e-09 | 10.47106 | 5.738e-09
2018-01-29 00:42 | 118563.2 | 4800.0003 | 3 | 12 | 4.400105 | 0.2193985 | 2.435218 | 1.539e-09 | 10.50421 | 5.738e-09
2018-01-29 00:44 | 118683.2 | 4920.0019 | 3 | 12 | 4.400183 | 0.2082968 | 2.442336 | 1.539e-09 | 10.53553 | 5.738e-09
2018-01-29 00:46 | 118803.2 | 5040.0003 | 3 | 12 | 4.400098 | 0.1964693 | 2.449067 | 1.539e-09 | 10.56515 | 5.738e-09
2018-01-29 00:48 | 118923.2 | 5160.0012 | 3 | 12 | 4.400116 | 0.1863461 | 2.455448 | 1.539e-09 | 10.59322 | 5.738e-09
2018-01-29 00:50 | 119043.2 | 5280.0001 | 3 | 12 | 4.400179 | 0.1770649 | 2.461496 | 1.539e-09 | 10.61983 | 5.738e-09
2018-01-29 00:52 | 119163.2 | 5400.0011 | 3 | 12 | 4.400126 | 0.1673441 | 2.467225 | 1.539e-09 | 10.64504 | 5.738e-09
2018-01-29 00:54 | 119283.2 | 5520.0001 | 3 | 12 | 4.400152 | 0.1586838 | 2.472658 | 1.539e-09 | 10.66895 | 5.738e-09
2018-01-29 00:56 | 119403.2 | 5640.0018 | 3 | 12 | 4.40009 | 0.1502218 | 2.477803 | 1.539e-09 | 10.69159 | 5.738e-09
2018-01-29 00:58 | 119523.2 | 5760.002 | 3 | 12 | 4.400162 | 0.1430998 | 2.482687 | 1.539e-09 | 10.71307 | 5.738e-09
2018-01-29 01:00 | 119643.2 | 5880.0019 | 3 | 12 | 4.400124 | 0.1353769 | 2.487319 | 1.539e-09 | 10.73346 | 5.738e-09
2018-01-29 01:02 | 119763.2 | 6000.002 | 3 | 12 | 4.40007 | 0.1279154 | 2.491713 | 1.539e-09 | 10.75279 | 5.738e-09
2018-01-29 01:04 | 119883.2 | 6120.0011 | 3 | 12 | 4.400063 | 0.1215086 | 2.495878 | 1.539e-09 | 10.77112 | 5.738e-09
2018-01-29 01:06 | 120003.2 | 6240.0019 | 3 | 12 | 4.40005 | 0.1150112 | 2.499835 | 1.539e-09 | 10.78853 | 5.738e-09
2018-01-29 01:08 | 120123.2 | 6360.0003 | 3 | 12 | 4.400124 | 0.1100693 | 2.503595 | 1.539e-09 | 10.80507 | 5.738e-09
2018-01-29 01:10 | 120243.2 | 6480.0003 | 3 | 12 | 4.400173 | 0.1053362 | 2.507166 | 1.539e-09 | 10.82079 | 5.738e-09
2018-01-29 01:12 | 120363.2 | 6600.0003 | 3 | 12 | 4.400049 | 0.09894562 | 2.510571 | 1.539e-09 | 10.83577 | 5.738e-09
2018-01-29 01:14 | 120483.2 | 6720.0019 | 3 | 12 | 4.400138 | 0.09570885 | 2.513813 | 1.539e-09 | 10.85003 | 5.738e-09
2018-01-29 01:16 | 120603.2 | 6840.0011 | 3 | 12 | 4.400104 | 0.0918169 | 2.516925 | 1.539e-09 | 10.86373 | 5.738e-09
2018-01-29 01:18 | 120723.2 | 6960.0011 | 3 | 12 | 4.40009 | 0.08819866 | 2.519914 | 1.539e-09 | 10.87688 | 5.738e-09
2018-01-29 01:20 | 120843.2 | 7080.0027 | 3 | 12 | 4.400108 | 0.08487129 | 2.522796 | 1.539e-09 | 10.88956 | 5.738e-09
2018-01-29 01:22 | 120943.3 | 7180.0633 | 3 | 12 | 4.400057 | 0.08148956 | 2.525112 | 1.539e-09 | 10.89975 | 5.738e-09
2018-01-29 01:24 | 121063.3 | 120 | 4 | 12 | 4.388206 | 0 | 2.525112 | 1.539e-09 | 10.89975 | 5.738e-09
2018-01-29 01:26 | 121183.3 | 240 | 4 | 12 | 4.386633 | 0 | 2.525112 | 1.539e-09 | 10.89975 | 5.738e-09
2018-01-29 01:27 | 121243.3 | 300.0029 | 4 | 12 | 4.386091 | 0 | 2.525112 | 1.539e-09 | 10.89975 | 5.738e-09
2018-01-29 01:29 | 121363.4 | 120.0009 | 5 | 12 | 3.663245 | -6.519804 | 2.525112 | 0.2173072 | 10.89975 | 0.806731
2018-01-29 01:31 | 121483.4 | 240.0001 | 5 | 12 | 3.622527 | -6.5199 | 2.525112 | 0.4346123 | 10.89975 | 1.598961
2018-01-29 01:33 | 121603.4 | 360.0009 | 5 | 12 | 3.560207 | -6.519921 | 2.525112 | 0.6519301 | 10.89975 | 2.379591
2018-01-29 01:35 | 121723.4 | 480.0017 | 5 | 12 | 3.493841 | -6.520209 | 2.525112 | 0.8692383 | 10.89975 | 3.146024
2018-01-29 01:37 | 121843.4 | 600.0009 | 5 | 12 | 3.429936 | -6.520161 | 2.525112 | 1.086542 | 10.89975 | 3.898252
2018-01-29 01:39 | 121963.4 | 720.0009 | 5 | 12 | 3.37061 | -6.519796 | 2.525112 | 1.303853 | 10.89975 | 4.637062
2018-01-29 01:41 | 122083.4 | 840.0009 | 5 | 12 | 3.31533 | -6.519888 | 2.525112 | 1.521158 | 10.89975 | 5.363441
2018-01-29 01:43 | 122203.4 | 960.0017 | 5 | 12 | 3.262583 | -6.51996 | 2.525112 | 1.738475 | 10.89975 | 6.078176
2018-01-29 01:45 | 122323.4 | 1080.0001 | 5 | 12 | 3.208202 | -6.519865 | 2.525112 | 1.955773 | 10.89975 | 6.781277
2018-01-29 01:47 | 122443.4 | 1200.0017 | 5 | 12 | 3.144959 | -6.519835 | 2.525112 | 2.173094 | 10.89975 | 7.471813
2018-01-29 01:49 | 122563.4 | 1320.0009 | 5 | 12 | 3.06322 | -6.520071 | 2.525112 | 2.390405 | 10.89975 | 8.146873
2018-01-29 01:50 | 122631.6 | 1388.2015 | 5 | 12 | 2.999998 | -6.520155 | 2.525112 | 2.513902 | 10.89975 | 8.521442
2018-01-29 01:52 | 122751.7 | 120 | 6 | 12 | 3.711185 | 0 | 2.525112 | 2.51393 | 10.89975 | 8.521525
2018-01-29 01:54 | 122871.7 | 240 | 6 | 12 | 3.724748 | 0 | 2.525112 | 2.51393 | 10.89975 | 8.521525
2018-01-29 01:55 | 122931.7 | 300.0022 | 6 | 12 | 3.72939 | 0 | 2.525112 | 2.51393 | 10.89975 | 8.521525
2018-01-29 01:55 | 122931.7 | 0.0025 | 7 | 13 | 3.729501 | 0 | 0 | 0 | 0 | 0
2018-01-29 01:57 | 123051.8 | 120.0002 | 2 | 13 | 4.200317 | 4.561078 | 0.1605458 | 5.62e-10 | 0.6672482 | 2.097e-09
2018-01-29 01:59 | 123171.8 | 240.0008 | 2 | 13 | 4.200261 | 4.104829 | 0.3038228 | 5.62e-10 | 1.269053 | 2.097e-09
2018-01-29 02:01 | 123291.8 | 360.0002 | 2 | 13 | 4.200249 | 3.817201 | 0.4358093 | 5.62e-10 | 1.823431 | 2.097e-09
2018-01-29 02:03 | 123411.8 | 480.0002 | 2 | 13 | 4.200223 | 3.530229 | 0.5582706 | 5.62e-10 | 2.337801 | 2.097e-09
2018-01-29 02:05 | 123521.1 | 589.3151 | 2 | 13 | 4.200323 | 3.259999 | 0.6613529 | 5.62e-10 | 2.770773 | 2.097e-09
2018-01-29 02:07 | 123641.1 | 120.0001 | 3 | 13 | 4.227039 | 3.260226 | 0.7696317 | 5.62e-10 | 3.226901 | 2.097e-09
2018-01-29 02:09 | 123761.1 | 240.0002 | 3 | 13 | 4.257584 | 3.259889 | 0.8782964 | 5.62e-10 | 3.687886 | 2.097e-09
2018-01-29 02:11 | 123881.1 | 360.0009 | 3 | 13 | 4.288974 | 3.2599 | 0.986953 | 5.62e-10 | 4.152191 | 2.097e-09
2018-01-29 02:13 | 124001.1 | 480.0002 | 3 | 13 | 4.322116 | 3.259852 | 1.095609 | 5.62e-10 | 4.619993 | 2.097e-09
2018-01-29 02:15 | 124121.1 | 600.0001 | 3 | 13 | 4.357044 | 3.259883 | 1.204262 | 5.62e-10 | 5.091492 | 2.097e-09
2018-01-29 02:17 | 124241.1 | 720.0009 | 3 | 13 | 4.394144 | 3.25983 | 1.312913 | 5.62e-10 | 5.566879 | 2.097e-09
2018-01-29 02:19 | 124361.1 | 840.0002 | 3 | 13 | 4.400249 | 2.922673 | 1.416478 | 5.62e-10 | 6.02254 | 2.097e-09
2018-01-29 02:21 | 124481.1 | 960.001 | 3 | 13 | 4.400247 | 2.60867 | 1.508549 | 5.62e-10 | 6.427676 | 2.097e-09
2018-01-29 02:23 | 124601.1 | 1080.001 | 3 | 13 | 4.400201 | 2.338494 | 1.590913 | 5.62e-10 | 6.790102 | 2.097e-09
2018-01-29 02:25 | 124721.1 | 1200.0011 | 3 | 13 | 4.400288 | 2.106137 | 1.664872 | 5.62e-10 | 7.115537 | 2.097e-09
2018-01-29 02:27 | 124841.1 | 1320.0002 | 3 | 13 | 4.400229 | 1.905137 | 1.731633 | 5.62e-10 | 7.409305 | 2.097e-09
2018-01-29 02:29 | 124961.1 | 1440.0003 | 3 | 13 | 4.400241 | 1.723098 | 1.792081 | 5.62e-10 | 7.675289 | 2.097e-09
2018-01-29 02:31 | 125081.1 | 1560.0009 | 3 | 13 | 4.400245 | 1.558841 | 1.84672 | 5.62e-10 | 7.915712 | 2.097e-09
2018-01-29 02:33 | 125201.1 | 1680.0019 | 3 | 13 | 4.400245 | 1.416642 | 1.896231 | 5.62e-10 | 8.133571 | 2.097e-09
2018-01-29 02:35 | 125321.1 | 1800.0007 | 3 | 13 | 4.400202 | 1.294679 | 1.941363 | 5.62e-10 | 8.332161 | 2.097e-09
2018-01-29 02:37 | 125441.1 | 1920.0011 | 3 | 13 | 4.400167 | 1.188762 | 1.982726 | 5.62e-10 | 8.514169 | 2.097e-09
2018-01-29 02:39 | 125561.1 | 2040.0019 | 3 | 13 | 4.400232 | 1.095036 | 2.020759 | 5.62e-10 | 8.68152 | 2.097e-09
2018-01-29 02:41 | 125681.1 | 2160.0019 | 3 | 13 | 4.400193 | 1.009931 | 2.055802 | 5.62e-10 | 8.835716 | 2.097e-09
2018-01-29 02:43 | 125801.1 | 2280.0002 | 3 | 13 | 4.40018 | 0.9335489 | 2.088167 | 5.62e-10 | 8.978129 | 2.097e-09
2018-01-29 02:45 | 125921.1 | 2400.0019 | 3 | 13 | 4.400186 | 0.864584 | 2.118117 | 5.62e-10 | 9.109916 | 2.097e-09
2018-01-29 02:47 | 126041.1 | 2520.0019 | 3 | 13 | 4.4002 | 0.8016729 | 2.145868 | 5.62e-10 | 9.232024 | 2.097e-09
2018-01-29 02:49 | 126161.1 | 2640.0011 | 3 | 13 | 4.400197 | 0.7440262 | 2.171607 | 5.62e-10 | 9.345279 | 2.097e-09
2018-01-29 02:51 | 126281.1 | 2760.0019 | 3 | 13 | 4.400166 | 0.6907692 | 2.195509 | 5.62e-10 | 9.450452 | 2.097e-09
2018-01-29 02:53 | 126401.1 | 2880.0011 | 3 | 13 | 4.400168 | 0.641984 | 2.217713 | 5.62e-10 | 9.548155 | 2.097e-09
2018-01-29 02:55 | 126521.1 | 3000.001 | 3 | 13 | 4.400197 | 0.5975361 | 2.238354 | 5.62e-10 | 9.638978 | 2.097e-09
2018-01-29 02:57 | 126641.1 | 3120.0004 | 3 | 13 | 4.400189 | 0.556201 | 2.25756 | 5.62e-10 | 9.72349 | 2.097e-09
2018-01-29 02:59 | 126761.1 | 3240.0002 | 3 | 13 | 4.400193 | 0.518198 | 2.275453 | 5.62e-10 | 9.80222 | 2.097e-09
2018-01-29 03:01 | 126881.1 | 3360.0001 | 3 | 13 | 4.400168 | 0.4823618 | 2.29211 | 5.62e-10 | 9.875514 | 2.097e-09
2018-01-29 03:03 | 127001.1 | 3480.001 | 3 | 13 | 4.400165 | 0.4496756 | 2.307631 | 5.62e-10 | 9.943809 | 2.097e-09
2018-01-29 03:05 | 127121.1 | 3600.0013 | 3 | 13 | 4.400147 | 0.4195509 | 2.322109 | 5.62e-10 | 10.00751 | 2.097e-09
2018-01-29 03:07 | 127241.1 | 3720.0002 | 3 | 13 | 4.400148 | 0.3919458 | 2.335621 | 5.62e-10 | 10.06697 | 2.097e-09
2018-01-29 03:09 | 127361.1 | 3840.0002 | 3 | 13 | 4.400214 | 0.3669033 | 2.348253 | 5.62e-10 | 10.12255 | 2.097e-09
2018-01-29 03:11 | 127481.1 | 3960.0012 | 3 | 13 | 4.400162 | 0.3427591 | 2.360056 | 5.62e-10 | 10.17449 | 2.097e-09
2018-01-29 03:13 | 127601.1 | 4080.001 | 3 | 13 | 4.400105 | 0.3198643 | 2.3711 | 5.62e-10 | 10.22308 | 2.097e-09
2018-01-29 03:15 | 127721.1 | 4200.0024 | 3 | 13 | 4.400124 | 0.2998009 | 2.381434 | 5.62e-10 | 10.26856 | 2.097e-09
2018-01-29 03:17 | 127841.1 | 4320.001 | 3 | 13 | 4.400121 | 0.2811155 | 2.391115 | 5.62e-10 | 10.31115 | 2.097e-09
2018-01-29 03:19 | 127961.1 | 4440.0014 | 3 | 13 | 4.400133 | 0.2645502 | 2.400205 | 5.62e-10 | 10.35115 | 2.097e-09
2018-01-29 03:21 | 128081.1 | 4560.002 | 3 | 13 | 4.400115 | 0.2488194 | 2.408757 | 5.62e-10 | 10.38878 | 2.097e-09
2018-01-29 03:23 | 128201.1 | 4680.001 | 3 | 13 | 4.400071 | 0.2340574 | 2.41681 | 5.62e-10 | 10.42421 | 2.097e-09
2018-01-29 03:25 | 128321.1 | 4800.0003 | 3 | 13 | 4.400146 | 0.2219257 | 2.424413 | 5.62e-10 | 10.45767 | 2.097e-09
2018-01-29 03:27 | 128441.1 | 4920.0002 | 3 | 13 | 4.400119 | 0.2091942 | 2.43159 | 5.62e-10 | 10.48924 | 2.097e-09
2018-01-29 03:29 | 128561.1 | 5040.0018 | 3 | 13 | 4.400135 | 0.1981478 | 2.438378 | 5.62e-10 | 10.51912 | 2.097e-09
2018-01-29 03:31 | 128681.1 | 5160.0003 | 3 | 13 | 4.400084 | 0.1871462 | 2.444796 | 5.62e-10 | 10.54735 | 2.097e-09
2018-01-29 03:33 | 128801.1 | 5280.001 | 3 | 13 | 4.40009 | 0.1773596 | 2.450867 | 5.62e-10 | 10.57407 | 2.097e-09
2018-01-29 03:35 | 128921.1 | 5400.0002 | 3 | 13 | 4.400099 | 0.1684275 | 2.456629 | 5.62e-10 | 10.59942 | 2.097e-09
2018-01-29 03:37 | 129041.1 | 5520.0019 | 3 | 13 | 4.400076 | 0.1592693 | 2.462099 | 5.62e-10 | 10.62349 | 2.097e-09
2018-01-29 03:39 | 129161.1 | 5640.0011 | 3 | 13 | 4.400076 | 0.1512671 | 2.467273 | 5.62e-10 | 10.64625 | 2.097e-09
2018-01-29 03:41 | 129281.1 | 5760.0002 | 3 | 13 | 4.400102 | 0.1433535 | 2.472187 | 5.62e-10 | 10.66788 | 2.097e-09
2018-01-29 03:43 | 129401.1 | 5880.0012 | 3 | 13 | 4.400071 | 0.1357145 | 2.476845 | 5.62e-10 | 10.68837 | 2.097e-09
2018-01-29 03:45 | 129521.1 | 6000.002 | 3 | 13 | 4.400129 | 0.1293879 | 2.481266 | 5.62e-10 | 10.70782 | 2.097e-09
2018-01-29 03:47 | 129641.1 | 6120.0019 | 3 | 13 | 4.400037 | 0.1223059 | 2.485457 | 5.62e-10 | 10.72627 | 2.097e-09
2018-01-29 03:49 | 129761.1 | 6240.0019 | 3 | 13 | 4.400074 | 0.1165142 | 2.489445 | 5.62e-10 | 10.74382 | 2.097e-09
2018-01-29 03:51 | 129881.1 | 6360.001 | 3 | 13 | 4.400093 | 0.1106749 | 2.49323 | 5.62e-10 | 10.76047 | 2.097e-09
2018-01-29 03:53 | 130001.1 | 6480.0003 | 3 | 13 | 4.400105 | 0.1056824 | 2.496838 | 5.62e-10 | 10.77635 | 2.097e-09
2018-01-29 03:55 | 130121.1 | 6600.0003 | 3 | 13 | 4.400087 | 0.1015406 | 2.500284 | 5.62e-10 | 10.79151 | 2.097e-09
2018-01-29 03:57 | 130241.1 | 6720.0003 | 3 | 13 | 4.400065 | 0.09678078 | 2.503594 | 5.62e-10 | 10.80607 | 2.097e-09
2018-01-29 03:59 | 130361.1 | 6840.0011 | 3 | 13 | 4.4 | 0.09257889 | 2.506768 | 5.62e-10 | 10.82004 | 2.097e-09
2018-01-29 04:01 | 130481.1 | 6960.0003 | 3 | 13 | 4.400126 | 0.08998585 | 2.509807 | 5.62e-10 | 10.83341 | 2.097e-09
2018-01-29 04:03 | 130601.1 | 7080.0011 | 3 | 13 | 4.400096 | 0.08607197 | 2.512727 | 5.62e-10 | 10.84626 | 2.097e-09
2018-01-29 04:05 | 130721.1 | 7200.0019 | 3 | 13 | 4.400092 | 0.08248901 | 2.515527 | 5.62e-10 | 10.85857 | 2.097e-09
2018-01-29 04:05 | 130755.3 | 7234.1553 | 3 | 13 | 4.400099 | 0.08148956 | 2.516305 | 5.62e-10 | 10.862 | 2.097e-09
2018-01-29 04:07 | 130875.3 | 120.0002 | 4 | 13 | 4.388438 | 0 | 2.516305 | 5.62e-10 | 10.862 | 2.097e-09
2018-01-29 04:09 | 130995.3 | 240.0016 | 4 | 13 | 4.386915 | 0 | 2.516305 | 5.62e-10 | 10.862 | 2.097e-09
2018-01-29 04:10 | 131055.3 | 300.0022 | 4 | 13 | 4.386367 | 0 | 2.516305 | 5.62e-10 | 10.862 | 2.097e-09
2018-01-29 04:12 | 131175.4 | 120.0018 | 5 | 13 | 3.666979 | -6.520105 | 2.516305 | 0.2173157 | 10.862 | 0.8076455
2018-01-29 04:14 | 131295.4 | 240.001 | 5 | 13 | 3.625732 | -6.519866 | 2.516305 | 0.4346168 | 10.862 | 1.600617
2018-01-29 04:16 | 131415.4 | 360.0012 | 5 | 13 | 3.561913 | -6.519838 | 2.516305 | 0.6519287 | 10.862 | 2.38179
2018-01-29 04:18 | 131535.4 | 480.0002 | 5 | 13 | 3.493236 | -6.519962 | 2.516305 | 0.8692299 | 10.862 | 3.148317
2018-01-29 04:20 | 131655.4 | 600.001 | 5 | 13 | 3.428727 | -6.519965 | 2.516305 | 1.086546 | 10.862 | 3.900327
2018-01-29 04:22 | 131775.4 | 720.0011 | 5 | 13 | 3.370423 | -6.519921 | 2.516305 | 1.303852 | 10.862 | 4.638979
2018-01-29 04:24 | 131895.4 | 840.0018 | 5 | 13 | 3.316262 | -6.519888 | 2.516305 | 1.521166 | 10.862 | 5.365472
2018-01-29 04:26 | 132015.4 | 960.0018 | 5 | 13 | 3.264061 | -6.519898 | 2.516305 | 1.738481 | 10.862 | 6.080459
2018-01-29 04:28 | 132135.4 | 1080 | 5 | 13 | 3.210388 | -6.519897 | 2.516305 | 1.95577 | 10.862 | 6.783979
2018-01-29 04:30 | 132255.4 | 1200.0018 | 5 | 13 | 3.148377 | -6.519848 | 2.516305 | 2.17311 | 10.862 | 7.475172
2018-01-29 04:32 | 132375.4 | 1320.0002 | 5 | 13 | 3.068733 | -6.519853 | 2.516305 | 2.390421 | 10.862 | 8.151196
2018-01-29 04:34 | 132450.3 | 1394.9152 | 5 | 13 | 2.999999 | -6.519843 | 2.516305 | 2.526077 | 10.862 | 8.563058
2018-01-29 04:36 | 132570.3 | 119.9999 | 6 | 13 | 3.710497 | 0 | 2.516305 | 2.526077 | 10.862 | 8.563058
2018-01-29 04:38 | 132690.3 | 240.0007 | 6 | 13 | 3.723976 | 0 | 2.516305 | 2.526077 | 10.862 | 8.563058
2018-01-29 04:39 | 132750.3 | 300.0013 | 6 | 13 | 3.728529 | 0 | 2.516305 | 2.526077 | 10.862 | 8.563058
2018-01-29 04:39 | 132750.3 | 0.0026 | 7 | 14 | 3.728686 | 0 | 0 | 0 | 0 | 0
2018-01-29 04:41 | 132870.4 | 120.002 | 2 | 14 | 4.20034 | 4.583982 | 0.1608057 | 0 | 0.6680633 | 0
2018-01-29 04:43 | 132990.4 | 240.0003 | 2 | 14 | 4.200286 | 4.137095 | 0.3048607 | 0 | 1.273135 | 0
2018-01-29 04:45 | 133110.4 | 360.0021 | 2 | 14 | 4.200281 | 3.864841 | 0.4381591 | 0 | 1.833023 | 0
2018-01-29 04:47 | 133230.4 | 480.0011 | 2 | 14 | 4.200245 | 3.589644 | 0.5624173 | 0 | 2.35494 | 0
2018-01-29 04:49 | 133350.4 | 600.0011 | 2 | 14 | 4.200296 | 3.298432 | 0.6772434 | 0 | 2.83724 | 0
2018-01-29 04:49 | 133365.6 | 615.1641 | 2 | 14 | 4.200222 | 3.259988 | 0.6910574 | 0 | 2.895262 | 0
2018-01-29 04:51 | 133485.6 | 120.0002 | 3 | 14 | 4.22651 | 3.259845 | 0.7993252 | 0 | 3.351309 | 0
2018-01-29 04:53 | 133605.6 | 240.0003 | 3 | 14 | 4.25717 | 3.25991 | 0.9079892 | 0 | 3.812222 | 0
2018-01-29 04:55 | 133725.6 | 360.0011 | 3 | 14 | 4.290131 | 3.259933 | 1.01665 | 0 | 4.276576 | 0
2018-01-29 04:57 | 133845.6 | 480.0004 | 3 | 14 | 4.324931 | 3.259862 | 1.125306 | 0 | 4.7446 | 0
2018-01-29 04:59 | 133965.6 | 600.0003 | 3 | 14 | 4.361127 | 3.259818 | 1.233961 | 0 | 5.21648 | 0
2018-01-29 05:01 | 134085.6 | 720.0011 | 3 | 14 | 4.399837 | 3.260137 | 1.342626 | 0 | 5.692455 | 0
2018-01-29 05:03 | 134205.6 | 840.0006 | 3 | 14 | 4.400247 | 2.847026 | 1.443945 | 0 | 6.138286 | 0
2018-01-29 05:05 | 134325.6 | 960.0012 | 3 | 14 | 4.400208 | 2.523761 | 1.533309 | 0 | 6.531511 | 0
2018-01-29 05:07 | 134445.6 | 1080.0012 | 3 | 14 | 4.400248 | 2.251992 | 1.612758 | 0 | 6.881108 | 0
2018-01-29 05:09 | 134565.6 | 1200.0012 | 3 | 14 | 4.400222 | 2.025273 | 1.683954 | 0 | 7.194389 | 0
2018-01-29 05:11 | 134685.6 | 1320.0019 | 3 | 14 | 4.400196 | 1.831677 | 1.748163 | 0 | 7.476925 | 0
2018-01-29 05:13 | 134805.6 | 1440.0003 | 3 | 14 | 4.40023 | 1.665055 | 1.806385 | 0 | 7.733115 | 0
2018-01-29 05:15 | 134925.6 | 1560.0002 | 3 | 14 | 4.400252 | 1.518607 | 1.85939 | 0 | 7.966346 | 0
2018-01-29 05:17 | 135045.6 | 1680.0019 | 3 | 14 | 4.400191 | 1.389153 | 1.907806 | 0 | 8.179388 | 0
2018-01-29 05:19 | 135165.6 | 1800.0002 | 3 | 14 | 4.400241 | 1.276682 | 1.952193 | 0 | 8.3747 | 0
2018-01-29 05:21 | 135285.6 | 1920.0019 | 3 | 14 | 4.400193 | 1.175631 | 1.993022 | 0 | 8.554358 | 0
2018-01-29 05:23 | 135405.6 | 2040.002 | 3 | 14 | 4.400153 | 1.084851 | 2.030676 | 0 | 8.720042 | 0
2018-01-29 05:25 | 135525.6 | 2160.0003 | 3 | 14 | 4.40016 | 1.00325 | 2.065472 | 0 | 8.873153 | 0
2018-01-29 05:27 | 135645.6 | 2280.0004 | 3 | 14 | 4.400188 | 0.9291859 | 2.097671 | 0 | 9.014832 | 0
2018-01-29 05:29 | 135765.6 | 2400.0002 | 3 | 14 | 4.400185 | 0.8611212 | 2.127488 | 0 | 9.146034 | 0
2018-01-29 05:31 | 135885.6 | 2520.0004 | 3 | 14 | 4.400217 | 0.7990675 | 2.155135 | 0 | 9.267686 | 0
2018-01-29 05:33 | 136005.6 | 2640.0003 | 3 | 14 | 4.400177 | 0.7411594 | 2.180786 | 0 | 9.380555 | 0
2018-01-29 05:35 | 136125.6 | 2760.0011 | 3 | 14 | 4.400186 | 0.6880608 | 2.204594 | 0 | 9.485314 | 0
2018-01-29 05:37 | 136245.6 | 2880.0012 | 3 | 14 | 4.40016 | 0.6390467 | 2.226701 | 0 | 9.582587 | 0
2018-01-29 05:39 | 136365.6 | 3000.0011 | 3 | 14 | 4.400152 | 0.5945349 | 2.247248 | 0 | 9.672997 | 0
2018-01-29 05:41 | 136485.6 | 3120.0013 | 3 | 14 | 4.400137 | 0.5529976 | 2.266361 | 0 | 9.757098 | 0
2018-01-29 05:43 | 136605.6 | 3240.0021 | 3 | 14 | 4.400196 | 0.5158672 | 2.284165 | 0 | 9.83544 | 0
2018-01-29 05:45 | 136725.6 | 3360.0005 | 3 | 14 | 4.400167 | 0.4813223 | 2.300761 | 0 | 9.908466 | 0
2018-01-29 05:47 | 136845.6 | 3480.0003 | 3 | 14 | 4.400129 | 0.4486074 | 2.31625 | 0 | 9.976617 | 0
2018-01-29 05:49 | 136965.6 | 3600.0011 | 3 | 14 | 4.400173 | 0.4194736 | 2.330716 | 0 | 10.04027 | 0
2018-01-29 05:51 | 137085.6 | 3720.0004 | 3 | 14 | 4.400148 | 0.3920546 | 2.34423 | 0 | 10.09973 | 0
2018-01-29 05:53 | 137205.6 | 3840.0011 | 3 | 14 | 4.40016 | 0.3672829 | 2.35687 | 0 | 10.15535 | 0
2018-01-29 05:55 | 137325.6 | 3960.0004 | 3 | 14 | 4.400084 | 0.3431273 | 2.3687 | 0 | 10.20741 | 0
2018-01-29 05:57 | 137445.6 | 4080.0011 | 3 | 14 | 4.400126 | 0.3216295 | 2.379784 | 0 | 10.25618 | 0
2018-01-29 05:59 | 137565.6 | 4200.0019 | 3 | 14 | 4.40011 | 0.3018608 | 2.390183 | 0 | 10.30193 | 0
2018-01-29 06:01 | 137685.6 | 4320.0003 | 3 | 14 | 4.400129 | 0.2837172 | 2.399939 | 0 | 10.34486 | 0
2018-01-29 06:03 | 137805.6 | 4440.0007 | 3 | 14 | 4.400126 | 0.2667732 | 2.409105 | 0 | 10.38519 | 0
2018-01-29 06:05 | 137925.6 | 4560.0012 | 3 | 14 | 4.400162 | 0.2517147 | 2.417735 | 0 | 10.42317 | 0
2018-01-29 06:07 | 138045.6 | 4680.0012 | 3 | 14 | 4.400162 | 0.237299 | 2.425871 | 0 | 10.45896 | 0
2018-01-29 06:09 | 138165.6 | 4800.0027 | 3 | 14 | 4.400112 | 0.2237749 | 2.433549 | 0 | 10.49275 | 0
2018-01-29 06:11 | 138285.6 | 4920.002 | 3 | 14 | 4.400155 | 0.2115231 | 2.440798 | 0 | 10.52465 | 0
2018-01-29 06:13 | 138405.6 | 5040.0019 | 3 | 14 | 4.400079 | 0.1993103 | 2.447649 | 0 | 10.55479 | 0
2018-01-29 06:15 | 138525.6 | 5160.0021 | 3 | 14 | 4.400109 | 0.1889219 | 2.454125 | 0 | 10.58329 | 0
2018-01-29 06:17 | 138645.6 | 5280.0003 | 3 | 14 | 4.400066 | 0.178483 | 2.460261 | 0 | 10.61029 | 0
2018-01-29 06:19 | 138765.6 | 5400.002 | 3 | 14 | 4.40013 | 0.1699038 | 2.466067 | 0 | 10.63583 | 0
2018-01-29 06:21 | 138885.6 | 5520.0019 | 3 | 14 | 4.400107 | 0.1607466 | 2.471569 | 0 | 10.66004 | 0
2018-01-29 06:23 | 139005.6 | 5640.0019 | 3 | 14 | 4.400115 | 0.1522684 | 2.476783 | 0 | 10.68299 | 0
2018-01-29 06:25 | 139125.6 | 5760.0019 | 3 | 14 | 4.400131 | 0.1444092 | 2.481718 | 0 | 10.7047 | 0
2018-01-29 06:27 | 139245.6 | 5880.0003 | 3 | 14 | 4.400121 | 0.1372509 | 2.486393 | 0 | 10.72527 | 0
2018-01-29 06:29 | 139365.6 | 6000.0003 | 3 | 14 | 4.399978 | 0.1286058 | 2.490835 | 0 | 10.74481 | 0
2018-01-29 06:31 | 139485.6 | 6120.0004 | 3 | 14 | 4.400125 | 0.1235905 | 2.495053 | 0 | 10.76338 | 0
2018-01-29 06:33 | 139605.6 | 6240.0011 | 3 | 14 | 4.400057 | 0.1173201 | 2.499071 | 0 | 10.78105 | 0
2018-01-29 06:35 | 139725.6 | 6360.0003 | 3 | 14 | 4.40005 | 0.1125803 | 2.502908 | 0 | 10.79793 | 0
2018-01-29 06:37 | 139845.6 | 6480.0003 | 3 | 14 | 4.400118 | 0.1086216 | 2.506598 | 0 | 10.81417 | 0
2018-01-29 06:39 | 139965.6 | 6600.0011 | 3 | 14 | 4.400045 | 0.1035872 | 2.510125 | 0 | 10.82969 | 0
2018-01-29 06:41 | 140085.6 | 6720.002 | 3 | 14 | 4.400122 | 0.09967995 | 2.513516 | 0 | 10.84461 | 0
2018-01-29 06:43 | 140205.6 | 6840.002 | 3 | 14 | 4.4001 | 0.09544468 | 2.516758 | 0 | 10.85888 | 0
2018-01-29 06:45 | 140325.6 | 6960.0028 | 3 | 14 | 4.400098 | 0.0914135 | 2.519861 | 0 | 10.87253 | 0
2018-01-29 06:47 | 140445.6 | 7080.0004 | 3 | 14 | 4.400044 | 0.08705044 | 2.522839 | 0 | 10.88564 | 0
2018-01-29 06:49 | 140565.6 | 7200.0012 | 3 | 14 | 4.400102 | 0.08380985 | 2.525686 | 0 | 10.89816 | 0
2018-01-29 06:50 | 140630.3 | 7264.705 | 3 | 14 | 4.400064 | 0.08148766 | 2.527174 | 0 | 10.90471 | 0
2018-01-29 06:52 | 140750.4 | 120 | 4 | 14 | 4.388484 | 0 | 2.527174 | 0 | 10.90471 | 0
2018-01-29 06:54 | 140870.4 | 240 | 4 | 14 | 4.386973 | 0 | 2.527174 | 0 | 10.90471 | 0
2018-01-29 06:55 | 140930.4 | 300.0037 | 4 | 14 | 4.386423 | 0 | 2.527174 | 0 | 10.90471 | 0
2018-01-29 06:57 | 141050.5 | 120.0018 | 5 | 14 | 3.666797 | -6.519848 | 2.527174 | 0.2173093 | 10.90471 | 0.8077781
2018-01-29 06:59 | 141170.5 | 240.001 | 5 | 14 | 3.622549 | -6.519813 | 2.527174 | 0.43462 | 10.90471 | 1.600397
2018-01-29 07:01 | 141290.5 | 360.001 | 5 | 14 | 3.558647 | -6.519801 | 2.527174 | 0.6519278 | 10.90471 | 2.380824
2018-01-29 07:03 | 141410.4 | 480.0002 | 5 | 14 | 3.491168 | -6.519818 | 2.527174 | 0.8692466 | 10.90471 | 3.146834
2018-01-29 07:05 | 141530.4 | 600.0002 | 5 | 14 | 3.427111 | -6.51983 | 2.527174 | 1.086552 | 10.90471 | 3.898426
2018-01-29 07:07 | 141650.5 | 720.0009 | 5 | 14 | 3.368603 | -6.519833 | 2.527174 | 1.303862 | 10.90471 | 4.63672
2018-01-29 07:09 | 141770.4 | 840.0002 | 5 | 14 | 3.314265 | -6.519838 | 2.527174 | 1.521173 | 10.90471 | 5.362786
2018-01-29 07:11 | 141890.5 | 960.0009 | 5 | 14 | 3.262921 | -6.520197 | 2.527174 | 1.738452 | 10.90471 | 6.077345
2018-01-29 07:13 | 142010.5 | 1080.0009 | 5 | 14 | 3.208689 | -6.520007 | 2.527174 | 1.955801 | 10.90471 | 6.780733
2018-01-29 07:15 | 142130.4 | 1200.0001 | 5 | 14 | 3.14595 | -6.51981 | 2.527174 | 2.173103 | 10.90471 | 7.471403
2018-01-29 07:17 | 142250.4 | 1320.0001 | 5 | 14 | 3.068675 | -6.520164 | 2.527174 | 2.390438 | 10.90471 | 8.14716
2018-01-29 07:18 | 142329.4 | 1398.9128 | 5 | 14 | 3 | -6.520144 | 2.527174 | 2.533393 | 10.90471 | 8.581189
2018-01-29 07:20 | 142449.4 | 119.9999 | 6 | 14 | 3.709854 | 0 | 2.527174 | 2.533393 | 10.90471 | 8.581189
2018-01-29 07:22 | 142569.4 | 239.9999 | 6 | 14 | 3.723069 | 0 | 2.527174 | 2.533393 | 10.90471 | 8.581189
2018-01-29 07:23 | 142629.4 | 300.003 | 6 | 14 | 3.727635 | 0 | 2.527174 | 2.533393 | 10.90471 | 8.581189
2018-01-29 07:23 | 142629.4 | 0.0026 | 7 | 15 | 3.727533 | 0 | 0 | 0 | 0 | 0
2018-01-29 07:25 | 142749.5 | 120.0012 | 2 | 15 | 4.200289 | 4.699744 | 0.1617709 | 3.105e-09 | 0.6712219 | 1.1575e-08
2018-01-29 07:27 | 142869.5 | 240.0013 | 2 | 15 | 4.200249 | 4.238589 | 0.3094747 | 3.105e-09 | 1.29162 | 1.1575e-08
2018-01-29 07:29 | 142989.5 | 360.0002 | 2 | 15 | 4.200234 | 3.942121 | 0.445726 | 3.105e-09 | 1.863912 | 1.1575e-08
2018-01-29 07:31 | 143109.5 | 480.0003 | 2 | 15 | 4.200253 | 3.640481 | 0.5721475 | 3.105e-09 | 2.394915 | 1.1575e-08
2018-01-29 07:33 | 143229.5 | 600.0003 | 2 | 15 | 4.200273 | 3.326514 | 0.6882843 | 3.105e-09 | 2.882721 | 1.1575e-08
2018-01-29 07:34 | 143254.4 | 624.8842 | 2 | 15 | 4.200257 | 3.259999 | 0.7110487 | 3.105e-09 | 2.978338 | 1.1575e-08
2018-01-29 07:36 | 143374.4 | 120.0002 | 3 | 15 | 4.228452 | 3.259868 | 0.8193171 | 3.105e-09 | 3.434477 | 1.1575e-08
2018-01-29 07:38 | 143494.4 | 240.001 | 3 | 15 | 4.262372 | 3.259889 | 0.9279725 | 3.105e-09 | 3.895745 | 1.1575e-08
2018-01-29 07:40 | 143614.4 | 360.0011 | 3 | 15 | 4.298258 | 3.260106 | 1.036634 | 3.105e-09 | 4.360844 | 1.1575e-08
2018-01-29 07:42 | 143734.4 | 480.0003 | 3 | 15 | 4.335027 | 3.260163 | 1.145295 | 3.105e-09 | 4.829882 | 1.1575e-08
2018-01-29 07:44 | 143854.4 | 600.0009 | 3 | 15 | 4.373327 | 3.2602 | 1.253958 | 3.105e-09 | 5.303003 | 1.1575e-08
2018-01-29 07:46 | 143974.4 | 720.0003 | 3 | 15 | 4.400263 | 3.105073 | 1.361742 | 3.105e-09 | 5.776279 | 1.1575e-08
2018-01-29 07:48 | 144094.4 | 840.0001 | 3 | 15 | 4.400238 | 2.750295 | 1.459095 | 3.105e-09 | 6.204659 | 1.1575e-08
2018-01-29 07:50 | 144214.4 | 960.0001 | 3 | 15 | 4.400267 | 2.456191 | 1.545733 | 3.105e-09 | 6.585888 | 1.1575e-08
2018-01-29 07:52 | 144334.4 | 1080.0011 | 3 | 15 | 4.400246 | 2.205783 | 1.623322 | 3.105e-09 | 6.927299 | 1.1575e-08
2018-01-29 07:54 | 144454.4 | 1200.0002 | 3 | 15 | 4.400244 | 1.991355 | 1.693184 | 3.105e-09 | 7.234711 | 1.1575e-08
2018-01-29 07:56 | 144574.4 | 1320.0011 | 3 | 15 | 4.400197 | 1.807323 | 1.756427 | 3.105e-09 | 7.512996 | 1.1575e-08
2018-01-29 07:58 | 144694.4 | 1440.0003 | 3 | 15 | 4.400196 | 1.647312 | 1.813967 | 3.105e-09 | 7.766185 | 1.1575e-08
2018-01-29 08:00 | 144814.4 | 1560.0019 | 3 | 15 | 4.400225 | 1.507946 | 1.86651 | 3.105e-09 | 7.997384 | 1.1575e-08
2018-01-29 08:02 | 144934.4 | 1680.0009 | 3 | 15 | 4.400267 | 1.383041 | 1.914639 | 3.105e-09 | 8.209161 | 1.1575e-08
2018-01-29 08:04 | 145054.4 | 1800.0019 | 3 | 15 | 4.400263 | 1.271811 | 1.958825 | 3.105e-09 | 8.403592 | 1.1575e-08
2018-01-29 08:06 | 145174.4 | 1920.0002 | 3 | 15 | 4.400229 | 1.172789 | 1.999513 | 3.105e-09 | 8.582627 | 1.1575e-08
2018-01-29 08:08 | 145294.4 | 2040.0003 | 3 | 15 | 4.400255 | 1.083674 | 2.037074 | 3.105e-09 | 8.747904 | 1.1575e-08
2018-01-29 08:10 | 145414.4 | 2160.0004 | 3 | 15 | 4.400177 | 1.002081 | 2.071807 | 3.105e-09 | 8.900732 | 1.1575e-08
2018-01-29 08:12 | 145534.4 | 2280.0003 | 3 | 15 | 4.400204 | 0.9288826 | 2.103968 | 3.105e-09 | 9.042249 | 1.1575e-08
2018-01-29 08:14 | 145654.4 | 2400.0012 | 3 | 15 | 4.400119 | 0.8610697 | 2.133793 | 3.105e-09 | 9.173485 | 1.1575e-08
2018-01-29 08:16 | 145774.4 | 2520.0019 | 3 | 15 | 4.400232 | 0.799489 | 2.161461 | 3.105e-09 | 9.295227 | 1.1575e-08
2018-01-29 08:18 | 145894.4 | 2640.0011 | 3 | 15 | 4.400183 | 0.7412844 | 2.187115 | 3.105e-09 | 9.408109 | 1.1575e-08
2018-01-29 08:20 | 146014.4 | 2760.0003 | 3 | 15 | 4.400163 | 0.6875668 | 2.210923 | 3.105e-09 | 9.512869 | 1.1575e-08
2018-01-29 08:22 | 146134.4 | 2880.0019 | 3 | 15 | 4.40023 | 0.6398602 | 2.233032 | 3.105e-09 | 9.610155 | 1.1575e-08
2018-01-29 08:24 | 146254.4 | 3000.0003 | 3 | 15 | 4.400177 | 0.5942183 | 2.253568 | 3.105e-09 | 9.700516 | 1.1575e-08
2018-01-29 08:26 | 146374.4 | 3120.001 | 3 | 15 | 4.400163 | 0.5526381 | 2.272662 | 3.105e-09 | 9.784532 | 1.1575e-08
2018-01-29 08:28 | 146494.4 | 3240.001 | 3 | 15 | 4.400218 | 0.5149622 | 2.290435 | 3.105e-09 | 9.862738 | 1.1575e-08
2018-01-29 08:30 | 146614.4 | 3360.0002 | 3 | 15 | 4.400125 | 0.4792023 | 2.306995 | 3.105e-09 | 9.935604 | 1.1575e-08
2018-01-29 08:32 | 146734.4 | 3480.0005 | 3 | 15 | 4.400126 | 0.4468384 | 2.322434 | 3.105e-09 | 10.00354 | 1.1575e-08
2018-01-29 08:34 | 146854.4 | 3600.0002 | 3 | 15 | 4.400205 | 0.418108 | 2.336846 | 3.105e-09 | 10.06695 | 1.1575e-08
2018-01-29 08:36 | 146974.4 | 3720.0009 | 3 | 15 | 4.400159 | 0.3908072 | 2.350306 | 3.105e-09 | 10.12618 | 1.1575e-08
2018-01-29 08:38 | 147094.4 | 3840.0011 | 3 | 15 | 4.400168 | 0.3659754 | 2.362908 | 3.105e-09 | 10.18163 | 1.1575e-08
2018-01-29 08:40 | 147214.4 | 3960.0002 | 3 | 15 | 4.40013 | 0.3424387 | 2.374708 | 3.105e-09 | 10.23355 | 1.1575e-08
2018-01-29 08:42 | 147334.4 | 4080.0003 | 3 | 15 | 4.400171 | 0.3215647 | 2.385763 | 3.105e-09 | 10.2822 | 1.1575e-08
2018-01-29 08:44 | 147454.4 | 4200.0003 | 3 | 15 | 4.400158 | 0.3011599 | 2.396129 | 3.105e-09 | 10.3278 | 1.1575e-08
2018-01-29 08:46 | 147574.4 | 4320.0004 | 3 | 15 | 4.40011 | 0.2825947 | 2.405854 | 3.105e-09 | 10.3706 | 1.1575e-08
2018-01-29 08:48 | 147694.4 | 4440.0002 | 3 | 15 | 4.400108 | 0.2659273 | 2.414999 | 3.105e-09 | 10.41084 | 1.1575e-08
2018-01-29 08:50 | 147814.4 | 4560.001 | 3 | 15 | 4.4001 | 0.2505074 | 2.423611 | 3.105e-09 | 10.44873 | 1.1575e-08
2018-01-29 08:52 | 147934.4 | 4680.0012 | 3 | 15 | 4.400102 | 0.236599 | 2.431735 | 3.105e-09 | 10.48448 | 1.1575e-08
2018-01-29 08:54 | 148054.4 | 4800.0003 | 3 | 15 | 4.400074 | 0.2233706 | 2.439399 | 3.105e-09 | 10.5182 | 1.1575e-08
2018-01-29 08:56 | 148174.4 | 4920.0003 | 3 | 15 | 4.400088 | 0.2108078 | 2.446639 | 3.105e-09 | 10.55006 | 1.1575e-08
2018-01-29 08:58 | 148294.4 | 5040.002 | 3 | 15 | 4.400087 | 0.1990118 | 2.453476 | 3.105e-09 | 10.58014 | 1.1575e-08
2018-01-29 09:00 | 148414.4 | 5160.0019 | 3 | 15 | 4.400067 | 0.1877384 | 2.459944 | 3.105e-09 | 10.6086 | 1.1575e-08
2018-01-29 09:02 | 148534.4 | 5280.0003 | 3 | 15 | 4.400096 | 0.1784592 | 2.466058 | 3.105e-09 | 10.6355 | 1.1575e-08
2018-01-29 09:04 | 148654.4 | 5400.001 | 3 | 15 | 4.400079 | 0.1684465 | 2.47185 | 3.105e-09 | 10.66099 | 1.1575e-08
2018-01-29 09:06 | 148774.4 | 5520.0002 | 3 | 15 | 4.400102 | 0.1598005 | 2.477332 | 3.105e-09 | 10.68511 | 1.1575e-08
2018-01-29 09:08 | 148894.4 | 5640.001 | 3 | 15 | 4.400079 | 0.1512184 | 2.482518 | 3.105e-09 | 10.70793 | 1.1575e-08
2018-01-29 09:10 | 149014.4 | 5760.0018 | 3 | 15 | 4.400063 | 0.1433754 | 2.487437 | 3.105e-09 | 10.72957 | 1.1575e-08
2018-01-29 09:12 | 149134.4 | 5880.001 | 3 | 15 | 4.40011 | 0.1372833 | 2.492113 | 3.105e-09 | 10.75015 | 1.1575e-08
2018-01-29 09:14 | 149254.4 | 6000.0013 | 3 | 15 | 4.400109 | 0.1312094 | 2.496585 | 3.105e-09 | 10.76982 | 1.1575e-08
2018-01-29 09:16 | 149374.4 | 6120.0011 | 3 | 15 | 4.400103 | 0.1258726 | 2.500871 | 3.105e-09 | 10.78868 | 1.1575e-08
2018-01-29 09:18 | 149494.4 | 6240.0003 | 3 | 15 | 4.400038 | 0.1200409 | 2.504981 | 3.105e-09 | 10.80677 | 1.1575e-08
2018-01-29 09:20 | 149614.4 | 6360.0019 | 3 | 15 | 4.40003 | 0.1150465 | 2.508915 | 3.105e-09 | 10.82408 | 1.1575e-08
2018-01-29 09:22 | 149734.4 | 6480.0003 | 3 | 15 | 4.400099 | 0.1107712 | 2.512681 | 3.105e-09 | 10.84065 | 1.1575e-08
2018-01-29 09:24 | 149854.4 | 6600.0004 | 3 | 15 | 4.400084 | 0.1057644 | 2.516288 | 3.105e-09 | 10.85652 | 1.1575e-08
2018-01-29 09:26 | 149974.4 | 6720.0003 | 3 | 15 | 4.400082 | 0.1015625 | 2.519737 | 3.105e-09 | 10.8717 | 1.1575e-08
2018-01-29 09:28 | 150094.4 | 6840.0019 | 3 | 15 | 4.400149 | 0.09751797 | 2.523043 | 3.105e-09 | 10.88624 | 1.1575e-08
2018-01-29 09:30 | 150214.4 | 6960.0001 | 3 | 15 | 4.400094 | 0.09288502 | 2.526197 | 3.105e-09 | 10.90012 | 1.1575e-08
2018-01-29 09:32 | 150334.4 | 7080.0019 | 3 | 15 | 4.400135 | 0.08931351 | 2.52922 | 3.105e-09 | 10.91342 | 1.1575e-08
2018-01-29 09:34 | 150454.4 | 7200 | 3 | 15 | 4.400108 | 0.08482933 | 2.532111 | 3.105e-09 | 10.92614 | 1.1575e-08
2018-01-29 09:35 | 150539.7 | 7285.2705 | 3 | 15 | 4.400084 | 0.08148766 | 2.534083 | 3.105e-09 | 10.93482 | 1.1575e-08
2018-01-29 09:37 | 150659.7 | 120.0003 | 4 | 15 | 4.388534 | 0 | 2.534083 | 3.105e-09 | 10.93482 | 1.1575e-08
2018-01-29 09:39 | 150779.7 | 240.0003 | 4 | 15 | 4.386977 | 0 | 2.534083 | 3.105e-09 | 10.93482 | 1.1575e-08
2018-01-29 09:40 | 150839.7 | 300.0009 | 4 | 15 | 4.386453 | 0 | 2.534083 | 3.105e-09 | 10.93482 | 1.1575e-08
2018-01-29 09:42 | 150959.8 | 120.0003 | 5 | 15 | 3.664485 | -6.520187 | 2.534083 | 0.2173105 | 10.93482 | 0.8070623
2018-01-29 09:44 | 151079.8 | 240.0019 | 5 | 15 | 3.621994 | -6.520199 | 2.534083 | 0.4346149 | 10.93482 | 1.599422
2018-01-29 09:46 | 151199.8 | 360.001 | 5 | 15 | 3.557409 | -6.520132 | 2.534083 | 0.6519233 | 10.93482 | 2.379672
2018-01-29 09:48 | 151319.8 | 480.0002 | 5 | 15 | 3.490319 | -6.520151 | 2.534083 | 0.8692721 | 10.93482 | 3.145535
2018-01-29 09:50 | 151439.8 | 600.001 | 5 | 15 | 3.426996 | -6.520052 | 2.534083 | 1.086609 | 10.93482 | 3.897111
2018-01-29 09:52 | 151559.8 | 720.0002 | 5 | 15 | 3.369991 | -6.520104 | 2.534083 | 1.303946 | 10.93482 | 4.635621
2018-01-29 09:54 | 151679.8 | 840.001 | 5 | 15 | 3.318055 | -6.520072 | 2.534083 | 1.521249 | 10.93482 | 5.362218
2018-01-29 09:56 | 151799.8 | 960.0002 | 5 | 15 | 3.268512 | -6.520142 | 2.534083 | 1.738603 | 10.93482 | 6.078025
2018-01-29 09:58 | 151919.8 | 1080.0002 | 5 | 15 | 3.217167 | -6.520117 | 2.534083 | 1.955924 | 10.93482 | 6.782833
2018-01-29 10:00 | 152039.8 | 1200.001 | 5 | 15 | 3.158082 | -6.520207 | 2.534083 | 2.173251 | 10.93482 | 7.475782
2018-01-29 10:02 | 152159.8 | 1320.0011 | 5 | 15 | 3.082129 | -6.520159 | 2.534083 | 2.390584 | 10.93482 | 8.154302
2018-01-29 10:04 | 152255.2 | 1415.4265 | 5 | 15 | 2.999994 | -6.520045 | 2.534083 | 2.563401 | 10.93482 | 8.680316
2018-01-29 10:06 | 152375.2848 | 120.0017 | 6 | 15 | 3.707802 | 0 | 2.534083 | 2.563401 | 10.93482 | 8.680316
2018-01-29 10:08 | 152495.2847 | 240.0016 | 6 | 15 | 3.720827 | 0 | 2.534083 | 2.563401 | 10.93482 | 8.680316
2018-01-29 10:09 | 152555.2853 | 300.0022 | 6 | 15 | 3.725186 | 0 | 2.534083 | 2.563401 | 10.93482 | 8.680316
2018-01-29 10:09 | 152555.3 | 0.0028 | 7 | 16 | 3.725298 | 0 | 0 | 0 | 0 | 0
2018-01-29 10:11 | 152675.4 | 120.0011 | 2 | 16 | 4.200316 | 4.73339 | 0.1620016 | 1.761e-09 | 0.6716229 | 6.559e-09
2018-01-29 10:13 | 152795.4 | 240.0001 | 2 | 16 | 4.200287 | 4.225884 | 0.3099806 | 1.761e-09 | 1.293179 | 6.559e-09
2018-01-29 10:15 | 152915.4 | 360.0011 | 2 | 16 | 4.200281 | 3.908999 | 0.4454224 | 1.761e-09 | 1.86207 | 6.559e-09
2018-01-29 10:17 | 153035.4 | 480.0018 | 2 | 16 | 4.200245 | 3.599475 | 0.5705693 | 1.761e-09 | 2.38772 | 6.559e-09
2018-01-29 10:19 | 153155.4 | 600.0003 | 2 | 16 | 4.200247 | 3.293021 | 0.6854281 | 1.761e-09 | 2.870158 | 6.559e-09
2018-01-29 10:19 | 153168.6 | 613.2008 | 2 | 16 | 4.200262 | 3.259999 | 0.6974459 | 1.761e-09 | 2.920636 | 6.559e-09
2018-01-29 10:21 | 153288.6 | 120.0002 | 3 | 16 | 4.227327 | 3.259845 | 0.8057111 | 1.761e-09 | 3.376719 | 6.559e-09
2018-01-29 10:23 | 153408.6 | 240.001 | 3 | 16 | 4.256329 | 3.259831 | 0.9143732 | 1.761e-09 | 3.83773 | 6.559e-09
2018-01-29 10:24 | 153445.2 | 276.6164 | 3 | 16 | 4.26064 | 3.259847 | 0.9475296 | 1.761e-09 | 3.978931 | 6.559e-09
2018-01-29 11:55 | 153565.3 | 396.663228 | 3 | 16 | 4.290211 | 3.259908 | 1.055794 | 0 | 4.437877 | 0
2018-01-29 11:57 | 153685.3 | 516.663228 | 3 | 16 | 4.32633 | 3.260001 | 1.164451 | 0 | 4.906094 | 0
2018-01-29 11:59 | 153805.3 | 636.661628 | 3 | 16 | 4.361956 | 3.259955 | 1.273113 | 0 | 5.378113 | 0
2018-01-29 12:01 | 153925.3 | 756.661528 | 3 | 16 | 4.400223 | 3.259217 | 1.38177 | 0 | 5.854126 | 0
2018-01-29 12:03 | 154045.3 | 876.661628 | 3 | 16 | 4.400255 | 2.855439 | 1.483203 | 0 | 6.300456 | 0
2018-01-29 12:05 | 154165.3 | 996.662428 | 3 | 16 | 4.400254 | 2.537395 | 1.572945 | 0 | 6.695348 | 0
2018-01-29 12:07 | 154285.3 | 1116.661628 | 3 | 16 | 4.400235 | 2.265338 | 1.652859 | 0 | 7.046989 | 0
2018-01-29 12:09 | 154405.3 | 1236.662428 | 3 | 16 | 4.400261 | 2.032363 | 1.724365 | 0 | 7.361633 | 0
2018-01-29 12:11 | 154525.3 | 1356.661628 | 3 | 16 | 4.400252 | 1.833618 | 1.788715 | 0 | 7.644786 | 0
2018-01-29 12:13 | 154645.3 | 1476.662228 | 3 | 16 | 4.40023 | 1.662316 | 1.846906 | 0 | 7.900841 | 0
2018-01-29 12:15 | 154765.3 | 1596.663228 | 3 | 16 | 4.400231 | 1.514697 | 1.899792 | 0 | 8.133552 | 0
2018-01-29 12:17 | 154885.3 | 1716.661628 | 3 | 16 | 4.400225 | 1.385026 | 1.948063 | 0 | 8.345954 | 0
2018-01-29 12:19 | 155005.3 | 1836.662428 | 3 | 16 | 4.400234 | 1.271233 | 1.992282 | 0 | 8.540528 | 0
2018-01-29 12:21 | 155125.3 | 1956.661628 | 3 | 16 | 4.400204 | 1.170451 | 2.032938 | 0 | 8.71942 | 0
2018-01-29 12:23 | 155245.3 | 2076.661628 | 3 | 16 | 4.400196 | 1.080296 | 2.070423 | 0 | 8.884363 | 0
2018-01-29 12:25 | 155365.3 | 2196.661928 | 3 | 16 | 4.400216 | 0.9995584 | 2.10506 | 0 | 9.036774 | 0
2018-01-29 12:27 | 155485.3 | 2316.662228 | 3 | 16 | 4.400176 | 0.925004 | 2.137112 | 0 | 9.177811 | 0
2018-01-29 12:29 | 155605.3 | 2436.661528 | 3 | 16 | 4.400229 | 0.8578415 | 2.166797 | 0 | 9.30843 | 0
2018-01-29 12:31 | 155725.3 | 2556.663528 | 3 | 16 | 4.40018 | 0.7944231 | 2.194312 | 0 | 9.4295 | 0
2018-01-29 12:33 | 155845.3 | 2676.662428 | 3 | 16 | 4.40021 | 0.7364321 | 2.219808 | 0 | 9.541687 | 0
2018-01-29 12:35 | 155965.3 | 2796.661528 | 3 | 16 | 4.400129 | 0.682107 | 2.243446 | 0 | 9.645697 | 0
2018-01-29 12:37 | 156085.3 | 2916.662328 | 3 | 16 | 4.400193 | 0.6337709 | 2.265366 | 0 | 9.742152 | 0
2018-01-29 12:39 | 156205.3 | 3036.662328 | 3 | 16 | 4.400118 | 0.5886126 | 2.285722 | 0 | 9.831721 | 0
2018-01-29 12:41 | 156325.3 | 3156.663228 | 3 | 16 | 4.400168 | 0.5476503 | 2.304656 | 0 | 9.915033 | 0
2018-01-29 12:43 | 156445.3 | 3276.663328 | 3 | 16 | 4.400157 | 0.5099707 | 2.322272 | 0 | 9.992548 | 0
2018-01-29 12:45 | 156565.3 | 3396.661628 | 3 | 16 | 4.40018 | 0.4751587 | 2.338678 | 0 | 10.06473 | 0
2018-01-29 12:47 | 156685.3 | 3516.663328 | 3 | 16 | 4.400161 | 0.4429073 | 2.353969 | 0 | 10.13202 | 0
2018-01-29 12:49 | 156805.3 | 3636.662428 | 3 | 16 | 4.400118 | 0.4130554 | 2.368238 | 0 | 10.19481 | 0
2018-01-29 12:51 | 156925.3 | 3756.661628 | 3 | 16 | 4.400132 | 0.3865786 | 2.381566 | 0 | 10.25345 | 0
2018-01-29 12:53 | 157045.3 | 3876.661628 | 3 | 16 | 4.400118 | 0.3611403 | 2.394029 | 0 | 10.30829 | 0
2018-01-29 12:55 | 157165.3 | 3996.663128 | 3 | 16 | 4.400106 | 0.338459 | 2.405688 | 0 | 10.35959 | 0
2018-01-29 12:57 | 157285.3 | 4116.662328 | 3 | 16 | 4.400162 | 0.3173475 | 2.416615 | 0 | 10.40767 | 0
2018-01-29 12:59 | 157405.3 | 4236.663228 | 3 | 16 | 4.400173 | 0.2976093 | 2.426855 | 0 | 10.45273 | 0
2018-01-29 13:01 | 157525.3 | 4356.662428 | 3 | 16 | 4.400146 | 0.279398 | 2.43646 | 0 | 10.49499 | 0
2018-01-29 13:03 | 157645.3 | 4476.661528 | 3 | 16 | 4.400091 | 0.2617731 | 2.44548 | 0 | 10.53468 | 0
2018-01-29 13:05 | 157765.3 | 4596.662428 | 3 | 16 | 4.400096 | 0.2462606 | 2.453962 | 0 | 10.572 | 0
2018-01-29 13:07 | 157885.3 | 4716.661628 | 3 | 16 | 4.400173 | 0.2329721 | 2.461945 | 0 | 10.60713 | 0
2018-01-29 13:09 | 158005.3 | 4836.663228 | 3 | 16 | 4.400088 | 0.2190056 | 2.469469 | 0 | 10.64023 | 0
2018-01-29 13:11 | 158125.3 | 4956.663228 | 3 | 16 | 4.400158 | 0.2075176 | 2.476576 | 0 | 10.6715 | 0
2018-01-29 13:13 | 158245.3 | 5076.661728 | 3 | 16 | 4.400068 | 0.1954775 | 2.483289 | 0 | 10.70105 | 0
2018-01-29 13:15 | 158365.3 | 5196.662528 | 3 | 16 | 4.400135 | 0.1853237 | 2.489649 | 0 | 10.72903 | 0
2018-01-29 13:17 | 158485.3 | 5316.661628 | 3 | 16 | 4.400105 | 0.1756353 | 2.495665 | 0 | 10.7555 | 0
2018-01-29 13:19 | 158605.3 | 5436.663228 | 3 | 16 | 4.40016 | 0.1676741 | 2.501386 | 0 | 10.78067 | 0
2018-01-29 13:21 | 158725.3 | 5556.661628 | 3 | 16 | 4.40011 | 0.1602373 | 2.506839 | 0 | 10.80467 | 0
2018-01-29 13:23 | 158845.3 | 5676.664928 | 3 | 16 | 4.400084 | 0.1530962 | 2.512056 | 0 | 10.82762 | 0
2018-01-29 13:25 | 158965.3 | 5796.662528 | 3 | 16 | 4.400006 | 0.145504 | 2.517044 | 0 | 10.84957 | 0
2018-01-29 13:27 | 159085.3 | 5916.661628 | 3 | 16 | 4.400035 | 0.1390867 | 2.521814 | 0 | 10.87056 | 0
2018-01-29 13:29 | 159205.3 | 6036.661628 | 3 | 16 | 4.40009 | 0.1333342 | 2.526361 | 0 | 10.89056 | 0
2018-01-29 13:31 | 159325.3 | 6156.661628 | 3 | 16 | 4.400079 | 0.1272745 | 2.530706 | 0 | 10.90968 | 0
2018-01-29 13:33 | 159445.3 | 6276.662528 | 3 | 16 | 4.40006 | 0.121253 | 2.534847 | 0 | 10.92791 | 0
2018-01-29 13:35 | 159565.3 | 6396.662428 | 3 | 16 | 4.400083 | 0.1154022 | 2.538791 | 0 | 10.94526 | 0
2018-01-29 13:37 | 159685.3 | 6516.662428 | 3 | 16 | 4.400124 | 0.1105337 | 2.542552 | 0 | 10.9618 | 0
2018-01-29 13:39 | 159805.3 | 6636.661628 | 3 | 16 | 4.40009 | 0.1049747 | 2.546134 | 0 | 10.97757 | 0
2018-01-29 13:41 | 159925.3 | 6756.661628 | 3 | 16 | 4.400031 | 0.09918785 | 2.549546 | 0 | 10.99258 | 0
2018-01-29 13:43 | 160045.3 | 6876.662428 | 3 | 16 | 4.400029 | 0.09388161 | 2.552773 | 0 | 11.00678 | 0
2018-01-29 13:45 | 160165.3 | 6996.662428 | 3 | 16 | 4.400078 | 0.08955288 | 2.555841 | 0 | 11.02028 | 0
2018-01-29 13:47 | 160285.3 | 7116.662528 | 3 | 16 | 4.400057 | 0.08557892 | 2.558761 | 0 | 11.03313 | 0
2018-01-29 13:49 | 160405.3 | 7236.662428 | 3 | 16 | 4.400091 | 0.08202076 | 2.56155 | 0 | 11.0454 | 0
2018-01-29 13:49 | 160417.4 | 7248.840628 | 3 | 16 | 4.400092 | 0.0814991 | 2.561827 | 0 | 11.04662 | 0
2018-01-29 13:51 | 160537.5 | 120.0018 | 4 | 16 | 4.388347 | 0 | 2.561827 | 0 | 11.04662 | 0
2018-01-29 13:53 | 160657.5 | 240.0009 | 4 | 16 | 4.386772 | 0 | 2.561827 | 0 | 11.04662 | 0
2018-01-29 13:54 | 160717.5 | 300.0015 | 4 | 16 | 4.38624 | 0 | 2.561827 | 0 | 11.04662 | 0
2018-01-29 13:56 | 160837.6 | 120.001 | 5 | 16 | 3.66213 | -6.519789 | 2.561827 | 0.2173174 | 11.04662 | 0.8062866
2018-01-29 13:58 | 160957.6 | 240.0003 | 5 | 16 | 3.624215 | -6.519763 | 2.561827 | 0.4346376 | 11.04662 | 1.598656
2018-01-29 14:00 | 161077.6 | 360.001 | 5 | 16 | 3.563107 | -6.520127 | 2.561827 | 0.6519491 | 11.04662 | 2.379811
2018-01-29 14:02 | 161197.6 | 480.0019 | 5 | 16 | 3.497303 | -6.519856 | 2.561827 | 0.8692804 | 11.04662 | 3.147055
2018-01-29 14:04 | 161317.6 | 600.0011 | 5 | 16 | 3.434739 | -6.520181 | 2.561827 | 1.086592 | 11.04662 | 3.900212
2018-01-29 14:06 | 161437.6 | 720.0011 | 5 | 16 | 3.376879 | -6.520147 | 2.561827 | 1.303917 | 11.04662 | 4.640255
2018-01-29 14:08 | 161557.6 | 840.001 | 5 | 16 | 3.324654 | -6.520117 | 2.561827 | 1.521226 | 11.04662 | 5.36835
2018-01-29 14:10 | 161677.6 | 960.001 | 5 | 16 | 3.274206 | -6.520197 | 2.561827 | 1.738541 | 11.04662 | 6.085359
2018-01-29 14:12 | 161797.6 | 1080.0019 | 5 | 16 | 3.222702 | -6.520141 | 2.561827 | 1.955864 | 11.04662 | 6.791358
2018-01-29 14:14 | 161917.6 | 1200 | 5 | 16 | 3.164906 | -6.520171 | 2.561827 | 2.173178 | 11.04662 | 7.485557
2018-01-29 14:16 | 162037.6 | 1320.0002 | 5 | 16 | 3.090869 | -6.519825 | 2.561827 | 2.390489 | 11.04662 | 8.165715
2018-01-29 14:17 | 162138.3 | 1420.716 | 5 | 16 | 2.999997 | -6.519861 | 2.561827 | 2.572887 | 11.04662 | 8.721779
2018-01-29 14:19 | 162258.3 | 120.0008 | 6 | 16 | 3.707226 | 0 | 2.561827 | 2.572887 | 11.04662 | 8.721779
2018-01-29 14:21 | 162378.3 | 240.0008 | 6 | 16 | 3.720427 | 0 | 2.561827 | 2.572887 | 11.04662 | 8.721779
2018-01-29 14:22 | 162438.3 | 300.0006 | 6 | 16 | 3.724738 | 0 | 2.561827 | 2.572887 | 11.04662 | 8.721779
2018-01-29 14:22 | 162438.3 | 0.0026 | 7 | 17 | 3.724645 | 0 | 0 | 0 | 0 | 0
2018-01-29 14:24 | 162558.4 | 120.0018 | 2 | 17 | 4.200336 | 4.672597 | 0.1616077 | 2.547e-09 | 0.6705109 | 9.487e-09
2018-01-29 14:26 | 162678.4 | 240.001 | 2 | 17 | 4.200256 | 4.178454 | 0.3078296 | 2.547e-09 | 1.284686 | 9.487e-09
2018-01-29 14:28 | 162798.4 | 360.0009 | 2 | 17 | 4.200243 | 3.867534 | 0.4418456 | 2.547e-09 | 1.847589 | 9.487e-09
2018-01-29 14:30 | 162918.4 | 480.0017 | 2 | 17 | 4.200259 | 3.570931 | 0.5658171 | 2.547e-09 | 2.368302 | 9.487e-09
2018-01-29 14:32 | 163038.4 | 600.0016 | 2 | 17 | 4.200279 | 3.276917 | 0.6799393 | 2.547e-09 | 2.847645 | 9.487e-09
2018-01-29 14:33 | 163045.6 | 607.1895 | 2 | 17 | 4.200298 | 3.259999 | 0.6864669 | 2.547e-09 | 2.875063 | 9.487e-09
2018-01-29 14:35 | 163165.6 | 120.001 | 3 | 17 | 4.226145 | 3.259934 | 0.7947373 | 2.547e-09 | 3.331103 | 9.487e-09
2018-01-29 14:37 | 163285.6 | 240.0001 | 3 | 17 | 4.256568 | 3.259839 | 0.9034057 | 2.547e-09 | 3.791987 | 9.487e-09
2018-01-29 14:39 | 163405.6 | 360.0011 | 3 | 17 | 4.288835 | 3.26019 | 1.012069 | 2.547e-09 | 4.256254 | 9.487e-09
2018-01-29 14:41 | 163525.6 | 480.0002 | 3 | 17 | 4.32292 | 3.260148 | 1.120724 | 2.547e-09 | 4.724094 | 9.487e-09
2018-01-29 14:43 | 163645.6 | 600.0018 | 3 | 17 | 4.358603 | 3.260058 | 1.229391 | 2.547e-09 | 5.195781 | 9.487e-09
2018-01-29 14:45 | 163765.6 | 720.0002 | 3 | 17 | 4.395764 | 3.260161 | 1.338046 | 2.547e-09 | 5.671363 | 9.487e-09
2018-01-29 14:47 | 163885.6 | 840.0001 | 3 | 17 | 4.400249 | 2.914781 | 1.441236 | 2.547e-09 | 6.1254 | 9.487e-09
2018-01-29 14:49 | 164005.6 | 960.0011 | 3 | 17 | 4.400232 | 2.608195 | 1.53318 | 2.547e-09 | 6.529976 | 9.487e-09
2018-01-29 14:51 | 164125.6 | 1080.0001 | 3 | 17 | 4.40027 | 2.341819 | 1.615577 | 2.547e-09 | 6.892549 | 9.487e-09
2018-01-29 14:53 | 164245.6 | 1200.0006 | 3 | 17 | 4.400264 | 2.111114 | 1.689676 | 2.547e-09 | 7.218599 | 9.487e-09
2018-01-29 14:55 | 164365.6 | 1320.0011 | 3 | 17 | 4.400232 | 1.911138 | 1.756621 | 2.547e-09 | 7.513174 | 9.487e-09
2018-01-29 14:57 | 164485.6 | 1440.0002 | 3 | 17 | 4.40028 | 1.7393 | 1.817381 | 2.547e-09 | 7.780533 | 9.487e-09
2018-01-29 14:59 | 164605.6 | 1560.0011 | 3 | 17 | 4.400208 | 1.588594 | 1.872782 | 2.547e-09 | 8.024308 | 9.487e-09
2018-01-29 15:01 | 164725.6 | 1680.001 | 3 | 17 | 4.400229 | 1.456561 | 1.923492 | 2.547e-09 | 8.247445 | 9.487e-09
2018-01-29 15:03 | 164845.6 | 1800.0018 | 3 | 17 | 4.400216 | 1.33882 | 1.970043 | 2.547e-09 | 8.45228 | 9.487e-09
2018-01-29 15:05 | 164965.6 | 1920.0002 | 3 | 17 | 4.400205 | 1.232765 | 2.012864 | 2.547e-09 | 8.6407 | 9.487e-09
2018-01-29 15:07 | 165085.6 | 2040.0001 | 3 | 17 | 4.400208 | 1.139372 | 2.05237 | 2.547e-09 | 8.814535 | 9.487e-09
2018-01-29 15:09 | 165205.6 | 2160.0012 | 3 | 17 | 4.400196 | 1.054577 | 2.088907 | 2.547e-09 | 8.975304 | 9.487e-09
2018-01-29 15:11 | 165325.6 | 2280.0002 | 3 | 17 | 4.400168 | 0.9771242 | 2.122761 | 2.547e-09 | 9.124269 | 9.487e-09
2018-01-29 15:13 | 165445.6 | 2400.0003 | 3 | 17 | 4.400172 | 0.9072762 | 2.154162 | 2.547e-09 | 9.262438 | 9.487e-09
2018-01-29 15:15 | 165565.6 | 2520.001 | 3 | 17 | 4.400174 | 0.8424826 | 2.183318 | 2.547e-09 | 9.39073 | 9.487e-09
2018-01-29 15:17 | 165685.6 | 2640.0004 | 3 | 17 | 4.400167 | 0.7814226 | 2.210367 | 2.547e-09 | 9.509751 | 9.487e-09
2018-01-29 15:19 | 165805.6 | 2760.0011 | 3 | 17 | 4.400157 | 0.7245083 | 2.235457 | 2.547e-09 | 9.620152 | 9.487e-09
2018-01-29 15:21 | 165925.6 | 2880.001 | 3 | 17 | 4.400192 | 0.6731987 | 2.258732 | 2.547e-09 | 9.722567 | 9.487e-09
2018-01-29 15:23 | 166045.6 | 3000.0019 | 3 | 17 | 4.400134 | 0.6254196 | 2.280366 | 2.547e-09 | 9.817761 | 9.487e-09
2018-01-29 15:25 | 166165.6 | 3120.0002 | 3 | 17 | 4.400178 | 0.5824566 | 2.300493 | 2.547e-09 | 9.906321 | 9.487e-09
2018-01-29 15:27 | 166285.6 | 3240.0009 | 3 | 17 | 4.400164 | 0.5417871 | 2.319222 | 2.547e-09 | 9.988732 | 9.487e-09
2018-01-29 15:29 | 166405.6 | 3360.0029 | 3 | 17 | 4.400153 | 0.5042906 | 2.336646 | 2.547e-09 | 10.0654 | 9.487e-09
2018-01-29 15:31 | 166525.6 | 3480.0013 | 3 | 17 | 4.400163 | 0.4701672 | 2.35288 | 2.547e-09 | 10.13683 | 9.487e-09
2018-01-29 15:33 | 166645.6 | 3600.001 | 3 | 17 | 4.400121 | 0.4386311 | 2.368023 | 2.547e-09 | 10.20346 | 9.487e-09
2018-01-29 15:35 | 166765.6 | 3720.0001 | 3 | 17 | 4.400113 | 0.4095097 | 2.382168 | 2.547e-09 | 10.2657 | 9.487e-09
2018-01-29 15:37 | 166885.6 | 3840.0011 | 3 | 17 | 4.400138 | 0.38274 | 2.39538 | 2.547e-09 | 10.32384 | 9.487e-09
2018-01-29 15:39 | 167005.6 | 3960.0002 | 3 | 17 | 4.400121 | 0.3585443 | 2.407736 | 2.547e-09 | 10.37821 | 9.487e-09
2018-01-29 15:41 | 167125.6 | 4080.0003 | 3 | 17 | 4.400185 | 0.3363037 | 2.419305 | 2.547e-09 | 10.42911 | 9.487e-09
2018-01-29 15:43 | 167245.6 | 4200.0011 | 3 | 17 | 4.400204 | 0.3154402 | 2.430146 | 2.547e-09 | 10.47681 | 9.487e-09
2018-01-29 15:45 | 167365.6 | 4320.0004 | 3 | 17 | 4.40011 | 0.2949572 | 2.44031 | 2.547e-09 | 10.52154 | 9.487e-09
2018-01-29 15:47 | 167485.6 | 4440.0012 | 3 | 17 | 4.400137 | 0.2775698 | 2.449857 | 2.547e-09 | 10.56354 | 9.487e-09
2018-01-29 15:49 | 167605.6 | 4560.0018 | 3 | 17 | 4.400132 | 0.2609892 | 2.458829 | 2.547e-09 | 10.60303 | 9.487e-09
2018-01-29 15:51 | 167725.6 | 4680.0011 | 3 | 17 | 4.400135 | 0.2455349 | 2.467261 | 2.547e-09 | 10.64012 | 9.487e-09
2018-01-29 15:53 | 167845.6 | 4800.0002 | 3 | 17 | 4.400125 | 0.2315397 | 2.475201 | 2.547e-09 | 10.67506 | 9.487e-09
2018-01-29 15:55 | 167965.6 | 4920.0018 | 3 | 17 | 4.400154 | 0.2186108 | 2.482684 | 2.547e-09 | 10.70799 | 9.487e-09
2018-01-29 15:57 | 168085.6 | 5040.001 | 3 | 17 | 4.40014 | 0.2061348 | 2.489751 | 2.547e-09 | 10.73909 | 9.487e-09
2018-01-29 15:59 | 168205.6 | 5160.0019 | 3 | 17 | 4.400119 | 0.1950836 | 2.496431 | 2.547e-09 | 10.76848 | 9.487e-09
2018-01-29 16:01 | 168325.6 | 5280.0011 | 3 | 17 | 4.400077 | 0.1857977 | 2.50278 | 2.547e-09 | 10.79641 | 9.487e-09
2018-01-29 16:03 | 168445.6 | 5400.0001 | 3 | 17 | 4.400168 | 0.1777639 | 2.508834 | 2.547e-09 | 10.82305 | 9.487e-09
2018-01-29 16:05 | 168565.6 | 5520.0002 | 3 | 17 | 4.400124 | 0.1691866 | 2.514606 | 2.547e-09 | 10.84845 | 9.487e-09
2018-01-29 16:07 | 168685.6 | 5640.0019 | 3 | 17 | 4.400055 | 0.1605625 | 2.520111 | 2.547e-09 | 10.87267 | 9.487e-09
2018-01-29 16:09 | 168805.6 | 5760.0019 | 3 | 17 | 4.400132 | 0.1538973 | 2.525357 | 2.547e-09 | 10.89575 | 9.487e-09
2018-01-29 16:11 | 168925.6 | 5880.0027 | 3 | 17 | 4.400056 | 0.1455088 | 2.530349 | 2.547e-09 | 10.91772 | 9.487e-09
2018-01-29 16:13 | 169045.6 | 6000.0011 | 3 | 17 | 4.40018 | 0.1398039 | 2.535101 | 2.547e-09 | 10.93863 | 9.487e-09
2018-01-29 16:15 | 169165.6 | 6120.0003 | 3 | 17 | 4.400134 | 0.1325531 | 2.539625 | 2.547e-09 | 10.95854 | 9.487e-09
2018-01-29 16:17 | 169285.6 | 6240.0012 | 3 | 17 | 4.400057 | 0.1253958 | 2.543925 | 2.547e-09 | 10.97746 | 9.487e-09
2018-01-29 16:19 | 169405.6 | 6360.0003 | 3 | 17 | 4.400107 | 0.1196947 | 2.54801 | 2.547e-09 | 10.99543 | 9.487e-09
2018-01-29 16:21 | 169525.6 | 6480.001 | 3 | 17 | 4.400067 | 0.113162 | 2.551892 | 2.547e-09 | 11.01251 | 9.487e-09
2018-01-29 16:23 | 169645.6 | 6600.0003 | 3 | 17 | 4.400074 | 0.1067934 | 2.555568 | 2.547e-09 | 11.02868 | 9.487e-09
2018-01-29 16:25 | 169765.6 | 6720.002 | 3 | 17 | 4.400092 | 0.1017599 | 2.55904 | 2.547e-09 | 11.04396 | 9.487e-09
2018-01-29 16:27 | 169885.6 | 6840.001 | 3 | 17 | 4.40011 | 0.09662819 | 2.562341 | 2.547e-09 | 11.05849 | 9.487e-09
2018-01-29 16:29 | 170005.6 | 6960.0012 | 3 | 17 | 4.400135 | 0.09242344 | 2.565478 | 2.547e-09 | 11.07229 | 9.487e-09
2018-01-29 16:31 | 170125.6 | 7080.0002 | 3 | 17 | 4.400043 | 0.08730221 | 2.568471 | 2.547e-09 | 11.08546 | 9.487e-09
2018-01-29 16:33 | 170245.6 | 7200.0003 | 3 | 17 | 4.400032 | 0.08380699 | 2.571331 | 2.547e-09 | 11.09804 | 9.487e-09
2018-01-29 16:34 | 170334.2 | 7288.5664 | 3 | 17 | 4.40004 | 0.08149242 | 2.573375 | 2.547e-09 | 11.10704 | 9.487e-09
2018-01-29 16:36 | 170454.2 | 120.0006 | 4 | 17 | 4.388274 | 0 | 2.573375 | 2.547e-09 | 11.10704 | 9.487e-09
2018-01-29 16:38 | 170574.2 | 240.0007 | 4 | 17 | 4.386676 | 0 | 2.573375 | 2.547e-09 | 11.10704 | 9.487e-09
2018-01-29 16:39 | 170634.2 | 300.002 | 4 | 17 | 4.386112 | 0 | 2.573375 | 2.547e-09 | 11.10704 | 9.487e-09
2018-01-29 16:41 | 170754.3 | 120.0002 | 5 | 17 | 3.672556 | -6.519979 | 2.573375 | 0.2173146 | 11.10704 | 0.8088677
2018-01-29 16:43 | 170874.3 | 240.0001 | 5 | 17 | 3.62989 | -6.519947 | 2.573375 | 0.434589 | 11.10704 | 1.602766
2018-01-29 16:45 | 170994.3 | 360.0009 | 5 | 17 | 3.566679 | -6.519917 | 2.573375 | 0.6519215 | 11.10704 | 2.384958
2018-01-29 16:47 | 171114.3 | 480.0001 | 5 | 17 | 3.499569 | -6.519871 | 2.573375 | 0.8692765 | 11.10704 | 3.152871
2018-01-29 16:49 | 171234.3 | 600.001 | 5 | 17 | 3.435732 | -6.519858 | 2.573375 | 1.0866 | 11.10704 | 3.906386
2018-01-29 16:51 | 171354.3 | 720.0009 | 5 | 17 | 3.377584 | -6.519886 | 2.573375 | 1.303917 | 11.10704 | 4.646602
2018-01-29 16:53 | 171474.3 | 840.0001 | 5 | 17 | 3.32328 | -6.519898 | 2.573375 | 1.521213 | 11.10704 | 5.374596
2018-01-29 16:55 | 171594.3 | 960.0019 | 5 | 17 | 3.270106 | -6.519947 | 2.573375 | 1.73855 | 11.10704 | 6.091081
2018-01-29 16:57 | 171714.3 | 1080.0009 | 5 | 17 | 3.215122 | -6.519999 | 2.573375 | 1.955861 | 11.10704 | 6.795835
2018-01-29 16:59 | 171834.3 | 1200.001 | 5 | 17 | 3.154022 | -6.519935 | 2.573375 | 2.173181 | 11.10704 | 7.488061
2018-01-29 17:01 | 171954.3 | 1320.0002 | 5 | 17 | 3.076713 | -6.519927 | 2.573375 | 2.390496 | 11.10704 | 8.165478
2018-01-29 17:02 | 172039.2 | 1404.8687 | 5 | 17 | 2.999995 | -6.52001 | 2.573375 | 2.544177 | 11.10704 | 8.632771
2018-01-29 17:04 | 172159.2 | 120.0018 | 6 | 17 | 3.709245 | 0 | 2.573375 | 2.544201 | 11.10704 | 8.632845
2018-01-29 17:06 | 172279.2 | 240.0002 | 6 | 17 | 3.722496 | 0 | 2.573375 | 2.544201 | 11.10704 | 8.632845
2018-01-29 17:07 | 172339.2 | 300.0022 | 6 | 17 | 3.72699 | 0 | 2.573375 | 2.544201 | 11.10704 | 8.632845
2018-01-29 17:08 | 172339.3 | 0.0028 | 7 | 18 | 3.727127 | 0 | 0 | 0 | 0 | 0
2018-01-29 17:10 | 172459.3 | 120.001 | 2 | 18 | 4.200315 | 4.623946 | 0.1612039 | 0 | 0.6693206 | 0
2018-01-29 17:12 | 172579.3 | 240.0012 | 2 | 18 | 4.200253 | 4.149091 | 0.3062344 | 0 | 1.27849 | 0
2018-01-29 17:14 | 172699.3 | 360.0002 | 2 | 18 | 4.200245 | 3.846395 | 0.4393998 | 0 | 1.83782 | 0
2018-01-29 17:16 | 172819.3 | 480.0018 | 2 | 18 | 4.20029 | 3.549794 | 0.5626605 | 0 | 2.355548 | 0
2018-01-29 17:17 | 172934.8 | 595.4944 | 2 | 18 | 4.200271 | 3.259986 | 0.6718608 | 0 | 2.814218 | 0
2018-01-29 17:19 | 173054.8 | 120.0004 | 3 | 18 | 4.227098 | 3.259818 | 0.7801332 | 0 | 3.270326 | 0
2018-01-29 17:20 | 173110.4 | 175.5715 | 3 | 18 | 4.241421 | 3.259427 | 0.8304494 | 0 | 3.483371 | 0
2018-01-29 17:47 | 173230.5 | 295.6166 | 3 | 18 | 4.258405 | 3.259856 | 0.9386945 | 1.113e-09 | 3.939108 | 4.296e-09
2018-01-29 17:49 | 173350.5 | 415.6167 | 3 | 18 | 4.291201 | 3.259831 | 1.047372 | 1.113e-09 | 4.403731 | 4.296e-09
2018-01-29 17:50 | 173403.3 | 468.4467 | 3 | 18 | 4.305283 | 3.260888 | 1.095212 | 1.113e-09 | 4.609352 | 4.296e-09
2018-01-29 17:55 | 173523.3 | 588.4936 | 3 | 18 | 4.320082 | 3.259835 | 1.20348 | 6.04e-10 | 5.071105 | 2.381e-09
2018-01-29 17:57 | 173643.3 | 708.4927 | 3 | 18 | 4.369081 | 3.259919 | 1.312125 | 6.04e-10 | 5.543285 | 2.381e-09
2018-01-29 17:59 | 173763.3 | 828.4936 | 3 | 18 | 4.399395 | 3.25987 | 1.420793 | 6.04e-10 | 6.019504 | 2.381e-09
2018-01-29 18:01 | 173883.3 | 948.4937 | 3 | 18 | 4.40026 | 2.794745 | 1.521267 | 6.04e-10 | 6.461619 | 2.381e-09
2018-01-29 18:03 | 174003.3 | 1068.4929 | 3 | 18 | 4.40028 | 2.444804 | 1.608382 | 6.04e-10 | 6.844946 | 2.381e-09
2018-01-29 18:05 | 174123.3 | 1188.4929 | 3 | 18 | 4.400282 | 2.152617 | 1.684808 | 6.04e-10 | 7.18124 | 2.381e-09
2018-01-29 18:07 | 174243.3 | 1308.4936 | 3 | 18 | 4.400235 | 1.914395 | 1.752448 | 6.04e-10 | 7.478875 | 2.381e-09
2018-01-29 18:09 | 174363.3 | 1428.4944 | 3 | 18 | 4.400247 | 1.719732 | 1.812913 | 6.04e-10 | 7.744935 | 2.381e-09
2018-01-29 18:11 | 174483.3 | 1548.4928 | 3 | 18 | 4.400216 | 1.556978 | 1.86744 | 6.04e-10 | 7.984866 | 2.381e-09
2018-01-29 18:13 | 174603.3 | 1668.4936 | 3 | 18 | 4.40024 | 1.419977 | 1.916998 | 6.04e-10 | 8.202933 | 2.381e-09
2018-01-29 18:15 | 174723.3 | 1788.4946 | 3 | 18 | 4.400191 | 1.301084 | 1.962298 | 6.04e-10 | 8.402263 | 2.381e-09
2018-01-29 18:17 | 174843.3 | 1908.4928 | 3 | 18 | 4.400199 | 1.197916 | 2.003915 | 6.04e-10 | 8.585384 | 2.381e-09
2018-01-29 18:19 | 174963.3 | 2028.4929 | 3 | 18 | 4.40022 | 1.105769 | 2.042271 | 6.04e-10 | 8.754158 | 2.381e-09
2018-01-29 18:21 | 175083.3 | 2148.4944 | 3 | 18 | 4.400174 | 1.022215 | 2.077716 | 6.04e-10 | 8.910124 | 2.381e-09
2018-01-29 18:23 | 175203.3 | 2268.4944 | 3 | 18 | 4.400219 | 0.9471617 | 2.110523 | 6.04e-10 | 9.05448 | 2.381e-09
2018-01-29 18:25 | 175323.3 | 2388.4927 | 3 | 18 | 4.400148 | 0.8768587 | 2.140916 | 6.04e-10 | 9.188216 | 2.381e-09
2018-01-29 18:27 | 175443.3 | 2508.4937 | 3 | 18 | 4.400186 | 0.8129435 | 2.169074 | 6.04e-10 | 9.312119 | 2.381e-09
2018-01-29 18:29 | 175563.3 | 2628.4937 | 3 | 18 | 4.400182 | 0.7542686 | 2.195176 | 6.04e-10 | 9.42697 | 2.381e-09
2018-01-29 18:31 | 175683.3 | 2748.4928 | 3 | 18 | 4.400183 | 0.6997623 | 2.219388 | 6.04e-10 | 9.533507 | 2.381e-09
2018-01-29 18:33 | 175803.3 | 2868.4929 | 3 | 18 | 4.400135 | 0.6490908 | 2.241858 | 6.04e-10 | 9.632381 | 2.381e-09
2018-01-29 18:35 | 175923.3 | 2988.493 | 3 | 18 | 4.400126 | 0.6027184 | 2.262727 | 6.04e-10 | 9.724208 | 2.381e-09
2018-01-29 18:37 | 176043.3 | 3108.4929 | 3 | 18 | 4.40013 | 0.5608721 | 2.282124 | 6.04e-10 | 9.809555 | 2.381e-09
2018-01-29 18:39 | 176163.3 | 3228.4929 | 3 | 18 | 4.400131 | 0.5216503 | 2.300165 | 6.04e-10 | 9.88894 | 2.381e-09
2018-01-29 18:41 | 176283.3 | 3348.4929 | 3 | 18 | 4.400155 | 0.4859076 | 2.316954 | 6.04e-10 | 9.962815 | 2.381e-09
2018-01-29 18:43 | 176403.3 | 3468.4939 | 3 | 18 | 4.400155 | 0.4528627 | 2.332591 | 6.04e-10 | 10.03162 | 2.381e-09
2018-01-29 18:45 | 176523.3 | 3588.4937 | 3 | 18 | 4.40015 | 0.4223919 | 2.347166 | 6.04e-10 | 10.09575 | 2.381e-09
2018-01-29 18:47 | 176643.3 | 3708.4931 | 3 | 18 | 4.400155 | 0.3947945 | 2.360772 | 6.04e-10 | 10.15562 | 2.381e-09
2018-01-29 18:49 | 176763.3 | 3828.4938 | 3 | 18 | 4.400118 | 0.3693829 | 2.373502 | 6.04e-10 | 10.21164 | 2.381e-09
2018-01-29 18:51 | 176883.3 | 3948.4945 | 3 | 18 | 4.400126 | 0.3458662 | 2.385423 | 6.04e-10 | 10.26409 | 2.381e-09
2018-01-29 18:53 | 177003.3 | 4068.4946 | 3 | 18 | 4.40018 | 0.3248501 | 2.396591 | 6.04e-10 | 10.31323 | 2.381e-09
2018-01-29 18:55 | 177123.3 | 4188.4937 | 3 | 18 | 4.400134 | 0.3043318 | 2.407068 | 6.04e-10 | 10.35933 | 2.381e-09
2018-01-29 18:57 | 177243.3 | 4308.4938 | 3 | 18 | 4.400158 | 0.2859793 | 2.416907 | 6.04e-10 | 10.40262 | 2.381e-09
2018-01-29 18:59 | 177363.3 | 4428.4929 | 3 | 18 | 4.400141 | 0.2692595 | 2.426151 | 6.04e-10 | 10.4433 | 2.381e-09
2018-01-29 19:01 | 177483.3 | 4548.4945 | 3 | 18 | 4.400101 | 0.2530556 | 2.434847 | 6.04e-10 | 10.48156 | 2.381e-09
2018-01-29 19:03 | 177603.3 | 4668.4946 | 3 | 18 | 4.400126 | 0.2395716 | 2.443061 | 6.04e-10 | 10.5177 | 2.381e-09
2018-01-29 19:05 | 177723.3 | 4788.493 | 3 | 18 | 4.400146 | 0.2276974 | 2.450838 | 6.04e-10 | 10.55192 | 2.381e-09
2018-01-29 19:07 | 177843.3 | 4908.4937 | 3 | 18 | 4.40012 | 0.2151947 | 2.458213 | 6.04e-10 | 10.58437 | 2.381e-09
2018-01-29 19:09 | 177963.3 | 5028.4929 | 3 | 18 | 4.400126 | 0.2039967 | 2.4652 | 6.04e-10 | 10.61512 | 2.381e-09
2018-01-29 19:11 | 178083.3 | 5148.4938 | 3 | 18 | 4.40011 | 0.1936836 | 2.471818 | 6.04e-10 | 10.64424 | 2.381e-09
2018-01-29 19:13 | 178203.3 | 5268.4929 | 3 | 18 | 4.400116 | 0.1839533 | 2.478104 | 6.04e-10 | 10.6719 | 2.381e-09
2018-01-29 19:15 | 178323.3 | 5388.4929 | 3 | 18 | 4.400135 | 0.1749277 | 2.484076 | 6.04e-10 | 10.69817 | 2.381e-09
2018-01-29 19:17 | 178443.3 | 5508.4938 | 3 | 18 | 4.400135 | 0.1663399 | 2.489754 | 6.04e-10 | 10.72316 | 2.381e-09
2018-01-29 19:19 | 178563.3 | 5628.4931 | 3 | 18 | 4.400083 | 0.1576977 | 2.495149 | 6.04e-10 | 10.7469 | 2.381e-09
2018-01-29 19:21 | 178683.3 | 5748.4946 | 3 | 18 | 4.400127 | 0.1505518 | 2.500288 | 6.04e-10 | 10.76951 | 2.381e-09
2018-01-29 19:23 | 178803.3 | 5868.4946 | 3 | 18 | 4.400126 | 0.1428871 | 2.505176 | 6.04e-10 | 10.79101 | 2.381e-09
2018-01-29 19:25 | 178923.3 | 5988.4938 | 3 | 18 | 4.40013 | 0.1350613 | 2.509809 | 6.04e-10 | 10.8114 | 2.381e-09
2018-01-29 19:27 | 179043.3 | 6108.493 | 3 | 18 | 4.400146 | 0.1279507 | 2.514178 | 6.04e-10 | 10.83063 | 2.381e-09
2018-01-29 19:29 | 179163.3 | 6228.493 | 3 | 18 | 4.400091 | 0.1207762 | 2.51831 | 6.04e-10 | 10.84881 | 2.381e-09
2018-01-29 19:31 | 179283.3 | 6348.4946 | 3 | 18 | 4.400087 | 0.1146088 | 2.522224 | 6.04e-10 | 10.86603 | 2.381e-09
2018-01-29 19:33 | 179403.3 | 6468.4937 | 3 | 18 | 4.400114 | 0.1089888 | 2.525941 | 6.04e-10 | 10.88239 | 2.381e-09
2018-01-29 19:35 | 179523.3 | 6588.4938 | 3 | 18 | 4.400075 | 0.1035767 | 2.529477 | 6.04e-10 | 10.89794 | 2.381e-09
2018-01-29 19:37 | 179643.3 | 6708.4937 | 3 | 18 | 4.400126 | 0.1003799 | 2.532861 | 6.04e-10 | 10.91283 | 2.381e-09
2018-01-29 19:39 | 179763.3 | 6828.4929 | 3 | 18 | 4.40004 | 0.09561825 | 2.536129 | 6.04e-10 | 10.92722 | 2.381e-09
2018-01-29 19:41 | 179883.3 | 6948.4946 | 3 | 18 | 4.400043 | 0.09249687 | 2.53927 | 6.04e-10 | 10.94103 | 2.381e-09
2018-01-29 19:43 | 180003.3 | 7068.4937 | 3 | 18 | 4.400049 | 0.08886433 | 2.542296 | 6.04e-10 | 10.95435 | 2.381e-09
2018-01-29 19:45 | 180123.3 | 7188.4946 | 3 | 18 | 4.400099 | 0.08594799 | 2.545214 | 6.04e-10 | 10.96719 | 2.381e-09
2018-01-29 19:47 | 180243.3 | 7308.4938 | 3 | 18 | 4.400079 | 0.08208466 | 2.548008 | 6.04e-10 | 10.97948 | 2.381e-09
2018-01-29 19:48 | 180266.5 | 7331.7336 | 3 | 18 | 4.400064 | 0.08149624 | 2.548536 | 6.04e-10 | 10.9818 | 2.381e-09
2018-01-29 19:50 | 180386.599 | 120.0007 | 4 | 18 | 4.388687 | 0 | 2.548536 | 6.04e-10 | 10.9818 | 2.381e-09
2018-01-29 19:52 | 180506.5999 | 240.0016 | 4 | 18 | 4.387209 | 0 | 2.548536 | 6.04e-10 | 10.9818 | 2.381e-09
2018-01-29 19:53 | 180566.6013 | 300.003 | 4 | 18 | 4.386669 | 0 | 2.548536 | 6.04e-10 | 10.9818 | 2.381e-09
2018-01-29 19:55 | 180686.7 | 120.0009 | 5 | 18 | 3.677949 | -6.520119 | 2.548536 | 0.217309 | 10.9818 | 0.8102212
2018-01-29 19:57 | 180806.7 | 240.0009 | 5 | 18 | 3.631673 | -6.520081 | 2.548536 | 0.4346356 | 10.9818 | 1.60512
2018-01-29 19:59 | 180926.7 | 360.0026 | 5 | 18 | 3.565125 | -6.520117 | 2.548536 | 0.6519699 | 10.9818 | 2.387368
2018-01-29 20:01 | 181046.7 | 480.0002 | 5 | 18 | 3.495589 | -6.520109 | 2.548536 | 0.8692949 | 10.9818 | 3.15453
2018-01-29 20:03 | 181166.7 | 600.0001 | 5 | 18 | 3.430319 | -6.520135 | 2.548536 | 1.08662 | 10.9818 | 3.90701
2018-01-29 20:05 | 181286.7 | 720 | 5 | 18 | 3.371113 | -6.520124 | 2.548536 | 1.303939 | 10.9818 | 4.645987
2018-01-29 20:07 | 181406.7 | 840.001 | 5 | 18 | 3.316381 | -6.520079 | 2.548536 | 1.521269 | 10.9818 | 5.372624
2018-01-29 20:09 | 181526.7 | 960.0018 | 5 | 18 | 3.26446 | -6.520152 | 2.548536 | 1.738592 | 10.9818 | 6.087734
2018-01-29 20:11 | 181646.7 | 1080.0002 | 5 | 18 | 3.210617 | -6.520047 | 2.548536 | 1.955915 | 10.9818 | 6.79135
2018-01-29 20:13 | 181766.7 | 1200.0003 | 5 | 18 | 3.149064 | -6.520072 | 2.548536 | 2.173229 | 10.9818 | 7.482576
2018-01-29 20:15 | 181886.7 | 1320.0011 | 5 | 18 | 3.070925 | -6.520084 | 2.548536 | 2.390547 | 10.9818 | 8.158937
2018-01-29 20:16 | 181964.6 | 1397.908 | 5 | 18 | 2.999993 | -6.520091 | 2.548536 | 2.531638 | 10.9818 | 8.587462
2018-01-29 20:18 | 182084.6 | 120.0008 | 6 | 18 | 3.710158 | 0 | 2.548536 | 2.531651 | 10.9818 | 8.587504
2018-01-29 20:20 | 182204.6 | 240.0016 | 6 | 18 | 3.723546 | 0 | 2.548536 | 2.531651 | 10.9818 | 8.587504
2018-01-29 20:21 | 182264.6 | 300.0022 | 6 | 18 | 3.728198 | 0 | 2.548536 | 2.531651 | 10.9818 | 8.587504
2018-01-29 20:21 | 182264.7 | 0.0027 | 7 | 19 | 3.728191 | 0 | 0 | 0 | 0 | 0
2018-01-29 20:23 | 182384.7 | 120.001 | 2 | 19 | 4.200294 | 4.603944 | 0.1610053 | 0 | 0.668679 | 0
2018-01-29 20:25 | 182504.7 | 240.0001 | 2 | 19 | 4.200307 | 4.133515 | 0.305438 | 0 | 1.275338 | 0
2018-01-29 20:27 | 182624.7 | 360.0025 | 2 | 19 | 4.200253 | 3.821349 | 0.4379154 | 0 | 1.831778 | 0
2018-01-29 20:29 | 182744.7 | 480.001 | 2 | 19 | 4.200274 | 3.519443 | 0.5602667 | 0 | 2.345686 | 0
2018-01-29 20:31 | 182848.1 | 583.3224 | 2 | 19 | 4.200274 | 3.25999 | 0.657549 | 0 | 2.754297 | 0
2018-01-29 20:33 | 182968.1 | 120.0017 | 3 | 19 | 4.227057 | 3.260116 | 0.7658309 | 0 | 3.210446 | 0
2018-01-29 20:35 | 183088.1 | 240.001 | 3 | 19 | 4.258019 | 3.260171 | 0.8744944 | 0 | 3.671437 | 0
2018-01-29 20:37 | 183208.1 | 360.0008 | 3 | 19 | 4.290832 | 3.260171 | 0.9831492 | 0 | 4.135854 | 0
2018-01-29 20:39 | 183328.1 | 480.0001 | 3 | 19 | 4.32598 | 3.260188 | 1.091822 | 0 | 4.604045 | 0
2018-01-29 20:41 | 183448.1 | 600.0001 | 3 | 19 | 4.362179 | 3.260093 | 1.200487 | 0 | 5.076083 | 0
2018-01-29 20:43 | 183568.1 | 720.001 | 3 | 19 | 4.400067 | 3.260131 | 1.309151 | 0 | 5.552137 | 0
2018-01-29 20:45 | 183688.1 | 840.0002 | 3 | 19 | 4.400261 | 2.874108 | 1.410909 | 0 | 5.999897 | 0
2018-01-29 20:47 | 183808.1 | 960.0012 | 3 | 19 | 4.400232 | 2.571013 | 1.501543 | 0 | 6.398712 | 0
2018-01-29 20:49 | 183928.1 | 1080.0009 | 3 | 19 | 4.400233 | 2.310454 | 1.582772 | 0 | 6.756141 | 0
2018-01-29 20:51 | 184048.1 | 1200.0008 | 3 | 19 | 4.400235 | 2.085675 | 1.655956 | 0 | 7.078166 | 0
2018-01-29 20:53 | 184168.1 | 1320.0009 | 3 | 19 | 4.400263 | 1.892086 | 1.722178 | 0 | 7.369557 | 0
2018-01-29 20:55 | 184288.1 | 1440.0018 | 3 | 19 | 4.400217 | 1.719258 | 1.782303 | 0 | 7.634124 | 0
2018-01-29 20:57 | 184408.1 | 1560.0001 | 3 | 19 | 4.400183 | 1.570013 | 1.837074 | 0 | 7.87513 | 0
2018-01-29 20:59 | 184528.1 | 1680.001 | 3 | 19 | 4.400213 | 1.439243 | 1.887175 | 0 | 8.095582 | 0
2018-01-29 21:01 | 184648.1 | 1800.0001 | 3 | 19 | 4.40021 | 1.324333 | 1.933188 | 0 | 8.298051 | 0
2018-01-29 21:03 | 184768.1 | 1920.0002 | 3 | 19 | 4.400157 | 1.220565 | 1.975568 | 0 | 8.484531 | 0
2018-01-29 21:05 | 184888.1 | 2040.0009 | 3 | 19 | 4.4002 | 1.128746 | 2.014699 | 0 | 8.656717 | 0
2018-01-29 21:07 | 185008.1 | 2160.0017 | 3 | 19 | 4.400226 | 1.045197 | 2.050898 | 0 | 8.815998 | 0
2018-01-29 21:09 | 185128.1 | 2280.0018 | 3 | 19 | 4.400187 | 0.9673119 | 2.084413 | 0 | 8.96347 | 0
2018-01-29 21:11 | 185248.1 | 2400.0009 | 3 | 19 | 4.400215 | 0.8959208 | 2.115438 | 0 | 9.099986 | 0
2018-01-29 21:13 | 185368.1 | 2520.001 | 3 | 19 | 4.400173 | 0.8297472 | 2.144181 | 0 | 9.226459 | 0
2018-01-29 21:15 | 185488.1 | 2640.0018 | 3 | 19 | 4.400165 | 0.7705231 | 2.170837 | 0 | 9.343752 | 0
2018-01-29 21:17 | 185608.1 | 2760.0034 | 3 | 19 | 4.400177 | 0.7162695 | 2.195603 | 0 | 9.452727 | 0
2018-01-29 21:19 | 185728.1 | 2880.0002 | 3 | 19 | 4.400113 | 0.6642408 | 2.218606 | 0 | 9.553944 | 0
2018-01-29 21:21 | 185848.1 | 3000.0018 | 3 | 19 | 4.400168 | 0.6182928 | 2.239974 | 0 | 9.647967 | 0
2018-01-29 21:23 | 185968.1 | 3120.001 | 3 | 19 | 4.400189 | 0.5748463 | 2.259834 | 0 | 9.735352 | 0
2018-01-29 21:25 | 186088.1 | 3240.0002 | 3 | 19 | 4.400195 | 0.5343733 | 2.278295 | 0 | 9.816585 | 0
2018-01-29 21:27 | 186208.1 | 3360.001 | 3 | 19 | 4.400167 | 0.497611 | 2.295475 | 0 | 9.892179 | 0
2018-01-29 21:29 | 186328.1 | 3480.0009 | 3 | 19 | 4.40013 | 0.4636126 | 2.311486 | 0 | 9.96263 | 0
2018-01-29 21:31 | 186448.1 | 3600.0002 | 3 | 19 | 4.400127 | 0.4327993 | 2.326424 | 0 | 10.02836 | 0
2018-01-29 21:33 | 186568.1 | 3720.0002 | 3 | 19 | 4.400107 | 0.4038916 | 2.340375 | 0 | 10.08975 | 0
2018-01-29 21:35 | 186688.1 | 3840.0002 | 3 | 19 | 4.400122 | 0.3774948 | 2.353404 | 0 | 10.14708 | 0
2018-01-29 21:37 | 186808.1 | 3960.0034 | 3 | 19 | 4.400171 | 0.3535538 | 2.365582 | 0 | 10.20066 | 0
2018-01-29 21:39 | 186928.1 | 4080.001 | 3 | 19 | 4.400143 | 0.3313236 | 2.376982 | 0 | 10.25082 | 0
2018-01-29 21:41 | 187048.1 | 4200.001 | 3 | 19 | 4.400107 | 0.3105211 | 2.387669 | 0 | 10.29785 | 0
2018-01-29 21:43 | 187168.1 | 4320.0002 | 3 | 19 | 4.400138 | 0.292655 | 2.39771 | 0 | 10.34203 | 0
2018-01-29 21:45 | 187288.1 | 4440.0034 | 3 | 19 | 4.400102 | 0.2761002 | 2.407183 | 0 | 10.38371 | 0
2018-01-29 21:47 | 187408.1 | 4560.0019 | 3 | 19 | 4.400105 | 0.2610645 | 2.416141 | 0 | 10.42313 | 0
2018-01-29 21:49 | 187528.1 | 4680.0018 | 3 | 19 | 4.400114 | 0.2470083 | 2.424614 | 0 | 10.46041 | 0
2018-01-29 21:51 | 187648.1 | 4800.001 | 3 | 19 | 4.400101 | 0.2334557 | 2.432627 | 0 | 10.49567 | 0
2018-01-29 21:53 | 187768.1 | 4920.0002 | 3 | 19 | 4.40018 | 0.2220192 | 2.440209 | 0 | 10.52903 | 0
2018-01-29 21:55 | 187888.1 | 5040.0018 | 3 | 19 | 4.400134 | 0.2097378 | 2.447386 | 0 | 10.56061 | 0
2018-01-29 21:57 | 188008.1 | 5160.0018 | 3 | 19 | 4.400084 | 0.1979656 | 2.454182 | 0 | 10.59051 | 0
2018-01-29 21:59 | 188128.1 | 5280.0003 | 3 | 19 | 4.400142 | 0.1879644 | 2.460613 | 0 | 10.61881 | 0
2018-01-29 22:01 | 188248.1 | 5400.0019 | 3 | 19 | 4.400125 | 0.1781769 | 2.46671 | 0 | 10.64564 | 0
2018-01-29 22:03 | 188368.1 | 5520.0002 | 3 | 19 | 4.400112 | 0.1691666 | 2.472497 | 0 | 10.6711 | 0
2018-01-29 22:05 | 188488.1 | 5640.001 | 3 | 19 | 4.400075 | 0.1598759 | 2.477983 | 0 | 10.69524 | 0
2018-01-29 22:07 | 188608.1 | 5760.0018 | 3 | 19 | 4.400048 | 0.1502352 | 2.483164 | 0 | 10.71804 | 0
2018-01-29 22:09 | 188728.1 | 5880.001 | 3 | 19 | 4.400082 | 0.1422033 | 2.488043 | 0 | 10.7395 | 0
2018-01-29 22:11 | 188848.1 | 6000.0009 | 3 | 19 | 4.400113 | 0.1350727 | 2.492658 | 0 | 10.75981 | 0
2018-01-29 22:13 | 188968.1 | 6120.0005 | 3 | 19 | 4.400076 | 0.1275997 | 2.49703 | 0 | 10.77905 | 0
2018-01-29 22:15 | 189088.1 | 6240.0002 | 3 | 19 | 4.400047 | 0.1218834 | 2.501188 | 0 | 10.79734 | 0
2018-01-29 22:17 | 189208.1 | 6360.0009 | 3 | 19 | 4.400129 | 0.1176462 | 2.505181 | 0 | 10.81491 | 0
2018-01-29 22:19 | 189328.1 | 6480.001 | 3 | 19 | 4.400092 | 0.1125956 | 2.509006 | 0 | 10.83174 | 0
2018-01-29 22:21 | 189448.1 | 6600.0018 | 3 | 19 | 4.400088 | 0.1074724 | 2.512669 | 0 | 10.84786 | 0
2018-01-29 22:23 | 189568.1 | 6720.0002 | 3 | 19 | 4.400074 | 0.1029654 | 2.516181 | 0 | 10.86331 | 0
2018-01-29 22:25 | 189688.1 | 6840.0002 | 3 | 19 | 4.400043 | 0.0985651 | 2.51954 | 0 | 10.87809 | 0
2018-01-29 22:27 | 189808.1 | 6960.001 | 3 | 19 | 4.400075 | 0.09461594 | 2.522758 | 0 | 10.89225 | 0
2018-01-29 22:29 | 189928.1 | 7080.001 | 3 | 19 | 4.400075 | 0.09078026 | 2.525846 | 0 | 10.90584 | 0
2018-01-29 22:31 | 190048.1 | 7200.0009 | 3 | 19 | 4.400079 | 0.08707142 | 2.528802 | 0 | 10.91885 | 0
2018-01-29 22:33 | 190168.1 | 7320.0018 | 3 | 19 | 4.400124 | 0.08352089 | 2.531629 | 0 | 10.93129 | 0
2018-01-29 22:34 | 190226 | 7377.9687 | 3 | 19 | 4.400139 | 0.08149719 | 2.532952 | 0 | 10.93711 | 0
2018-01-29 22:36 | 190346.1 | 119.9999 | 4 | 19 | 4.388891 | 0 | 2.532952 | 0 | 10.93711 | 0
2018-01-29 22:38 | 190466.1 | 240.0007 | 4 | 19 | 4.387467 | 0 | 2.532952 | 0 | 10.93711 | 0
2018-01-29 22:39 | 190526.1 | 300.003 | 4 | 19 | 4.386972 | 0 | 2.532952 | 0 | 10.93711 | 0
2018-01-29 22:41 | 190646.2 | 120.0018 | 5 | 19 | 3.672582 | -6.519886 | 2.532952 | 0.217304 | 10.93711 | 0.8090005
2018-01-29 22:43 | 190766.2 | 240.0002 | 5 | 19 | 3.62773 | -6.519875 | 2.532952 | 0.4346086 | 10.93711 | 1.602777
2018-01-29 22:45 | 190886.2 | 360.0018 | 5 | 19 | 3.563316 | -6.519886 | 2.532952 | 0.6519292 | 10.93711 | 2.384355
2018-01-29 22:47 | 191006.2 | 480.001 | 5 | 19 | 3.494617 | -6.52002 | 2.532952 | 0.8692445 | 10.93711 | 3.151208
2018-01-29 22:49 | 191126.2 | 600.0018 | 5 | 19 | 3.429977 | -6.520067 | 2.532952 | 1.086554 | 10.93711 | 3.903529
2018-01-29 22:51 | 191246.2 | 720.001 | 5 | 19 | 3.3709 | -6.520159 | 2.532952 | 1.303874 | 10.93711 | 4.642398
2018-01-29 22:53 | 191366.2 | 840.0018 | 5 | 19 | 3.31691 | -6.520075 | 2.532952 | 1.521191 | 10.93711 | 5.369011
2018-01-29 22:55 | 191486.2 | 960.0018 | 5 | 19 | 3.265291 | -6.520145 | 2.532952 | 1.738517 | 10.93711 | 6.084267
2018-01-29 22:57 | 191606.2 | 1080.0009 | 5 | 19 | 3.211702 | -6.520165 | 2.532952 | 1.955833 | 10.93711 | 6.78808
2018-01-29 22:59 | 191726.2 | 1200.0002 | 5 | 19 | 3.150339 | -6.520151 | 2.532952 | 2.173151 | 10.93711 | 7.479585
2018-01-29 23:01 | 191846.2 | 1320.001 | 5 | 19 | 3.072176 | -6.520043 | 2.532952 | 2.390471 | 10.93711 | 8.156129
2018-01-29 23:02 | 191926.1 | 1399.8704 | 5 | 19 | 2.999993 | -6.520147 | 2.532952 | 2.535114 | 10.93711 | 8.595551
2018-01-29 23:04 | 192046.1 | 120.0009 | 6 | 19 | 3.710085 | 0 | 2.532952 | 2.535114 | 10.93711 | 8.595551
2018-01-29 23:06 | 192166.1 | 240.0009 | 6 | 19 | 3.723398 | 0 | 2.532952 | 2.535114 | 10.93711 | 8.595551
2018-01-29 23:07 | 192226.1 | 300.0022 | 6 | 19 | 3.727973 | 0 | 2.532952 | 2.535114 | 10.93711 | 8.595551
2018-01-29 23:07 | 192226.1 | 0.0048 | 7 | 20 | 3.727928 | 0 | 0 | 0 | 0 | 0
2018-01-29 23:09 | 192346.2 | 120.0002 | 2 | 20 | 4.200324 | 4.598411 | 0.1609733 | 1.36e-10 | 0.6685683 | 5.09e-10
2018-01-29 23:11 | 192466.2 | 240.0009 | 2 | 20 | 4.200201 | 4.125569 | 0.3052387 | 1.36e-10 | 1.274525 | 5.09e-10
2018-01-29 23:13 | 192586.2 | 360.0004 | 2 | 20 | 4.200291 | 3.82581 | 0.4376887 | 1.36e-10 | 1.830849 | 5.09e-10
2018-01-29 23:15 | 192706.2 | 480.0018 | 2 | 20 | 4.200232 | 3.527774 | 0.560268 | 1.36e-10 | 2.345715 | 5.09e-10
2018-01-29 23:17 | 192813.6 | 587.4175 | 2 | 20 | 4.200272 | 3.259997 | 0.6615217 | 1.36e-10 | 2.771007 | 5.09e-10
2018-01-29 23:19 | 192933.6 | 120.001 | 3 | 20 | 4.226963 | 3.259858 | 0.7697955 | 1.36e-10 | 3.22711 | 5.09e-10
2018-01-29 23:21 | 193053.6 | 240.0003 | 3 | 20 | 4.257545 | 3.259856 | 0.8784459 | 1.36e-10 | 3.688012 | 5.09e-10
2018-01-29 23:23 | 193173.6 | 360.0002 | 3 | 20 | 4.290116 | 3.259902 | 0.9871095 | 1.36e-10 | 4.15241 | 5.09e-10
2018-01-29 23:25 | 193293.6 | 480.0003 | 3 | 20 | 4.32456 | 3.259906 | 1.095763 | 1.36e-10 | 4.620399 | 5.09e-10
2018-01-29 23:27 | 193413.6 | 600.001 | 3 | 20 | 4.360754 | 3.259866 | 1.204426 | 1.36e-10 | 5.092264 | 5.09e-10
2018-01-29 23:29 | 193533.6 | 720.001 | 3 | 20 | 4.398787 | 3.259877 | 1.313093 | 1.36e-10 | 5.568189 | 5.09e-10
2018-01-29 23:31 | 193653.6 | 840.0004 | 3 | 20 | 4.400274 | 2.886025 | 1.415269 | 1.36e-10 | 6.017788 | 5.09e-10
2018-01-29 23:33 | 193773.6 | 960.001 | 3 | 20 | 4.400253 | 2.577813 | 1.50621 | 1.36e-10 | 6.417953 | 5.09e-10
2018-01-29 23:35 | 193893.6 | 1080.0004 | 3 | 20 | 4.400228 | 2.312554 | 1.587608 | 1.36e-10 | 6.776124 | 5.09e-10
2018-01-29 23:37 | 194013.6 | 1200.0003 | 3 | 20 | 4.400228 | 2.084125 | 1.660809 | 1.36e-10 | 7.09823 | 5.09e-10
2018-01-29 23:39 | 194133.6 | 1320.0014 | 3 | 20 | 4.400205 | 1.886164 | 1.726912 | 1.36e-10 | 7.3891 | 5.09e-10
2018-01-29 23:41 | 194253.6 | 1440.0011 | 3 | 20 | 4.400222 | 1.717013 | 1.78691 | 1.36e-10 | 7.653102 | 5.09e-10
2018-01-29 23:43 | 194373.6 | 1560.0011 | 3 | 20 | 4.400218 | 1.56861 | 1.84161 | 1.36e-10 | 7.893795 | 5.09e-10
2018-01-29 23:45 | 194493.6 | 1680.0012 | 3 | 20 | 4.40024 | 1.436869 | 1.891645 | 1.36e-10 | 8.11396 | 5.09e-10
2018-01-29 23:47 | 194613.6 | 1800.0003 | 3 | 20 | 4.400157 | 1.320227 | 1.937567 | 1.36e-10 | 8.316026 | 5.09e-10
2018-01-29 23:49 | 194733.6 | 1920.0004 | 3 | 20 | 4.400196 | 1.216713 | 1.97983 | 1.36e-10 | 8.501992 | 5.09e-10
2018-01-29 23:51 | 194853.6 | 2040.0003 | 3 | 20 | 4.400222 | 1.123911 | 2.018806 | 1.36e-10 | 8.673496 | 5.09e-10
2018-01-29 23:53 | 194973.6 | 2160.0011 | 3 | 20 | 4.400157 | 1.038718 | 2.054831 | 1.36e-10 | 8.832011 | 5.09e-10
2018-01-29 23:55 | 195093.6 | 2280.0002 | 3 | 20 | 4.40023 | 0.9625902 | 2.088156 | 1.36e-10 | 8.978648 | 5.09e-10
2018-01-29 23:57 | 195213.6 | 2400.0002 | 3 | 20 | 4.400232 | 0.8918934 | 2.119027 | 1.36e-10 | 9.114485 | 5.09e-10
2018-01-29 23:59 | 195333.6 | 2520.0012 | 3 | 20 | 4.400155 | 0.8266344 | 2.147645 | 1.36e-10 | 9.240412 | 5.09e-10
2018-01-30 00:01 | 195453.6 | 2640.0004 | 3 | 20 | 4.40019 | 0.7678328 | 2.174208 | 1.36e-10 | 9.357294 | 5.09e-10
2018-01-30 00:03 | 195573.6 | 2760.0013 | 3 | 20 | 4.400113 | 0.7119074 | 2.198869 | 1.36e-10 | 9.465803 | 5.09e-10
2018-01-30 00:05 | 195693.6 | 2880.0004 | 3 | 20 | 4.400166 | 0.6621971 | 2.221778 | 1.36e-10 | 9.566608 | 5.09e-10
2018-01-30 00:07 | 195813.6 | 3000.0005 | 3 | 20 | 4.40018 | 0.6165476 | 2.24308 | 1.36e-10 | 9.660342 | 5.09e-10
2018-01-30 00:09 | 195933.6 | 3120.0003 | 3 | 20 | 4.400132 | 0.573391 | 2.262902 | 1.36e-10 | 9.747561 | 5.09e-10
2018-01-30 00:11 | 196053.6 | 3240.0007 | 3 | 20 | 4.400165 | 0.5339975 | 2.281359 | 1.36e-10 | 9.828775 | 5.09e-10
2018-01-30 00:13 | 196173.6 | 3360.002 | 3 | 20 | 4.40019 | 0.4978571 | 2.298549 | 1.36e-10 | 9.904413 | 5.09e-10
2018-01-30 00:15 | 196293.6 | 3480.0004 | 3 | 20 | 4.400148 | 0.4634342 | 2.314558 | 1.36e-10 | 9.974857 | 5.09e-10
2018-01-30 00:17 | 196413.6 | 3600.0012 | 3 | 20 | 4.400098 | 0.4317408 | 2.329483 | 1.36e-10 | 10.04053 | 5.09e-10
2018-01-30 00:19 | 196533.6 | 3720.0003 | 3 | 20 | 4.400141 | 0.40376 | 2.343407 | 1.36e-10 | 10.1018 | 5.09e-10
2018-01-30 00:21 | 196653.6 | 3840.0012 | 3 | 20 | 4.400166 | 0.3772697 | 2.35641 | 1.36e-10 | 10.15901 | 5.09e-10
2018-01-30 00:23 | 196773.6 | 3960.002 | 3 | 20 | 4.400139 | 0.3532572 | 2.368568 | 1.36e-10 | 10.21251 | 5.09e-10
2018-01-30 00:25 | 196893.6 | 4080.0004 | 3 | 20 | 4.400126 | 0.3324137 | 2.379988 | 1.36e-10 | 10.26276 | 5.09e-10
2018-01-30 00:27 | 197013.6 | 4200.0021 | 3 | 20 | 4.400102 | 0.3131275 | 2.390744 | 1.36e-10 | 10.31009 | 5.09e-10
2018-01-30 00:29 | 197133.6 | 4320.0012 | 3 | 20 | 4.400144 | 0.2954721 | 2.400884 | 1.36e-10 | 10.3547 | 5.09e-10
2018-01-30 00:31 | 197253.6 | 4440.0011 | 3 | 20 | 4.400132 | 0.2786446 | 2.41045 | 1.36e-10 | 10.39679 | 5.09e-10
2018-01-30 00:33 | 197373.6 | 4560.0003 | 3 | 20 | 4.400126 | 0.2631054 | 2.419473 | 1.36e-10 | 10.43649 | 5.09e-10
2018-01-30 00:35 | 197493.6 | 4680.001 | 3 | 20 | 4.400141 | 0.2485228 | 2.427991 | 1.36e-10 | 10.47398 | 5.09e-10
2018-01-30 00:37 | 197613.6 | 4800.0012 | 3 | 20 | 4.400121 | 0.2338333 | 2.436034 | 1.36e-10 | 10.50937 | 5.09e-10
2018-01-30 00:39 | 197733.6 | 4920.0003 | 3 | 20 | 4.400096 | 0.2209311 | 2.443615 | 1.36e-10 | 10.54273 | 5.09e-10
2018-01-30 00:41 | 197853.6 | 5040.0005 | 3 | 20 | 4.40008 | 0.2086973 | 2.450788 | 1.36e-10 | 10.57429 | 5.09e-10
2018-01-30 00:43 | 197973.6 | 5160.0011 | 3 | 20 | 4.40015 | 0.1986275 | 2.457573 | 1.36e-10 | 10.60414 | 5.09e-10
2018-01-30 00:45 | 198093.6 | 5280.0012 | 3 | 20 | 4.400132 | 0.1875162 | 2.464004 | 1.36e-10 | 10.63244 | 5.09e-10
2018-01-30 00:47 | 198213.6 | 5400.0003 | 3 | 20 | 4.400135 | 0.1765537 | 2.470061 | 1.36e-10 | 10.65909 | 5.09e-10
2018-01-30 00:49 | 198333.6 | 5520.002 | 3 | 20 | 4.400128 | 0.1658182 | 2.475756 | 1.36e-10 | 10.68415 | 5.09e-10
2018-01-30 00:51 | 198453.6 | 5640.0021 | 3 | 20 | 4.400092 | 0.1570301 | 2.481125 | 1.36e-10 | 10.70777 | 5.09e-10
2018-01-30 00:53 | 198573.6 | 5760.0011 | 3 | 20 | 4.400112 | 0.1498461 | 2.486234 | 1.36e-10 | 10.73025 | 5.09e-10
2018-01-30 00:55 | 198693.6 | 5880.0004 | 3 | 20 | 4.400079 | 0.143446 | 2.491127 | 1.36e-10 | 10.75178 | 5.09e-10
2018-01-30 00:57 | 198813.6 | 6000.0011 | 3 | 20 | 4.400095 | 0.1371946 | 2.495809 | 1.36e-10 | 10.77238 | 5.09e-10
2018-01-30 00:59 | 198933.6 | 6120.0011 | 3 | 20 | 4.400073 | 0.1312027 | 2.500287 | 1.36e-10 | 10.79209 | 5.09e-10
2018-01-30 01:01 | 199053.6 | 6240.0011 | 3 | 20 | 4.400129 | 0.1258526 | 2.504568 | 1.36e-10 | 10.81092 | 5.09e-10
2018-01-30 01:03 | 199173.6 | 6360.002 | 3 | 20 | 4.400102 | 0.1193438 | 2.508655 | 1.36e-10 | 10.82891 | 5.09e-10
2018-01-30 01:05 | 199293.6 | 6480.0012 | 3 | 20 | 4.400057 | 0.1136341 | 2.512542 | 1.36e-10 | 10.84601 | 5.09e-10
2018-01-30 01:07 | 199413.6 | 6600.0011 | 3 | 20 | 4.400102 | 0.1090288 | 2.516248 | 1.36e-10 | 10.86232 | 5.09e-10
2018-01-30 01:09 | 199533.6 | 6720.0004 | 3 | 20 | 4.400021 | 0.1032515 | 2.519791 | 1.36e-10 | 10.8779 | 5.09e-10
2018-01-30 01:11 | 199653.6 | 6840.0011 | 3 | 20 | 4.400077 | 0.09897614 | 2.523174 | 1.36e-10 | 10.89279 | 5.09e-10
2018-01-30 01:13 | 199773.6 | 6960.0013 | 3 | 20 | 4.400121 | 0.09415531 | 2.52639 | 1.36e-10 | 10.90694 | 5.09e-10
2018-01-30 01:15 | 199893.6 | 7080.0004 | 3 | 20 | 4.40006 | 0.08812046 | 2.52942 | 1.36e-10 | 10.92027 | 5.09e-10
2018-01-30 01:17 | 200013.6 | 7200.002 | 3 | 20 | 4.400099 | 0.08378506 | 2.532276 | 1.36e-10 | 10.93284 | 5.09e-10
2018-01-30 01:18 | 200067.9 | 7254.233 | 3 | 20 | 4.400068 | 0.08149433 | 2.533517 | 1.36e-10 | 10.9383 | 5.09e-10
2018-01-30 01:20 | 200187.9 | 120.0005 | 4 | 20 | 4.388536 | 0 | 2.533517 | 1.36e-10 | 10.9383 | 5.09e-10
2018-01-30 01:22 | 200307.9 | 240.0008 | 4 | 20 | 4.38705 | 0 | 2.533517 | 1.36e-10 | 10.9383 | 5.09e-10
2018-01-30 01:23 | 200367.9 | 300.0022 | 4 | 20 | 4.386526 | 0 | 2.533517 | 1.36e-10 | 10.9383 | 5.09e-10
2018-01-30 01:25 | 200488 | 120.001 | 5 | 20 | 3.668344 | -6.520121 | 2.533517 | 0.2173062 | 10.9383 | 0.8080145
2018-01-30 01:27 | 200608 | 240.0011 | 5 | 20 | 3.625201 | -6.520161 | 2.533517 | 0.434629 | 10.9383 | 1.601137
2018-01-30 01:29 | 200728 | 360.0011 | 5 | 20 | 3.560684 | -6.519808 | 2.533517 | 0.6519515 | 10.9383 | 2.382178
2018-01-30 01:31 | 200848 | 480.001 | 5 | 20 | 3.493245 | -6.519858 | 2.533517 | 0.8692634 | 10.9383 | 3.148609
2018-01-30 01:33 | 200968 | 600.001 | 5 | 20 | 3.428668 | -6.519908 | 2.533517 | 1.086563 | 10.9383 | 3.900584
2018-01-30 01:35 | 201088 | 720.0019 | 5 | 20 | 3.369949 | -6.519845 | 2.533517 | 1.303889 | 10.9383 | 4.639258
2018-01-30 01:37 | 201208 | 840.0019 | 5 | 20 | 3.315904 | -6.520174 | 2.533517 | 1.521213 | 10.9383 | 5.365688
2018-01-30 01:39 | 201328 | 960.0003 | 5 | 20 | 3.264336 | -6.520185 | 2.533517 | 1.738522 | 10.9383 | 6.08065
2018-01-30 01:41 | 201448 | 1080.0019 | 5 | 20 | 3.210814 | -6.520134 | 2.533517 | 1.95584 | 10.9383 | 6.78433
2018-01-30 01:43 | 201568 | 1200.0003 | 5 | 20 | 3.147982 | -6.5199 | 2.533517 | 2.173151 | 10.9383 | 7.475448
2018-01-30 01:45 | 201688 | 1320.0011 | 5 | 20 | 3.067144 | -6.520213 | 2.533517 | 2.390472 | 10.9383 | 8.15127
2018-01-30 01:46 | 201761.1 | 1393.108 | 5 | 20 | 3 | -6.520194 | 2.533517 | 2.522849 | 10.9383 | 8.553072
2018-01-30 01:48 | 201881.1 | 119.9999 | 6 | 20 | 3.71087 | 0 | 2.533517 | 2.522849 | 10.9383 | 8.553072
2018-01-30 01:50 | 202001.1 | 240.0005 | 6 | 20 | 3.724235 | 0 | 2.533517 | 2.522849 | 10.9383 | 8.553072
2018-01-30 01:51 | 202061.1 | 300.0021 | 6 | 20 | 3.72885 | 0 | 2.533517 | 2.522849 | 10.9383 | 8.553072
2018-01-30 01:51 | 202061.2 | 0.0027 | 7 | 21 | 3.728746 | 0 | 0 | 0 | 0 | 0
2018-01-30 01:53 | 202181.3 | 120.0009 | 2 | 21 | 4.200335 | 4.571382 | 0.1606704 | 0 | 0.6675705 | 0
2018-01-30 01:55 | 202301.3 | 240.0019 | 2 | 21 | 4.200289 | 4.105241 | 0.3041134 | 0 | 1.270073 | 0
2018-01-30 01:57 | 202421.3 | 360.0002 | 2 | 21 | 4.200271 | 3.806016 | 0.4358823 | 0 | 1.823537 | 0
2018-01-30 01:59 | 202541.3 | 480.0003 | 2 | 21 | 4.200271 | 3.513478 | 0.5578735 | 0 | 2.335932 | 0
2018-01-30 02:01 | 202645 | 583.7689 | 2 | 21 | 4.20025 | 3.259999 | 0.6555015 | 0 | 2.745996 | 0
2018-01-30 02:03 | 202765 | 120.0009 | 3 | 21 | 4.226542 | 3.259942 | 0.7637693 | 0 | 3.202053 | 0
2018-01-30 02:05 | 202885 | 240.0019 | 3 | 21 | 4.257151 | 3.259828 | 0.8724399 | 0 | 3.662997 | 0
2018-01-30 02:07 | 203005 | 360.0009 | 3 | 21 | 4.28981 | 3.259891 | 0.9810857 | 0 | 4.127269 | 0
2018-01-30 02:09 | 203125 | 480.001 | 3 | 21 | 4.324481 | 3.259858 | 1.089747 | 0 | 4.595279 | 0
2018-01-30 02:11 | 203245 | 600.0011 | 3 | 21 | 4.360846 | 3.259887 | 1.198397 | 0 | 5.067088 | 0
2018-01-30 02:13 | 203365 | 720.0002 | 3 | 21 | 4.399104 | 3.260184 | 1.307074 | 0 | 5.543074 | 0
2018-01-30 02:15 | 203485 | 840.0003 | 3 | 21 | 4.400286 | 2.880569 | 1.409098 | 0 | 5.992005 | 0
2018-01-30 02:17 | 203605 | 960.0001 | 3 | 21 | 4.400281 | 2.571586 | 1.499845 | 0 | 6.391319 | 0
2018-01-30 02:19 | 203725 | 1080.0018 | 3 | 21 | 4.400248 | 2.306991 | 1.58103 | 0 | 6.748555 | 0
2018-01-30 02:21 | 203845 | 1200.0002 | 3 | 21 | 4.400264 | 2.07982 | 1.654055 | 0 | 7.069881 | 0
2018-01-30 02:23 | 203965 | 1320.001 | 3 | 21 | 4.400259 | 1.883913 | 1.720032 | 0 | 7.360197 | 0
2018-01-30 02:25 | 204085 | 1440.0011 | 3 | 21 | 4.40023 | 1.712709 | 1.779897 | 0 | 7.623616 | 0
2018-01-30 02:27 | 204205 | 1560.0013 | 3 | 21 | 4.400231 | 1.563678 | 1.834439 | 0 | 7.863614 | 0
2018-01-30 02:29 | 204325 | 1680.0003 | 3 | 21 | 4.400167 | 1.432134 | 1.884325 | 0 | 8.08312 | 0
2018-01-30 02:31 | 204445 | 1800.001 | 3 | 21 | 4.40024 | 1.317285 | 1.930113 | 0 | 8.2846 | 0
2018-01-30 02:33 | 204565 | 1920.0019 | 3 | 21 | 4.400184 | 1.213845 | 1.972273 | 0 | 8.470109 | 0
2018-01-30 02:35 | 204685 | 2040.0001 | 3 | 21 | 4.400166 | 1.12089 | 2.011177 | 0 | 8.641297 | 0
2018-01-30 02:37 | 204805 | 2160.001 | 3 | 21 | 4.400203 | 1.036152 | 2.047105 | 0 | 8.799389 | 0
2018-01-30 02:39 | 204925 | 2280.001 | 3 | 21 | 4.400197 | 0.9591551 | 2.080338 | 0 | 8.945618 | 0
2018-01-30 02:41 | 205045 | 2400.0003 | 3 | 21 | 4.400189 | 0.8893852 | 2.111123 | 0 | 9.081079 | 0
2018-01-30 02:43 | 205165 | 2520.0003 | 3 | 21 | 4.400185 | 0.8250093 | 2.139677 | 0 | 9.206721 | 0
2018-01-30 02:45 | 205285 | 2640.0007 | 3 | 21 | 4.400225 | 0.7667599 | 2.166182 | 0 | 9.323347 | 0
2018-01-30 02:47 | 205405 | 2760.0019 | 3 | 21 | 4.400213 | 0.7124825 | 2.190809 | 0 | 9.431712 | 0
2018-01-30 02:49 | 205525 | 2880.0002 | 3 | 21 | 4.400147 | 0.6622744 | 2.213708 | 0 | 9.53247 | 0
2018-01-30 02:51 | 205645 | 3000.0009 | 3 | 21 | 4.400051 | 0.6150141 | 2.235007 | 0 | 9.626191 | 0
2018-01-30 02:53 | 205765 | 3120.0011 | 3 | 21 | 4.400214 | 0.5735321 | 2.254818 | 0 | 9.713364 | 0
2018-01-30 02:55 | 205885 | 3240.001 | 3 | 21 | 4.400165 | 0.5329361 | 2.273245 | 0 | 9.794442 | 0
2018-01-30 02:57 | 206005 | 3360.0002 | 3 | 21 | 4.400185 | 0.4963522 | 2.290383 | 0 | 9.869852 | 0
2018-01-30 02:59 | 206125 | 3480.001 | 3 | 21 | 4.400136 | 0.4618406 | 2.306345 | 0 | 9.940088 | 0
2018-01-30 03:01 | 206245 | 3600.0004 | 3 | 21 | 4.400135 | 0.4306908 | 2.321214 | 0 | 10.00552 | 0
2018-01-30 03:03 | 206365 | 3720.0003 | 3 | 21 | 4.400128 | 0.4022999 | 2.335088 | 0 | 10.06656 | 0
2018-01-30 03:05 | 206485 | 3840.001 | 3 | 21 | 4.400104 | 0.3769503 | 2.34808 | 0 | 10.12373 | 0
2018-01-30 03:07 | 206605 | 3960.0003 | 3 | 21 | 4.400135 | 0.3546515 | 2.360284 | 0 | 10.17743 | 0
2018-01-30 03:09 | 206725 | 4080.001 | 3 | 21 | 4.400128 | 0.3340654 | 2.371765 | 0 | 10.22795 | 0
2018-01-30 03:11 | 206845 | 4200.001 | 3 | 21 | 4.400154 | 0.3144455 | 2.382569 | 0 | 10.27549 | 0
2018-01-30 03:13 | 206965 | 4320.0003 | 3 | 21 | 4.400099 | 0.2954922 | 2.392735 | 0 | 10.32022 | 0
2018-01-30 03:15 | 207085 | 4440.0013 | 3 | 21 | 4.400093 | 0.2783251 | 2.402307 | 0 | 10.36234 | 0
2018-01-30 03:17 | 207205 | 4560.001 | 3 | 21 | 4.400105 | 0.2623701 | 2.411329 | 0 | 10.40203 | 0
2018-01-30 03:19 | 207325 | 4680.001 | 3 | 21 | 4.400144 | 0.2477627 | 2.419826 | 0 | 10.43942 | 0
2018-01-30 03:21 | 207445 | 4800.001 | 3 | 21 | 4.400087 | 0.2329893 | 2.427832 | 0 | 10.47465 | 0
2018-01-30 03:23 | 207565 | 4920.001 | 3 | 21 | 4.400097 | 0.2197962 | 2.43539 | 0 | 10.50791 | 0
2018-01-30 03:25 | 207685 | 5040.0009 | 3 | 21 | 4.400121 | 0.2076597 | 2.44252 | 0 | 10.53928 | 0
2018-01-30 03:27 | 207805 | 5160.001 | 3 | 21 | 4.400084 | 0.1947088 | 2.449233 | 0 | 10.56882 | 0
2018-01-30 03:29 | 207925 | 5280.0009 | 3 | 21 | 4.400073 | 0.1835432 | 2.455541 | 0 | 10.59657 | 0
2018-01-30 03:31 | 208045 | 5400.0011 | 3 | 21 | 4.400126 | 0.1750841 | 2.461523 | 0 | 10.62289 | 0
2018-01-30 03:33 | 208165 | 5520.0002 | 3 | 21 | 4.400148 | 0.167264 | 2.467217 | 0 | 10.64795 | 0
2018-01-30 03:35 | 208285 | 5640.0002 | 3 | 21 | 4.400114 | 0.1590185 | 2.472647 | 0 | 10.67184 | 0
2018-01-30 03:37 | 208405 | 5760.001 | 3 | 21 | 4.400107 | 0.1516228 | 2.477816 | 0 | 10.69458 | 0
2018-01-30 03:39 | 208525 | 5880.0018 | 3 | 21 | 4.40004 | 0.1437416 | 2.482739 | 0 | 10.71625 | 0
2018-01-30 03:41 | 208645 | 6000.0002 | 3 | 21 | 4.400122 | 0.1372042 | 2.487426 | 0 | 10.73687 | 0
2018-01-30 03:43 | 208765 | 6120.0002 | 3 | 21 | 4.400082 | 0.130022 | 2.491887 | 0 | 10.7565 | 0
2018-01-30 03:45 | 208885 | 6240.0019 | 3 | 21 | 4.400066 | 0.1235619 | 2.496127 | 0 | 10.77516 | 0
2018-01-30 03:47 | 209005 | 6360.0003 | 3 | 21 | 4.400096 | 0.1178951 | 2.500154 | 0 | 10.79288 | 0
2018-01-30 03:49 | 209125 | 6480.0003 | 3 | 21 | 4.400108 | 0.1118298 | 2.503986 | 0 | 10.80973 | 0
2018-01-30 03:51 | 209245 | 6600.0019 | 3 | 21 | 4.400118 | 0.105629 | 2.5076 | 0 | 10.82564 | 0
2018-01-30 03:53 | 209365 | 6720.0007 | 3 | 21 | 4.400134 | 0.09989929 | 2.51101 | 0 | 10.84064 | 0
2018-01-30 03:55 | 209485 | 6840.002 | 3 | 21 | 4.400096 | 0.0945406 | 2.514239 | 0 | 10.85485 | 0
2018-01-30 03:57 | 209605 | 6960.0004 | 3 | 21 | 4.40007 | 0.08943081 | 2.517302 | 0 | 10.86833 | 0
2018-01-30 03:59 | 209725 | 7080.0012 | 3 | 21 | 4.400018 | 0.08440208 | 2.520209 | 0 | 10.88112 | 0
2018-01-30 04:00 | 209824.7 | 7179.6585 | 3 | 21 | 4.400068 | 0.08150387 | 2.522514 | 0 | 10.89126 | 0
2018-01-30 04:02 | 209944.7 | 119.9999 | 4 | 21 | 4.388378 | 0 | 2.522514 | 0 | 10.89126 | 0
2018-01-30 04:04 | 210064.7 | 239.9999 | 4 | 21 | 4.386869 | 0 | 2.522514 | 0 | 10.89126 | 0
2018-01-30 04:05 | 210124.7 | 300.0006 | 4 | 21 | 4.386333 | 0 | 2.522514 | 0 | 10.89126 | 0
2018-01-30 04:07 | 210244.8 | 120.0007 | 5 | 21 | 3.666386 | -6.519813 | 2.522514 | 0.2173075 | 10.89126 | 0.807479
2018-01-30 04:09 | 210364.8 | 240.001 | 5 | 21 | 3.623002 | -6.519898 | 2.522514 | 0.4346229 | 10.89126 | 1.600138
2018-01-30 04:11 | 210484.8 | 360.0018 | 5 | 21 | 3.55941 | -6.520219 | 2.522514 | 0.6519324 | 10.89126 | 2.380735
2018-01-30 04:13 | 210604.8 | 480.0018 | 5 | 21 | 3.492291 | -6.520152 | 2.522514 | 0.8692534 | 10.89126 | 3.146933
2018-01-30 04:15 | 210724.8 | 600.0034 | 5 | 21 | 3.428503 | -6.519863 | 2.522514 | 1.086569 | 10.89126 | 3.898847
2018-01-30 04:17 | 210844.8 | 720.0004 | 5 | 21 | 3.369342 | -6.51987 | 2.522514 | 1.303871 | 10.89126 | 4.637336
2018-01-30 04:19 | 210964.8 | 840.001 | 5 | 21 | 3.314927 | -6.51988 | 2.522514 | 1.521188 | 10.89126 | 5.363572
2018-01-30 04:21 | 211084.8 | 960.0018 | 5 | 21 | 3.262717 | -6.519913 | 2.522514 | 1.738503 | 10.89126 | 6.078285
2018-01-30 04:23 | 211204.8 | 1080.0018 | 5 | 21 | 3.207827 | -6.519883 | 2.522514 | 1.955809 | 10.89126 | 6.781421
2018-01-30 04:25 | 211324.8 | 1200.0012 | 5 | 21 | 3.144593 | -6.519853 | 2.522514 | 2.173115 | 10.89126 | 7.471897
2018-01-30 04:27 | 211444.8 | 1320.001 | 5 | 21 | 3.06274 | -6.519875 | 2.522514 | 2.390434 | 10.89126 | 8.146883
2018-01-30 04:28 | 211512.8 | 1387.9383 | 5 | 21 | 2.999991 | -6.51993 | 2.522514 | 2.513464 | 10.89126 | 8.51999
2018-01-30 04:30 | 211632.8 | 120.0001 | 6 | 21 | 3.711514 | 0 | 2.522514 | 2.513464 | 10.89126 | 8.51999
2018-01-30 04:32 | 211752.8 | 240.0009 | 6 | 21 | 3.724955 | 0 | 2.522514 | 2.513464 | 10.89126 | 8.51999
2018-01-30 04:33 | 211812.8 | 300.0015 | 6 | 21 | 3.729659 | 0 | 2.522514 | 2.513464 | 10.89126 | 8.51999
2018-01-30 04:33 | 211812.8 | 0.0029 | 7 | 22 | 3.72956 | 0 | 0 | 0 | 0 | 0
2018-01-30 04:35 | 211932.9 | 120.0018 | 2 | 22 | 4.200343 | 4.539807 | 0.1603369 | 9.62e-10 | 0.6664144 | 3.588e-09
2018-01-30 04:37 | 212052.9 | 240.0001 | 2 | 22 | 4.200301 | 4.078553 | 0.3028246 | 9.62e-10 | 1.264903 | 3.588e-09
2018-01-30 04:39 | 212172.9 | 360.0002 | 2 | 22 | 4.200286 | 3.782916 | 0.4337728 | 9.62e-10 | 1.81492 | 3.588e-09
2018-01-30 04:41 | 212292.9 | 480.0003 | 2 | 22 | 4.200268 | 3.493579 | 0.5550267 | 9.62e-10 | 2.32421875 | 3.588e-09
2018-01-30 04:43 | 212389.2 | 576.2673 | 2 | 22 | 4.200275 | 3.259994 | 0.6453118 | 9.62e-10 | 2.70344 | 3.588e-09
2018-01-30 04:45 | 212509.2 | 120.0009 | 3 | 22 | 4.226385 | 3.259887 | 0.7535861 | 9.62e-10 | 3.159518 | 3.588e-09
2018-01-30 04:47 | 212629.2 | 240.0013 | 3 | 22 | 4.256938 | 3.2599 | 0.8622476 | 9.62e-10 | 3.620405 | 3.588e-09
2018-01-30 04:49 | 212749.2 | 360.0009 | 3 | 22 | 4.289848 | 3.259925 | 0.9709008 | 9.62e-10 | 4.0847 | 3.588e-09
2018-01-30 04:51 | 212869.2 | 480.0002 | 3 | 22 | 4.324398 | 3.259862 | 1.079559 | 9.62e-10 | 4.552689 | 3.588e-09
2018-01-30 04:53 | 212989.2 | 600.001 | 3 | 22 | 4.360418 | 3.259831 | 1.188214 | 9.62e-10 | 5.024497 | 3.588e-09
2018-01-30 04:55 | 213109.2 | 720.0002 | 3 | 22 | 4.398388 | 3.260186 | 1.296884 | 9.62e-10 | 5.500385 | 3.588e-09
2018-01-30 04:57 | 213229.2 | 840.0003 | 3 | 22 | 4.400282 | 2.885396 | 1.399149 | 9.62e-10 | 5.950374 | 3.588e-09
2018-01-30 04:59 | 213349.2 | 960.0009 | 3 | 22 | 4.400247 | 2.575458 | 1.490051 | 9.62e-10 | 6.35037 | 3.588e-09
2018-01-30 05:01 | 213469.2 | 1080.0004 | 3 | 22 | 4.400291 | 2.310697 | 1.571379 | 9.62e-10 | 6.708231 | 3.588e-09
2018-01-30 05:03 | 213589.2 | 1200.0002 | 3 | 22 | 4.400262 | 2.082646 | 1.644502 | 9.62e-10 | 7.029991 | 3.588e-09
2018-01-30 05:05 | 213709.2 | 1320.001 | 3 | 22 | 4.400242 | 1.88493 | 1.710543 | 9.62e-10 | 7.32059 | 3.588e-09
2018-01-30 05:07 | 213829.2 | 1440.0011 | 3 | 22 | 4.400257 | 1.71437 | 1.770463 | 9.62e-10 | 7.584253 | 3.588e-09
2018-01-30 05:09 | 213949.2 | 1560.0019 | 3 | 22 | 4.400173 | 1.563507 | 1.825045 | 9.62e-10 | 7.824424 | 3.588e-09
2018-01-30 05:11 | 214069.2 | 1680.0003 | 3 | 22 | 4.400249 | 1.43436 | 1.874954 | 9.62e-10 | 8.044035 | 3.588e-09
2018-01-30 05:13 | 214189.2 | 1800.0002 | 3 | 22 | 4.400196 | 1.317625 | 1.920777 | 9.62e-10 | 8.245666 | 3.588e-09
2018-01-30 05:15 | 214309.2 | 1920.001 | 3 | 22 | 4.400156 | 1.213778 | 1.962944 | 9.62e-10 | 8.431211 | 3.588e-09
2018-01-30 05:17 | 214429.2 | 2040.0002 | 3 | 22 | 4.400202 | 1.120405 | 2.001831 | 9.62e-10 | 8.602319 | 3.588e-09
2018-01-30 05:19 | 214549.2 | 2160.0003 | 3 | 22 | 4.400238 | 1.036451 | 2.037741 | 9.62e-10 | 8.76033 | 3.588e-09
2018-01-30 05:21 | 214669.2 | 2280.002 | 3 | 22 | 4.400187 | 0.959424 | 2.070977 | 9.62e-10 | 8.906577 | 3.588e-09
2018-01-30 05:23 | 214789.2 | 2400.0018 | 3 | 22 | 4.400208 | 0.890111 | 2.101784 | 9.62e-10 | 9.042131 | 3.588e-09
2018-01-30 05:25 | 214909.2 | 2520.0003 | 3 | 22 | 4.400155 | 0.8263121 | 2.130371 | 9.62e-10 | 9.16792 | 3.588e-09
2018-01-30 05:27 | 215029.2 | 2640.001 | 3 | 22 | 4.400171 | 0.7686005 | 2.156939 | 9.62e-10 | 9.284824 | 3.588e-09
2018-01-30 05:29 | 215149.2 | 2760.001 | 3 | 22 | 4.400172 | 0.7151022 | 2.181656 | 9.62e-10 | 9.393585 | 3.588e-09
2018-01-30 05:31 | 215269.2 | 2880.0011 | 3 | 22 | 4.400174 | 0.665575 | 2.204656 | 9.62e-10 | 9.494789 | 3.588e-09
2018-01-30 05:33 | 215389.2 | 3000.001 | 3 | 22 | 4.400194 | 0.6192369 | 2.226054 | 9.62e-10 | 9.588942 | 3.588e-09
2018-01-30 05:35 | 215509.2 | 3120.0011 | 3 | 22 | 4.400183 | 0.5758123 | 2.245954 | 9.62e-10 | 9.676505 | 3.588e-09
2018-01-30 05:37 | 215629.2 | 3240.0019 | 3 | 22 | 4.400183 | 0.5362349 | 2.26447 | 9.62e-10 | 9.75798 | 3.588e-09
2018-01-30 05:39 | 215749.2 | 3360.0019 | 3 | 22 | 4.400191 | 0.4995794 | 2.281713 | 9.62e-10 | 9.83385 | 3.588e-09
2018-01-30 05:41 | 215869.2 | 3480.0003 | 3 | 22 | 4.400164 | 0.4649992 | 2.297773 | 9.62e-10 | 9.904519 | 3.588e-09
2018-01-30 05:43 | 215989.2 | 3600.0019 | 3 | 22 | 4.40018 | 0.4331255 | 2.312725 | 9.62e-10 | 9.970306 | 3.588e-09
2018-01-30 05:45 | 216109.2 | 3720.0003 | 3 | 22 | 4.400157 | 0.4052029 | 2.326677 | 9.62e-10 | 10.0317 | 3.588e-09
2018-01-30 05:47 | 216229.2 | 3840.0002 | 3 | 22 | 4.400168 | 0.3808327 | 2.339762 | 9.62e-10 | 10.08928 | 3.588e-09
2018-01-30 05:49 | 216349.2 | 3960.001 | 3 | 22 | 4.400128 | 0.3574686 | 2.352057 | 9.62e-10 | 10.14337 | 3.588e-09
2018-01-30 05:51 | 216469.2 | 4080.0011 | 3 | 22 | 4.400187 | 0.3367157 | 2.363612 | 9.62e-10 | 10.19422 | 3.588e-09
2018-01-30 05:53 | 216589.2 | 4200.002 | 3 | 22 | 4.400084 | 0.3153276 | 2.374475 | 9.62e-10 | 10.24202 | 3.588e-09
2018-01-30 05:55 | 216709.2 | 4320.0002 | 3 | 22 | 4.400015 | 0.2958803 | 2.384684 | 9.62e-10 | 10.28694 | 3.588e-09
2018-01-30 05:57 | 216829.2 | 4440.0002 | 3 | 22 | 4.400108 | 0.279377 | 2.394291 | 9.62e-10 | 10.32921 | 3.588e-09
2018-01-30 05:59 | 216949.2 | 4560.0009 | 3 | 22 | 4.400132 | 0.2628212 | 2.403325 | 9.62e-10 | 10.36896 | 3.588e-09
2018-01-30 06:01 | 217069.2 | 4680.0011 | 3 | 22 | 4.400099 | 0.2470331 | 2.411827 | 9.62e-10 | 10.40637 | 3.588e-09
2018-01-30 06:03 | 217189.2 | 4800.001 | 3 | 22 | 4.40014 | 0.2331209 | 2.41983 | 9.62e-10 | 10.44159 | 3.588e-09
2018-01-30 06:05 | 217309.2 | 4920.0011 | 3 | 22 | 4.40011 | 0.2205181 | 2.427378 | 9.62e-10 | 10.4748 | 3.588e-09
2018-01-30 06:07 | 217429.2 | 5040.0019 | 3 | 22 | 4.40015 | 0.2093763 | 2.434535 | 9.62e-10 | 10.50629 | 3.588e-09
2018-01-30 06:09 | 217549.2 | 5160.0019 | 3 | 22 | 4.400135 | 0.1983252 | 2.441317 | 9.62e-10 | 10.53613 | 3.588e-09
2018-01-30 06:11 | 217669.2 | 5280.0012 | 3 | 22 | 4.40009 | 0.1874371 | 2.447741 | 9.62e-10 | 10.5644 | 3.588e-09
2018-01-30 06:13 | 217789.2 | 5400.0003 | 3 | 22 | 4.400105 | 0.1784811 | 2.453836 | 9.62e-10 | 10.59121 | 3.588e-09
2018-01-30 06:15 | 217909.2 | 5520.0011 | 3 | 22 | 4.400105 | 0.1695709 | 2.45963 | 9.62e-10 | 10.61671 | 3.588e-09
2018-01-30 06:17 | 218029.2 | 5640.0011 | 3 | 22 | 4.400067 | 0.1605396 | 2.465136 | 9.62e-10 | 10.64094 | 3.588e-09
2018-01-30 06:19 | 218149.2 | 5760.0019 | 3 | 22 | 4.400154 | 0.1534452 | 2.47037 | 9.62e-10 | 10.66397 | 3.588e-09
2018-01-30 06:21 | 218269.2 | 5880.0011 | 3 | 22 | 4.40009 | 0.1451197 | 2.475334 | 9.62e-10 | 10.68581 | 3.588e-09
2018-01-30 06:23 | 218389.2 | 6000.0003 | 3 | 22 | 4.400112 | 0.1375628 | 2.480053 | 9.62e-10 | 10.70657 | 3.588e-09
2018-01-30 06:25 | 218509.2 | 6120.0002 | 3 | 22 | 4.400097 | 0.1304111 | 2.484526 | 9.62e-10 | 10.72626 | 3.588e-09
2018-01-30 06:27 | 218629.2 | 6240.0011 | 3 | 22 | 4.400119 | 0.1231604 | 2.488749 | 9.62e-10 | 10.74483 | 3.588e-09
2018-01-30 06:29 | 218749.2 | 6360.0003 | 3 | 22 | 4.400084 | 0.1153326 | 2.492721 | 9.62e-10 | 10.76231 | 3.588e-09
2018-01-30 06:31 | 218869.2 | 6480.0003 | 3 | 22 | 4.400093 | 0.1088686 | 2.49646 | 9.62e-10 | 10.77877 | 3.588e-09
2018-01-30 06:33 | 218989.2 | 6600.0019 | 3 | 22 | 4.400123 | 0.1034431 | 2.499994 | 9.62e-10 | 10.79431 | 3.588e-09
2018-01-30 06:35 | 219109.2 | 6720.002 | 3 | 22 | 4.400074 | 0.09739113 | 2.503343 | 9.62e-10 | 10.80905 | 3.588e-09
2018-01-30 06:37 | 219229.2 | 6840.0003 | 3 | 22 | 4.400104 | 0.09310722 | 2.506523 | 9.62e-10 | 10.82304 | 3.588e-09
2018-01-30 06:39 | 219349.2 | 6960.0008 | 3 | 22 | 4.400028 | 0.08775425 | 2.509541 | 9.62e-10 | 10.83632 | 3.588e-09
2018-01-30 06:41 | 219469.2 | 7080.0019 | 3 | 22 | 4.400117 | 0.08411884 | 2.512407 | 9.62e-10 | 10.84893 | 3.588e-09
2018-01-30 06:42 | 219546 | 7156.8722 | 3 | 22 | 4.400111 | 0.08149719 | 2.514171 | 9.62e-10 | 10.8567 | 3.588e-09
2018-01-30 06:44 | 219666.1 | 120 | 4 | 22 | 4.388431 | 0 | 2.514171 | 9.62e-10 | 10.8567 | 3.588e-09
2018-01-30 06:46 | 219786.1 | 240.0016 | 4 | 22 | 4.386915 | 0 | 2.514171 | 9.62e-10 | 10.8567 | 3.588e-09
2018-01-30 06:47 | 219846.1 | 300.003 | 4 | 22 | 4.386369 | 0 | 2.514171 | 9.62e-10 | 10.8567 | 3.588e-09
2018-01-30 06:49 | 219966.2 | 120.0018 | 5 | 22 | 3.667463 | -6.519851 | 2.514171 | 0.2173069 | 10.8567 | 0.8077301
2018-01-30 06:51 | 220086.2 | 240.001 | 5 | 22 | 3.624701 | -6.519927 | 2.514171 | 0.4346152 | 10.8567 | 1.600675
2018-01-30 06:53 | 220206.2 | 360.0026 | 5 | 22 | 3.560302 | -6.519948 | 2.514171 | 0.6519269 | 10.8567 | 2.381551
2018-01-30 06:55 | 220326.2 | 480.0018 | 5 | 22 | 3.492777 | -6.51986 | 2.514171 | 0.8692358 | 10.8567 | 3.147853
2018-01-30 06:57 | 220446.2 | 600.001 | 5 | 22 | 3.428445 | -6.519905 | 2.514171 | 1.08655 | 10.8567 | 3.899796
2018-01-30 06:59 | 220566.2 | 720.0002 | 5 | 22 | 3.369693 | -6.519836 | 2.514171 | 1.303861 | 10.8567 | 4.638371
2018-01-30 07:01 | 220686.2 | 840.0018 | 5 | 22 | 3.315768 | -6.519881 | 2.514171 | 1.521166 | 10.8567 | 5.364684
2018-01-30 07:03 | 220806.2 | 960.0002 | 5 | 22 | 3.262882 | -6.519918 | 2.514171 | 1.738477 | 10.8567 | 6.079501
2018-01-30 07:05 | 220926.2 | 1080.0002 | 5 | 22 | 3.20769 | -6.519826 | 2.514171 | 1.955788 | 10.8567 | 6.782626
2018-01-30 07:07 | 221046.2 | 1200.0027 | 5 | 22 | 3.144473 | -6.519871 | 2.514171 | 2.1731 | 10.8567 | 7.473029
2018-01-30 07:09 | 221166.2 | 1320.0009 | 5 | 22 | 3.061296 | -6.51987 | 2.514171 | 2.390408 | 10.8567 | 8.147766
2018-01-30 07:10 | 221232.9 | 1386.744 | 5 | 22 | 2.999997 | -6.519845 | 2.514171 | 2.511283 | 10.8567 | 8.514267
2018-01-30 07:12 | 221353 | 120.0018 | 6 | 22 | 3.711542 | 0 | 2.514171 | 2.511283 | 10.8567 | 8.514267
2018-01-30 07:14 | 221473 | 240.0019 | 6 | 22 | 3.724996 | 0 | 2.514171 | 2.511283 | 10.8567 | 8.514267
2018-01-30 07:15 | 221533 | 300.004 | 6 | 22 | 3.729671 | 0 | 2.514171 | 2.511283 | 10.8567 | 8.514267
2018-01-30 07:15 | 221532.9815 | 0.0027 | 7 | 23 | 3.729487 | 0 | 0 | 0 | 0 | 0
2018-01-30 07:17 | 221653.1 | 120.0004 | 2 | 23 | 4.200315 | 4.53556 | 0.1602951 | 0 | 0.6662729 | 0
2018-01-30 07:19 | 221773.1 | 240.0004 | 2 | 23 | 4.200231 | 4.075719 | 0.3026565 | 0 | 1.264232 | 0
2018-01-30 07:21 | 221893.1 | 360.001 | 2 | 23 | 4.200257 | 3.778037 | 0.4334346 | 0 | 1.813535 | 0
2018-01-30 07:23 | 222013.1 | 480.0011 | 2 | 23 | 4.200304 | 3.490865 | 0.5545833 | 0 | 2.322391 | 0
2018-01-30 07:25 | 222106.9 | 573.8297 | 2 | 23 | 4.200245 | 3.259984 | 0.6425445 | 0 | 2.691852 | 0
2018-01-30 07:27 | 222226.9 | 120.0001 | 3 | 23 | 4.226762 | 3.25994 | 0.7508185 | 0 | 3.147946 | 0
2018-01-30 07:29 | 222346.9 | 240.0018 | 3 | 23 | 4.257472 | 3.25987 | 0.8594744 | 0 | 3.608849 | 0
2018-01-30 07:31 | 222466.9 | 360.0002 | 3 | 23 | 4.290535 | 3.259919 | 0.9681401 | 0 | 4.073272 | 0
2018-01-30 07:33 | 222586.9 | 480.001 | 3 | 23 | 4.325512 | 3.259906 | 1.076801 | 0 | 4.541369 | 0
2018-01-30 07:35 | 222706.9 | 600.0001 | 3 | 23 | 4.362125 | 3.259883 | 1.185454 | 0 | 5.013324 | 0
2018-01-30 07:37 | 222826.9 | 720.001 | 3 | 23 | 4.400193 | 3.260222 | 1.294121 | 0 | 5.489391 | 0
2018-01-30 07:39 | 222946.9 | 840.0003 | 3 | 23 | 4.400275 | 2.869029 | 1.395766 | 0 | 5.936657 | 0
2018-01-30 07:41 | 223066.9 | 960.0009 | 3 | 23 | 4.400262 | 2.561778 | 1.486136 | 0 | 6.334309 | 0
2018-01-30 07:43 | 223186.9 | 1080.0011 | 3 | 23 | 4.400281 | 2.299855 | 1.567049 | 0 | 6.690349 | 0
2018-01-30 07:45 | 223306.9 | 1200.0001 | 3 | 23 | 4.40023 | 2.073699 | 1.639847 | 0 | 7.010676 | 0
2018-01-30 07:47 | 223426.9 | 1320.001 | 3 | 23 | 4.400205 | 1.878041 | 1.705642 | 0 | 7.300191 | 0
2018-01-30 07:49 | 223546.9 | 1440.0003 | 3 | 23 | 4.400241 | 1.708898 | 1.765364 | 0 | 7.56298 | 0
2018-01-30 07:51 | 223666.9 | 1560.0002 | 3 | 23 | 4.400209 | 1.559593 | 1.819784 | 0 | 7.802442 | 0
2018-01-30 07:53 | 223786.9 | 1680.0003 | 3 | 23 | 4.400212 | 1.429039 | 1.869554 | 0 | 8.02144 | 0
2018-01-30 07:55 | 223906.9 | 1800.002 | 3 | 23 | 4.400202 | 1.31284 | 1.915222 | 0 | 8.22239 | 0
2018-01-30 07:57 | 224026.9 | 1920.0004 | 3 | 23 | 4.400224 | 1.210726 | 1.957242 | 0 | 8.407287 | 0
2018-01-30 07:59 | 224146.9 | 2040.0011 | 3 | 23 | 4.40016 | 1.117957 | 1.996024 | 0 | 8.577934 | 0
2018-01-30 08:01 | 224266.9 | 2160.001 | 3 | 23 | 4.400208 | 1.034194 | 2.031876 | 0 | 8.735688 | 0
2018-01-30 08:03 | 224386.9 | 2280.0011 | 3 | 23 | 4.400191 | 0.9577332 | 2.065053 | 0 | 8.881674 | 0
2018-01-30 08:05 | 224506.9 | 2400.0002 | 3 | 23 | 4.400152 | 0.8890209 | 2.095821 | 0 | 9.017061 | 0
2018-01-30 08:07 | 224626.9 | 2520.0003 | 3 | 23 | 4.400187 | 0.8269691 | 2.124409 | 0 | 9.142853 | 0
2018-01-30 08:09 | 224746.9 | 2640.001 | 3 | 23 | 4.400126 | 0.7685432 | 2.151 | 0 | 9.259858 | 0
2018-01-30 08:11 | 224866.9 | 2760.0011 | 3 | 23 | 4.40015 | 0.7162104 | 2.175747 | 0 | 9.368749 | 0
2018-01-30 08:13 | 224986.9 | 2880.0003 | 3 | 23 | 4.400205 | 0.6673355 | 2.198788 | 0 | 9.470135 | 0
2018-01-30 08:15 | 225106.9 | 3000.0019 | 3 | 23 | 4.400201 | 0.6213589 | 2.220244 | 0 | 9.564543 | 0
2018-01-30 08:17 | 225226.9 | 3120.0003 | 3 | 23 | 4.400163 | 0.5781813 | 2.240221 | 0 | 9.652446 | 0
2018-01-30 08:19 | 225346.9 | 3240.0019 | 3 | 23 | 4.400154 | 0.5385866 | 2.258831 | 0 | 9.734331 | 0
2018-01-30 08:21 | 225466.9 | 3360.0012 | 3 | 23 | 4.400201 | 0.5023432 | 2.276166 | 0 | 9.810611 | 0
2018-01-30 08:23 | 225586.9 | 3480.0019 | 3 | 23 | 4.400183 | 0.468008 | 2.292317 | 0 | 9.881679 | 0
2018-01-30 08:25 | 225706.9 | 3600.0002 | 3 | 23 | 4.400102 | 0.4356833 | 2.307371 | 0 | 9.947917 | 0
2018-01-30 08:27 | 225826.9 | 3720.0003 | 3 | 23 | 4.40019 | 0.4094639 | 2.32145 | 0 | 10.00986 | 0
2018-01-30 08:29 | 225946.9 | 3840.0002 | 3 | 23 | 4.400185 | 0.3848705 | 2.334664 | 0 | 10.06801 | 0
2018-01-30 08:31 | 226066.9 | 3960.0019 | 3 | 23 | 4.400195 | 0.3616705 | 2.347085 | 0 | 10.12266 | 0
2018-01-30 08:33 | 226186.9 | 4080.0001 | 3 | 23 | 4.400168 | 0.3399258 | 2.358758 | 0 | 10.17403 | 0
2018-01-30 08:35 | 226306.9 | 4200.0001 | 3 | 23 | 4.400071 | 0.3184795 | 2.369734 | 0 | 10.22232 | 0
2018-01-30 08:37 | 226426.9 | 4320.001 | 3 | 23 | 4.400138 | 0.3008757 | 2.380057 | 0 | 10.26775 | 0
2018-01-30 08:39 | 226546.9 | 4440.001 | 3 | 23 | 4.400124 | 0.2826118 | 2.389774 | 0 | 10.3105 | 0
2018-01-30 08:41 | 226666.9 | 4560.0011 | 3 | 23 | 4.400157 | 0.2660131 | 2.398908 | 0 | 10.35069 | 0
2018-01-30 08:43 | 226786.9 | 4680.001 | 3 | 23 | 4.400107 | 0.2506647 | 2.407512 | 0 | 10.38855 | 0
2018-01-30 08:45 | 226906.9 | 4800.0019 | 3 | 23 | 4.400117 | 0.2382793 | 2.415668 | 0 | 10.42444 | 0
2018-01-30 08:47 | 227026.9 | 4920.0002 | 3 | 23 | 4.400131 | 0.2266245 | 2.423411 | 0 | 10.45851 | 0
2018-01-30 08:49 | 227146.9 | 5040.0002 | 3 | 23 | 4.40009 | 0.2137318 | 2.430753 | 0 | 10.49082 | 0
2018-01-30 08:51 | 227266.9 | 5160.0002 | 3 | 23 | 4.400101 | 0.2018328 | 2.437685 | 0 | 10.52132 | 0
2018-01-30 08:53 | 227386.9 | 5280.0019 | 3 | 23 | 4.400141 | 0.1910467 | 2.444229 | 0 | 10.55011 | 0
2018-01-30 08:55 | 227506.9 | 5400.0019 | 3 | 23 | 4.400088 | 0.1803017 | 2.450418 | 0 | 10.57734 | 0
2018-01-30 08:57 | 227626.9 | 5520.0018 | 3 | 23 | 4.400137 | 0.171298 | 2.456281 | 0 | 10.60314 | 0
2018-01-30 08:59 | 227746.9 | 5640.0004 | 3 | 23 | 4.400115 | 0.1623268 | 2.461838 | 0 | 10.62759 | 0
2018-01-30 09:01 | 227866.9 | 5760.001 | 3 | 23 | 4.400054 | 0.1533985 | 2.467108 | 0 | 10.65078 | 0
2018-01-30 09:03 | 227986.9 | 5880.0002 | 3 | 23 | 4.400074 | 0.1458263 | 2.472102 | 0 | 10.67275 | 0
2018-01-30 09:05 | 228106.9 | 6000.0002 | 3 | 23 | 4.400118 | 0.1375189 | 2.476817 | 0 | 10.6935 | 0
2018-01-30 09:07 | 228226.9 | 6120.0019 | 3 | 23 | 4.400105 | 0.129076 | 2.481256 | 0 | 10.71304 | 0
2018-01-30 09:09 | 228346.9 | 6240.0005 | 3 | 23 | 4.400108 | 0.1217613 | 2.485435 | 0 | 10.73142 | 0
2018-01-30 09:11 | 228466.9 | 6360.0012 | 3 | 23 | 4.40009 | 0.1156864 | 2.489388 | 0 | 10.74882 | 0
2018-01-30 09:13 | 228586.9 | 6480.0004 | 3 | 23 | 4.400123 | 0.1096163 | 2.49314 | 0 | 10.76533 | 0
2018-01-30 09:15 | 228706.9 | 6600.0011 | 3 | 23 | 4.400082 | 0.103982 | 2.496692 | 0 | 10.78095 | 0
2018-01-30 09:17 | 228826.9 | 6720.0011 | 3 | 23 | 4.400068 | 0.09848404 | 2.500062 | 0 | 10.79578 | 0
2018-01-30 09:19 | 228946.9 | 6840.0002 | 3 | 23 | 4.40008 | 0.09383774 | 2.503263 | 0 | 10.80987 | 0
2018-01-30 09:21 | 229066.9 | 6960.0011 | 3 | 23 | 4.400064 | 0.08917999 | 2.506311 | 0 | 10.82328 | 0
2018-01-30 09:23 | 229186.9 | 7080.0003 | 3 | 23 | 4.400091 | 0.08517933 | 2.509215 | 0 | 10.83606 | 0
2018-01-30 09:25 | 229281.2 | 7174.2465 | 3 | 23 | 4.400062 | 0.08149624 | 2.511397 | 0 | 10.84566 | 0
2018-01-30 09:27 | 229401.2 | 120.001 | 4 | 23 | 4.388338 | 0 | 2.511397 | 0 | 10.84566 | 0
2018-01-30 09:29 | 229521.2 | 240.001 | 4 | 23 | 4.386832 | 0 | 2.511397 | 0 | 10.84566 | 0
2018-01-30 09:30 | 229581.2 | 300.0031 | 4 | 23 | 4.386268 | 0 | 2.511397 | 0 | 10.84566 | 0
2018-01-30 09:32 | 229701.3 | 120.0019 | 5 | 23 | 3.666831 | -6.520079 | 2.511397 | 0.2173121 | 10.84566 | 0.8076404
2018-01-30 09:34 | 229821.3 | 240.0002 | 5 | 23 | 3.622674 | -6.520005 | 2.511397 | 0.4346232 | 10.84566 | 1.600254
2018-01-30 09:36 | 229941.3 | 360.0011 | 5 | 23 | 3.55902 | -6.520037 | 2.511397 | 0.65194 | 10.84566 | 2.380793
2018-01-30 09:38 | 230061.3 | 480.0018 | 5 | 23 | 3.491364 | -6.519938 | 2.511397 | 0.8692502 | 10.84566 | 3.146804
2018-01-30 09:40 | 230181.3 | 600.001 | 5 | 23 | 3.427379 | -6.519855 | 2.511397 | 1.086565 | 10.84566 | 3.898487
2018-01-30 09:42 | 230301.3 | 720.001 | 5 | 23 | 3.368524 | -6.519942 | 2.511397 | 1.303869 | 10.84566 | 4.636769
2018-01-30 09:44 | 230421.3 | 840.001 | 5 | 23 | 3.314083 | -6.519969 | 2.511397 | 1.521184 | 10.84566 | 5.362834
2018-01-30 09:46 | 230541.3 | 960.0002 | 5 | 23 | 3.261342 | -6.519932 | 2.511397 | 1.738496 | 10.84566 | 6.077261
2018-01-30 09:48 | 230661.3 | 1080.0013 | 5 | 23 | 3.206083 | -6.519898 | 2.511397 | 1.955811 | 10.84566 | 6.780078
2018-01-30 09:50 | 230781.3 | 1200.0002 | 5 | 23 | 3.143097 | -6.51998 | 2.511397 | 2.173121 | 10.84566 | 7.470117
2018-01-30 09:52 | 230901.3 | 1320.0018 | 5 | 23 | 3.06074 | -6.51991 | 2.511397 | 2.390432 | 10.84566 | 8.144758
2018-01-30 09:53 | 230966 | 1384.7168 | 5 | 23 | 2.999988 | -6.519873 | 2.511397 | 2.507635 | 10.84566 | 8.50007
2018-01-30 09:55 | 231086.1 | 120.0026 | 6 | 23 | 3.711731 | 0 | 2.511397 | 2.507635 | 10.84566 | 8.50007
2018-01-30 09:57 | 231206.1 | 240.0011 | 6 | 23 | 3.725188 | 0 | 2.511397 | 2.507635 | 10.84566 | 8.50007
2018-01-30 09:58 | 231266.1 | 300.004 | 6 | 23 | 3.729892 | 0 | 2.511397 | 2.507635 | 10.84566 | 8.50007
2018-01-30 09:58 | 231266.1 | 0.0027 | 7 | 24 | 3.729885 | 0 | 0 | 0 | 0 | 0
2018-01-30 10:00 | 231386.1 | 120.0009 | 2 | 24 | 4.200344 | 4.54543 | 0.1603851 | 0 | 0.6665908 | 0
2018-01-30 10:02 | 231506.1 | 240.0018 | 2 | 24 | 4.200278 | 4.085889 | 0.3031186 | 0 | 1.266113 | 0
2018-01-30 10:04 | 231626.1 | 360.0001 | 2 | 24 | 4.200274 | 3.78395 | 0.4341795 | 0 | 1.816603 | 0
2018-01-30 10:06 | 231746.1 | 480.0002 | 2 | 24 | 4.200246 | 3.489284 | 0.5553758 | 0 | 2.325659 | 0
2018-01-30 10:07 | 231839.1 | 573.0056 | 2 | 24 | 4.200269 | 3.25998 | 0.6425765 | 0 | 2.691925 | 0
2018-01-30 10:09 | 231959.2 | 120.0009 | 3 | 24 | 4.226822 | 3.2601 | 0.7508602 | 0 | 3.148063 | 0
2018-01-30 10:11 | 232079.2 | 240.0009 | 3 | 24 | 4.257659 | 3.259889 | 0.859521 | 0 | 3.60901 | 0
2018-01-30 10:13 | 232199.2 | 360.001 | 3 | 24 | 4.290829 | 3.259929 | 0.9681792 | 0 | 4.073422 | 0
2018-01-30 10:15 | 232319.2 | 480.001 | 3 | 24 | 4.325696 | 3.259826 | 1.076836 | 0 | 4.541532 | 0
2018-01-30 10:17 | 232439.2 | 600.0002 | 3 | 24 | 4.362006 | 3.259845 | 1.185495 | 0 | 5.013519 | 0
2018-01-30 10:19 | 232559.2 | 720.0003 | 3 | 24 | 4.400203 | 3.259837 | 1.294154 | 0 | 5.489548 | 0
2018-01-30 10:21 | 232679.2 | 840.0003 | 3 | 24 | 4.400241 | 2.867267 | 1.395773 | 0 | 5.9367 | 0
2018-01-30 10:23 | 232799.2 | 960.0002 | 3 | 24 | 4.400251 | 2.557906 | 1.486075 | 0 | 6.33405 | 0
2018-01-30 10:25 | 232919.2 | 1080.0018 | 3 | 24 | 4.40026 | 2.294389 | 1.566839 | 0 | 6.689435 | 0
2018-01-30 10:27 | 233039.2 | 1200.0002 | 3 | 24 | 4.400253 | 2.069238 | 1.639457 | 0 | 7.008972 | 0
2018-01-30 10:29 | 233159.2 | 1320.0002 | 3 | 24 | 4.400236 | 1.872783 | 1.705068 | 0 | 7.297677 | 0
2018-01-30 10:31 | 233279.2 | 1440.002 | 3 | 24 | 4.400203 | 1.702379 | 1.764594 | 0 | 7.559603 | 0
2018-01-30 10:33 | 233399.2 | 1560.0011 | 3 | 24 | 4.400245 | 1.554567 | 1.818811 | 0 | 7.798169 | 0
2018-01-30 10:35 | 233519.2 | 1680.0004 | 3 | 24 | 4.400214 | 1.424037 | 1.868396 | 0 | 8.016354 | 0
2018-01-30 10:37 | 233639.2 | 1800.001 | 3 | 24 | 4.400202 | 1.30835 | 1.913894 | 0 | 8.216558 | 0
2018-01-30 10:39 | 233759.2 | 1920.0018 | 3 | 24 | 4.400219 | 1.205625 | 1.955743 | 0 | 8.400702 | 0
2018-01-30 10:41 | 233879.2 | 2040.0002 | 3 | 24 | 4.400208 | 1.113819 | 1.99436 | 0 | 8.570623 | 0
2018-01-30 10:43 | 233999.2 | 2160.0003 | 3 | 24 | 4.40019 | 1.029737 | 2.030057 | 0 | 8.727698 | 0
2018-01-30 10:45 | 234119.2 | 2280.0011 | 3 | 24 | 4.400169 | 0.9546309 | 2.063109 | 0 | 8.873133 | 0
2018-01-30 10:47 | 234239.2 | 2400.0002 | 3 | 24 | 4.400177 | 0.8864975 | 2.093778 | 0 | 9.008081 | 0
2018-01-30 10:49 | 234359.2 | 2520.0003 | 3 | 24 | 4.400202 | 0.8243837 | 2.12227 | 0 | 9.13345 | 0
2018-01-30 10:51 | 234479.2 | 2640.0011 | 3 | 24 | 4.400151 | 0.7664118 | 2.148767 | 0 | 9.250045 | 0
2018-01-30 10:53 | 234599.2 | 2760.0019 | 3 | 24 | 4.400168 | 0.7136087 | 2.173426 | 0 | 9.358545 | 0
2018-01-30 10:55 | 234719.2 | 2880.002 | 3 | 24 | 4.400178 | 0.6646099 | 2.196387 | 0 | 9.45958 | 0
2018-01-30 10:57 | 234839.2 | 3000.0011 | 3 | 24 | 4.40017 | 0.6184578 | 2.217766 | 0 | 9.553651 | 0
2018-01-30 10:59 | 234959.2 | 3120.0004 | 3 | 24 | 4.400168 | 0.5763006 | 2.237667 | 0 | 9.641219 | 0
2018-01-30 11:01 | 235079.2 | 3240.0007 | 3 | 24 | 4.400152 | 0.5362158 | 2.256204 | 0 | 9.722783 | 0
2018-01-30 11:03 | 235199.2 | 3360.0003 | 3 | 24 | 4.400165 | 0.4991493 | 2.273452 | 0 | 9.798676 | 0
2018-01-30 11:05 | 235319.2 | 3480.0003 | 3 | 24 | 4.400096 | 0.4640074 | 2.289505 | 0 | 9.869312 | 0
2018-01-30 11:07 | 235439.2 | 3600.0021 | 3 | 24 | 4.400137 | 0.4346447 | 2.304476 | 0 | 9.93519 | 0
2018-01-30 11:09 | 235559.2 | 3720.0003 | 3 | 24 | 4.400121 | 0.4075165 | 2.318511 | 0 | 9.996944 | 0
2018-01-30 11:11 | 235679.2 | 3840.0019 | 3 | 24 | 4.400153 | 0.3833084 | 2.331686 | 0 | 10.05492 | 0
2018-01-30 11:13 | 235799.2 | 3960.001 | 3 | 24 | 4.400191 | 0.3604345 | 2.344064 | 0 | 10.10938 | 0
2018-01-30 11:15 | 235919.2 | 4080.001 | 3 | 24 | 4.40011 | 0.3377533 | 2.355692 | 0 | 10.16055 | 0
2018-01-30 11:17 | 236039.2 | 4200.0002 | 3 | 24 | 4.400173 | 0.3179483 | 2.366618 | 0 | 10.20862 | 0
2018-01-30 11:19 | 236159.2 | 4320.0002 | 3 | 24 | 4.400182 | 0.2990923 | 2.376888 | 0 | 10.25381 | 0
2018-01-30 11:21 | 236279.2 | 4440.001 | 3 | 24 | 4.400093 | 0.2819176 | 2.386561 | 0 | 10.29637 | 0
2018-01-30 11:23 | 236399.2 | 4560.0002 | 3 | 24 | 4.400099 | 0.2678585 | 2.39573 | 0 | 10.33672 | 0
2018-01-30 11:25 | 236519.2 | 4680.0002 | 3 | 24 | 4.400092 | 0.2542057 | 2.404443 | 0 | 10.37506 | 0
2018-01-30 11:27 | 236639.2 | 4800.0003 | 3 | 24 | 4.400143 | 0.2416468 | 2.412707 | 0 | 10.41142 | 0
2018-01-30 11:29 | 236759.2 | 4920.001 | 3 | 24 | 4.400091 | 0.2280102 | 2.420537 | 0 | 10.44587 | 0
2018-01-30 11:31 | 236879.2 | 5040.001 | 3 | 24 | 4.400107 | 0.2147932 | 2.427923 | 0 | 10.47837 | 0
2018-01-30 11:33 | 236999.2 | 5160.0002 | 3 | 24 | 4.400136 | 0.2023697 | 2.43487 | 0 | 10.50894 | 0
2018-01-30 11:35 | 237119.2 | 5280.001 | 3 | 24 | 4.400047 | 0.1899652 | 2.441417 | 0 | 10.53775 | 0
2018-01-30 11:37 | 237239.2 | 5400.0011 | 3 | 24 | 4.400146 | 0.1810141 | 2.447601 | 0 | 10.56496 | 0
2018-01-30 11:39 | 237359.2 | 5520.0002 | 3 | 24 | 4.400121 | 0.1709385 | 2.453461 | 0 | 10.59074 | 0
2018-01-30 11:41 | 237479.2 | 5640.001 | 3 | 24 | 4.400123 | 0.1615448 | 2.459004 | 0 | 10.61513 | 0
2018-01-30 11:43 | 237599.2 | 5760.001 | 3 | 24 | 4.40016 | 0.1519394 | 2.464219 | 0 | 10.63808 | 0
2018-01-30 11:45 | 237719.2 | 5880.0011 | 3 | 24 | 4.400091 | 0.1425514 | 2.469117 | 0 | 10.65963 | 0
2018-01-30 11:47 | 237839.2 | 6000.0013 | 3 | 24 | 4.400084 | 0.134697 | 2.473737 | 0 | 10.67996 | 0
2018-01-30 11:49 | 237959.2 | 6120.0004 | 3 | 24 | 4.400023 | 0.1271782 | 2.478112 | 0 | 10.69921 | 0
2018-01-30 11:51 | 238079.2 | 6240.0004 | 3 | 24 | 4.400081 | 0.121047 | 2.48226 | 0 | 10.71746 | 0
2018-01-30 11:53 | 238199.2 | 6360.0003 | 3 | 24 | 4.400087 | 0.1145067 | 2.486196 | 0 | 10.73478 | 0
2018-01-30 11:55 | 238319.2 | 6480.002 | 3 | 24 | 4.400105 | 0.1092348 | 2.489925 | 0 | 10.75119 | 0
2018-01-30 11:57 | 238439.2 | 6600.0009 | 3 | 24 | 4.400055 | 0.1030788 | 2.493466 | 0 | 10.76677 | 0
2018-01-30 11:59 | 238559.2 | 6720.0011 | 3 | 24 | 4.400106 | 0.09856319 | 2.496832 | 0 | 10.78158 | 0
2018-01-30 12:01 | 238679.2 | 6840.002 | 3 | 24 | 4.400091 | 0.09382343 | 2.50003 | 0 | 10.79565 | 0
2018-01-30 12:03 | 238799.2 | 6960.0019 | 3 | 24 | 4.400096 | 0.08912468 | 2.503071 | 0 | 10.80903 | 0
2018-01-30 12:05 | 238919.2 | 7080.0012 | 3 | 24 | 4.400099 | 0.08521557 | 2.505966 | 0 | 10.82177 | 0
2018-01-30 12:07 | 239038.4 | 7199.2137 | 3 | 24 | 4.400119 | 0.0814991 | 2.508711 | 0 | 10.83385 | 0
2018-01-30 12:09 | 239158.4 | 120.0016 | 4 | 24 | 4.388412 | 0 | 2.508711 | 0 | 10.83385 | 0
2018-01-30 12:11 | 239278.4 | 240 | 4 | 24 | 4.386889 | 0 | 2.508711 | 0 | 10.83385 | 0
2018-01-30 12:12 | 239338.4 | 300.0046 | 4 | 24 | 4.386353 | 0 | 2.508711 | 0 | 10.83385 | 0
2018-01-30 12:14 | 239458.5 | 120.0002 | 5 | 24 | 3.666015625 | -6.519913 | 2.508711 | 0.2173031 | 10.83385 | 0.8074528
2018-01-30 12:16 | 239578.5 | 240.0002 | 5 | 24 | 3.622268 | -6.519935 | 2.508711 | 0.4346212 | 10.83385 | 1.599985
2018-01-30 12:18 | 239698.5 | 360.0018 | 5 | 24 | 3.557973 | -6.519925 | 2.508711 | 0.6519312 | 10.83385 | 2.380325
2018-01-30 12:20 | 239818.5 | 480.0018 | 5 | 24 | 3.490339 | -6.519943 | 2.508711 | 0.8692421 | 10.83385 | 3.146115
2018-01-30 12:22 | 239938.5 | 600.001 | 5 | 24 | 3.425549 | -6.520005 | 2.508711 | 1.086554 | 10.83385 | 3.897483
2018-01-30 12:24 | 240058.5 | 720.001 | 5 | 24 | 3.366281 | -6.519953 | 2.508711 | 1.303865 | 10.83385 | 4.635364
2018-01-30 12:26 | 240178.5 | 840.0002 | 5 | 24 | 3.311794 | -6.519989 | 2.508711 | 1.521176 | 10.83385 | 5.360902
2018-01-30 12:28 | 240298.5 | 960.0018 | 5 | 24 | 3.259742 | -6.52005 | 2.508711 | 1.738493 | 10.83385 | 6.074952
2018-01-30 12:30 | 240418.5 | 1080.0018 | 5 | 24 | 3.205088 | -6.51997 | 2.508711 | 1.955808 | 10.83385 | 6.777519
2018-01-30 12:32 | 240538.5 | 1200.0018 | 5 | 24 | 3.141498 | -6.519967 | 2.508711 | 2.173117 | 10.83385 | 7.467383
2018-01-30 12:34 | 240658.5 | 1320.0009 | 5 | 24 | 3.057738 | -6.519943 | 2.508711 | 2.390426 | 10.83385 | 8.141443
2018-01-30 12:35 | 240720.3 | 1381.8208 | 5 | 24 | 2.999996 | -6.519958 | 2.508711 | 2.502378 | 10.83385 | 8.480694
2018-01-30 12:37 | 240840.4 | 120.0008 | 6 | 24 | 3.712183 | 0 | 2.508711 | 2.502378 | 10.83385 | 8.480694
2018-01-30 12:39 | 240960.4 | 240.0008 | 6 | 24 | 3.72568 | 0 | 2.508711 | 2.502378 | 10.83385 | 8.480694
2018-01-30 12:40 | 241020.4 | 300.0038 | 6 | 24 | 3.730416 | 0 | 2.508711 | 2.502378 | 10.83385 | 8.480694
2018-01-30 12:40 | 241020.4 | 0.0026 | 7 | 25 | 3.730349 | 0 | 0 | 0 | 0 | 0
2018-01-30 12:42 | 241140.5 | 120.001 | 2 | 25 | 4.200312 | 4.53638 | 0.1603091 | 3.26e-10 | 0.66635 | 1.217e-09
2018-01-30 12:44 | 241260.5 | 240.001 | 2 | 25 | 4.200247 | 4.082374 | 0.302836 | 3.26e-10 | 1.265003 | 1.217e-09
2018-01-30 12:46 | 241380.5 | 360.001 | 2 | 25 | 4.200287 | 3.78683 | 0.4339121 | 3.26e-10 | 1.815557 | 1.217e-09
2018-01-30 12:48 | 241500.5 | 480.0001 | 2 | 25 | 4.200236 | 3.49496 | 0.5552938 | 3.26e-10 | 2.325392 | 1.217e-09
2018-01-30 12:50 | 241595.1 | 574.6488 | 2 | 25 | 4.200256 | 3.259994 | 0.6441071 | 3.26e-10 | 2.698432 | 1.217e-09
2018-01-30 12:52 | 241715.1 | 120.0009 | 3 | 25 | 4.227073 | 3.259839 | 0.7523788 | 3.26e-10 | 3.154522 | 1.217e-09
2018-01-30 12:54 | 241835.1 | 240 | 3 | 25 | 4.258272 | 3.259896 | 0.8610354 | 3.26e-10 | 3.615498 | 1.217e-09
2018-01-30 12:56 | 241955.1 | 360.001 | 3 | 25 | 4.291661 | 3.259881 | 0.9696902 | 3.26e-10 | 4.079977 | 1.217e-09
2018-01-30 12:58 | 242075.1 | 480.0009 | 3 | 25 | 4.326487 | 3.259879 | 1.07836 | 3.26e-10 | 4.548231 | 1.217e-09
2018-01-30 13:00 | 242195.1 | 600.0009 | 3 | 25 | 4.363142 | 3.260097 | 1.187014 | 3.26e-10 | 5.020296 | 1.217e-09
2018-01-30 13:02 | 242315.1 | 720.0008 | 3 | 25 | 4.400333 | 3.240605 | 1.295656 | 3.26e-10 | 5.496392 | 1.217e-09
2018-01-30 13:04 | 242435.1 | 840.0009 | 3 | 25 | 4.400213 | 2.85356 | 1.396791 | 3.26e-10 | 5.941413 | 1.217e-09
2018-01-30 13:06 | 242555.1 | 960.001 | 3 | 25 | 4.400285 | 2.547568 | 1.486682 | 3.26e-10 | 6.336959 | 1.217e-09
2018-01-30 13:08 | 242675.1 | 1080.0009 | 3 | 25 | 4.400214 | 2.285686 | 1.567115 | 3.26e-10 | 6.690884 | 1.217e-09
2018-01-30 13:10 | 242795.1 | 1200.001 | 3 | 25 | 4.400251 | 2.061765 | 1.639512 | 3.26e-10 | 7.009448 | 1.217e-09
2018-01-30 13:12 | 242915.1 | 1320.0002 | 3 | 25 | 4.400238 | 1.864992 | 1.704869 | 3.26e-10 | 7.297034 | 1.217e-09
2018-01-30 13:14 | 243035.1 | 1440.0002 | 3 | 25 | 4.400208 | 1.695802 | 1.764151 | 3.26e-10 | 7.557891 | 1.217e-09
2018-01-30 13:16 | 243155.1 | 1560.0006 | 3 | 25 | 4.400221 | 1.546762 | 1.818136 | 3.26e-10 | 7.795434 | 1.217e-09
2018-01-30 13:18 | 243275.1 | 1680.0002 | 3 | 25 | 4.400258 | 1.416841 | 1.867463 | 3.26e-10 | 8.012484 | 1.217e-09
2018-01-30 13:20 | 243395.1 | 1800.0001 | 3 | 25 | 4.400235 | 1.301466 | 1.912719 | 3.26e-10 | 8.21162 | 1.217e-09
2018-01-30 13:22 | 243515.1 | 1920.0009 | 3 | 25 | 4.40021 | 1.199258 | 1.954361 | 3.26e-10 | 8.394855 | 1.217e-09
2018-01-30 13:24 | 243635.1 | 2040.001 | 3 | 25 | 4.400216 | 1.107518 | 1.992769 | 3.26e-10 | 8.563856 | 1.217e-09
2018-01-30 13:26 | 243755.1 | 2160.0017 | 3 | 25 | 4.400197 | 1.024719 | 2.028274 | 3.26e-10 | 8.720088 | 1.217e-09
2018-01-30 13:28 | 243875.1 | 2280.0002 | 3 | 25 | 4.400166 | 0.9503202 | 2.061168 | 3.26e-10 | 8.864826 | 1.217e-09
2018-01-30 13:30 | 243995.1 | 2400.0018 | 3 | 25 | 4.400132 | 0.8815622 | 2.0917 | 3.26e-10 | 8.999172 | 1.217e-09
2018-01-30 13:32 | 244115.1 | 2520.0026 | 3 | 25 | 4.400136 | 0.8195152 | 2.120057 | 3.26e-10 | 9.123948 | 1.217e-09
2018-01-30 13:34 | 244235.1 | 2640.0011 | 3 | 25 | 4.400213 | 0.7628555 | 2.146418 | 3.26e-10 | 9.239944 | 1.217e-09
2018-01-30 13:36 | 244355.1 | 2760.0017 | 3 | 25 | 4.400107 | 0.7083311 | 2.170933 | 3.26e-10 | 9.347811 | 1.217e-09
2018-01-30 13:38 | 244475.1 | 2880.0011 | 3 | 25 | 4.400146 | 0.6594868 | 2.193731 | 3.26e-10 | 9.448129 | 1.217e-09
2018-01-30 13:40 | 244595.1 | 3000.0002 | 3 | 25 | 4.400122 | 0.6132784 | 2.214939 | 3.26e-10 | 9.541449 | 1.217e-09
2018-01-30 13:42 | 244715.1 | 3120.0002 | 3 | 25 | 4.400158 | 0.5710554 | 2.234677 | 3.26e-10 | 9.628296 | 1.217e-09
2018-01-30 13:44 | 244835.1 | 3240.0001 | 3 | 25 | 4.400154 | 0.531498 | 2.25304 | 3.26e-10 | 9.709096 | 1.217e-09
2018-01-30 13:46 | 244955.1 | 3360.0007 | 3 | 25 | 4.400156 | 0.4940634 | 2.270116 | 3.26e-10 | 9.784235 | 1.217e-09
2018-01-30 13:48 | 245075.1 | 3480.001 | 3 | 25 | 4.40013 | 0.4604683 | 2.286015 | 3.26e-10 | 9.854192 | 1.217e-09
2018-01-30 13:50 | 245195.1 | 3600.0001 | 3 | 25 | 4.400163 | 0.432538 | 2.300894 | 3.26e-10 | 9.919665 | 1.217e-09
2018-01-30 13:52 | 245315.1 | 3720.0001 | 3 | 25 | 4.400157 | 0.4060001 | 2.314861 | 3.26e-10 | 9.981118 | 1.217e-09
2018-01-30 13:54 | 245435.1 | 3840 | 3 | 25 | 4.400157 | 0.3815765 | 2.327973 | 3.26e-10 | 10.03882 | 1.217e-09
2018-01-30 13:56 | 245555.1 | 3960.0009 | 3 | 25 | 4.400191 | 0.3585806 | 2.340289 | 3.26e-10 | 10.09301 | 1.217e-09
2018-01-30 13:58 | 245675.1 | 4080.0001 | 3 | 25 | 4.400126 | 0.3378086 | 2.351876 | 3.26e-10 | 10.14399 | 1.217e-09
2018-01-30 14:00 | 245795.1 | 4200.0001 | 3 | 25 | 4.400143 | 0.3202353 | 2.362837 | 3.26e-10 | 10.19222 | 1.217e-09
2018-01-30 14:02 | 245915.1 | 4320.0018 | 3 | 25 | 4.400113 | 0.30268 | 2.373218 | 3.26e-10 | 10.2379 | 1.217e-09
2018-01-30 14:04 | 246035.1 | 4440.0001 | 3 | 25 | 4.400079 | 0.2861366 | 2.383044 | 3.26e-10 | 10.28113 | 1.217e-09
2018-01-30 14:06 | 246155.1 | 4560.0025 | 3 | 25 | 4.400102 | 0.2707481 | 2.392336 | 3.26e-10 | 10.32202 | 1.217e-09
2018-01-30 14:08 | 246275.1 | 4680 | 3 | 25 | 4.400135 | 0.2559233 | 2.401114 | 3.26e-10 | 10.36064 | 1.217e-09
2018-01-30 14:10 | 246395.1 | 4800.0001 | 3 | 25 | 4.400161 | 0.2412939 | 2.409396 | 3.26e-10 | 10.39709 | 1.217e-09
2018-01-30 14:12 | 246515.1 | 4920.0001 | 3 | 25 | 4.400167 | 0.226614 | 2.41718 | 3.26e-10 | 10.43134 | 1.217e-09
2018-01-30 14:14 | 246635.1 | 5040.0009 | 3 | 25 | 4.400086 | 0.2115822 | 2.424474 | 3.26e-10 | 10.46343 | 1.217e-09
2018-01-30 14:16 | 246755.1 | 5160.0002 | 3 | 25 | 4.400167 | 0.1996746 | 2.431324 | 3.26e-10 | 10.49357 | 1.217e-09
2018-01-30 14:18 | 246875.1 | 5280.0002 | 3 | 25 | 4.400127 | 0.1874208 | 2.437765 | 3.26e-10 | 10.52191 | 1.217e-09
2018-01-30 14:20 | 246995.1 | 5400.0026 | 3 | 25 | 4.400043 | 0.1744699 | 2.443808 | 3.26e-10 | 10.5485 | 1.217e-09
2018-01-30 14:22 | 247115.1 | 5520.0002 | 3 | 25 | 4.400118 | 0.1643887 | 2.449461 | 3.26e-10 | 10.57338 | 1.217e-09
2018-01-30 14:24 | 247235.1 | 5640.0002 | 3 | 25 | 4.400072 | 0.1546926 | 2.454776 | 3.26e-10 | 10.59676 | 1.217e-09
2018-01-30 14:26 | 247355.1 | 5760.0004 | 3 | 25 | 4.400107 | 0.1464825 | 2.459803 | 3.26e-10 | 10.61888 | 1.217e-09
2018-01-30 14:28 | 247475.1 | 5880.0002 | 3 | 25 | 4.400114 | 0.1385784 | 2.464551 | 3.26e-10 | 10.63978 | 1.217e-09
2018-01-30 14:30 | 247595.1 | 6000.0011 | 3 | 25 | 4.400105 | 0.131403 | 2.469047 | 3.26e-10 | 10.65956 | 1.217e-09
2018-01-30 14:32 | 247715.1 | 6120.001 | 3 | 25 | 4.400076 | 0.1242104 | 2.473307 | 3.26e-10 | 10.6783 | 1.217e-09
2018-01-30 14:34 | 247835.1 | 6240.0011 | 3 | 25 | 4.400035 | 0.1177855 | 2.477349 | 3.26e-10 | 10.69609 | 1.217e-09
2018-01-30 14:36 | 247955.1 | 6360.001 | 3 | 25 | 4.400063 | 0.1117945 | 2.481195 | 3.26e-10 | 10.71301 | 1.217e-09
2018-01-30 14:38 | 248075.1 | 6480.0017 | 3 | 25 | 4.40011 | 0.1067486 | 2.484837 | 3.26e-10 | 10.72903 | 1.217e-09
2018-01-30 14:40 | 248195.1 | 6600.0002 | 3 | 25 | 4.400092 | 0.1014023 | 2.488309 | 3.26e-10 | 10.74431 | 1.217e-09
2018-01-30 14:42 | 248315.1 | 6720.0018 | 3 | 25 | 4.400075 | 0.09631443 | 2.491607 | 3.26e-10 | 10.75882 | 1.217e-09
2018-01-30 14:44 | 248435.1 | 6840.0002 | 3 | 25 | 4.400117 | 0.09208107 | 2.494744 | 3.26e-10 | 10.77262 | 1.217e-09
2018-01-30 14:46 | 248555.1 | 6960.0002 | 3 | 25 | 4.400089 | 0.08735943 | 2.497729 | 3.26e-10 | 10.78576 | 1.217e-09
2018-01-30 14:48 | 248675.1 | 7080.0026 | 3 | 25 | 4.400114 | 0.08357906 | 2.500571 | 3.26e-10 | 10.79827 | 1.217e-09
2018-01-30 14:49 | 248732.3 | 7137.1727 | 3 | 25 | 4.40011 | 0.08149052 | 2.501879 | 3.26e-10 | 10.80402 | 1.217e-09
2018-01-30 14:51 | 248852.4 | 120.0008 | 4 | 25 | 4.388261 | 0 | 2.501879 | 3.26e-10 | 10.80402 | 1.217e-09
2018-01-30 14:53 | 248972.4 | 240.0008 | 4 | 25 | 4.386749 | 0 | 2.501879 | 3.26e-10 | 10.80402 | 1.217e-09
2018-01-30 14:54 | 249032.4 | 300.0046 | 4 | 25 | 4.386209 | 0 | 2.501879 | 3.26e-10 | 10.80402 | 1.217e-09
2018-01-30 14:56 | 249152.5 | 120.001 | 5 | 25 | 3.661507 | -6.520023 | 2.501879 | 0.2173063 | 10.80402 | 0.8064913
2018-01-30 14:58 | 249272.5 | 240.0002 | 5 | 25 | 3.618216 | -6.519953 | 2.501879 | 0.434625 | 10.80402 | 1.598147
2018-01-30 15:00 | 249392.5 | 360.0002 | 5 | 25 | 3.554318 | -6.519979 | 2.501879 | 0.6519347 | 10.80402 | 2.377685
2018-01-30 15:02 | 249512.5 | 480.0018 | 5 | 25 | 3.486205 | -6.519963 | 2.501879 | 0.8692517 | 10.80402 | 3.142658
2018-01-30 15:04 | 249632.5 | 600.0002 | 5 | 25 | 3.422284 | -6.520019 | 2.501879 | 1.086565 | 10.80402 | 3.893197
2018-01-30 15:06 | 249752.5 | 720.0018 | 5 | 25 | 3.363422 | -6.52002 | 2.501879 | 1.30388 | 10.80402 | 4.630435
2018-01-30 15:08 | 249872.5 | 840.0018 | 5 | 25 | 3.309331 | -6.520015 | 2.501879 | 1.521189 | 10.80402 | 5.355371
2018-01-30 15:10 | 249992.5 | 960.0026 | 5 | 25 | 3.257065 | -6.520067 | 2.501879 | 1.738509 | 10.80402 | 6.068844
2018-01-30 15:12 | 250112.5 | 1080.0018 | 5 | 25 | 3.202865 | -6.519955 | 2.501879 | 1.955829 | 10.80402 | 6.770871
2018-01-30 15:14 | 250232.5 | 1200.0002 | 5 | 25 | 3.13939 | -6.520025 | 2.501879 | 2.17314 | 10.80402 | 7.460279
2018-01-30 15:16 | 250352.5 | 1320.001 | 5 | 25 | 3.054651 | -6.520102 | 2.501879 | 2.390457 | 10.80402 | 8.133814
2018-01-30 15:17 | 250409.7 | 1377.224 | 5 | 25 | 2.999994 | -6.519969 | 2.501879 | 2.494103 | 10.80402 | 8.447684
2018-01-30 15:19 | 250529.7 | 119.9999 | 6 | 25 | 3.71286 | 0 | 2.501879 | 2.494103 | 10.80402 | 8.447684
2018-01-30 15:21 | 250649.7 | 239.9999 | 6 | 25 | 3.72638 | 0 | 2.501879 | 2.494103 | 10.80402 | 8.447684
2018-01-30 15:22 | 250709.7 | 300.0029 | 6 | 25 | 3.73116 | 0 | 2.501879 | 2.494103 | 10.80402 | 8.447684
2018-01-30 15:22 | 250709.7 | 0.0049 | 7 | 26 | 3.731126 | 0 | 0 | 0 | 0 | 0
2018-01-30 15:24 | 250829.8 | 120.0002 | 2 | 26 | 4.200327 | 4.515403 | 0.1600538 | 1.434e-09 | 0.665433 | 5.352e-09
2018-01-30 15:26 | 250949.8 | 240.0011 | 2 | 26 | 4.200309 | 4.063666 | 0.3018816 | 1.434e-09 | 1.26115 | 5.352e-09
2018-01-30 15:28 | 251069.8 | 360.0002 | 2 | 26 | 4.200241 | 3.766896 | 0.4323038 | 1.434e-09 | 1.808958 | 5.352e-09
2018-01-30 15:30 | 251189.8 | 480.0003 | 2 | 26 | 4.200262 | 3.47576 | 0.5530506 | 1.434e-09 | 2.316126 | 5.352e-09
2018-01-30 15:31 | 251277.4 | 567.5928 | 2 | 26 | 4.200262 | 3.259992 | 0.6350041 | 1.434e-09 | 2.660353 | 5.352e-09
2018-01-30 15:33 | 251397.4 | 120.0004 | 3 | 26 | 4.226719 | 3.259837 | 0.7432559 | 1.434e-09 | 3.116349 | 5.352e-09
2018-01-30 15:35 | 251517.4 | 240.0002 | 3 | 26 | 4.257804 | 3.259873 | 0.8519178 | 1.434e-09 | 3.577293 | 5.352e-09
2018-01-30 15:37 | 251637.4 | 360.0001 | 3 | 26 | 4.291166 | 3.259894 | 0.9605769 | 1.434e-09 | 4.041734 | 5.352e-09
2018-01-30 15:39 | 251757.4 | 480.0003 | 3 | 26 | 4.326355 | 3.259831 | 1.069236 | 1.434e-09 | 4.509901 | 5.352e-09
2018-01-30 15:41 | 251877.4 | 600.0009 | 3 | 26 | 4.363091 | 3.259881 | 1.177902 | 1.434e-09 | 4.982009 | 5.352e-09
2018-01-30 15:43 | 251997.4 | 720.0018 | 3 | 26 | 4.400291 | 3.237813 | 1.286551 | 1.434e-09 | 5.458137 | 5.352e-09
2018-01-30 15:45 | 252117.4 | 840.0001 | 3 | 26 | 4.400234 | 2.85082 | 1.387593 | 1.434e-09 | 5.90275 | 5.352e-09
2018-01-30 15:47 | 252237.4 | 960.001 | 3 | 26 | 4.400246 | 2.541905 | 1.477344 | 1.434e-09 | 6.297678 | 5.352e-09
2018-01-30 15:49 | 252357.4 | 1080.0011 | 3 | 26 | 4.400234 | 2.278197 | 1.557556 | 1.434e-09 | 6.650632 | 5.352e-09
2018-01-30 15:51 | 252477.4 | 1200.0027 | 3 | 26 | 4.400252 | 2.052665 | 1.629645 | 1.434e-09 | 6.96784 | 5.352e-09
2018-01-30 15:53 | 252597.4 | 1320.0003 | 3 | 26 | 4.400222 | 1.858683 | 1.694749 | 1.434e-09 | 7.254315 | 5.352e-09
2018-01-30 15:55 | 252717.4 | 1440.001 | 3 | 26 | 4.400227 | 1.690758 | 1.753834 | 1.434e-09 | 7.514301 | 5.352e-09
2018-01-30 15:57 | 252837.4 | 1560.0014 | 3 | 26 | 4.400223 | 1.543339 | 1.807688 | 1.434e-09 | 7.75127 | 5.352e-09
2018-01-30 15:59 | 252957.4 | 1680.0011 | 3 | 26 | 4.400232 | 1.41379 | 1.856926 | 1.434e-09 | 7.967929 | 5.352e-09
2018-01-30 16:01 | 253077.4 | 1800.001 | 3 | 26 | 4.400255 | 1.299752 | 1.902099 | 1.434e-09 | 8.166698 | 5.352e-09
2018-01-30 16:03 | 253197.4 | 1920.0011 | 3 | 26 | 4.400159 | 1.196489 | 1.94367 | 1.434e-09 | 8.349621 | 5.352e-09
2018-01-30 16:05 | 253317.4 | 2040.0002 | 3 | 26 | 4.400205 | 1.106031 | 1.982028 | 1.434e-09 | 8.518403 | 5.352e-09
2018-01-30 16:07 | 253437.4 | 2160.0003 | 3 | 26 | 4.400191 | 1.023825 | 2.017499 | 1.434e-09 | 8.674483 | 5.352e-09
2018-01-30 16:09 | 253557.4 | 2280.001 | 3 | 26 | 4.400174 | 0.9493256 | 2.050364 | 1.434e-09 | 8.819097 | 5.352e-09
2018-01-30 16:11 | 253677.4 | 2400.0011 | 3 | 26 | 4.400182 | 0.8811226 | 2.08085 | 1.434e-09 | 8.953239 | 5.352e-09
2018-01-30 16:13 | 253797.4 | 2520.0011 | 3 | 26 | 4.400103 | 0.8173819 | 2.109151 | 1.434e-09 | 9.077767 | 5.352e-09
2018-01-30 16:15 | 253917.4 | 2640.0002 | 3 | 26 | 4.400087 | 0.7591772 | 2.13544 | 1.434e-09 | 9.193447 | 5.352e-09
2018-01-30 16:17 | 254037.4 | 2760.0003 | 3 | 26 | 4.400166 | 0.7067957 | 2.159878 | 1.434e-09 | 9.30098 | 5.352e-09
2018-01-30 16:19 | 254157.4 | 2880.0002 | 3 | 26 | 4.400174 | 0.6577129 | 2.182607 | 1.434e-09 | 9.40099 | 5.352e-09
2018-01-30 16:21 | 254277.4 | 3000.0008 | 3 | 26 | 4.400201 | 0.6122837 | 2.203758 | 1.434e-09 | 9.494058 | 5.352e-09
2018-01-30 16:23 | 254397.4 | 3120.001 | 3 | 26 | 4.400211 | 0.5705957 | 2.223453 | 1.434e-09 | 9.580718 | 5.352e-09
2018-01-30 16:25 | 254517.4 | 3240.0002 | 3 | 26 | 4.400169 | 0.5313663 | 2.2418 | 1.434e-09 | 9.661448 | 5.352e-09
2018-01-30 16:27 | 254637.4 | 3360.0019 | 3 | 26 | 4.400114 | 0.4950504 | 2.258904 | 1.434e-09 | 9.73671 | 5.352e-09
2018-01-30 16:29 | 254757.4 | 3480.0011 | 3 | 26 | 4.400111 | 0.4626284 | 2.274864 | 1.434e-09 | 9.806936 | 5.352e-09
2018-01-30 16:31 | 254877.4 | 3600.0002 | 3 | 26 | 4.400157 | 0.4350376 | 2.289819 | 1.434e-09 | 9.87274 | 5.352e-09
2018-01-30 16:33 | 254997.4 | 3720.001 | 3 | 26 | 4.400107 | 0.4085884 | 2.303884 | 1.434e-09 | 9.934626 | 5.352e-09
2018-01-30 16:35 | 255117.4 | 3840.0002 | 3 | 26 | 4.400144 | 0.3870106 | 2.317136 | 1.434e-09 | 9.992938 | 5.352e-09
2018-01-30 16:37 | 255237.4 | 3960.001 | 3 | 26 | 4.400144 | 0.3669186 | 2.329693 | 1.434e-09 | 10.04819 | 5.352e-09
2018-01-30 16:39 | 255357.4 | 4080.0002 | 3 | 26 | 4.400144 | 0.3474226 | 2.341584 | 1.434e-09 | 10.10051 | 5.352e-09
2018-01-30 16:41 | 255477.4 | 4200.0003 | 3 | 26 | 4.400124 | 0.3284378 | 2.352848 | 1.434e-09 | 10.15007 | 5.352e-09
2018-01-30 16:43 | 255597.4 | 4320.0019 | 3 | 26 | 4.400208 | 0.3111162 | 2.3635 | 1.434e-09 | 10.19695 | 5.352e-09
2018-01-30 16:45 | 255717.4 | 4440.0002 | 3 | 26 | 4.400147 | 0.2934313 | 2.373552 | 1.434e-09 | 10.24118 | 5.352e-09
2018-01-30 16:47 | 255837.4 | 4560.001 | 3 | 26 | 4.400118 | 0.276165 | 2.38303 | 1.434e-09 | 10.28288 | 5.352e-09
2018-01-30 16:49 | 255957.4 | 4680.0018 | 3 | 26 | 4.400156 | 0.2603464 | 2.391965 | 1.434e-09 | 10.3222 | 5.352e-09
2018-01-30 16:51 | 256077.4 | 4800.001 | 3 | 26 | 4.400096 | 0.244091 | 2.400379 | 1.434e-09 | 10.35922 | 5.352e-09
2018-01-30 16:53 | 256197.4 | 4920.0001 | 3 | 26 | 4.400118 | 0.2288094 | 2.408277 | 1.434e-09 | 10.39397 | 5.352e-09
2018-01-30 16:55 | 256317.4 | 5040.0002 | 3 | 26 | 4.400148 | 0.2135563 | 2.415657 | 1.434e-09 | 10.42644 | 5.352e-09
2018-01-30 16:57 | 256437.4 | 5160.0018 | 3 | 26 | 4.400146 | 0.1988163 | 2.422523 | 1.434e-09 | 10.45666 | 5.352e-09
2018-01-30 16:59 | 256557.4 | 5280.0011 | 3 | 26 | 4.400138 | 0.1857023 | 2.428925 | 1.434e-09 | 10.48482 | 5.352e-09
2018-01-30 17:01 | 256677.4 | 5400.001 | 3 | 26 | 4.40011 | 0.1740875 | 2.434921 | 1.434e-09 | 10.5112 | 5.352e-09
2018-01-30 17:03 | 256797.4 | 5520.0018 | 3 | 26 | 4.400086 | 0.1639786 | 2.440562 | 1.434e-09 | 10.53603 | 5.352e-09
2018-01-30 17:05 | 256917.4 | 5640.001 | 3 | 26 | 4.400098 | 0.1547098 | 2.445883 | 1.434e-09 | 10.55944 | 5.352e-09
2018-01-30 17:07 | 257037.4 | 5760.0002 | 3 | 26 | 4.400152 | 0.1468134 | 2.450904 | 1.434e-09 | 10.58154 | 5.352e-09
2018-01-30 17:09 | 257157.4 | 5880.001 | 3 | 26 | 4.400103 | 0.1385069 | 2.455642 | 1.434e-09 | 10.60238 | 5.352e-09
2018-01-30 17:11 | 257277.4 | 6000.0001 | 3 | 26 | 4.400126 | 0.131443 | 2.460137 | 1.434e-09 | 10.62216 | 5.352e-09
2018-01-30 17:13 | 257397.4 | 6120.001 | 3 | 26 | 4.400132 | 0.1249475 | 2.464398 | 1.434e-09 | 10.64091 | 5.352e-09
2018-01-30 17:15 | 257517.4 | 6240.0001 | 3 | 26 | 4.400066 | 0.1181517 | 2.468443 | 1.434e-09 | 10.65871 | 5.352e-09
2018-01-30 17:17 | 257637.4 | 6360.0018 | 3 | 26 | 4.400098 | 0.112793 | 2.472291 | 1.434e-09 | 10.67564 | 5.352e-09
2018-01-30 17:19 | 257757.4 | 6480.0002 | 3 | 26 | 4.40009 | 0.1070595 | 2.475951 | 1.434e-09 | 10.69174 | 5.352e-09
2018-01-30 17:21 | 257877.4 | 6600.0003 | 3 | 26 | 4.400126 | 0.1021595 | 2.479426 | 1.434e-09 | 10.70703 | 5.352e-09
2018-01-30 17:23 | 257997.4 | 6720.0002 | 3 | 26 | 4.400093 | 0.09706116 | 2.482737 | 1.434e-09 | 10.7216 | 5.352e-09
2018-01-30 17:25 | 258117.4 | 6840.0002 | 3 | 26 | 4.400097 | 0.09235001 | 2.485883 | 1.434e-09 | 10.73544 | 5.352e-09
2018-01-30 17:27 | 258237.4 | 6960.0003 | 3 | 26 | 4.400114 | 0.08810806 | 2.488885 | 1.434e-09 | 10.74866 | 5.352e-09
2018-01-30 17:29 | 258357.4 | 7080.0003 | 3 | 26 | 4.400054 | 0.08335686 | 2.491743 | 1.434e-09 | 10.76123 | 5.352e-09
2018-01-30 17:30 | 258430.3 | 7152.8552 | 3 | 26 | 4.4001 | 0.08149719 | 2.493415 | 1.434e-09 | 10.76859 | 5.352e-09
2018-01-30 17:32 | 258550.3 | 120.001 | 4 | 26 | 4.388176 | 0 | 2.493415 | 1.434e-09 | 10.76859 | 5.352e-09
2018-01-30 17:34 | 258670.3 | 240.0009 | 4 | 26 | 4.386597 | 0 | 2.493415 | 1.434e-09 | 10.76859 | 5.352e-09
2018-01-30 17:35 | 258730.3 | 300.004 | 4 | 26 | 4.38606 | 0 | 2.493415 | 1.434e-09 | 10.76859 | 5.352e-09
2018-01-30 17:37 | 258850.4 | 120.0003 | 5 | 26 | 3.656393 | -6.520009 | 2.493415 | 0.2173156 | 10.76859 | 0.8053628
2018-01-30 17:39 | 258970.4 | 240.0002 | 5 | 26 | 3.613465 | -6.519979 | 2.493415 | 0.4346261 | 10.76859 | 1.595874
2018-01-30 17:41 | 259090.4 | 360.0002 | 5 | 26 | 3.549435 | -6.520002 | 2.493415 | 0.6519467 | 10.76859 | 2.374362
2018-01-30 17:43 | 259210.4 | 480.0002 | 5 | 26 | 3.482012 | -6.519999 | 2.493415 | 0.8692973 | 10.76859 | 3.138498
2018-01-30 17:45 | 259330.4 | 600.0002 | 5 | 26 | 3.41777 | -6.520043 | 2.493415 | 1.086592 | 10.76859 | 3.888083
2018-01-30 17:47 | 259450.4 | 720.0009 | 5 | 26 | 3.35953 | -6.519982 | 2.493415 | 1.303947 | 10.76859 | 4.624533
2018-01-30 17:49 | 259570.4 | 840.0018 | 5 | 26 | 3.30532 | -6.52004 | 2.493415 | 1.52128 | 10.76859 | 5.348727
2018-01-30 17:51 | 259690.4 | 960.001 | 5 | 26 | 3.252633 | -6.519967 | 2.493415 | 1.7386 | 10.76859 | 6.061279
2018-01-30 17:53 | 259810.4 | 1080.0001 | 5 | 26 | 3.197163 | -6.519995 | 2.493415 | 1.955922 | 10.76859 | 6.762245
2018-01-30 17:55 | 259930.4 | 1200.0011 | 5 | 26 | 3.132135 | -6.519967 | 2.493415 | 2.173238 | 10.76859 | 7.45022
2018-01-30 17:57 | 260050.4 | 1320.0001 | 5 | 26 | 3.045914 | -6.520039 | 2.493415 | 2.390567 | 10.76859 | 8.122129
2018-01-30 17:58 | 260097.8 | 1367.3537 | 5 | 26 | 2.999998 | -6.520049 | 2.493415 | 2.476325 | 10.76859 | 8.381434
2018-01-30 18:00 | 260217.8 | 120.0001 | 6 | 26 | 3.714202 | 0 | 2.493415 | 2.476325 | 10.76859 | 8.381434
2018-01-30 18:02 | 260337.8 | 240 | 6 | 26 | 3.727862 | 0 | 2.493415 | 2.476325 | 10.76859 | 8.381434
2018-01-30 18:03 | 260397.8 | 300.003 | 6 | 26 | 3.732785 | 0 | 2.493415 | 2.476325 | 10.76859 | 8.381434
2018-01-30 18:03 | 260397.8 | 0.0026 | 7 | 27 | 3.732823 | 0 | 0 | 0 | 0 | 0
2018-01-30 18:05 | 260517.9 | 120.0004 | 2 | 27 | 4.200334 | 4.47384 | 0.1595143 | 0 | 0.6635298 | 0
2018-01-30 18:07 | 260637.9 | 240.0003 | 2 | 27 | 4.200255 | 4.026338 | 0.3001145 | 0 | 1.254091 | 0
2018-01-30 18:09 | 260757.9 | 360.0002 | 2 | 27 | 4.200277 | 3.731427 | 0.4293036 | 0 | 1.79672 | 0
2018-01-30 18:11 | 260877.9 | 480.0002 | 2 | 27 | 4.200278 | 3.441941 | 0.5488812 | 0 | 2.298977 | 0
2018-01-30 18:12 | 260952.1 | 554.1824 | 2 | 27 | 4.200319 | 3.259999 | 0.6179165 | 0 | 2.588943 | 0
2018-01-30 18:14 | 261072.1 | 120.0009 | 3 | 27 | 4.226919 | 3.259923 | 0.7261989 | 0 | 3.045083 | 0
2018-01-30 18:16 | 261192.1 | 240.0002 | 3 | 27 | 4.257931 | 3.259877 | 0.834859 | 0 | 3.506046 | 0
2018-01-30 18:18 | 261312.1 | 360.0009 | 3 | 27 | 4.291338 | 3.259868 | 0.9435149 | 0 | 3.97049 | 0
2018-01-30 18:20 | 261432.1 | 480.001 | 3 | 27 | 4.327041 | 3.259873 | 1.052179 | 0 | 4.438724 | 0
2018-01-30 18:22 | 261552.1 | 600.0009 | 3 | 27 | 4.364376 | 3.259883 | 1.160832 | 0 | 4.910886 | 0
2018-01-30 18:24 | 261672.1 | 720.0009 | 3 | 27 | 4.400297 | 3.218015 | 1.269441 | 0 | 5.386977 | 0
2018-01-30 18:26 | 261792.1 | 840.0019 | 3 | 27 | 4.400281 | 2.835851 | 1.369953 | 0 | 5.829257 | 0
2018-01-30 18:28 | 261912.1 | 960.0002 | 3 | 27 | 4.40027 | 2.527841 | 1.45921 | 0 | 6.22201 | 0
2018-01-30 18:30 | 262032.1 | 1080.001 | 3 | 27 | 4.400234 | 2.264802 | 1.538952 | 0 | 6.572894 | 0
2018-01-30 18:32 | 262152.1 | 1200.0009 | 3 | 27 | 4.400244 | 2.040944 | 1.610619 | 0 | 6.88825 | 0
2018-01-30 18:34 | 262272.1 | 1320.0011 | 3 | 27 | 4.400271 | 1.848252 | 1.675354 | 0 | 7.173098 | 0
2018-01-30 18:36 | 262392.1 | 1440.0002 | 3 | 27 | 4.400169 | 1.681466 | 1.734118 | 0 | 7.431671 | 0
2018-01-30 18:38 | 262512.1 | 1560.0003 | 3 | 27 | 4.400258 | 1.538559 | 1.787736 | 0 | 7.667603 | 0
2018-01-30 18:40 | 262632.1 | 1680.0004 | 3 | 27 | 4.400227 | 1.411401 | 1.836849 | 0 | 7.883711 | 0
2018-01-30 18:42 | 262752.1 | 1800.001 | 3 | 27 | 4.40019 | 1.298555 | 1.881981 | 0 | 8.082303 | 0
2018-01-30 18:44 | 262872.1 | 1920.0002 | 3 | 27 | 4.400187 | 1.198083 | 1.923564 | 0 | 8.265278 | 0
2018-01-30 18:46 | 262992.1 | 2040.0002 | 3 | 27 | 4.40022 | 1.107829 | 1.961961 | 0 | 8.434231 | 0
2018-01-30 18:48 | 263112.1 | 2160.0003 | 3 | 27 | 4.40016 | 1.025418 | 1.997496 | 0 | 8.590591 | 0
2018-01-30 18:50 | 263232.1 | 2280.0011 | 3 | 27 | 4.400155 | 0.9514742 | 2.030438 | 0 | 8.735542 | 0
2018-01-30 18:52 | 263352.1 | 2400.0005 | 3 | 27 | 4.400203 | 0.8843231 | 2.061015 | 0 | 8.870088 | 0
2018-01-30 18:54 | 263472.1 | 2520.0012 | 3 | 27 | 4.400154 | 0.8211174 | 2.089423 | 0 | 8.995088 | 0
2018-01-30 18:56 | 263592.1 | 2640.0003 | 3 | 27 | 4.400188 | 0.7641535 | 2.115835 | 0 | 9.111305 | 0
2018-01-30 18:58 | 263712.1 | 2760.0021 | 3 | 27 | 4.400205 | 0.7112284 | 2.1404 | 0 | 9.219398 | 0
2018-01-30 19:00 | 263832.1 | 2880.0011 | 3 | 27 | 4.400166 | 0.6616945 | 2.163266 | 0 | 9.32001 | 0
2018-01-30 19:02 | 263952.1 | 3000.0004 | 3 | 27 | 4.400153 | 0.6160841 | 2.184556 | 0 | 9.413691 | 0
2018-01-30 19:04 | 264072.1 | 3120.0011 | 3 | 27 | 4.400171 | 0.5742941 | 2.204391 | 0 | 9.500965 | 0
2018-01-30 19:06 | 264192.1 | 3240.0002 | 3 | 27 | 4.400147 | 0.5354538 | 2.222876 | 0 | 9.582304 | 0
2018-01-30 19:08 | 264312.1 | 3360.0003 | 3 | 27 | 4.400165 | 0.5001173 | 2.240128 | 0 | 9.658215 | 0
2018-01-30 19:10 | 264432.1 | 3480.0002 | 3 | 27 | 4.400173 | 0.467371 | 2.256233 | 0 | 9.729077 | 0
2018-01-30 19:12 | 264552.1 | 3600.0011 | 3 | 27 | 4.400099 | 0.4397707 | 2.271343 | 0 | 9.795565 | 0
2018-01-30 19:14 | 264672.1 | 3720.0011 | 3 | 27 | 4.40018 | 0.4178905 | 2.285634 | 0 | 9.858446 | 0
2018-01-30 19:16 | 264792.1 | 3840.0003 | 3 | 27 | 4.400176 | 0.3960085 | 2.299177 | 0 | 9.91804 | 0
2018-01-30 19:18 | 264912.1 | 3960.0003 | 3 | 27 | 4.400135 | 0.3744907 | 2.312019 | 0 | 9.974547 | 0
2018-01-30 19:20 | 265032.1 | 4080.001 | 3 | 27 | 4.400144 | 0.3536501 | 2.324162 | 0 | 10.02797 | 0
2018-01-30 19:22 | 265152.1 | 4200.0003 | 3 | 27 | 4.400146 | 0.3335066 | 2.335619 | 0 | 10.07839 | 0
2018-01-30 19:24 | 265272.1 | 4320.001 | 3 | 27 | 4.400128 | 0.3145056 | 2.346421 | 0 | 10.12592 | 0
2018-01-30 19:26 | 265392.1 | 4440.0003 | 3 | 27 | 4.400063 | 0.2955389 | 2.356598 | 0 | 10.1707 | 0
2018-01-30 19:28 | 265512.1 | 4560.0011 | 3 | 27 | 4.400135 | 0.2790003 | 2.366182 | 0 | 10.21287 | 0
2018-01-30 19:30 | 265632.1 | 4680.0002 | 3 | 27 | 4.400189 | 0.2630405 | 2.375206 | 0 | 10.25258 | 0
2018-01-30 19:32 | 265752.1 | 4800.0011 | 3 | 27 | 4.400139 | 0.2451725 | 2.38366 | 0 | 10.28978 | 0
2018-01-30 19:34 | 265872.1 | 4920.0002 | 3 | 27 | 4.400135 | 0.227993 | 2.391545 | 0 | 10.32447 | 0
2018-01-30 19:36 | 265992.1 | 5040.0003 | 3 | 27 | 4.400106 | 0.2122602 | 2.398881 | 0 | 10.35675 | 0
2018-01-30 19:38 | 266112.1 | 5160.0011 | 3 | 27 | 4.400099 | 0.1981745 | 2.405721 | 0 | 10.38685 | 0
2018-01-30 19:40 | 266232.1 | 5280.0021 | 3 | 27 | 4.400118 | 0.1860132 | 2.412124 | 0 | 10.41502 | 0
2018-01-30 19:42 | 266352.1 | 5400.0002 | 3 | 27 | 4.400138 | 0.1755352 | 2.418141 | 0 | 10.4415 | 0
2018-01-30 19:44 | 266472.1 | 5520.0019 | 3 | 27 | 4.400083 | 0.1647711 | 2.423807 | 0 | 10.46643 | 0
2018-01-30 19:46 | 266592.1 | 5640.0003 | 3 | 27 | 4.400055 | 0.1550703 | 2.429149 | 0 | 10.48993 | 0
2018-01-30 19:48 | 266712.1 | 5760.0019 | 3 | 27 | 4.400116 | 0.1471596 | 2.434193 | 0 | 10.51213 | 0
2018-01-30 19:50 | 266832.1 | 5880.0011 | 3 | 27 | 4.400057 | 0.1389914 | 2.438962 | 0 | 10.53311 | 0
2018-01-30 19:52 | 266952.1 | 6000.0011 | 3 | 27 | 4.400144 | 0.1323977 | 2.443486 | 0 | 10.55302 | 0
2018-01-30 19:54 | 267072.1 | 6120.0003 | 3 | 27 | 4.400006 | 0.1245594 | 2.447773 | 0 | 10.57188 | 0
2018-01-30 19:56 | 267192.1 | 6240.0003 | 3 | 27 | 4.400115 | 0.1188917 | 2.451841 | 0 | 10.58978 | 0
2018-01-30 19:58 | 267312.1 | 6360.0019 | 3 | 27 | 4.400096 | 0.1130371 | 2.455703 | 0 | 10.60677 | 0
2018-01-30 20:00 | 267432.1 | 6480.0011 | 3 | 27 | 4.400103 | 0.1074781 | 2.459374 | 0 | 10.62293 | 0
2018-01-30 20:02 | 267552.1 | 6600.001 | 3 | 27 | 4.400104 | 0.1021328 | 2.462865 | 0 | 10.63829 | 0
2018-01-30 20:04 | 267672.1 | 6720.0012 | 3 | 27 | 4.400102 | 0.09738636 | 2.466181 | 0 | 10.65288 | 0
2018-01-30 20:06 | 267792.1 | 6840.0003 | 3 | 27 | 4.400049 | 0.09206581 | 2.469342 | 0 | 10.66679 | 0
2018-01-30 20:08 | 267912.1 | 6960.0003 | 3 | 27 | 4.40007 | 0.08802128 | 2.472347 | 0 | 10.68001 | 0
2018-01-30 20:10 | 268032.1 | 7080.0002 | 3 | 27 | 4.400084 | 0.08408546 | 2.475217 | 0 | 10.69264 | 0
2018-01-30 20:12 | 268106.4 | 7154.3441 | 3 | 27 | 4.400078 | 0.0814991 | 2.476925 | 0 | 10.70015 | 0
2018-01-30 20:14 | 268226.5 | 120.001 | 4 | 27 | 4.388126 | 0 | 2.476925 | 0 | 10.70015 | 0
2018-01-30 20:16 | 268346.5 | 240.0001 | 4 | 27 | 4.386568 | 0 | 2.476925 | 0 | 10.70015 | 0
2018-01-30 20:17 | 268406.5 | 300.0039 | 4 | 27 | 4.386045 | 0 | 2.476925 | 0 | 10.70015 | 0
2018-01-30 20:19 | 268526.6 | 120.001 | 5 | 27 | 3.657359 | -6.520012 | 2.476925 | 0.2173015 | 10.70015 | 0.805517
2018-01-30 20:21 | 268646.6 | 240.0008 | 5 | 27 | 3.614793 | -6.520032 | 2.476925 | 0.434639 | 10.70015 | 1.596406
2018-01-30 20:23 | 268766.6 | 360.001 | 5 | 27 | 3.549959 | -6.520037 | 2.476925 | 0.65196 | 10.70015 | 2.375093
2018-01-30 20:25 | 268886.6 | 480.0002 | 5 | 27 | 3.48173 | -6.520067 | 2.476925 | 0.8692762 | 10.70015 | 3.139113
2018-01-30 20:27 | 269006.6 | 600.0019 | 5 | 27 | 3.417783 | -6.519975 | 2.476925 | 1.086603 | 10.70015 | 3.888722
2018-01-30 20:29 | 269126.6 | 720.0002 | 5 | 27 | 3.359202 | -6.52 | 2.476925 | 1.303929 | 10.70015 | 4.625079
2018-01-30 20:31 | 269246.6 | 840.001 | 5 | 27 | 3.305548 | -6.520013 | 2.476925 | 1.52125 | 10.70015 | 5.349211
2018-01-30 20:33 | 269366.6 | 960.0009 | 5 | 27 | 3.252606 | -6.52 | 2.476925 | 1.738591 | 10.70015 | 6.061903
2018-01-30 20:35 | 269486.6 | 1080.0011 | 5 | 27 | 3.197936 | -6.520002 | 2.476925 | 1.955906 | 10.70015 | 6.762912
2018-01-30 20:37 | 269606.6 | 1200.0002 | 5 | 27 | 3.131403 | -6.520022 | 2.476925 | 2.173224 | 10.70015 | 7.450907
2018-01-30 20:39 | 269726.6 | 1320.0008 | 5 | 27 | 3.044529 | -6.520049 | 2.476925 | 2.390568 | 10.70015 | 8.122542
2018-01-30 20:39 | 269773.3 | 1366.7447 | 5 | 27 | 3 | -6.51995 | 2.476925 | 2.475226 | 10.70015 | 8.378458
2018-01-30 20:41 | 269893.3 | 120.0007 | 6 | 27 | 3.714182 | 0 | 2.476925 | 2.475226 | 10.70015 | 8.378458
2018-01-30 20:43 | 270013.3 | 240.0007 | 6 | 27 | 3.727835 | 0 | 2.476925 | 2.475226 | 10.70015 | 8.378458
2018-01-30 20:44 | 270073.3 | 300.0014 | 6 | 27 | 3.732766 | 0 | 2.476925 | 2.475226 | 10.70015 | 8.378458
2018-01-30 20:44 | 270073.4 | 0.0026 | 7 | 28 | 3.732859 | 0 | 0 | 0 | 0 | 0
2018-01-30 20:46 | 270193.4 | 120.001 | 2 | 28 | 4.200341 | 4.474637 | 0.159515 | 0 | 0.663543 | 0
2018-01-30 20:48 | 270313.4 | 240.0002 | 2 | 28 | 4.200253 | 4.023479 | 0.3000862 | 0 | 1.253982 | 0
2018-01-30 20:50 | 270433.4 | 360.0002 | 2 | 28 | 4.200301 | 3.730468 | 0.4292695 | 0 | 1.796586 | 0
2018-01-30 20:52 | 270553.4 | 480.0018 | 2 | 28 | 4.200293 | 3.438519 | 0.5487449 | 0 | 2.298414 | 0
2018-01-30 20:54 | 270626.1 | 552.6912 | 2 | 28 | 4.200275 | 3.259982 | 0.6163604 | 0 | 2.582418 | 0
2018-01-30 20:56 | 270746.2 | 120.0002 | 3 | 28 | 4.227028 | 3.259936 | 0.7246327 | 0 | 3.038517 | 0
2018-01-30 20:58 | 270866.2 | 240.0003 | 3 | 28 | 4.258148 | 3.259852 | 0.8332933 | 0 | 3.499499 | 0
2018-01-30 21:00 | 270986.2 | 360.0002 | 3 | 28 | 4.291837 | 3.259913 | 0.9419569 | 0 | 3.964014 | 0
2018-01-30 21:02 | 271106.2 | 480.0002 | 3 | 28 | 4.327525 | 3.259953 | 1.050614 | 0 | 4.432277 | 0
2018-01-30 21:04 | 271226.2 | 600.0002 | 3 | 28 | 4.364884 | 3.259889 | 1.159268 | 0 | 4.904492 | 0
2018-01-30 21:06 | 271346.2 | 720.0002 | 3 | 28 | 4.400235 | 3.204677 | 1.267828 | 0 | 5.380439 | 0
2018-01-30 21:08 | 271466.2 | 840.0002 | 3 | 28 | 4.400281 | 2.82643 | 1.368042 | 0 | 5.821413 | 0
2018-01-30 21:10 | 271586.2 | 960.0002 | 3 | 28 | 4.400197 | 2.5174 | 1.456979 | 0 | 6.212756 | 0
2018-01-30 21:12 | 271706.2 | 1080.0003 | 3 | 28 | 4.400241 | 2.256688 | 1.536451 | 0 | 6.562455 | 0
2018-01-30 21:14 | 271826.2 | 1200.001 | 3 | 28 | 4.400271 | 2.034125 | 1.607853 | 0 | 6.876641 | 0
2018-01-30 21:16 | 271946.2 | 1320.0002 | 3 | 28 | 4.400225 | 1.843108 | 1.672381 | 0 | 7.16058 | 0
2018-01-30 21:18 | 272066.2 | 1440.0012 | 3 | 28 | 4.400238 | 1.679366 | 1.73103 | 0 | 7.418651 | 0
2018-01-30 21:20 | 272186.2 | 1560.001 | 3 | 28 | 4.400225 | 1.536328 | 1.784573 | 0 | 7.654251 | 0
2018-01-30 21:22 | 272306.2 | 1680.0002 | 3 | 28 | 4.400229 | 1.410236 | 1.833625 | 0 | 7.870092 | 0
2018-01-30 21:24 | 272426.2 | 1800.001 | 3 | 28 | 4.400206 | 1.297557 | 1.878724 | 0 | 8.068537 | 0
2018-01-30 21:26 | 272546.2 | 1920.0019 | 3 | 28 | 4.40023 | 1.197961 | 1.920282 | 0 | 8.251397 | 0
2018-01-30 21:28 | 272666.2 | 2040.001 | 3 | 28 | 4.400214 | 1.108255 | 1.958686 | 0 | 8.420384 | 0
2018-01-30 21:30 | 272786.2 | 2160.0011 | 3 | 28 | 4.400181 | 1.02663 | 1.994246 | 0 | 8.576858 | 0
2018-01-30 21:32 | 272906.2 | 2280.0003 | 3 | 28 | 4.400193 | 0.9527483 | 2.027215 | 0 | 8.721925 | 0
2018-01-30 21:34 | 273026.2 | 2400.0003 | 3 | 28 | 4.400192 | 0.8851166 | 2.057826 | 0 | 8.856621 | 0
2018-01-30 21:36 | 273146.2 | 2520.0003 | 3 | 28 | 4.400217 | 0.8230419 | 2.086265 | 0 | 8.981756 | 0
2018-01-30 21:38 | 273266.2 | 2640.0011 | 3 | 28 | 4.400177 | 0.7649574 | 2.112706 | 0 | 9.098101 | 0
2018-01-30 21:40 | 273386.2 | 2760.0009 | 3 | 28 | 4.400171 | 0.7119522 | 2.137313 | 0 | 9.206376 | 0
2018-01-30 21:42 | 273506.2 | 2880.001 | 3 | 28 | 4.40018 | 0.6629314 | 2.160213 | 0 | 9.30714 | 0
2018-01-30 21:44 | 273626.2 | 3000.001 | 3 | 28 | 4.400167 | 0.6173944 | 2.181542 | 0 | 9.400991 | 0
2018-01-30 21:46 | 273746.2 | 3120.0012 | 3 | 28 | 4.400175 | 0.5760546 | 2.201418 | 0 | 9.48845 | 0
2018-01-30 21:48 | 273866.2 | 3240.001 | 3 | 28 | 4.400191 | 0.538702 | 2.219966 | 0 | 9.570063 | 0
2018-01-30 21:50 | 273986.2 | 3360.001 | 3 | 28 | 4.400149 | 0.5061111 | 2.237364 | 0 | 9.646618 | 0
2018-01-30 21:52 | 274106.2 | 3480.0011 | 3 | 28 | 4.400084 | 0.4755688 | 2.253738 | 0 | 9.718665 | 0
2018-01-30 21:54 | 274226.2 | 3600.0003 | 3 | 28 | 4.400078 | 0.4475222 | 2.269145 | 0 | 9.786462 | 0
2018-01-30 21:56 | 274346.2 | 3720.0011 | 3 | 28 | 4.40012 | 0.4219666 | 2.283645 | 0 | 9.850262 | 0
2018-01-30 21:58 | 274466.2 | 3840.001 | 3 | 28 | 4.400168 | 0.3990679 | 2.297323 | 0 | 9.910448 | 0
2018-01-30 22:00 | 274586.2 | 3960.0011 | 3 | 28 | 4.400115 | 0.3763237 | 2.310252 | 0 | 9.967335 | 0
2018-01-30 22:02 | 274706.2 | 4080.0002 | 3 | 28 | 4.400128 | 0.355319 | 2.322448 | 0 | 10.021 | 0
2018-01-30 22:04 | 274826.2 | 4200.0011 | 3 | 28 | 4.400136 | 0.3350019 | 2.333951 | 0 | 10.07161 | 0
2018-01-30 22:06 | 274946.2 | 4320.0002 | 3 | 28 | 4.400116 | 0.3152161 | 2.344784 | 0 | 10.11928 | 0
2018-01-30 22:08 | 275066.2 | 4440.001 | 3 | 28 | 4.400093 | 0.2961979 | 2.354994 | 0 | 10.16421 | 0
2018-01-30 22:10 | 275186.2 | 4560.0011 | 3 | 28 | 4.400145 | 0.2773485 | 2.364553 | 0 | 10.20627 | 0
2018-01-30 22:12 | 275306.2 | 4680.0003 | 3 | 28 | 4.400144 | 0.2585077 | 2.373468 | 0 | 10.24549 | 0
2018-01-30 22:14 | 275426.2 | 4800.0003 | 3 | 28 | 4.40014 | 0.2424002 | 2.381801 | 0 | 10.28216 | 0
2018-01-30 22:16 | 275546.2 | 4920.001 | 3 | 28 | 4.400108 | 0.2272882 | 2.389624 | 0 | 10.31658 | 0
2018-01-30 22:18 | 275666.2 | 5040.0003 | 3 | 28 | 4.400102 | 0.2129679 | 2.39697 | 0 | 10.3489 | 0
2018-01-30 22:20 | 275786.2 | 5160.0011 | 3 | 28 | 4.400124 | 0.1996841 | 2.403846 | 0 | 10.37916 | 0
2018-01-30 22:22 | 275906.2 | 5280.0004 | 3 | 28 | 4.400147 | 0.1870699 | 2.410284 | 0 | 10.40749 | 0
2018-01-30 22:24 | 276026.2 | 5400.0011 | 3 | 28 | 4.400107 | 0.1758356 | 2.416319 | 0 | 10.43405 | 0
2018-01-30 22:26 | 276146.2 | 5520.0007 | 3 | 28 | 4.400073 | 0.1654615 | 2.422015 | 0 | 10.45911 | 0
2018-01-30 22:28 | 276266.2 | 5640.0012 | 3 | 28 | 4.400102 | 0.1568565 | 2.427393 | 0 | 10.48277 | 0
2018-01-30 22:30 | 276386.2 | 5760.0003 | 3 | 28 | 4.400136 | 0.1487074 | 2.432478 | 0 | 10.50515 | 0
2018-01-30 22:32 | 276506.2 | 5880.0011 | 3 | 28 | 4.400107 | 0.1404314 | 2.437289 | 0 | 10.52631 | 0
2018-01-30 22:34 | 276626.2 | 6000.0011 | 3 | 28 | 4.400135 | 0.1335869 | 2.441847 | 0 | 10.54637 | 0
2018-01-30 22:36 | 276746.2 | 6120.0003 | 3 | 28 | 4.400105 | 0.1264105 | 2.44617 | 0 | 10.56539 | 0
2018-01-30 22:38 | 276866.2 | 6240.0011 | 3 | 28 | 4.400142 | 0.1203394 | 2.450278 | 0 | 10.58347 | 0
2018-01-30 22:40 | 276986.2 | 6360.0003 | 3 | 28 | 4.400081 | 0.1137972 | 2.454174 | 0 | 10.60061 | 0
2018-01-30 22:42 | 277106.2 | 6480.0012 | 3 | 28 | 4.400115 | 0.1083107 | 2.457877 | 0 | 10.6169 | 0
2018-01-30 22:44 | 277226.2 | 6600.0019 | 3 | 28 | 4.400126 | 0.1034479 | 2.4614 | 0 | 10.63241 | 0
2018-01-30 22:46 | 277346.2 | 6720.0012 | 3 | 28 | 4.400083 | 0.09777927 | 2.464751 | 0 | 10.64715 | 0
2018-01-30 22:48 | 277466.2 | 6840.0003 | 3 | 28 | 4.400063 | 0.09311104 | 2.467944 | 0 | 10.6612 | 0
2018-01-30 22:50 | 277586.2 | 6960.0004 | 3 | 28 | 4.400066 | 0.08880234 | 2.470983 | 0 | 10.67457 | 0
2018-01-30 22:52 | 277706.2 | 7080.0011 | 3 | 28 | 4.400043 | 0.08480835 | 2.473878 | 0 | 10.68731 | 0
2018-01-30 22:53 | 277818.1 | 7191.9601 | 3 | 28 | 4.400131 | 0.08148956 | 2.476462 | 0 | 10.69868 | 0
2018-01-30 22:55 | 277938.1 | 120.0006 | 4 | 28 | 4.388203 | 0 | 2.476462 | 0 | 10.69868 | 0
2018-01-30 22:57 | 278058.1 | 239.9999 | 4 | 28 | 4.386657 | 0 | 2.476462 | 0 | 10.69868 | 0
2018-01-30 22:58 | 278118.1 | 300.0021 | 4 | 28 | 4.386115 | 0 | 2.476462 | 0 | 10.69868 | 0
2018-01-30 23:00 | 278238.2 | 120.001 | 5 | 28 | 3.658604 | -6.51984 | 2.476462 | 0.217294 | 10.69868 | 0.8057979
2018-01-30 23:02 | 278358.2 | 240.0002 | 5 | 28 | 3.615501 | -6.519848 | 2.476462 | 0.4346301 | 10.69868 | 1.596899
2018-01-30 23:04 | 278478.2 | 360.001 | 5 | 28 | 3.551267 | -6.519871 | 2.476462 | 0.6519541 | 10.69868 | 2.375818
2018-01-30 23:06 | 278598.2 | 480.0009 | 5 | 28 | 3.483371 | -6.51987 | 2.476462 | 0.8692316 | 10.69868 | 3.140031
2018-01-30 23:08 | 278718.2 | 600.001 | 5 | 28 | 3.418885 | -6.519918 | 2.476462 | 1.086559 | 10.69868 | 3.889963
2018-01-30 23:10 | 278838.2 | 720.0009 | 5 | 28 | 3.359924 | -6.519876 | 2.476462 | 1.303904 | 10.69868 | 4.626537
2018-01-30 23:12 | 278958.2 | 840.001 | 5 | 28 | 3.30577 | -6.519833 | 2.476462 | 1.521237 | 10.69868 | 5.350812
2018-01-30 23:14 | 279078.2 | 960.0018 | 5 | 28 | 3.253114 | -6.519843 | 2.476462 | 1.738548 | 10.69868 | 6.063489
2018-01-30 23:16 | 279198.2 | 1080.0009 | 5 | 28 | 3.197124 | -6.519888 | 2.476462 | 1.955886 | 10.69868 | 6.764554
2018-01-30 23:18 | 279318.2 | 1200.001 | 5 | 28 | 3.131341 | -6.519897 | 2.476462 | 2.173205 | 10.69868 | 7.452425
2018-01-30 23:20 | 279438.2 | 1320.0001 | 5 | 28 | 3.044251 | -6.5199 | 2.476462 | 2.390509 | 10.69868 | 8.123933
2018-01-30 23:21 | 279485.4 | 1367.2024 | 5 | 28 | 2.999999 | -6.520002 | 2.476462 | 2.475991 | 10.69868 | 8.382318
2018-01-30 23:23 | 279605.5 | 120 | 6 | 28 | 3.713989 | 0 | 2.476462 | 2.475991 | 10.69868 | 8.382318
2018-01-30 23:25 | 279725.5 | 240.0015 | 6 | 28 | 3.727638 | 0 | 2.476462 | 2.475991 | 10.69868 | 8.382318
2018-01-30 23:26 | 279785.5 | 300.0038 | 6 | 28 | 3.732542 | 0 | 2.476462 | 2.475991 | 10.69868 | 8.382318
2018-01-30 23:26 | 279785.5 | 0.0028 | 7 | 29 | 3.732528 | 0 | 0 | 0 | 0 | 0
2018-01-30 23:28 | 279905.6 | 120.0009 | 2 | 29 | 4.200281 | 4.487521 | 0.1597082 | 0 | 0.6642287 | 0
2018-01-30 23:30 | 280025.6 | 240.0009 | 2 | 29 | 4.200291 | 4.03581 | 0.3006939 | 0 | 1.256409 | 0
2018-01-30 23:32 | 280145.6 | 360.001 | 2 | 29 | 4.200289 | 3.739732 | 0.4302315 | 0 | 1.800501 | 0
2018-01-30 23:34 | 280265.6 | 480.0009 | 2 | 29 | 4.200311 | 3.447503 | 0.5500165 | 0 | 2.30363 | 0
2018-01-30 23:36 | 280341.5 | 555.9288 | 2 | 29 | 4.200276 | 3.259992 | 0.6207199 | 0 | 2.600603 | 0
2018-01-30 23:38 | 280461.5 | 120.0002 | 3 | 29 | 4.227097 | 3.259852 | 0.7290001 | 0 | 3.056739 | 0
2018-01-30 23:40 | 280581.5 | 240.0001 | 3 | 29 | 4.258336 | 3.259871 | 0.8376501 | 0 | 3.517691 | 0
2018-01-30 23:42 | 280701.5 | 360.0008 | 3 | 29 | 4.291996 | 3.25981 | 0.9463137 | 0 | 3.982223 | 0
2018-01-30 23:44 | 280821.5 | 480.001 | 3 | 29 | 4.328032 | 3.259854 | 1.054964 | 0 | 4.450488 | 0
2018-01-30 23:46 | 280941.5 | 600.0001 | 3 | 29 | 4.365558 | 3.259908 | 1.16362 | 0 | 4.922777 | 0
2018-01-30 23:48 | 281061.5 | 720.0002 | 3 | 29 | 4.400298 | 3.192822 | 1.272136 | 0 | 5.398615 | 0
2018-01-30 23:50 | 281181.5 | 840.0009 | 3 | 29 | 4.400278 | 2.819917 | 1.372019 | 0 | 5.838129 | 0
2018-01-30 23:52 | 281301.5 | 960.0002 | 3 | 29 | 4.400243 | 2.516227 | 1.460826 | 0 | 6.228904 | 0
2018-01-30 23:54 | 281421.5 | 1080.0011 | 3 | 29 | 4.400226 | 2.253655 | 1.540225 | 0 | 6.578279 | 0
2018-01-30 23:56 | 281541.5 | 1200.0002 | 3 | 29 | 4.400285 | 2.031436 | 1.611542 | 0 | 6.892094 | 0
2018-01-30 23:58 | 281661.5 | 1320.0003 | 3 | 29 | 4.400245 | 1.839741 | 1.67596 | 0 | 7.175546 | 0
2018-01-31 | 281781.5 | 1440.0009 | 3 | 29 | 4.400214 | 1.674642 | 1.73447 | 0 | 7.433005 | 0
2018-01-31 00:02 | 281901.5 | 1560.0025 | 3 | 29 | 4.400287 | 1.533476 | 1.787863 | 0 | 7.667947 | 0
2018-01-31 00:04 | 282021.5 | 1680.0009 | 3 | 29 | 4.400228 | 1.406839 | 1.836805 | 0 | 7.8833 | 0
2018-01-31 00:06 | 282141.5 | 1800.0017 | 3 | 29 | 4.400191 | 1.293514 | 1.881771 | 0 | 8.081161 | 0
2018-01-31 00:08 | 282261.5 | 1920.0001 | 3 | 29 | 4.400188 | 1.192972 | 1.923183 | 0 | 8.263381 | 0
2018-01-31 00:10 | 282381.5 | 2040.0009 | 3 | 29 | 4.400187 | 1.102447 | 1.961417 | 0 | 8.43162 | 0
2018-01-31 00:12 | 282501.5 | 2160.0011 | 3 | 29 | 4.400183 | 1.021218 | 1.996793 | 0 | 8.587278 | 0
2018-01-31 00:14 | 282621.5 | 2280.001 | 3 | 29 | 4.400166 | 0.9468422 | 2.029589 | 0 | 8.731591 | 0
2018-01-31 00:16 | 282741.5 | 2400.0018 | 3 | 29 | 4.400218 | 0.8808079 | 2.06003 | 0 | 8.865538 | 0
2018-01-31 00:18 | 282861.5 | 2520.0001 | 3 | 29 | 4.400187 | 0.8179989 | 2.088313 | 0 | 8.989984 | 0
2018-01-31 00:20 | 282981.5 | 2640.0009 | 3 | 29 | 4.400171 | 0.7603407 | 2.114594 | 0 | 9.105625 | 0
2018-01-31 00:22 | 283101.5 | 2760.001 | 3 | 29 | 4.400222 | 0.7079945 | 2.139044 | 0 | 9.213209 | 0
2018-01-31 00:24 | 283221.5 | 2880.0009 | 3 | 29 | 4.400169 | 0.6593466 | 2.161803 | 0 | 9.313355 | 0
2018-01-31 00:26 | 283341.5 | 3000.0002 | 3 | 29 | 4.400189 | 0.6185637 | 2.183081 | 0 | 9.406982 | 0
2018-01-31 00:28 | 283461.5 | 3120.001 | 3 | 29 | 4.400146 | 0.580265 | 2.203052 | 0 | 9.494858 | 0
2018-01-31 00:30 | 283581.5 | 3240.0018 | 3 | 29 | 4.400157 | 0.5448799 | 2.221802 | 0 | 9.577358 | 0
2018-01-31 00:32 | 283701.5 | 3360.0002 | 3 | 29 | 4.400141 | 0.510601 | 2.239389 | 0 | 9.654745 | 0
2018-01-31 00:34 | 283821.5 | 3480.0009 | 3 | 29 | 4.400171 | 0.4787722 | 2.25587 | 0 | 9.727265 | 0
2018-01-31 00:36 | 283941.5 | 3600.001 | 3 | 29 | 4.400112 | 0.4475327 | 2.271304 | 0 | 9.795177 | 0
2018-01-31 00:38 | 284061.5 | 3720.0009 | 3 | 29 | 4.400155 | 0.4201059 | 2.285758 | 0 | 9.858778 | 0
2018-01-31 00:40 | 284181.5 | 3840.001 | 3 | 29 | 4.400137 | 0.3953915 | 2.299345 | 0 | 9.91856 | 0
2018-01-31 00:42 | 284301.5 | 3960.0001 | 3 | 29 | 4.400066 | 0.3718996 | 2.312145 | 0 | 9.974881 | 0
2018-01-31 00:44 | 284421.5 | 4080.0009 | 3 | 29 | 4.400177 | 0.3510809 | 2.324203 | 0 | 10.02794 | 0
2018-01-31 00:46 | 284541.5 | 4200.001 | 3 | 29 | 4.400157 | 0.3276806 | 2.335516 | 0 | 10.07772 | 0
2018-01-31 00:48 | 284661.5 | 4320.0009 | 3 | 29 | 4.400182 | 0.306572 | 2.346077 | 0 | 10.12419 | 0
2018-01-31 00:50 | 284781.5 | 4440.001 | 3 | 29 | 4.400155 | 0.2868853 | 2.35595 | 0 | 10.16763 | 0
2018-01-31 00:52 | 284901.5 | 4560.0011 | 3 | 29 | 4.400118 | 0.2692966 | 2.365213 | 0 | 10.20839 | 0
2018-01-31 00:54 | 285021.5 | 4680.0003 | 3 | 29 | 4.400144 | 0.2530804 | 2.373914 | 0 | 10.24668 | 0
2018-01-31 00:56 | 285141.5 | 4800.0002 | 3 | 29 | 4.400119 | 0.2376509 | 2.382099 | 0 | 10.28269 | 0
2018-01-31 00:58 | 285261.5 | 4920.0003 | 3 | 29 | 4.400121 | 0.2240877 | 2.389802 | 0 | 10.31658 | 0
2018-01-31 01:00 | 285381.5 | 5040.0012 | 3 | 29 | 4.40012 | 0.2111034 | 2.397051 | 0 | 10.34848 | 0
2018-01-31 01:02 | 285501.5 | 5160.001 | 3 | 29 | 4.400102 | 0.1975193 | 2.40386 | 0 | 10.37844 | 0
2018-01-31 01:04 | 285621.5 | 5280.0003 | 3 | 29 | 4.400171 | 0.1859512 | 2.41024 | 0 | 10.40651 | 0
2018-01-31 01:06 | 285741.5 | 5400.0002 | 3 | 29 | 4.400124 | 0.1748056 | 2.416233 | 0 | 10.43288 | 0
2018-01-31 01:08 | 285861.5 | 5520.0003 | 3 | 29 | 4.40006 | 0.1643848 | 2.421885 | 0 | 10.45775 | 0
2018-01-31 01:10 | 285981.5 | 5640.0003 | 3 | 29 | 4.400105 | 0.1557331 | 2.427222 | 0 | 10.48123 | 0
2018-01-31 01:12 | 286101.5 | 5760.0011 | 3 | 29 | 4.400141 | 0.147562 | 2.43227 | 0 | 10.50345 | 0
2018-01-31 01:14 | 286221.5 | 5880.0011 | 3 | 29 | 4.400095 | 0.1393633 | 2.437045 | 0 | 10.52446 | 0
2018-01-31 01:16 | 286341.5 | 6000.0003 | 3 | 29 | 4.400119 | 0.1321316 | 2.441563 | 0 | 10.54434 | 0
2018-01-31 01:18 | 286461.5 | 6120.0003 | 3 | 29 | 4.400046 | 0.124959 | 2.445846 | 0 | 10.56318 | 0
2018-01-31 01:20 | 286581.5 | 6240.0002 | 3 | 29 | 4.400111 | 0.1191978 | 2.44992 | 0 | 10.58111 | 0
2018-01-31 01:22 | 286701.5 | 6360.0011 | 3 | 29 | 4.400085 | 0.1127892 | 2.45379 | 0 | 10.59814 | 0
2018-01-31 01:24 | 286821.5 | 6480.0011 | 3 | 29 | 4.400117 | 0.1078806 | 2.457471 | 0 | 10.61433 | 0
2018-01-31 01:26 | 286941.5 | 6600.0003 | 3 | 29 | 4.400086 | 0.1024237 | 2.460971 | 0 | 10.62973 | 0
2018-01-31 01:28 | 287061.5 | 6720.0011 | 3 | 29 | 4.400111 | 0.09767342 | 2.464303 | 0 | 10.6444 | 0
2018-01-31 01:30 | 287181.5 | 6840.0011 | 3 | 29 | 4.400128 | 0.09342861 | 2.467482 | 0 | 10.65838 | 0
2018-01-31 01:32 | 287301.5 | 6960.0011 | 3 | 29 | 4.400122 | 0.08915138 | 2.470508 | 0 | 10.6717 | 0
2018-01-31 01:34 | 287421.5 | 7080.0003 | 3 | 29 | 4.400079 | 0.08488178 | 2.473397 | 0 | 10.68441 | 0
2018-01-31 01:35 | 287522.1 | 7180.5488 | 3 | 29 | 4.400084 | 0.08149719 | 2.475717 | 0 | 10.69462 | 0
2018-01-31 01:37 | 287642.1 | 119.9999 | 4 | 29 | 4.388131 | 0 | 2.475718 | 0 | 10.69462 | 0
2018-01-31 01:39 | 287762.1 | 240 | 4 | 29 | 4.386566 | 0 | 2.475718 | 0 | 10.69462 | 0
2018-01-31 01:40 | 287822.1 | 300.0014 | 4 | 29 | 4.38601 | 0 | 2.475718 | 0 | 10.69462 | 0
2018-01-31 01:42 | 287942.2 | 120.001 | 5 | 29 | 3.657121 | -6.51996 | 2.475718 | 0.2172916 | 10.69462 | 0.8054519
2018-01-31 01:44 | 288062.2 | 240.0002 | 5 | 29 | 3.614058 | -6.519891 | 2.475718 | 0.4346378 | 10.69462 | 1.596263
2018-01-31 01:46 | 288182.2 | 360.0018 | 5 | 29 | 3.54938 | -6.519876 | 2.475718 | 0.6519704 | 10.69462 | 2.374851
2018-01-31 01:48 | 288302.2 | 480.0002 | 5 | 29 | 3.481505 | -6.519969 | 2.475718 | 0.8692886 | 10.69462 | 3.138797
2018-01-31 01:50 | 288422.2 | 600.001 | 5 | 29 | 3.417455 | -6.51989 | 2.475718 | 1.086612 | 10.69462 | 3.888335
2018-01-31 01:52 | 288542.2 | 720.001 | 5 | 29 | 3.358842 | -6.519982 | 2.475718 | 1.303919 | 10.69462 | 4.624471
2018-01-31 01:54 | 288662.2 | 840.0009 | 5 | 29 | 3.30484 | -6.519885 | 2.475718 | 1.521235 | 10.69462 | 5.348448
2018-01-31 01:56 | 288782.2 | 960.0009 | 5 | 29 | 3.25228 | -6.5199 | 2.475718 | 1.738568 | 10.69462 | 6.060982
2018-01-31 01:58 | 288902.2 | 1080.0001 | 5 | 29 | 3.196202 | -6.519908 | 2.475718 | 1.955866 | 10.69462 | 6.761701
2018-01-31 02:00 | 289022.2 | 1200.0008 | 5 | 29 | 3.131083 | -6.519831 | 2.475718 | 2.173203 | 10.69462 | 7.449502
2018-01-31 02:02 | 289142.2 | 1320.0002 | 5 | 29 | 3.045359 | -6.519907 | 2.475718 | 2.390523 | 10.69462 | 8.121197
2018-01-31 02:03 | 289190.4 | 1368.232 | 5 | 29 | 3 | -6.51989 | 2.475718 | 2.477892 | 10.69462 | 8.385363
2018-01-31 02:05 | 289310.5 | 120.0009 | 6 | 29 | 3.713765 | 0 | 2.475718 | 2.477892 | 10.69462 | 8.385363
2018-01-31 02:07 | 289430.5 | 240.0008 | 6 | 29 | 3.727399 | 0 | 2.475718 | 2.477892 | 10.69462 | 8.385363
2018-01-31 02:08 | 289490.5 | 300.0031 | 6 | 29 | 3.732305 | 0 | 2.475718 | 2.477892 | 10.69462 | 8.385363
2018-01-31 02:08 | 289490.5 | 0.0026 | 7 | 30 | 3.73232 | 0 | 0 | 0 | 0 | 0
2018-01-31 02:10 | 289610.6 | 120.0002 | 2 | 30 | 4.200272 | 4.49476 | 0.1597891 | 1.338e-09 | 0.6645104 | 4.993e-09
2018-01-31 02:12 | 289730.6 | 240.0009 | 2 | 30 | 4.200299 | 4.046027 | 0.3010686 | 1.338e-09 | 1.257925 | 4.993e-09
2018-01-31 02:14 | 289850.6 | 360.0001 | 2 | 30 | 4.200271 | 3.749099 | 0.4309222 | 1.338e-09 | 1.803344 | 4.993e-09
2018-01-31 02:16 | 289970.6 | 480.0009 | 2 | 30 | 4.200284 | 3.452327 | 0.5509654 | 1.338e-09 | 2.307557 | 4.993e-09
2018-01-31 02:17 | 290046.9 | 556.3271 | 2 | 30 | 4.200207 | 3.259999 | 0.6221163 | 1.338e-09 | 2.60641 | 4.993e-09
2018-01-31 02:19 | 290166.9 | 120.0009 | 3 | 30 | 4.226949 | 3.259933 | 0.7304066 | 1.338e-09 | 3.062577 | 4.993e-09
2018-01-31 02:21 | 290286.9 | 240.001 | 3 | 30 | 4.258238 | 3.259843 | 0.8390628 | 1.338e-09 | 3.523535 | 4.993e-09
2018-01-31 02:23 | 290406.9 | 360 | 3 | 30 | 4.292055 | 3.260184 | 0.9477153 | 1.338e-09 | 3.988021 | 4.993e-09
2018-01-31 02:25 | 290526.9 | 480.0002 | 3 | 30 | 4.32785 | 3.259845 | 1.056376 | 1.338e-09 | 4.456329 | 4.993e-09
2018-01-31 02:27 | 290646.9 | 600.0002 | 3 | 30 | 4.365504 | 3.259925 | 1.165038 | 1.338e-09 | 4.928632 | 4.993e-09
2018-01-31 02:29 | 290766.9 | 720.001 | 3 | 30 | 4.400315 | 3.196824 | 1.273567 | 1.338e-09 | 5.40451 | 4.993e-09
2018-01-31 02:31 | 290886.9 | 840.0009 | 3 | 30 | 4.400255 | 2.823813 | 1.373538 | 1.338e-09 | 5.844412 | 4.993e-09
2018-01-31 02:33 | 291006.9 | 960.0003 | 3 | 30 | 4.400242 | 2.521026 | 1.46249 | 1.338e-09 | 6.235821 | 4.993e-09
2018-01-31 02:35 | 291126.9 | 1080.001 | 3 | 30 | 4.400287 | 2.260188 | 1.542052 | 1.338e-09 | 6.585917 | 4.993e-09
2018-01-31 02:37 | 291246.9 | 1200.0009 | 3 | 30 | 4.400208 | 2.036193 | 1.613558 | 1.338e-09 | 6.90056 | 4.993e-09
2018-01-31 02:39 | 291366.9 | 1320.001 | 3 | 30 | 4.400232 | 1.846634 | 1.678196 | 1.338e-09 | 7.184985 | 4.993e-09
2018-01-31 02:41 | 291486.9 | 1440.0001 | 3 | 30 | 4.400206 | 1.680786 | 1.736935 | 1.338e-09 | 7.443449 | 4.993e-09
2018-01-31 02:43 | 291606.9 | 1560.0003 | 3 | 30 | 4.400197 | 1.536472 | 1.790524 | 1.338e-09 | 7.679252 | 4.993e-09
2018-01-31 02:45 | 291726.9 | 1680.001 | 3 | 30 | 4.400259 | 1.410924 | 1.839608 | 1.338e-09 | 7.89523 | 4.993e-09
2018-01-31 02:47 | 291846.9 | 1800.0018 | 3 | 30 | 4.400208 | 1.297838 | 1.884709 | 1.338e-09 | 8.093685 | 4.993e-09
2018-01-31 02:49 | 291966.9 | 1920.001 | 3 | 30 | 4.400199 | 1.196889 | 1.926251 | 1.338e-09 | 8.276481 | 4.993e-09
2018-01-31 02:51 | 292086.9 | 2040.0009 | 3 | 30 | 4.400246 | 1.106142 | 1.964604 | 1.338e-09 | 8.445242 | 4.993e-09
2018-01-31 02:53 | 292206.9 | 2160.0001 | 3 | 30 | 4.400208 | 1.023747 | 2.00007 | 1.338e-09 | 8.601296 | 4.993e-09
2018-01-31 02:55 | 292326.9 | 2280.001 | 3 | 30 | 4.400209 | 0.9492874 | 2.032921 | 1.338e-09 | 8.745846 | 4.993e-09
2018-01-31 02:57 | 292446.9 | 2400.0017 | 3 | 30 | 4.400157 | 0.8801508 | 2.063392 | 1.338e-09 | 8.879928 | 4.993e-09
2018-01-31 02:59 | 292566.9 | 2520.0003 | 3 | 30 | 4.40022 | 0.8190022 | 2.09168 | 1.338e-09 | 9.004396 | 4.993e-09
2018-01-31 03:01 | 292686.9 | 2640.001 | 3 | 30 | 4.400118 | 0.7650137 | 2.118059 | 1.338e-09 | 9.12047 | 4.993e-09
2018-01-31 03:03 | 292806.9 | 2760.0011 | 3 | 30 | 4.40018 | 0.7175665 | 2.142769 | 1.338e-09 | 9.229197 | 4.993e-09
2018-01-31 03:05 | 292926.9 | 2880.0018 | 3 | 30 | 4.400219 | 0.672473 | 2.165919 | 1.338e-09 | 9.331062 | 4.993e-09
2018-01-31 03:07 | 293046.9 | 3000.0003 | 3 | 30 | 4.400168 | 0.6287184 | 2.187591 | 1.338e-09 | 9.426421 | 4.993e-09
2018-01-31 03:09 | 293166.9 | 3120.0009 | 3 | 30 | 4.400187 | 0.5874777 | 2.20785 | 1.338e-09 | 9.515564 | 4.993e-09
2018-01-31 03:11 | 293286.9 | 3240.0018 | 3 | 30 | 4.400149 | 0.5484734 | 2.22677 | 1.338e-09 | 9.598815 | 4.993e-09
2018-01-31 03:13 | 293406.9 | 3360.0002 | 3 | 30 | 4.400163 | 0.5121708 | 2.244436 | 1.338e-09 | 9.676548 | 4.993e-09
2018-01-31 03:15 | 293526.9 | 3480.0001 | 3 | 30 | 4.400143 | 0.4781218 | 2.260933 | 1.338e-09 | 9.749141 | 4.993e-09
2018-01-31 03:17 | 293646.9 | 3600.001 | 3 | 30 | 4.400193 | 0.4466143 | 2.276335 | 1.338e-09 | 9.81691 | 4.993e-09
2018-01-31 03:19 | 293766.9 | 3720.0001 | 3 | 30 | 4.400208 | 0.4174709 | 2.290723 | 1.338e-09 | 9.880219 | 4.993e-09
2018-01-31 03:21 | 293886.9 | 3840.0009 | 3 | 30 | 4.400142 | 0.3883543 | 2.304139 | 1.338e-09 | 9.939254 | 4.993e-09
2018-01-31 03:23 | 294006.9 | 3960.001 | 3 | 30 | 4.400115 | 0.3623457 | 2.316658 | 1.338e-09 | 9.99434 | 4.993e-09
2018-01-31 03:25 | 294126.9 | 4080.001 | 3 | 30 | 4.400146 | 0.3399324 | 2.328359 | 1.338e-09 | 10.04583 | 4.993e-09
2018-01-31 03:27 | 294246.9 | 4200.0002 | 3 | 30 | 4.400169 | 0.3198824 | 2.339339 | 1.338e-09 | 10.09414 | 4.993e-09
2018-01-31 03:29 | 294366.9 | 4320.0018 | 3 | 30 | 4.400118 | 0.3001432 | 2.349666 | 1.338e-09 | 10.13958 | 4.993e-09
2018-01-31 03:31 | 294486.9 | 4440.0002 | 3 | 30 | 4.400124 | 0.282279 | 2.359373 | 1.338e-09 | 10.18229 | 4.993e-09
2018-01-31 03:33 | 294606.9 | 4560.0009 | 3 | 30 | 4.40017 | 0.2660284 | 2.368502 | 1.338e-09 | 10.22246 | 4.993e-09
2018-01-31 03:35 | 294726.9 | 4680.0002 | 3 | 30 | 4.400118 | 0.2499409 | 2.377086 | 1.338e-09 | 10.26023 | 4.993e-09
2018-01-31 03:37 | 294846.9 | 4800.001 | 3 | 30 | 4.400118 | 0.2354631 | 2.385169 | 1.338e-09 | 10.29579 | 4.993e-09
2018-01-31 03:39 | 294966.9 | 4920.0018 | 3 | 30 | 4.400126 | 0.2223577 | 2.392792 | 1.338e-09 | 10.32934 | 4.993e-09
2018-01-31 03:41 | 295086.9 | 5040.0002 | 3 | 30 | 4.400113 | 0.2096977 | 2.399987 | 1.338e-09 | 10.36099 | 4.993e-09
2018-01-31 03:43 | 295206.9 | 5160.0009 | 3 | 30 | 4.400121 | 0.1971064 | 2.40676 | 1.338e-09 | 10.3908 | 4.993e-09
2018-01-31 03:45 | 295326.9 | 5280.0002 | 3 | 30 | 4.400137 | 0.1849985 | 2.413128 | 1.338e-09 | 10.41882 | 4.993e-09
2018-01-31 03:47 | 295446.9 | 5400.0002 | 3 | 30 | 4.400126 | 0.173768 | 2.419099 | 1.338e-09 | 10.44509 | 4.993e-09
2018-01-31 03:49 | 295566.9 | 5520.0011 | 3 | 30 | 4.400161 | 0.1643629 | 2.424723 | 1.338e-09 | 10.46984 | 4.993e-09
2018-01-31 03:51 | 295686.9 | 5640.001 | 3 | 30 | 4.400133 | 0.1551857 | 2.430036 | 1.338e-09 | 10.49322 | 4.993e-09
2018-01-31 03:53 | 295806.9 | 5760.0003 | 3 | 30 | 4.400151 | 0.1472445 | 2.435061 | 1.338e-09 | 10.51533 | 4.993e-09
2018-01-31 03:55 | 295926.9 | 5880.001 | 3 | 30 | 4.400087 | 0.1385889 | 2.439819 | 1.338e-09 | 10.53626 | 4.993e-09
2018-01-31 03:57 | 296046.9 | 6000.0009 | 3 | 30 | 4.400092 | 0.131669 | 2.444325 | 1.338e-09 | 10.55609 | 4.993e-09
2018-01-31 03:59 | 296166.9 | 6120.0002 | 3 | 30 | 4.400125 | 0.1253471 | 2.448604 | 1.338e-09 | 10.57492 | 4.993e-09
2018-01-31 04:01 | 296286.9 | 6240.0001 | 3 | 30 | 4.400133 | 0.1192427 | 2.452668 | 1.338e-09 | 10.5928 | 4.993e-09
2018-01-31 04:03 | 296406.9 | 6360.001 | 3 | 30 | 4.400043 | 0.1127405 | 2.456536 | 1.338e-09 | 10.60982 | 4.993e-09
2018-01-31 04:05 | 296526.9 | 6480.0002 | 3 | 30 | 4.400074 | 0.1075048 | 2.46022 | 1.338e-09 | 10.62603 | 4.993e-09
2018-01-31 04:07 | 296646.9 | 6600.0006 | 3 | 30 | 4.40016 | 0.1031036 | 2.463727 | 1.338e-09 | 10.64146 | 4.993e-09
2018-01-31 04:09 | 296766.9 | 6720.0002 | 3 | 30 | 4.400113 | 0.09817505 | 2.467062 | 1.338e-09 | 10.65613 | 4.993e-09
2018-01-31 04:11 | 296886.9 | 6840.001 | 3 | 30 | 4.400076 | 0.09307861 | 2.47025 | 1.338e-09 | 10.67016 | 4.993e-09
2018-01-31 04:13 | 297006.9 | 6960.0011 | 3 | 30 | 4.400034 | 0.08845139 | 2.473279 | 1.338e-09 | 10.68349 | 4.993e-09
2018-01-31 04:15 | 297126.9 | 7080.0018 | 3 | 30 | 4.400065 | 0.08490849 | 2.476176 | 1.338e-09 | 10.69623 | 4.993e-09
2018-01-31 04:17 | 297227.1 | 7180.1912 | 3 | 30 | 4.400079 | 0.08149719 | 2.478497 | 1.338e-09 | 10.70645 | 4.993e-09
2018-01-31 04:19 | 297347.1 | 120.0008 | 4 | 30 | 4.388065 | 0 | 2.478497 | 1.338e-09 | 10.70645 | 4.993e-09
2018-01-31 04:21 | 297467.1 | 240 | 4 | 30 | 4.386484 | 0 | 2.478497 | 1.338e-09 | 10.70645 | 4.993e-09
2018-01-31 04:22 | 297527.1 | 300.0022 | 4 | 30 | 4.385978 | 0 | 2.478497 | 1.338e-09 | 10.70645 | 4.993e-09
2018-01-31 04:24 | 297647.2 | 120.0002 | 5 | 30 | 3.65624 | -6.520081 | 2.478497 | 0.2173019 | 10.70645 | 0.805325
2018-01-31 04:26 | 297767.2 | 240.001 | 5 | 30 | 3.613544 | -6.519841 | 2.478497 | 0.4346181 | 10.70645 | 1.595874
2018-01-31 04:28 | 297887.2 | 360.0001 | 5 | 30 | 3.548243 | -6.519833 | 2.478497 | 0.6519333 | 10.70645 | 2.374259
2018-01-31 04:30 | 298007.2 | 480.0009 | 5 | 30 | 3.480262 | -6.520015 | 2.478497 | 0.8692454 | 10.70645 | 3.137921
2018-01-31 04:32 | 298127.2 | 600.001 | 5 | 30 | 3.416213 | -6.519977 | 2.478497 | 1.086599 | 10.70645 | 3.887291
2018-01-31 04:34 | 298247.2 | 720.0001 | 5 | 30 | 3.357559 | -6.5199 | 2.478497 | 1.303919 | 10.70645 | 4.623242
2018-01-31 04:36 | 298367.2 | 840.001 | 5 | 30 | 3.303737 | -6.519873 | 2.478497 | 1.521228 | 10.70645 | 5.346966
2018-01-31 04:38 | 298487.2 | 960.0001 | 5 | 30 | 3.251068 | -6.519843 | 2.478497 | 1.738541 | 10.70645 | 6.059191
2018-01-31 04:40 | 298607.2 | 1080.0017 | 5 | 30 | 3.196109 | -6.519871 | 2.478497 | 1.955888 | 10.70645 | 6.759922
2018-01-31 04:42 | 298727.2 | 1200.0002 | 5 | 30 | 3.130424 | -6.519983 | 2.478497 | 2.173219 | 10.70645 | 7.447704
2018-01-31 04:44 | 298847.2 | 1320.0009 | 5 | 30 | 3.042794 | -6.519873 | 2.478497 | 2.390532 | 10.70645 | 8.119014
2018-01-31 04:45 | 298892.7 | 1365.4408 | 5 | 30 | 2.999994 | -6.519808 | 2.478497 | 2.472826 | 10.70645 | 8.367715
2018-01-31 04:47 | 299012.7 | 120.0008 | 6 | 30 | 3.714104 | 0 | 2.478497 | 2.472826 | 10.70645 | 8.367715
2018-01-31 04:49 | 299132.7 | 240.0007 | 6 | 30 | 3.727777 | 0 | 2.478497 | 2.472826 | 10.70645 | 8.367715
2018-01-31 04:50 | 299192.7 | 300.0029 | 6 | 30 | 3.732711 | 0 | 2.478497 | 2.472826 | 10.70645 | 8.367715
2018-01-31 04:50 | 299192.7 | 0.0026 | 7 | 31 | 3.732771 | 0 | 0 | 0 | 0 | 0
2018-01-31 04:52 | 299312.8 | 120.0006 | 2 | 31 | 4.200315 | 4.479203 | 0.1595829 | 4.47e-09 | 0.6637567 | 1.6686e-08
2018-01-31 04:54 | 299432.8 | 240.0002 | 2 | 31 | 4.200264 | 4.028804 | 0.3002876 | 4.47e-09 | 1.254757 | 1.6686e-08
2018-01-31 04:56 | 299552.8 | 360.0011 | 2 | 31 | 4.200297 | 3.732165 | 0.4295548 | 4.47e-09 | 1.797714 | 1.6686e-08
2018-01-31 04:58 | 299672.8 | 480.0002 | 2 | 31 | 4.200269 | 3.437476 | 0.5490696 | 4.47e-09 | 2.299707 | 1.6686e-08
2018-01-31 04:59 | 299744.4 | 551.6289 | 2 | 31 | 4.200271 | 3.259982 | 0.6156949 | 4.47e-09 | 2.579551 | 1.6686e-08
2018-01-31 05:01 | 299864.4 | 120.0001 | 3 | 31 | 4.226953 | 3.25983 | 0.7239676 | 4.47e-09 | 3.035652 | 1.6686e-08
2018-01-31 05:03 | 299984.4 | 240.0002 | 3 | 31 | 4.258045 | 3.25982 | 0.832626 | 4.47e-09 | 3.496614 | 1.6686e-08
2018-01-31 05:05 | 300104.4 | 360.0001 | 3 | 31 | 4.291982 | 3.259873 | 0.9412865 | 4.47e-09 | 3.961115 | 1.6686e-08
2018-01-31 05:07 | 300224.4 | 480.001 | 3 | 31 | 4.32798 | 3.259849 | 1.049945 | 4.47e-09 | 4.42942 | 1.6686e-08
2018-01-31 05:09 | 300344.4 | 600.0009 | 3 | 31 | 4.365868 | 3.259912 | 1.158597 | 4.47e-09 | 4.901711 | 1.6686e-08
2018-01-31 05:11 | 300464.4 | 720.0001 | 3 | 31 | 4.400294 | 3.188045 | 1.267094 | 4.47e-09 | 5.377487 | 1.6686e-08
2018-01-31 05:13 | 300584.4 | 840.001 | 3 | 31 | 4.400258 | 2.818213 | 1.366861 | 4.47e-09 | 5.816491 | 1.6686e-08
2018-01-31 05:15 | 300704.4 | 960.0005 | 3 | 31 | 4.400249 | 2.514985 | 1.455599 | 4.47e-09 | 6.206961 | 1.6686e-08
2018-01-31 05:17 | 300824.4 | 1080.0001 | 3 | 31 | 4.400264 | 2.25533 | 1.534988 | 4.47e-09 | 6.556294 | 1.6686e-08
2018-01-31 05:19 | 300944.4 | 1200.001 | 3 | 31 | 4.400235 | 2.032252 | 1.606357 | 4.47e-09 | 6.870335 | 1.6686e-08
2018-01-31 05:21 | 301064.4 | 1320.001 | 3 | 31 | 4.400277 | 1.842369 | 1.670855 | 4.47e-09 | 7.154142 | 1.6686e-08
2018-01-31 05:23 | 301184.4 | 1440.0017 | 3 | 31 | 4.400237 | 1.678642 | 1.729466 | 4.47e-09 | 7.412042 | 1.6686e-08
2018-01-31 05:25 | 301304.4 | 1560.0011 | 3 | 31 | 4.400226 | 1.535913 | 1.782974 | 4.47e-09 | 7.64749 | 1.6686e-08
2018-01-31 05:27 | 301424.4 | 1680.0018 | 3 | 31 | 4.400238 | 1.410354 | 1.832021 | 4.47e-09 | 7.863306 | 1.6686e-08
2018-01-31 05:29 | 301544.4 | 1800.001 | 3 | 31 | 4.400208 | 1.298042 | 1.877116 | 4.47e-09 | 8.061734 | 1.6686e-08
2018-01-31 05:31 | 301664.4 | 1920.0009 | 3 | 31 | 4.400195 | 1.19789 | 1.918696 | 4.47e-09 | 8.244695 | 1.6686e-08
2018-01-31 05:33 | 301784.4 | 2040.0002 | 3 | 31 | 4.400215 | 1.107953 | 1.957103 | 4.47e-09 | 8.413692 | 1.6686e-08
2018-01-31 05:35 | 301904.4 | 2160.0009 | 3 | 31 | 4.400179 | 1.026318 | 1.992651 | 4.47e-09 | 8.570111 | 1.6686e-08
2018-01-31 05:37 | 302024.4 | 2280.0009 | 3 | 31 | 4.400218 | 0.9554834 | 2.025644 | 4.47e-09 | 8.715286 | 1.6686e-08
2018-01-31 05:39 | 302144.4 | 2400.001 | 3 | 31 | 4.400177 | 0.8933878 | 2.056428 | 4.47e-09 | 8.850742 | 1.6686e-08
2018-01-31 05:41 | 302264.4 | 2520.0001 | 3 | 31 | 4.400192 | 0.8351345 | 2.085213 | 4.47e-09 | 8.977403 | 1.6686e-08
2018-01-31 05:43 | 302384.4 | 2640.0002 | 3 | 31 | 4.40016 | 0.7802935 | 2.112126 | 4.47e-09 | 9.095822 | 1.6686e-08
2018-01-31 05:45 | 302504.4 | 2760.0001 | 3 | 31 | 4.400163 | 0.7285261 | 2.137265 | 4.47e-09 | 9.20644 | 1.6686e-08
2018-01-31 05:47 | 302624.4 | 2880.0002 | 3 | 31 | 4.400168 | 0.6796894 | 2.160725 | 4.47e-09 | 9.309667 | 1.6686e-08
2018-01-31 05:49 | 302744.4 | 3000.001 | 3 | 31 | 4.400199 | 0.6341009 | 2.18261 | 4.47e-09 | 9.405964 | 1.6686e-08
2018-01-31 05:51 | 302864.4 | 3120.001 | 3 | 31 | 4.400156 | 0.590313 | 2.203005 | 4.47e-09 | 9.495707 | 1.6686e-08
2018-01-31 05:53 | 302984.4 | 3240.0001 | 3 | 31 | 4.400169 | 0.5501232 | 2.222001 | 4.47e-09 | 9.579292 | 1.6686e-08
2018-01-31 05:55 | 303104.4 | 3360.0018 | 3 | 31 | 4.400174 | 0.5128946 | 2.239711 | 4.47e-09 | 9.657219 | 1.6686e-08
2018-01-31 05:57 | 303224.4 | 3480.0009 | 3 | 31 | 4.40016 | 0.4765739 | 2.256202 | 4.47e-09 | 9.729781 | 1.6686e-08
2018-01-31 05:59 | 303344.4 | 3600.001 | 3 | 31 | 4.400109 | 0.4403715 | 2.271483 | 4.47e-09 | 9.797024 | 1.6686e-08
2018-01-31 06:01 | 303464.4 | 3720.0002 | 3 | 31 | 4.400126 | 0.4084625 | 2.28563 | 4.47e-09 | 9.859272 | 1.6686e-08
2018-01-31 06:03 | 303584.4 | 3840.001 | 3 | 31 | 4.400123 | 0.3804417 | 2.298777 | 4.47e-09 | 9.917119 | 1.6686e-08
2018-01-31 06:05 | 303704.4 | 3960.0009 | 3 | 31 | 4.400071 | 0.3566751 | 2.311069 | 4.47e-09 | 9.971205 | 1.6686e-08
2018-01-31 06:07 | 303824.4 | 4080.0002 | 3 | 31 | 4.40014 | 0.3361969 | 2.322624 | 4.47e-09 | 10.02205 | 1.6686e-08
2018-01-31 06:09 | 303944.4 | 4200.0002 | 3 | 31 | 4.400146 | 0.3169212 | 2.333506 | 4.47e-09 | 10.06993 | 1.6686e-08
2018-01-31 06:11 | 304064.4 | 4320.001 | 3 | 31 | 4.400099 | 0.2979889 | 2.343753 | 4.47e-09 | 10.11502 | 1.6686e-08
2018-01-31 06:13 | 304184.4 | 4440.001 | 3 | 31 | 4.400099 | 0.2811537 | 2.353407 | 4.47e-09 | 10.1575 | 1.6686e-08
2018-01-31 06:15 | 304304.4 | 4560.0002 | 3 | 31 | 4.400104 | 0.2649527 | 2.362511 | 4.47e-09 | 10.19756 | 1.6686e-08
2018-01-31 06:17 | 304424.4 | 4680.001 | 3 | 31 | 4.40014 | 0.2502604 | 2.371091 | 4.47e-09 | 10.23531 | 1.6686e-08
2018-01-31 06:19 | 304544.4 | 4800.0002 | 3 | 31 | 4.40009 | 0.2353716 | 2.379182 | 4.47e-09 | 10.27091 | 1.6686e-08
2018-01-31 06:21 | 304664.4 | 4920.001 | 3 | 31 | 4.400178 | 0.2226601 | 2.38681 | 4.47e-09 | 10.30448 | 1.6686e-08
2018-01-31 06:23 | 304784.4 | 5040.0001 | 3 | 31 | 4.40004 | 0.2090454 | 2.394003 | 4.47e-09 | 10.33613 | 1.6686e-08
2018-01-31 06:25 | 304904.4 | 5160.001 | 3 | 31 | 4.400121 | 0.1978569 | 2.400792 | 4.47e-09 | 10.366 | 1.6686e-08
2018-01-31 06:27 | 305024.4 | 5280.0001 | 3 | 31 | 4.400133 | 0.1857424 | 2.407186 | 4.47e-09 | 10.39413 | 1.6686e-08
2018-01-31 06:29 | 305144.4 | 5400.001 | 3 | 31 | 4.400084 | 0.1740065 | 2.413182 | 4.47e-09 | 10.42052 | 1.6686e-08
2018-01-31 06:31 | 305264.4 | 5520.0002 | 3 | 31 | 4.400102 | 0.1637669 | 2.418815 | 4.47e-09 | 10.4453 | 1.6686e-08
2018-01-31 06:33 | 305384.4 | 5640 | 3 | 31 | 4.400106 | 0.1547594 | 2.42413 | 4.47e-09 | 10.46869 | 1.6686e-08
2018-01-31 06:35 | 305504.4 | 5760.0002 | 3 | 31 | 4.400104 | 0.1464281 | 2.429153 | 4.47e-09 | 10.49079 | 1.6686e-08
2018-01-31 06:37 | 305624.4 | 5880.0002 | 3 | 31 | 4.400096 | 0.1385918 | 2.433906 | 4.47e-09 | 10.5117 | 1.6686e-08
2018-01-31 06:39 | 305744.4 | 6000.001 | 3 | 31 | 4.400065 | 0.1314936 | 2.438407 | 4.47e-09 | 10.53151 | 1.6686e-08
2018-01-31 06:41 | 305864.4 | 6120.0003 | 3 | 31 | 4.400021 | 0.1242542 | 2.442679 | 4.47e-09 | 10.55031 | 1.6686e-08
2018-01-31 06:43 | 305984.4 | 6240.0002 | 3 | 31 | 4.400074 | 0.1182938 | 2.446731 | 4.47e-09 | 10.56814 | 1.6686e-08
2018-01-31 06:45 | 306104.4 | 6360.001 | 3 | 31 | 4.400079 | 0.1127663 | 2.450577 | 4.47e-09 | 10.58506 | 1.6686e-08
2018-01-31 06:47 | 306224.4 | 6480.0009 | 3 | 31 | 4.400144 | 0.1078339 | 2.454245 | 4.47e-09 | 10.6012 | 1.6686e-08
2018-01-31 06:49 | 306344.4 | 6600.0011 | 3 | 31 | 4.400087 | 0.1020956 | 2.457738 | 4.47e-09 | 10.61657 | 1.6686e-08
2018-01-31 06:51 | 306464.4 | 6720.001 | 3 | 31 | 4.400174 | 0.09812832 | 2.461069 | 4.47e-09 | 10.63122 | 1.6686e-08
2018-01-31 06:53 | 306584.4 | 6840.0003 | 3 | 31 | 4.400087 | 0.09281349 | 2.464239 | 4.47e-09 | 10.64517 | 1.6686e-08
2018-01-31 06:55 | 306704.4 | 6960.001 | 3 | 31 | 4.400087 | 0.08874416 | 2.467263 | 4.47e-09 | 10.65848 | 1.6686e-08
2018-01-31 06:57 | 306824.4 | 7080.0002 | 3 | 31 | 4.400137 | 0.08517075 | 2.470143 | 4.47e-09 | 10.67115 | 1.6686e-08
2018-01-31 06:59 | 306922.9 | 7178.5168 | 3 | 31 | 4.400116 | 0.08149433 | 2.472416 | 4.47e-09 | 10.68115 | 1.6686e-08
2018-01-31 07:01 | 307043 | 120.0008 | 4 | 31 | 4.388093 | 0 | 2.472416 | 4.47e-09 | 10.68115 | 1.6686e-08
2018-01-31 07:03 | 307163 | 240.0008 | 4 | 31 | 4.386558 | 0 | 2.472416 | 4.47e-09 | 10.68115 | 1.6686e-08
2018-01-31 07:04 | 307223 | 300.0022 | 4 | 31 | 4.386001 | 0 | 2.472416 | 4.47e-09 | 10.68115 | 1.6686e-08
2018-01-31 07:06 | 307343.1 | 120.0002 | 5 | 31 | 3.656486 | -6.519979 | 2.472416 | 0.2173016 | 10.68115 | 0.8053867
2018-01-31 07:08 | 307463.1 | 240.0002 | 5 | 31 | 3.613232 | -6.51997 | 2.472416 | 0.4346424 | 10.68115 | 1.596001
2018-01-31 07:10 | 307583.1 | 360.0001 | 5 | 31 | 3.5483 | -6.519987 | 2.472416 | 0.6519557 | 10.68115 | 2.374325
2018-01-31 07:12 | 307703.1 | 480.001 | 5 | 31 | 3.480224 | -6.519947 | 2.472416 | 0.869269 | 10.68115 | 3.137992
2018-01-31 07:14 | 307823.1 | 600.0009 | 5 | 31 | 3.416118 | -6.519937 | 2.472416 | 1.086589 | 10.68115 | 3.887243
2018-01-31 07:16 | 307943.1 | 720.0002 | 5 | 31 | 3.357716 | -6.519947 | 2.472416 | 1.303915 | 10.68115 | 4.62319
2018-01-31 07:18 | 308063.1 | 840.0001 | 5 | 31 | 3.303575 | -6.519826 | 2.472416 | 1.521256 | 10.68115 | 5.347031
2018-01-31 07:20 | 308183.1 | 960.0009 | 5 | 31 | 3.250009 | -6.519873 | 2.472416 | 1.738575 | 10.68115 | 6.05917
2018-01-31 07:22 | 308303.1 | 1080.0002 | 5 | 31 | 3.194229 | -6.519866 | 2.472416 | 1.955907 | 10.68115 | 6.759521
2018-01-31 07:24 | 308423.1 | 1200.0009 | 5 | 31 | 3.129794 | -6.519886 | 2.472416 | 2.173216 | 10.68115 | 7.446896
2018-01-31 07:26 | 308543.1 | 1320.001 | 5 | 31 | 3.041434 | -6.519875 | 2.472416 | 2.390552 | 10.68115 | 8.118092
2018-01-31 07:26 | 308586.7 | 1363.5759 | 5 | 31 | 3 | -6.519803 | 2.472416 | 2.469447 | 10.68115 | 8.356459
2018-01-31 07:28 | 308706.7 | 119.9999 | 6 | 31 | 3.714303 | 0 | 2.472416 | 2.46948 | 10.68115 | 8.356555
2018-01-31 07:30 | 308826.7 | 240.0006 | 6 | 31 | 3.727952 | 0 | 2.472416 | 2.46948 | 10.68115 | 8.356555
2018-01-31 07:31 | 308886.7 | 300.003 | 6 | 31 | 3.732938 | 0 | 2.472416 | 2.46948 | 10.68115 | 8.356555
2018-01-31 07:31 | 308886.7352 | 0.0028 | 7 | 32 | 3.732914 | 0 | 0 | 0 | 0 | 0
2018-01-31 07:33 | 309006.8 | 120.001 | 2 | 32 | 4.200362 | 4.472228 | 0.1594708 | 0 | 0.6633494 | 0
2018-01-31 07:35 | 309126.8 | 240.0001 | 2 | 32 | 4.200255 | 4.018489 | 0.2998388 | 0 | 1.252935 | 0
2018-01-31 07:37 | 309246.8 | 360.0002 | 2 | 32 | 4.200266 | 3.72017 | 0.4287502 | 0 | 1.794397 | 0
2018-01-31 07:39 | 309366.8 | 480.001 | 2 | 32 | 4.200254 | 3.425153 | 0.5478257 | 0 | 2.294545 | 0
2018-01-31 07:40 | 309433.6 | 546.8751 | 2 | 32 | 4.200243 | 3.259994 | 0.6099253 | 0 | 2.555379 | 0
2018-01-31 07:42 | 309553.7 | 120.0011 | 3 | 32 | 4.227086 | 3.259915 | 0.7182134 | 0 | 3.011546 | 0
2018-01-31 07:44 | 309673.7 | 240.0011 | 3 | 32 | 4.258642 | 3.259959 | 0.8268682 | 0 | 3.472528 | 0
2018-01-31 07:46 | 309793.7 | 360.0002 | 3 | 32 | 4.292508 | 3.2599 | 0.9355209 | 0 | 3.937058 | 0
2018-01-31 07:48 | 309913.7 | 480.0003 | 3 | 32 | 4.328757 | 3.259896 | 1.044179 | 0 | 4.405435 | 0
2018-01-31 07:50 | 310033.7 | 600.001 | 3 | 32 | 4.366634 | 3.259883 | 1.152847 | 0 | 4.877874 | 0
2018-01-31 07:52 | 310153.7 | 720.001 | 3 | 32 | 4.40028 | 3.179572 | 1.261291 | 0 | 5.353494 | 0
2018-01-31 07:54 | 310273.7 | 840.0002 | 3 | 32 | 4.400254 | 2.810254 | 1.360824 | 0 | 5.791468 | 0
2018-01-31 07:56 | 310393.7 | 960.0003 | 3 | 32 | 4.40026 | 2.509067 | 1.449343 | 0 | 6.180975 | 0
2018-01-31 07:58 | 310513.7 | 1080.0006 | 3 | 32 | 4.400249 | 2.25241 | 1.528577 | 0 | 6.529627 | 0
2018-01-31 08:00 | 310633.7 | 1200.001 | 3 | 32 | 4.40029 | 2.033051 | 1.599905 | 0 | 6.843484 | 0
2018-01-31 08:02 | 310753.7 | 1320.0019 | 3 | 32 | 4.400216 | 1.842231 | 1.6644 | 0 | 7.127279 | 0
2018-01-31 08:04 | 310873.7 | 1440.0003 | 3 | 32 | 4.400198 | 1.678432 | 1.723005 | 0 | 7.385157 | 0
2018-01-31 08:06 | 310993.7 | 1560.0003 | 3 | 32 | 4.400235 | 1.536572 | 1.776534 | 0 | 7.620697 | 0
2018-01-31 08:08 | 311113.7 | 1680.0011 | 3 | 32 | 4.400219 | 1.411352 | 1.825624 | 0 | 7.836699 | 0
2018-01-31 08:10 | 311233.7 | 1800.001 | 3 | 32 | 4.400202 | 1.300573 | 1.870791 | 0 | 8.035445 | 0
2018-01-31 08:12 | 311353.7 | 1920.0002 | 3 | 32 | 4.400238 | 1.202274 | 1.912456 | 0 | 8.21878 | 0
2018-01-31 08:14 | 311473.7 | 2040.001 | 3 | 32 | 4.400198 | 1.118729 | 1.951101 | 0 | 8.388824 | 0
2018-01-31 08:16 | 311593.7 | 2160.0004 | 3 | 32 | 4.400183 | 1.044113 | 1.987132 | 0 | 8.547372 | 0
2018-01-31 08:18 | 311713.7 | 2280.0002 | 3 | 32 | 4.400203 | 0.9743061 | 2.020762 | 0 | 8.695349 | 0
2018-01-31 08:20 | 311833.7 | 2400.0003 | 3 | 32 | 4.400196 | 0.9088736 | 2.052133 | 0 | 8.833387 | 0
2018-01-31 08:22 | 311953.7 | 2520.0012 | 3 | 32 | 4.400169 | 0.846159 | 2.081376 | 0 | 8.962063 | 0
2018-01-31 08:24 | 312073.7 | 2640.0011 | 3 | 32 | 4.40021 | 0.7883644 | 2.108603 | 0 | 9.081866 | 0
2018-01-31 08:26 | 312193.7 | 2760.0004 | 3 | 32 | 4.400212 | 0.7334919 | 2.133944 | 0 | 9.193371 | 0
2018-01-31 08:28 | 312313.7 | 2880.0011 | 3 | 32 | 4.400127 | 0.6817675 | 2.157528 | 0 | 9.297143 | 0
2018-01-31 08:30 | 312433.7 | 3000.0003 | 3 | 32 | 4.400191 | 0.6349096 | 2.17947 | 0 | 9.393691 | 0
2018-01-31 08:32 | 312553.7 | 3120.0002 | 3 | 32 | 4.400162 | 0.5902281 | 2.199889 | 0 | 9.48354 | 0
2018-01-31 08:34 | 312673.7 | 3240.001 | 3 | 32 | 4.400138 | 0.5458164 | 2.218829 | 0 | 9.566877 | 0
2018-01-31 08:36 | 312793.7 | 3360.0002 | 3 | 32 | 4.400196 | 0.5055695 | 2.236335 | 0 | 9.643909 | 0
2018-01-31 08:38 | 312913.7 | 3480.0002 | 3 | 32 | 4.400162 | 0.4686918 | 2.252555 | 0 | 9.715278 | 0
2018-01-31 08:40 | 313033.7 | 3600.0003 | 3 | 32 | 4.400142 | 0.4363623 | 2.267634 | 0 | 9.78163 | 0
2018-01-31 08:42 | 313153.7 | 3720.0011 | 3 | 32 | 4.400158 | 0.4072504 | 2.28169 | 0 | 9.843479 | 0
2018-01-31 08:44 | 313273.7 | 3840.001 | 3 | 32 | 4.400144 | 0.3800831 | 2.294803 | 0 | 9.901177 | 0
2018-01-31 08:46 | 313393.7 | 3960.0003 | 3 | 32 | 4.400162 | 0.3570261 | 2.30708 | 0 | 9.955197 | 0
2018-01-31 08:48 | 313513.7 | 4080.001 | 3 | 32 | 4.400132 | 0.3362961 | 2.318628 | 0 | 10.00601 | 0
2018-01-31 08:50 | 313633.7 | 4200.0011 | 3 | 32 | 4.40013 | 0.3172989 | 2.329517 | 0 | 10.05392 | 0
2018-01-31 08:52 | 313753.7 | 4320.001 | 3 | 32 | 4.400107 | 0.2993965 | 2.339794 | 0 | 10.09914 | 0
2018-01-31 08:54 | 313873.7 | 4440.0011 | 3 | 32 | 4.400146 | 0.2825651 | 2.349492 | 0 | 10.14181 | 0
2018-01-31 08:56 | 313993.7 | 4560.0002 | 3 | 32 | 4.400133 | 0.2667351 | 2.358639 | 0 | 10.18206 | 0
2018-01-31 08:58 | 314113.7 | 4680.0003 | 3 | 32 | 4.40018 | 0.251708 | 2.367264 | 0 | 10.22001 | 0
2018-01-31 09:00 | 314233.7 | 4800.0011 | 3 | 32 | 4.400091 | 0.2365923 | 2.37539 | 0 | 10.25577 | 0
2018-01-31 09:02 | 314353.7 | 4920.0019 | 3 | 32 | 4.400095 | 0.2230825 | 2.383059 | 0 | 10.28951 | 0
2018-01-31 09:04 | 314473.7 | 5040.0003 | 3 | 32 | 4.400163 | 0.2115011 | 2.390295 | 0 | 10.32135 | 0
2018-01-31 09:06 | 314593.7 | 5160.0002 | 3 | 32 | 4.400146 | 0.1992846 | 2.397129 | 0 | 10.35142 | 0
2018-01-31 09:08 | 314713.7 | 5280.0003 | 3 | 32 | 4.400135 | 0.187439 | 2.403571 | 0 | 10.37977 | 0
2018-01-31 09:10 | 314833.7 | 5400.0003 | 3 | 32 | 4.40012 | 0.1759129 | 2.409625 | 0 | 10.40641 | 0
2018-01-31 09:12 | 314953.7 | 5520.0003 | 3 | 32 | 4.400105 | 0.1658182 | 2.415316 | 0 | 10.43145 | 0
2018-01-31 09:14 | 315073.7 | 5640.0003 | 3 | 32 | 4.400139 | 0.1568613 | 2.420686 | 0 | 10.45508 | 0
2018-01-31 09:16 | 315193.7 | 5760.0011 | 3 | 32 | 4.400065 | 0.1475658 | 2.42576 | 0 | 10.4774 | 0
2018-01-31 09:18 | 315313.7 | 5880.0011 | 3 | 32 | 4.400165 | 0.1408672 | 2.430568 | 0 | 10.49856 | 0
2018-01-31 09:20 | 315433.7 | 6000.001 | 3 | 32 | 4.400043 | 0.1323996 | 2.435121 | 0 | 10.51859 | 0
2018-01-31 09:22 | 315553.7 | 6120.0003 | 3 | 32 | 4.400132 | 0.1264677 | 2.439442 | 0 | 10.53761 | 0
2018-01-31 09:24 | 315673.7 | 6240.0011 | 3 | 32 | 4.40006 | 0.1196346 | 2.443544 | 0 | 10.55566 | 0
2018-01-31 09:26 | 315793.7 | 6360.0011 | 3 | 32 | 4.400083 | 0.1137924 | 2.447446 | 0 | 10.57282 | 0
2018-01-31 09:28 | 315913.7 | 6480.0003 | 3 | 32 | 4.400138 | 0.1088772 | 2.451154 | 0 | 10.58914 | 0
2018-01-31 09:30 | 316033.7 | 6600.0005 | 3 | 32 | 4.400121 | 0.1038342 | 2.454688 | 0 | 10.60469 | 0
2018-01-31 09:32 | 316153.7 | 6720.0012 | 3 | 32 | 4.400086 | 0.09854317 | 2.458057 | 0 | 10.61951 | 0
2018-01-31 09:34 | 316273.7 | 6840.0011 | 3 | 32 | 4.400078 | 0.09417057 | 2.461269 | 0 | 10.63365 | 0
2018-01-31 09:36 | 316393.7 | 6960.0012 | 3 | 32 | 4.40004 | 0.08958435 | 2.464333 | 0 | 10.64713 | 0
2018-01-31 09:38 | 316513.7 | 7080.001 | 3 | 32 | 4.400064 | 0.0855608 | 2.46726 | 0 | 10.66001 | 0
2018-01-31 09:40 | 316633.7 | 7200.0004 | 3 | 32 | 4.400054 | 0.08161163 | 2.470051 | 0 | 10.67229 | 0
2018-01-31 09:41 | 316647.8 | 7214.1321 | 3 | 32 | 4.400075 | 0.08148956 | 2.470371 | 0 | 10.6737 | 0
2018-01-31 09:43 | 316767.8335 | 119.9999 | 4 | 32 | 4.388171 | 0 | 2.470371 | 0 | 10.6737 | 0
2018-01-31 09:45 | 316887.8344 | 240.0008 | 4 | 32 | 4.386635 | 0 | 2.470371 | 0 | 10.6737 | 0
2018-01-31 09:46 | 316947.835 | 300.0014 | 4 | 32 | 4.386088 | 0 | 2.470371 | 0 | 10.6737 | 0
2018-01-31 09:48 | 317067.9 | 120.0003 | 5 | 32 | 3.657766 | -6.519993 | 2.470371 | 0.2173238 | 10.6737 | 0.8057479
2018-01-31 09:50 | 317187.9 | 240.001 | 5 | 32 | 3.614212 | -6.519965 | 2.470371 | 0.4346242 | 10.6737 | 1.596455
2018-01-31 09:52 | 317307.9 | 360.0011 | 5 | 32 | 3.549234 | -6.519985 | 2.470371 | 0.6519603 | 10.6737 | 2.375071
2018-01-31 09:54 | 317427.9 | 480.0001 | 5 | 32 | 3.481239 | -6.51992 | 2.470371 | 0.8692622 | 10.6737 | 3.138895
2018-01-31 09:56 | 317547.9 | 600.0011 | 5 | 32 | 3.417159 | -6.51997 | 2.470371 | 1.086592 | 10.6737 | 3.888437
2018-01-31 09:58 | 317667.9 | 720.0011 | 5 | 32 | 3.358301 | -6.519958 | 2.470371 | 1.303929 | 10.6737 | 4.624599
2018-01-31 10:00 | 317787.9 | 840.0011 | 5 | 32 | 3.303491 | -6.519955 | 2.470371 | 1.521257 | 10.6737 | 5.348475
2018-01-31 10:02 | 317907.9 | 960.0011 | 5 | 32 | 3.250425 | -6.519952 | 2.470371 | 1.738581 | 10.6737 | 6.060648
2018-01-31 10:04 | 318027.9 | 1080.001 | 5 | 32 | 3.194957 | -6.519995 | 2.470371 | 1.955916 | 10.6737 | 6.761137
2018-01-31 10:06 | 318147.9 | 1200.0003 | 5 | 32 | 3.130107 | -6.519948 | 2.470371 | 2.173224 | 10.6737 | 7.448664
2018-01-31 10:08 | 318267.9 | 1320.0002 | 5 | 32 | 3.043808 | -6.519983 | 2.470371 | 2.39056 | 10.6737 | 8.120111
2018-01-31 10:08 | 318313.7 | 1365.8152 | 5 | 32 | 2.999994 | -6.520007 | 2.470371 | 2.473534 | 10.6737 | 8.370902
2018-01-31 10:10 | 318433.8 | 120.0011 | 6 | 32 | 3.714024 | 0 | 2.470371 | 2.473534 | 10.6737 | 8.370902
2018-01-31 10:12 | 318553.8 | 240.001 | 6 | 32 | 3.727688 | 0 | 2.470371 | 2.473534 | 10.6737 | 8.370902
2018-01-31 10:13 | 318613.8 | 300.0017 | 6 | 32 | 3.732647 | 0 | 2.470371 | 2.473534 | 10.6737 | 8.370902
2018-01-31 10:13 | 318613.8 | 0.0028 | 7 | 33 | 3.732591 | 0 | 0 | 0 | 0 | 0
2018-01-31 10:15 | 318733.9 | 120.0003 | 2 | 33 | 4.200329 | 4.475104 | 0.1595592 | 3.23e-10 | 0.6636568 | 1.206e-09
2018-01-31 10:17 | 318853.9 | 240.001 | 2 | 33 | 4.200298 | 4.021153 | 0.3000798 | 3.23e-10 | 1.253884 | 1.206e-09
2018-01-31 10:19 | 318973.9 | 360.0009 | 2 | 33 | 4.200294 | 3.723189 | 0.4290731 | 3.23e-10 | 1.79569 | 1.206e-09
2018-01-31 10:21 | 319093.9 | 480.0002 | 2 | 33 | 4.200287 | 3.428349 | 0.5482477 | 3.23e-10 | 2.296255 | 1.206e-09
2018-01-31 10:23 | 319161.6 | 547.7529 | 2 | 33 | 4.200291 | 3.259995 | 0.6111708 | 3.23e-10 | 2.560549 | 1.206e-09
2018-01-31 10:25 | 319281.7 | 120.0009 | 3 | 33 | 4.227151 | 3.259831 | 0.7194462 | 3.23e-10 | 3.016672 | 1.206e-09
2018-01-31 10:27 | 319401.7 | 240.0002 | 3 | 33 | 4.25831 | 3.259875 | 0.8280975 | 3.23e-10 | 3.477629 | 1.206e-09
2018-01-31 10:29 | 319521.7 | 360.0018 | 3 | 33 | 4.292178 | 3.259837 | 0.93677 | 3.23e-10 | 3.942206 | 1.206e-09
2018-01-31 10:31 | 319641.7 | 480.0003 | 3 | 33 | 4.328459 | 3.259931 | 1.045427 | 3.23e-10 | 4.410538 | 1.206e-09
2018-01-31 10:33 | 319761.7 | 600.0001 | 3 | 33 | 4.366452 | 3.259894 | 1.154086 | 3.23e-10 | 4.882914 | 1.206e-09
2018-01-31 10:35 | 319881.7 | 720.0025 | 3 | 33 | 4.400302 | 3.185399 | 1.262553 | 3.23e-10 | 5.358616 | 1.206e-09
2018-01-31 10:37 | 320001.7 | 840.0009 | 3 | 33 | 4.400267 | 2.81504 | 1.362226 | 3.23e-10 | 5.797205 | 1.206e-09
2018-01-31 10:39 | 320121.7 | 960.0009 | 3 | 33 | 4.400238 | 2.511329 | 1.450877 | 3.23e-10 | 6.187293 | 1.206e-09
2018-01-31 10:41 | 320241.7 | 1080.0001 | 3 | 33 | 4.400281 | 2.253737 | 1.530166 | 3.23e-10 | 6.536183 | 1.206e-09
2018-01-31 10:43 | 320361.7 | 1200.0018 | 3 | 33 | 4.400224 | 2.03194 | 1.601507 | 3.23e-10 | 6.850102 | 1.206e-09
2018-01-31 10:45 | 320481.7 | 1320.0002 | 3 | 33 | 4.400224 | 1.842719 | 1.665989 | 3.23e-10 | 7.133837 | 1.206e-09
2018-01-31 10:47 | 320601.7 | 1440.0003 | 3 | 33 | 4.400264 | 1.679099 | 1.724612 | 3.23e-10 | 7.391792 | 1.206e-09
2018-01-31 10:49 | 320721.7 | 1560.001 | 3 | 33 | 4.400195 | 1.539184 | 1.778162 | 3.23e-10 | 7.627426 | 1.206e-09
2018-01-31 10:51 | 320841.7 | 1680.0001 | 3 | 33 | 4.400228 | 1.422872 | 1.827483 | 3.23e-10 | 7.844449 | 1.206e-09
2018-01-31 10:53 | 320961.7 | 1800.0009 | 3 | 33 | 4.400216 | 1.319014 | 1.873145 | 3.23e-10 | 8.045372 | 1.206e-09
2018-01-31 10:55 | 321081.7 | 1920.0001 | 3 | 33 | 4.400187 | 1.224509 | 1.915519 | 3.23e-10 | 8.231824 | 1.206e-09
2018-01-31 10:57 | 321201.7 | 2040.0001 | 3 | 33 | 4.400196 | 1.137596 | 1.954873 | 3.23e-10 | 8.404991 | 1.206e-09
2018-01-31 10:59 | 321321.7 | 2160.001 | 3 | 33 | 4.400205 | 1.057761 | 1.991433 | 3.23e-10 | 8.565863 | 1.206e-09
2018-01-31 11:01 | 321441.7 | 2280.0009 | 3 | 33 | 4.400181 | 0.9821501 | 2.025409 | 3.23e-10 | 8.715364 | 1.206e-09
2018-01-31 11:03 | 321561.7 | 2400.0018 | 3 | 33 | 4.400191 | 0.9120178 | 2.056973 | 3.23e-10 | 8.85425 | 1.206e-09
2018-01-31 11:05 | 321681.7 | 2520.0002 | 3 | 33 | 4.400132 | 0.8464565 | 2.086271 | 3.23e-10 | 8.983166 | 1.206e-09
2018-01-31 11:07 | 321801.7 | 2640.0002 | 3 | 33 | 4.4002 | 0.7868462 | 2.113481 | 3.23e-10 | 9.102894 | 1.206e-09
2018-01-31 11:09 | 321921.7 | 2760.001 | 3 | 33 | 4.40022 | 0.730032 | 2.13876 | 3.23e-10 | 9.214128 | 1.206e-09
2018-01-31 11:11 | 322041.7 | 2880.0018 | 3 | 33 | 4.400177 | 0.6738777 | 2.162141 | 3.23e-10 | 9.317008 | 1.206e-09
2018-01-31 11:13 | 322161.7 | 3000.001 | 3 | 33 | 4.400196 | 0.6221685 | 2.183718 | 3.23e-10 | 9.411951 | 1.206e-09
2018-01-31 11:15 | 322281.7 | 3120.0002 | 3 | 33 | 4.400146 | 0.5758991 | 2.20367 | 3.23e-10 | 9.499742 | 1.206e-09
2018-01-31 11:17 | 322401.7 | 3240.0019 | 3 | 33 | 4.400126 | 0.5530577 | 2.22242 | 3.23e-10 | 9.582247 | 1.206e-09
2018-01-31 11:19 | 322521.7 | 3360.0012 | 3 | 33 | 4.400152 | 0.5102482 | 2.240143 | 3.23e-10 | 9.66023 | 1.206e-09
2018-01-31 11:21 | 322641.7 | 3480.001 | 3 | 33 | 4.400158 | 0.4712572 | 2.25649 | 3.23e-10 | 9.732157 | 1.206e-09
2018-01-31 11:23 | 322761.7 | 3600.001 | 3 | 33 | 4.400065 | 0.4349222 | 2.271594 | 3.23e-10 | 9.798617 | 1.206e-09
2018-01-31 11:25 | 322881.7 | 3720.0001 | 3 | 33 | 4.400103 | 0.40452 | 2.285598 | 3.23e-10 | 9.860239 | 1.206e-09
2018-01-31 11:27 | 323001.7 | 3840.0002 | 3 | 33 | 4.400136 | 0.3771372 | 2.298626 | 3.23e-10 | 9.917563 | 1.206e-09
2018-01-31 11:29 | 323121.7 | 3960.001 | 3 | 33 | 4.400119 | 0.3536434 | 2.310801 | 3.23e-10 | 9.971134 | 1.206e-09
2018-01-31 11:31 | 323241.7 | 4080.001 | 3 | 33 | 4.400109 | 0.3327065 | 2.322245 | 3.23e-10 | 10.02149 | 1.206e-09
2018-01-31 11:33 | 323361.7 | 4200.001 | 3 | 33 | 4.400159 | 0.314908 | 2.333034 | 3.23e-10 | 10.06896 | 1.206e-09
2018-01-31 11:35 | 323481.7 | 4320.0009 | 3 | 33 | 4.40008 | 0.2961807 | 2.343218 | 3.23e-10 | 10.11378 | 1.206e-09
2018-01-31 11:37 | 323601.7 | 4440.0006 | 3 | 33 | 4.400159 | 0.280015 | 2.352824 | 3.23e-10 | 10.15604 | 1.206e-09
2018-01-31 11:39 | 323721.7 | 4560.0009 | 3 | 33 | 4.400133 | 0.2638445 | 2.361885 | 3.23e-10 | 10.19591 | 1.206e-09
2018-01-31 11:41 | 323841.7 | 4680.001 | 3 | 33 | 4.400113 | 0.2488461 | 2.370436 | 3.23e-10 | 10.23354 | 1.206e-09
2018-01-31 11:43 | 323961.7 | 4800.001 | 3 | 33 | 4.400092 | 0.2347679 | 2.378502 | 3.23e-10 | 10.26903 | 1.206e-09
2018-01-31 11:45 | 324081.7 | 4920.001 | 3 | 33 | 4.40015 | 0.2223206 | 2.386116 | 3.23e-10 | 10.30253 | 1.206e-09
2018-01-31 11:47 | 324201.7 | 5040.001 | 3 | 33 | 4.400151 | 0.2099314 | 2.39331 | 3.23e-10 | 10.33418 | 1.206e-09
2018-01-31 11:49 | 324321.7 | 5160.0018 | 3 | 33 | 4.400163 | 0.1984053 | 2.4001 | 3.23e-10 | 10.36406 | 1.206e-09
2018-01-31 11:51 | 324441.7 | 5280.001 | 3 | 33 | 4.400157 | 0.1871099 | 2.406511 | 3.23e-10 | 10.39227 | 1.206e-09
2018-01-31 11:53 | 324561.7 | 5400.0009 | 3 | 33 | 4.400072 | 0.175209 | 2.412545 | 3.23e-10 | 10.41882 | 1.206e-09
2018-01-31 11:55 | 324681.7 | 5520.0002 | 3 | 33 | 4.400105 | 0.1655073 | 2.41822 | 3.23e-10 | 10.44379 | 1.206e-09
2018-01-31 11:57 | 324801.7 | 5640.001 | 3 | 33 | 4.400127 | 0.1563215 | 2.423579 | 3.23e-10 | 10.46737 | 1.206e-09
2018-01-31 11:59 | 324921.7 | 5760.0018 | 3 | 33 | 4.400071 | 0.1479197 | 2.428648 | 3.23e-10 | 10.48968 | 1.206e-09
2018-01-31 12:01 | 325041.7 | 5880.0002 | 3 | 33 | 4.400105 | 0.1404381 | 2.43346 | 3.23e-10 | 10.51085 | 1.206e-09
2018-01-31 12:03 | 325161.7 | 6000.0009 | 3 | 33 | 4.400039 | 0.1330967 | 2.438027 | 3.23e-10 | 10.53095 | 1.206e-09
2018-01-31 12:05 | 325281.7 | 6120.001 | 3 | 33 | 4.400123 | 0.127141 | 2.442363 | 3.23e-10 | 10.55002 | 1.206e-09
2018-01-31 12:07 | 325401.7 | 6240.0002 | 3 | 33 | 4.400074 | 0.1203899 | 2.446487 | 3.23e-10 | 10.56817 | 1.206e-09
2018-01-31 12:09 | 325521.7 | 6360.0002 | 3 | 33 | 4.400025 | 0.1142845 | 2.450409 | 3.23e-10 | 10.58543 | 1.206e-09
2018-01-31 12:11 | 325641.7 | 6480.001 | 3 | 33 | 4.400065 | 0.1093063 | 2.454146 | 3.23e-10 | 10.60187 | 1.206e-09
2018-01-31 12:13 | 325761.7 | 6600.001 | 3 | 33 | 4.400127 | 0.1049852 | 2.457708 | 3.23e-10 | 10.61754 | 1.206e-09
2018-01-31 12:15 | 325881.7 | 6720.001 | 3 | 33 | 4.400065 | 0.09961414 | 2.461102 | 3.23e-10 | 10.63248 | 1.206e-09
2018-01-31 12:17 | 326001.7 | 6840.0009 | 3 | 33 | 4.400068 | 0.09490013 | 2.464353 | 3.23e-10 | 10.64678 | 1.206e-09
2018-01-31 12:19 | 326121.7 | 6960.001 | 3 | 33 | 4.400064 | 0.09104061 | 2.467449 | 3.23e-10 | 10.6604 | 1.206e-09
2018-01-31 12:21 | 326241.7 | 7080.0017 | 3 | 33 | 4.400029 | 0.08589268 | 2.470411 | 3.23e-10 | 10.67344 | 1.206e-09
2018-01-31 12:23 | 326361.7 | 7200.0019 | 3 | 33 | 4.400079 | 0.08273125 | 2.473231 | 3.23e-10 | 10.68585 | 1.206e-09
2018-01-31 12:23 | 326401.8 | 7240.1048 | 3 | 33 | 4.400066 | 0.08149242 | 2.474147 | 3.23e-10 | 10.68988 | 1.206e-09
2018-01-31 12:25 | 326521.8 | 120.0007 | 4 | 33 | 4.388127 | 0 | 2.474148 | 3.23e-10 | 10.68988 | 1.206e-09
2018-01-31 12:27 | 326641.8 | 239.9999 | 4 | 33 | 4.386601 | 0 | 2.474148 | 3.23e-10 | 10.68988 | 1.206e-09
2018-01-31 12:28 | 326701.8 | 300.003 | 4 | 33 | 4.386065 | 0 | 2.474148 | 3.23e-10 | 10.68988 | 1.206e-09
2018-01-31 12:30 | 326821.875 | 120.0002 | 5 | 33 | 3.658408 | -6.519925 | 2.474148 | 0.217324 | 10.68988 | 0.8060189
2018-01-31 12:32 | 326941.8749 | 240.0001 | 5 | 33 | 3.613891 | -6.519955 | 2.474148 | 0.4346279 | 10.68988 | 1.596779
2018-01-31 12:34 | 327061.8749 | 360.0001 | 5 | 33 | 3.548919 | -6.519995 | 2.474148 | 0.6519653 | 10.68988 | 2.375353
2018-01-31 12:36 | 327181.8749 | 480.0001 | 5 | 33 | 3.48039 | -6.519841 | 2.474148 | 0.869287 | 10.68988 | 3.139127
2018-01-31 12:38 | 327301.8757 | 600.0009 | 5 | 33 | 3.415828 | -6.519997 | 2.474148 | 1.086617 | 10.68988 | 3.888407
2018-01-31 12:40 | 327421.8749 | 720.0001 | 5 | 33 | 3.356991 | -6.519985 | 2.474148 | 1.303931 | 10.68988 | 4.624228
2018-01-31 12:42 | 327541.8757 | 840.0009 | 5 | 33 | 3.302466 | -6.51995 | 2.474148 | 1.521252 | 10.68988 | 5.347793
2018-01-31 12:44 | 327661.8757 | 960.0009 | 5 | 33 | 3.249995 | -6.519917 | 2.474148 | 1.738561 | 10.68988 | 6.059736
2018-01-31 12:46 | 327781.8757 | 1080.0009 | 5 | 33 | 3.193545 | -6.519927 | 2.474148 | 1.955911 | 10.68988 | 6.760093
2018-01-31 12:48 | 327901.8749 | 1200.0001 | 5 | 33 | 3.127339 | -6.51998 | 2.474148 | 2.173222 | 10.68988 | 7.447166
2018-01-31 12:50 | 328021.8757 | 1320.0009 | 5 | 33 | 3.038761 | -6.519881 | 2.474148 | 2.390551 | 10.68988 | 8.117796
2018-01-31 12:51 | 328061.2756 | 1359.4008 | 5 | 33 | 2.999997 | -6.519983 | 2.474148 | 2.461914 | 10.68988 | 8.333311
2018-01-31 12:53 | 328181.3 | 120 | 6 | 33 | 3.714835 | 0 | 2.474148 | 2.461914 | 10.68988 | 8.333311
2018-01-31 12:55 | 328301.3 | 240.0007 | 6 | 33 | 3.728581 | 0 | 2.474148 | 2.461914 | 10.68988 | 8.333311
2018-01-31 12:56 | 328361.3 | 300.0037 | 6 | 33 | 3.733589 | 0 | 2.474148 | 2.461914 | 10.68988 | 8.333311
2018-01-31 12:56 | 328361.3 | 0.0026 | 7 | 34 | 3.733625 | 0 | 0 | 0 | 0 | 0
2018-01-31 12:58 | 328481.4 | 120.0001 | 2 | 34 | 4.200345 | 4.465615 | 0.159392 | 1.397e-09 | 0.6630854 | 5.217e-09
2018-01-31 13:00 | 328601.4 | 240.0009 | 2 | 34 | 4.200283 | 4.015895 | 0.2997026 | 1.397e-09 | 1.25243 | 5.217e-09
2018-01-31 13:02 | 328721.4 | 360.0002 | 2 | 34 | 4.20027 | 3.713305 | 0.4284626 | 1.397e-09 | 1.793257 | 5.217e-09
2018-01-31 13:04 | 328841.4 | 480.0001 | 2 | 34 | 4.200257 | 3.417678 | 0.5473238 | 1.397e-09 | 2.292505 | 5.217e-09
2018-01-31 13:05 | 328904.5 | 543.1064 | 2 | 34 | 4.200255 | 3.259994 | 0.6058467 | 1.397e-09 | 2.538317 | 5.217e-09
2018-01-31 13:07 | 329024.5 | 120.0018 | 3 | 34 | 4.227228 | 3.259894 | 0.7141238 | 1.397e-09 | 2.994445 | 5.217e-09
2018-01-31 13:09 | 329144.5 | 240.001 | 3 | 34 | 4.258884 | 3.259858 | 0.8227755 | 1.397e-09 | 3.455436 | 5.217e-09
2018-01-31 13:11 | 329264.5 | 360.0001 | 3 | 34 | 4.293118 | 3.2599 | 0.9314373 | 1.397e-09 | 3.920048 | 5.217e-09
2018-01-31 13:13 | 329384.5 | 480.001 | 3 | 34 | 4.32938 | 3.259887 | 1.040098 | 1.397e-09 | 4.388494 | 5.217e-09
2018-01-31 13:15 | 329504.5 | 600.0002 | 3 | 34 | 4.367368 | 3.259873 | 1.148759 | 1.397e-09 | 4.860978 | 5.217e-09
2018-01-31 13:17 | 329624.5 | 720.0003 | 3 | 34 | 4.400293 | 3.170079 | 1.257139 | 1.397e-09 | 5.336396 | 5.217e-09
2018-01-31 13:19 | 329744.5 | 840.0001 | 3 | 34 | 4.400274 | 2.802289 | 1.356395 | 1.397e-09 | 5.773148 | 5.217e-09
2018-01-31 13:21 | 329864.5 | 960.0001 | 3 | 34 | 4.400278 | 2.499343 | 1.444588 | 1.397e-09 | 6.161222 | 5.217e-09
2018-01-31 13:23 | 329984.5 | 1080.0009 | 3 | 34 | 4.40025 | 2.24216 | 1.523501 | 1.397e-09 | 6.508459 | 5.217e-09
2018-01-31 13:25 | 330104.5 | 1200.0001 | 3 | 34 | 4.400249 | 2.028392 | 1.594543 | 1.397e-09 | 6.821062 | 5.217e-09
2018-01-31 13:27 | 330224.5 | 1320.0003 | 3 | 34 | 4.400238 | 1.851192 | 1.659108 | 1.397e-09 | 7.10516 | 5.217e-09
2018-01-31 13:29 | 330344.5 | 1440.0009 | 3 | 34 | 4.400248 | 1.69764 | 1.718196 | 1.397e-09 | 7.365161 | 5.217e-09
2018-01-31 13:31 | 330464.5 | 1560.0018 | 3 | 34 | 4.400227 | 1.561852 | 1.772468 | 1.397e-09 | 7.603971 | 5.217e-09
2018-01-31 13:33 | 330584.5 | 1680.0009 | 3 | 34 | 4.400208 | 1.438447 | 1.82242 | 1.397e-09 | 7.823772 | 5.217e-09
2018-01-31 13:35 | 330704.5 | 1800.0009 | 3 | 34 | 4.400202 | 1.327162 | 1.868478 | 1.397e-09 | 8.026435 | 5.217e-09
2018-01-31 13:37 | 330824.5 | 1920.001 | 3 | 34 | 4.400221 | 1.226815 | 1.911013 | 1.397e-09 | 8.2136 | 5.217e-09
2018-01-31 13:39 | 330944.5 | 2040.0009 | 3 | 34 | 4.400183 | 1.13418 | 1.950344 | 1.397e-09 | 8.386662 | 5.217e-09
2018-01-31 13:41 | 331064.5 | 2160.0002 | 3 | 34 | 4.400181 | 1.050393 | 1.986736 | 1.397e-09 | 8.546793 | 5.217e-09
2018-01-31 13:43 | 331184.5 | 2280.0009 | 3 | 34 | 4.400221 | 0.9737625 | 2.020456 | 1.397e-09 | 8.695168 | 5.217e-09
2018-01-31 13:45 | 331304.5 | 2400.001 | 3 | 34 | 4.400171 | 0.9001808 | 2.05168 | 1.397e-09 | 8.832562 | 5.217e-09
2018-01-31 13:47 | 331424.5 | 2520.0001 | 3 | 34 | 4.400193 | 0.8287926 | 2.080478 | 1.397e-09 | 8.95928 | 5.217e-09
2018-01-31 13:49 | 331544.5 | 2640.0003 | 3 | 34 | 4.400171 | 0.763876 | 2.107003 | 1.397e-09 | 9.075993 | 5.217e-09
2018-01-31 13:51 | 331664.5 | 2760.0011 | 3 | 34 | 4.400216 | 0.7077656 | 2.131502 | 1.397e-09 | 9.183792 | 5.217e-09
2018-01-31 13:53 | 331784.5 | 2880.0009 | 3 | 34 | 4.400162 | 0.6558704 | 2.154206 | 1.397e-09 | 9.283695 | 5.217e-09
2018-01-31 13:55 | 331904.5 | 3000.001 | 3 | 34 | 4.400224 | 0.6102438 | 2.175292 | 1.397e-09 | 9.376473 | 5.217e-09
2018-01-31 13:57 | 332024.5 | 3120.0018 | 3 | 34 | 4.400161 | 0.5670328 | 2.194885 | 1.397e-09 | 9.462691 | 5.217e-09
2018-01-31 13:59 | 332144.5 | 3240.0018 | 3 | 34 | 4.400171 | 0.5275936 | 2.213122 | 1.397e-09 | 9.542936 | 5.217e-09
2018-01-31 14:01 | 332264.5 | 3360.001 | 3 | 34 | 4.400113 | 0.4913464 | 2.230104 | 1.397e-09 | 9.617659 | 5.217e-09
2018-01-31 14:03 | 332384.5 | 3480.0009 | 3 | 34 | 4.400165 | 0.4590836 | 2.245934 | 1.397e-09 | 9.687312 | 5.217e-09
2018-01-31 14:05 | 332504.5 | 3600.0002 | 3 | 34 | 4.400166 | 0.428318 | 2.260713 | 1.397e-09 | 9.752342 | 5.217e-09
2018-01-31 14:07 | 332624.5 | 3720.0001 | 3 | 34 | 4.400128 | 0.4001245 | 2.274522 | 1.397e-09 | 9.813105 | 5.217e-09
2018-01-31 14:09 | 332744.5 | 3840.0002 | 3 | 34 | 4.400141 | 0.3749676 | 2.287441 | 1.397e-09 | 9.869949 | 5.217e-09
2018-01-31 14:11 | 332864.5 | 3960.0002 | 3 | 34 | 4.400141 | 0.3529501 | 2.299571 | 1.397e-09 | 9.923325 | 5.217e-09
2018-01-31 14:13 | 332984.5 | 4080.001 | 3 | 34 | 4.400162 | 0.3335133 | 2.311001 | 1.397e-09 | 9.973617 | 5.217e-09
2018-01-31 14:15 | 333104.5 | 4200.001 | 3 | 34 | 4.400138 | 0.3144722 | 2.321786 | 1.397e-09 | 10.02107 | 5.217e-09
2018-01-31 14:17 | 333224.5 | 4320.0009 | 3 | 34 | 4.400131 | 0.2965956 | 2.331958 | 1.397e-09 | 10.06583 | 5.217e-09
2018-01-31 14:19 | 333344.5 | 4440.001 | 3 | 34 | 4.400155 | 0.2793798 | 2.341551 | 1.397e-09 | 10.10804 | 5.217e-09
2018-01-31 14:21 | 333464.5 | 4560.0009 | 3 | 34 | 4.400098 | 0.263176 | 2.350588 | 1.397e-09 | 10.14781 | 5.217e-09
2018-01-31 14:23 | 333584.5 | 4680.0011 | 3 | 34 | 4.400166 | 0.2491837 | 2.359116 | 1.397e-09 | 10.18533 | 5.217e-09
2018-01-31 14:25 | 333704.5 | 4800.0001 | 3 | 34 | 4.40017 | 0.2351894 | 2.367169 | 1.397e-09 | 10.22076 | 5.217e-09
2018-01-31 14:27 | 333824.5 | 4920.0002 | 3 | 34 | 4.400125 | 0.221674 | 2.374772 | 1.397e-09 | 10.25422 | 5.217e-09
2018-01-31 14:29 | 333944.5 | 5040.0011 | 3 | 34 | 4.400105 | 0.2090073 | 2.381959 | 1.397e-09 | 10.28584 | 5.217e-09
2018-01-31 14:31 | 334064.5 | 5160.0018 | 3 | 34 | 4.400146 | 0.1978703 | 2.388747 | 1.397e-09 | 10.31571 | 5.217e-09
2018-01-31 14:33 | 334184.5 | 5280.0002 | 3 | 34 | 4.400153 | 0.1860533 | 2.395136 | 1.397e-09 | 10.34382 | 5.217e-09
2018-01-31 14:35 | 334304.5 | 5400.0002 | 3 | 34 | 4.400088 | 0.1743994 | 2.401139 | 1.397e-09 | 10.37024 | 5.217e-09
2018-01-31 14:37 | 334424.5 | 5520.0003 | 3 | 34 | 4.400092 | 0.1647396 | 2.406792 | 1.397e-09 | 10.39511 | 5.217e-09
2018-01-31 14:39 | 334544.5 | 5640.001 | 3 | 34 | 4.400135 | 0.1561861 | 2.412134 | 1.397e-09 | 10.41862 | 5.217e-09
2018-01-31 14:41 | 334664.5 | 5760.0011 | 3 | 34 | 4.400091 | 0.1475887 | 2.417195 | 1.397e-09 | 10.44088 | 5.217e-09
2018-01-31 14:43 | 334784.5 | 5880.0002 | 3 | 34 | 4.400086 | 0.139739 | 2.421988 | 1.397e-09 | 10.46197 | 5.217e-09
2018-01-31 14:45 | 334904.5 | 6000.0018 | 3 | 34 | 4.400104 | 0.1328611 | 2.426537 | 1.397e-09 | 10.48199 | 5.217e-09
2018-01-31 14:47 | 335024.5 | 6120.0002 | 3 | 34 | 4.400074 | 0.1257315 | 2.430852 | 1.397e-09 | 10.50098 | 5.217e-09
2018-01-31 14:49 | 335144.5 | 6240.0018 | 3 | 34 | 4.400089 | 0.1196508 | 2.434953 | 1.397e-09 | 10.51902 | 5.217e-09
2018-01-31 14:51 | 335264.5 | 6360.001 | 3 | 34 | 4.400101 | 0.1142654 | 2.438843 | 1.397e-09 | 10.53614 | 5.217e-09
2018-01-31 14:53 | 335384.5 | 6480.0009 | 3 | 34 | 4.400065 | 0.1085577 | 2.44255 | 1.397e-09 | 10.55245 | 5.217e-09
2018-01-31 14:55 | 335504.5 | 6600.0018 | 3 | 34 | 4.400071 | 0.1034937 | 2.44609 | 1.397e-09 | 10.56802 | 5.217e-09
2018-01-31 14:57 | 335624.5 | 6720.001 | 3 | 34 | 4.40005 | 0.09844398 | 2.449465 | 1.397e-09 | 10.58288 | 5.217e-09
2018-01-31 14:59 | 335744.5 | 6840.001 | 3 | 34 | 4.400061 | 0.09418964 | 2.45268 | 1.397e-09 | 10.59702 | 5.217e-09
2018-01-31 15:01 | 335864.5 | 6960.001 | 3 | 34 | 4.400093 | 0.09029484 | 2.455753 | 1.397e-09 | 10.61054 | 5.217e-09
2018-01-31 15:03 | 335984.5 | 7080.0002 | 3 | 34 | 4.400086 | 0.08628464 | 2.458694 | 1.397e-09 | 10.62348 | 5.217e-09
2018-01-31 15:05 | 336104.5 | 7200.0028 | 3 | 34 | 4.400035 | 0.08203793 | 2.461499 | 1.397e-09 | 10.63583 | 5.217e-09
2018-01-31 15:05 | 336137.7 | 7233.1816 | 3 | 34 | 4.400106 | 0.08149719 | 2.462254 | 1.397e-09 | 10.63915 | 5.217e-09
2018-01-31 15:07 | 336257.7 | 120.0002 | 4 | 34 | 4.388104 | 0 | 2.462254 | 1.397e-09 | 10.63915 | 5.217e-09
2018-01-31 15:09 | 336377.7 | 240.0009 | 4 | 34 | 4.386564 | 0 | 2.462254 | 1.397e-09 | 10.63915 | 5.217e-09
2018-01-31 15:10 | 336437.7 | 300.0015 | 4 | 34 | 4.386019 | 0 | 2.462254 | 1.397e-09 | 10.63915 | 5.217e-09
2018-01-31 15:12 | 336557.8 | 120.0002 | 5 | 34 | 3.658063 | -6.519915 | 2.462254 | 0.2173071 | 10.63915 | 0.8057764
2018-01-31 15:14 | 336677.8 | 240.0009 | 5 | 34 | 3.613168 | -6.519921 | 2.462254 | 0.4346183 | 10.63915 | 1.596413
2018-01-31 15:16 | 336797.8 | 360.0005 | 5 | 34 | 3.548068 | -6.519901 | 2.462254 | 0.651947 | 10.63915 | 2.374769
2018-01-31 15:18 | 336917.8 | 480.0001 | 5 | 34 | 3.479375 | -6.519871 | 2.462254 | 0.8692436 | 10.63915 | 3.138262
2018-01-31 15:20 | 337037.8 | 600.0009 | 5 | 34 | 3.414625 | -6.519888 | 2.462254 | 1.08659 | 10.63915 | 3.887365
2018-01-31 15:22 | 337157.8 | 720.0001 | 5 | 34 | 3.355822 | -6.519915 | 2.462254 | 1.303904 | 10.63915 | 4.622903
2018-01-31 15:24 | 337277.8 | 840.0002 | 5 | 34 | 3.301204 | -6.519881 | 2.462254 | 1.521223 | 10.63915 | 5.346208
2018-01-31 15:26 | 337397.8 | 960.0019 | 5 | 34 | 3.248173 | -6.519868 | 2.462254 | 1.73857 | 10.63915 | 6.057976
2018-01-31 15:28 | 337517.8 | 1080.0001 | 5 | 34 | 3.192358 | -6.519858 | 2.462254 | 1.955876 | 10.63915 | 6.75784
2018-01-31 15:30 | 337637.8 | 1200.001 | 5 | 34 | 3.126302 | -6.519932 | 2.462254 | 2.17319 | 10.63915 | 7.444705
2018-01-31 15:32 | 337757.8 | 1320.001 | 5 | 34 | 3.036458 | -6.519901 | 2.462254 | 2.39052 | 10.63915 | 8.114968
2018-01-31 15:33 | 337794.8 | 1356.9608 | 5 | 34 | 2.999992 | -6.519921 | 2.462254 | 2.457476 | 10.63915 | 8.317101
2018-01-31 15:35 | 337914.9 | 120 | 6 | 34 | 3.715116 | 0 | 2.462254 | 2.457476 | 10.63915 | 8.317101
2018-01-31 15:37 | 338034.9 | 239.9998 | 6 | 34 | 3.728871 | 0 | 2.462254 | 2.457476 | 10.63915 | 8.317101
2018-01-31 15:38 | 338094.9 | 300.0006 | 6 | 34 | 3.733928 | 0 | 2.462254 | 2.457476 | 10.63915 | 8.317101
2018-01-31 15:38 | 338094.9 | 0.0027 | 7 | 35 | 3.733877 | 0 | 0 | 0 | 0 | 0
2018-01-31 15:40 | 338214.9 | 120.0002 | 2 | 35 | 4.200336 | 4.454257 | 0.1592193 | 3.075e-09 | 0.6624566 | 1.1482e-08
2018-01-31 15:42 | 338334.9 | 240.0003 | 2 | 35 | 4.200266 | 4.006295 | 0.2991746 | 3.075e-09 | 1.250309 | 1.1482e-08
2018-01-31 15:44 | 338454.9 | 360.0011 | 2 | 35 | 4.200281 | 3.70493 | 0.427617 | 3.075e-09 | 1.789802 | 1.1482e-08
2018-01-31 15:46 | 338574.9 | 480.0002 | 2 | 35 | 4.200287 | 3.409465 | 0.5462208 | 3.075e-09 | 2.287969 | 1.1482e-08
2018-01-31 15:47 | 338635.2 | 540.2497 | 2 | 35 | 4.200251 | 3.259988 | 0.6020422 | 3.075e-09 | 2.522434 | 1.1482e-08
2018-01-31 15:49 | 338755.2 | 120.001 | 3 | 35 | 4.227156 | 3.259875 | 0.7103218 | 3.075e-09 | 2.978568 | 1.1482e-08
2018-01-31 15:51 | 338875.2 | 240.0009 | 3 | 35 | 4.258754 | 3.259929 | 0.8189805 | 3.075e-09 | 3.439577 | 1.1482e-08
2018-01-31 15:53 | 338995.2 | 360.001 | 3 | 35 | 4.292931 | 3.259803 | 0.9276353 | 3.075e-09 | 3.904144 | 1.1482e-08
2018-01-31 15:55 | 339115.2 | 480.0009 | 3 | 35 | 4.329425 | 3.259875 | 1.036302 | 3.075e-09 | 4.372615 | 1.1482e-08
2018-01-31 15:57 | 339235.2 | 600.0001 | 3 | 35 | 4.367217 | 3.259854 | 1.144949 | 3.075e-09 | 4.845026 | 1.1482e-08
2018-01-31 15:59 | 339355.2 | 720.0002 | 3 | 35 | 4.400289 | 3.174481 | 1.253368 | 3.075e-09 | 5.320593 | 1.1482e-08
2018-01-31 16:01 | 339475.2 | 840.0002 | 3 | 35 | 4.400247 | 2.810084 | 1.352766 | 3.075e-09 | 5.757972 | 1.1482e-08
2018-01-31 16:03 | 339595.2 | 960.0001 | 3 | 35 | 4.400251 | 2.521022 | 1.441475 | 3.075e-09 | 6.148314 | 1.1482e-08
2018-01-31 16:05 | 339715.2 | 1080.0018 | 3 | 35 | 4.400247 | 2.273942 | 1.521291 | 3.075e-09 | 6.499522 | 1.1482e-08
2018-01-31 16:07 | 339835.2 | 1200.0001 | 3 | 35 | 4.40026 | 2.059115 | 1.593426 | 3.075e-09 | 6.816936 | 1.1482e-08
2018-01-31 16:09 | 339955.2 | 1320.0018 | 3 | 35 | 4.400216 | 1.872864 | 1.658883 | 3.075e-09 | 7.104961 | 1.1482e-08
2018-01-31 16:11 | 340075.2 | 1440.0026 | 3 | 35 | 4.400245 | 1.710521 | 1.718545 | 3.075e-09 | 7.367487 | 1.1482e-08
2018-01-31 16:13 | 340195.2 | 1560.001 | 3 | 35 | 4.400222 | 1.56659 | 1.773099 | 3.075e-09 | 7.607539 | 1.1482e-08
2018-01-31 16:15 | 340315.2 | 1680.0007 | 3 | 35 | 4.400225 | 1.439977 | 1.823167 | 3.075e-09 | 7.827849 | 1.1482e-08
2018-01-31 16:17 | 340435.2 | 1800.0009 | 3 | 35 | 4.400194 | 1.325443 | 1.869223 | 3.075e-09 | 8.030503 | 1.1482e-08
2018-01-31 16:19 | 340555.2 | 1920.0009 | 3 | 35 | 4.400188 | 1.222249 | 1.91166 | 3.075e-09 | 8.217236 | 1.1482e-08
2018-01-31 16:21 | 340675.2 | 2040.001 | 3 | 35 | 4.400218 | 1.126362 | 1.950795 | 3.075e-09 | 8.389437 | 1.1482e-08
2018-01-31 16:23 | 340795.2 | 2160.0009 | 3 | 35 | 4.40009 | 1.03373 | 1.986784 | 3.075e-09 | 8.547797 | 1.1482e-08
2018-01-31 16:25 | 340915.2 | 2280.0002 | 3 | 35 | 4.400166 | 0.9518671 | 2.019881 | 3.075e-09 | 8.693429 | 1.1482e-08
2018-01-31 16:27 | 341035.2 | 2400.0009 | 3 | 35 | 4.400196 | 0.8800592 | 2.050391 | 3.075e-09 | 8.82768 | 1.1482e-08
2018-01-31 16:29 | 341155.2 | 2520.0002 | 3 | 35 | 4.400163 | 0.8152037 | 2.07863 | 3.075e-09 | 8.951937 | 1.1482e-08
2018-01-31 16:31 | 341275.2 | 2640.0002 | 3 | 35 | 4.400126 | 0.7556829 | 2.104817 | 3.075e-09 | 9.067163 | 1.1482e-08
2018-01-31 16:33 | 341395.2 | 2760.0002 | 3 | 35 | 4.400167 | 0.7014303 | 2.129105 | 3.075e-09 | 9.174035 | 1.1482e-08
2018-01-31 16:35 | 341515.2 | 2880.0002 | 3 | 35 | 4.400193 | 0.6516342 | 2.151644 | 3.075e-09 | 9.273212 | 1.1482e-08
2018-01-31 16:37 | 341635.2 | 3000.0002 | 3 | 35 | 4.400174 | 0.6057549 | 2.172588 | 3.075e-09 | 9.365371 | 1.1482e-08
2018-01-31 16:39 | 341755.2 | 3120.0002 | 3 | 35 | 4.400187 | 0.564106 | 2.192072 | 3.075e-09 | 9.451104 | 1.1482e-08
2018-01-31 16:41 | 341875.2 | 3240.0001 | 3 | 35 | 4.400166 | 0.5254622 | 2.210214 | 3.075e-09 | 9.530931 | 1.1482e-08
2018-01-31 16:43 | 341995.2 | 3360.0018 | 3 | 35 | 4.400146 | 0.4899225 | 2.227137 | 3.075e-09 | 9.605393 | 1.1482e-08
2018-01-31 16:45 | 342115.2 | 3480.001 | 3 | 35 | 4.400172 | 0.4575272 | 2.242925 | 3.075e-09 | 9.674862 | 1.1482e-08
2018-01-31 16:47 | 342235.2 | 3600.0009 | 3 | 35 | 4.400171 | 0.4273167 | 2.257659 | 3.075e-09 | 9.739697 | 1.1482e-08
2018-01-31 16:49 | 342355.2 | 3720.0001 | 3 | 35 | 4.400135 | 0.3988237 | 2.27142 | 3.075e-09 | 9.800245 | 1.1482e-08
2018-01-31 16:51 | 342475.2 | 3840.0009 | 3 | 35 | 4.400134 | 0.3744326 | 2.284292 | 3.075e-09 | 9.856885 | 1.1482e-08
2018-01-31 16:53 | 342595.2 | 3960.001 | 3 | 35 | 4.400084 | 0.3521557 | 2.296401 | 3.075e-09 | 9.910167 | 1.1482e-08
2018-01-31 16:55 | 342715.2 | 4080.0002 | 3 | 35 | 4.400141 | 0.3327265 | 2.307815 | 3.075e-09 | 9.960387 | 1.1482e-08
2018-01-31 16:57 | 342835.2 | 4200.0018 | 3 | 35 | 4.400142 | 0.3135157 | 2.318576 | 3.075e-09 | 10.00774 | 1.1482e-08
2018-01-31 16:59 | 342955.2 | 4320.0002 | 3 | 35 | 4.400176 | 0.2957916 | 2.328719 | 3.075e-09 | 10.05237 | 1.1482e-08
2018-01-31 17:01 | 343075.2 | 4440.0009 | 3 | 35 | 4.400062 | 0.2779083 | 2.338276 | 3.075e-09 | 10.09442 | 1.1482e-08
2018-01-31 17:03 | 343195.2 | 4560.0002 | 3 | 35 | 4.400175 | 0.2631187 | 2.34729 | 3.075e-09 | 10.13408 | 1.1482e-08
2018-01-31 17:05 | 343315.2 | 4680.001 | 3 | 35 | 4.400121 | 0.2473707 | 2.355787 | 3.075e-09 | 10.17147 | 1.1482e-08
2018-01-31 17:07 | 343435.2 | 4800.001 | 3 | 35 | 4.400101 | 0.2333632 | 2.363801 | 3.075e-09 | 10.20674 | 1.1482e-08
2018-01-31 17:09 | 343555.2 | 4920.001 | 3 | 35 | 4.400093 | 0.2201357 | 2.371364 | 3.075e-09 | 10.24001 | 1.1482e-08
2018-01-31 17:11 | 343675.2 | 5040.001 | 3 | 35 | 4.400076 | 0.2079153 | 2.378504 | 3.075e-09 | 10.27143 | 1.1482e-08
2018-01-31 17:13 | 343795.2 | 5160.0002 | 3 | 35 | 4.400106 | 0.1958303 | 2.385246 | 3.075e-09 | 10.30109 | 1.1482e-08
2018-01-31 17:15 | 343915.2 | 5280.0002 | 3 | 35 | 4.400105 | 0.1839085 | 2.391573 | 3.075e-09 | 10.32893 | 1.1482e-08
2018-01-31 17:17 | 344035.2 | 5400.0011 | 3 | 35 | 4.400159 | 0.1734638 | 2.397526 | 3.075e-09 | 10.35513 | 1.1482e-08
2018-01-31 17:19 | 344155.2 | 5520.0002 | 3 | 35 | 4.400109 | 0.1634302 | 2.403134 | 3.075e-09 | 10.3798 | 1.1482e-08
2018-01-31 17:21 | 344275.2 | 5640.0003 | 3 | 35 | 4.400115 | 0.1547527 | 2.408437 | 3.075e-09 | 10.40314 | 1.1482e-08
2018-01-31 17:23 | 344395.2 | 5760.001 | 3 | 35 | 4.400134 | 0.1467628 | 2.413459 | 3.075e-09 | 10.42523 | 1.1482e-08
2018-01-31 17:25 | 344515.2 | 5880.001 | 3 | 35 | 4.400125 | 0.1390333 | 2.41822 | 3.075e-09 | 10.44618 | 1.1482e-08
2018-01-31 17:27 | 344635.2 | 6000.001 | 3 | 35 | 4.400144 | 0.1322241 | 2.42273 | 3.075e-09 | 10.46603 | 1.1482e-08
2018-01-31 17:29 | 344755.2 | 6120.0009 | 3 | 35 | 4.400137 | 0.1257219 | 2.427012 | 3.075e-09 | 10.48487 | 1.1482e-08
2018-01-31 17:31 | 344875.2 | 6240.0002 | 3 | 35 | 4.400121 | 0.1196842 | 2.431086 | 3.075e-09 | 10.5028 | 1.1482e-08
2018-01-31 17:33 | 344995.2 | 6360.0001 | 3 | 35 | 4.400071 | 0.113512 | 2.434963 | 3.075e-09 | 10.51986 | 1.1482e-08
2018-01-31 17:35 | 345115.2 | 6480.0011 | 3 | 35 | 4.400053 | 0.1078339 | 2.438653 | 3.075e-09 | 10.53609 | 1.1482e-08
2018-01-31 17:37 | 345235.2 | 6600.0001 | 3 | 35 | 4.400063 | 0.1031494 | 2.442174 | 3.075e-09 | 10.55158 | 1.1482e-08
2018-01-31 17:39 | 345355.2 | 6720.001 | 3 | 35 | 4.400086 | 0.09851456 | 2.445538 | 3.075e-09 | 10.56639 | 1.1482e-08
2018-01-31 17:41 | 345475.2 | 6840.0001 | 3 | 35 | 4.400098 | 0.09422398 | 2.448744 | 3.075e-09 | 10.58049 | 1.1482e-08
2018-01-31 17:43 | 345595.2 | 6960.0009 | 3 | 35 | 4.400099 | 0.08996391 | 2.45181 | 3.075e-09 | 10.59398 | 1.1482e-08
2018-01-31 17:45 | 345715.2 | 7080.0011 | 3 | 35 | 4.40009 | 0.08597183 | 2.45473 | 3.075e-09 | 10.60683 | 1.1482e-08
2018-01-31 17:47 | 345835.2 | 7200.001 | 3 | 35 | 4.400043 | 0.08153248 | 2.457531 | 3.075e-09 | 10.61916 | 1.1482e-08
2018-01-31 17:47 | 345835.3 | 7200.0568 | 3 | 35 | 4.400039 | 0.08149433 | 2.457533 | 3.075e-09 | 10.61916 | 1.1482e-08
2018-01-31 17:49 | 345955.3 | 120.001 | 4 | 35 | 4.388014 | 0 | 2.457533 | 3.075e-09 | 10.61916 | 1.1482e-08
2018-01-31 17:51 | 346075.3 | 240.0002 | 4 | 35 | 4.386433 | 0 | 2.457533 | 3.075e-09 | 10.61916 | 1.1482e-08
2018-01-31 17:52 | 346135.3 | 300.0032 | 4 | 35 | 4.385896 | 0 | 2.457533 | 3.075e-09 | 10.61916 | 1.1482e-08
2018-01-31 17:54 | 346255.4 | 120.001 | 5 | 35 | 3.656925 | -6.519913 | 2.457533 | 0.2173085 | 10.61916 | 0.8056063
2018-01-31 17:56 | 346375.4 | 240.0001 | 5 | 35 | 3.612087 | -6.519881 | 2.457533 | 0.4346057 | 10.61916 | 1.595968
2018-01-31 17:58 | 346495.4 | 360.001 | 5 | 35 | 3.546926 | -6.519856 | 2.457533 | 0.6519655 | 10.61916 | 2.374199
2018-01-31 18:00 | 346615.4 | 480.0009 | 5 | 35 | 3.478609 | -6.519979 | 2.457533 | 0.8692856 | 10.61916 | 3.137555
2018-01-31 18:02 | 346735.4 | 600.0017 | 5 | 35 | 3.414018 | -6.519918 | 2.457533 | 1.0866 | 10.61916 | 3.886352
2018-01-31 18:04 | 346855.4 | 720.0001 | 5 | 35 | 3.355375 | -6.519948 | 2.457533 | 1.303911 | 10.61916 | 4.621807
2018-01-31 18:06 | 346975.4 | 840.0018 | 5 | 35 | 3.300764 | -6.519836 | 2.457533 | 1.521254 | 10.61916 | 5.345097
2018-01-31 18:08 | 347095.4 | 960.001 | 5 | 35 | 3.247581 | -6.519947 | 2.457533 | 1.738552 | 10.61916 | 6.056574
2018-01-31 18:10 | 347215.4 | 1080.0018 | 5 | 35 | 3.191202 | -6.51988 | 2.457533 | 1.955888 | 10.61916 | 6.756365
2018-01-31 18:12 | 347335.4 | 1200.0002 | 5 | 35 | 3.123516 | -6.519927 | 2.457533 | 2.173222 | 10.61916 | 7.442868
2018-01-31 18:14 | 347455.4 | 1320.001 | 5 | 35 | 3.032583 | -6.519898 | 2.457533 | 2.390532 | 10.61916 | 8.112461
2018-01-31 18:15 | 347489.3 | 1353.9232 | 5 | 35 | 2.999997 | -6.519948 | 2.457533 | 2.451961 | 10.61916 | 8.297772
2018-01-31 18:17 | 347609.3 | 120.0002 | 6 | 35 | 3.7155 | 0 | 2.457533 | 2.451961 | 10.61916 | 8.297772
2018-01-31 18:19 | 347729.3 | 240.0009 | 6 | 35 | 3.729342 | 0 | 2.457533 | 2.451961 | 10.61916 | 8.297772
2018-01-31 18:20 | 347789.3 | 300.0023 | 6 | 35 | 3.734385 | 0 | 2.457533 | 2.451961 | 10.61916 | 8.297772
2018-01-31 18:20 | 347789.3 | 0.0026 | 7 | 36 | 3.734242 | 0 | 0 | 0 | 0 | 0
2018-01-31 18:22 | 347909.4 | 120.0004 | 2 | 36 | 4.200293 | 4.434512 | 0.1589591 | 5.5e-11 | 0.6614933 | 2.04e-10
2018-01-31 18:24 | 348029.4 | 240.001 | 2 | 36 | 4.200269 | 3.986915 | 0.2982948 | 5.5e-11 | 1.246743 | 2.04e-10
2018-01-31 18:26 | 348149.4 | 360.0019 | 2 | 36 | 4.200262 | 3.688548 | 0.4261244 | 5.5e-11 | 1.783661 | 2.04e-10
2018-01-31 18:28 | 348269.4 | 480.0003 | 2 | 36 | 4.200256 | 3.396132 | 0.5442109 | 5.5e-11 | 2.279656 | 2.04e-10
2018-01-31 18:29 | 348323.9 | 534.4921 | 2 | 36 | 4.20025 | 3.259999 | 0.5945874 | 5.5e-11 | 2.49125 | 2.04e-10
2018-01-31 18:31 | 348443.9 | 120.0011 | 3 | 36 | 4.227253 | 3.259959 | 0.7028723 | 5.5e-11 | 2.947414 | 2.04e-10
2018-01-31 18:33 | 348563.9 | 240.001 | 3 | 36 | 4.258761 | 3.259913 | 0.8115208 | 5.5e-11 | 3.408388 | 2.04e-10
2018-01-31 18:35 | 348683.9 | 360.0003 | 3 | 36 | 4.292562 | 3.259908 | 0.9201871 | 5.5e-11 | 3.872986 | 2.04e-10
2018-01-31 18:37 | 348803.9 | 480.001 | 3 | 36 | 4.328771 | 3.260009 | 1.028849 | 5.5e-11 | 4.341376 | 2.04e-10
2018-01-31 18:39 | 348923.9 | 600.0003 | 3 | 36 | 4.365437 | 3.259986 | 1.137504 | 5.5e-11 | 4.813706 | 2.04e-10
2018-01-31 18:41 | 349043.9 | 720.0011 | 3 | 36 | 4.400245 | 3.217168 | 1.246115 | 5.5e-11 | 5.289865 | 2.04e-10
2018-01-31 18:43 | 349163.9 | 840.0003 | 3 | 36 | 4.400274 | 2.849957 | 1.346882 | 5.5e-11 | 5.733271 | 2.04e-10
2018-01-31 18:45 | 349283.9 | 960.0002 | 3 | 36 | 4.400225 | 2.550609 | 1.436794 | 5.5e-11 | 6.128905 | 2.04e-10
2018-01-31 18:47 | 349403.9 | 1080.0027 | 3 | 36 | 4.400286 | 2.29408 | 1.51745 | 5.5e-11 | 6.483811 | 2.04e-10
2018-01-31 18:49 | 349523.9 | 1200.0002 | 3 | 36 | 4.400239 | 2.072181 | 1.590122 | 5.5e-11 | 6.803588 | 2.04e-10
2018-01-31 18:51 | 349643.9 | 1320.0003 | 3 | 36 | 4.400249 | 1.877376 | 1.655885 | 5.5e-11 | 7.092962 | 2.04e-10
2018-01-31 18:53 | 349763.9 | 1440.0002 | 3 | 36 | 4.400219 | 1.707667 | 1.715569 | 5.5e-11 | 7.355586 | 2.04e-10
2018-01-31 18:55 | 349883.9 | 1560.0019 | 3 | 36 | 4.400182 | 1.56072 | 1.769993 | 5.5e-11 | 7.59506 | 2.04e-10
2018-01-31 18:57 | 350003.9 | 1680.0003 | 3 | 36 | 4.400229 | 1.43346 | 1.81986 | 5.5e-11 | 7.814489 | 2.04e-10
2018-01-31 18:59 | 350123.9 | 1800.0011 | 3 | 36 | 4.400196 | 1.312747 | 1.865615 | 5.5e-11 | 8.015819 | 2.04e-10
2018-01-31 19:01 | 350243.9 | 1920.001 | 3 | 36 | 4.400244 | 1.202845 | 1.907497 | 5.5e-11 | 8.200108 | 2.04e-10
2018-01-31 19:03 | 350363.9 | 2040.0003 | 3 | 36 | 4.400192 | 1.104368 | 1.945895 | 5.5e-11 | 8.369068 | 2.04e-10
2018-01-31 19:05 | 350483.9 | 2160.001 | 3 | 36 | 4.400208 | 1.0201 | 1.981275 | 5.5e-11 | 8.524746 | 2.04e-10
2018-01-31 19:07 | 350603.9 | 2280.0011 | 3 | 36 | 4.400208 | 0.9445238 | 2.013994 | 5.5e-11 | 8.668716 | 2.04e-10
2018-01-31 19:09 | 350723.9 | 2400.0003 | 3 | 36 | 4.400171 | 0.8753214 | 2.04431 | 5.5e-11 | 8.802114 | 2.04e-10
2018-01-31 19:11 | 350843.9 | 2520.0004 | 3 | 36 | 4.400145 | 0.8124266 | 2.072429 | 5.5e-11 | 8.925844 | 2.04e-10
2018-01-31 19:13 | 350963.9 | 2640.0011 | 3 | 36 | 4.400205 | 0.7547903 | 2.098536 | 5.5e-11 | 9.040718 | 2.04e-10
2018-01-31 19:15 | 351083.9 | 2760.0003 | 3 | 36 | 4.400193 | 0.7017221 | 2.122788 | 5.5e-11 | 9.147433 | 2.04e-10
2018-01-31 19:17 | 351203.9 | 2880.0002 | 3 | 36 | 4.400186 | 0.6527624 | 2.14535 | 5.5e-11 | 9.246706 | 2.04e-10
2018-01-31 19:19 | 351323.9 | 3000.0011 | 3 | 36 | 4.400194 | 0.6074514 | 2.166338 | 5.5e-11 | 9.339059 | 2.04e-10
2018-01-31 19:21 | 351443.9 | 3120.002 | 3 | 36 | 4.400146 | 0.5653858 | 2.185876 | 5.5e-11 | 9.42503 | 2.04e-10
2018-01-31 19:23 | 351563.9 | 3240.001 | 3 | 36 | 4.400166 | 0.5270109 | 2.204077 | 5.5e-11 | 9.505116 | 2.04e-10
2018-01-31 19:25 | 351683.9 | 3360.0004 | 3 | 36 | 4.400098 | 0.490234375 | 2.221038 | 5.5e-11 | 9.579746 | 2.04e-10
2018-01-31 19:27 | 351803.9 | 3480.0011 | 3 | 36 | 4.400149 | 0.4579268 | 2.236855 | 5.5e-11 | 9.649344 | 2.04e-10
2018-01-31 19:29 | 351923.9 | 3600.0011 | 3 | 36 | 4.40015 | 0.4281845 | 2.251617 | 5.5e-11 | 9.714301 | 2.04e-10
2018-01-31 19:31 | 352043.9 | 3720.0002 | 3 | 36 | 4.400154 | 0.4001598 | 2.265407 | 5.5e-11 | 9.774977 | 2.04e-10
2018-01-31 19:33 | 352163.9 | 3840.0003 | 3 | 36 | 4.400146 | 0.3755541 | 2.278315 | 5.5e-11 | 9.831776 | 2.04e-10
2018-01-31 19:35 | 352283.9 | 3960.0002 | 3 | 36 | 4.400137 | 0.3539963 | 2.290461 | 5.5e-11 | 9.88522 | 2.04e-10
2018-01-31 19:37 | 352403.9 | 4080.0002 | 3 | 36 | 4.400186 | 0.3342056 | 2.301917 | 5.5e-11 | 9.935627 | 2.04e-10
2018-01-31 19:39 | 352523.9 | 4200.0003 | 3 | 36 | 4.400121 | 0.3147917 | 2.312721 | 5.5e-11 | 9.983164 | 2.04e-10
2018-01-31 19:41 | 352643.9 | 4320.001 | 3 | 36 | 4.400138 | 0.2969398 | 2.32291 | 5.5e-11 | 10.028 | 2.04e-10
2018-01-31 19:43 | 352763.9 | 4440.0011 | 3 | 36 | 4.400096 | 0.2794065 | 2.332526 | 5.5e-11 | 10.07031 | 2.04e-10
2018-01-31 19:45 | 352883.9 | 4560.0011 | 3 | 36 | 4.40007 | 0.2634697 | 2.341585 | 5.5e-11 | 10.11017 | 2.04e-10
2018-01-31 19:47 | 353003.9 | 4680.001 | 3 | 36 | 4.400177 | 0.2495642 | 2.350135 | 5.5e-11 | 10.14779 | 2.04e-10
2018-01-31 19:49 | 353123.9 | 4800.0003 | 3 | 36 | 4.400124 | 0.2348366 | 2.358199 | 5.5e-11 | 10.18328 | 2.04e-10
2018-01-31 19:51 | 353243.9 | 4920.0002 | 3 | 36 | 4.400101 | 0.2219257 | 2.365807 | 5.5e-11 | 10.21675 | 2.04e-10
2018-01-31 19:53 | 353363.9 | 5040.0003 | 3 | 36 | 4.400141 | 0.2099228 | 2.373 | 5.5e-11 | 10.2484 | 2.04e-10
2018-01-31 19:55 | 353483.9 | 5160.0002 | 3 | 36 | 4.400082 | 0.1971865 | 2.379786 | 5.5e-11 | 10.27826 | 2.04e-10
2018-01-31 19:57 | 353603.9 | 5280.0003 | 3 | 36 | 4.400095 | 0.1850348 | 2.386167 | 5.5e-11 | 10.30634 | 2.04e-10
2018-01-31 19:59 | 353723.9 | 5400.0003 | 3 | 36 | 4.400121 | 0.1744537 | 2.392158 | 5.5e-11 | 10.3327 | 2.04e-10
2018-01-31 20:01 | 353843.9 | 5520.0011 | 3 | 36 | 4.400101 | 0.1643887 | 2.397802 | 5.5e-11 | 10.35753 | 2.04e-10
2018-01-31 20:03 | 353963.9 | 5640.0012 | 3 | 36 | 4.40009 | 0.1554899 | 2.403136 | 5.5e-11 | 10.38101 | 2.04e-10
2018-01-31 20:05 | 354083.9 | 5760.0003 | 3 | 36 | 4.400103 | 0.1475925 | 2.40819 | 5.5e-11 | 10.40324 | 2.04e-10
2018-01-31 20:07 | 354203.9 | 5880.0019 | 3 | 36 | 4.400088 | 0.1396856 | 2.412982 | 5.5e-11 | 10.42433 | 2.04e-10
2018-01-31 20:09 | 354323.9 | 6000.001 | 3 | 36 | 4.400166 | 0.1332207 | 2.417526 | 5.5e-11 | 10.44432 | 2.04e-10
2018-01-31 20:11 | 354443.9 | 6120.0003 | 3 | 36 | 4.400154 | 0.1264277 | 2.421834 | 5.5e-11 | 10.46328 | 2.04e-10
2018-01-31 20:13 | 354563.9 | 6240.0003 | 3 | 36 | 4.400053 | 0.1195993 | 2.425925 | 5.5e-11 | 10.48128 | 2.04e-10
2018-01-31 20:15 | 354683.9 | 6360.001 | 3 | 36 | 4.400077 | 0.1142321 | 2.429828 | 5.5e-11 | 10.49845 | 2.04e-10
2018-01-31 20:17 | 354803.9 | 6480.0011 | 3 | 36 | 4.400104 | 0.1088524 | 2.433551 | 5.5e-11 | 10.51483 | 2.04e-10
2018-01-31 20:19 | 354923.9 | 6600.0003 | 3 | 36 | 4.400121 | 0.1042862 | 2.437094 | 5.5e-11 | 10.53042 | 2.04e-10
2018-01-31 20:21 | 355043.9 | 6720.0012 | 3 | 36 | 4.400131 | 0.099576 | 2.440477 | 5.5e-11 | 10.54531 | 2.04e-10
2018-01-31 20:23 | 355163.9 | 6840.0003 | 3 | 36 | 4.400101 | 0.09454727 | 2.443704 | 5.5e-11 | 10.5595 | 2.04e-10
2018-01-31 20:25 | 355283.9 | 6960.0012 | 3 | 36 | 4.400114 | 0.09058762 | 2.446779 | 5.5e-11 | 10.57304 | 2.04e-10
2018-01-31 20:27 | 355403.9 | 7080.0011 | 3 | 36 | 4.400091 | 0.08627605 | 2.449718 | 5.5e-11 | 10.58597 | 2.04e-10
2018-01-31 20:29 | 355523.9 | 7200.0003 | 3 | 36 | 4.400117 | 0.08282852 | 2.45253 | 5.5e-11 | 10.59834 | 2.04e-10
2018-01-31 20:29 | 355561.6 | 7237.6825 | 3 | 36 | 4.400121 | 0.0814991 | 2.453388 | 5.5e-11 | 10.60212 | 2.04e-10
2018-01-31 20:31 | 355681.7 | 120.0008 | 4 | 36 | 4.388143 | 0 | 2.453388 | 5.5e-11 | 10.60212 | 2.04e-10
2018-01-31 20:33 | 355801.7 | 240.0007 | 4 | 36 | 4.386621 | 0 | 2.453388 | 5.5e-11 | 10.60212 | 2.04e-10
2018-01-31 20:34 | 355861.7 | 300.0022 | 4 | 36 | 4.386065 | 0 | 2.453388 | 5.5e-11 | 10.60212 | 2.04e-10
2018-01-31 20:36 | 355981.8 | 120.0002 | 5 | 36 | 3.658094 | -6.519888 | 2.453388 | 0.217311 | 10.60212 | 0.8058639
2018-01-31 20:38 | 356101.8 | 240.0009 | 5 | 36 | 3.612755 | -6.520239 | 2.453388 | 0.4346357 | 10.60212 | 1.596553
2018-01-31 20:40 | 356221.8 | 360.0005 | 5 | 36 | 3.547453 | -6.519901 | 2.453388 | 0.6519414 | 10.60212 | 2.374673
2018-01-31 20:42 | 356341.8 | 480.0002 | 5 | 36 | 3.479047 | -6.519814 | 2.453388 | 0.8692786 | 10.60212 | 3.138207
2018-01-31 20:44 | 356461.8 | 600.001 | 5 | 36 | 3.414495 | -6.519873 | 2.453388 | 1.086584 | 10.60212 | 3.887133
2018-01-31 20:46 | 356581.8 | 720.0002 | 5 | 36 | 3.355343 | -6.519903 | 2.453388 | 1.303914 | 10.60212 | 4.62267
2018-01-31 20:48 | 356701.8 | 840.0018 | 5 | 36 | 3.300875 | -6.519898 | 2.453388 | 1.52125 | 10.60212 | 5.345899
2018-01-31 20:50 | 356821.8 | 960.001 | 5 | 36 | 3.247841 | -6.519814 | 2.453388 | 1.738558 | 10.60212 | 6.057465
2018-01-31 20:52 | 356941.8 | 1080.0009 | 5 | 36 | 3.19206 | -6.519918 | 2.453388 | 1.955897 | 10.60212 | 6.757399
2018-01-31 20:54 | 357061.8 | 1200.0002 | 5 | 36 | 3.124607 | -6.51994 | 2.453388 | 2.173204 | 10.60212 | 7.444059
2018-01-31 20:56 | 357181.8 | 1320.0009 | 5 | 36 | 3.032499 | -6.519942 | 2.453388 | 2.39054 | 10.60212 | 8.113733
2018-01-31 20:57 | 357214.9 | 1353.1295 | 5 | 36 | 3 | -6.519933 | 2.453388 | 2.450528 | 10.60212 | 8.294699
2018-01-31 20:59 | 357334.9 | 120 | 6 | 36 | 3.715556 | 0 | 2.453388 | 2.450544 | 10.60212 | 8.294746
2018-01-31 21:01 | 357454.9 | 239.9999 | 6 | 36 | 3.729447 | 0 | 2.453388 | 2.450544 | 10.60212 | 8.294746
2018-01-31 21:02 | 357514.9 | 300.0022 | 6 | 36 | 3.734517 | 0 | 2.453388 | 2.450544 | 10.60212 | 8.294746
2018-01-31 21:02 | 357514.9 | 0.0027 | 7 | 37 | 3.734464 | 0 | 0 | 0 | 0 | 0
2018-01-31 21:04 | 357635 | 120.0009 | 2 | 37 | 4.200295 | 4.424304 | 0.1588226 | 0 | 0.6609904 | 0
2018-01-31 21:06 | 357755 | 240.0018 | 2 | 37 | 4.200287 | 3.979495 | 0.2978557 | 0 | 1.244969 | 0
2018-01-31 21:08 | 357875 | 360.0001 | 2 | 37 | 4.200241 | 3.679675 | 0.425418 | 0 | 1.780764 | 0
2018-01-31 21:10 | 357995 | 480.0009 | 2 | 37 | 4.200266 | 3.385913 | 0.5431793 | 0 | 2.275393 | 0
2018-01-31 21:11 | 358045.9 | 530.9 | 2 | 37 | 4.200262 | 3.259995 | 0.5901672 | 0 | 2.472755 | 0
2018-01-31 21:13 | 358165.9 | 120.001 | 3 | 37 | 4.22715 | 3.259953 | 0.6984559 | 0 | 2.928938 | 0
2018-01-31 21:15 | 358285.9 | 240.0011 | 3 | 37 | 4.257112 | 3.259995 | 0.8071068 | 0 | 3.38984 | 0
2018-01-31 21:17 | 358405.9 | 360.0002 | 3 | 37 | 4.289186 | 3.259974 | 0.9157757 | 0 | 3.854172 | 0
2018-01-31 21:19 | 358525.9 | 480.0003 | 3 | 37 | 4.323481 | 3.259978 | 1.024432 | 0 | 4.322067 | 0
2018-01-31 21:21 | 358645.9 | 600.0003 | 3 | 37 | 4.359912 | 3.259881 | 1.133104 | 0 | 4.793868 | 0
2018-01-31 21:23 | 358765.9 | 720.001 | 3 | 37 | 4.398548 | 3.259946 | 1.241761 | 0 | 5.269684 | 0
2018-01-31 21:25 | 358885.9 | 840.0011 | 3 | 37 | 4.400283 | 2.881219 | 1.34389 | 0 | 5.719074 | 0
2018-01-31 21:27 | 359005.9 | 960.0002 | 3 | 37 | 4.400232 | 2.57058 | 1.434611 | 0 | 6.118273 | 0
2018-01-31 21:29 | 359125.9 | 1080.0011 | 3 | 37 | 4.400214 | 2.304826 | 1.515742 | 0 | 6.475269 | 0
2018-01-31 21:31 | 359245.9 | 1200.0011 | 3 | 37 | 4.400229 | 2.074443 | 1.588647 | 0 | 6.796071 | 0
2018-01-31 21:33 | 359365.9 | 1320.0003 | 3 | 37 | 4.400245 | 1.877575 | 1.654451 | 0 | 7.085624 | 0
2018-01-31 21:35 | 359485.9 | 1440.0003 | 3 | 37 | 4.400219 | 1.697638 | 1.713988 | 0 | 7.347601 | 0
2018-01-31 21:37 | 359605.9 | 1560.0003 | 3 | 37 | 4.400254 | 1.53909 | 1.767872 | 0 | 7.584703 | 0
2018-01-31 21:39 | 359725.9 | 1680.0012 | 3 | 37 | 4.400202 | 1.402675 | 1.81683 | 0 | 7.800127 | 0
2018-01-31 21:41 | 359845.9 | 1800.001 | 3 | 37 | 4.400222 | 1.287766 | 1.861624 | 0 | 7.997234 | 0
2018-01-31 21:43 | 359965.9 | 1920.0012 | 3 | 37 | 4.400193 | 1.186149 | 1.90281 | 0 | 8.178457 | 0
2018-01-31 21:45 | 360085.9 | 2040.0002 | 3 | 37 | 4.400215 | 1.095034 | 1.940792 | 0 | 8.345586 | 0
2018-01-31 21:47 | 360205.9 | 2160.001 | 3 | 37 | 4.40021 | 1.0137 | 1.975912 | 0 | 8.500122 | 0
2018-01-31 21:49 | 360325.9 | 2280.001 | 3 | 37 | 4.400183 | 0.9396448 | 2.00845 | 0 | 8.643296 | 0
2018-01-31 21:51 | 360445.9 | 2400.0003 | 3 | 37 | 4.400153 | 0.8726158 | 2.038649 | 0 | 8.776176 | 0
2018-01-31 21:53 | 360565.9 | 2520.0012 | 3 | 37 | 4.400178 | 0.8116226 | 2.066717 | 0 | 8.899682 | 0
2018-01-31 21:55 | 360685.9 | 2640.0011 | 3 | 37 | 4.40022 | 0.7560596 | 2.092827 | 0 | 9.01457 | 0
2018-01-31 21:57 | 360805.9 | 2760.0004 | 3 | 37 | 4.400138 | 0.7028456 | 2.117126 | 0 | 9.12149 | 0
2018-01-31 21:59 | 360925.9 | 2880.0002 | 3 | 37 | 4.400183 | 0.6548643 | 2.139748 | 0 | 9.221032 | 0
2018-01-31 22:01 | 361045.9 | 3000.0012 | 3 | 37 | 4.400133 | 0.6096134 | 2.160816 | 0 | 9.313735 | 0
2018-01-31 22:03 | 361165.9 | 3120.001 | 3 | 37 | 4.400151 | 0.5681028 | 2.180445 | 0 | 9.400106 | 0
2018-01-31 22:05 | 361285.9 | 3240.0003 | 3 | 37 | 4.400141 | 0.5296774 | 2.198738 | 0 | 9.480595 | 0
2018-01-31 22:07 | 361405.9 | 3360.0012 | 3 | 37 | 4.400168 | 0.4942875 | 2.215792 | 0 | 9.555637 | 0
2018-01-31 22:09 | 361525.9 | 3480.001 | 3 | 37 | 4.400146 | 0.4611816 | 2.231705 | 0 | 9.625656 | 0
2018-01-31 22:11 | 361645.9 | 3600.0011 | 3 | 37 | 4.400141 | 0.4306908 | 2.246566 | 0 | 9.691049 | 0
2018-01-31 22:13 | 361765.9 | 3720.0011 | 3 | 37 | 4.400183 | 0.403306 | 2.26046 | 0 | 9.752183 | 0
2018-01-31 22:15 | 361885.9 | 3840.0003 | 3 | 37 | 4.400137 | 0.3782797 | 2.273471 | 0 | 9.809435 | 0
2018-01-31 22:17 | 362005.9 | 3960.0002 | 3 | 37 | 4.400126 | 0.3563776 | 2.285716 | 0 | 9.863314 | 0
2018-01-31 22:19 | 362125.9 | 4080.0011 | 3 | 37 | 4.400132 | 0.3364344 | 2.297265 | 0 | 9.914131 | 0
2018-01-31 22:21 | 362245.9 | 4200.0002 | 3 | 37 | 4.400113 | 0.3173733 | 2.308157 | 0 | 9.962056 | 0
2018-01-31 22:23 | 362365.9 | 4320.0003 | 3 | 37 | 4.400132 | 0.2993946 | 2.318434 | 0 | 10.00728 | 0
2018-01-31 22:25 | 362485.9 | 4440.0003 | 3 | 37 | 4.400127 | 0.2823296 | 2.328127 | 0 | 10.04993 | 0
2018-01-31 22:27 | 362605.9 | 4560.0011 | 3 | 37 | 4.400126 | 0.2663555 | 2.337269 | 0 | 10.09015 | 0
2018-01-31 22:29 | 362725.9 | 4680.0003 | 3 | 37 | 4.400129 | 0.2509727 | 2.345886 | 0 | 10.12807 | 0
2018-01-31 22:31 | 362845.9 | 4800.0003 | 3 | 37 | 4.400159 | 0.2377377 | 2.354023 | 0 | 10.16387 | 0
2018-01-31 22:33 | 362965.9 | 4920.001 | 3 | 37 | 4.40009 | 0.2238007 | 2.361705 | 0 | 10.19767 | 0
2018-01-31 22:35 | 363085.9 | 5040.0011 | 3 | 37 | 4.400088 | 0.2113228 | 2.368955 | 0 | 10.22958 | 0
2018-01-31 22:37 | 363205.9 | 5160.001 | 3 | 37 | 4.400118 | 0.1992683 | 2.375805 | 0 | 10.25971 | 0
2018-01-31 22:39 | 363325.9 | 5280.0011 | 3 | 37 | 4.400165 | 0.1877832 | 2.382248 | 0 | 10.28807 | 0
2018-01-31 22:41 | 363445.9 | 5400.0011 | 3 | 37 | 4.400125 | 0.1765871 | 2.388301 | 0 | 10.3147 | 0
2018-01-31 22:43 | 363565.9 | 5520.0012 | 3 | 37 | 4.400103 | 0.166502 | 2.394017 | 0 | 10.33985 | 0
2018-01-31 22:45 | 363685.9 | 5640.0002 | 3 | 37 | 4.400076 | 0.1575823 | 2.399425 | 0 | 10.36365 | 0
2018-01-31 22:47 | 363805.9 | 5760.0004 | 3 | 37 | 4.400076 | 0.1493006 | 2.404543 | 0 | 10.38617 | 0
2018-01-31 22:49 | 363925.9 | 5880.0011 | 3 | 37 | 4.400126 | 0.1422386 | 2.4094 | 0 | 10.40754 | 0
2018-01-31 22:51 | 364045.9 | 6000.001 | 3 | 37 | 4.400054 | 0.1341829 | 2.414006 | 0 | 10.42781 | 0
2018-01-31 22:53 | 364165.9 | 6120.0003 | 3 | 37 | 4.400027 | 0.1275778 | 2.418387 | 0 | 10.44708 | 0
2018-01-31 22:55 | 364285.9 | 6240.001 | 3 | 37 | 4.400105 | 0.122201 | 2.422558 | 0 | 10.46543 | 0
2018-01-31 22:57 | 364405.9 | 6360.0011 | 3 | 37 | 4.400121 | 0.1167955 | 2.426526 | 0 | 10.48289 | 0
2018-01-31 22:59 | 364525.9 | 6480.0003 | 3 | 37 | 4.400113 | 0.1111012 | 2.430324 | 0 | 10.4996 | 0
2018-01-31 23:01 | 364645.9 | 6600.0011 | 3 | 37 | 4.400115 | 0.106389 | 2.43394 | 0 | 10.51552 | 0
2018-01-31 23:03 | 364765.9 | 6720.0003 | 3 | 37 | 4.400093 | 0.1010523 | 2.437387 | 0 | 10.53068 | 0
2018-01-31 23:05 | 364885.9 | 6840.0037 | 3 | 37 | 4.400124 | 0.09672546 | 2.440678 | 0 | 10.54516 | 0
2018-01-31 23:07 | 365005.9 | 6960.0004 | 3 | 37 | 4.400041 | 0.09151554 | 2.443822 | 0 | 10.559 | 0
2018-01-31 23:09 | 365125.9 | 7080.0002 | 3 | 37 | 4.400076 | 0.08770084 | 2.446813 | 0 | 10.57216 | 0
2018-01-31 23:11 | 365245.9 | 7200.0011 | 3 | 37 | 4.400018 | 0.0831728 | 2.449672 | 0 | 10.58474 | 0
2018-01-31 23:12 | 365321.9 | 7275.9089 | 3 | 37 | 4.400095 | 0.08149719 | 2.451412 | 0 | 10.59239 | 0
2018-01-31 23:14 | 365441.9 | 120.001 | 4 | 37 | 4.388125 | 0 | 2.451412 | 0 | 10.59239 | 0
2018-01-31 23:16 | 365561.9 | 240.001 | 4 | 37 | 4.386569 | 0 | 2.451412 | 0 | 10.59239 | 0
2018-01-31 23:17 | 365621.9 | 300.0024 | 4 | 37 | 4.386021 | 0 | 2.451412 | 0 | 10.59239 | 0
2018-01-31 23:19 | 365742 | 120.0002 | 5 | 37 | 3.658944 | -6.520015 | 2.451412 | 0.2173145 | 10.59239 | 0.8060892
2018-01-31 23:21 | 365862 | 240.001 | 5 | 37 | 3.613307 | -6.520132 | 2.451412 | 0.4346375 | 10.59239 | 1.596923
2018-01-31 23:23 | 365982 | 360.001 | 5 | 37 | 3.547545 | -6.519818 | 2.451412 | 0.6519562 | 10.59239 | 2.375165
2018-01-31 23:25 | 366102 | 480.0001 | 5 | 37 | 3.47871 | -6.519806 | 2.451412 | 0.869267 | 10.59239 | 3.138604
2018-01-31 23:27 | 366222 | 600.0009 | 5 | 37 | 3.414408 | -6.520091 | 2.451412 | 1.086623 | 10.59239 | 3.887635
2018-01-31 23:29 | 366342 | 720.0018 | 5 | 37 | 3.35521 | -6.519845 | 2.451412 | 1.303951 | 10.59239 | 4.623148
2018-01-31 23:31 | 366462 | 840.001 | 5 | 37 | 3.300774 | -6.520137 | 2.451412 | 1.521279 | 10.59239 | 5.34635
2018-01-31 23:33 | 366582 | 960.0001 | 5 | 37 | 3.247299 | -6.520157 | 2.451412 | 1.738584 | 10.59239 | 6.05783
2018-01-31 23:35 | 366702 | 1080.0009 | 5 | 37 | 3.191358 | -6.520122 | 2.451412 | 1.955936 | 10.59239 | 6.757649
2018-01-31 23:37 | 366822 | 1200.0002 | 5 | 37 | 3.124451 | -6.520159 | 2.451412 | 2.173253 | 10.59239 | 7.444196
2018-01-31 23:39 | 366942 | 1320.0018 | 5 | 37 | 3.033989 | -6.520121 | 2.451412 | 2.390569 | 10.59239 | 8.114018
2018-01-31 23:39 | 366975.5 | 1353.54 | 5 | 37 | 2.999997 | -6.520164 | 2.451412 | 2.451338 | 10.59239 | 8.297385
2018-01-31 23:41 | 367095.5 | 120.0008 | 6 | 37 | 3.715371 | 0 | 2.451412 | 2.451338 | 10.59239 | 8.297385
2018-01-31 23:43 | 367215.5 | 240.0008 | 6 | 37 | 3.729229 | 0 | 2.451412 | 2.451338 | 10.59239 | 8.297385
2018-01-31 23:44 | 367275.5 | 300.0029 | 6 | 37 | 3.734315 | 0 | 2.451412 | 2.451338 | 10.59239 | 8.297385
2018-01-31 23:44 | 367275.6 | 0.0027 | 7 | 38 | 3.734208 | 0 | 0 | 0 | 0 | 0
2018-01-31 23:46 | 367395.6 | 120.0011 | 2 | 38 | 4.200328 | 4.432677 | 0.1589169 | 4.06e-10 | 0.6613478 | 1.516e-09
2018-01-31 23:48 | 367515.6 | 240.001 | 2 | 38 | 4.200253 | 3.985719 | 0.2982025 | 4.06e-10 | 1.246387 | 1.516e-09
2018-01-31 23:50 | 367635.6 | 360.0011 | 2 | 38 | 4.20028 | 3.698464 | 0.4261315 | 4.06e-10 | 1.783723 | 1.516e-09
2018-01-31 23:52 | 367755.6 | 480.0002 | 2 | 38 | 4.200257 | 3.425752 | 0.5448754 | 4.06e-10 | 2.282478 | 1.516e-09
2018-01-31 23:54 | 367825.7 | 550.1057 | 2 | 38 | 4.200274 | 3.259994 | 0.6099925 | 4.06e-10 | 2.555986 | 1.516e-09
2018-01-31 23:56 | 367945.7 | 120.0011 | 3 | 38 | 4.22591 | 3.259929 | 0.7182704 | 4.06e-10 | 3.012048 | 1.516e-09
2018-01-31 23:58 | 368065.7 | 240.0002 | 3 | 38 | 4.256388 | 3.259856 | 0.8269366 | 4.06e-10 | 3.472893 | 1.516e-09
2018-02-01 | 368185.7 | 360.001 | 3 | 38 | 4.289667 | 3.259873 | 0.9355898 | 4.06e-10 | 3.937145 | 1.516e-09
2018-02-01 00:02 | 368305.7 | 480.0003 | 3 | 38 | 4.32544 | 3.259948 | 1.04425 | 4.06e-10 | 4.405187 | 1.516e-09
2018-02-01 00:04 | 368425.7 | 600.0002 | 3 | 38 | 4.362891 | 3.2599 | 1.152915 | 4.06e-10 | 4.877223 | 1.516e-09
2018-02-01 00:06 | 368545.7 | 720.0011 | 3 | 38 | 4.400289 | 3.22866 | 1.261545 | 4.06e-10 | 5.3533 | 1.516e-09
2018-02-01 00:08 | 368665.7 | 840.0002 | 3 | 38 | 4.400269 | 2.839023 | 1.362252 | 4.06e-10 | 5.796438 | 1.516e-09
2018-02-01 00:10 | 368785.7 | 960.0003 | 3 | 38 | 4.40024 | 2.527184 | 1.451579 | 4.06e-10 | 6.189501 | 1.516e-09
2018-02-01 00:12 | 368905.7 | 1080.0002 | 3 | 38 | 4.40029 | 2.250665 | 1.531108 | 4.06e-10 | 6.539446 | 1.516e-09
2018-02-01 00:14 | 369025.7 | 1200.0003 | 3 | 38 | 4.400237 | 2.013577 | 1.602067 | 4.06e-10 | 6.851683 | 1.516e-09
2018-02-01 00:16 | 369145.7 | 1320.001 | 3 | 38 | 4.40022 | 1.814871 | 1.66577 | 4.06e-10 | 7.131994 | 1.516e-09
2018-02-01 00:18 | 369265.7 | 1440.0019 | 3 | 38 | 4.40022 | 1.647904 | 1.723402 | 4.06e-10 | 7.385589 | 1.516e-09
2018-02-01 00:20 | 369385.7 | 1560.0012 | 3 | 38 | 4.400196 | 1.503136 | 1.775858 | 4.06e-10 | 7.616407 | 1.516e-09
2018-02-01 00:22 | 369505.7 | 1680.0003 | 3 | 38 | 4.400238 | 1.377272 | 1.823816 | 4.06e-10 | 7.827433 | 1.516e-09
2018-02-01 00:24 | 369625.7 | 1800.0012 | 3 | 38 | 4.400168 | 1.2658 | 1.867824 | 4.06e-10 | 8.021075 | 1.516e-09
2018-02-01 00:26 | 369745.7 | 1920.0002 | 3 | 38 | 4.400196 | 1.16779 | 1.908357 | 4.06e-10 | 8.199428 | 1.516e-09
2018-02-01 00:28 | 369865.7 | 2040.0003 | 3 | 38 | 4.400181 | 1.080293 | 1.945808 | 4.06e-10 | 8.364222 | 1.516e-09
2018-02-01 00:30 | 369985.7 | 2160.0002 | 3 | 38 | 4.400235 | 1.001685 | 1.980482 | 4.06e-10 | 8.516796 | 1.516e-09
2018-02-01 00:32 | 370105.7 | 2280.0003 | 3 | 38 | 4.400163 | 0.9284964 | 2.012634 | 4.06e-10 | 8.658267 | 1.516e-09
2018-02-01 00:34 | 370225.7 | 2400.0002 | 3 | 38 | 4.400141 | 0.8625278 | 2.042483 | 4.06e-10 | 8.78961 | 1.516e-09
2018-02-01 00:36 | 370345.7 | 2520.0005 | 3 | 38 | 4.40016 | 0.8019037 | 2.070219 | 4.06e-10 | 8.911654 | 1.516e-09
2018-02-01 00:38 | 370465.7 | 2640.0004 | 3 | 38 | 4.400149 | 0.7459173 | 2.096004 | 4.06e-10 | 9.025113 | 1.516e-09
2018-02-01 00:40 | 370585.7 | 2760.001 | 3 | 38 | 4.400174 | 0.6944056 | 2.119997 | 4.06e-10 | 9.130686 | 1.516e-09
2018-02-01 00:42 | 370705.7 | 2880.0003 | 3 | 38 | 4.400113 | 0.6457787 | 2.142337 | 4.06e-10 | 9.228988 | 1.516e-09
2018-02-01 00:44 | 370825.7 | 3000.0011 | 3 | 38 | 4.400103 | 0.6023073 | 2.16315 | 4.06e-10 | 9.320568 | 1.516e-09
2018-02-01 00:46 | 370945.7 | 3120.0019 | 3 | 38 | 4.400192 | 0.5625477 | 2.182561 | 4.06e-10 | 9.405977 | 1.516e-09
2018-02-01 00:48 | 371065.7 | 3240.0012 | 3 | 38 | 4.400177 | 0.523941 | 2.200663 | 4.06e-10 | 9.485629 | 1.516e-09
2018-02-01 00:50 | 371185.7 | 3360.0002 | 3 | 38 | 4.400171 | 0.4895811 | 2.217545 | 4.06e-10 | 9.559915 | 1.516e-09
2018-02-01 00:52 | 371305.7 | 3480.0003 | 3 | 38 | 4.400142 | 0.4566441 | 2.233307 | 4.06e-10 | 9.629271 | 1.516e-09
2018-02-01 00:54 | 371425.7 | 3600.0011 | 3 | 38 | 4.400113 | 0.4267521 | 2.248029 | 4.06e-10 | 9.69405 | 1.516e-09
2018-02-01 00:56 | 371545.7 | 3720.0011 | 3 | 38 | 4.400146 | 0.4012833 | 2.261821 | 4.06e-10 | 9.754735 | 1.516e-09
2018-02-01 00:58 | 371665.7 | 3840.0011 | 3 | 38 | 4.400152 | 0.3782806 | 2.274802 | 4.06e-10 | 9.811852 | 1.516e-09
2018-02-01 01:00 | 371785.7 | 3960.0003 | 3 | 38 | 4.400144 | 0.3567638 | 2.287047 | 4.06e-10 | 9.865732 | 1.516e-09
2018-02-01 01:02 | 371905.7 | 4080.0002 | 3 | 38 | 4.400141 | 0.3365936 | 2.298593 | 4.06e-10 | 9.916535 | 1.516e-09
2018-02-01 01:04 | 372025.7 | 4200.0011 | 3 | 38 | 4.400103 | 0.316741 | 2.309482 | 4.06e-10 | 9.964449 | 1.516e-09
2018-02-01 01:06 | 372145.7 | 4320.0003 | 3 | 38 | 4.400093 | 0.2983379 | 2.319741 | 4.06e-10 | 10.00959 | 1.516e-09
2018-02-01 01:08 | 372265.7 | 4440.001 | 3 | 38 | 4.400124 | 0.2815437 | 2.32941 | 4.06e-10 | 10.05213 | 1.516e-09
2018-02-01 01:10 | 372385.7 | 4560.0011 | 3 | 38 | 4.400166 | 0.2656183 | 2.338524 | 4.06e-10 | 10.09224 | 1.516e-09
2018-02-01 01:12 | 372505.7 | 4680.0011 | 3 | 38 | 4.400117 | 0.250638 | 2.347119 | 4.06e-10 | 10.13006 | 1.516e-09
2018-02-01 01:14 | 372625.7 | 4800.0019 | 3 | 38 | 4.400102 | 0.2362347 | 2.355228 | 4.06e-10 | 10.16574 | 1.516e-09
2018-02-01 01:16 | 372745.7 | 4920.0011 | 3 | 38 | 4.400084 | 0.2226601 | 2.362883 | 4.06e-10 | 10.19942 | 1.516e-09
2018-02-01 01:18 | 372865.7 | 5040.0003 | 3 | 38 | 4.400108 | 0.2097139 | 2.370098 | 4.06e-10 | 10.23117 | 1.516e-09
2018-02-01 01:20 | 372985.7 | 5160.0011 | 3 | 38 | 4.400051 | 0.1965742 | 2.376882 | 4.06e-10 | 10.26102 | 1.516e-09
2018-02-01 01:22 | 373105.7 | 5280.0002 | 3 | 38 | 4.400054 | 0.1849766 | 2.383251 | 4.06e-10 | 10.28904 | 1.516e-09
2018-02-01 01:24 | 373225.7 | 5400.0004 | 3 | 38 | 4.400149 | 0.1755266 | 2.389261 | 4.06e-10 | 10.31549 | 1.516e-09
2018-02-01 01:26 | 373345.7 | 5520.0011 | 3 | 38 | 4.400113 | 0.1658812 | 2.394942 | 4.06e-10 | 10.34048 | 1.516e-09
2018-02-01 01:28 | 373465.7 | 5640.0011 | 3 | 38 | 4.400031 | 0.156209 | 2.400319 | 4.06e-10 | 10.36414 | 1.516e-09
2018-02-01 01:30 | 373585.7 | 5760.0011 | 3 | 38 | 4.400075 | 0.1486588 | 2.405415 | 4.06e-10 | 10.38657 | 1.516e-09
2018-02-01 01:32 | 373705.7 | 5880.0002 | 3 | 38 | 4.400097 | 0.1415949 | 2.410249 | 4.06e-10 | 10.40784 | 1.516e-09
2018-02-01 01:34 | 373825.7 | 6000.0011 | 3 | 38 | 4.400074 | 0.1343155 | 2.414848 | 4.06e-10 | 10.42807 | 1.516e-09
2018-02-01 01:36 | 373945.7 | 6120.001 | 3 | 38 | 4.400076 | 0.127593 | 2.419215 | 4.06e-10 | 10.44729 | 1.516e-09
2018-02-01 01:38 | 374065.7 | 6240.0019 | 3 | 38 | 4.400087 | 0.12185 | 2.423372 | 4.06e-10 | 10.46558 | 1.516e-09
2018-02-01 01:40 | 374185.7 | 6360.0011 | 3 | 38 | 4.400099 | 0.1161337 | 2.427335 | 4.06e-10 | 10.48302 | 1.516e-09
2018-02-01 01:42 | 374305.7 | 6480.001 | 3 | 38 | 4.400147 | 0.1111374 | 2.431107 | 4.06e-10 | 10.49961 | 1.516e-09
2018-02-01 01:44 | 374425.7 | 6600.0003 | 3 | 38 | 4.400065 | 0.1053581 | 2.43471 | 4.06e-10 | 10.51547 | 1.516e-09
2018-02-01 01:46 | 374545.7 | 6720.0002 | 3 | 38 | 4.400046 | 0.1003284 | 2.438143 | 4.06e-10 | 10.53057 | 1.516e-09
2018-02-01 01:48 | 374665.8 | 6840.0026 | 3 | 38 | 4.400087 | 0.09600163 | 2.441416 | 4.06e-10 | 10.54497 | 1.516e-09
2018-02-01 01:50 | 374785.7 | 6960.001 | 3 | 38 | 4.400089 | 0.09143353 | 2.444542 | 4.06e-10 | 10.55873 | 1.516e-09
2018-02-01 01:52 | 374905.7 | 7080.0019 | 3 | 38 | 4.400058 | 0.08742332 | 2.447524 | 4.06e-10 | 10.57185 | 1.516e-09
2018-02-01 01:54 | 375025.7 | 7200.0003 | 3 | 38 | 4.400068 | 0.08346844 | 2.450378 | 4.06e-10 | 10.58441 | 1.516e-09
2018-02-01 01:55 | 375098.7 | 7272.9552 | 3 | 38 | 4.400088 | 0.08149242 | 2.452048 | 4.06e-10 | 10.59176 | 1.516e-09
2018-02-01 01:57 | 375218.7 | 120.0007 | 4 | 38 | 4.388105 | 0 | 2.452048 | 4.06e-10 | 10.59176 | 1.516e-09
2018-02-01 01:59 | 375338.7 | 239.9999 | 4 | 38 | 4.386543 | 0 | 2.452048 | 4.06e-10 | 10.59176 | 1.516e-09
2018-02-01 02:00 | 375398.7 | 300.0022 | 4 | 38 | 4.386003 | 0 | 2.452048 | 4.06e-10 | 10.59176 | 1.516e-09
2018-02-01 02:02 | 375518.9 | 120.0011 | 5 | 38 | 3.658331 | -6.520062 | 2.452048 | 0.2172796 | 10.59176 | 0.805838
2018-02-01 02:04 | 375638.9 | 240.001 | 5 | 38 | 3.613157 | -6.520102 | 2.452048 | 0.4346078 | 10.59176 | 1.596615
2018-02-01 02:06 | 375758.9 | 360.0003 | 5 | 38 | 3.547683 | -6.520027 | 2.452048 | 0.6519569 | 10.59176 | 2.374971
2018-02-01 02:08 | 375878.9 | 480.001 | 5 | 38 | 3.478833 | -6.520065 | 2.452048 | 0.869295 | 10.59176 | 3.138496
2018-02-01 02:10 | 375998.9 | 600.0003 | 5 | 38 | 3.414353 | -6.520087 | 2.452048 | 1.086624 | 10.59176 | 3.887433
2018-02-01 02:12 | 376118.9 | 720.001 | 5 | 38 | 3.355257 | -6.520071 | 2.452048 | 1.303948 | 10.59176 | 4.622932
2018-02-01 02:14 | 376238.9 | 840.0011 | 5 | 38 | 3.301004 | -6.52005 | 2.452048 | 1.521282 | 10.59176 | 5.346203
2018-02-01 02:16 | 376358.9 | 960.0002 | 5 | 38 | 3.24821 | -6.520091 | 2.452048 | 1.738612 | 10.59176 | 6.057926
2018-02-01 02:18 | 376478.9 | 1080.0011 | 5 | 38 | 3.19169 | -6.520085 | 2.452048 | 1.955925 | 10.59176 | 6.757789
2018-02-01 02:20 | 376598.9 | 1200.0003 | 5 | 38 | 3.124147 | -6.52006 | 2.452048 | 2.173258 | 10.59176 | 7.444319
2018-02-01 02:22 | 376718.9 | 1320.0003 | 5 | 38 | 3.032119 | -6.520069 | 2.452048 | 2.390584 | 10.59176 | 8.113897
2018-02-01 02:22 | 376752 | 1353.1576 | 5 | 38 | 2.999994 | -6.520091 | 2.452048 | 2.450643 | 10.59176 | 8.295062
2018-02-01 02:24 | 376872 | 120.001 | 6 | 38 | 3.715285 | 0 | 2.452048 | 2.450643 | 10.59176 | 8.295062
2018-02-01 02:26 | 376992 | 240.001 | 6 | 38 | 3.729085 | 0 | 2.452048 | 2.450643 | 10.59176 | 8.295062
2018-02-01 02:27 | 377052 | 300.0024 | 6 | 38 | 3.734151 | 0 | 2.452048 | 2.450643 | 10.59176 | 8.295062
2018-02-01 02:27 | 377052 | 0.0026 | 7 | 39 | 3.734248 | 0 | 0 | 0 | 0 | 0
2018-02-01 02:29 | 377172.1 | 120.0003 | 2 | 39 | 4.200346 | 4.480845 | 0.1595155 | 0 | 0.6636285 | 0
2018-02-01 02:31 | 377292.1 | 240.0011 | 2 | 39 | 4.200261 | 4.055099 | 0.3007533 | 0 | 1.256868 | 0
2018-02-01 02:33 | 377412.1 | 360.0018 | 2 | 39 | 4.20031 | 3.764539 | 0.431032 | 0 | 1.804072 | 0
2018-02-01 02:35 | 377532.1 | 480.001 | 2 | 39 | 4.200239 | 3.466792 | 0.551552 | 0 | 2.310288 | 0
2018-02-01 02:37 | 377614.2 | 562.0457 | 2 | 39 | 4.200251 | 3.259982 | 0.6282334 | 0 | 2.63237 | 0
2018-02-01 02:39 | 377734.2 | 120.0009 | 3 | 39 | 4.227567 | 3.259894 | 0.7365044 | 0 | 3.088488 | 0
2018-02-01 02:41 | 377854.2 | 240.0001 | 3 | 39 | 4.259236 | 3.259902 | 0.8451686 | 0 | 3.549574 | 0
2018-02-01 02:43 | 377974.2 | 360.001 | 3 | 39 | 4.293667 | 3.259864 | 0.9538317 | 0 | 4.014241 | 0
2018-02-01 02:45 | 378094.2 | 480.0009 | 3 | 39 | 4.330021 | 3.259858 | 1.062492 | 0 | 4.482751 | 0
2018-02-01 02:47 | 378214.2 | 600.001 | 3 | 39 | 4.368739 | 3.260133 | 1.171144 | 0 | 4.955286 | 0
2018-02-01 02:49 | 378334.2 | 720.0009 | 3 | 39 | 4.400306 | 3.133109 | 1.279281 | 0 | 5.429805 | 0
2018-02-01 02:51 | 378454.2 | 840.001 | 3 | 39 | 4.400269 | 2.753308 | 1.377083 | 0 | 5.860163 | 0
2018-02-01 02:53 | 378574.2 | 960.0002 | 3 | 39 | 4.400292 | 2.449296 | 1.463632 | 0 | 6.241001 | 0
2018-02-01 02:55 | 378694.2 | 1080.0001 | 3 | 39 | 4.400248 | 2.192231 | 1.540871 | 0 | 6.580871 | 0
2018-02-01 02:57 | 378814.2 | 1200.001 | 3 | 39 | 4.400274 | 1.974254 | 1.610207 | 0 | 6.885969 | 0
2018-02-01 02:59 | 378934.2 | 1320.0002 | 3 | 39 | 4.400196 | 1.785823 | 1.672796 | 0 | 7.161373 | 0
2018-02-01 03:01 | 379054.2 | 1440.0009 | 3 | 39 | 4.400249 | 1.624766 | 1.729578 | 0 | 7.41123 | 0
2018-02-01 03:03 | 379174.2 | 1560.0002 | 3 | 39 | 4.400264 | 1.485452 | 1.781349 | 0 | 7.639031 | 0
2018-02-01 03:05 | 379294.2 | 1680.0005 | 3 | 39 | 4.400225 | 1.362169 | 1.82876 | 0 | 7.84765 | 0
2018-02-01 03:07 | 379414.2 | 1800.0001 | 3 | 39 | 4.400206 | 1.254432 | 1.872331 | 0 | 8.039373 | 0
2018-02-01 03:09 | 379534.2 | 1920.001 | 3 | 39 | 4.400188 | 1.158037 | 1.912501 | 0 | 8.216127 | 0
2018-02-01 03:11 | 379654.2 | 2040.0002 | 3 | 39 | 4.400151 | 1.071378 | 1.949656 | 0 | 8.379618 | 0
2018-02-01 03:13 | 379774.2 | 2160.0003 | 3 | 39 | 4.400194 | 0.9937401 | 1.984068 | 0 | 8.531037 | 0
2018-02-01 03:15 | 379894.2 | 2280.0002 | 3 | 39 | 4.400137 | 0.9212818 | 2.015981 | 0 | 8.671459 | 0
2018-02-01 03:17 | 380014.2 | 2400.001 | 3 | 39 | 4.400224 | 0.8561211 | 2.045594 | 0 | 8.801764 | 0
2018-02-01 03:19 | 380134.2 | 2520.001 | 3 | 39 | 4.400177 | 0.7950802 | 2.073097 | 0 | 8.922782 | 0
2018-02-01 03:21 | 380254.2 | 2640.0009 | 3 | 39 | 4.400201 | 0.7399921 | 2.098667 | 0 | 9.035292 | 0
2018-02-01 03:23 | 380374.2 | 2760.0003 | 3 | 39 | 4.400132 | 0.688199 | 2.122466 | 0 | 9.140016 | 0
2018-02-01 03:25 | 380494.2 | 2880.0001 | 3 | 39 | 4.400129 | 0.6412029 | 2.144628 | 0 | 9.237531 | 0
2018-02-01 03:27 | 380614.2 | 3000.0011 | 3 | 39 | 4.400183 | 0.5985689 | 2.165283 | 0 | 9.328416 | 0
2018-02-01 03:29 | 380734.2 | 3120.0001 | 3 | 39 | 4.40017 | 0.5581064 | 2.184545 | 0 | 9.413172 | 0
2018-02-01 03:31 | 380854.2 | 3240.0009 | 3 | 39 | 4.400176 | 0.5206518 | 2.202509 | 0 | 9.492218 | 0
2018-02-01 03:33 | 380974.2 | 3360.0001 | 3 | 39 | 4.400188 | 0.4858513 | 2.219267 | 0 | 9.565952 | 0
2018-02-01 03:35 | 381094.2 | 3480.0001 | 3 | 39 | 4.400144 | 0.4532013 | 2.234902 | 0 | 9.63475 | 0
2018-02-01 03:37 | 381214.2 | 3600.0002 | 3 | 39 | 4.400178 | 0.4256449 | 2.249532 | 0 | 9.699127 | 0
2018-02-01 03:39 | 381334.2 | 3720.0001 | 3 | 39 | 4.400124 | 0.4001913 | 2.263281 | 0 | 9.75962 | 0
2018-02-01 03:41 | 381454.2 | 3840.0009 | 3 | 39 | 4.40019 | 0.3775568 | 2.276237 | 0 | 9.816631 | 0
2018-02-01 03:43 | 381574.2 | 3960.001 | 3 | 39 | 4.400146 | 0.3552904 | 2.288439 | 0 | 9.870318 | 0
2018-02-01 03:45 | 381694.2 | 4080.0009 | 3 | 39 | 4.400126 | 0.3342161 | 2.299923 | 0 | 9.92085 | 0
2018-02-01 03:47 | 381814.2 | 4200.001 | 3 | 39 | 4.400148 | 0.3147783 | 2.310739 | 0 | 9.968443 | 0
2018-02-01 03:49 | 381934.2 | 4320.0009 | 3 | 39 | 4.400115 | 0.2961693 | 2.320914 | 0 | 10.01321 | 0
2018-02-01 03:51 | 382054.2 | 4440.001 | 3 | 39 | 4.400168 | 0.2793484 | 2.330496 | 0 | 10.05538 | 0
2018-02-01 03:53 | 382174.2 | 4560.0002 | 3 | 39 | 4.400099 | 0.2624254 | 2.339519 | 0 | 10.09508 | 0
2018-02-01 03:55 | 382294.2 | 4680.0002 | 3 | 39 | 4.400095 | 0.2474699 | 2.348019 | 0 | 10.13248 | 0
2018-02-01 03:57 | 382414.2 | 4800.0018 | 3 | 39 | 4.400107 | 0.2337084 | 2.356041 | 0 | 10.16778 | 0
2018-02-01 03:59 | 382534.2 | 4920.0009 | 3 | 39 | 4.400151 | 0.2197495 | 2.363594 | 0 | 10.20101 | 0
2018-02-01 04:01 | 382654.2 | 5040.0002 | 3 | 39 | 4.400127 | 0.2060022 | 2.370683 | 0 | 10.23221 | 0
2018-02-01 04:03 | 382774.2 | 5160.0001 | 3 | 39 | 4.400124 | 0.1939344 | 2.37734 | 0 | 10.2615 | 0
2018-02-01 04:05 | 382894.2 | 5280.001 | 3 | 39 | 4.400075 | 0.1824684 | 2.383611 | 0 | 10.28909 | 0
2018-02-01 04:07 | 383014.2 | 5400.001 | 3 | 39 | 4.400068 | 0.1723299 | 2.389526 | 0 | 10.31512 | 0
2018-02-01 04:09 | 383134.2 | 5520.001 | 3 | 39 | 4.400112 | 0.1634388 | 2.395125 | 0 | 10.33975 | 0
2018-02-01 04:11 | 383254.2 | 5640.001 | 3 | 39 | 4.40011 | 0.1547432 | 2.400426 | 0 | 10.36308 | 0
2018-02-01 04:13 | 383374.2 | 5760.0009 | 3 | 39 | 4.400102 | 0.147213 | 2.405458 | 0 | 10.38522 | 0
2018-02-01 04:15 | 383494.2 | 5880.0002 | 3 | 39 | 4.400075 | 0.1393595 | 2.410235 | 0 | 10.40624 | 0
2018-02-01 04:17 | 383614.2 | 6000.0001 | 3 | 39 | 4.400037 | 0.1319275 | 2.414774 | 0 | 10.42621 | 0
2018-02-01 04:19 | 383734.2 | 6120.0002 | 3 | 39 | 4.400067 | 0.1261129 | 2.419085 | 0 | 10.44518 | 0
2018-02-01 04:21 | 383854.2 | 6240.0009 | 3 | 39 | 4.400069 | 0.1204615 | 2.423198 | 0 | 10.46328 | 0
2018-02-01 04:23 | 383974.2 | 6360.0018 | 3 | 39 | 4.400128 | 0.1149511 | 2.427112 | 0 | 10.4805 | 0
2018-02-01 04:25 | 384094.2 | 6480.0001 | 3 | 39 | 4.400132 | 0.1096878 | 2.430843 | 0 | 10.49692 | 0
2018-02-01 04:27 | 384214.2 | 6600.0009 | 3 | 39 | 4.400103 | 0.1042204 | 2.434395 | 0 | 10.51254 | 0
2018-02-01 04:29 | 384334.2 | 6720.0011 | 3 | 39 | 4.400043 | 0.09847641 | 2.437783 | 0 | 10.52745 | 0
2018-02-01 04:31 | 384454.2 | 6840.0009 | 3 | 39 | 4.400072 | 0.09455395 | 2.441014 | 0 | 10.54167 | 0
2018-02-01 04:33 | 384574.2 | 6960.0003 | 3 | 39 | 4.400076 | 0.09042072 | 2.4441 | 0 | 10.55525 | 0
2018-02-01 04:35 | 384694.2 | 7080.0025 | 3 | 39 | 4.400078 | 0.0866642 | 2.447045 | 0 | 10.5682 | 0
2018-02-01 04:37 | 384814.2 | 7200.0002 | 3 | 39 | 4.400064 | 0.08241177 | 2.449864 | 0 | 10.58061 | 0
2018-02-01 04:37 | 384858 | 7243.82 | 3 | 39 | 4.400107 | 0.08149433 | 2.450862 | 0 | 10.585 | 0
2018-02-01 04:39 | 384978.1 | 120.003 | 4 | 39 | 4.388079 | 0 | 2.450862 | 0 | 10.585 | 0
2018-02-01 04:41 | 385098.1 | 239.9998 | 4 | 39 | 4.386568 | 0 | 2.450862 | 0 | 10.585 | 0
2018-02-01 04:42 | 385158.1 | 300.0021 | 4 | 39 | 4.386028 | 0 | 2.450862 | 0 | 10.585 | 0
2018-02-01 04:44 | 385278.1 | 120.0009 | 5 | 39 | 3.657447 | -6.520117 | 2.450862 | 0.2173222 | 10.585 | 0.8057287
2018-02-01 04:46 | 385398.1 | 240.001 | 5 | 39 | 3.611944 | -6.520129 | 2.450862 | 0.4346452 | 10.585 | 1.59623
2018-02-01 04:48 | 385518.1 | 360.0009 | 5 | 39 | 3.546446 | -6.520094 | 2.450862 | 0.6519812 | 10.585 | 2.374297
2018-02-01 04:50 | 385638.1 | 480.001 | 5 | 39 | 3.477659 | -6.520091 | 2.450862 | 0.8693054 | 10.585 | 3.137519
2018-02-01 04:52 | 385758.1 | 600.0001 | 5 | 39 | 3.41345 | -6.519803 | 2.450862 | 1.086639 | 10.585 | 3.886256
2018-02-01 04:54 | 385878.1 | 720.001 | 5 | 39 | 3.354568 | -6.520172 | 2.450862 | 1.303963 | 10.585 | 4.621571
2018-02-01 04:56 | 385998.1 | 840.001 | 5 | 39 | 3.299525 | -6.520181 | 2.450862 | 1.521277 | 10.585 | 5.344531
2018-02-01 04:58 | 386118.1 | 960.0002 | 5 | 39 | 3.246681 | -6.520067 | 2.450862 | 1.738625 | 10.585 | 6.055926
2018-02-01 05:00 | 386238.1 | 1080.0002 | 5 | 39 | 3.189967 | -6.520154 | 2.450862 | 1.955956 | 10.585 | 6.755467
2018-02-01 05:02 | 386358.1 | 1200.0009 | 5 | 39 | 3.123061 | -6.520147 | 2.450862 | 2.173287 | 10.585 | 7.441773
2018-02-01 05:04 | 386478.1 | 1320.0003 | 5 | 39 | 3.034127 | -6.520184 | 2.450862 | 2.390615 | 10.585 | 8.111415
2018-02-01 05:05 | 386514.4 | 1356.252 | 5 | 39 | 2.999997 | -6.520109 | 2.450862 | 2.456243 | 10.585 | 8.309446
2018-02-01 05:07 | 386634.5 | 120.0008 | 6 | 39 | 3.714767 | 0 | 2.450862 | 2.456243 | 10.585 | 8.309446
2018-02-01 05:09 | 386754.5 | 240 | 6 | 39 | 3.728466 | 0 | 2.450862 | 2.456243 | 10.585 | 8.309446
2018-02-01 05:10 | 386814.5 | 300.0015 | 6 | 39 | 3.733537 | 0 | 2.450862 | 2.456243 | 10.585 | 8.309446
2018-02-01 05:10 | 386814.4 | 0.0028 | 7 | 40 | 3.733741 | 0 | 0 | 0 | 0 | 0
2018-02-01 05:12 | 386934.5 | 120.0002 | 2 | 40 | 4.200318 | 4.523078 | 0.1601076 | 5.438e-09 | 0.6657324 | 2.0304e-08
2018-02-01 05:14 | 387054.5 | 240.0009 | 2 | 40 | 4.200275 | 4.085185 | 0.3025175 | 5.438e-09 | 1.263894 | 2.0304e-08
2018-02-01 05:16 | 387174.5 | 360.0009 | 2 | 40 | 4.200239 | 3.780334 | 0.4335755 | 5.438e-09 | 1.814373 | 2.0304e-08
2018-02-01 05:18 | 387294.5 | 480.001 | 2 | 40 | 4.200245 | 3.476745 | 0.5545747 | 5.438e-09 | 2.322601 | 2.0304e-08
2018-02-01 05:19 | 387378 | 563.428 | 2 | 40 | 4.200237 | 3.259997 | 0.6326087 | 5.438e-09 | 2.650364 | 2.0304e-08
2018-02-01 05:21 | 387498 | 120.001 | 3 | 40 | 4.227927 | 3.259858 | 0.7408999 | 5.438e-09 | 3.106589 | 2.0304e-08
2018-02-01 05:23 | 387618 | 240.0002 | 3 | 40 | 4.260505 | 3.260127 | 0.8495425 | 5.438e-09 | 3.567655 | 2.0304e-08
2018-02-01 05:25 | 387738 | 360.0009 | 3 | 40 | 4.296594 | 3.259818 | 0.9582025 | 5.438e-09 | 4.032535 | 2.0304e-08
2018-02-01 05:27 | 387858 | 480.0002 | 3 | 40 | 4.335094 | 3.260173 | 1.066865 | 5.438e-09 | 4.501492 | 2.0304e-08
2018-02-01 05:29 | 387978 | 600.0003 | 3 | 40 | 4.374398 | 3.259976 | 1.175532 | 5.438e-09 | 4.974691 | 2.0304e-08
2018-02-01 05:31 | 388098 | 720.0001 | 3 | 40 | 4.400273 | 3.087197 | 1.283078 | 5.438e-09 | 5.447029 | 2.0304e-08
2018-02-01 05:33 | 388218 | 840.0001 | 3 | 40 | 4.400299 | 2.732051 | 1.37984 | 5.438e-09 | 5.872809 | 2.0304e-08
2018-02-01 05:35 | 388338 | 960.001 | 3 | 40 | 4.400255 | 2.433295 | 1.46577 | 5.438e-09 | 6.250922 | 2.0304e-08
2018-02-01 05:37 | 388458 | 1080.0001 | 3 | 40 | 4.400249 | 2.182012 | 1.542581 | 5.438e-09 | 6.588912 | 2.0304e-08
2018-02-01 05:39 | 388578 | 1200.0002 | 3 | 40 | 4.400255 | 1.969462 | 1.611669 | 5.438e-09 | 6.892917 | 2.0304e-08
2018-02-01 05:41 | 388698 | 1320.0009 | 3 | 40 | 4.400235 | 1.786529 | 1.674188 | 5.438e-09 | 7.168012 | 2.0304e-08
2018-02-01 05:43 | 388818 | 1440.001 | 3 | 40 | 4.400289 | 1.629227 | 1.731048 | 5.438e-09 | 7.418213 | 2.0304e-08
2018-02-01 05:45 | 388938 | 1560.0009 | 3 | 40 | 4.400243 | 1.490518 | 1.78298 | 5.438e-09 | 7.646721 | 2.0304e-08
2018-02-01 05:47 | 389058 | 1680.001 | 3 | 40 | 4.400216 | 1.367835 | 1.830569 | 5.438e-09 | 7.856123 | 2.0304e-08
2018-02-01 05:49 | 389178 | 1800.0026 | 3 | 40 | 4.40019 | 1.259847 | 1.874319 | 5.438e-09 | 8.048635 | 2.0304e-08
2018-02-01 05:51 | 389298 | 1920.0009 | 3 | 40 | 4.400204 | 1.16388 | 1.914676 | 5.438e-09 | 8.226214 | 2.0304e-08
2018-02-01 05:53 | 389418 | 2040.0003 | 3 | 40 | 4.400219 | 1.077543 | 1.952002 | 5.438e-09 | 8.390457 | 2.0304e-08
2018-02-01 05:55 | 389538 | 2160.0009 | 3 | 40 | 4.400214 | 0.9978294 | 1.986558 | 5.438e-09 | 8.542506 | 2.0304e-08
2018-02-01 05:57 | 389658 | 2280.0018 | 3 | 40 | 4.400221 | 0.9252281 | 2.018582 | 5.438e-09 | 8.683419 | 2.0304e-08
2018-02-01 05:59 | 389778 | 2400.0002 | 3 | 40 | 4.400178 | 0.8593292 | 2.048303 | 5.438e-09 | 8.814198 | 2.0304e-08
2018-02-01 06:01 | 389898 | 2520.001 | 3 | 40 | 4.400187 | 0.7991009 | 2.075926 | 5.438e-09 | 8.935744 | 2.0304e-08
2018-02-01 06:03 | 390018 | 2640.0002 | 3 | 40 | 4.400156 | 0.7434464 | 2.101627 | 5.438e-09 | 9.048833 | 2.0304e-08
2018-02-01 06:05 | 390138 | 2760.0009 | 3 | 40 | 4.400162 | 0.6928453 | 2.125558 | 5.438e-09 | 9.154132 | 2.0304e-08
2018-02-01 06:07 | 390258 | 2880.0002 | 3 | 40 | 4.400202 | 0.6462002 | 2.147854 | 5.438e-09 | 9.252239 | 2.0304e-08
2018-02-01 06:09 | 390378 | 3000.0001 | 3 | 40 | 4.400179 | 0.6026764 | 2.168644 | 5.438e-09 | 9.34372 | 2.0304e-08
2018-02-01 06:11 | 390498 | 3120.0009 | 3 | 40 | 4.400187 | 0.5619841 | 2.18804 | 5.438e-09 | 9.429067 | 2.0304e-08
2018-02-01 06:13 | 390618 | 3240.001 | 3 | 40 | 4.400102 | 0.5231915 | 2.206124 | 5.438e-09 | 9.508638 | 2.0304e-08
2018-02-01 06:15 | 390738 | 3360.0009 | 3 | 40 | 4.400193 | 0.4895124 | 2.222995 | 5.438e-09 | 9.582872 | 2.0304e-08
2018-02-01 06:17 | 390858 | 3480.0002 | 3 | 40 | 4.400111 | 0.4575338 | 2.238766 | 5.438e-09 | 9.652268 | 2.0304e-08
2018-02-01 06:19 | 390978 | 3600.0002 | 3 | 40 | 4.400182 | 0.4310455 | 2.25358 | 5.438e-09 | 9.717451 | 2.0304e-08
2018-02-01 06:21 | 391098 | 3720.001 | 3 | 40 | 4.400205 | 0.4063463 | 2.267518 | 5.438e-09 | 9.778781 | 2.0304e-08
2018-02-01 06:23 | 391218 | 3840.001 | 3 | 40 | 4.400167 | 0.3819056 | 2.280639 | 5.438e-09 | 9.836516 | 2.0304e-08
2018-02-01 06:25 | 391338 | 3960.001 | 3 | 40 | 4.400121 | 0.3584633 | 2.292979 | 5.438e-09 | 9.89081 | 2.0304e-08
2018-02-01 06:27 | 391458 | 4080.001 | 3 | 40 | 4.400157 | 0.3377266 | 2.304574 | 5.438e-09 | 9.941829 | 2.0304e-08
2018-02-01 06:29 | 391578 | 4200.001 | 3 | 40 | 4.400163 | 0.3176422 | 2.31548 | 5.438e-09 | 9.98982 | 2.0304e-08
2018-02-01 06:31 | 391698 | 4320.001 | 3 | 40 | 4.400159 | 0.2986507 | 2.325739 | 5.438e-09 | 10.03496 | 2.0304e-08
2018-02-01 06:33 | 391818 | 4440.0001 | 3 | 40 | 4.400093 | 0.2806425 | 2.335392 | 5.438e-09 | 10.07743 | 2.0304e-08
2018-02-01 06:35 | 391938 | 4560.001 | 3 | 40 | 4.40013 | 0.2649031 | 2.344484 | 5.438e-09 | 10.11744 | 2.0304e-08
2018-02-01 06:37 | 392058 | 4680.0002 | 3 | 40 | 4.400128 | 0.2495079 | 2.353054 | 5.438e-09 | 10.15515 | 2.0304e-08
2018-02-01 06:39 | 392178 | 4800.0009 | 3 | 40 | 4.400135 | 0.2347164 | 2.361122 | 5.438e-09 | 10.19065 | 2.0304e-08
2018-02-01 06:41 | 392298 | 4920.0002 | 3 | 40 | 4.400171 | 0.2202339 | 2.368698 | 5.438e-09 | 10.22398 | 2.0304e-08
2018-02-01 06:43 | 392418 | 5040.0009 | 3 | 40 | 4.400131 | 0.2067804 | 2.375799 | 5.438e-09 | 10.25523 | 2.0304e-08
2018-02-01 06:45 | 392538 | 5160.0003 | 3 | 40 | 4.400068 | 0.1939363 | 2.382477 | 5.438e-09 | 10.28462 | 2.0304e-08
2018-02-01 06:47 | 392658 | 5280.0028 | 3 | 40 | 4.400127 | 0.183816 | 2.38877 | 5.438e-09 | 10.31231 | 2.0304e-08
2018-02-01 06:49 | 392778 | 5400.0003 | 3 | 40 | 4.400121 | 0.1737995 | 2.394716 | 5.438e-09 | 10.33847 | 2.0304e-08
2018-02-01 06:51 | 392898 | 5520.0001 | 3 | 40 | 4.400116 | 0.1644163 | 2.400342 | 5.438e-09 | 10.36322 | 2.0304e-08
2018-02-01 06:53 | 393018 | 5640.0002 | 3 | 40 | 4.400131 | 0.1562061 | 2.405674 | 5.438e-09 | 10.38668 | 2.0304e-08
2018-02-01 06:55 | 393138 | 5760.0002 | 3 | 40 | 4.400158 | 0.1483278 | 2.410732 | 5.438e-09 | 10.40894 | 2.0304e-08
2018-02-01 06:57 | 393258 | 5880.0009 | 3 | 40 | 4.400079 | 0.1400299 | 2.415534 | 5.438e-09 | 10.43007 | 2.0304e-08
2018-02-01 06:59 | 393378 | 6000.001 | 3 | 40 | 4.400107 | 0.1335411 | 2.4201 | 5.438e-09 | 10.45016 | 2.0304e-08
2018-02-01 07:01 | 393498 | 6120.0001 | 3 | 40 | 4.400074 | 0.1266565 | 2.424443 | 5.438e-09 | 10.46927 | 2.0304e-08
2018-02-01 07:03 | 393618 | 6240.0018 | 3 | 40 | 4.400105 | 0.121069 | 2.428575 | 5.438e-09 | 10.48745 | 2.0304e-08
2018-02-01 07:05 | 393738 | 6360.0002 | 3 | 40 | 4.400121 | 0.1153412 | 2.432508 | 5.438e-09 | 10.50476 | 2.0304e-08
2018-02-01 07:07 | 393858 | 6480.001 | 3 | 40 | 4.400083 | 0.1096115 | 2.436256 | 5.438e-09 | 10.52125 | 2.0304e-08
2018-02-01 07:09 | 393978 | 6600.0011 | 3 | 40 | 4.400096 | 0.1049366 | 2.439824 | 5.438e-09 | 10.53695 | 2.0304e-08
2018-02-01 07:11 | 394098 | 6720.0002 | 3 | 40 | 4.400084 | 0.09961605 | 2.443242 | 5.438e-09 | 10.55198 | 2.0304e-08
2018-02-01 07:13 | 394218 | 6840.0002 | 3 | 40 | 4.400063 | 0.09526062 | 2.446493 | 5.438e-09 | 10.56629 | 2.0304e-08
2018-02-01 07:15 | 394338 | 6960.0009 | 3 | 40 | 4.400063 | 0.09101963 | 2.449597 | 5.438e-09 | 10.57995 | 2.0304e-08
2018-02-01 07:17 | 394458 | 7080.001 | 3 | 40 | 4.400068 | 0.0870285 | 2.452566 | 5.438e-09 | 10.59301 | 2.0304e-08
2018-02-01 07:19 | 394578 | 7200.001 | 3 | 40 | 4.400079 | 0.08333492 | 2.455406 | 5.438e-09 | 10.60551 | 2.0304e-08
2018-02-01 07:21 | 394652.5 | 7274.5 | 3 | 40 | 4.400126 | 0.08149624 | 2.45711 | 5.438e-09 | 10.61301 | 2.0304e-08
2018-02-01 07:23 | 394772.5 | 120.0008 | 4 | 40 | 4.388126 | 0 | 2.45711 | 5.438e-09 | 10.61301 | 2.0304e-08
2018-02-01 07:25 | 394892.5 | 240.0008 | 4 | 40 | 4.386601 | 0 | 2.45711 | 5.438e-09 | 10.61301 | 2.0304e-08
2018-02-01 07:26 | 394952.5 | 300.0014 | 4 | 40 | 4.386049 | 0 | 2.45711 | 5.438e-09 | 10.61301 | 2.0304e-08
2018-02-01 07:28 | 395072.6 | 120.0001 | 5 | 40 | 3.657163 | -6.520092 | 2.45711 | 0.2173202 | 10.61301 | 0.8057315
2018-02-01 07:30 | 395192.6 | 240.0017 | 5 | 40 | 3.612194 | -6.520102 | 2.45711 | 0.4346439 | 10.61301 | 1.596254
2018-02-01 07:32 | 395312.6 | 360.0001 | 5 | 40 | 3.545819 | -6.520102 | 2.45711 | 0.6519737 | 10.61301 | 2.374259
2018-02-01 07:34 | 395432.6 | 480.0009 | 5 | 40 | 3.477132 | -6.520184 | 2.45711 | 0.8692991 | 10.61301 | 3.137323
2018-02-01 07:36 | 395552.6 | 600.0009 | 5 | 40 | 3.412219 | -6.519856 | 2.45711 | 1.086633 | 10.61301 | 3.885879
2018-02-01 07:38 | 395672.6 | 720.0009 | 5 | 40 | 3.353384 | -6.519955 | 2.45711 | 1.303953 | 10.61301 | 4.620888
2018-02-01 07:40 | 395792.6 | 840.0002 | 5 | 40 | 3.300097 | -6.51985 | 2.45711 | 1.521286 | 10.61301 | 5.34383
2018-02-01 07:42 | 395912.6 | 960.0001 | 5 | 40 | 3.248609 | -6.520161 | 2.45711 | 1.738597 | 10.61301 | 6.055378
2018-02-01 07:44 | 396032.6 | 1080.0009 | 5 | 40 | 3.193851 | -6.519806 | 2.45711 | 1.955928 | 10.61301 | 6.755521
2018-02-01 07:46 | 396152.6 | 1200.001 | 5 | 40 | 3.130582 | -6.519962 | 2.45711 | 2.173246 | 10.61301 | 7.443011
2018-02-01 07:48 | 396272.6 | 1320.0001 | 5 | 40 | 3.045473 | -6.519803 | 2.45711 | 2.390554 | 10.61301 | 8.114576
2018-02-01 07:48 | 396320.6 | 1368.0048 | 5 | 40 | 2.999999 | -6.519858 | 2.45711 | 2.477528 | 10.61301 | 8.377549
2018-02-01 07:50 | 396440.6 | 120.0008 | 6 | 40 | 3.713238 | 0 | 2.45711 | 2.477528 | 10.61301 | 8.377549
2018-02-01 07:52 | 396560.6 | 240 | 6 | 40 | 3.726766 | 0 | 2.45711 | 2.477528 | 10.61301 | 8.377549
2018-02-01 07:53 | 396620.6 | 300.0014 | 6 | 40 | 3.73178 | 0 | 2.45711 | 2.477528 | 10.61301 | 8.377549
2018-02-01 07:53 | 396620.6 | 0.0027 | 7 | 41 | 3.731842 | 0 | 0 | 0 | 0 | 0
2018-02-01 07:55 | 396740.7 | 120.0008 | 2 | 41 | 4.200346 | 4.556399 | 0.1604645 | 0 | 0.6668827 | 0
2018-02-01 07:57 | 396860.7 | 240.0009 | 2 | 41 | 4.200248 | 4.101071 | 0.303726 | 0 | 1.268622 | 0
2018-02-01 07:59 | 396980.7 | 360.0009 | 2 | 41 | 4.200304 | 3.785096 | 0.4351494 | 0 | 1.820635 | 0
2018-02-01 08:01 | 397100.7 | 480.0009 | 2 | 41 | 4.200279 | 3.455764 | 0.5558426 | 0 | 2.327579 | 0
2018-02-01 08:03 | 397172.2 | 551.5071 | 2 | 41 | 4.200294 | 3.259997 | 0.6225385 | 0 | 2.60772 | 0
2018-02-01 08:05 | 397292.2 | 120.001 | 3 | 41 | 4.228909 | 3.259894 | 0.7308136 | 0 | 3.063942 | 0
2018-02-01 08:07 | 397412.2 | 240.0001 | 3 | 41 | 4.260962 | 3.260177 | 0.8394718 | 0 | 3.525172 | 0
2018-02-01 08:09 | 397532.2 | 360.0002 | 3 | 41 | 4.295179 | 3.259822 | 0.9481288 | 0 | 3.989995 | 0
2018-02-01 08:11 | 397652.2 | 480.0009 | 3 | 41 | 4.331379 | 3.259826 | 1.056797 | 0 | 4.458696 | 0
2018-02-01 08:13 | 397772.2 | 600.0001 | 3 | 41 | 4.369562 | 3.260118 | 1.165456 | 0 | 4.931394 | 0
2018-02-01 08:15 | 397892.2 | 720.001 | 3 | 41 | 4.400268 | 3.14729 | 1.273672 | 0 | 5.406279 | 0
2018-02-01 08:17 | 398012.2 | 840.0009 | 3 | 41 | 4.400277 | 2.786895 | 1.372326 | 0 | 5.840386 | 0
2018-02-01 08:19 | 398132.2 | 960.001 | 3 | 41 | 4.4003 | 2.487151 | 1.460105 | 0 | 6.226635 | 0
2018-02-01 08:21 | 398252.2 | 1080.001 | 3 | 41 | 4.400254 | 2.231286 | 1.53863 | 0 | 6.572168 | 0
2018-02-01 08:23 | 398372.2 | 1200.0003 | 3 | 41 | 4.40027 | 2.014188 | 1.609267 | 0 | 6.882987 | 0
2018-02-01 08:25 | 398492.2 | 1320.0009 | 3 | 41 | 4.400222 | 1.827312 | 1.673207 | 0 | 7.164337 | 0
2018-02-01 08:27 | 398612.2 | 1440.0018 | 3 | 41 | 4.400228 | 1.665775 | 1.731374 | 0 | 7.420288 | 0
2018-02-01 08:29 | 398732.2 | 1560.0001 | 3 | 41 | 4.400226 | 1.522906 | 1.784464 | 0 | 7.653895 | 0
2018-02-01 08:31 | 398852.2 | 1680.0002 | 3 | 41 | 4.400223 | 1.397888 | 1.833099 | 0 | 7.8679 | 0
2018-02-01 08:33 | 398972.2 | 1800.0002 | 3 | 41 | 4.400217 | 1.288218 | 1.87782 | 0 | 8.064681 | 0
2018-02-01 08:35 | 399092.2 | 1920.001 | 3 | 41 | 4.400222 | 1.189661 | 1.919077 | 0 | 8.246221 | 0
2018-02-01 08:37 | 399212.2 | 2040.0019 | 3 | 41 | 4.400191 | 1.101183 | 1.957221 | 0 | 8.41406 | 0
2018-02-01 08:39 | 399332.2 | 2160.0001 | 3 | 41 | 4.400222 | 1.021074 | 1.992566 | 0 | 8.569584 | 0
2018-02-01 08:41 | 399452.2 | 2280.001 | 3 | 41 | 4.400217 | 0.9478846 | 2.025348 | 0 | 8.713832 | 0
2018-02-01 08:43 | 399572.2 | 2400.0001 | 3 | 41 | 4.400213 | 0.8811646 | 2.055806 | 0 | 8.847853 | 0
2018-02-01 08:45 | 399692.2 | 2520.0001 | 3 | 41 | 4.400177 | 0.8197641 | 2.084131 | 0 | 8.97249 | 0
2018-02-01 08:47 | 399812.2 | 2640.0001 | 3 | 41 | 4.400187 | 0.7638474 | 2.110507 | 0 | 9.088548 | 0
2018-02-01 08:49 | 399932.2 | 2760.0002 | 3 | 41 | 4.400187 | 0.711935 | 2.135095 | 0 | 9.196737 | 0
2018-02-01 08:51 | 400052.2 | 2880.0003 | 3 | 41 | 4.400178 | 0.6641836 | 2.158017 | 0 | 9.2976 | 0
2018-02-01 08:53 | 400172.2 | 3000.0009 | 3 | 41 | 4.400163 | 0.6194811 | 2.179404 | 0 | 9.391707 | 0
2018-02-01 08:55 | 400292.2 | 3120.0009 | 3 | 41 | 4.400146 | 0.5783215 | 2.199368 | 0 | 9.479554 | 0
2018-02-01 08:57 | 400412.2 | 3240.0001 | 3 | 41 | 4.400146 | 0.5400829 | 2.218005 | 0 | 9.561558 | 0
2018-02-01 08:59 | 400532.2 | 3360.0001 | 3 | 41 | 4.400095 | 0.5045862 | 2.235414 | 0 | 9.638159 | 0
2018-02-01 09:01 | 400652.2 | 3480.0002 | 3 | 41 | 4.400127 | 0.4741392 | 2.251732 | 0 | 9.709962 | 0
2018-02-01 09:03 | 400772.2 | 3600.001 | 3 | 41 | 4.400156 | 0.4461012 | 2.267074 | 0 | 9.777471 | 0
2018-02-01 09:05 | 400892.2 | 3720.0002 | 3 | 41 | 4.400146 | 0.4199533 | 2.281504 | 0 | 9.840963 | 0
2018-02-01 09:07 | 401012.2 | 3840.0002 | 3 | 41 | 4.400138 | 0.3949852 | 2.295077 | 0 | 9.900685 | 0
2018-02-01 09:09 | 401132.2 | 3960.0009 | 3 | 41 | 4.400141 | 0.3711891 | 2.30784 | 0 | 9.956845 | 0
2018-02-01 09:11 | 401252.2 | 4080.001 | 3 | 41 | 4.400101 | 0.348135 | 2.319835 | 0 | 10.00963 | 0
2018-02-01 09:13 | 401372.2 | 4200.0001 | 3 | 41 | 4.400148 | 0.3276749 | 2.331104 | 0 | 10.05921 | 0
2018-02-01 09:15 | 401492.2 | 4320.0002 | 3 | 41 | 4.400149 | 0.3080416 | 2.341696 | 0 | 10.10582 | 0
2018-02-01 09:17 | 401612.2 | 4440.0009 | 3 | 41 | 4.400069 | 0.2886105 | 2.35165 | 0 | 10.14961 | 0
2018-02-01 09:19 | 401732.2 | 4560.0002 | 3 | 41 | 4.400163 | 0.2731457 | 2.361015 | 0 | 10.19082 | 0
2018-02-01 09:21 | 401852.2 | 4680.001 | 3 | 41 | 4.400135 | 0.2562771 | 2.369834 | 0 | 10.22963 | 0
2018-02-01 09:23 | 401972.2 | 4800.0002 | 3 | 41 | 4.400154 | 0.2401419 | 2.378103 | 0 | 10.26601 | 0
2018-02-01 09:25 | 402092.2 | 4920.0002 | 3 | 41 | 4.400084 | 0.2243786 | 2.385845 | 0 | 10.30008 | 0
2018-02-01 09:27 | 402212.2 | 5040.001 | 3 | 41 | 4.400098 | 0.2110882 | 2.393114 | 0 | 10.33206 | 0
2018-02-01 09:29 | 402332.2 | 5160.001 | 3 | 41 | 4.400161 | 0.1999617 | 2.399962 | 0 | 10.3622 | 0
2018-02-01 09:31 | 402452.2 | 5280.0001 | 3 | 41 | 4.400138 | 0.1888485 | 2.406423 | 0 | 10.39062 | 0
2018-02-01 09:33 | 402572.2 | 5400.0007 | 3 | 41 | 4.400041 | 0.1772919 | 2.412539 | 0 | 10.41754 | 0
2018-02-01 09:35 | 402692.2 | 5520.001 | 3 | 41 | 4.400093 | 0.1687069 | 2.418318 | 0 | 10.44296 | 0
2018-02-01 09:37 | 402812.2 | 5640.001 | 3 | 41 | 4.400172 | 0.1604614 | 2.423793 | 0 | 10.46705 | 0
2018-02-01 09:39 | 402932.2 | 5760.0002 | 3 | 41 | 4.400114 | 0.1519175 | 2.428982 | 0 | 10.48988 | 0
2018-02-01 09:41 | 403052.2 | 5880 | 3 | 41 | 4.400071 | 0.1434889 | 2.43391 | 0 | 10.51157 | 0
2018-02-01 09:43 | 403172.2 | 6000.0002 | 3 | 41 | 4.400143 | 0.1371899 | 2.438592 | 0 | 10.53217 | 0
2018-02-01 09:45 | 403292.2 | 6120.0001 | 3 | 41 | 4.400061 | 0.1296959 | 2.443034 | 0 | 10.55171 | 0
2018-02-01 09:47 | 403412.2 | 6240.0018 | 3 | 41 | 4.400031 | 0.1231203 | 2.447253 | 0 | 10.57028 | 0
2018-02-01 09:49 | 403532.2 | 6360.0002 | 3 | 41 | 4.400095 | 0.1178541 | 2.451282 | 0 | 10.588 | 0
2018-02-01 09:51 | 403652.2 | 6480.0017 | 3 | 41 | 4.400023 | 0.111783 | 2.455115 | 0 | 10.60487 | 0
2018-02-01 09:53 | 403772.2 | 6600.0002 | 3 | 41 | 4.400128 | 0.1075029 | 2.458773 | 0 | 10.62097 | 0
2018-02-01 09:55 | 403892.2 | 6720.0001 | 3 | 41 | 4.4001 | 0.1023436 | 2.462258 | 0 | 10.6363 | 0
2018-02-01 09:57 | 404012.2 | 6840.0003 | 3 | 41 | 4.400077 | 0.09760857 | 2.465586 | 0 | 10.65095 | 0
2018-02-01 09:59 | 404132.2 | 6960.0002 | 3 | 41 | 4.40009 | 0.09338379 | 2.468768 | 0 | 10.66495 | 0
2018-02-01 10:01 | 404252.2 | 7080.0018 | 3 | 41 | 4.400082 | 0.08913136 | 2.471812 | 0 | 10.67834 | 0
2018-02-01 10:03 | 404372.2 | 7200.001 | 3 | 41 | 4.400065 | 0.08516216 | 2.474718 | 0 | 10.69113 | 0
2018-02-01 10:05 | 404492.2 | 7320.0009 | 3 | 41 | 4.400053 | 0.08167171 | 2.4775 | 0 | 10.70337 | 0
2018-02-01 10:05 | 404498.8 | 7326.5751 | 3 | 41 | 4.400084 | 0.0814991 | 2.477649 | 0 | 10.70402 | 0
2018-02-01 10:07 | 404618.8423 | 120.0008 | 4 | 41 | 4.388073 | 0 | 2.477649 | 0 | 10.70402 | 0
2018-02-01 10:09 | 404738.8422 | 240.0007 | 4 | 41 | 4.386535 | 0 | 2.477649 | 0 | 10.70402 | 0
2018-02-01 10:10 | 404798.8437 | 300.0022 | 4 | 41 | 4.385971 | 0 | 2.477649 | 0 | 10.70402 | 0
2018-02-01 10:12 | 404918.9 | 120.0001 | 5 | 41 | 3.657214 | -6.52002 | 2.477649 | 0.2173046 | 10.70402 | 0.8056965
2018-02-01 10:14 | 405038.9 | 240.0002 | 5 | 41 | 3.611692 | -6.519972 | 2.477649 | 0.4346227 | 10.70402 | 1.596114
2018-02-01 10:16 | 405158.9 | 360.0009 | 5 | 41 | 3.54625 | -6.519987 | 2.477649 | 0.651956 | 10.70402 | 2.374093
2018-02-01 10:18 | 405278.9 | 480.0009 | 5 | 41 | 3.479158 | -6.52003 | 2.477649 | 0.8692698 | 10.70402 | 3.137393
2018-02-01 10:20 | 405398.9 | 600.001 | 5 | 41 | 3.416451 | -6.519891 | 2.477649 | 1.086594 | 10.70402 | 3.886583
2018-02-01 10:22 | 405518.9 | 720.0001 | 5 | 41 | 3.35926 | -6.519885 | 2.477649 | 1.30393 | 10.70402 | 4.622817
2018-02-01 10:24 | 405638.9 | 840.0002 | 5 | 41 | 3.306167 | -6.51995 | 2.477649 | 1.521247 | 10.70402 | 5.347
2018-02-01 10:26 | 405758.9 | 960.001 | 5 | 41 | 3.254225 | -6.519851 | 2.477649 | 1.738588 | 10.70402 | 6.059895
2018-02-01 10:28 | 405878.9 | 1080.0009 | 5 | 41 | 3.19955 | -6.519816 | 2.477649 | 1.955908 | 10.70402 | 6.76126
2018-02-01 10:30 | 405998.9 | 1200.001 | 5 | 41 | 3.135073 | -6.51989 | 2.477649 | 2.173226 | 10.70402 | 7.449834
2018-02-01 10:32 | 406118.9 | 1320.0018 | 5 | 41 | 3.0502 | -6.519835 | 2.477649 | 2.390527 | 10.70402 | 8.122388
2018-02-01 10:33 | 406171.3 | 1372.3872 | 5 | 41 | 2.999999 | -6.519918 | 2.477649 | 2.485408 | 10.70402 | 8.409481
2018-02-01 10:35 | 406291.4 | 120.0009 | 6 | 41 | 3.712449 | 0 | 2.477649 | 2.485408 | 10.70402 | 8.409481
2018-02-01 10:37 | 406411.4 | 240.0008 | 6 | 41 | 3.726074 | 0 | 2.477649 | 2.485408 | 10.70402 | 8.409481
2018-02-01 10:38 | 406471.4 | 300.0014 | 6 | 41 | 3.731014 | 0 | 2.477649 | 2.485408 | 10.70402 | 8.409481
2018-02-01 10:38 | 406471.4 | 0.0027 | 7 | 42 | 3.731268 | 0 | 0 | 0 | 0 | 0
2018-02-01 10:40 | 406591.4751 | 120.0002 | 2 | 42 | 4.20032 | 4.505496 | 0.1599766 | 0 | 0.6650619 | 0
2018-02-01 10:42 | 406711.475 | 240.0001 | 2 | 42 | 4.200284 | 4.041575 | 0.3012933 | 0 | 1.258633 | 0
2018-02-01 10:44 | 406831.4751 | 360.0002 | 2 | 42 | 4.200274 | 3.730929 | 0.4307606 | 0 | 1.80243 | 0
2018-02-01 10:46 | 406951.4752 | 480.0003 | 2 | 42 | 4.20029 | 3.42891 | 0.5500797 | 0 | 2.303602 | 0
2018-02-01 10:47 | 407017.5837 | 546.1088 | 2 | 42 | 4.200295 | 3.259997 | 0.6114908 | 0 | 2.561545 | 0
2018-02-01 10:49 | 407137.6 | 120.0018 | 3 | 42 | 4.227508 | 3.259843 | 0.719767 | 0 | 3.017691 | 0
2018-02-01 10:51 | 407257.6 | 240.0002 | 3 | 42 | 4.258718 | 3.25987 | 0.8284256 | 0 | 3.478724 | 0
2018-02-01 10:53 | 407377.6 | 360.0009 | 3 | 42 | 4.29224 | 3.259864 | 0.93707 | 0 | 3.943216 | 0
2018-02-01 10:55 | 407497.6 | 480.001 | 3 | 42 | 4.32797 | 3.259883 | 1.045746 | 0 | 4.411603 | 0
2018-02-01 10:57 | 407617.6 | 600.0001 | 3 | 42 | 4.365189 | 3.259833 | 1.154395 | 0 | 4.883834 | 0
2018-02-01 10:59 | 407737.6 | 720.0003 | 3 | 42 | 4.400263 | 3.201447 | 1.262955 | 0 | 5.359816 | 0
2018-02-01 11:01 | 407857.6 | 840.001 | 3 | 42 | 4.400282 | 2.826396 | 1.363094 | 0 | 5.800454 | 0
2018-02-01 11:03 | 407977.6 | 960.0018 | 3 | 42 | 4.400272 | 2.521213 | 1.452079 | 0 | 6.192009 | 0
2018-02-01 11:05 | 408097.6 | 1080.0002 | 3 | 42 | 4.400266 | 2.262376 | 1.531671 | 0 | 6.542235 | 0
2018-02-01 11:07 | 408217.6 | 1200.0009 | 3 | 42 | 4.400232 | 2.040149 | 1.603268 | 0 | 6.857279 | 0
2018-02-01 11:09 | 408337.6 | 1320.0001 | 3 | 42 | 4.400284 | 1.850986 | 1.668038 | 0 | 7.142286 | 0
2018-02-01 11:11 | 408457.6 | 1440.0001 | 3 | 42 | 4.400225 | 1.684474 | 1.726886 | 0 | 7.401227 | 0
2018-02-01 11:13 | 408577.6 | 1560.0003 | 3 | 42 | 4.400197 | 1.539792 | 1.780587 | 0 | 7.637525 | 0
2018-02-01 11:15 | 408697.6 | 1680.0002 | 3 | 42 | 4.400207 | 1.413297 | 1.829771 | 0 | 7.853944 | 0
2018-02-01 11:17 | 408817.6 | 1800.001 | 3 | 42 | 4.400258 | 1.303417 | 1.875006 | 0 | 8.052988 | 0
2018-02-01 11:19 | 408937.6 | 1920.001 | 3 | 42 | 4.400189 | 1.204017 | 1.916754 | 0 | 8.236691 | 0
2018-02-01 11:21 | 409057.6 | 2040.0003 | 3 | 42 | 4.400249 | 1.116121 | 1.955386 | 0 | 8.406678 | 0
2018-02-01 11:23 | 409177.6 | 2160.0011 | 3 | 42 | 4.400201 | 1.03507 | 1.991208 | 0 | 8.564302 | 0
2018-02-01 11:25 | 409297.6 | 2280.0002 | 3 | 42 | 4.400199 | 0.9613886 | 2.024459 | 0 | 8.710612 | 0
2018-02-01 11:27 | 409417.6 | 2400.001 | 3 | 42 | 4.400195 | 0.8944693 | 2.055377 | 0 | 8.84666 | 0
2018-02-01 11:29 | 409537.6 | 2520.0001 | 3 | 42 | 4.40016 | 0.8327503 | 2.084153 | 0 | 8.973279 | 0
2018-02-01 11:31 | 409657.6 | 2640.0018 | 3 | 42 | 4.400113 | 0.7753134 | 2.110956 | 0 | 9.091214 | 0
2018-02-01 11:33 | 409777.6 | 2760.0011 | 3 | 42 | 4.400175 | 0.7237511 | 2.135935 | 0 | 9.201128 | 0
2018-02-01 11:35 | 409897.6 | 2880.0001 | 3 | 42 | 4.400087 | 0.6739826 | 2.159226 | 0 | 9.303612 | 0
2018-02-01 11:37 | 410017.6 | 3000.0002 | 3 | 42 | 4.40018 | 0.6296988 | 2.180964 | 0 | 9.399261 | 0
2018-02-01 11:39 | 410137.6 | 3120.0002 | 3 | 42 | 4.400186 | 0.5878572 | 2.201244 | 0 | 9.488499 | 0
2018-02-01 11:41 | 410257.6 | 3240.001 | 3 | 42 | 4.400168 | 0.5501165 | 2.220191 | 0 | 9.571869 | 0
2018-02-01 11:43 | 410377.6 | 3360.0002 | 3 | 42 | 4.400166 | 0.5168238 | 2.23796 | 0 | 9.650054 | 0
2018-02-01 11:45 | 410497.6 | 3480.0009 | 3 | 42 | 4.400122 | 0.4855146 | 2.254669 | 0 | 9.723577 | 0
2018-02-01 11:47 | 410617.6 | 3600.001 | 3 | 42 | 4.400142 | 0.4565086 | 2.270368 | 0 | 9.792657 | 0
2018-02-01 11:49 | 410737.6 | 3720.0001 | 3 | 42 | 4.400135 | 0.4285812 | 2.285119 | 0 | 9.857561 | 0
2018-02-01 11:51 | 410857.6 | 3840.0002 | 3 | 42 | 4.400135 | 0.4023285 | 2.298975 | 0 | 9.91853 | 0
2018-02-01 11:53 | 410977.6 | 3960.001 | 3 | 42 | 4.400117 | 0.3775558 | 2.311983 | 0 | 9.975765 | 0
2018-02-01 11:55 | 411097.6 | 4080.0002 | 3 | 42 | 4.400167 | 0.3552666 | 2.324185 | 0 | 10.02946 | 0
2018-02-01 11:57 | 411217.6 | 4200.0009 | 3 | 42 | 4.400183 | 0.3339081 | 2.335652 | 0 | 10.07992 | 0
2018-02-01 11:59 | 411337.6 | 4320.0002 | 3 | 42 | 4.400053 | 0.3127651 | 2.34643 | 0 | 10.12734 | 0
2018-02-01 12:01 | 411457.6 | 4440.001 | 3 | 42 | 4.400113 | 0.2942781 | 2.356563 | 0 | 10.17193 | 0
2018-02-01 12:03 | 411577.6 | 4560.0001 | 3 | 42 | 4.400112 | 0.2760115 | 2.366073 | 0 | 10.21377 | 0
2018-02-01 12:05 | 411697.6 | 4680.0002 | 3 | 42 | 4.40012 | 0.2580729 | 2.374967 | 0 | 10.25291 | 0
2018-02-01 12:07 | 411817.6 | 4800.0009 | 3 | 42 | 4.40008 | 0.2412167 | 2.383291 | 0 | 10.28953 | 0
2018-02-01 12:09 | 411937.6 | 4920.0003 | 3 | 42 | 4.400118 | 0.2269669 | 2.391097 | 0 | 10.32388 | 0
2018-02-01 12:11 | 412057.6 | 5040.001 | 3 | 42 | 4.400102 | 0.2139139 | 2.398442 | 0 | 10.3562 | 0
2018-02-01 12:13 | 412177.6 | 5160.001 | 3 | 42 | 4.400122 | 0.2021751 | 2.405369 | 0 | 10.38668 | 0
2018-02-01 12:15 | 412297.6 | 5280.0002 | 3 | 42 | 4.400067 | 0.1906691 | 2.411918 | 0 | 10.41549 | 0
2018-02-01 12:17 | 412417.6 | 5400.0009 | 3 | 42 | 4.400091 | 0.1810102 | 2.418117 | 0 | 10.44277 | 0
2018-02-01 12:19 | 412537.6 | 5520.001 | 3 | 42 | 4.400132 | 0.171628 | 2.423988 | 0 | 10.4686 | 0
2018-02-01 12:21 | 412657.6 | 5640.0001 | 3 | 42 | 4.400109 | 0.1627245 | 2.42955 | 0 | 10.49308 | 0
2018-02-01 12:23 | 412777.6 | 5760.0018 | 3 | 42 | 4.400126 | 0.154296875 | 2.434824 | 0 | 10.51628 | 0
2018-02-01 12:25 | 412897.6 | 5880.001 | 3 | 42 | 4.400113 | 0.1465235 | 2.43983 | 0 | 10.53831 | 0
2018-02-01 12:27 | 413017.6 | 6000.0017 | 3 | 42 | 4.400082 | 0.1393833 | 2.444594 | 0 | 10.55927 | 0
2018-02-01 12:29 | 413137.6 | 6120.0002 | 3 | 42 | 4.400079 | 0.1324825 | 2.449126 | 0 | 10.57922 | 0
2018-02-01 12:31 | 413257.6 | 6240.0009 | 3 | 42 | 4.400131 | 0.1267881 | 2.453444 | 0 | 10.59821 | 0
2018-02-01 12:33 | 413377.6 | 6360.0002 | 3 | 42 | 4.40009 | 0.1203318 | 2.457558 | 0 | 10.61631 | 0
2018-02-01 12:35 | 413497.6 | 6480.0009 | 3 | 42 | 4.400078 | 0.1145401 | 2.461481 | 0 | 10.63358 | 0
2018-02-01 12:37 | 413617.6 | 6600.0008 | 3 | 42 | 4.400136 | 0.1096048 | 2.465216 | 0 | 10.65001 | 0
2018-02-01 12:39 | 413737.6 | 6720.001 | 3 | 42 | 4.400087 | 0.1041737 | 2.468783 | 0 | 10.6657 | 0
2018-02-01 12:41 | 413857.6 | 6840.0009 | 3 | 42 | 4.400091 | 0.09958744 | 2.472179 | 0 | 10.68065 | 0
2018-02-01 12:43 | 413977.6 | 6960.0011 | 3 | 42 | 4.400036 | 0.09451866 | 2.475421 | 0 | 10.69491 | 0
2018-02-01 12:45 | 414097.6 | 7080.0009 | 3 | 42 | 4.400011 | 0.09029675 | 2.478522 | 0 | 10.70856 | 0
2018-02-01 12:47 | 414217.6 | 7200.0003 | 3 | 42 | 4.40006 | 0.08657551 | 2.481485 | 0 | 10.7216 | 0
2018-02-01 12:49 | 414337.6 | 7320.001 | 3 | 42 | 4.400082 | 0.08333206 | 2.484313 | 0 | 10.73404 | 0
2018-02-01 12:50 | 414416.1 | 7398.5287 | 3 | 42 | 4.400139 | 0.08149433 | 2.486106 | 0 | 10.74193 | 0
2018-02-01 12:52 | 414536.1 | 120.0007 | 4 | 42 | 4.388127 | 0 | 2.486106 | 0 | 10.74193 | 0
2018-02-01 12:54 | 414656.1 | 239.9999 | 4 | 42 | 4.386549 | 0 | 2.486106 | 0 | 10.74193 | 0
2018-02-01 12:55 | 414716.1 | 300.003 | 4 | 42 | 4.385989 | 0 | 2.486106 | 0 | 10.74193 | 0
2018-02-01 12:57 | 414836.3 | 120.0001 | 5 | 42 | 3.663097 | -6.519975 | 2.486106 | 0.2172986 | 10.74193 | 0.8067492
2018-02-01 12:59 | 414956.3 | 240.0002 | 5 | 42 | 3.618296 | -6.51988 | 2.486106 | 0.4346137 | 10.74193 | 1.598533
2018-02-01 13:01 | 415076.3 | 360.001 | 5 | 42 | 3.553031 | -6.5199 | 2.486106 | 0.6519394 | 10.74193 | 2.37794
2018-02-01 13:03 | 415196.3 | 480.0009 | 5 | 42 | 3.484393 | -6.51989 | 2.486106 | 0.8692679 | 10.74193 | 3.142632
2018-02-01 13:05 | 415316.3 | 600.001 | 5 | 42 | 3.420631 | -6.519897 | 2.486106 | 1.086602 | 10.74193 | 3.892909
2018-02-01 13:07 | 415436.3 | 720.0001 | 5 | 42 | 3.362105 | -6.51985 | 2.486106 | 1.30392 | 10.74193 | 4.629807
2018-02-01 13:09 | 415556.3 | 840.0009 | 5 | 42 | 3.307565 | -6.519868 | 2.486106 | 1.521251 | 10.74193 | 5.354517
2018-02-01 13:11 | 415676.3 | 960.0002 | 5 | 42 | 3.255861 | -6.519876 | 2.486106 | 1.738568 | 10.74193 | 6.067663
2018-02-01 13:13 | 415796.3 | 1080.001 | 5 | 42 | 3.200616 | -6.519937 | 2.486106 | 1.955888 | 10.74193 | 6.769378
2018-02-01 13:15 | 415916.3 | 1200.001 | 5 | 42 | 3.133701 | -6.519953 | 2.486106 | 2.173206 | 10.74193 | 7.457977
2018-02-01 13:17 | 416036.3 | 1320.0018 | 5 | 42 | 3.044225 | -6.519915 | 2.486106 | 2.390545 | 10.74193 | 8.129915
2018-02-01 13:18 | 416081.3 | 1365.0639 | 5 | 42 | 3 | -6.519975 | 2.486106 | 2.472126 | 10.74193 | 8.376524
2018-02-01 13:20 | 416201.3 | 120 | 6 | 42 | 3.713449 | 0 | 2.486106 | 2.472169 | 10.74193 | 8.376653
2018-02-01 13:22 | 416321.3 | 240.0001 | 6 | 42 | 3.727153 | 0 | 2.486106 | 2.472169 | 10.74193 | 8.376653
2018-02-01 13:23 | 416381.3 | 300.0014 | 6 | 42 | 3.732079 | 0 | 2.486106 | 2.472169 | 10.74193 | 8.376653
2018-02-01 13:23 | 416381.34 | 0.0027 | 7 | 43 | 3.732118 | 0 | 0 | 0 | 0 | 0
2018-02-01 13:25 | 416501.4 | 120.0002 | 2 | 43 | 4.200321 | 4.473393 | 0.1594942 | 0 | 0.6634105 | 0
2018-02-01 13:27 | 416621.4 | 240.0018 | 2 | 43 | 4.200265 | 4.021487 | 0.3000406 | 0 | 1.253746 | 0
2018-02-01 13:29 | 416741.4 | 360.001 | 2 | 43 | 4.200257 | 3.715177 | 0.4289143 | 0 | 1.795049 | 0
2018-02-01 13:31 | 416861.4 | 480.0009 | 2 | 43 | 4.200262 | 3.414727 | 0.5477312 | 0 | 2.294111 | 0
2018-02-01 13:32 | 416923 | 541.5992 | 2 | 43 | 4.20022 | 3.259992 | 0.6048393 | 0 | 2.533981 | 0
2018-02-01 13:34 | 417043.1 | 120.001 | 3 | 43 | 4.227164 | 3.259885 | 0.7131196 | 0 | 2.990121 | 0
2018-02-01 13:36 | 417163.1 | 240.0002 | 3 | 43 | 4.258159 | 3.259891 | 0.821777 | 0 | 3.451094 | 0
2018-02-01 13:38 | 417283.1 | 360.0002 | 3 | 43 | 4.292169 | 3.260158 | 0.9304323 | 0 | 3.915582 | 0
2018-02-01 13:40 | 417403.1 | 480.0009 | 3 | 43 | 4.328374 | 3.259839 | 1.039098 | 0 | 4.38394 | 0
2018-02-01 13:42 | 417523.1 | 600.0002 | 3 | 43 | 4.366318 | 3.259873 | 1.147772 | 0 | 4.85637 | 0
2018-02-01 13:44 | 417643.1 | 720.0001 | 3 | 43 | 4.400315 | 3.184949 | 1.256241 | 0 | 5.332075 | 0
2018-02-01 13:46 | 417763.1 | 840.001 | 3 | 43 | 4.40027 | 2.814916 | 1.355908 | 0 | 5.770636 | 0
2018-02-01 13:48 | 417883.1 | 960.0001 | 3 | 43 | 4.400286 | 2.509809 | 1.44449 | 0 | 6.160421 | 0
2018-02-01 13:50 | 418003.1 | 1080.0002 | 3 | 43 | 4.400236 | 2.249282 | 1.523699 | 0 | 6.508959 | 0
2018-02-01 13:52 | 418123.1 | 1200.0002 | 3 | 43 | 4.400247 | 2.027955 | 1.594887 | 0 | 6.822206 | 0
2018-02-01 13:54 | 418243.1 | 1320.0001 | 3 | 43 | 4.400233 | 1.838027 | 1.659237 | 0 | 7.105361 | 0
2018-02-01 13:56 | 418363.1 | 1440.0026 | 3 | 43 | 4.400195 | 1.674068 | 1.717718 | 0 | 7.362689 | 0
2018-02-01 13:58 | 418483.1 | 1560.001 | 3 | 43 | 4.4002 | 1.532796 | 1.771108 | 0 | 7.597616 | 0
2018-02-01 14:00 | 418603.1 | 1680.0002 | 3 | 43 | 4.400178 | 1.408495 | 1.8201 | 0 | 7.813192 | 0
2018-02-01 14:02 | 418723.1 | 1800.0003 | 3 | 43 | 4.400252 | 1.299861 | 1.86519 | 0 | 8.011599 | 0
2018-02-01 14:04 | 418843.1 | 1920.001 | 3 | 43 | 4.40027 | 1.201017 | 1.906812 | 0 | 8.194745 | 0
2018-02-01 14:06 | 418963.1 | 2040.0027 | 3 | 43 | 4.400145 | 1.110822 | 1.945307 | 0 | 8.364128 | 0
2018-02-01 14:08 | 419083.1 | 2160.0009 | 3 | 43 | 4.400234 | 1.030628 | 1.980974 | 0 | 8.52107 | 0
2018-02-01 14:10 | 419203.1 | 2280.0009 | 3 | 43 | 4.400197 | 0.9572506 | 2.014067 | 0 | 8.666689 | 0
2018-02-01 14:12 | 419323.1 | 2400.0001 | 3 | 43 | 4.400237 | 0.8901882 | 2.044827 | 0 | 8.802037 | 0
2018-02-01 14:14 | 419443.1 | 2520.0009 | 3 | 43 | 4.400163 | 0.8281155 | 2.07344 | 0 | 8.92794 | 0
2018-02-01 14:16 | 419563.1 | 2640.001 | 3 | 43 | 4.400207 | 0.7715578 | 2.100083 | 0 | 9.045175 | 0
2018-02-01 14:18 | 419683.1 | 2760.001 | 3 | 43 | 4.400164 | 0.7189341 | 2.124911 | 0 | 9.15442 | 0
2018-02-01 14:20 | 419803.1 | 2880.001 | 3 | 43 | 4.400155 | 0.6698895 | 2.148049 | 0 | 9.256231 | 0
2018-02-01 14:22 | 419923.1 | 3000.0001 | 3 | 43 | 4.400161 | 0.6264553 | 2.16964 | 0 | 9.351235 | 0
2018-02-01 14:24 | 420043.1 | 3120.0002 | 3 | 43 | 4.400177 | 0.5880775 | 2.18987 | 0 | 9.44025 | 0
2018-02-01 14:26 | 420163.1 | 3240.0002 | 3 | 43 | 4.400184 | 0.5522327 | 2.20886 | 0 | 9.523809 | 0
2018-02-01 14:28 | 420283.1 | 3360.0009 | 3 | 43 | 4.400123 | 0.5174971 | 2.226684 | 0 | 9.602238 | 0
2018-02-01 14:30 | 420403.1 | 3480.0002 | 3 | 43 | 4.40021 | 0.4862471 | 2.243409 | 0 | 9.67583 | 0
2018-02-01 14:32 | 420523.1 | 3600.0002 | 3 | 43 | 4.400118 | 0.4551859 | 2.259085 | 0 | 9.744809 | 0
2018-02-01 14:34 | 420643.1 | 3720.0017 | 3 | 43 | 4.400105 | 0.4260025 | 2.27378 | 0 | 9.809466 | 0
2018-02-01 14:36 | 420763.1 | 3840.0009 | 3 | 43 | 4.400177 | 0.4005213 | 2.287554 | 0 | 9.870076 | 0
2018-02-01 14:38 | 420883.1 | 3960.0018 | 3 | 43 | 4.400165 | 0.3754969 | 2.300472 | 0 | 9.926915 | 0
2018-02-01 14:40 | 421003.1 | 4080.001 | 3 | 43 | 4.400138 | 0.3517542 | 2.312579 | 0 | 9.980189 | 0
2018-02-01 14:42 | 421123.1 | 4200.0001 | 3 | 43 | 4.400141 | 0.3301744 | 2.323942 | 0 | 10.03019 | 0
2018-02-01 14:44 | 421243.1 | 4320.001 | 3 | 43 | 4.400101 | 0.3079586 | 2.334587 | 0 | 10.07703 | 0
2018-02-01 14:46 | 421363.1 | 4440.0001 | 3 | 43 | 4.400176 | 0.2882643 | 2.344534 | 0 | 10.1208 | 0
2018-02-01 14:48 | 421483.1 | 4560.0002 | 3 | 43 | 4.400105 | 0.2695942 | 2.353825 | 0 | 10.16168 | 0
2018-02-01 14:50 | 421603.1 | 4680.0002 | 3 | 43 | 4.400074 | 0.2525692 | 2.362534 | 0 | 10.2 | 0
2018-02-01 14:52 | 421723.1 | 4800.0003 | 3 | 43 | 4.399858 | 0.2462339 | 2.370757 | 0 | 10.23618 | 0
2018-02-01 14:54 | 421843.1 | 4920.0002 | 3 | 43 | 4.400121 | 0.2325792 | 2.378792 | 0 | 10.27154 | 0
2018-02-01 14:56 | 421963.1 | 5040.0009 | 3 | 43 | 4.400147 | 0.2171974 | 2.386279 | 0 | 10.30448 | 0
2018-02-01 14:58 | 422083.1 | 5160.001 | 3 | 43 | 4.400117 | 0.2029209 | 2.393266 | 0 | 10.33522 | 0
2018-02-01 15:00 | 422203.1 | 5280.0001 | 3 | 43 | 4.400117 | 0.1903515 | 2.399807 | 0 | 10.36401 | 0
2018-02-01 15:02 | 422323.1 | 5400.0002 | 3 | 43 | 4.400079 | 0.1787453 | 2.405953 | 0 | 10.39105 | 0
2018-02-01 15:04 | 422443.1 | 5520.001 | 3 | 43 | 4.400116 | 0.1691246 | 2.411754 | 0 | 10.41657 | 0
2018-02-01 15:06 | 422563.1 | 5640.0002 | 3 | 43 | 4.400065 | 0.1598253 | 2.417239 | 0 | 10.44071 | 0
2018-02-01 15:08 | 422683.1 | 5760.001 | 3 | 43 | 4.400037 | 0.1515694 | 2.422446 | 0 | 10.46362 | 0
2018-02-01 15:10 | 422803.1 | 5880.0002 | 3 | 43 | 4.400065 | 0.1440306 | 2.427392 | 0 | 10.48538 | 0
2018-02-01 15:12 | 422923.1 | 6000.0003 | 3 | 43 | 4.400113 | 0.1374741 | 2.432089 | 0 | 10.50605 | 0
2018-02-01 15:14 | 423043.1 | 6120.0001 | 3 | 43 | 4.400085 | 0.1307325 | 2.436562 | 0 | 10.52573 | 0
2018-02-01 15:16 | 423163.1 | 6240.0018 | 3 | 43 | 4.400091 | 0.1245184 | 2.440824 | 0 | 10.54448 | 0
2018-02-01 15:18 | 423283.1 | 6360.0002 | 3 | 43 | 4.400137 | 0.1189556 | 2.444876 | 0 | 10.56231 | 0
2018-02-01 15:20 | 423403.1 | 6480.001 | 3 | 43 | 4.400102 | 0.113162 | 2.448736 | 0 | 10.5793 | 0
2018-02-01 15:22 | 423523.1 | 6600.0002 | 3 | 43 | 4.400095 | 0.1078186 | 2.45242 | 0 | 10.59551 | 0
2018-02-01 15:24 | 423643.1 | 6720.0001 | 3 | 43 | 4.400093 | 0.102788 | 2.455939 | 0 | 10.61099 | 0
2018-02-01 15:26 | 423763.1 | 6840.001 | 3 | 43 | 4.40009 | 0.09853077 | 2.459288 | 0 | 10.62573 | 0
2018-02-01 15:28 | 423883.1 | 6960.001 | 3 | 43 | 4.400081 | 0.09375572 | 2.462491 | 0 | 10.63982 | 0
2018-02-01 15:30 | 424003.1 | 7080.001 | 3 | 43 | 4.400109 | 0.09025478 | 2.465561 | 0 | 10.65333 | 0
2018-02-01 15:32 | 424123.1 | 7200.0002 | 3 | 43 | 4.400082 | 0.08704185 | 2.468514 | 0 | 10.66632 | 0
2018-02-01 15:34 | 424243.1 | 7320.001 | 3 | 43 | 4.400126 | 0.08452034 | 2.471365 | 0 | 10.67886 | 0
2018-02-01 15:36 | 424358.4 | 7435.3439 | 3 | 43 | 4.40011 | 0.0814991 | 2.474015 | 0 | 10.69053 | 0
2018-02-01 15:38 | 424478.4 | 119.9999 | 4 | 43 | 4.388259 | 0 | 2.474015 | 0 | 10.69053 | 0
2018-02-01 15:40 | 424598.4 | 240.0008 | 4 | 43 | 4.38671 | 0 | 2.474015 | 0 | 10.69053 | 0
2018-02-01 15:41 | 424658.4 | 300.0014 | 4 | 43 | 4.38617 | 0 | 2.474015 | 0 | 10.69053 | 0
2018-02-01 15:43 | 424778.5352 | 120.0011 | 5 | 43 | 3.668947 | -6.520055 | 2.474015 | 0.2173046 | 10.69053 | 0.8082951
2018-02-01 15:45 | 424898.5344 | 240.0003 | 5 | 43 | 3.622186 | -6.520087 | 2.474015 | 0.4346218 | 10.69053 | 1.601079
2018-02-01 15:47 | 425018.5352 | 360.0011 | 5 | 43 | 3.556004 | -6.519948 | 2.474015 | 0.6519477 | 10.69053 | 2.381263
2018-02-01 15:49 | 425138.5351 | 480.001 | 5 | 43 | 3.487185 | -6.52001 | 2.474015 | 0.8692714 | 10.69053 | 3.146583
2018-02-01 15:51 | 425258.5344 | 600.0003 | 5 | 43 | 3.420907 | -6.520072 | 2.474015 | 1.086619 | 10.69053 | 3.897253
2018-02-01 15:53 | 425378.5351 | 720.001 | 5 | 43 | 3.360308 | -6.520104 | 2.474015 | 1.303934 | 10.69053 | 4.633966
2018-02-01 15:55 | 425498.5352 | 840.0011 | 5 | 43 | 3.304719 | -6.520094 | 2.474015 | 1.521255 | 10.69053 | 5.358101
2018-02-01 15:57 | 425618.5352 | 960.0011 | 5 | 43 | 3.251429 | -6.520085 | 2.474015 | 1.738584 | 10.69053 | 6.070542
2018-02-01 15:59 | 425738.5352 | 1080.0011 | 5 | 43 | 3.195504 | -6.520079 | 2.474015 | 1.955934 | 10.69053 | 6.771264
2018-02-01 16:01 | 425858.5344 | 1200.0003 | 5 | 43 | 3.129435 | -6.52006 | 2.474015 | 2.173253 | 10.69053 | 7.458781
2018-02-01 16:03 | 425978.5344 | 1320.0003 | 5 | 43 | 3.043175 | -6.520077 | 2.474015 | 2.390586 | 10.69053 | 8.130115
2018-02-01 16:04 | 426022.8358 | 1364.3017 | 5 | 43 | 2.999998 | -6.520033 | 2.474015 | 2.470804 | 10.69053 | 8.372543
2018-02-01 16:06 | 426142.9 | 120 | 6 | 43 | 3.713854 | 0 | 2.474015 | 2.470804 | 10.69053 | 8.372543
2018-02-01 16:08 | 426262.9 | 240.0007 | 6 | 43 | 3.727598 | 0 | 2.474015 | 2.470804 | 10.69053 | 8.372543
2018-02-01 16:09 | 426322.9 | 300.0014 | 6 | 43 | 3.732573 | 0 | 2.474015 | 2.470804 | 10.69053 | 8.372543
2018-02-01 16:09 | 426322.9 | 0.0028 | 7 | 44 | 3.732559 | 0 | 0 | 0 | 0 | 0
2018-02-01 16:11 | 426443 | 120.0003 | 2 | 44 | 4.200269 | 4.46528 | 0.159419 | 0 | 0.6631482 | 0
2018-02-01 16:13 | 426563 | 240.0002 | 2 | 44 | 4.200262 | 4.008681 | 0.2996154 | 0 | 1.252014 | 0
2018-02-01 16:15 | 426683 | 360.0001 | 2 | 44 | 4.200233 | 3.703605 | 0.4280607 | 0 | 1.791518 | 0
2018-02-01 16:17 | 426803 | 480.001 | 2 | 44 | 4.200274 | 3.40858 | 0.5465945 | 0 | 2.289391 | 0
2018-02-01 16:18 | 426862.7 | 539.7648 | 2 | 44 | 4.200279 | 3.259994 | 0.6019366 | 0 | 2.521842 | 0
2018-02-01 16:20 | 426982.7 | 120.0017 | 3 | 44 | 4.227113 | 3.259831 | 0.7102107 | 0 | 2.97796 | 0
2018-02-01 16:22 | 427102.7 | 240 | 3 | 44 | 4.258477 | 3.259849 | 0.8188737 | 0 | 3.438971 | 0
2018-02-01 16:24 | 427222.7 | 360.0009 | 3 | 44 | 4.292302 | 3.259856 | 0.9275355 | 0 | 3.903523 | 0
2018-02-01 16:26 | 427342.7 | 480.0025 | 3 | 44 | 4.328377 | 3.259868 | 1.036196 | 0 | 4.371867 | 0
2018-02-01 16:28 | 427462.7 | 600.0003 | 3 | 44 | 4.36637 | 3.259852 | 1.144852 | 0 | 4.844223 | 0
2018-02-01 16:30 | 427582.7 | 720.001 | 3 | 44 | 4.400284 | 3.18444 | 1.253314 | 0 | 5.319894 | 0
2018-02-01 16:32 | 427702.7 | 840.0008 | 3 | 44 | 4.400258 | 2.812947 | 1.352967 | 0 | 5.758397 | 0
2018-02-01 16:34 | 427822.7 | 960.0017 | 3 | 44 | 4.400301 | 2.509324 | 1.441544 | 0 | 6.148158 | 0
2018-02-01 16:36 | 427942.7 | 1080.0009 | 3 | 44 | 4.400265 | 2.250201 | 1.520756 | 0 | 6.496713 | 0
2018-02-01 16:38 | 428062.7 | 1200 | 3 | 44 | 4.400246 | 2.025516 | 1.591914 | 0 | 6.809823 | 0
2018-02-01 16:40 | 428182.7 | 1320.0009 | 3 | 44 | 4.400221 | 1.83602 | 1.656178 | 0 | 7.092603 | 0
2018-02-01 16:42 | 428302.7 | 1440.0009 | 3 | 44 | 4.400249 | 1.673918 | 1.7146 | 0 | 7.349672 | 0
2018-02-01 16:44 | 428422.7 | 1560.0004 | 3 | 44 | 4.400191 | 1.533287 | 1.767995 | 0 | 7.58462 | 0
2018-02-01 16:46 | 428542.7 | 1680.0001 | 3 | 44 | 4.400206 | 1.409678 | 1.817001 | 0 | 7.80026 | 0
2018-02-01 16:48 | 428662.7 | 1800.0017 | 3 | 44 | 4.400203 | 1.299166 | 1.862111 | 0 | 7.998751 | 0
2018-02-01 16:50 | 428782.7 | 1920.0001 | 3 | 44 | 4.400225 | 1.201146 | 1.903744 | 0 | 8.181946 | 0
2018-02-01 16:52 | 428902.7 | 2040.0001 | 3 | 44 | 4.40022 | 1.11189 | 1.942266 | 0 | 8.35145 | 0
2018-02-01 16:54 | 429022.7 | 2160.0009 | 3 | 44 | 4.400214 | 1.031883 | 1.977962 | 0 | 8.508521 | 0
2018-02-01 16:56 | 429142.7 | 2280.0009 | 3 | 44 | 4.400221 | 0.9586363 | 2.011113 | 0 | 8.654389 | 0
2018-02-01 16:58 | 429262.7 | 2400.0009 | 3 | 44 | 4.400171 | 0.8911476 | 2.041929 | 0 | 8.789988 | 0
2018-02-01 17:00 | 429382.7 | 2520 | 3 | 44 | 4.400203 | 0.8296843 | 2.070598 | 0 | 8.916134 | 0
2018-02-01 17:02 | 429502.7 | 2640.0001 | 3 | 44 | 4.400167 | 0.7725143 | 2.097283 | 0 | 9.033554 | 0
2018-02-01 17:04 | 429622.7 | 2760 | 3 | 44 | 4.400164 | 0.7219934 | 2.122169 | 0 | 9.143054 | 0
2018-02-01 17:06 | 429742.7 | 2880.0017 | 3 | 44 | 4.400163 | 0.6761513 | 2.145459 | 0 | 9.245536 | 0
2018-02-01 17:08 | 429862.7 | 3000.0002 | 3 | 44 | 4.400152 | 0.6339121 | 2.167292 | 0 | 9.341603 | 0
2018-02-01 17:10 | 429982.7 | 3120.0009 | 3 | 44 | 4.400152 | 0.5939045 | 2.187752 | 0 | 9.431633 | 0
2018-02-01 17:12 | 430102.7 | 3240.0001 | 3 | 44 | 4.400167 | 0.5565081 | 2.206921 | 0 | 9.515977 | 0
2018-02-01 17:14 | 430222.7 | 3360.0008 | 3 | 44 | 4.400155 | 0.5206575 | 2.224868 | 0 | 9.59495 | 0
2018-02-01 17:16 | 430342.7 | 3480.0008 | 3 | 44 | 4.400141 | 0.4873676 | 2.241667 | 0 | 9.668868 | 0
2018-02-01 17:18 | 430462.7 | 3600 | 3 | 44 | 4.400135 | 0.4561596 | 2.25739 | 0 | 9.738051 | 0
2018-02-01 17:20 | 430582.7 | 3720.0016 | 3 | 44 | 4.400138 | 0.4271078 | 2.272105 | 0 | 9.802798 | 0
2018-02-01 17:22 | 430702.7 | 3840.0009 | 3 | 44 | 4.400151 | 0.3994112 | 2.285877 | 0 | 9.8634 | 0
2018-02-01 17:24 | 430822.7 | 3960.0017 | 3 | 44 | 4.400103 | 0.3734188 | 2.298764 | 0 | 9.920104 | 0
2018-02-01 17:26 | 430942.7 | 4080.0001 | 3 | 44 | 4.400129 | 0.3488016 | 2.310813 | 0 | 9.97312 | 0
2018-02-01 17:28 | 431062.7 | 4200.0001 | 3 | 44 | 4.40016 | 0.3255987 | 2.322045 | 0 | 10.02254 | 0
2018-02-01 17:30 | 431182.7 | 4320.0016 | 3 | 44 | 4.400124 | 0.3039207 | 2.332523 | 0 | 10.06865 | 0
2018-02-01 17:32 | 431302.7 | 4440.0001 | 3 | 44 | 4.400113 | 0.2846203 | 2.342334 | 0 | 10.11181 | 0
2018-02-01 17:34 | 431422.7 | 4560.0008 | 3 | 44 | 4.400153 | 0.2677565 | 2.351539 | 0 | 10.15232 | 0
2018-02-01 17:36 | 431542.7 | 4680.0004 | 3 | 44 | 4.40016 | 0.252265 | 2.360193 | 0 | 10.1904 | 0
2018-02-01 17:38 | 431662.7 | 4800.0008 | 3 | 44 | 4.400094 | 0.2368526 | 2.36834 | 0 | 10.22625 | 0
2018-02-01 17:40 | 431782.7 | 4920.0001 | 3 | 44 | 4.400118 | 0.2229376 | 2.376018 | 0 | 10.26003 | 0
2018-02-01 17:42 | 431902.7 | 5040.0009 | 3 | 44 | 4.400109 | 0.2107677 | 2.383255 | 0 | 10.29188 | 0
2018-02-01 17:44 | 432022.7 | 5160.0001 | 3 | 44 | 4.400154 | 0.1996012 | 2.390097 | 0 | 10.32198 | 0
2018-02-01 17:46 | 432142.7 | 5280.0001 | 3 | 44 | 4.400108 | 0.1885061 | 2.396564 | 0 | 10.35044 | 0
2018-02-01 17:48 | 432262.7 | 5400.0001 | 3 | 44 | 4.400077 | 0.1784191 | 2.402685 | 0 | 10.37737 | 0
2018-02-01 17:50 | 432382.7 | 5520.0001 | 3 | 44 | 4.400083 | 0.1691284 | 2.408487 | 0 | 10.4029 | 0
2018-02-01 17:52 | 432502.7 | 5640.0009 | 3 | 44 | 4.400062 | 0.1601362 | 2.413992 | 0 | 10.42712 | 0
2018-02-01 17:54 | 432622.7 | 5760.0001 | 3 | 44 | 4.400158 | 0.1533232 | 2.419214 | 0 | 10.4501 | 0
2018-02-01 17:56 | 432742.7 | 5880 | 3 | 44 | 4.40004 | 0.1447163 | 2.424175 | 0 | 10.47192 | 0
2018-02-01 17:58 | 432862.7 | 6000.0016 | 3 | 44 | 4.400102 | 0.1378603 | 2.428895 | 0 | 10.49269 | 0
2018-02-01 18:00 | 432982.7 | 6120.0009 | 3 | 44 | 4.400026 | 0.1308098 | 2.433374 | 0 | 10.5124 | 0
2018-02-01 18:02 | 433102.7 | 6240.0017 | 3 | 44 | 4.400096 | 0.1251335 | 2.437649 | 0 | 10.53122 | 0
2018-02-01 18:04 | 433222.7 | 6360.0002 | 3 | 44 | 4.400068 | 0.1186028 | 2.441716 | 0 | 10.54911 | 0
2018-02-01 18:06 | 433342.7 | 6480 | 3 | 44 | 4.400103 | 0.1139212 | 2.445586 | 0 | 10.56614 | 0
2018-02-01 18:08 | 433462.7 | 6600.0001 | 3 | 44 | 4.400085 | 0.1096611 | 2.449306 | 0 | 10.58251 | 0
2018-02-01 18:10 | 433582.7 | 6720.0001 | 3 | 44 | 4.400063 | 0.1053171 | 2.452887 | 0 | 10.59826 | 0
2018-02-01 18:12 | 433702.7 | 6840.0001 | 3 | 44 | 4.399996 | 0.1006899 | 2.456325 | 0 | 10.61339 | 0
2018-02-01 18:14 | 433822.7 | 6960.0009 | 3 | 44 | 4.400081 | 0.09745979 | 2.459638 | 0 | 10.62797 | 0
2018-02-01 18:16 | 433942.7 | 7080.0008 | 3 | 44 | 4.400097 | 0.09351063 | 2.462818 | 0 | 10.64196 | 0
2018-02-01 18:18 | 434062.7 | 7200.0009 | 3 | 44 | 4.400045 | 0.08921719 | 2.465869 | 0 | 10.65539 | 0
2018-02-01 18:20 | 434182.7 | 7320.0009 | 3 | 44 | 4.400091 | 0.08585835 | 2.468794 | 0 | 10.66826 | 0
2018-02-01 18:22 | 434302.7 | 7440.0001 | 3 | 44 | 4.400064 | 0.08209324 | 2.471591 | 0 | 10.68056 | 0
2018-02-01 18:22 | 434318.9 | 7456.1519 | 3 | 44 | 4.400073 | 0.08148956 | 2.471958 | 0 | 10.68218 | 0
2018-02-01 18:24 | 434438.9 | 119.9999 | 4 | 44 | 4.388326 | 0 | 2.471958 | 0 | 10.68218 | 0
2018-02-01 18:26 | 434558.9 | 240 | 4 | 44 | 4.386813 | 0 | 2.471958 | 0 | 10.68218 | 0
2018-02-01 18:27 | 434618.9 | 300.0014 | 4 | 44 | 4.386318 | 0 | 2.471958 | 0 | 10.68218 | 0
2018-02-01 18:29 | 434739 | 120.0011 | 5 | 44 | 3.664689 | -6.520015 | 2.471958 | 0.217312 | 10.68218 | 0.8077132
2018-02-01 18:31 | 434859 | 240.0004 | 5 | 44 | 3.616167 | -6.520075 | 2.471958 | 0.434629 | 10.68218 | 1.599399
2018-02-01 18:33 | 434979 | 360.0003 | 5 | 44 | 3.549787 | -6.520043 | 2.471958 | 0.6519649 | 10.68218 | 2.37823
2018-02-01 18:35 | 435099 | 480.0019 | 5 | 44 | 3.480383 | -6.520012 | 2.471958 | 0.8692787 | 10.68218 | 3.142043
2018-02-01 18:37 | 435219 | 600.0003 | 5 | 44 | 3.415564 | -6.52002 | 2.471958 | 1.086614 | 10.68218 | 3.891306
2018-02-01 18:39 | 435339 | 720.0003 | 5 | 44 | 3.356254 | -6.519983 | 2.471958 | 1.303955 | 10.68218 | 4.627096
2018-02-01 18:41 | 435459 | 840.001 | 5 | 44 | 3.301999 | -6.519997 | 2.471958 | 1.521249 | 10.68218 | 5.350412
2018-02-01 18:43 | 435579 | 960.0003 | 5 | 44 | 3.248591 | -6.520029 | 2.471958 | 1.738608 | 10.68218 | 6.062341
2018-02-01 18:45 | 435699 | 1080.001 | 5 | 44 | 3.19241 | -6.519992 | 2.471958 | 1.955936 | 10.68218 | 6.762369
2018-02-01 18:47 | 435819 | 1200.0004 | 5 | 44 | 3.125155 | -6.52003 | 2.471958 | 2.173266 | 10.68218 | 7.449131
2018-02-01 18:49 | 435939 | 1320.001 | 5 | 44 | 3.03608 | -6.51995 | 2.471958 | 2.390584 | 10.68218 | 8.119146
2018-02-01 18:49 | 435975.7 | 1356.7097 | 5 | 44 | 3 | -6.519975 | 2.471958 | 2.457062 | 10.68218 | 8.319818
2018-02-01 18:51 | 436095.7 | 120 | 6 | 44 | 3.714981 | 0 | 2.471958 | 2.457062 | 10.68218 | 8.319818
2018-02-01 18:53 | 436215.8 | 240.0008 | 6 | 44 | 3.728929 | 0 | 2.471958 | 2.457062 | 10.68218 | 8.319818
2018-02-01 18:54 | 436275.8 | 300.0022 | 6 | 44 | 3.734054 | 0 | 2.471958 | 2.457062 | 10.68218 | 8.319818
2018-02-01 18:54 | 436275.8 | 0.0027 | 7 | 45 | 3.733953 | 0 | 0 | 0 | 0 | 0
2018-02-01 18:56 | 436395.8 | 120.0011 | 2 | 45 | 4.200317 | 4.431514 | 0.1589056 | 1.959e-09 | 0.6612934 | 7.313e-09
2018-02-01 18:58 | 436515.8 | 240.0004 | 2 | 45 | 4.200284 | 3.983056 | 0.2981183 | 1.959e-09 | 1.246026 | 7.313e-09
2018-02-01 19:00 | 436635.8 | 360.001 | 2 | 45 | 4.200278 | 3.680421 | 0.4257507 | 1.959e-09 | 1.782116 | 7.313e-09
2018-02-01 19:02 | 436755.8 | 480.0019 | 2 | 45 | 4.200278 | 3.385911 | 0.5435371 | 1.959e-09 | 2.27685 | 7.313e-09
2018-02-01 19:03 | 436806.8 | 530.9881 | 2 | 45 | 4.200249 | 3.259999 | 0.5905972 | 1.959e-09 | 2.474515 | 7.313e-09
2018-02-01 19:05 | 436926.8 | 120 | 3 | 45 | 4.226995 | 3.259896 | 0.6988778 | 1.959e-09 | 2.930644 | 7.313e-09
2018-02-01 19:07 | 437046.8 | 240.0004 | 3 | 45 | 4.258491 | 3.260179 | 0.8075404 | 1.959e-09 | 3.391649 | 7.313e-09
2018-02-01 19:09 | 437166.8 | 360 | 3 | 45 | 4.292337 | 3.260148 | 0.9162015 | 1.959e-09 | 3.856191 | 7.313e-09
2018-02-01 19:11 | 437286.8 | 480.0001 | 3 | 45 | 4.328537 | 3.259847 | 1.024855 | 1.959e-09 | 4.32451 | 7.313e-09
2018-02-01 19:13 | 437406.8 | 600.0008 | 3 | 45 | 4.366411 | 3.259847 | 1.133523 | 1.959e-09 | 4.796928 | 7.313e-09
2018-02-01 19:15 | 437526.8 | 720.0008 | 3 | 45 | 4.4003 | 3.181617 | 1.241974 | 1.959e-09 | 5.272574 | 7.313e-09
2018-02-01 19:17 | 437646.8 | 840.0018 | 3 | 45 | 4.400281 | 2.809875 | 1.341521 | 1.959e-09 | 5.71061 | 7.313e-09
2018-02-01 19:19 | 437766.8 | 960.0008 | 3 | 45 | 4.400251 | 2.5031 | 1.42992 | 1.959e-09 | 6.099587 | 7.313e-09
2018-02-01 19:21 | 437886.8 | 1080.0001 | 3 | 45 | 4.400252 | 2.242396 | 1.508894 | 1.959e-09 | 6.447093 | 7.313e-09
2018-02-01 19:23 | 438006.8 | 1200.0001 | 3 | 45 | 4.400271 | 2.021297 | 1.57985 | 1.959e-09 | 6.759316 | 7.313e-09
2018-02-01 19:25 | 438126.8 | 1320.0002 | 3 | 45 | 4.400287 | 1.833834 | 1.643993 | 1.959e-09 | 7.041564 | 7.313e-09
2018-02-01 19:27 | 438246.8 | 1440.0008 | 3 | 45 | 4.400246 | 1.671445 | 1.702331 | 1.959e-09 | 7.298263 | 7.313e-09
2018-02-01 19:29 | 438366.8 | 1560.0017 | 3 | 45 | 4.400221 | 1.530869 | 1.755651 | 1.959e-09 | 7.532881 | 7.313e-09
2018-02-01 19:31 | 438486.8 | 1680.0009 | 3 | 45 | 4.400216 | 1.406913 | 1.804569 | 1.959e-09 | 7.748133 | 7.313e-09
2018-02-01 19:33 | 438606.8 | 1800.0009 | 3 | 45 | 4.400251 | 1.296486 | 1.849584 | 1.959e-09 | 7.946206 | 7.313e-09
2018-02-01 19:35 | 438726.8 | 1920.0001 | 3 | 45 | 4.400192 | 1.197486 | 1.891107 | 1.959e-09 | 8.128917 | 7.313e-09
2018-02-01 19:37 | 438846.8 | 2040.0009 | 3 | 45 | 4.40022 | 1.109299 | 1.929517 | 1.959e-09 | 8.297928 | 7.313e-09
2018-02-01 19:39 | 438966.8 | 2160.0001 | 3 | 45 | 4.400251 | 1.02939 | 1.965124 | 1.959e-09 | 8.454605 | 7.313e-09
2018-02-01 19:41 | 439086.8 | 2280.0017 | 3 | 45 | 4.40016 | 0.9557257 | 1.998186 | 1.959e-09 | 8.600086 | 7.313e-09
2018-02-01 19:43 | 439206.8 | 2400.0008 | 3 | 45 | 4.400235 | 0.8891029 | 2.028918 | 1.959e-09 | 8.735313 | 7.313e-09
2018-02-01 19:45 | 439326.8 | 2520.0009 | 3 | 45 | 4.400174 | 0.8295622 | 2.057532 | 1.959e-09 | 8.861221 | 7.313e-09
2018-02-01 19:47 | 439446.8 | 2640.0008 | 3 | 45 | 4.400191 | 0.7768459 | 2.084283 | 1.959e-09 | 8.97893 | 7.313e-09
2018-02-01 19:49 | 439566.8 | 2760.0001 | 3 | 45 | 4.40015 | 0.7272968 | 2.10934 | 1.959e-09 | 9.089186 | 7.313e-09
2018-02-01 19:51 | 439686.8 | 2880 | 3 | 45 | 4.400152 | 0.6808662 | 2.132809 | 1.959e-09 | 9.192451 | 7.313e-09
2018-02-01 19:53 | 439806.8 | 3000.0001 | 3 | 45 | 4.400212 | 0.6376619 | 2.154771 | 1.959e-09 | 9.289086 | 7.313e-09
2018-02-01 19:55 | 439926.8 | 3120.0009 | 3 | 45 | 4.400108 | 0.5950146 | 2.175313 | 1.959e-09 | 9.379478 | 7.313e-09
2018-02-01 19:57 | 440046.8 | 3240.0008 | 3 | 45 | 4.400185 | 0.5566587 | 2.194507 | 1.959e-09 | 9.463933 | 7.313e-09
2018-02-01 19:59 | 440166.8 | 3360 | 3 | 45 | 4.400121 | 0.5192461 | 2.212431 | 1.959e-09 | 9.542803 | 7.313e-09
2018-02-01 20:01 | 440286.8 | 3480.0009 | 3 | 45 | 4.400127 | 0.4855366 | 2.229183 | 1.959e-09 | 9.616513 | 7.313e-09
2018-02-01 20:03 | 440406.8 | 3600.0009 | 3 | 45 | 4.400149 | 0.4543152 | 2.244841 | 1.959e-09 | 9.68541 | 7.313e-09
2018-02-01 20:05 | 440526.8 | 3720.0016 | 3 | 45 | 4.400131 | 0.4247103 | 2.259485 | 1.959e-09 | 9.749848 | 7.313e-09
2018-02-01 20:07 | 440646.8 | 3840.0009 | 3 | 45 | 4.400156 | 0.396204 | 2.27316 | 1.959e-09 | 9.81002 | 7.313e-09
2018-02-01 20:09 | 440766.8 | 3960.0009 | 3 | 45 | 4.400171 | 0.368803 | 2.2859 | 1.959e-09 | 9.866076 | 7.313e-09
2018-02-01 20:11 | 440886.8 | 4080.0009 | 3 | 45 | 4.400179 | 0.3441658 | 2.297761 | 1.959e-09 | 9.918267 | 7.313e-09
2018-02-01 20:13 | 441006.8 | 4200.0001 | 3 | 45 | 4.400146 | 0.321559 | 2.308839 | 1.959e-09 | 9.967012 | 7.313e-09
2018-02-01 20:15 | 441126.8 | 4320.0001 | 3 | 45 | 4.400175 | 0.3018742 | 2.319202 | 1.959e-09 | 10.01261 | 7.313e-09
2018-02-01 20:17 | 441246.8 | 4440.0005 | 3 | 45 | 4.400087 | 0.2821922 | 2.328923 | 1.959e-09 | 10.05539 | 7.313e-09
2018-02-01 20:19 | 441366.8 | 4560.0009 | 3 | 45 | 4.400144 | 0.2655735 | 2.338054 | 1.959e-09 | 10.09556 | 7.313e-09
2018-02-01 20:21 | 441486.8 | 4680.0008 | 3 | 45 | 4.400082 | 0.2497835 | 2.346639 | 1.959e-09 | 10.13334 | 7.313e-09
2018-02-01 20:23 | 441606.8 | 4800.001 | 3 | 45 | 4.400137 | 0.2360687 | 2.354733 | 1.959e-09 | 10.16895 | 7.313e-09
2018-02-01 20:25 | 441726.8 | 4920.0008 | 3 | 45 | 4.400075 | 0.2225227 | 2.362374 | 1.959e-09 | 10.20257 | 7.313e-09
2018-02-01 20:27 | 441846.8 | 5040.0009 | 3 | 45 | 4.400118 | 0.2107277 | 2.369592 | 1.959e-09 | 10.23433 | 7.313e-09
2018-02-01 20:29 | 441966.8 | 5160.0008 | 3 | 45 | 4.400078 | 0.1985455 | 2.376421 | 1.959e-09 | 10.26438 | 7.313e-09
2018-02-01 20:31 | 442086.8 | 5280.001 | 3 | 45 | 4.400177 | 0.1893053 | 2.382882 | 1.959e-09 | 10.29281 | 7.313e-09
2018-02-01 20:33 | 442206.8 | 5400.0008 | 3 | 45 | 4.400089 | 0.178421 | 2.389003 | 1.959e-09 | 10.31974 | 7.313e-09
2018-02-01 20:35 | 442326.8 | 5520.0017 | 3 | 45 | 4.400129 | 0.1698236 | 2.394801 | 1.959e-09 | 10.34525 | 7.313e-09
2018-02-01 20:37 | 442446.8 | 5640 | 3 | 45 | 4.400044 | 0.1605196 | 2.400305 | 1.959e-09 | 10.36947 | 7.313e-09
2018-02-01 20:39 | 442566.8 | 5760.0007 | 3 | 45 | 4.400057 | 0.1526461 | 2.405533 | 1.959e-09 | 10.39248 | 7.313e-09
2018-02-01 20:41 | 442686.8 | 5880.001 | 3 | 45 | 4.400111 | 0.1450596 | 2.410497 | 1.959e-09 | 10.41432 | 7.313e-09
2018-02-01 20:43 | 442806.8 | 6000 | 3 | 45 | 4.400095 | 0.1386662 | 2.415221 | 1.959e-09 | 10.43511 | 7.313e-09
2018-02-01 20:45 | 442926.8 | 6120.0001 | 3 | 45 | 4.40016 | 0.1336937 | 2.419748 | 1.959e-09 | 10.45503 | 7.313e-09
2018-02-01 20:47 | 443046.8 | 6240.0009 | 3 | 45 | 4.400088 | 0.1276093 | 2.424097 | 1.959e-09 | 10.47416 | 7.313e-09
2018-02-01 20:49 | 443166.8 | 6360.0008 | 3 | 45 | 4.400107 | 0.1225052 | 2.428261 | 1.959e-09 | 10.49248 | 7.313e-09
2018-02-01 20:51 | 443286.8 | 6480.0001 | 3 | 45 | 4.400084 | 0.117116 | 2.43225 | 1.959e-09 | 10.51003 | 7.313e-09
2018-02-01 20:53 | 443406.8 | 6600.0008 | 3 | 45 | 4.400056 | 0.1118479 | 2.436069 | 1.959e-09 | 10.52684 | 7.313e-09
2018-02-01 20:55 | 443526.8 | 6720.001 | 3 | 45 | 4.400114 | 0.1075191 | 2.43972 | 1.959e-09 | 10.5429 | 7.313e-09
2018-02-01 20:57 | 443646.8 | 6840.0008 | 3 | 45 | 4.400086 | 0.1021948 | 2.443215 | 1.959e-09 | 10.55828 | 7.313e-09
2018-02-01 20:59 | 443766.8 | 6960.0009 | 3 | 45 | 4.400133 | 0.09815311 | 2.446553 | 1.959e-09 | 10.57297 | 7.313e-09
2018-02-01 21:01 | 443886.8 | 7080.0009 | 3 | 45 | 4.400043 | 0.09310913 | 2.449741 | 1.959e-09 | 10.587 | 7.313e-09
2018-02-01 21:03 | 444006.8 | 7200.0017 | 3 | 45 | 4.400069 | 0.08849335 | 2.452782 | 1.959e-09 | 10.60038 | 7.313e-09
2018-02-01 21:05 | 444126.8 | 7320.0017 | 3 | 45 | 4.400021 | 0.08337307 | 2.455658 | 1.959e-09 | 10.61303 | 7.313e-09
2018-02-01 21:06 | 444196.2 | 7389.3431 | 3 | 45 | 4.400109 | 0.08148956 | 2.45725 | 1.959e-09 | 10.62004 | 7.313e-09
2018-02-01 21:08 | 444316.3 | 120 | 4 | 45 | 4.388297 | 0 | 2.45725 | 1.959e-09 | 10.62004 | 7.313e-09
2018-02-01 21:10 | 444436.3 | 240 | 4 | 45 | 4.386774 | 0 | 2.45725 | 1.959e-09 | 10.62004 | 7.313e-09
2018-02-01 21:11 | 444496.3 | 300.0014 | 4 | 45 | 4.386283 | 0 | 2.45725 | 1.959e-09 | 10.62004 | 7.313e-09
2018-02-01 21:13 | 444616.3 | 120.001 | 5 | 45 | 3.660843 | -6.519881 | 2.45725 | 0.2172842 | 10.62004 | 0.806481
2018-02-01 21:15 | 444736.3 | 240.0009 | 5 | 45 | 3.614447 | -6.519962 | 2.45725 | 0.4346305 | 10.62004 | 1.597697
2018-02-01 21:17 | 444856.3 | 360.0002 | 5 | 45 | 3.54815 | -6.519895 | 2.45725 | 0.6519222 | 10.62004 | 2.376029
2018-02-01 21:19 | 444976.3 | 480.0026 | 5 | 45 | 3.478963 | -6.519908 | 2.45725 | 0.869286 | 10.62004 | 3.139719
2018-02-01 21:21 | 445096.3 | 600.001 | 5 | 45 | 3.413987 | -6.519923 | 2.45725 | 1.086609 | 10.62004 | 3.888616
2018-02-01 21:23 | 445216.3 | 720.0001 | 5 | 45 | 3.355181 | -6.51991 | 2.45725 | 1.303927 | 10.62004 | 4.624033
2018-02-01 21:25 | 445336.3 | 840.0002 | 5 | 45 | 3.300991 | -6.519871 | 2.45725 | 1.521248 | 10.62004 | 5.347208
2018-02-01 21:27 | 445456.3 | 960.0001 | 5 | 45 | 3.248133 | -6.519898 | 2.45725 | 1.738558 | 10.62004 | 6.058808
2018-02-01 21:29 | 445576.3 | 1080.0002 | 5 | 45 | 3.191169 | -6.519913 | 2.45725 | 1.955891 | 10.62004 | 6.758665
2018-02-01 21:31 | 445696.3 | 1200.0009 | 5 | 45 | 3.124348 | -6.519888 | 2.45725 | 2.173212 | 10.62004 | 7.44522
2018-02-01 21:33 | 445816.3 | 1320.0003 | 5 | 45 | 3.032514 | -6.519905 | 2.45725 | 2.390508 | 10.62004 | 8.114768
2018-02-01 21:34 | 445849.7 | 1353.3616 | 5 | 45 | 2.999999 | -6.519898 | 2.45725 | 2.450945 | 10.62004 | 8.297087
2018-02-01 21:36 | 445969.7 | 120.0011 | 6 | 45 | 3.715448 | 0 | 2.45725 | 2.450945 | 10.62004 | 8.297087
2018-02-01 21:38 | 446089.7 | 240.0009 | 6 | 45 | 3.729403 | 0 | 2.45725 | 2.450945 | 10.62004 | 8.297087
2018-02-01 21:39 | 446149.7 | 300.0033 | 6 | 45 | 3.734558 | 0 | 2.45725 | 2.450945 | 10.62004 | 8.297087
2018-02-01 21:39 | 446149.8 | 0.0025 | 7 | 46 | 3.734577 | 0 | 0 | 0 | 0 | 0
2018-02-01 21:41 | 446269.8 | 120.001 | 2 | 46 | 4.200299 | 4.414819 | 0.1586636 | 0 | 0.6603996 | 0
2018-02-01 21:43 | 446389.8 | 240.0002 | 2 | 46 | 4.200282 | 3.972152 | 0.2974312 | 0 | 1.243263 | 0
2018-02-01 21:45 | 446509.8 | 360.001 | 2 | 46 | 4.200295 | 3.672677 | 0.4247591 | 0 | 1.778075 | 0
2018-02-01 21:47 | 446629.8 | 480.001 | 2 | 46 | 4.200284 | 3.378106 | 0.5422465 | 0 | 2.271553 | 0
2018-02-01 21:48 | 446677.2 | 527.4248 | 2 | 46 | 4.200292 | 3.259995 | 0.5859696 | 0 | 2.455201 | 0
2018-02-01 21:50 | 446797.3 | 120.0002 | 3 | 46 | 4.227095 | 3.259833 | 0.6942449 | 0 | 2.911321 | 0
2018-02-01 21:52 | 446917.3 | 240.0009 | 3 | 46 | 4.25848 | 3.259822 | 0.8029082 | 0 | 3.372332 | 0
2018-02-01 21:54 | 447037.3 | 360 | 3 | 46 | 4.292305 | 3.259833 | 0.9115688 | 0 | 3.836881 | 0
2018-02-01 21:56 | 447157.3 | 480.0009 | 3 | 46 | 4.328701 | 3.259919 | 1.020227 | 0 | 4.305232 | 0
2018-02-01 21:58 | 447277.3 | 600.0008 | 3 | 46 | 4.366767 | 3.259803 | 1.128889 | 0 | 4.777652 | 0
2018-02-01 22:00 | 447397.3 | 720.001 | 3 | 46 | 4.400305 | 3.177163 | 1.237318 | 0 | 5.253232 | 0
2018-02-01 22:02 | 447517.3 | 840.0008 | 3 | 46 | 4.400249 | 2.802234 | 1.33666 | 0 | 5.690362 | 0
2018-02-01 22:04 | 447637.3 | 960.0009 | 3 | 46 | 4.400249 | 2.493693 | 1.424775 | 0 | 6.078094 | 0
2018-02-01 22:06 | 447757.3 | 1080.0018 | 3 | 46 | 4.400262 | 2.234879 | 1.503454 | 0 | 6.424299 | 0
2018-02-01 22:08 | 447877.3 | 1200.0009 | 3 | 46 | 4.400232 | 2.015485 | 1.574192 | 0 | 6.735567 | 0
2018-02-01 22:10 | 447997.3 | 1320.0001 | 3 | 46 | 4.400236 | 1.828059 | 1.638165 | 0 | 7.017059 | 0
2018-02-01 22:12 | 448117.3 | 1440.0001 | 3 | 46 | 4.400249 | 1.666747 | 1.696349 | 0 | 7.273082 | 0
2018-02-01 22:14 | 448237.3 | 1560.001 | 3 | 46 | 4.400222 | 1.526685 | 1.74951 | 0 | 7.507005 | 0
2018-02-01 22:16 | 448357.3 | 1680.0008 | 3 | 46 | 4.400195 | 1.403767 | 1.798314 | 0 | 7.721754 | 0
2018-02-01 22:18 | 448477.3 | 1800.0017 | 3 | 46 | 4.40023 | 1.29434 | 1.843249 | 0 | 7.919477 | 0
2018-02-01 22:20 | 448597.3 | 1920.0017 | 3 | 46 | 4.400166 | 1.195966 | 1.884728 | 0 | 8.101994 | 0
2018-02-01 22:22 | 448717.3 | 2040.0009 | 3 | 46 | 4.4002 | 1.108123 | 1.923105 | 0 | 8.270859 | 0
2018-02-01 22:24 | 448837.3 | 2160.0001 | 3 | 46 | 4.400186 | 1.02856 | 1.958682 | 0 | 8.427405 | 0
2018-02-01 22:26 | 448957.3 | 2280 | 3 | 46 | 4.400169 | 0.9558163 | 1.99173 | 0 | 8.572821 | 0
2018-02-01 22:28 | 449077.3 | 2400.0001 | 3 | 46 | 4.400184 | 0.8930702 | 2.022527 | 0 | 8.708335 | 0
2018-02-01 22:30 | 449197.3 | 2520.0001 | 3 | 46 | 4.400186 | 0.8359957 | 2.051323 | 0 | 8.835043 | 0
2018-02-01 22:32 | 449317.3 | 2640.0001 | 3 | 46 | 4.400194 | 0.7817984 | 2.078269 | 0 | 8.953611 | 0
2018-02-01 22:34 | 449437.3 | 2760.0001 | 3 | 46 | 4.400135 | 0.7307291 | 2.10348 | 0 | 9.06454 | 0
2018-02-01 22:36 | 449557.3 | 2880 | 3 | 46 | 4.40019 | 0.68365 | 2.127046 | 0 | 9.168238 | 0
2018-02-01 22:38 | 449677.3 | 3000.0001 | 3 | 46 | 4.400179 | 0.6382723 | 2.149073 | 0 | 9.265159 | 0
2018-02-01 22:40 | 449797.3 | 3120.0008 | 3 | 46 | 4.40016 | 0.5960388 | 2.169636 | 0 | 9.355638 | 0
2018-02-01 22:42 | 449917.3 | 3240.0001 | 3 | 46 | 4.40014 | 0.5563078 | 2.188833 | 0 | 9.440109 | 0
2018-02-01 22:44 | 450037.3 | 3360.0009 | 3 | 46 | 4.400141 | 0.5196257 | 2.206766 | 0 | 9.519016 | 0
2018-02-01 22:46 | 450157.3 | 3480.0008 | 3 | 46 | 4.400133 | 0.4853983 | 2.223511 | 0 | 9.592699 | 0
2018-02-01 22:48 | 450277.3 | 3600.0009 | 3 | 46 | 4.400142 | 0.4529896 | 2.239155 | 0 | 9.661532 | 0
2018-02-01 22:50 | 450397.3 | 3720 | 3 | 46 | 4.400158 | 0.4217558 | 2.253728 | 0 | 9.725658 | 0
2018-02-01 22:52 | 450517.3 | 3840.0018 | 3 | 46 | 4.400139 | 0.3921995 | 2.267285 | 0 | 9.785311 | 0
2018-02-01 22:54 | 450637.3 | 3960.0017 | 3 | 46 | 4.400084 | 0.3656044 | 2.279916 | 0 | 9.840888 | 0
2018-02-01 22:56 | 450757.3 | 4080.0016 | 3 | 46 | 4.400162 | 0.342741 | 2.291726 | 0 | 9.892853 | 0
2018-02-01 22:58 | 450877.3 | 4200.0009 | 3 | 46 | 4.400152 | 0.3212414 | 2.302779 | 0 | 9.941487 | 0
2018-02-01 23:00 | 450997.3 | 4320.0001 | 3 | 46 | 4.40017 | 0.3016014 | 2.313144 | 0 | 9.987095 | 0
2018-02-01 23:02 | 451117.3 | 4440.0001 | 3 | 46 | 4.400165 | 0.2834463 | 2.322882 | 0 | 10.02995 | 0
2018-02-01 23:04 | 451237.3 | 4560.0008 | 3 | 46 | 4.400136 | 0.2667437 | 2.33204 | 0 | 10.07024 | 0
2018-02-01 23:06 | 451357.3 | 4680.0009 | 3 | 46 | 4.400136 | 0.2512913 | 2.340662 | 0 | 10.10818 | 0
2018-02-01 23:08 | 451477.3 | 4800.0017 | 3 | 46 | 4.400106 | 0.2368946 | 2.34879 | 0 | 10.14394 | 0
2018-02-01 23:10 | 451597.3 | 4920.0001 | 3 | 46 | 4.400076 | 0.223362 | 2.356464 | 0 | 10.17771 | 0
2018-02-01 23:12 | 451717.3 | 5040.0012 | 3 | 46 | 4.400064 | 0.211112 | 2.363714 | 0 | 10.20961 | 0
2018-02-01 23:14 | 451837.3 | 5160.0008 | 3 | 46 | 4.400115 | 0.2000551 | 2.370573 | 0 | 10.23979 | 0
2018-02-01 23:16 | 451957.3 | 5280.0004 | 3 | 46 | 4.400126 | 0.1892862 | 2.377061 | 0 | 10.26834 | 0
2018-02-01 23:18 | 452077.3 | 5400.0008 | 3 | 46 | 4.4001 | 0.1792011 | 2.3832 | 0 | 10.29535 | 0
2018-02-01 23:20 | 452197.3 | 5520.0002 | 3 | 46 | 4.400114 | 0.171752 | 2.38904 | 0 | 10.32104 | 0
2018-02-01 23:22 | 452317.3 | 5640.0017 | 3 | 46 | 4.400129 | 0.1640987 | 2.394626 | 0 | 10.34563 | 0
2018-02-01 23:24 | 452437.3 | 5760.0016 | 3 | 46 | 4.400103 | 0.1565723 | 2.399967 | 0 | 10.36913 | 0
2018-02-01 23:26 | 452557.3 | 5880.0001 | 3 | 46 | 4.400188 | 0.1501369 | 2.405071 | 0 | 10.39158 | 0
2018-02-01 23:28 | 452677.3 | 6000.0009 | 3 | 46 | 4.400029 | 0.1419659 | 2.409932 | 0 | 10.41298 | 0
2018-02-01 23:30 | 452797.3 | 6120.001 | 3 | 46 | 4.400104 | 0.1357965 | 2.414568 | 0 | 10.43338 | 0
2018-02-01 23:32 | 452917.3 | 6240.0017 | 3 | 46 | 4.400078 | 0.1294518 | 2.418984 | 0 | 10.4528 | 0
2018-02-01 23:34 | 453037.3 | 6360.0001 | 3 | 46 | 4.400062 | 0.1228561 | 2.423193 | 0 | 10.47132 | 0
2018-02-01 23:36 | 453157.3 | 6480.0017 | 3 | 46 | 4.400146 | 0.1179256 | 2.427205 | 0 | 10.48898 | 0
2018-02-01 23:38 | 453277.3 | 6600.0001 | 3 | 46 | 4.400087 | 0.1118078 | 2.431025 | 0 | 10.50578 | 0
2018-02-01 23:40 | 453397.3 | 6720.0009 | 3 | 46 | 4.400092 | 0.1056004 | 2.434659 | 0 | 10.52177 | 0
2018-02-01 23:42 | 453517.3 | 6840.0009 | 3 | 46 | 4.400084 | 0.09991074 | 2.438077 | 0 | 10.53682 | 0
2018-02-01 23:44 | 453637.3 | 6960.0001 | 3 | 46 | 4.400045 | 0.09415722 | 2.441316 | 0 | 10.55107 | 0
2018-02-01 23:46 | 453757.3 | 7080.0008 | 3 | 46 | 4.400112 | 0.0901165 | 2.444392 | 0 | 10.5646 | 0
2018-02-01 23:48 | 453877.3 | 7200.0001 | 3 | 46 | 4.40011 | 0.08590794 | 2.447317 | 0 | 10.57747 | 0
2018-02-01 23:50 | 453997.3 | 7320.0009 | 3 | 46 | 4.400079 | 0.08160591 | 2.450109 | 0 | 10.58975 | 0
2018-02-01 23:50 | 454017.3 | 7340.0815 | 3 | 46 | 4.400124 | 0.08149719 | 2.450564 | 0 | 10.59176 | 0
2018-02-01 23:52 | 454137.4 | 120.0016 | 4 | 46 | 4.388186 | 0 | 2.450564 | 0 | 10.59176 | 0
2018-02-01 23:54 | 454257.4 | 239.9999 | 4 | 46 | 4.386699 | 0 | 2.450564 | 0 | 10.59176 | 0
2018-02-01 23:55 | 454317.4 | 300.0022 | 4 | 46 | 4.386153 | 0 | 2.450564 | 0 | 10.59176 | 0
2018-02-01 23:57 | 454437.5 | 120.0002 | 5 | 46 | 3.65898 | -6.519913 | 2.450564 | 0.2172989 | 10.59176 | 0.806127
2018-02-01 23:59 | 454557.5 | 240.001 | 5 | 46 | 3.613544 | -6.519945 | 2.450564 | 0.434643 | 10.59176 | 1.597036
2018-02-02 00:01 | 454677.5 | 360.001 | 5 | 46 | 3.547637 | -6.519965 | 2.450564 | 0.6519485 | 10.59176 | 2.375266
2018-02-02 00:03 | 454797.5 | 480.0002 | 5 | 46 | 3.479209 | -6.519948 | 2.450564 | 0.8692653 | 10.59176 | 3.138766
2018-02-02 00:05 | 454917.5 | 600.0003 | 5 | 46 | 3.414363 | -6.51993 | 2.450564 | 1.086605 | 10.59176 | 3.887784
2018-02-02 00:07 | 455037.5 | 720.001 | 5 | 46 | 3.355232 | -6.51993 | 2.450564 | 1.303924 | 10.59176 | 4.62328
2018-02-02 00:09 | 455157.5 | 840.0009 | 5 | 46 | 3.300493 | -6.519841 | 2.450564 | 1.521208 | 10.59176 | 5.346328
2018-02-02 00:11 | 455277.5 | 960.0002 | 5 | 46 | 3.247324 | -6.519963 | 2.450564 | 1.738564 | 10.59176 | 6.05795
2018-02-02 00:13 | 455397.5 | 1080.0009 | 5 | 46 | 3.19076 | -6.519883 | 2.450564 | 1.95588 | 10.59176 | 6.757563
2018-02-02 00:15 | 455517.5 | 1200.001 | 5 | 46 | 3.123095 | -6.519888 | 2.450564 | 2.17321 | 10.59176 | 7.443955
2018-02-02 00:17 | 455637.5 | 1320.0002 | 5 | 46 | 3.032074 | -6.519841 | 2.450564 | 2.390537 | 10.59176 | 8.113434
2018-02-02 00:18 | 455669.7 | 1352.26 | 5 | 46 | 2.999994 | -6.519818 | 2.450564 | 2.448954 | 10.59176 | 8.289645
2018-02-02 00:20 | 455789.8 | 120.0002 | 6 | 46 | 3.715478 | 0 | 2.450564 | 2.448954 | 10.59176 | 8.289645
2018-02-02 00:22 | 455909.8 | 240.0002 | 6 | 46 | 3.729418 | 0 | 2.450564 | 2.448954 | 10.59176 | 8.289645
2018-02-02 00:23 | 455969.8 | 300.0032 | 6 | 46 | 3.734611 | 0 | 2.450564 | 2.448954 | 10.59176 | 8.289645
2018-02-02 00:23 | 455969.8 | 0.0027 | 7 | 47 | 3.734636 | 0 | 0 | 0 | 0 | 0
2018-02-02 00:25 | 456089.8 | 120.0009 | 2 | 47 | 4.20029 | 4.411868 | 0.1586304 | 0 | 0.6602561 | 0
2018-02-02 00:27 | 456209.8 | 240.0002 | 2 | 47 | 4.200273 | 3.964982 | 0.2972381 | 0 | 1.242448 | 0
2018-02-02 00:29 | 456329.8 | 360.0002 | 2 | 47 | 4.200248 | 3.665425 | 0.424363 | 0 | 1.776406 | 0
2018-02-02 00:31 | 456449.8 | 480.0002 | 2 | 47 | 4.200265 | 3.372432 | 0.5416761 | 0 | 2.269152 | 0
2018-02-02 00:31 | 456495.5 | 525.7064 | 2 | 47 | 4.200258 | 3.259992 | 0.5837674 | 0 | 2.445947 | 0
2018-02-02 00:33 | 456615.6 | 120.0003 | 3 | 47 | 4.226918 | 3.259852 | 0.6920385 | 0 | 2.902035 | 0
2018-02-02 00:35 | 456735.6 | 240.0011 | 3 | 47 | 4.258121 | 3.259871 | 0.8006958 | 0 | 3.362993 | 0
2018-02-02 00:37 | 456855.6 | 360.0003 | 3 | 47 | 4.292068 | 3.259885 | 0.9093508 | 0 | 3.827477 | 0
2018-02-02 00:39 | 456975.6 | 480.001 | 3 | 47 | 4.328276 | 3.260219 | 1.018021 | 0 | 4.295841 | 0
2018-02-02 00:41 | 457095.6 | 600.0003 | 3 | 47 | 4.366602 | 3.259892 | 1.126674 | 0 | 4.76818 | 0
2018-02-02 00:43 | 457215.6 | 720.0011 | 3 | 47 | 4.40033 | 3.17624 | 1.2351 | 0 | 5.243749 | 0
2018-02-02 00:45 | 457335.6 | 840.0019 | 3 | 47 | 4.400287 | 2.802697 | 1.334431 | 0 | 5.680829 | 0
2018-02-02 00:47 | 457455.6 | 960.0012 | 3 | 47 | 4.400236 | 2.497851 | 1.422616 | 0 | 6.06887 | 0
2018-02-02 00:49 | 457575.6 | 1080.0011 | 3 | 47 | 4.400229 | 2.237369 | 1.501425 | 0 | 6.41565 | 0
2018-02-02 00:51 | 457695.6 | 1200.0003 | 3 | 47 | 4.400222 | 2.016145 | 1.572217 | 0 | 6.727152 | 0
2018-02-02 00:53 | 457815.6 | 1320.001 | 3 | 47 | 4.400216 | 1.82792 | 1.63619 | 0 | 7.008648 | 0
2018-02-02 00:55 | 457935.6 | 1440.0019 | 3 | 47 | 4.400251 | 1.665859 | 1.694342 | 0 | 7.26453 | 0
2018-02-02 00:57 | 458055.6 | 1560.0002 | 3 | 47 | 4.400212 | 1.525575 | 1.747469 | 0 | 7.498302 | 0
2018-02-02 00:59 | 458175.6 | 1680.0011 | 3 | 47 | 4.400214 | 1.4034 | 1.796239 | 0 | 7.712899 | 0
2018-02-02 01:01 | 458295.6 | 1800.0011 | 3 | 47 | 4.400219 | 1.293478 | 1.841139 | 0 | 7.910466 | 0
2018-02-02 01:03 | 458415.6 | 1920.001 | 3 | 47 | 4.400202 | 1.195443 | 1.882588 | 0 | 8.09285 | 0
2018-02-02 01:05 | 458535.6 | 2040.0011 | 3 | 47 | 4.400188 | 1.107478 | 1.920946 | 0 | 8.261637 | 0
2018-02-02 01:07 | 458655.6 | 2160.0011 | 3 | 47 | 4.400222 | 1.028528 | 1.956512 | 0 | 8.418132 | 0
2018-02-02 01:09 | 458775.6 | 2280.0003 | 3 | 47 | 4.400189 | 0.9594526 | 1.989606 | 0 | 8.563751 | 0
2018-02-02 01:11 | 458895.6 | 2400.0003 | 3 | 47 | 4.400145 | 0.8961163 | 2.020524 | 0 | 8.699795 | 0
2018-02-02 01:13 | 459015.6 | 2520.0011 | 3 | 47 | 4.400214 | 0.8382645 | 2.049424 | 0 | 8.826964 | 0
2018-02-02 01:15 | 459135.6 | 2640.0011 | 3 | 47 | 4.400219 | 0.7841377 | 2.076443 | 0 | 8.945852 | 0
2018-02-02 01:17 | 459255.6 | 2760.0002 | 3 | 47 | 4.400188 | 0.7325954 | 2.101697 | 0 | 9.056972 | 0
2018-02-02 01:19 | 459375.6 | 2880.0011 | 3 | 47 | 4.400149 | 0.683239 | 2.125288 | 0 | 9.160779 | 0
2018-02-02 01:21 | 459495.6 | 3000.001 | 3 | 47 | 4.400139 | 0.6380148 | 2.147316 | 0 | 9.257702 | 0
2018-02-02 01:23 | 459615.6 | 3120.0003 | 3 | 47 | 4.400118 | 0.5956964 | 2.167878 | 0 | 9.34818 | 0
2018-02-02 01:25 | 459735.6 | 3240.0011 | 3 | 47 | 4.400079 | 0.5559244 | 2.187083 | 0 | 9.432684 | 0
2018-02-02 01:27 | 459855.6 | 3360.0002 | 3 | 47 | 4.400174 | 0.5199184 | 2.205015 | 0 | 9.511591 | 0
2018-02-02 01:29 | 459975.6 | 3480.0011 | 3 | 47 | 4.400186 | 0.4852839 | 2.221769 | 0 | 9.58531 | 0
2018-02-02 01:31 | 460095.6 | 3600.0002 | 3 | 47 | 4.400117 | 0.4503212 | 2.237366 | 0 | 9.653937 | 0
2018-02-02 01:33 | 460215.6 | 3720.0004 | 3 | 47 | 4.400163 | 0.4191685 | 2.251859 | 0 | 9.717712 | 0
2018-02-02 01:35 | 460335.6 | 3840.0011 | 3 | 47 | 4.400134 | 0.3908205 | 2.265351 | 0 | 9.777078 | 0
2018-02-02 01:37 | 460455.6 | 3960.001 | 3 | 47 | 4.400136 | 0.3652554 | 2.277939 | 0 | 9.832467 | 0
2018-02-02 01:39 | 460575.6 | 4080.0003 | 3 | 47 | 4.400167 | 0.3423548 | 2.289721 | 0 | 9.88431 | 0
2018-02-02 01:41 | 460695.6 | 4200.001 | 3 | 47 | 4.400114 | 0.3205023 | 2.300764 | 0 | 9.932899 | 0
2018-02-02 01:43 | 460815.6 | 4320.0003 | 3 | 47 | 4.400141 | 0.3015366 | 2.31113 | 0 | 9.978511 | 0
2018-02-02 01:45 | 460935.6 | 4440.0002 | 3 | 47 | 4.400165 | 0.2839947 | 2.320877 | 0 | 10.0214 | 0
2018-02-02 01:47 | 461055.6 | 4560.0019 | 3 | 47 | 4.400088 | 0.2666664 | 2.330051 | 0 | 10.06177 | 0
2018-02-02 01:49 | 461175.6 | 4680.0002 | 3 | 47 | 4.400135 | 0.2519817 | 2.33869 | 0 | 10.09978 | 0
2018-02-02 01:51 | 461295.6 | 4800.001 | 3 | 47 | 4.400126 | 0.2376118 | 2.346843 | 0 | 10.13565 | 0
2018-02-02 01:53 | 461415.6 | 4920.0012 | 3 | 47 | 4.400084 | 0.224143 | 2.354537 | 0 | 10.16951 | 0
2018-02-02 01:55 | 461535.6 | 5040.0002 | 3 | 47 | 4.400085 | 0.2130451 | 2.361822 | 0 | 10.20156 | 0
2018-02-02 01:57 | 461655.6 | 5160.0011 | 3 | 47 | 4.400114 | 0.2036915 | 2.368761 | 0 | 10.23209 | 0
2018-02-02 01:59 | 461775.6 | 5280.0002 | 3 | 47 | 4.40008 | 0.1936169 | 2.375375 | 0 | 10.2612 | 0
2018-02-02 02:01 | 461895.6 | 5400.0018 | 3 | 47 | 4.400115 | 0.1846066 | 2.38168 | 0 | 10.28894 | 0
2018-02-02 02:03 | 462015.6 | 5520.0002 | 3 | 47 | 4.400128 | 0.1762962 | 2.387696 | 0 | 10.31541 | 0
2018-02-02 02:05 | 462135.6 | 5640.0011 | 3 | 47 | 4.400096 | 0.166997 | 2.39342 | 0 | 10.3406 | 0
2018-02-02 02:07 | 462255.6 | 5760.0011 | 3 | 47 | 4.400129 | 0.1591415 | 2.398854 | 0 | 10.36451 | 0
2018-02-02 02:09 | 462375.6 | 5880.0003 | 3 | 47 | 4.400105 | 0.1512337 | 2.404026 | 0 | 10.38726 | 0
2018-02-02 02:11 | 462495.6 | 6000.0003 | 3 | 47 | 4.400054 | 0.1433754 | 2.408937 | 0 | 10.40887 | 0
2018-02-02 02:13 | 462615.6 | 6120.0002 | 3 | 47 | 4.400085 | 0.1364183 | 2.4136 | 0 | 10.42939 | 0
2018-02-02 02:15 | 462735.6 | 6240.0003 | 3 | 47 | 4.400103 | 0.1290007 | 2.418035 | 0 | 10.4489 | 0
2018-02-02 02:17 | 462855.6 | 6360.0003 | 3 | 47 | 4.400079 | 0.1214571 | 2.422214 | 0 | 10.46729 | 0
2018-02-02 02:19 | 462975.6 | 6480.0018 | 3 | 47 | 4.400081 | 0.1149416 | 2.426154 | 0 | 10.48463 | 0
2018-02-02 02:21 | 463095.6 | 6600.0003 | 3 | 47 | 4.400105 | 0.1095877 | 2.429886 | 0 | 10.50105 | 0
2018-02-02 02:23 | 463215.6 | 6720.0003 | 3 | 47 | 4.40011 | 0.1042194 | 2.433436 | 0 | 10.51667 | 0
2018-02-02 02:25 | 463335.6 | 6840.0003 | 3 | 47 | 4.400123 | 0.09925365 | 2.436815 | 0 | 10.53154 | 0
2018-02-02 02:27 | 463455.6 | 6960.0011 | 3 | 47 | 4.400138 | 0.09491825 | 2.440039 | 0 | 10.54572 | 0
2018-02-02 02:29 | 463575.6 | 7080.0019 | 3 | 47 | 4.400056 | 0.08989525 | 2.443111 | 0 | 10.55924 | 0
2018-02-02 02:31 | 463695.6 | 7200.0011 | 3 | 47 | 4.400062 | 0.0858345 | 2.446038 | 0 | 10.57212 | 0
2018-02-02 02:33 | 463815.6 | 7320.0011 | 3 | 47 | 4.400053 | 0.08164787 | 2.448825 | 0 | 10.58438 | 0
2018-02-02 02:34 | 463832 | 7336.4145 | 3 | 47 | 4.400087 | 0.08149719 | 2.449198 | 0 | 10.58602 | 0
2018-02-02 02:36 | 463952 | 119.9999 | 4 | 47 | 4.388151 | 0 | 2.449198 | 0 | 10.58602 | 0
2018-02-02 02:38 | 464072 | 240.0006 | 4 | 47 | 4.386601 | 0 | 2.449198 | 0 | 10.58602 | 0
2018-02-02 02:39 | 464132 | 300.0045 | 4 | 47 | 4.386095 | 0 | 2.449198 | 0 | 10.58602 | 0
2018-02-02 02:41 | 464252.1 | 120.0011 | 5 | 47 | 3.658572 | -6.519967 | 2.449198 | 0.2172999 | 10.58602 | 0.806029
2018-02-02 02:43 | 464372.1 | 240.0011 | 5 | 47 | 3.612891 | -6.519925 | 2.449198 | 0.4346077 | 10.58602 | 1.596702
2018-02-02 02:45 | 464492.1 | 360.0011 | 5 | 47 | 3.546703 | -6.519967 | 2.449198 | 0.6519406 | 10.58602 | 2.374836
2018-02-02 02:47 | 464612.1 | 480.0011 | 5 | 47 | 3.478005 | -6.519967 | 2.449198 | 0.8692786 | 10.58602 | 3.138163
2018-02-02 02:49 | 464732.1 | 600.0003 | 5 | 47 | 3.412898 | -6.519948 | 2.449198 | 1.086588 | 10.58602 | 3.886758
2018-02-02 02:51 | 464852.1 | 720.001 | 5 | 47 | 3.353883 | -6.519977 | 2.449198 | 1.30392 | 10.58602 | 4.621983
2018-02-02 02:53 | 464972.1 | 840.0002 | 5 | 47 | 3.299095 | -6.519993 | 2.449198 | 1.52123 | 10.58602 | 5.344821
2018-02-02 02:55 | 465092.1 | 960.0011 | 5 | 47 | 3.245891 | -6.519972 | 2.449198 | 1.738556 | 10.58602 | 6.05602
2018-02-02 02:57 | 465212.1 | 1080.0011 | 5 | 47 | 3.190048 | -6.519932 | 2.449198 | 1.955877 | 10.58602 | 6.755473
2018-02-02 02:59 | 465332.1 | 1200.0003 | 5 | 47 | 3.122133 | -6.51989 | 2.449198 | 2.173194 | 10.58602 | 7.441599
2018-02-02 03:01 | 465452.1 | 1320.001 | 5 | 47 | 3.030347 | -6.519923 | 2.449198 | 2.390526 | 10.58602 | 8.11084
2018-02-02 03:01 | 465483.1 | 1351.0377 | 5 | 47 | 2.999996 | -6.519843 | 2.449198 | 2.446731 | 10.58602 | 8.280333
2018-02-02 03:03 | 465603.2 | 120.0003 | 6 | 47 | 3.71569 | 0 | 2.449198 | 2.446731 | 10.58602 | 8.280333
2018-02-02 03:05 | 465723.2 | 240.0003 | 6 | 47 | 3.729633 | 0 | 2.449198 | 2.446731 | 10.58602 | 8.280333
2018-02-02 03:06 | 465783.2 | 300.0042 | 6 | 47 | 3.734852 | 0 | 2.449198 | 2.446731 | 10.58602 | 8.280333
2018-02-02 03:06 | 465783.2 | 0.0026 | 7 | 48 | 3.735018 | 0 | 0 | 0 | 0 | 0
2018-02-02 03:08 | 465903.3 | 120.0002 | 2 | 48 | 4.2003 | 4.415381 | 0.1586899 | 0 | 0.6605039 | 0
2018-02-02 03:10 | 466023.3 | 240.0002 | 2 | 48 | 4.200271 | 3.97326 | 0.2974909 | 0 | 1.243508 | 0
2018-02-02 03:12 | 466143.3 | 360.0003 | 2 | 48 | 4.200304 | 3.671821 | 0.4248331 | 0 | 1.778379 | 0
2018-02-02 03:14 | 466263.3 | 480.0001 | 2 | 48 | 4.200261 | 3.374152 | 0.5422302 | 0 | 2.271478 | 0
2018-02-02 03:15 | 466310.2 | 526.9304 | 2 | 48 | 4.200251 | 3.259988 | 0.5854813 | 0 | 2.453144 | 0
2018-02-02 03:17 | 466430.2 | 120.0002 | 3 | 48 | 4.227098 | 3.259807 | 0.6937524 | 0 | 2.909245 | 0
2018-02-02 03:19 | 466550.2 | 240.0001 | 3 | 48 | 4.258286 | 3.259839 | 0.8024089 | 0 | 3.370217 | 0
2018-02-02 03:21 | 466670.2 | 360.001 | 3 | 48 | 4.292507 | 3.259816 | 0.9110671 | 0 | 3.834749 | 0
2018-02-02 03:23 | 466790.2 | 480.001 | 3 | 48 | 4.329069 | 3.259862 | 1.019725 | 0 | 4.303134 | 0
2018-02-02 03:25 | 466910.2 | 600.0001 | 3 | 48 | 4.367711 | 3.259896 | 1.128382 | 0 | 4.7756 | 0
2018-02-02 03:27 | 467030.2 | 720.0002 | 3 | 48 | 4.400284 | 3.160892 | 1.23671 | 0 | 5.250839 | 0
2018-02-02 03:29 | 467150.2 | 840.0001 | 3 | 48 | 4.400247 | 2.79358 | 1.335673 | 0 | 5.686303 | 0
2018-02-02 03:31 | 467270.2 | 960.0003 | 3 | 48 | 4.400276 | 2.490695 | 1.423622 | 0 | 6.073304 | 0
2018-02-02 03:33 | 467390.2 | 1080.001 | 3 | 48 | 4.400266 | 2.231341 | 1.50221 | 0 | 6.41911 | 0
2018-02-02 03:35 | 467510.2 | 1200.0019 | 3 | 48 | 4.400252 | 2.011134 | 1.572817 | 0 | 6.729798 | 0
2018-02-02 03:37 | 467630.2 | 1320.0002 | 3 | 48 | 4.40024 | 1.823537 | 1.636638 | 0 | 7.010623 | 0
2018-02-02 03:39 | 467750.2 | 1440.0002 | 3 | 48 | 4.400219 | 1.662536 | 1.694683 | 0 | 7.266037 | 0
2018-02-02 03:41 | 467870.2 | 1560.0011 | 3 | 48 | 4.400237 | 1.523131 | 1.747719 | 0 | 7.499405 | 0
2018-02-02 03:43 | 467990.2 | 1680.0009 | 3 | 48 | 4.400236 | 1.399223 | 1.796375 | 0 | 7.713502 | 0
2018-02-02 03:45 | 468110.2 | 1800.0002 | 3 | 48 | 4.400211 | 1.289848 | 1.841156 | 0 | 7.910549 | 0
2018-02-02 03:47 | 468230.2 | 1920.001 | 3 | 48 | 4.400183 | 1.192316 | 1.882504 | 0 | 8.092486 | 0
2018-02-02 03:49 | 468350.2 | 2040.0001 | 3 | 48 | 4.40016 | 1.104668 | 1.92077 | 0 | 8.260866 | 0
2018-02-02 03:51 | 468470.2 | 2160.001 | 3 | 48 | 4.400167 | 1.02854 | 1.956307 | 0 | 8.417237 | 0
2018-02-02 03:53 | 468590.2 | 2280.0001 | 3 | 48 | 4.400171 | 0.9604187 | 1.989437 | 0 | 8.563016 | 0
2018-02-02 03:55 | 468710.2 | 2400.001 | 3 | 48 | 4.400213 | 0.8970442 | 2.020378 | 0 | 8.699161 | 0
2018-02-02 03:57 | 468830.2 | 2520.0009 | 3 | 48 | 4.400209 | 0.836997 | 2.049256 | 0 | 8.826229 | 0
2018-02-02 03:59 | 468950.2 | 2640.0002 | 3 | 48 | 4.400139 | 0.7804489 | 2.076204 | 0 | 8.944807 | 0
2018-02-02 04:01 | 469070.2 | 2760.0009 | 3 | 48 | 4.400169 | 0.7291565 | 2.101356 | 0 | 9.055478 | 0
2018-02-02 04:03 | 469190.2 | 2880.0002 | 3 | 48 | 4.400191 | 0.6808348 | 2.124842 | 0 | 9.158819 | 0
2018-02-02 04:05 | 469310.2 | 3000.0002 | 3 | 48 | 4.400214 | 0.6355219 | 2.146758 | 0 | 9.255257 | 0
2018-02-02 04:07 | 469430.2 | 3120.0002 | 3 | 48 | 4.4001 | 0.5917759 | 2.167205 | 0 | 9.345224 | 0
2018-02-02 04:09 | 469550.2 | 3240.0009 | 3 | 48 | 4.400144 | 0.5529118 | 2.186291 | 0 | 9.429205 | 0
2018-02-02 04:11 | 469670.2 | 3360.0009 | 3 | 48 | 4.400126 | 0.5155745 | 2.204103 | 0 | 9.507583 | 0
2018-02-02 04:13 | 469790.2 | 3480.001 | 3 | 48 | 4.400149 | 0.4791079 | 2.220681 | 0 | 9.580529 | 0
2018-02-02 04:15 | 469910.2 | 3600.001 | 3 | 48 | 4.400132 | 0.4447336 | 2.236077 | 0 | 9.648271 | 0
2018-02-02 04:17 | 470030.2 | 3720.0003 | 3 | 48 | 4.400115 | 0.4144983 | 2.250401 | 0 | 9.7113 | 0
2018-02-02 04:19 | 470150.2 | 3840.0009 | 3 | 48 | 4.400092 | 0.3871841 | 2.263771 | 0 | 9.770131 | 0
2018-02-02 04:21 | 470270.2 | 3960.0018 | 3 | 48 | 4.400113 | 0.3628426 | 2.276277 | 0 | 9.825159 | 0
2018-02-02 04:23 | 470390.2 | 4080.001 | 3 | 48 | 4.400115 | 0.33986 | 2.287991 | 0 | 9.876701 | 0
2018-02-02 04:25 | 470510.2 | 4200.0009 | 3 | 48 | 4.400183 | 0.3197489 | 2.29897 | 0 | 9.92501 | 0
2018-02-02 04:27 | 470630.2 | 4320.0002 | 3 | 48 | 4.400105 | 0.2993746 | 2.309282 | 0 | 9.970387 | 0
2018-02-02 04:29 | 470750.2 | 4440.0009 | 3 | 48 | 4.400174 | 0.2821741 | 2.318974 | 0 | 10.01303 | 0
2018-02-02 04:31 | 470870.2 | 4560.001 | 3 | 48 | 4.400122 | 0.2660561 | 2.328101 | 0 | 10.05319 | 0
2018-02-02 04:33 | 470990.2 | 4680.0001 | 3 | 48 | 4.400146 | 0.2534246 | 2.336742 | 0 | 10.09121 | 0
2018-02-02 04:35 | 471110.2 | 4800.0017 | 3 | 48 | 4.400096 | 0.2405415 | 2.34497 | 0 | 10.12742 | 0
2018-02-02 04:37 | 471230.2 | 4920.0002 | 3 | 48 | 4.400122 | 0.2294426 | 2.352803 | 0 | 10.16188 | 0
2018-02-02 04:39 | 471350.2 | 5040.0009 | 3 | 48 | 4.400082 | 0.217248 | 2.360242 | 0 | 10.19462 | 0
2018-02-02 04:41 | 471470.2 | 5160.0002 | 3 | 48 | 4.400065 | 0.2061901 | 2.367304 | 0 | 10.22569 | 0
2018-02-02 04:43 | 471590.2 | 5280.0002 | 3 | 48 | 4.400068 | 0.1954288 | 2.374004 | 0 | 10.25517 | 0
2018-02-02 04:45 | 471710.2 | 5400.0003 | 3 | 48 | 4.400147 | 0.1857843 | 2.380352 | 0 | 10.2831 | 0
2018-02-02 04:47 | 471830.2 | 5520.0009 | 3 | 48 | 4.400095 | 0.1755352 | 2.386372 | 0 | 10.30959 | 0
2018-02-02 04:49 | 471950.2 | 5640.0002 | 3 | 48 | 4.400095 | 0.1670437 | 2.392081 | 0 | 10.33471 | 0
2018-02-02 04:51 | 472070.2 | 5760.0002 | 3 | 48 | 4.400081 | 0.1575451 | 2.397496 | 0 | 10.35854 | 0
2018-02-02 04:53 | 472190.2 | 5880.0001 | 3 | 48 | 4.400115 | 0.1483393 | 2.402592 | 0 | 10.38096 | 0
2018-02-02 04:55 | 472310.2 | 6000.001 | 3 | 48 | 4.400114 | 0.1397276 | 2.407386 | 0 | 10.40205 | 0
2018-02-02 04:57 | 472430.2 | 6120.001 | 3 | 48 | 4.400138 | 0.1322823 | 2.41191 | 0 | 10.42196 | 0
2018-02-02 04:59 | 472550.2 | 6240.0003 | 3 | 48 | 4.400088 | 0.1250248 | 2.416191 | 0 | 10.4408 | 0
2018-02-02 05:01 | 472670.2 | 6360.0018 | 3 | 48 | 4.400068 | 0.1185207 | 2.420257 | 0 | 10.45869 | 0
2018-02-02 05:03 | 472790.2 | 6480.001 | 3 | 48 | 4.400067 | 0.1127872 | 2.424112 | 0 | 10.47565 | 0
2018-02-02 05:05 | 472910.2 | 6600.0001 | 3 | 48 | 4.400098 | 0.1075382 | 2.427782 | 0 | 10.4918 | 0
2018-02-02 05:07 | 473030.2 | 6720.0009 | 3 | 48 | 4.400068 | 0.1024723 | 2.431272 | 0 | 10.50716 | 0
2018-02-02 05:09 | 473150.2 | 6840.0011 | 3 | 48 | 4.400141 | 0.09810448 | 2.434605 | 0 | 10.52182 | 0
2018-02-02 05:11 | 473270.2 | 6960.0002 | 3 | 48 | 4.400043 | 0.09286499 | 2.437787 | 0 | 10.53582 | 0
2018-02-02 05:13 | 473390.2 | 7080.0002 | 3 | 48 | 4.400118 | 0.08923721 | 2.440821 | 0 | 10.54917 | 0
2018-02-02 05:15 | 473510.2 | 7200.001 | 3 | 48 | 4.400012 | 0.08451748 | 2.443723 | 0 | 10.56194 | 0
2018-02-02 05:17 | 473618 | 7307.7656 | 3 | 48 | 4.400077 | 0.0814991 | 2.446214 | 0 | 10.5729 | 0
2018-02-02 05:19 | 473738.1 | 120.001 | 4 | 48 | 4.388018 | 0 | 2.446214 | 0 | 10.5729 | 0
2018-02-02 05:21 | 473858.1 | 240.0009 | 4 | 48 | 4.386481 | 0 | 2.446214 | 0 | 10.5729 | 0
2018-02-02 05:22 | 473918.1 | 300.0015 | 4 | 48 | 4.385945 | 0 | 2.446214 | 0 | 10.5729 | 0
2018-02-02 05:24 | 474038.1 | 120.001 | 5 | 48 | 3.656349 | -6.519875 | 2.446214 | 0.2173211 | 10.5729 | 0.805649
2018-02-02 05:26 | 474158.1 | 240.0009 | 5 | 48 | 3.610571 | -6.519871 | 2.446214 | 0.4346278 | 10.5729 | 1.595823
2018-02-02 05:28 | 474278.1 | 360.001 | 5 | 48 | 3.544379 | -6.519856 | 2.446214 | 0.6519564 | 10.5729 | 2.373487
2018-02-02 05:30 | 474398.1 | 480.0018 | 5 | 48 | 3.475936 | -6.519927 | 2.446214 | 0.8692781 | 10.5729 | 3.136291
2018-02-02 05:32 | 474518.1 | 600.0002 | 5 | 48 | 3.411218 | -6.520206 | 2.446214 | 1.086602 | 10.5729 | 3.884554
2018-02-02 05:34 | 474638.1 | 720.0002 | 5 | 48 | 3.352571 | -6.520167 | 2.446214 | 1.303913 | 10.5729 | 4.619375
2018-02-02 05:36 | 474758.1 | 840.0002 | 5 | 48 | 3.298527 | -6.519831 | 2.446214 | 1.521231 | 10.5729 | 5.342037
2018-02-02 05:38 | 474878.1 | 960.0002 | 5 | 48 | 3.245419 | -6.519945 | 2.446214 | 1.738572 | 10.5729 | 6.053186
2018-02-02 05:40 | 474998.1 | 1080.0009 | 5 | 48 | 3.188808 | -6.520152 | 2.446214 | 1.955902 | 10.5729 | 6.752481
2018-02-02 05:42 | 475118.1 | 1200.0014 | 5 | 48 | 3.12075 | -6.519908 | 2.446214 | 2.17323 | 10.5729 | 7.438381
2018-02-02 05:44 | 475238.1 | 1320.0018 | 5 | 48 | 3.02904 | -6.520099 | 2.446214 | 2.390562 | 10.5729 | 8.1072
2018-02-02 05:44 | 475268 | 1349.9032 | 5 | 48 | 2.999998 | -6.520122 | 2.446214 | 2.444683 | 10.5729 | 8.27037
2018-02-02 05:46 | 475388.1 | 120.0002 | 6 | 48 | 3.715764 | 0 | 2.446214 | 2.444683 | 10.5729 | 8.27037
2018-02-02 05:48 | 475508.1 | 240.0009 | 6 | 48 | 3.729763 | 0 | 2.446214 | 2.444683 | 10.5729 | 8.27037
2018-02-02 05:49 | 475568.1 | 300.0024 | 6 | 48 | 3.734981 | 0 | 2.446214 | 2.444683 | 10.5729 | 8.27037
2018-02-02 05:49 | 475568.1 | 0.0027 | 7 | 49 | 3.73484 | 0 | 0 | 0 | 0 | 0
2018-02-02 05:51 | 475688.1 | 120.0009 | 2 | 49 | 4.200309 | 4.417268 | 0.1587041 | 0 | 0.66057 | 0
2018-02-02 05:53 | 475808.1 | 240.0002 | 2 | 49 | 4.200277 | 3.975631 | 0.2975751 | 0 | 1.243868 | 0
2018-02-02 05:55 | 475928.1 | 360.001 | 2 | 49 | 4.200281 | 3.674661 | 0.4250027 | 0 | 1.779098 | 0
2018-02-02 05:57 | 476048.1 | 480.0001 | 2 | 49 | 4.200293 | 3.375113 | 0.5424824 | 0 | 2.272544 | 0
2018-02-02 05:58 | 476094.6 | 526.5016 | 2 | 49 | 4.200268 | 3.259984 | 0.5853329 | 0 | 2.452527 | 0
2018-02-02 06:00 | 476214.7 | 120.0018 | 3 | 49 | 4.227072 | 3.259915 | 0.6936193 | 0 | 2.908689 | 0
2018-02-02 06:02 | 476334.7 | 240.0019 | 3 | 49 | 4.258457 | 3.259858 | 0.8022768 | 0 | 3.369674 | 0
2018-02-02 06:04 | 476454.7 | 360.0009 | 3 | 49 | 4.292783 | 3.259851 | 0.9109282 | 0 | 3.834205 | 0
2018-02-02 06:06 | 476574.7 | 480.0017 | 3 | 49 | 4.329585 | 3.260219 | 1.019586 | 0 | 4.302628 | 0
2018-02-02 06:08 | 476694.7 | 600.0002 | 3 | 49 | 4.367993 | 3.25981 | 1.128245 | 0 | 4.775147 | 0
2018-02-02 06:10 | 476814.7 | 720.0003 | 3 | 49 | 4.400277 | 3.159581 | 1.236564 | 0 | 5.250363 | 0
2018-02-02 06:12 | 476934.7 | 840.0002 | 3 | 49 | 4.400264 | 2.790582 | 1.335472 | 0 | 5.685586 | 0
2018-02-02 06:14 | 477054.7 | 960.0001 | 3 | 49 | 4.400254 | 2.487453 | 1.423305 | 0 | 6.072077 | 0
2018-02-02 06:16 | 477174.7 | 1080.0002 | 3 | 49 | 4.400274 | 2.23149 | 1.501812 | 0 | 6.417528 | 0
2018-02-02 06:18 | 477294.7 | 1200.0001 | 3 | 49 | 4.400229 | 2.011024 | 1.572412 | 0 | 6.728187 | 0
2018-02-02 06:20 | 477414.7 | 1320.0002 | 3 | 49 | 4.400201 | 1.82366 | 1.636239 | 0 | 7.009037 | 0
2018-02-02 06:22 | 477534.7 | 1440.0002 | 3 | 49 | 4.400235 | 1.662455 | 1.694274 | 0 | 7.264408 | 0
2018-02-02 06:24 | 477654.7 | 1560.0009 | 3 | 49 | 4.400222 | 1.521575 | 1.747288 | 0 | 7.497678 | 0
2018-02-02 06:26 | 477774.7 | 1680.0001 | 3 | 49 | 4.400181 | 1.398588 | 1.795905 | 0 | 7.711606 | 0
2018-02-02 06:28 | 477894.7 | 1800.0009 | 3 | 49 | 4.400237 | 1.289574 | 1.840667 | 0 | 7.908566 | 0
2018-02-02 06:30 | 478014.7 | 1920.001 | 3 | 49 | 4.400168 | 1.191927 | 1.881994 | 0 | 8.090413 | 0
2018-02-02 06:32 | 478134.7 | 2040.0001 | 3 | 49 | 4.400233 | 1.108127 | 1.920294 | 0 | 8.258941 | 0
2018-02-02 06:34 | 478254.7 | 2160.0002 | 3 | 49 | 4.400211 | 1.033401 | 1.955949 | 0 | 8.415831 | 0
2018-02-02 06:36 | 478374.7 | 2280.0002 | 3 | 49 | 4.400226 | 0.9642344 | 1.989213 | 0 | 8.562198 | 0
2018-02-02 06:38 | 478494.7 | 2400.0002 | 3 | 49 | 4.40019 | 0.8992176 | 2.020245 | 0 | 8.698744 | 0
2018-02-02 06:40 | 478614.7 | 2520.001 | 3 | 49 | 4.40019 | 0.8390617 | 2.049199 | 0 | 8.826149 | 0
2018-02-02 06:42 | 478734.7 | 2640.0009 | 3 | 49 | 4.400157 | 0.7822027 | 2.076207 | 0 | 8.944986 | 0
2018-02-02 06:44 | 478854.7 | 2760.001 | 3 | 49 | 4.400197 | 0.7298756 | 2.101395 | 0 | 9.05582 | 0
2018-02-02 06:46 | 478974.7 | 2880.0009 | 3 | 49 | 4.400133 | 0.6799879 | 2.12488 | 0 | 9.159155 | 0
2018-02-02 06:48 | 479094.7 | 3000.0017 | 3 | 49 | 4.400138 | 0.6338301 | 2.146775 | 0 | 9.255501 | 0
2018-02-02 06:50 | 479214.7 | 3120.0002 | 3 | 49 | 4.400205 | 0.5920429 | 2.167192 | 0 | 9.345338 | 0
2018-02-02 06:52 | 479334.7 | 3240.0001 | 3 | 49 | 4.400128 | 0.551218 | 2.186238 | 0 | 9.429142 | 0
2018-02-02 06:54 | 479454.7 | 3360.001 | 3 | 49 | 4.400159 | 0.5120649 | 2.203965 | 0 | 9.507143 | 0
2018-02-02 06:56 | 479574.7 | 3480.0009 | 3 | 49 | 4.400182 | 0.4765186 | 2.220424 | 0 | 9.579567 | 0
2018-02-02 06:58 | 479694.7 | 3600.0003 | 3 | 49 | 4.400154 | 0.443222 | 2.235734 | 0 | 9.646931 | 0
2018-02-02 07:00 | 479814.7 | 3720.0018 | 3 | 49 | 4.400181 | 0.4146271 | 2.250017 | 0 | 9.70978 | 0
2018-02-02 07:02 | 479934.7 | 3840.0009 | 3 | 49 | 4.400163 | 0.3871489 | 2.263366 | 0 | 9.768517 | 0
2018-02-02 07:04 | 480054.7 | 3960.0001 | 3 | 49 | 4.400126 | 0.3621073 | 2.275844 | 0 | 9.823422 | 0
2018-02-02 07:06 | 480174.7 | 4080.0017 | 3 | 49 | 4.400123 | 0.3387833 | 2.287528 | 0 | 9.874834 | 0
2018-02-02 07:08 | 480294.7 | 4200.001 | 3 | 49 | 4.400126 | 0.3172588 | 2.298469 | 0 | 9.922975 | 0
2018-02-02 07:10 | 480414.7 | 4320.0009 | 3 | 49 | 4.400175 | 0.2985868 | 2.308732 | 0 | 9.968132 | 0
2018-02-02 07:12 | 480534.7 | 4440.0002 | 3 | 49 | 4.40016 | 0.2806826 | 2.318377 | 0 | 10.01057 | 0
2018-02-02 07:14 | 480654.7 | 4560.0018 | 3 | 49 | 4.400134 | 0.2645597 | 2.327455 | 0 | 10.05052 | 0
2018-02-02 07:16 | 480774.7 | 4680.0002 | 3 | 49 | 4.400107 | 0.2490511 | 2.336016 | 0 | 10.08819 | 0
2018-02-02 07:18 | 480894.7 | 4800.0018 | 3 | 49 | 4.400093 | 0.2347031 | 2.344088 | 0 | 10.12371 | 0
2018-02-02 07:20 | 481014.7 | 4920.0017 | 3 | 49 | 4.400137 | 0.2222633 | 2.351703 | 0 | 10.15721 | 0
2018-02-02 07:22 | 481134.7 | 5040.001 | 3 | 49 | 4.400142 | 0.2100487 | 2.358894 | 0 | 10.18885 | 0
2018-02-02 07:24 | 481254.7 | 5160.0009 | 3 | 49 | 4.400083 | 0.198163 | 2.365697 | 0 | 10.21879 | 0
2018-02-02 07:26 | 481374.7 | 5280.0003 | 3 | 49 | 4.400147 | 0.188138 | 2.372131 | 0 | 10.2471 | 0
2018-02-02 07:28 | 481494.7 | 5400.0009 | 3 | 49 | 4.400132 | 0.1781044 | 2.378223 | 0 | 10.2739 | 0
2018-02-02 07:30 | 481614.7 | 5520.0002 | 3 | 49 | 4.400026 | 0.167635 | 2.383997 | 0 | 10.29931 | 0
2018-02-02 07:32 | 481734.7 | 5640.0001 | 3 | 49 | 4.400081 | 0.1598024 | 2.389478 | 0 | 10.32343 | 0
2018-02-02 07:34 | 481854.7 | 5760.0009 | 3 | 49 | 4.400111 | 0.1520729 | 2.394678 | 0 | 10.34631 | 0
2018-02-02 07:36 | 481974.7 | 5880.0011 | 3 | 49 | 4.400115 | 0.1444426 | 2.399617 | 0 | 10.36804 | 0
2018-02-02 07:38 | 482094.7 | 6000.0009 | 3 | 49 | 4.400096 | 0.1371965 | 2.404314 | 0 | 10.3887 | 0
2018-02-02 07:40 | 482214.7 | 6120.001 | 3 | 49 | 4.40009 | 0.1307907 | 2.408779 | 0 | 10.40835 | 0
2018-02-02 07:42 | 482334.7 | 6240.0009 | 3 | 49 | 4.400095 | 0.1243057 | 2.41303 | 0 | 10.42706 | 0
2018-02-02 07:44 | 482454.7 | 6360.0009 | 3 | 49 | 4.400146 | 0.1189642 | 2.417081 | 0 | 10.44488 | 0
2018-02-02 07:46 | 482574.7 | 6480.001 | 3 | 49 | 4.400037 | 0.1125422 | 2.420937 | 0 | 10.46185 | 0
2018-02-02 07:48 | 482694.7 | 6600.0017 | 3 | 49 | 4.400172 | 0.1085329 | 2.424616 | 0 | 10.47804 | 0
2018-02-02 07:50 | 482814.7 | 6720.0002 | 3 | 49 | 4.400082 | 0.1029263 | 2.428127 | 0 | 10.49349 | 0
2018-02-02 07:52 | 482934.7 | 6840.0008 | 3 | 49 | 4.400134 | 0.09853745 | 2.431483 | 0 | 10.50825 | 0
2018-02-02 07:54 | 483054.7 | 6960.0001 | 3 | 49 | 4.400106 | 0.09416294 | 2.434686 | 0 | 10.52234 | 0
2018-02-02 07:56 | 483174.7 | 7080.0018 | 3 | 49 | 4.400084 | 0.08984184 | 2.437747 | 0 | 10.53582 | 0
2018-02-02 07:58 | 483294.7 | 7200.0017 | 3 | 49 | 4.399984 | 0.08478165 | 2.440678 | 0 | 10.54871 | 0
2018-02-02 08:00 | 483414.7 | 7320.001 | 3 | 49 | 4.400019 | 0.08204746 | 2.443472 | 0 | 10.561 | 0
2018-02-02 08:01 | 483452.3 | 7357.6464 | 3 | 49 | 4.400093 | 0.0814991 | 2.444328 | 0 | 10.56477 | 0
2018-02-02 08:03 | 483572.4 | 119.9999 | 4 | 49 | 4.387932 | 0 | 2.444328 | 0 | 10.56477 | 0
2018-02-02 08:05 | 483692.4 | 240.0007 | 4 | 49 | 4.386394 | 0 | 2.444328 | 0 | 10.56477 | 0
2018-02-02 08:06 | 483752.4 | 300.0038 | 4 | 49 | 4.385829 | 0 | 2.444328 | 0 | 10.56477 | 0
2018-02-02 08:08 | 483872.5 | 120.0009 | 5 | 49 | 3.653389 | -6.519903 | 2.444328 | 0.217312 | 10.56477 | 0.8047858
2018-02-02 08:10 | 483992.5 | 240.0001 | 5 | 49 | 3.608383 | -6.519853 | 2.444328 | 0.4346255 | 10.56477 | 1.594445
2018-02-02 08:12 | 484112.5 | 360.0009 | 5 | 49 | 3.542837 | -6.519875 | 2.444328 | 0.6519702 | 10.56477 | 2.371726
2018-02-02 08:14 | 484232.5 | 480.001 | 5 | 49 | 3.474347 | -6.51988 | 2.444328 | 0.8692808 | 10.56477 | 3.134159
2018-02-02 08:16 | 484352.5 | 600.0002 | 5 | 49 | 3.409821 | -6.519891 | 2.444328 | 1.086605 | 10.56477 | 3.882078
2018-02-02 08:18 | 484472.5 | 720.0009 | 5 | 49 | 3.350705 | -6.51988 | 2.444328 | 1.303914 | 10.56477 | 4.616541
2018-02-02 08:20 | 484592.5 | 840.0001 | 5 | 49 | 3.296203 | -6.519943 | 2.444328 | 1.52123 | 10.56477 | 5.338747
2018-02-02 08:22 | 484712.5 | 960.0002 | 5 | 49 | 3.243978 | -6.519933 | 2.444328 | 1.738566 | 10.56477 | 6.049446
2018-02-02 08:24 | 484832.5 | 1080.001 | 5 | 49 | 3.186721 | -6.520181 | 2.444328 | 1.955883 | 10.56477 | 6.748367
2018-02-02 08:26 | 484952.5 | 1200.001 | 5 | 49 | 3.117661 | -6.520149 | 2.444328 | 2.173218 | 10.56477 | 7.433678
2018-02-02 08:28 | 485072.5 | 1320.0001 | 5 | 49 | 3.024515 | -6.519823 | 2.444328 | 2.390538 | 10.56477 | 8.101734
2018-02-02 08:28 | 485097.3 | 1344.8223 | 5 | 49 | 2.999996 | -6.519808 | 2.444328 | 2.435478 | 10.56477 | 8.237121
2018-02-02 08:30 | 485217.3 | 120.0011 | 6 | 49 | 3.716478 | 0 | 2.444328 | 2.435478 | 10.56477 | 8.237121
2018-02-02 08:32 | 485337.3 | 240.001 | 6 | 49 | 3.73055 | 0 | 2.444328 | 2.435478 | 10.56477 | 8.237121
2018-02-02 08:33 | 485397.3 | 300.0032 | 6 | 49 | 3.735868 | 0 | 2.444328 | 2.435478 | 10.56477 | 8.237121
2018-02-02 08:33 | 485397.3 | 0.0028 | 7 | 50 | 3.735787 | 0 | 0 | 0 | 0 | 0
2018-02-02 08:35 | 485517.4 | 120.0001 | 2 | 50 | 4.200323 | 4.397813 | 0.1583753 | 0 | 0.6593583 | 0
2018-02-02 08:37 | 485637.4 | 240.001 | 2 | 50 | 4.200253 | 3.960448 | 0.2967052 | 0 | 1.240383 | 0
2018-02-02 08:39 | 485757.4 | 360.001 | 2 | 50 | 4.200236 | 3.660705 | 0.4236524 | 0 | 1.773595 | 0
2018-02-02 08:41 | 485877.4 | 480.0009 | 2 | 50 | 4.200236 | 3.365899 | 0.5407593 | 0 | 2.265475 | 0
2018-02-02 08:42 | 485919.8 | 522.4264 | 2 | 50 | 4.200248 | 3.259999 | 0.5798098 | 0 | 2.429498 | 0
2018-02-02 08:44 | 486039.9 | 120.0009 | 3 | 50 | 4.227457 | 3.260022 | 0.6880901 | 0 | 2.885651 | 0
2018-02-02 08:46 | 486159.9 | 240.0009 | 3 | 50 | 4.259191 | 3.260125 | 0.7967521 | 0 | 3.346721 | 0
2018-02-02 08:48 | 486279.9 | 360.001 | 3 | 50 | 4.293427 | 3.260182 | 0.905408 | 0 | 3.811338 | 0
2018-02-02 08:50 | 486399.9 | 480.0001 | 3 | 50 | 4.330229 | 3.260144 | 1.014072 | 0 | 4.279858 | 0
2018-02-02 08:52 | 486519.9 | 600.0009 | 3 | 50 | 4.368894 | 3.260129 | 1.122732 | 0 | 4.75247 | 0
2018-02-02 08:54 | 486639.9 | 720.001 | 3 | 50 | 4.400248 | 3.149526 | 1.230968 | 0 | 5.227398 | 0
2018-02-02 08:56 | 486759.9 | 840.0001 | 3 | 50 | 4.400287 | 2.784762 | 1.329648 | 0 | 5.661621 | 0
2018-02-02 08:58 | 486879.9 | 960.001 | 3 | 50 | 4.40027 | 2.481095 | 1.417269 | 0 | 6.047173 | 0
2018-02-02 09:00 | 486999.9 | 1080.0001 | 3 | 50 | 4.400225 | 2.223142 | 1.495536 | 0 | 6.39157 | 0
2018-02-02 09:02 | 487119.9 | 1200.0009 | 3 | 50 | 4.400246 | 2.004714 | 1.565918 | 0 | 6.701266 | 0
2018-02-02 09:04 | 487239.9 | 1320.0009 | 3 | 50 | 4.400252 | 1.817633 | 1.629535 | 0 | 6.981195 | 0
2018-02-02 09:06 | 487359.9 | 1440.0001 | 3 | 50 | 4.400214 | 1.656025 | 1.687356 | 0 | 7.235622 | 0
2018-02-02 09:08 | 487479.9 | 1560.001 | 3 | 50 | 4.400208 | 1.516802 | 1.74019 | 0 | 7.468103 | 0
2018-02-02 09:10 | 487599.9 | 1680.0009 | 3 | 50 | 4.400247 | 1.39486 | 1.788663 | 0 | 7.681393 | 0
2018-02-02 09:12 | 487719.9 | 1800.0001 | 3 | 50 | 4.40021 | 1.285564 | 1.833296 | 0 | 7.877791 | 0
2018-02-02 09:14 | 487839.9 | 1920.0001 | 3 | 50 | 4.400186 | 1.188768 | 1.874508 | 0 | 8.05913 | 0
2018-02-02 09:16 | 487959.9 | 2040.0009 | 3 | 50 | 4.400186 | 1.100293 | 1.912634 | 0 | 8.226892 | 0
2018-02-02 09:18 | 488079.9 | 2160.0009 | 3 | 50 | 4.400202 | 1.020412 | 1.947953 | 0 | 8.382302 | 0
2018-02-02 09:20 | 488199.9 | 2280.0009 | 3 | 50 | 4.400182 | 0.9474592 | 1.980727 | 0 | 8.526518 | 0
2018-02-02 09:22 | 488319.9 | 2400.0001 | 3 | 50 | 4.400209 | 0.8811646 | 2.011188 | 0 | 8.660549 | 0
2018-02-02 09:24 | 488439.9 | 2520.0009 | 3 | 50 | 4.400197 | 0.8205023 | 2.039528 | 0 | 8.785252 | 0
2018-02-02 09:26 | 488559.9 | 2640.0001 | 3 | 50 | 4.400174 | 0.7642498 | 2.065921 | 0 | 8.901383 | 0
2018-02-02 09:28 | 488679.9 | 2760.0009 | 3 | 50 | 4.400154 | 0.7117548 | 2.090504 | 0 | 9.009556 | 0
2018-02-02 09:30 | 488799.9 | 2880.0009 | 3 | 50 | 4.400216 | 0.6641598 | 2.113417 | 0 | 9.110375 | 0
2018-02-02 09:32 | 488919.9 | 3000.0009 | 3 | 50 | 4.400174 | 0.6197872 | 2.134794 | 0 | 9.204437 | 0
2018-02-02 09:34 | 489039.9 | 3120 | 3 | 50 | 4.400206 | 0.578825 | 2.15475 | 0 | 9.292246 | 0
2018-02-02 09:36 | 489159.9 | 3240.0001 | 3 | 50 | 4.400162 | 0.5404263 | 2.173389 | 0 | 9.374261 | 0
2018-02-02 09:38 | 489279.9 | 3360 | 3 | 50 | 4.400164 | 0.5052633 | 2.190808 | 0 | 9.45091 | 0
2018-02-02 09:40 | 489399.9 | 3480.0001 | 3 | 50 | 4.400171 | 0.472681 | 2.207101 | 0 | 9.5226 | 0
2018-02-02 09:42 | 489519.9 | 3600.0009 | 3 | 50 | 4.400166 | 0.4428959 | 2.222347 | 0 | 9.589684 | 0
2018-02-02 09:44 | 489639.9 | 3720.0001 | 3 | 50 | 4.400126 | 0.4145164 | 2.236624 | 0 | 9.652504 | 0
2018-02-02 09:46 | 489759.9 | 3840.0001 | 3 | 50 | 4.400153 | 0.3886757 | 2.250002 | 0 | 9.711373 | 0
2018-02-02 09:48 | 489879.9 | 3960 | 3 | 50 | 4.400198 | 0.3649206 | 2.262548 | 0 | 9.766576 | 0
2018-02-02 09:50 | 489999.9 | 4080.0001 | 3 | 50 | 4.400129 | 0.3420324 | 2.274317 | 0 | 9.818362 | 0
2018-02-02 09:52 | 490119.9 | 4200 | 3 | 50 | 4.400142 | 0.3216209 | 2.285373 | 0 | 9.86701 | 0
2018-02-02 09:54 | 490239.9 | 4320.0013 | 3 | 50 | 4.400213 | 0.30334 | 2.295774 | 0 | 9.912772 | 0
2018-02-02 09:56 | 490359.9 | 4440.0009 | 3 | 50 | 4.400127 | 0.2846899 | 2.30556 | 0 | 9.955833 | 0
2018-02-02 09:58 | 490479.9 | 4560.0008 | 3 | 50 | 4.400154 | 0.2687988 | 2.314776 | 0 | 9.996388 | 0
2018-02-02 10:00 | 490599.9 | 4680.0009 | 3 | 50 | 4.400145 | 0.2537727 | 2.323472 | 0 | 10.03465 | 0
2018-02-02 10:02 | 490719.9 | 4800.0008 | 3 | 50 | 4.400146 | 0.2394695 | 2.33168 | 0 | 10.07076 | 0
2018-02-02 10:04 | 490839.9 | 4920.001 | 3 | 50 | 4.400132 | 0.2261829 | 2.339429 | 0 | 10.10486 | 0
2018-02-02 10:06 | 490959.9 | 5040.0008 | 3 | 50 | 4.400113 | 0.2136669 | 2.346752 | 0 | 10.13709 | 0
2018-02-02 10:08 | 491079.9 | 5160.0005 | 3 | 50 | 4.400079 | 0.201829 | 2.353683 | 0 | 10.16758 | 0
2018-02-02 10:10 | 491199.9 | 5280 | 3 | 50 | 4.400102 | 0.1914434 | 2.360245 | 0 | 10.19646 | 0
2018-02-02 10:12 | 491319.9 | 5400.0001 | 3 | 50 | 4.400058 | 0.1813831 | 2.366467 | 0 | 10.22383 | 0
2018-02-02 10:14 | 491439.9 | 5520.0001 | 3 | 50 | 4.400081 | 0.172368 | 2.37237 | 0 | 10.24981 | 0
2018-02-02 10:16 | 491559.9 | 5640 | 3 | 50 | 4.400163 | 0.1640978 | 2.377971 | 0 | 10.27445 | 0
2018-02-02 10:18 | 491679.9 | 5760.0001 | 3 | 50 | 4.400082 | 0.1554651 | 2.383287 | 0 | 10.29784 | 0
2018-02-02 10:20 | 491799.9 | 5880.0009 | 3 | 50 | 4.400149 | 0.1483917 | 2.388345 | 0 | 10.3201 | 0
2018-02-02 10:22 | 491919.9 | 6000.0001 | 3 | 50 | 4.4001 | 0.140542 | 2.393152 | 0 | 10.34125 | 0
2018-02-02 10:24 | 492039.9 | 6120.0001 | 3 | 50 | 4.400105 | 0.133914 | 2.397723 | 0 | 10.36136 | 0
2018-02-02 10:26 | 492159.9 | 6240.0001 | 3 | 50 | 4.400098 | 0.1275091 | 2.402071 | 0 | 10.38049 | 0
2018-02-02 10:28 | 492279.9 | 6360.0009 | 3 | 50 | 4.400096 | 0.1214504 | 2.406218 | 0 | 10.39874 | 0
2018-02-02 10:30 | 492399.9 | 6480.0008 | 3 | 50 | 4.400122 | 0.1160765 | 2.410175 | 0 | 10.41615 | 0
2018-02-02 10:32 | 492519.9 | 6600.0009 | 3 | 50 | 4.400087 | 0.1103354 | 2.413949 | 0 | 10.43276 | 0
2018-02-02 10:34 | 492639.9 | 6720 | 3 | 50 | 4.400093 | 0.1053209 | 2.417545 | 0 | 10.44858 | 0
2018-02-02 10:36 | 492759.9 | 6840.0009 | 3 | 50 | 4.400072 | 0.1003389 | 2.420978 | 0 | 10.46369 | 0
2018-02-02 10:38 | 492879.9 | 6960.0009 | 3 | 50 | 4.400105 | 0.09634972 | 2.424259 | 0 | 10.47812 | 0
2018-02-02 10:40 | 492999.9 | 7080.0001 | 3 | 50 | 4.400015 | 0.09136391 | 2.427391 | 0 | 10.4919 | 0
2018-02-02 10:42 | 493119.9 | 7200.0009 | 3 | 50 | 4.400126 | 0.08850098 | 2.43039 | 0 | 10.5051 | 0
2018-02-02 10:44 | 493239.9 | 7320.0008 | 3 | 50 | 4.400112 | 0.08444691 | 2.433266 | 0 | 10.51776 | 0
2018-02-02 10:46 | 493341.7 | 7421.8527 | 3 | 50 | 4.400125 | 0.08149719 | 2.435606 | 0 | 10.52805 | 0
2018-02-02 10:48 | 493461.7 | 119.9999 | 4 | 50 | 4.387943 | 0 | 2.435606 | 0 | 10.52805 | 0
2018-02-02 10:50 | 493581.7 | 239.9999 | 4 | 50 | 4.386396 | 0 | 2.435606 | 0 | 10.52805 | 0
2018-02-02 10:51 | 493641.7 | 300.0022 | 4 | 50 | 4.385844 | 0 | 2.435606 | 0 | 10.52805 | 0
2018-02-02 10:53 | 493761.9 | 120 | 5 | 50 | 3.652875 | -6.52 | 2.435606 | 0.2173047 | 10.52805 | 0.8046725
2018-02-02 10:55 | 493881.9 | 240 | 5 | 50 | 3.607991 | -6.51998 | 2.435606 | 0.43462 | 10.52805 | 1.594237
2018-02-02 10:57 | 494001.9 | 360.0001 | 5 | 50 | 3.542069 | -6.519993 | 2.435606 | 0.6519302 | 10.52805 | 2.371295
2018-02-02 10:59 | 494121.9 | 480.0008 | 5 | 50 | 3.473423 | -6.520101 | 2.435606 | 0.8692424 | 10.52805 | 3.133514
2018-02-02 11:01 | 494241.9 | 600.0008 | 5 | 50 | 3.408594 | -6.520109 | 2.435606 | 1.086559 | 10.52805 | 3.881224
2018-02-02 11:03 | 494361.9 | 720.0004 | 5 | 50 | 3.350143 | -6.520145 | 2.435606 | 1.303861 | 10.52805 | 4.615442
2018-02-02 11:05 | 494481.9 | 840.0016 | 5 | 50 | 3.295629 | -6.520095 | 2.435606 | 1.521166 | 10.52805 | 5.337476
2018-02-02 11:07 | 494601.9 | 960 | 5 | 50 | 3.241827 | -6.520075 | 2.435606 | 1.73847 | 10.52805 | 6.047797
2018-02-02 11:09 | 494721.9 | 1080.0008 | 5 | 50 | 3.185079 | -6.520032 | 2.435606 | 1.955779 | 10.52805 | 6.746222
2018-02-02 11:11 | 494841.9 | 1200.0005 | 5 | 50 | 3.115914 | -6.520052 | 2.435606 | 2.173085 | 10.52805 | 7.431176
2018-02-02 11:13 | 494961.9 | 1320.0005 | 5 | 50 | 3.021591 | -6.520033 | 2.435606 | 2.39039 | 10.52805 | 8.098722
2018-02-02 11:13 | 494983.7 | 1341.8351 | 5 | 50 | 3 | -6.520027 | 2.435606 | 2.429935 | 10.52805 | 8.217787
2018-02-02 11:15 | 495103.7 | 120.0004 | 6 | 50 | 3.717037 | 0 | 2.435606 | 2.429939 | 10.52805 | 8.2178
2018-02-02 11:17 | 495223.7 | 240.0005 | 6 | 50 | 3.731225 | 0 | 2.435606 | 2.429939 | 10.52805 | 8.2178
2018-02-02 11:18 | 495283.7 | 300.0015 | 6 | 50 | 3.736542 | 0 | 2.435606 | 2.429939 | 10.52805 | 8.2178
2018-02-02 11:18 | 495283.7 | 0.0027 | 7 | 51 | 3.736541 | 0 | 0 | 0 | 0 | 0
2018-02-02 11:20 | 495403.8 | 120.0008 | 8 | 51 | 4.200313 | 4.370116 | 0.1579829 | 5.07e-09 | 0.6578556 | 1.8945e-08
2018-02-02 11:22 | 495523.8 | 240.0012 | 8 | 51 | 4.200303 | 3.929994 | 0.295277 | 5.07e-09 | 1.234531 | 1.8945e-08
2018-02-02 11:24 | 495643.8 | 360.0017 | 8 | 51 | 4.20027 | 3.629788 | 0.4211723 | 5.07e-09 | 1.763324 | 1.8945e-08
2018-02-02 11:26 | 495763.8 | 480.0004 | 8 | 51 | 4.200293 | 3.336528 | 0.5372871 | 5.07e-09 | 2.251037 | 1.8945e-08
2018-02-02 11:26 | 495795 | 511.1775 | 8 | 51 | 4.200304 | 3.259992 | 0.5658464 | 5.07e-09 | 2.370994 | 1.8945e-08
2018-02-02 11:28 | 495915 | 120.0008 | 9 | 51 | 4.227198 | 3.259814 | 0.6741164 | 5.07e-09 | 2.82709 | 1.8945e-08
2018-02-02 11:30 | 496035 | 240.0003 | 9 | 51 | 4.258703 | 3.259864 | 0.7827581 | 5.07e-09 | 3.28802 | 1.8945e-08
2018-02-02 11:32 | 496155 | 360.0008 | 9 | 51 | 4.292951 | 3.259973 | 0.8913953 | 5.07e-09 | 3.752511 | 1.8945e-08
2018-02-02 11:34 | 496275 | 480.0004 | 9 | 51 | 4.329622 | 3.259847 | 1.000031 | 5.07e-09 | 4.220851 | 1.8945e-08
2018-02-02 11:36 | 496395 | 600 | 9 | 51 | 4.367868 | 3.259852 | 1.108679 | 5.07e-09 | 4.693322 | 1.8945e-08
2018-02-02 11:38 | 496515 | 720.0008 | 9 | 51 | 4.400247 | 3.160523 | 1.216993 | 5.07e-09 | 5.168505 | 1.8945e-08
2018-02-02 11:40 | 496635 | 840.0001 | 9 | 51 | 4.400286 | 2.791488 | 1.315917 | 5.07e-09 | 5.603796 | 1.8945e-08
2018-02-02 11:42 | 496755 | 960.0005 | 9 | 51 | 4.400288 | 2.48807 | 1.40375 | 5.07e-09 | 5.990288 | 1.8945e-08
2018-02-02 11:44 | 496875 | 1080.0008 | 9 | 51 | 4.400259 | 2.229348 | 1.482242 | 5.07e-09 | 6.335671 | 1.8945e-08
2018-02-02 11:46 | 496995 | 1200.0011 | 9 | 51 | 4.400255 | 2.010064 | 1.552792 | 5.07e-09 | 6.64611 | 1.8945e-08
2018-02-02 11:48 | 497115 | 1320.0009 | 9 | 51 | 4.400241 | 1.822789 | 1.616586 | 5.07e-09 | 6.926818 | 1.8945e-08
2018-02-02 11:50 | 497235 | 1440 | 9 | 51 | 4.400238 | 1.661828 | 1.674585 | 5.07e-09 | 7.182026 | 1.8945e-08
2018-02-02 11:52 | 497355 | 1560.0012 | 9 | 51 | 4.400235 | 1.522826 | 1.727602 | 5.07e-09 | 7.415312 | 1.8945e-08
2018-02-02 11:54 | 497475 | 1680.0012 | 9 | 51 | 4.400224 | 1.400135 | 1.77626 | 5.07e-09 | 7.629417 | 1.8945e-08
2018-02-02 11:56 | 497595 | 1800 | 9 | 51 | 4.400219 | 1.291849 | 1.821074 | 5.07e-09 | 7.826611 | 1.8945e-08
2018-02-02 11:58 | 497715 | 1920.0009 | 9 | 51 | 4.40023 | 1.194691 | 1.862474 | 5.07e-09 | 8.00878 | 1.8945e-08
2018-02-02 12:00 | 497835 | 2040.0004 | 9 | 51 | 4.400204 | 1.106463 | 1.900782 | 5.07e-09 | 8.177341 | 1.8945e-08
2018-02-02 12:02 | 497955 | 2160.0005 | 9 | 51 | 4.400205 | 1.026355 | 1.936291 | 5.07e-09 | 8.333589 | 1.8945e-08
2018-02-02 12:04 | 498075 | 2280 | 9 | 51 | 4.400144 | 0.9529371 | 1.969265 | 5.07e-09 | 8.478678 | 1.8945e-08
2018-02-02 12:06 | 498195 | 2400.0001 | 9 | 51 | 4.400123 | 0.8870926 | 1.999931 | 5.07e-09 | 8.613617 | 1.8945e-08
2018-02-02 12:08 | 498315 | 2520.0008 | 9 | 51 | 4.40018 | 0.8269892 | 2.028491 | 5.07e-09 | 8.739287 | 1.8945e-08
2018-02-02 12:10 | 498435 | 2640 | 9 | 51 | 4.400181 | 0.7704477 | 2.055103 | 5.07e-09 | 8.85638 | 1.8945e-08
2018-02-02 12:12 | 498555 | 2760 | 9 | 51 | 4.400131 | 0.718483 | 2.079917 | 5.07e-09 | 8.965569 | 1.8945e-08
2018-02-02 12:14 | 498675 | 2880.0016 | 9 | 51 | 4.400168 | 0.6710186 | 2.103073 | 5.07e-09 | 9.06746 | 1.8945e-08
2018-02-02 12:16 | 498795 | 3000 | 9 | 51 | 4.400167 | 0.6268663 | 2.12469 | 5.07e-09 | 9.162579 | 1.8945e-08
2018-02-02 12:18 | 498915 | 3120.0004 | 9 | 51 | 4.400178 | 0.5856285 | 2.144886 | 5.07e-09 | 9.251443 | 1.8945e-08
2018-02-02 12:20 | 499035 | 3240.0008 | 9 | 51 | 4.400177 | 0.5473242 | 2.163762 | 5.07e-09 | 9.334499 | 1.8945e-08
2018-02-02 12:22 | 499155 | 3360.0014 | 9 | 51 | 4.400153 | 0.512104 | 2.181412 | 5.07e-09 | 9.412166 | 1.8945e-08
2018-02-02 12:24 | 499275 | 3480.0027 | 9 | 51 | 4.400182 | 0.4796715 | 2.197931 | 5.07e-09 | 9.48485 | 1.8945e-08
2018-02-02 12:26 | 499395 | 3600.0008 | 9 | 51 | 4.400167 | 0.4488192 | 2.213389 | 5.07e-09 | 9.552867 | 1.8945e-08
2018-02-02 12:28 | 499515 | 3720.0008 | 9 | 51 | 4.400161 | 0.4206715 | 2.227866 | 5.07e-09 | 9.616568 | 1.8945e-08
2018-02-02 12:30 | 499635 | 3840 | 9 | 51 | 4.400115 | 0.3936977 | 2.241432 | 5.07e-09 | 9.67626 | 1.8945e-08
2018-02-02 12:32 | 499755 | 3960.0002 | 9 | 51 | 4.400105 | 0.3692389 | 2.254147 | 5.07e-09 | 9.73221 | 1.8945e-08
2018-02-02 12:34 | 499875 | 4080 | 9 | 51 | 4.400161 | 0.3473921 | 2.266085 | 5.07e-09 | 9.784737 | 1.8945e-08
2018-02-02 12:36 | 499995 | 4200 | 9 | 51 | 4.400116 | 0.3257828 | 2.277298 | 5.07e-09 | 9.834075 | 1.8945e-08
2018-02-02 12:38 | 500115 | 4320.0026 | 9 | 51 | 4.400135 | 0.3068562 | 2.287847 | 5.07e-09 | 9.880491 | 1.8945e-08
2018-02-02 12:40 | 500235 | 4440.0011 | 9 | 51 | 4.400102 | 0.2889748 | 2.297772 | 5.07e-09 | 9.924166 | 1.8945e-08
2018-02-02 12:42 | 500355 | 4560.0016 | 9 | 51 | 4.40014 | 0.2724047 | 2.307123 | 5.07e-09 | 9.965312 | 1.8945e-08
2018-02-02 12:44 | 500475 | 4680 | 9 | 51 | 4.400133 | 0.2569895 | 2.315936 | 5.07e-09 | 10.00409 | 1.8945e-08
2018-02-02 12:46 | 500595 | 4800.0008 | 9 | 51 | 4.400155 | 0.2426109 | 2.32425 | 5.07e-09 | 10.04067 | 1.8945e-08
2018-02-02 12:48 | 500715 | 4920 | 9 | 51 | 4.400106 | 0.2286301 | 2.3321 | 5.07e-09 | 10.07521 | 1.8945e-08
2018-02-02 12:50 | 500835 | 5040 | 9 | 51 | 4.4001 | 0.2164822 | 2.339515 | 5.07e-09 | 10.10784 | 1.8945e-08
2018-02-02 12:52 | 500955 | 5160.0007 | 9 | 51 | 4.400116 | 0.2046719 | 2.346535 | 5.07e-09 | 10.13873 | 1.8945e-08
2018-02-02 12:54 | 501075 | 5280.0011 | 9 | 51 | 4.400097 | 0.1938925 | 2.353174 | 5.07e-09 | 10.16794 | 1.8945e-08
2018-02-02 12:56 | 501195 | 5400.0016 | 9 | 51 | 4.400134 | 0.1842289 | 2.359467 | 5.07e-09 | 10.19563 | 1.8945e-08
2018-02-02 12:58 | 501315 | 5520.0004 | 9 | 51 | 4.40009 | 0.1741104 | 2.365436 | 5.07e-09 | 10.22189 | 1.8945e-08
2018-02-02 13:00 | 501435 | 5640.0016 | 9 | 51 | 4.400141 | 0.165761 | 2.3711 | 5.07e-09 | 10.24682 | 1.8945e-08
2018-02-02 13:02 | 501555 | 5760.0013 | 9 | 51 | 4.400082 | 0.1568928 | 2.376473 | 5.07e-09 | 10.27046 | 1.8945e-08
2018-02-02 13:04 | 501675 | 5880.0008 | 9 | 51 | 4.400166 | 0.1501322 | 2.381581 | 5.07e-09 | 10.29294 | 1.8945e-08
2018-02-02 13:06 | 501795 | 6000.0004 | 9 | 51 | 4.400163 | 0.1425629 | 2.38644 | 5.07e-09 | 10.31431 | 1.8945e-08
2018-02-02 13:08 | 501915 | 6120 | 9 | 51 | 4.400107 | 0.1357403 | 2.391064 | 5.07e-09 | 10.33466 | 1.8945e-08
2018-02-02 13:10 | 502035 | 6240.0007 | 9 | 51 | 4.400084 | 0.1289549 | 2.395475 | 5.07e-09 | 10.35407 | 1.8945e-08
2018-02-02 13:12 | 502155 | 6360.0011 | 9 | 51 | 4.40011 | 0.1231699 | 2.399674 | 5.07e-09 | 10.37254 | 1.8945e-08
2018-02-02 13:14 | 502275 | 6480.0004 | 9 | 51 | 4.400129 | 0.1174469 | 2.403678 | 5.07e-09 | 10.39016 | 1.8945e-08
2018-02-02 13:16 | 502395 | 6600.0001 | 9 | 51 | 4.400089 | 0.1118631 | 2.4075 | 5.07e-09 | 10.40698 | 1.8945e-08
2018-02-02 13:18 | 502515 | 6720 | 9 | 51 | 4.400054 | 0.1067104 | 2.411144 | 5.07e-09 | 10.42302 | 1.8945e-08
2018-02-02 13:20 | 502635 | 6840.0005 | 9 | 51 | 4.400054 | 0.1017227 | 2.414631 | 5.07e-09 | 10.43836 | 1.8945e-08
2018-02-02 13:22 | 502755 | 6960.0008 | 9 | 51 | 4.400047 | 0.0971384 | 2.417956 | 5.07e-09 | 10.45299 | 1.8945e-08
2018-02-02 13:24 | 502875 | 7080.0008 | 9 | 51 | 4.400129 | 0.09363556 | 2.421138 | 5.07e-09 | 10.46699 | 1.8945e-08
2018-02-02 13:26 | 502995 | 7200.0005 | 9 | 51 | 4.400104 | 0.08951092 | 2.424177 | 5.07e-09 | 10.48036 | 1.8945e-08
2018-02-02 13:28 | 503115 | 7320.0016 | 9 | 51 | 4.400074 | 0.08517742 | 2.42709 | 5.07e-09 | 10.49318 | 1.8945e-08
2018-02-02 13:30 | 503235 | 7440.0004 | 9 | 51 | 4.400102 | 0.0819521 | 2.429873 | 5.07e-09 | 10.50543 | 1.8945e-08
2018-02-02 13:31 | 503251.9 | 7456.8567 | 9 | 51 | 4.400125 | 0.08149242 | 2.430257 | 5.07e-09 | 10.50711 | 1.8945e-08

## Statistics_95
Date_Time | Test_Time(s) | Step_Time(s) | Step_Index | Cycle_Index | Voltage(V) | Current(A) | Charge_Capacity(Ah) | Discharge_Capacity(Ah) | Charge_Energy(Wh) | Discharge_Energy(Wh) | ACR(Ohm) | Internal Resistance(Ohm)
2018-01-27 19:58 | 15126.79666 | 300.004 | 6 | 1 | 3.749502 | 0 | 3.23846 | 2.311543 | 14.00835 | 7.696944
2018-01-27 22:37 | 24627.25 | 300.0014 | 6 | 2 | 3.74402 | 0 | 2.327058 | 2.355541 | 10.06154 | 7.903444
2018-01-28 01:15 | 34136.83 | 300.0016 | 6 | 3 | 3.742579 | 0 | 2.359665 | 2.362749 | 10.20163 | 7.948046
2018-01-28 03:55 | 43703.86 | 300.0014 | 6 | 4 | 3.740755 | 0 | 2.366583 | 2.379211 | 10.23105 | 8.01422
2018-01-28 06:35 | 53322.78524 | 300.004 | 6 | 5 | 3.740241 | 0 | 2.381604 | 2.382856 | 10.29554 | 8.03014
2018-01-28 09:14 | 62880.24668 | 300.0023 | 6 | 6 | 3.741129 | 0 | 2.383014 | 2.371152 | 10.30107 | 7.994591
2018-01-28 11:52 | 72351.26364 | 300.0023 | 6 | 7 | 3.740732 | 0 | 2.371467 | 2.37243 | 10.25283 | 8.002067
2018-01-28 14:30 | 81851.27 | 300.003 | 6 | 8 | 3.740001 | 0 | 2.374251 | 2.380322 | 10.26441 | 8.033516
2018-01-28 17:09 | 91395.85 | 300.0029 | 6 | 9 | 3.739448 | 0 | 2.381661 | 2.385339 | 10.29675 | 8.054171
2018-01-28 19:48 | 100930.2 | 300.0022 | 6 | 10 | 3.73948 | 0 | 2.385598 | 2.383781 | 10.31487 | 8.049254
2018-01-28 22:06 | 109163.7 | 300.0022 | 6 | 11 | 4.331144 | 0 | 2.38444 | 0.1157765 | 10.30909 | 0.4278382
2018-01-28 23:10 | 113029 | 300.0007 | 6 | 12 | 3.778763 | 0 | 0.1253068 | 2.01577 | 0.5513644 | 6.656512
2018-01-29 01:39 | 121964.4 | 300.003 | 6 | 13 | 3.739338 | 0 | 2.010496 | 2.378686 | 8.708567 | 8.023071
2018-01-29 04:18 | 131514.9 | 300.0036 | 6 | 14 | 3.739534 | 0 | 2.378413 | 2.380459 | 10.28414 | 8.032671
2018-01-29 06:57 | 141077.3 | 300.0006 | 6 | 15 | 3.739505 | 0 | 2.3807 | 2.381331 | 10.29211 | 8.037344
2018-01-29 09:36 | 150621.4 | 300.0029 | 6 | 16 | 3.739833 | 0 | 2.381056 | 2.377115 | 10.29344 | 8.026674
2018-01-29 13:43 | 160055.5 | 300.004 | 6 | 17 | 3.736705 | 0 | 2.376198 | 2.407557 | 10.27253 | 8.129707
2018-01-29 16:23 | 169667.6 | 300.0024 | 6 | 18 | 3.73663 | 0 | 2.410577 | 2.413887 | 10.41939 | 8.156842
2018-01-29 19:27 | 179047.2 | 300.0015 | 6 | 19 | 3.735905 | 0 | 2.414201 | 2.420351 | 10.43417 | 8.174222
2018-01-29 22:08 | 188661.2 | 300.0029 | 6 | 20 | 3.736602 | 0 | 2.420624 | 2.414427 | 10.45983 | 8.154334
2018-01-30 00:48 | 198265.5 | 300.0037 | 6 | 21 | 3.737331 | 0 | 2.415154 | 2.408257 | 10.43611 | 8.133656
2018-01-30 03:28 | 207893.5 | 300.0019 | 6 | 22 | 3.736735 | 0 | 2.409278 | 2.41441 | 10.41121 | 8.15855
2018-01-30 06:09 | 217564.5 | 300.0046 | 6 | 23 | 3.736738 | 0 | 2.415157 | 2.410289 | 10.4359 | 8.145663
2018-01-30 08:50 | 227234.1 | 300.0045 | 6 | 24 | 3.736746 | 0 | 2.411856 | 2.41339 | 10.42049 | 8.15304
2018-01-30 11:32 | 236923 | 300.0046 | 6 | 25 | 3.736922 | 0 | 2.414147 | 2.412331 | 10.43186 | 8.146629
2018-01-30 14:13 | 246583.5 | 300.0021 | 6 | 26 | 3.736022 | 0 | 2.412231 | 2.421467 | 10.42524 | 8.178302
2018-01-30 16:55 | 256282.7 | 300.0037 | 6 | 27 | 3.736635 | 0 | 2.421218 | 2.414859 | 10.4648 | 8.153607
2018-01-30 19:37 | 266048.6 | 300.0017 | 6 | 28 | 3.73621 | 0 | 2.415193 | 2.41923 | 10.44164 | 8.172827
2018-01-30 22:20 | 275825.6 | 300.0022 | 6 | 29 | 3.737735 | 0 | 2.419879 | 2.400891 | 10.46184 | 8.115479
2018-01-31 01:03 | 285571.3 | 300.0023 | 6 | 30 | 3.739161 | 0 | 2.402318 | 2.387734 | 10.38687 | 8.071152
2018-01-31 03:45 | 295335.2 | 300.0014 | 6 | 31 | 3.739446 | 0 | 2.389703 | 2.386852 | 10.33425 | 8.066694
2018-01-31 06:28 | 305120.2253 | 300.0014 | 6 | 32 | 3.739314 | 0 | 2.387731 | 2.389653 | 10.32608 | 8.074037
2018-01-31 09:10 | 314838.8 | 300.0014 | 6 | 33 | 3.739834 | 0 | 2.388282 | 2.382465 | 10.32818 | 8.049895
2018-01-31 11:53 | 324576.9 | 300.0022 | 6 | 34 | 3.739551 | 0 | 2.383906 | 2.38641 | 10.30952 | 8.062333
2018-01-31 14:34 | 334250 | 300.0031 | 6 | 35 | 3.740154 | 0 | 2.38553 | 2.379548 | 10.31643 | 8.03719
2018-01-31 17:15 | 343928.8 | 300.0023 | 6 | 36 | 3.740347 | 0 | 2.380392 | 2.378404 | 10.29516 | 8.033901
2018-01-31 19:57 | 353633 | 300.0039 | 6 | 37 | 3.740115 | 0 | 2.379034 | 2.379975 | 10.2893 | 8.040068
2018-01-31 22:39 | 363330.6 | 300.0022 | 6 | 38 | 3.74111 | 0 | 2.380049 | 2.370559 | 10.29311 | 8.006046
2018-02-01 01:20 | 372982.3 | 300.0022 | 6 | 39 | 3.740901 | 0 | 2.370596 | 2.370891 | 10.25253 | 8.007211
2018-02-01 04:01 | 382644 | 300.0025 | 6 | 40 | 3.740816 | 0 | 2.371909 | 2.372834 | 10.25856 | 8.014147
2018-02-01 06:42 | 392323.4 | 300.0024 | 6 | 41 | 3.740327 | 0 | 2.372591 | 2.378728 | 10.26168 | 8.03347
2018-02-01 09:23 | 402018.9 | 300.0014 | 6 | 42 | 3.740395 | 0 | 2.378587 | 2.377525 | 10.28711 | 8.029597
2018-02-01 12:05 | 411719.1 | 300.0022 | 6 | 43 | 3.741329 | 0 | 2.377864 | 2.370129 | 10.28368 | 8.002237
2018-02-01 14:46 | 421367 | 300.0022 | 6 | 44 | 3.741579 | 0 | 2.370044 | 2.367273 | 10.25082 | 7.994091
2018-02-01 17:28 | 431062 | 300.0021 | 6 | 45 | 3.741666 | 0 | 2.368373 | 2.366141 | 10.24277 | 7.990103
2018-02-01 20:09 | 440765.3 | 300.0021 | 6 | 46 | 3.741788 | 0 | 2.366456 | 2.363409 | 10.23617 | 7.981378
2018-02-01 22:51 | 450457.1 | 300.0038 | 6 | 47 | 3.742095 | 0 | 2.363609 | 2.361058 | 10.22356 | 7.972087
2018-02-02 01:32 | 460150.1 | 300.0017 | 6 | 48 | 3.74259 | 0 | 2.361609 | 2.35753 | 10.21486 | 7.957912
2018-02-02 04:14 | 469857.5 | 300.0046 | 6 | 49 | 3.742629 | 0 | 2.358379 | 2.355671 | 10.20155 | 7.953248
2018-02-02 06:55 | 479537.9 | 300.0008 | 6 | 50 | 3.742612 | 0 | 2.356858 | 2.356232 | 10.19515 | 7.956138
2018-02-02 09:06 | 487377.5 | 7361.6711 | 9 | 51 | 4.400044 | 0.08148479 | 2.356636 | 1.079e-09 | 10.19419 | 4.037e-09

## Channel_95_1
Date_Time | Test_Time(s) | Step_Time(s) | Step_Index | Cycle_Index | Voltage(V) | Current(A) | Charge_Capacity(Ah) | Discharge_Capacity(Ah) | Charge_Energy(Wh) | Discharge_Energy(Wh) | ACR(Ohm) | Internal Resistance(Ohm)
2018-01-27 15:48 | 120.0001 | 120.0001 | 1 | 1 | 3.434697 | 0 | 0 | 0 | 0 | 0
2018-01-27 15:50 | 240.001 | 240.001 | 1 | 1 | 3.435273 | 0 | 0 | 0 | 0 | 0
2018-01-27 15:52 | 360.0001 | 360.0001 | 1 | 1 | 3.435664 | 0 | 0 | 0 | 0 | 0
2018-01-27 15:54 | 480.0001 | 480.0001 | 1 | 1 | 3.435938 | 0 | 0 | 0 | 0 | 0
2018-01-27 15:56 | 600.0009 | 600.0009 | 1 | 1 | 3.436172 | 0 | 0 | 0 | 0 | 0
2018-01-27 15:58 | 720.0001 | 720.0001 | 1 | 1 | 3.43634 | 0 | 0 | 0 | 0 | 0
2018-01-27 16:00 | 840.0009 | 840.0009 | 1 | 1 | 3.436551 | 0 | 0 | 0 | 0 | 0
2018-01-27 16:02 | 960.0001 | 960.0001 | 1 | 1 | 3.436694 | 0 | 0 | 0 | 0 | 0
2018-01-27 16:04 | 1080.0009 | 1080.0009 | 1 | 1 | 3.436871 | 0 | 0 | 0 | 0 | 0
2018-01-27 16:06 | 1200.0001 | 1200.0001 | 1 | 1 | 3.437024 | 0 | 0 | 0 | 0 | 0
2018-01-27 16:08 | 1320.0009 | 1320.0009 | 1 | 1 | 3.437161 | 0 | 0 | 0 | 0 | 0
2018-01-27 16:10 | 1440.0001 | 1440.0001 | 1 | 1 | 3.437292 | 0 | 0 | 0 | 0 | 0
2018-01-27 16:12 | 1560.0009 | 1560.0009 | 1 | 1 | 3.437447 | 0 | 0 | 0 | 0 | 0
2018-01-27 16:14 | 1680.0009 | 1680.0009 | 1 | 1 | 3.437632 | 0 | 0 | 0 | 0 | 0
2018-01-27 16:16 | 1800.0001 | 1800.0001 | 1 | 1 | 3.437749 | 0 | 0 | 0 | 0 | 0
2018-01-27 16:18 | 1920.0009 | 1920.0009 | 1 | 1 | 3.437881 | 0 | 0 | 0 | 0 | 0
2018-01-27 16:20 | 2040.0001 | 2040.0001 | 1 | 1 | 3.438026 | 0 | 0 | 0 | 0 | 0
2018-01-27 16:22 | 2160.0009 | 2160.0009 | 1 | 1 | 3.438187 | 0 | 0 | 0 | 0 | 0
2018-01-27 16:24 | 2280.0009 | 2280.0009 | 1 | 1 | 3.438307 | 0 | 0 | 0 | 0 | 0
2018-01-27 16:26 | 2400.0009 | 2400.0009 | 1 | 1 | 3.438457 | 0 | 0 | 0 | 0 | 0
2018-01-27 16:28 | 2520.0009 | 2520.0009 | 1 | 1 | 3.438592 | 0 | 0 | 0 | 0 | 0
2018-01-27 16:30 | 2640.0001 | 2640.0001 | 1 | 1 | 3.43872 | 0 | 0 | 0 | 0 | 0
2018-01-27 16:32 | 2760.0009 | 2760.0009 | 1 | 1 | 3.438888 | 0 | 0 | 0 | 0 | 0
2018-01-27 16:34 | 2880.0001 | 2880.0001 | 1 | 1 | 3.439009 | 0 | 0 | 0 | 0 | 0
2018-01-27 16:36 | 3000.0001 | 3000.0001 | 1 | 1 | 3.439143 | 0 | 0 | 0 | 0 | 0
2018-01-27 16:38 | 3120.0009 | 3120.0009 | 1 | 1 | 3.439293 | 0 | 0 | 0 | 0 | 0
2018-01-27 16:40 | 3240.0001 | 3240.0001 | 1 | 1 | 3.439425 | 0 | 0 | 0 | 0 | 0
2018-01-27 16:42 | 3360.0001 | 3360.0001 | 1 | 1 | 3.439544 | 0 | 0 | 0 | 0 | 0
2018-01-27 16:44 | 3480.0009 | 3480.0009 | 1 | 1 | 3.439684 | 0 | 0 | 0 | 0 | 0
2018-01-27 16:46 | 3600.0002 | 3600.0002 | 1 | 1 | 3.439824 | 0 | 0 | 0 | 0 | 0
2018-01-27 16:46 | 3600.0024 | 3600.0024 | 1 | 1 | 3.439823 | 0 | 0 | 0 | 0 | 0
2018-01-27 16:48 | 3720.08428 | 120.0001 | 2 | 1 | 4.200265 | 3.996523 | 0.1498176 | 2.77e-10 | 0.6212125 | 9.54e-10
2018-01-27 16:50 | 3840.08428 | 240.0001 | 2 | 1 | 4.200245 | 3.924446 | 0.2823234 | 2.77e-10 | 1.177756 | 9.54e-10
2018-01-27 16:52 | 3960.08428 | 360.0001 | 2 | 1 | 4.20027 | 3.671595 | 0.4090981 | 2.77e-10 | 1.710242 | 9.54e-10
2018-01-27 16:54 | 4080.08508 | 480.0009 | 2 | 1 | 4.200275 | 3.412699 | 0.5270516 | 2.77e-10 | 2.205677 | 9.54e-10
2018-01-27 16:55 | 4161.54418 | 561.46 | 2 | 1 | 4.200265 | 3.259991 | 0.6025019 | 2.77e-10 | 2.522588 | 9.54e-10
2018-01-27 16:57 | 4281.558328 | 120.0001 | 3 | 1 | 4.219843 | 3.259968 | 0.7107637 | 2.77e-10 | 2.978301 | 9.54e-10
2018-01-27 16:59 | 4401.559928 | 240.0017 | 3 | 1 | 4.239132 | 3.26001 | 0.819437 | 2.77e-10 | 3.437944 | 9.54e-10
2018-01-27 17:01 | 4521.558428 | 360.0002 | 3 | 1 | 4.257434 | 3.259979 | 0.9280859 | 2.77e-10 | 3.89952 | 9.54e-10
2018-01-27 17:03 | 4641.559128 | 480.0009 | 3 | 1 | 4.275543 | 3.259975 | 1.036759 | 2.77e-10 | 4.363171 | 9.54e-10
2018-01-27 17:05 | 4761.559028 | 600.0008 | 3 | 1 | 4.293804 | 3.259962 | 1.145432 | 2.77e-10 | 4.828793 | 9.54e-10
2018-01-27 17:07 | 4881.559128 | 720.0009 | 3 | 1 | 4.312566 | 3.260019 | 1.254091 | 2.77e-10 | 5.296363 | 9.54e-10
2018-01-27 17:09 | 5001.559128 | 840.0009 | 3 | 1 | 4.332586 | 3.259949 | 1.362758 | 2.77e-10 | 5.766077 | 9.54e-10
2018-01-27 17:11 | 5121.558328 | 960.0001 | 3 | 1 | 4.353891 | 3.260029 | 1.471426 | 2.77e-10 | 6.238036 | 9.54e-10
2018-01-27 17:13 | 5241.559928 | 1080.0017 | 3 | 1 | 4.376964 | 3.260033 | 1.580085 | 2.77e-10 | 6.712363 | 9.54e-10
2018-01-27 17:15 | 5361.558428 | 1200.0002 | 3 | 1 | 4.400249 | 3.240976 | 1.688726 | 2.77e-10 | 7.189206 | 9.54e-10
2018-01-27 17:17 | 5481.558428 | 1320.0002 | 3 | 1 | 4.400197 | 2.990871 | 1.792432 | 2.77e-10 | 7.645541 | 9.54e-10
2018-01-27 17:19 | 5601.558528 | 1440.0003 | 3 | 1 | 4.40026 | 2.768154 | 1.888388 | 2.77e-10 | 8.067771 | 9.54e-10
2018-01-27 17:21 | 5721.558428 | 1560.0002 | 3 | 1 | 4.400285 | 2.55788 | 1.977096 | 2.77e-10 | 8.458108 | 9.54e-10
2018-01-27 17:23 | 5841.558728 | 1680.0005 | 3 | 1 | 4.400209 | 2.363552 | 2.059056 | 2.77e-10 | 8.818749 | 9.54e-10
2018-01-27 17:25 | 5961.559228 | 1800.001 | 3 | 1 | 4.400264 | 2.188786 | 2.134891 | 2.77e-10 | 9.152443 | 9.54e-10
2018-01-27 17:27 | 6081.558428 | 1920.0002 | 3 | 1 | 4.40024 | 2.028276 | 2.205123 | 2.77e-10 | 9.461479 | 9.54e-10
2018-01-27 17:29 | 6201.559328 | 2040.0011 | 3 | 1 | 4.400202 | 1.880699 | 2.270233 | 2.77e-10 | 9.747981 | 9.54e-10
2018-01-27 17:31 | 6321.558428 | 2160.0002 | 3 | 1 | 4.400191 | 1.747666 | 2.33068 | 2.77e-10 | 10.01396 | 9.54e-10
2018-01-27 17:33 | 6441.559328 | 2280.0011 | 3 | 1 | 4.400199 | 1.62771 | 2.386909 | 2.77e-10 | 10.26138 | 9.54e-10
2018-01-27 17:35 | 6561.559228 | 2400.001 | 3 | 1 | 4.400187 | 1.516538 | 2.439302 | 2.77e-10 | 10.49192 | 9.54e-10
2018-01-27 17:37 | 6681.558528 | 2520.0003 | 3 | 1 | 4.400218 | 1.415369 | 2.488156 | 2.77e-10 | 10.70689 | 9.54e-10
2018-01-27 17:39 | 6801.559328 | 2640.0011 | 3 | 1 | 4.400213 | 1.321824 | 2.533743 | 2.77e-10 | 10.90748 | 9.54e-10
2018-01-27 17:41 | 6921.558428 | 2760.0002 | 3 | 1 | 4.400233 | 1.235808 | 2.576337 | 2.77e-10 | 11.0949 | 9.54e-10
2018-01-27 17:43 | 7041.558528 | 2880.0003 | 3 | 1 | 4.400215 | 1.155312 | 2.616159 | 2.77e-10 | 11.27013 | 9.54e-10
2018-01-27 17:45 | 7161.559228 | 3000.001 | 3 | 1 | 4.400194 | 1.081526 | 2.653423 | 2.77e-10 | 11.4341 | 9.54e-10
2018-01-27 17:47 | 7281.559328 | 3120.0011 | 3 | 1 | 4.400246 | 1.012991 | 2.688297 | 2.77e-10 | 11.58755 | 9.54e-10
2018-01-27 17:49 | 7401.559228 | 3240.001 | 3 | 1 | 4.400193 | 0.9484196 | 2.720966 | 2.77e-10 | 11.7313 | 9.54e-10
2018-01-27 17:51 | 7521.558328 | 3360.0001 | 3 | 1 | 4.400229 | 0.8894148 | 2.751582 | 2.77e-10 | 11.86601 | 9.54e-10
2018-01-27 17:53 | 7641.558528 | 3480.0003 | 3 | 1 | 4.400192 | 0.8337498 | 2.780277 | 2.77e-10 | 11.99228 | 9.54e-10
2018-01-27 17:55 | 7761.558428 | 3600.0002 | 3 | 1 | 4.40021 | 0.7804756 | 2.807177 | 2.77e-10 | 12.11064 | 9.54e-10
2018-01-27 17:57 | 7881.559328 | 3720.0011 | 3 | 1 | 4.400132 | 0.73314 | 2.832372 | 2.77e-10 | 12.22151 | 9.54e-10
2018-01-27 17:59 | 8001.559328 | 3840.0011 | 3 | 1 | 4.400181 | 0.6905193 | 2.856019 | 2.77e-10 | 12.32556 | 9.54e-10
2018-01-27 18:01 | 8121.559328 | 3960.0011 | 3 | 1 | 4.400185 | 0.6483097 | 2.878313 | 2.77e-10 | 12.42365 | 9.54e-10
2018-01-27 18:03 | 8241.560128 | 4080.0019 | 3 | 1 | 4.400114 | 0.6084652 | 2.899253 | 2.77e-10 | 12.51579 | 9.54e-10
2018-01-27 18:05 | 8361.559228 | 4200.001 | 3 | 1 | 4.400102 | 0.5719118 | 2.918929 | 2.77e-10 | 12.60237 | 9.54e-10
2018-01-27 18:07 | 8481.558428 | 4320.0002 | 3 | 1 | 4.400235 | 0.5395212 | 2.937443 | 2.77e-10 | 12.68384 | 9.54e-10
2018-01-27 18:09 | 8601.558428 | 4440.0002 | 3 | 1 | 4.400193 | 0.5086946 | 2.954879 | 2.77e-10 | 12.76056 | 9.54e-10
2018-01-27 18:11 | 8721.558528 | 4560.0003 | 3 | 1 | 4.400185 | 0.4792814 | 2.971315 | 2.77e-10 | 12.83288 | 9.54e-10
2018-01-27 18:13 | 8841.559228 | 4680.001 | 3 | 1 | 4.400163 | 0.4545584 | 2.986868 | 2.77e-10 | 12.90131 | 9.54e-10
2018-01-27 18:15 | 8961.558528 | 4800.0003 | 3 | 1 | 4.400159 | 0.4313517 | 3.001631 | 2.77e-10 | 12.96627 | 9.54e-10
2018-01-27 18:17 | 9081.558428 | 4920.0002 | 3 | 1 | 4.400138 | 0.4088821 | 3.015638 | 2.77e-10 | 13.0279 | 9.54e-10
2018-01-27 18:19 | 9201.558528 | 5040.0003 | 3 | 1 | 4.400076 | 0.3870983 | 3.028919 | 2.77e-10 | 13.08634 | 9.54e-10
2018-01-27 18:21 | 9321.559228 | 5160.001 | 3 | 1 | 4.400146 | 0.3678284 | 3.041507 | 2.77e-10 | 13.14173 | 9.54e-10
2018-01-27 18:23 | 9441.558428 | 5280.0002 | 3 | 1 | 4.400197 | 0.348834 | 3.053445 | 2.77e-10 | 13.19426 | 9.54e-10
2018-01-27 18:25 | 9561.558528 | 5400.0003 | 3 | 1 | 4.400165 | 0.3305006 | 3.064753 | 2.77e-10 | 13.24402 | 9.54e-10
2018-01-27 18:27 | 9681.559228 | 5520.001 | 3 | 1 | 4.400146 | 0.3124018 | 3.075455 | 2.77e-10 | 13.29111 | 9.54e-10
2018-01-27 18:29 | 9801.558528 | 5640.0003 | 3 | 1 | 4.400174 | 0.2951317 | 3.085569 | 2.77e-10 | 13.33561 | 9.54e-10
2018-01-27 18:31 | 9921.558428 | 5760.0002 | 3 | 1 | 4.400043 | 0.2775049 | 3.095112 | 2.77e-10 | 13.3776 | 9.54e-10
2018-01-27 18:33 | 10041.56 | 5880.0003 | 3 | 1 | 4.400194 | 0.2637386 | 3.104134 | 2.77e-10 | 13.4173 | 9.54e-10
2018-01-27 18:35 | 10161.56 | 6000.0002 | 3 | 1 | 4.400106 | 0.2496758 | 3.112684 | 2.77e-10 | 13.45492 | 9.54e-10
2018-01-27 18:37 | 10281.56 | 6120.001 | 3 | 1 | 4.400123 | 0.2372684 | 3.120799 | 2.77e-10 | 13.49063 | 9.54e-10
2018-01-27 18:39 | 10401.56 | 6240.0019 | 3 | 1 | 4.40012 | 0.2260981 | 3.128511 | 2.77e-10 | 13.52456 | 9.54e-10
2018-01-27 18:41 | 10521.56 | 6360.001 | 3 | 1 | 4.400138 | 0.2155075 | 3.135854 | 2.77e-10 | 13.55687 | 9.54e-10
2018-01-27 18:43 | 10641.56 | 6480.0011 | 3 | 1 | 4.400131 | 0.2054987 | 3.142859 | 2.77e-10 | 13.58769 | 9.54e-10
2018-01-27 18:45 | 10761.56 | 6600.001 | 3 | 1 | 4.400119 | 0.1959009 | 3.149544 | 2.77e-10 | 13.61711 | 9.54e-10
2018-01-27 18:47 | 10881.56 | 6720.0003 | 3 | 1 | 4.400109 | 0.1872263 | 3.155928 | 2.77e-10 | 13.6452 | 9.54e-10
2018-01-27 18:49 | 11001.56 | 6840.001 | 3 | 1 | 4.400068 | 0.178793 | 3.162029 | 2.77e-10 | 13.67205 | 9.54e-10
2018-01-27 18:51 | 11121.56 | 6960.0002 | 3 | 1 | 4.400118 | 0.1715765 | 3.167868 | 2.77e-10 | 13.69773 | 9.54e-10
2018-01-27 18:53 | 11241.56 | 7080.0003 | 3 | 1 | 4.400151 | 0.1639433 | 3.173454 | 2.77e-10 | 13.72231 | 9.54e-10
2018-01-27 18:55 | 11361.56 | 7200.001 | 3 | 1 | 4.400111 | 0.1566277 | 3.178789 | 2.77e-10 | 13.74579 | 9.54e-10
2018-01-27 18:57 | 11481.56 | 7320.0002 | 3 | 1 | 4.400072 | 0.149188 | 3.18389 | 2.77e-10 | 13.76823 | 9.54e-10
2018-01-27 18:59 | 11601.56 | 7440.0002 | 3 | 1 | 4.40009 | 0.1426096 | 3.18876 | 2.77e-10 | 13.78967 | 9.54e-10
2018-01-27 19:01 | 11721.56 | 7560.001 | 3 | 1 | 4.400115 | 0.1363516 | 3.193409 | 2.77e-10 | 13.81012 | 9.54e-10
2018-01-27 19:03 | 11841.56 | 7680.0019 | 3 | 1 | 4.400106 | 0.1305971 | 3.197854 | 2.77e-10 | 13.82968 | 9.54e-10
2018-01-27 19:05 | 11961.56 | 7800.0018 | 3 | 1 | 4.400037 | 0.1243725 | 3.202114 | 2.77e-10 | 13.84842 | 9.54e-10
2018-01-27 19:07 | 12081.56 | 7920.0001 | 3 | 1 | 4.400095 | 0.1201153 | 3.206185 | 2.77e-10 | 13.86633 | 9.54e-10
2018-01-27 19:09 | 12201.56 | 8040.0018 | 3 | 1 | 4.400088 | 0.1150045 | 3.210097 | 2.77e-10 | 13.88355 | 9.54e-10
2018-01-27 19:11 | 12321.56 | 8160.0003 | 3 | 1 | 4.400101 | 0.1103449 | 3.213849 | 2.77e-10 | 13.90006 | 9.54e-10
2018-01-27 19:13 | 12441.56 | 8280.0019 | 3 | 1 | 4.400025 | 0.1055679 | 3.217455 | 2.77e-10 | 13.91592 | 9.54e-10
2018-01-27 19:15 | 12561.56 | 8400.0011 | 3 | 1 | 4.400106 | 0.1023531 | 3.220917 | 2.77e-10 | 13.93116 | 9.54e-10
2018-01-27 19:17 | 12681.56 | 8520.0002 | 3 | 1 | 4.400023 | 0.09761524 | 3.224256 | 2.77e-10 | 13.94585 | 9.54e-10
2018-01-27 19:19 | 12801.56 | 8640.001 | 3 | 1 | 4.400087 | 0.09470272 | 3.22747 | 2.77e-10 | 13.95999 | 9.54e-10
2018-01-27 19:21 | 12921.56 | 8760.0003 | 3 | 1 | 4.400107 | 0.09141254 | 3.230563 | 2.77e-10 | 13.9736 | 9.54e-10
2018-01-27 19:23 | 13041.56 | 8880.0001 | 3 | 1 | 4.400092 | 0.08782291 | 3.233544 | 2.77e-10 | 13.98672 | 9.54e-10
2018-01-27 19:25 | 13161.56 | 9000.001 | 3 | 1 | 4.400021 | 0.08379841 | 3.236412 | 2.77e-10 | 13.99933 | 9.54e-10
2018-01-27 19:27 | 13250.26 | 9088.7014 | 3 | 1 | 4.40007 | 0.08148956 | 3.23846 | 2.77e-10 | 14.00835 | 9.54e-10
2018-01-27 19:29 | 13370.31 | 120.0008 | 4 | 1 | 4.385724 | 0 | 3.23846 | 2.77e-10 | 14.00835 | 9.54e-10
2018-01-27 19:31 | 13490.3 | 239.9999 | 4 | 1 | 4.383822 | 0 | 3.23846 | 2.77e-10 | 14.00835 | 9.54e-10
2018-01-27 19:32 | 13550.31 | 300.0029 | 4 | 1 | 4.383223 | 0 | 3.23846 | 2.77e-10 | 14.00835 | 9.54e-10
2018-01-27 19:34 | 13670.3871 | 120.0001 | 5 | 1 | 3.48862 | -6.519942 | 3.23846 | 0.217315 | 14.00835 | 0.7591881
2018-01-27 19:36 | 13790.3879 | 240.0009 | 5 | 1 | 3.510642 | -6.51984 | 3.23846 | 0.4346423 | 14.00835 | 1.522184
2018-01-27 19:38 | 13910.3879 | 360.0009 | 5 | 1 | 3.467714 | -6.519812 | 3.23846 | 0.6519556 | 14.00835 | 2.280751
2018-01-27 19:40 | 14030.3879 | 480.0009 | 5 | 1 | 3.417251 | -6.520164 | 3.23846 | 0.8692853 | 14.00835 | 3.028931
2018-01-27 19:42 | 14150.3871 | 600.0001 | 5 | 1 | 3.366771 | -6.520082 | 3.23846 | 1.086618 | 14.00835 | 3.766127
2018-01-27 19:44 | 14270.3879 | 720.0009 | 5 | 1 | 3.31671 | -6.520126 | 3.23846 | 1.30392 | 14.00835 | 4.492305
2018-01-27 19:46 | 14390.3872 | 840.0002 | 5 | 1 | 3.265655 | -6.520008 | 3.23846 | 1.521255 | 14.00835 | 5.207622
2018-01-27 19:48 | 14510.3879 | 960.0009 | 5 | 1 | 3.210224 | -6.519845 | 3.23846 | 1.738586 | 14.00835 | 5.911442
2018-01-27 19:50 | 14630.3872 | 1080.0002 | 5 | 1 | 3.145451 | -6.520194 | 3.23846 | 1.955914 | 14.00835 | 6.602317
2018-01-27 19:52 | 14750.3871 | 1200.0001 | 5 | 1 | 3.064494 | -6.519959 | 3.23846 | 2.17325 | 14.00835 | 7.27746
2018-01-27 19:53 | 14826.7477 | 1276.3607 | 5 | 1 | 2.999998 | -6.520123 | 3.23846 | 2.311543 | 14.00835 | 7.696944
2018-01-27 19:55 | 14946.79276 | 120.0001 | 6 | 1 | 3.724154 | 0 | 3.23846 | 2.311543 | 14.00835 | 7.696944
2018-01-27 19:57 | 15066.79276 | 240.0001 | 6 | 1 | 3.742547 | 0 | 3.23846 | 2.311543 | 14.00835 | 7.696944
2018-01-27 19:58 | 15126.79666 | 300.004 | 6 | 1 | 3.749502 | 0 | 3.23846 | 2.311543 | 14.00835 | 7.696944
2018-01-27 19:58 | 15126.81 | 0.0026 | 7 | 2 | 3.749582 | 0 | 0 | 0 | 0 | 0
2018-01-27 20:00 | 15246.89 | 120.0004 | 2 | 2 | 4.200271 | 4.251123 | 0.1550934 | 7.2e-10 | 0.6475711 | 2.699e-09
2018-01-27 20:02 | 15366.89 | 240.002 | 2 | 2 | 4.200263 | 3.881203 | 0.2898311 | 7.2e-10 | 1.213507 | 2.699e-09
2018-01-27 20:04 | 15486.89 | 360.002 | 2 | 2 | 4.200278 | 3.612257 | 0.4146969 | 7.2e-10 | 1.737976 | 2.699e-09
2018-01-27 20:06 | 15606.89 | 480.0028 | 2 | 2 | 4.200272 | 3.326374 | 0.5304298 | 7.2e-10 | 2.224085 | 2.699e-09
2018-01-27 20:07 | 15632.96 | 506.0738 | 2 | 2 | 4.200243 | 3.259991 | 0.5542762 | 7.2e-10 | 2.324246 | 2.699e-09
2018-01-27 20:09 | 15752.97 | 120.0009 | 3 | 2 | 4.228754 | 3.260033 | 0.6625553 | 7.2e-10 | 2.780456 | 2.699e-09
2018-01-27 20:11 | 15872.98 | 240.0017 | 3 | 2 | 4.262938 | 3.260031 | 0.7712077 | 7.2e-10 | 3.241749 | 2.699e-09
2018-01-27 20:13 | 15992.97 | 360.0009 | 3 | 2 | 4.300516 | 3.26004 | 0.8798828125 | 7.2e-10 | 3.707042 | 2.699e-09
2018-01-27 20:15 | 16112.97 | 480 | 3 | 2 | 4.340481 | 3.259981 | 0.9885343 | 7.2e-10 | 4.176457 | 2.699e-09
2018-01-27 20:17 | 16232.97 | 600.0002 | 3 | 2 | 4.381701 | 3.260035 | 1.097216 | 7.2e-10 | 4.650421 | 2.699e-09
2018-01-27 20:19 | 16352.97 | 720.0009 | 3 | 2 | 4.400254 | 3.003304 | 1.20331 | 7.2e-10 | 5.116818 | 2.699e-09
2018-01-27 20:21 | 16472.97 | 840.001 | 3 | 2 | 4.400269 | 2.653448 | 1.297412 | 7.2e-10 | 5.530892 | 2.699e-09
2018-01-27 20:23 | 16592.97 | 960.001 | 3 | 2 | 4.400243 | 2.359095 | 1.380834 | 7.2e-10 | 5.897972 | 2.699e-09
2018-01-27 20:25 | 16712.97 | 1080.001 | 3 | 2 | 4.400282 | 2.113985 | 1.45524 | 7.2e-10 | 6.225377 | 2.699e-09
2018-01-27 20:27 | 16832.97 | 1200.001 | 3 | 2 | 4.40028 | 1.906626 | 1.522145 | 7.2e-10 | 6.519776 | 2.699e-09
2018-01-27 20:29 | 16952.97 | 1320.0002 | 3 | 2 | 4.400228 | 1.729424 | 1.582663 | 7.2e-10 | 6.786069 | 2.699e-09
2018-01-27 20:31 | 17072.97 | 1440.0007 | 3 | 2 | 4.400229 | 1.576076 | 1.637689 | 7.2e-10 | 7.028198 | 2.699e-09
2018-01-27 20:33 | 17192.98 | 1560.0018 | 3 | 2 | 4.400209 | 1.440818 | 1.687917 | 7.2e-10 | 7.249213 | 2.699e-09
2018-01-27 20:35 | 17312.98 | 1680.0018 | 3 | 2 | 4.400196 | 1.321845 | 1.733921 | 7.2e-10 | 7.451639 | 2.699e-09
2018-01-27 20:37 | 17432.97 | 1800.001 | 3 | 2 | 4.400195 | 1.217567 | 1.776214 | 7.2e-10 | 7.63774 | 2.699e-09
2018-01-27 20:39 | 17552.98 | 1920.0018 | 3 | 2 | 4.400234 | 1.124324 | 1.815213 | 7.2e-10 | 7.809342 | 2.699e-09
2018-01-27 20:41 | 17672.97 | 2040.0003 | 3 | 2 | 4.400197 | 1.039454 | 1.851242 | 7.2e-10 | 7.967876 | 2.699e-09
2018-01-27 20:43 | 17792.98 | 2160.0018 | 3 | 2 | 4.400133 | 0.9618425 | 1.884582 | 7.2e-10 | 8.11458 | 2.699e-09
2018-01-27 20:45 | 17912.97 | 2280.0002 | 3 | 2 | 4.400176 | 0.8914204 | 1.915468 | 7.2e-10 | 8.250482 | 2.699e-09
2018-01-27 20:47 | 18032.97 | 2400.0007 | 3 | 2 | 4.400148 | 0.8267879 | 1.944099 | 7.2e-10 | 8.376465 | 2.699e-09
2018-01-27 20:49 | 18152.97 | 2520.001 | 3 | 2 | 4.400184 | 0.768034 | 1.970669 | 7.2e-10 | 8.493381 | 2.699e-09
2018-01-27 20:51 | 18272.97 | 2640.001 | 3 | 2 | 4.400216 | 0.7144651 | 1.995359 | 7.2e-10 | 8.602017 | 2.699e-09
2018-01-27 20:53 | 18392.97 | 2760.0002 | 3 | 2 | 4.400137 | 0.6651621 | 2.018337 | 7.2e-10 | 8.703125 | 2.699e-09
2018-01-27 20:55 | 18512.97 | 2880.0003 | 3 | 2 | 4.400174 | 0.6202431 | 2.039752 | 7.2e-10 | 8.797358 | 2.699e-09
2018-01-27 20:57 | 18632.98 | 3000.0027 | 3 | 2 | 4.400186 | 0.5796375 | 2.059737 | 7.2e-10 | 8.885295 | 2.699e-09
2018-01-27 20:59 | 18752.98 | 3120.0018 | 3 | 2 | 4.400179 | 0.5416803 | 2.078412 | 7.2e-10 | 8.967467 | 2.699e-09
2018-01-27 21:01 | 18872.97 | 3240.0002 | 3 | 2 | 4.40016 | 0.5057373 | 2.09586 | 7.2e-10 | 9.04424 | 2.699e-09
2018-01-27 21:03 | 18992.98 | 3360.0018 | 3 | 2 | 4.400199 | 0.4730778 | 2.112162 | 7.2e-10 | 9.115971 | 2.699e-09
2018-01-27 21:05 | 19112.98 | 3480.0019 | 3 | 2 | 4.400134 | 0.4415512 | 2.127389 | 7.2e-10 | 9.182973 | 2.699e-09
2018-01-27 21:07 | 19232.98 | 3600.0018 | 3 | 2 | 4.400141 | 0.4126053 | 2.141626 | 7.2e-10 | 9.245618 | 2.699e-09
2018-01-27 21:09 | 19352.98 | 3720.0019 | 3 | 2 | 4.400176 | 0.3856087 | 2.154927 | 7.2e-10 | 9.304145 | 2.699e-09
2018-01-27 21:11 | 19472.97 | 3840.0002 | 3 | 2 | 4.400182 | 0.3602057 | 2.167341 | 7.2e-10 | 9.35877 | 2.699e-09
2018-01-27 21:13 | 19592.98 | 3960.0018 | 3 | 2 | 4.400137 | 0.3363218 | 2.178937 | 7.2e-10 | 9.409791 | 2.699e-09
2018-01-27 21:15 | 19712.97 | 4080.0002 | 3 | 2 | 4.400124 | 0.3142319 | 2.189779 | 7.2e-10 | 9.4575 | 2.699e-09
2018-01-27 21:17 | 19832.98 | 4200.0018 | 3 | 2 | 4.400128 | 0.2939596 | 2.199918 | 7.2e-10 | 9.502111 | 2.699e-09
2018-01-27 21:19 | 19952.98 | 4320.0019 | 3 | 2 | 4.400105 | 0.2749853 | 2.209402 | 7.2e-10 | 9.543841 | 2.699e-09
2018-01-27 21:21 | 20072.97 | 4440.0002 | 3 | 2 | 4.40017 | 0.2586679 | 2.218284 | 7.2e-10 | 9.582927 | 2.699e-09
2018-01-27 21:23 | 20192.97 | 4560.0003 | 3 | 2 | 4.400126 | 0.2426491 | 2.226627 | 7.2e-10 | 9.619634 | 2.699e-09
2018-01-27 21:25 | 20312.98 | 4680.0027 | 3 | 2 | 4.400154 | 0.2285824 | 2.234473 | 7.2e-10 | 9.654159 | 2.699e-09
2018-01-27 21:27 | 20432.98 | 4800.0018 | 3 | 2 | 4.400147 | 0.2151995 | 2.24186 | 7.2e-10 | 9.686664 | 2.699e-09
2018-01-27 21:29 | 20552.98 | 4920.0019 | 3 | 2 | 4.400078 | 0.2024145 | 2.248818 | 7.2e-10 | 9.717277 | 2.699e-09
2018-01-27 21:31 | 20672.97 | 5040.0009 | 3 | 2 | 4.400154 | 0.191555 | 2.25538 | 7.2e-10 | 9.74615 | 2.699e-09
2018-01-27 21:33 | 20792.98 | 5160.0019 | 3 | 2 | 4.400066 | 0.1802597 | 2.261578 | 7.2e-10 | 9.773424 | 2.699e-09
2018-01-27 21:35 | 20912.98 | 5280.0018 | 3 | 2 | 4.40007 | 0.1703911 | 2.267436 | 7.2e-10 | 9.7992 | 2.699e-09
2018-01-27 21:37 | 21032.97 | 5400.0002 | 3 | 2 | 4.400117 | 0.16187 | 2.272975 | 7.2e-10 | 9.823573 | 2.699e-09
2018-01-27 21:39 | 21152.97 | 5520.0002 | 3 | 2 | 4.400097 | 0.1531715 | 2.278223 | 7.2e-10 | 9.846663 | 2.699e-09
2018-01-27 21:41 | 21272.98 | 5640.0018 | 3 | 2 | 4.400119 | 0.1453762 | 2.28319 | 7.2e-10 | 9.868519 | 2.699e-09
2018-01-27 21:43 | 21392.97 | 5760.0002 | 3 | 2 | 4.400145 | 0.1378231 | 2.287899 | 7.2e-10 | 9.88924 | 2.699e-09
2018-01-27 21:45 | 21512.97 | 5880.0003 | 3 | 2 | 4.400109 | 0.1305704 | 2.292363 | 7.2e-10 | 9.90888 | 2.699e-09
2018-01-27 21:47 | 21632.98 | 6000.0019 | 3 | 2 | 4.4001 | 0.1240158 | 2.2966 | 7.2e-10 | 9.927525 | 2.699e-09
2018-01-27 21:49 | 21752.98 | 6120.0018 | 3 | 2 | 4.400105 | 0.1179371 | 2.300626 | 7.2e-10 | 9.945239 | 2.699e-09
2018-01-27 21:51 | 21872.98 | 6240.0019 | 3 | 2 | 4.400107 | 0.1121588 | 2.304457 | 7.2e-10 | 9.962094 | 2.699e-09
2018-01-27 21:53 | 21992.97 | 6360.0006 | 3 | 2 | 4.400074 | 0.1067038 | 2.308104 | 7.2e-10 | 9.978144 | 2.699e-09
2018-01-27 21:55 | 22112.97 | 6480.0002 | 3 | 2 | 4.400076 | 0.1015549 | 2.311582 | 7.2e-10 | 9.993443 | 2.699e-09
2018-01-27 21:57 | 22232.97 | 6600.0009 | 3 | 2 | 4.400055 | 0.09721756 | 2.314893 | 7.2e-10 | 10.00802 | 2.699e-09
2018-01-27 21:59 | 22352.97 | 6720.0007 | 3 | 2 | 4.400074 | 0.09283829 | 2.318065 | 7.2e-10 | 10.02197 | 2.699e-09
2018-01-27 22:01 | 22472.98 | 6840.0019 | 3 | 2 | 4.400127 | 0.0892601 | 2.321086 | 7.2e-10 | 10.03526 | 2.699e-09
2018-01-27 22:03 | 22592.97 | 6960.0001 | 3 | 2 | 4.400071 | 0.08493614 | 2.32398 | 7.2e-10 | 10.048 | 2.699e-09
2018-01-27 22:05 | 22712.97 | 7080.0002 | 3 | 2 | 4.400129 | 0.08203602 | 2.326752 | 7.2e-10 | 10.06019 | 2.699e-09
2018-01-27 22:05 | 22726.42 | 7093.4447 | 3 | 2 | 4.40014 | 0.08148956 | 2.327058 | 7.2e-10 | 10.06154 | 2.699e-09
2018-01-27 22:07 | 22846.46 | 120.0009 | 4 | 2 | 4.387288 | 0 | 2.327058 | 7.2e-10 | 10.06154 | 2.699e-09
2018-01-27 22:09 | 22966.46 | 240.0008 | 4 | 2 | 4.38566 | 0 | 2.327058 | 7.2e-10 | 10.06154 | 2.699e-09
2018-01-27 22:10 | 23026.47 | 300.0031 | 4 | 2 | 4.385086 | 0 | 2.327058 | 7.2e-10 | 10.06154 | 2.699e-09
2018-01-27 22:12 | 23146.55 | 120.0002 | 5 | 2 | 3.568051 | -6.519903 | 2.327058 | 0.2173121 | 10.06154 | 0.7856194
2018-01-27 22:14 | 23266.55 | 240.0009 | 5 | 2 | 3.552182 | -6.519842 | 2.327058 | 0.4346047 | 10.06154 | 1.560343
2018-01-27 22:16 | 23386.55 | 360.001 | 5 | 2 | 3.498176 | -6.520165 | 2.327058 | 0.6519631 | 10.06154 | 2.326834
2018-01-27 22:18 | 23506.55 | 480.0002 | 5 | 2 | 3.439141 | -6.519847 | 2.327058 | 0.8692522 | 10.06154 | 3.080561
2018-01-27 22:20 | 23626.55 | 600.0002 | 5 | 2 | 3.382285 | -6.520074 | 2.327058 | 1.086592 | 10.06154 | 3.821769
2018-01-27 22:22 | 23746.55 | 720.0001 | 5 | 2 | 3.328745 | -6.519851 | 2.327058 | 1.303931 | 10.06154 | 4.550995
2018-01-27 22:24 | 23866.55 | 840.0002 | 5 | 2 | 3.2767 | -6.520131 | 2.327058 | 1.521256 | 10.06154 | 5.268775
2018-01-27 22:26 | 23986.55 | 960.0002 | 5 | 2 | 3.222999 | -6.519859 | 2.327058 | 1.738553 | 10.06154 | 5.97502
2018-01-27 22:28 | 24106.55 | 1080.0002 | 5 | 2 | 3.162099 | -6.519837 | 2.327058 | 1.955916 | 10.06154 | 6.669136
2018-01-27 22:30 | 24226.55 | 1200.0019 | 5 | 2 | 3.085419 | -6.519877 | 2.327058 | 2.173255 | 10.06154 | 7.348442
2018-01-27 22:32 | 24327.2 | 1300.6584 | 5 | 2 | 2.999998 | -6.519874 | 2.327058 | 2.355541 | 10.06154 | 7.903444
2018-01-27 22:34 | 24447.25 | 120.0008 | 6 | 2 | 3.721572 | 0 | 2.327058 | 2.355541 | 10.06154 | 7.903444
2018-01-27 22:36 | 24567.25 | 239.9999 | 6 | 2 | 3.737885 | 0 | 2.327058 | 2.355541 | 10.06154 | 7.903444
2018-01-27 22:37 | 24627.25 | 300.0014 | 6 | 2 | 3.74402 | 0 | 2.327058 | 2.355541 | 10.06154 | 7.903444
2018-01-27 22:37 | 24627.26 | 0.0049 | 7 | 3 | 3.744024 | 0 | 0 | 0 | 0 | 0
2018-01-27 22:39 | 24747.34 | 120.0009 | 2 | 3 | 4.200293 | 4.277782 | 0.1558541 | 0 | 0.6503763 | 0
2018-01-27 22:41 | 24867.34 | 240.0002 | 2 | 3 | 4.200268 | 3.884527 | 0.2910041 | 0 | 1.218044 | 0
2018-01-27 22:43 | 24987.34 | 360.0002 | 2 | 3 | 4.200236 | 3.615673 | 0.4159736 | 0 | 1.742949 | 0
2018-01-27 22:45 | 25107.34 | 480.0009 | 2 | 3 | 4.200279 | 3.334524 | 0.5318844 | 0 | 2.229805 | 0
2018-01-27 22:45 | 25137.71 | 510.3689 | 2 | 3 | 4.200275 | 3.259998 | 0.5596951 | 0 | 2.346617 | 0
2018-01-27 22:47 | 25257.72 | 120.0008 | 3 | 3 | 4.227944 | 3.260061 | 0.6679666 | 0 | 2.802752 | 0
2018-01-27 22:49 | 25377.72 | 240.0001 | 3 | 3 | 4.260807 | 3.26 | 0.7766357 | 0 | 3.263959 | 0
2018-01-27 22:51 | 25497.72 | 360.0008 | 3 | 3 | 4.296923 | 3.260006 | 0.8852947 | 0 | 3.728865 | 0
2018-01-27 22:53 | 25617.72 | 480.0008 | 3 | 3 | 4.335598 | 3.259972 | 0.993959 | 0 | 4.197872 | 0
2018-01-27 22:55 | 25737.72 | 600.0009 | 3 | 3 | 4.375815 | 3.260017 | 1.10263 | 0 | 4.671193 | 0
2018-01-27 22:57 | 25857.72 | 720.001 | 3 | 3 | 4.40026 | 3.069279 | 1.209913 | 0 | 5.142478 | 0
2018-01-27 22:59 | 25977.72 | 840.001 | 3 | 3 | 4.400268 | 2.714998 | 1.306121 | 0 | 5.565822 | 0
2018-01-27 23:01 | 26097.72 | 960.0008 | 3 | 3 | 4.400237 | 2.417517 | 1.391526 | 0 | 5.941627 | 0
2018-01-27 23:03 | 26217.72 | 1080.0009 | 3 | 3 | 4.400266 | 2.168051 | 1.467849 | 0 | 6.277464 | 0
2018-01-27 23:05 | 26337.72 | 1200.0009 | 3 | 3 | 4.40028 | 1.954947 | 1.536458 | 0 | 6.579365 | 0
2018-01-27 23:07 | 26457.72 | 1320.0018 | 3 | 3 | 4.4002 | 1.771543 | 1.598489 | 0 | 6.852314 | 0
2018-01-27 23:09 | 26577.72 | 1440.001 | 3 | 3 | 4.400236 | 1.61491 | 1.654869 | 0 | 7.100398 | 0
2018-01-27 23:11 | 26697.72 | 1560.001 | 3 | 3 | 4.400217 | 1.478513 | 1.706366 | 0 | 7.326999 | 0
2018-01-27 23:13 | 26817.72 | 1680.0002 | 3 | 3 | 4.400199 | 1.35874 | 1.753619 | 0 | 7.534919 | 0
2018-01-27 23:15 | 26937.72 | 1800.0017 | 3 | 3 | 4.400238 | 1.251808 | 1.797089 | 0 | 7.726201 | 0
2018-01-27 23:17 | 27057.72 | 1920.0002 | 3 | 3 | 4.400198 | 1.15523 | 1.837181 | 0 | 7.90261 | 0
2018-01-27 23:19 | 27177.72 | 2040.0018 | 3 | 3 | 4.400204 | 1.068571 | 1.87422 | 0 | 8.065592 | 0
2018-01-27 23:21 | 27297.72 | 2160.001 | 3 | 3 | 4.400176 | 0.9887714 | 1.908488 | 0 | 8.216377 | 0
2018-01-27 23:23 | 27417.72 | 2280.0002 | 3 | 3 | 4.400211 | 0.9165983 | 1.940225 | 0 | 8.356028 | 0
2018-01-27 23:25 | 27537.72 | 2400.0003 | 3 | 3 | 4.400187 | 0.8499899 | 1.969642 | 0 | 8.485466 | 0
2018-01-27 23:27 | 27657.72 | 2520.001 | 3 | 3 | 4.400238 | 0.7879295 | 1.99691 | 0 | 8.605451 | 0
2018-01-27 23:29 | 27777.72 | 2640.0002 | 3 | 3 | 4.400163 | 0.7296877 | 2.022186 | 0 | 8.716671 | 0
2018-01-27 23:31 | 27897.72 | 2760.0002 | 3 | 3 | 4.400186 | 0.6777411 | 2.04563 | 0 | 8.819825 | 0
2018-01-27 23:33 | 28017.72 | 2880.0008 | 3 | 3 | 4.400216 | 0.6305799 | 2.06742 | 0 | 8.915709 | 0
2018-01-27 23:35 | 28137.72 | 3000.0003 | 3 | 3 | 4.400166 | 0.5871611 | 2.087698 | 0 | 9.004935 | 0
2018-01-27 23:37 | 28257.73 | 3120.0019 | 3 | 3 | 4.400218 | 0.5480213 | 2.106598 | 0 | 9.088099 | 0
2018-01-27 23:39 | 28377.72 | 3240.0018 | 3 | 3 | 4.400209 | 0.5111752 | 2.124222 | 0 | 9.165648 | 0
2018-01-27 23:41 | 28497.73 | 3360.0019 | 3 | 3 | 4.400122 | 0.4765005 | 2.14067 | 0 | 9.238018 | 0
2018-01-27 23:43 | 28617.72 | 3480.0018 | 3 | 3 | 4.400189 | 0.4459238 | 2.156034 | 0 | 9.305623 | 0
2018-01-27 23:45 | 28737.72 | 3600.0003 | 3 | 3 | 4.400144 | 0.417181 | 2.170406 | 0 | 9.368863 | 0
2018-01-27 23:47 | 28857.72 | 3720.0002 | 3 | 3 | 4.400204 | 0.3915005 | 2.183874 | 0 | 9.428123 | 0
2018-01-27 23:49 | 28977.72 | 3840.001 | 3 | 3 | 4.400199 | 0.3671761 | 2.196497 | 0 | 9.483665 | 0
2018-01-27 23:51 | 29097.72 | 3960.0002 | 3 | 3 | 4.40014 | 0.343174 | 2.208325 | 0 | 9.535712 | 0
2018-01-27 23:53 | 29217.72 | 4080.0002 | 3 | 3 | 4.400199 | 0.3217812 | 2.219391 | 0 | 9.584404 | 0
2018-01-27 23:55 | 29337.72 | 4200.001 | 3 | 3 | 4.400078 | 0.299963 | 2.229751 | 0 | 9.62999 | 0
2018-01-27 23:57 | 29457.72 | 4320.0018 | 3 | 3 | 4.400151 | 0.2823601 | 2.239459 | 0 | 9.672706 | 0
2018-01-27 23:59 | 29577.72 | 4440.0003 | 3 | 3 | 4.400176 | 0.2648277 | 2.248561 | 0 | 9.712755 | 0
2018-01-28 00:01 | 29697.72 | 4560.001 | 3 | 3 | 4.400098 | 0.247817 | 2.257102 | 0 | 9.750339 | 0
2018-01-28 00:03 | 29817.72 | 4680.0003 | 3 | 3 | 4.400152 | 0.2333155 | 2.265116 | 0 | 9.785602 | 0
2018-01-28 00:05 | 29937.72 | 4800.0005 | 3 | 3 | 4.40016 | 0.2195959 | 2.272647 | 0 | 9.81874 | 0
2018-01-28 00:07 | 30057.72 | 4920.0018 | 3 | 3 | 4.400143 | 0.2067919 | 2.279741 | 0 | 9.849953 | 0
2018-01-28 00:09 | 30177.72 | 5040.0003 | 3 | 3 | 4.400124 | 0.1952028 | 2.286433 | 0 | 9.8794 | 0
2018-01-28 00:11 | 30297.72 | 5160.0002 | 3 | 3 | 4.400113 | 0.1846151 | 2.292757 | 0 | 9.907226 | 0
2018-01-28 00:13 | 30417.72 | 5280.0011 | 3 | 3 | 4.400074 | 0.1741924 | 2.298744 | 0 | 9.933566 | 0
2018-01-28 00:15 | 30537.73 | 5400.0019 | 3 | 3 | 4.400085 | 0.1650438 | 2.304409 | 0 | 9.958493 | 0
2018-01-28 00:17 | 30657.72 | 5520.0003 | 3 | 3 | 4.400052 | 0.1563511 | 2.309778 | 0 | 9.98212 | 0
2018-01-28 00:19 | 30777.73 | 5640.0019 | 3 | 3 | 4.400112 | 0.1487856 | 2.314868 | 0 | 10.00452 | 0
2018-01-28 00:21 | 30897.72 | 5760.0002 | 3 | 3 | 4.400108 | 0.1411266 | 2.319701 | 0 | 10.02578 | 0
2018-01-28 00:23 | 31017.73 | 5880.0019 | 3 | 3 | 4.400146 | 0.1341705 | 2.324287 | 0 | 10.04596 | 0
2018-01-28 00:25 | 31137.72 | 6000.001 | 3 | 3 | 4.400052 | 0.1266117 | 2.328637 | 0 | 10.0651 | 0
2018-01-28 00:27 | 31257.72 | 6120.001 | 3 | 3 | 4.400131 | 0.1211224 | 2.332767 | 0 | 10.08327 | 0
2018-01-28 00:29 | 31377.72 | 6240.0002 | 3 | 3 | 4.400116 | 0.1150284 | 2.336693 | 0 | 10.10055 | 0
2018-01-28 00:31 | 31497.72 | 6360.001 | 3 | 3 | 4.400112 | 0.1091824 | 2.340417 | 0 | 10.11693 | 0
2018-01-28 00:33 | 31617.72 | 6480.0002 | 3 | 3 | 4.400086 | 0.1037884 | 2.343969 | 0 | 10.13256 | 0
2018-01-28 00:35 | 31737.72 | 6600.0002 | 3 | 3 | 4.400104 | 0.09903049 | 2.347343 | 0 | 10.14741 | 0
2018-01-28 00:37 | 31857.72 | 6720.001 | 3 | 3 | 4.400101 | 0.09432888 | 2.350561 | 0 | 10.16157 | 0
2018-01-28 00:39 | 31977.72 | 6840.0009 | 3 | 3 | 4.400112 | 0.09003067 | 2.353624 | 0 | 10.17505 | 0
2018-01-28 00:41 | 32097.72 | 6960.0002 | 3 | 3 | 4.400027 | 0.08529758 | 2.356544 | 0 | 10.1879 | 0
2018-01-28 00:43 | 32217.72 | 7080.0001 | 3 | 3 | 4.400082 | 0.08240795 | 2.359339 | 0 | 10.20019 | 0
2018-01-28 00:43 | 32232.01 | 7094.2895 | 3 | 3 | 4.400097 | 0.08149815 | 2.359665 | 0 | 10.20163 | 0
2018-01-28 00:45 | 32352.06 | 119.9999 | 4 | 3 | 4.387465 | 0 | 2.359665 | 0 | 10.20163 | 0
2018-01-28 00:47 | 32472.06 | 239.9999 | 4 | 3 | 4.385883 | 0 | 2.359665 | 0 | 10.20163 | 0
2018-01-28 00:48 | 32532.06 | 300.003 | 4 | 3 | 4.385296 | 0 | 2.359665 | 0 | 10.20163 | 0
2018-01-28 00:50 | 32652.14 | 120.001 | 5 | 3 | 3.598338 | -6.519857 | 2.359665 | 0.2173033 | 10.20163 | 0.7926156
2018-01-28 00:52 | 32772.14 | 240.0002 | 5 | 3 | 3.56968 | -6.51984 | 2.359665 | 0.4346283 | 10.20163 | 1.572406
2018-01-28 00:54 | 32892.14 | 360.0009 | 5 | 3 | 3.511334 | -6.519925 | 2.359665 | 0.6519437 | 10.20163 | 2.342026
2018-01-28 00:56 | 33012.14 | 480.001 | 5 | 3 | 3.449315 | -6.519874 | 2.359665 | 0.8692739 | 10.20163 | 3.098383
2018-01-28 00:58 | 33132.14 | 600.001 | 5 | 3 | 3.390265 | -6.519844 | 2.359665 | 1.086605 | 10.20163 | 3.841541
2018-01-28 01:00 | 33252.14 | 720.001 | 5 | 3 | 3.334491 | -6.520223 | 2.359665 | 1.303897 | 10.20163 | 4.572122
2018-01-28 01:02 | 33372.14 | 840.0018 | 5 | 3 | 3.280374 | -6.519885 | 2.359665 | 1.521261 | 10.20163 | 5.291042
2018-01-28 01:04 | 33492.14 | 960.0002 | 5 | 3 | 3.223712 | -6.519851 | 2.359665 | 1.738587 | 10.20163 | 5.997866
2018-01-28 01:06 | 33612.14 | 1080.001 | 5 | 3 | 3.160772 | -6.519928 | 2.359665 | 1.955904 | 10.20163 | 6.691767
2018-01-28 01:08 | 33732.14 | 1200.0002 | 5 | 3 | 3.086229 | -6.51996 | 2.359665 | 2.173199 | 10.20163 | 7.370804
2018-01-28 01:10 | 33836.78 | 1304.6432 | 5 | 3 | 2.999996 | -6.519873 | 2.359665 | 2.362749 | 10.20163 | 7.948046
2018-01-28 01:12 | 33956.83 | 120.0001 | 6 | 3 | 3.721062 | 0 | 2.359665 | 2.362749 | 10.20163 | 7.948046
2018-01-28 01:14 | 34076.83 | 240.0002 | 6 | 3 | 3.736735 | 0 | 2.359665 | 2.362749 | 10.20163 | 7.948046
2018-01-28 01:15 | 34136.83 | 300.0016 | 6 | 3 | 3.742579 | 0 | 2.359665 | 2.362749 | 10.20163 | 7.948046
2018-01-28 01:15 | 34136.84 | 0.0028 | 7 | 4 | 3.742723 | 0 | 0 | 0 | 0 | 0
2018-01-28 01:17 | 34256.92 | 120.0002 | 2 | 4 | 4.200284 | 4.289434 | 0.1561401 | 0 | 0.6514109 | 0
2018-01-28 01:19 | 34376.92 | 240.0019 | 2 | 4 | 4.200252 | 3.896856 | 0.2916748 | 0 | 1.220694 | 0
2018-01-28 01:21 | 34496.92 | 360.001 | 2 | 4 | 4.200281 | 3.632341 | 0.4171209 | 0 | 1.7476 | 0
2018-01-28 01:23 | 34616.92 | 480.0001 | 2 | 4 | 4.200269 | 3.353439 | 0.533613 | 0 | 2.236898 | 0
2018-01-28 01:24 | 34655.11 | 518.1928 | 2 | 4 | 4.200288 | 3.259993 | 0.5686959 | 0 | 2.384256 | 0
2018-01-28 01:26 | 34775.13 | 120.0001 | 3 | 4 | 4.228321 | 3.260021 | 0.6769723 | 0 | 2.840433 | 0
2018-01-28 01:28 | 34895.13 | 240.001 | 3 | 4 | 4.26208 | 3.260006 | 0.7856395 | 0 | 3.301711 | 0
2018-01-28 01:30 | 35015.13 | 360.0002 | 3 | 4 | 4.298977 | 3.259993 | 0.8943008 | 0 | 3.766814 | 0
2018-01-28 01:32 | 35135.13 | 480.0002 | 3 | 4 | 4.337962 | 3.260029 | 1.002953 | 0 | 4.236012 | 0
2018-01-28 01:34 | 35255.13 | 600.0013 | 3 | 4 | 4.378227 | 3.260044 | 1.111624 | 0 | 4.709599 | 0
2018-01-28 01:36 | 35375.13 | 720.001 | 3 | 4 | 4.400284 | 3.046541 | 1.21851 | 0 | 5.179287 | 0
2018-01-28 01:38 | 35495.13 | 840.0002 | 3 | 4 | 4.400278 | 2.699425 | 1.314065 | 0 | 5.599754 | 0
2018-01-28 01:40 | 35615.13 | 960.0002 | 3 | 4 | 4.400251 | 2.409193 | 1.399062 | 0 | 5.973765 | 0
2018-01-28 01:42 | 35735.13 | 1080.0011 | 3 | 4 | 4.400242 | 2.162775 | 1.475144 | 0 | 6.308547 | 0
2018-01-28 01:44 | 35855.13 | 1200.0002 | 3 | 4 | 4.400218 | 1.954906 | 1.543681 | 0 | 6.610124 | 0
2018-01-28 01:46 | 35975.13 | 1320.001 | 3 | 4 | 4.400228 | 1.774967 | 1.605779 | 0 | 6.883369 | 0
2018-01-28 01:48 | 36095.13 | 1440.0013 | 3 | 4 | 4.400229 | 1.618578 | 1.662268 | 0 | 7.131936 | 0
2018-01-28 01:50 | 36215.13 | 1560.0011 | 3 | 4 | 4.400201 | 1.481065 | 1.713883 | 0 | 7.359052 | 0
2018-01-28 01:52 | 36335.13 | 1680.0011 | 3 | 4 | 4.400229 | 1.361452 | 1.761222 | 0 | 7.567357 | 0
2018-01-28 01:54 | 36455.13 | 1800.0006 | 3 | 4 | 4.400176 | 1.253935 | 1.80479 | 0 | 7.759064 | 0
2018-01-28 01:56 | 36575.13 | 1920.0011 | 3 | 4 | 4.400221 | 1.156966 | 1.844953 | 0 | 7.935788 | 0
2018-01-28 01:58 | 36695.13 | 2040.0018 | 3 | 4 | 4.400165 | 1.068091 | 1.882017 | 0 | 8.098881 | 0
2018-01-28 02:00 | 36815.13 | 2160.0003 | 3 | 4 | 4.400215 | 0.9876242 | 1.916261 | 0 | 8.249561 | 0
2018-01-28 02:02 | 36935.13 | 2280.0019 | 3 | 4 | 4.400229 | 0.9140539 | 1.947928 | 0 | 8.388903 | 0
2018-01-28 02:04 | 37055.13 | 2400.0011 | 3 | 4 | 4.400183 | 0.8465786 | 1.977254 | 0 | 8.517941 | 0
2018-01-28 02:06 | 37175.13 | 2520.0002 | 3 | 4 | 4.400187 | 0.7847271 | 2.004431 | 0 | 8.637525 | 0
2018-01-28 02:08 | 37295.13 | 2640.0026 | 3 | 4 | 4.400187 | 0.726943 | 2.029614 | 0 | 8.748336 | 0
2018-01-28 02:10 | 37415.13 | 2760.0011 | 3 | 4 | 4.400172 | 0.6741018 | 2.052958 | 0 | 8.85105 | 0
2018-01-28 02:12 | 37535.13 | 2880.0002 | 3 | 4 | 4.400176 | 0.6261845 | 2.074618 | 0 | 8.946362 | 0
2018-01-28 02:14 | 37655.13 | 3000.0004 | 3 | 4 | 4.400151 | 0.5819149 | 2.094743 | 0 | 9.034915 | 0
2018-01-28 02:16 | 37775.13 | 3120.001 | 3 | 4 | 4.400207 | 0.5429268 | 2.11348 | 0 | 9.11736 | 0
2018-01-28 02:18 | 37895.13 | 3240.0011 | 3 | 4 | 4.400174 | 0.5064678 | 2.130949 | 0 | 9.194228 | 0
2018-01-28 02:20 | 38015.13 | 3360.0003 | 3 | 4 | 4.400099 | 0.4723358 | 2.147259 | 0 | 9.265993 | 0
2018-01-28 02:22 | 38135.13 | 3480.0019 | 3 | 4 | 4.400205 | 0.4425983 | 2.162505 | 0 | 9.333077 | 0
2018-01-28 02:24 | 38255.13 | 3600.0019 | 3 | 4 | 4.400175 | 0.4135695 | 2.176755 | 0 | 9.39578 | 0
2018-01-28 02:26 | 38375.13 | 3720.0003 | 3 | 4 | 4.400101 | 0.3859949 | 2.190079 | 0 | 9.454408 | 0
2018-01-28 02:28 | 38495.13 | 3840.0004 | 3 | 4 | 4.400151 | 0.3620653 | 2.202549 | 0 | 9.509275 | 0
2018-01-28 02:30 | 38615.13 | 3960.002 | 3 | 4 | 4.400115 | 0.3391733 | 2.214237 | 0 | 9.560705 | 0
2018-01-28 02:32 | 38735.13 | 4080.0019 | 3 | 4 | 4.400145 | 0.3188629 | 2.225203 | 0 | 9.608959 | 0
2018-01-28 02:34 | 38855.13 | 4200.0012 | 3 | 4 | 4.400169 | 0.2992802 | 2.235503 | 0 | 9.654283 | 0
2018-01-28 02:36 | 38975.13 | 4320.0011 | 3 | 4 | 4.400167 | 0.2811794 | 2.245168 | 0 | 9.696808 | 0
2018-01-28 02:38 | 39095.13 | 4440.0012 | 3 | 4 | 4.400118 | 0.2637272 | 2.254243 | 0 | 9.736739 | 0
2018-01-28 02:40 | 39215.13 | 4560.0003 | 3 | 4 | 4.400157 | 0.2485352 | 2.262779 | 0 | 9.774299 | 0
2018-01-28 02:42 | 39335.13 | 4680.0019 | 3 | 4 | 4.400146 | 0.2339716 | 2.270813 | 0 | 9.809648 | 0
2018-01-28 02:44 | 39455.13 | 4800.002 | 3 | 4 | 4.400129 | 0.2205667 | 2.278381 | 0 | 9.842949 | 0
2018-01-28 02:46 | 39575.13 | 4920.0004 | 3 | 4 | 4.400163 | 0.2082767 | 2.285516 | 0 | 9.874344 | 0
2018-01-28 02:48 | 39695.13 | 5040.002 | 3 | 4 | 4.400118 | 0.195713 | 2.292242 | 0 | 9.903938 | 0
2018-01-28 02:50 | 39815.13 | 5160.0019 | 3 | 4 | 4.40014 | 0.1853371 | 2.298588 | 0 | 9.93186 | 0
2018-01-28 02:52 | 39935.13 | 5280.002 | 3 | 4 | 4.400168 | 0.1755648 | 2.304587 | 0 | 9.958261 | 0
2018-01-28 02:54 | 40055.13 | 5400.0011 | 3 | 4 | 4.400084 | 0.1654358 | 2.310261 | 0 | 9.983226 | 0
2018-01-28 02:56 | 40175.13 | 5520.0019 | 3 | 4 | 4.400095 | 0.1565857 | 2.315637 | 0 | 10.00688 | 0
2018-01-28 02:58 | 40295.13 | 5640.0013 | 3 | 4 | 4.4001 | 0.1487417 | 2.32073 | 0 | 10.02929 | 0
2018-01-28 03:00 | 40415.13 | 5760.0004 | 3 | 4 | 4.40009 | 0.1407452 | 2.325553 | 0 | 10.05051 | 0
2018-01-28 03:02 | 40535.13 | 5880.0012 | 3 | 4 | 4.400106 | 0.1337795 | 2.330133 | 0 | 10.07067 | 0
2018-01-28 03:04 | 40655.13 | 6000.0019 | 3 | 4 | 4.40004 | 0.1265526 | 2.334478 | 0 | 10.08978 | 0
2018-01-28 03:06 | 40775.13 | 6120.0004 | 3 | 4 | 4.400061 | 0.1204853 | 2.338603 | 0 | 10.10793 | 0
2018-01-28 03:08 | 40895.13 | 6240.0011 | 3 | 4 | 4.400065 | 0.1142254 | 2.342524 | 0 | 10.12519 | 0
2018-01-28 03:10 | 41015.13 | 6360.0018 | 3 | 4 | 4.400105 | 0.1092777 | 2.346251 | 0 | 10.14159 | 0
2018-01-28 03:12 | 41135.13 | 6480.0027 | 3 | 4 | 4.400082 | 0.1037445 | 2.349798 | 0 | 10.15719 | 0
2018-01-28 03:14 | 41255.13 | 6600.0003 | 3 | 4 | 4.400146 | 0.09953594 | 2.353178 | 0 | 10.17206 | 0
2018-01-28 03:16 | 41375.13 | 6720.0004 | 3 | 4 | 4.400106 | 0.09508038 | 2.356403 | 0 | 10.18625 | 0
2018-01-28 03:18 | 41495.13 | 6840.0018 | 3 | 4 | 4.400063 | 0.09109974 | 2.359489 | 0 | 10.19983 | 0
2018-01-28 03:20 | 41615.13 | 6960.0011 | 3 | 4 | 4.400094 | 0.08752441 | 2.362466 | 0 | 10.21293 | 0
2018-01-28 03:22 | 41735.13 | 7080.001 | 3 | 4 | 4.400062 | 0.08348656 | 2.365317 | 0 | 10.22548 | 0
2018-01-28 03:23 | 41789.93 | 7134.808 | 3 | 4 | 4.40005 | 0.08148956 | 2.366582 | 0 | 10.23104 | 0
2018-01-28 03:25 | 41909.98 | 120.0007 | 4 | 4 | 4.387842 | 0 | 2.366583 | 0 | 10.23105 | 0
2018-01-28 03:27 | 42029.98 | 240.0006 | 4 | 4 | 4.386277 | 0 | 2.366583 | 0 | 10.23105 | 0
2018-01-28 03:28 | 42089.98 | 300.0037 | 4 | 4 | 4.38567 | 0 | 2.366583 | 0 | 10.23105 | 0
2018-01-28 03:30 | 42210.06702 | 120.0013 | 5 | 4 | 3.615719 | -6.519859 | 2.366583 | 0.217319 | 10.23105 | 0.796778
2018-01-28 03:32 | 42330.06582 | 240.0001 | 5 | 4 | 3.580905 | -6.519877 | 2.366583 | 0.4346219 | 10.23105 | 1.579441
2018-01-28 03:34 | 42450.06672 | 360.001 | 5 | 4 | 3.520438 | -6.519937 | 2.366583 | 0.6519647 | 10.23105 | 2.35135
2018-01-28 03:36 | 42570.06662 | 480.0009 | 5 | 4 | 3.455388 | -6.520011 | 2.366583 | 0.869253 | 10.23105 | 3.109213
2018-01-28 03:38 | 42690.06582 | 600.0001 | 5 | 4 | 3.39321 | -6.519913 | 2.366583 | 1.086603 | 10.23105 | 3.853377
2018-01-28 03:40 | 42810.06652 | 720.0008 | 5 | 4 | 3.335854 | -6.519899 | 2.366583 | 1.303893 | 10.23105 | 4.584384
2018-01-28 03:42 | 42930.06582 | 840.0001 | 5 | 4 | 3.281486 | -6.519967 | 2.366583 | 1.521252 | 10.23105 | 5.30353
2018-01-28 03:44 | 43050.06742 | 960.0017 | 5 | 4 | 3.226661 | -6.519978 | 2.366583 | 1.738594 | 10.23105 | 6.010814
2018-01-28 03:46 | 43170.06662 | 1080.0009 | 5 | 4 | 3.166127 | -6.520055 | 2.366583 | 1.955909 | 10.23105 | 6.705628
2018-01-28 03:48 | 43290.06582 | 1200.0001 | 5 | 4 | 3.093153 | -6.519844 | 2.366583 | 2.173238 | 10.23105 | 7.386095
2018-01-28 03:50 | 43403.81192 | 1313.7462 | 5 | 4 | 2.999995 | -6.519933 | 2.366583 | 2.379211 | 10.23105 | 8.01422
2018-01-28 03:52 | 43523.85 | 120 | 6 | 4 | 3.720056 | 0 | 2.366583 | 2.379211 | 10.23105 | 8.01422
2018-01-28 03:54 | 43643.85 | 240.0009 | 6 | 4 | 3.735137 | 0 | 2.366583 | 2.379211 | 10.23105 | 8.01422
2018-01-28 03:55 | 43703.86 | 300.0014 | 6 | 4 | 3.740755 | 0 | 2.366583 | 2.379211 | 10.23105 | 8.01422
2018-01-28 03:55 | 43703.86 | 0.0025 | 7 | 5 | 3.740993 | 0 | 0 | 0 | 0 | 0
2018-01-28 03:57 | 43823.95 | 120.0018 | 2 | 5 | 4.200337 | 4.315855 | 0.1567027 | 0 | 0.6535216 | 0
2018-01-28 03:59 | 43943.95 | 240.0002 | 2 | 5 | 4.200242 | 3.908895 | 0.2928132 | 0 | 1.225224 | 0
2018-01-28 04:01 | 44063.95 | 360.0017 | 2 | 5 | 4.200268 | 3.634476 | 0.4184711 | 0 | 1.753021 | 0
2018-01-28 04:03 | 44183.95 | 480.001 | 2 | 5 | 4.200232 | 3.351683 | 0.5349871 | 0 | 2.242418 | 0
2018-01-28 04:03 | 44221.05 | 517.1032 | 2 | 5 | 4.200247 | 3.259968 | 0.5690428 | 0 | 2.385462 | 0
2018-01-28 04:05 | 44341.06 | 120.0001 | 3 | 5 | 4.228019 | 3.260046 | 0.6773145 | 0 | 2.841605 | 0
2018-01-28 04:07 | 44461.06 | 240.001 | 3 | 5 | 4.260716 | 3.260067 | 0.7859905 | 0 | 3.302843 | 0
2018-01-28 04:09 | 44581.06 | 360.0009 | 3 | 5 | 4.296255 | 3.259985 | 0.8946569 | 0 | 3.767745 | 0
2018-01-28 04:11 | 44701.06 | 480.0002 | 3 | 5 | 4.334407 | 3.260071 | 1.003317 | 0 | 4.236625 | 0
2018-01-28 04:13 | 44821.06 | 600.0018 | 3 | 5 | 4.374587 | 3.260031 | 1.111994 | 0 | 4.709849 | 0
2018-01-28 04:15 | 44941.06 | 720.0011 | 3 | 5 | 4.400277 | 3.079403 | 1.219435 | 0 | 5.181756 | 0
2018-01-28 04:17 | 45061.06 | 840.0002 | 3 | 5 | 4.400252 | 2.727228 | 1.315997 | 0 | 5.606652 | 0
2018-01-28 04:19 | 45181.06 | 960.001 | 3 | 5 | 4.400274 | 2.433071 | 1.401845 | 0 | 5.984408 | 0
2018-01-28 04:21 | 45301.06 | 1080.0011 | 3 | 5 | 4.400296 | 2.184044 | 1.478668 | 0 | 6.322451 | 0
2018-01-28 04:23 | 45421.06 | 1200.0002 | 3 | 5 | 4.400259 | 1.972237 | 1.54782 | 0 | 6.626735 | 0
2018-01-28 04:25 | 45541.06 | 1320.001 | 3 | 5 | 4.400249 | 1.79082 | 1.610459 | 0 | 6.902362 | 0
2018-01-28 04:27 | 45661.06 | 1440.0019 | 3 | 5 | 4.400213 | 1.633222 | 1.667461 | 0 | 7.153182 | 0
2018-01-28 04:29 | 45781.06 | 1560.0019 | 3 | 5 | 4.400199 | 1.495928 | 1.719561 | 0 | 7.382434 | 0
2018-01-28 04:31 | 45901.06 | 1680.001 | 3 | 5 | 4.400165 | 1.374777 | 1.767379 | 0 | 7.592844 | 0
2018-01-28 04:33 | 46021.06 | 1800.001 | 3 | 5 | 4.40025 | 1.268251 | 1.811398 | 0 | 7.786539 | 0
2018-01-28 04:35 | 46141.06 | 1920.0003 | 3 | 5 | 4.400184 | 1.171885 | 1.852037 | 0 | 7.965361 | 0
2018-01-28 04:37 | 46261.06 | 2040.0011 | 3 | 5 | 4.400171 | 1.083759 | 1.889605 | 0 | 8.130668 | 0
2018-01-28 04:39 | 46381.06 | 2160.0007 | 3 | 5 | 4.400222 | 1.003809 | 1.92438 | 0 | 8.283682 | 0
2018-01-28 04:41 | 46501.06 | 2280.0003 | 3 | 5 | 4.400127 | 0.9287672 | 1.95658 | 0 | 8.425371 | 0
2018-01-28 04:43 | 46621.06 | 2400.0009 | 3 | 5 | 4.400198 | 0.8610334 | 1.986401 | 0 | 8.556586 | 0
2018-01-28 04:45 | 46741.06 | 2520.0002 | 3 | 5 | 4.40017 | 0.7970591 | 2.01402 | 0 | 8.678115 | 0
2018-01-28 04:47 | 46861.06 | 2640.0003 | 3 | 5 | 4.400205 | 0.738719 | 2.039602 | 0 | 8.790681 | 0
2018-01-28 04:49 | 46981.06 | 2760.002 | 3 | 5 | 4.400136 | 0.6844521 | 2.063315 | 0 | 8.895022 | 0
2018-01-28 04:51 | 47101.06 | 2880.0003 | 3 | 5 | 4.400192 | 0.6352758 | 2.085304 | 0 | 8.991776 | 0
2018-01-28 04:53 | 47221.06 | 3000.0003 | 3 | 5 | 4.400187 | 0.5900068 | 2.105709 | 0 | 9.081566 | 0
2018-01-28 04:55 | 47341.06 | 3120.001 | 3 | 5 | 4.400204 | 0.5486593 | 2.124666 | 0 | 9.164977 | 0
2018-01-28 04:57 | 47461.06 | 3240.0004 | 3 | 5 | 4.400145 | 0.5103941 | 2.142302 | 0 | 9.242581 | 0
2018-01-28 04:59 | 47581.06 | 3360.0003 | 3 | 5 | 4.400164 | 0.4765224 | 2.158747 | 0 | 9.314939 | 0
2018-01-28 05:01 | 47701.06 | 3480.0003 | 3 | 5 | 4.400126 | 0.4455252 | 2.17411 | 0 | 9.382543 | 0
2018-01-28 05:03 | 47821.06 | 3600.002 | 3 | 5 | 4.400118 | 0.417531 | 2.188498 | 0 | 9.44585 | 0
2018-01-28 05:05 | 47941.06 | 3720.0005 | 3 | 5 | 4.400115 | 0.3913393 | 2.201976 | 0 | 9.505153 | 0
2018-01-28 05:07 | 48061.06 | 3840.0004 | 3 | 5 | 4.400173 | 0.3669033 | 2.214604 | 0 | 9.560721 | 0
2018-01-28 05:09 | 48181.06 | 3960.0012 | 3 | 5 | 4.400191 | 0.3442583 | 2.226444 | 0 | 9.612821 | 0
2018-01-28 05:11 | 48301.06 | 4080.0011 | 3 | 5 | 4.400155 | 0.3228846 | 2.237551 | 0 | 9.661693 | 0
2018-01-28 05:13 | 48421.06 | 4200.0012 | 3 | 5 | 4.400115 | 0.3026333 | 2.247973 | 0 | 9.707548 | 0
2018-01-28 05:15 | 48541.06 | 4320.0019 | 3 | 5 | 4.400138 | 0.2844181 | 2.257757 | 0 | 9.7506 | 0
2018-01-28 05:17 | 48661.06 | 4440.0011 | 3 | 5 | 4.400182 | 0.2677231 | 2.266947 | 0 | 9.791035 | 0
2018-01-28 05:19 | 48781.06 | 4560.0011 | 3 | 5 | 4.400057 | 0.2498751 | 2.275571 | 0 | 9.828981 | 0
2018-01-28 05:21 | 48901.06 | 4680.001 | 3 | 5 | 4.400148 | 0.2358046 | 2.28367 | 0 | 9.864621 | 0
2018-01-28 05:23 | 49021.06 | 4800.0011 | 3 | 5 | 4.400098 | 0.2212648 | 2.291287 | 0 | 9.898138 | 0
2018-01-28 05:25 | 49141.06 | 4920.0019 | 3 | 5 | 4.400149 | 0.2089901 | 2.298451 | 0 | 9.929661 | 0
2018-01-28 05:27 | 49261.06 | 5040.0012 | 3 | 5 | 4.400087 | 0.1967983 | 2.305218 | 0 | 9.959436 | 0
2018-01-28 05:29 | 49381.06 | 5160.0011 | 3 | 5 | 4.400065 | 0.1861 | 2.311608 | 0 | 9.987552 | 0
2018-01-28 05:31 | 49501.06 | 5280.0008 | 3 | 5 | 4.400162 | 0.1769552 | 2.317657 | 0 | 10.01417 | 0
2018-01-28 05:33 | 49621.06 | 5400.0011 | 3 | 5 | 4.400151 | 0.1672115 | 2.323383 | 0 | 10.03936 | 0
2018-01-28 05:35 | 49741.06 | 5520.0009 | 3 | 5 | 4.400129 | 0.1584625 | 2.328804 | 0 | 10.06321 | 0
2018-01-28 05:37 | 49861.06 | 5640.0003 | 3 | 5 | 4.400047 | 0.1493568 | 2.333938 | 0 | 10.08581 | 0
2018-01-28 05:39 | 49981.06 | 5760.0019 | 3 | 5 | 4.400104 | 0.1421824 | 2.3388 | 0 | 10.1072 | 0
2018-01-28 05:41 | 50101.06 | 5880.001 | 3 | 5 | 4.4001 | 0.1348772 | 2.343411 | 0 | 10.12749 | 0
2018-01-28 05:43 | 50221.06 | 6000.0011 | 3 | 5 | 4.400061 | 0.1277122 | 2.347788 | 0 | 10.14675 | 0
2018-01-28 05:45 | 50341.06 | 6120.0011 | 3 | 5 | 4.400105 | 0.1215944 | 2.351945 | 0 | 10.16504 | 0
2018-01-28 05:47 | 50461.06 | 6240.0011 | 3 | 5 | 4.400067 | 0.1154194 | 2.355883 | 0 | 10.18236 | 0
2018-01-28 05:49 | 50581.06 | 6360.0003 | 3 | 5 | 4.400131 | 0.110755 | 2.35965 | 0 | 10.19894 | 0
2018-01-28 05:51 | 50701.06 | 6480.0003 | 3 | 5 | 4.40019 | 0.1067848 | 2.363254 | 0 | 10.2148 | 0
2018-01-28 05:53 | 50821.06 | 6600.001 | 3 | 5 | 4.400144 | 0.1019468 | 2.36671 | 0 | 10.23001 | 0
2018-01-28 05:55 | 50941.06 | 6720.0003 | 3 | 5 | 4.400101 | 0.09769058 | 2.370024 | 0 | 10.24459 | 0
2018-01-28 05:57 | 51061.06 | 6840.0011 | 3 | 5 | 4.400056 | 0.09293938 | 2.373202 | 0 | 10.25857 | 0
2018-01-28 05:59 | 51181.06 | 6960.0002 | 3 | 5 | 4.400099 | 0.08929825 | 2.376242 | 0 | 10.27195 | 0
2018-01-28 06:01 | 51301.06 | 7080.001 | 3 | 5 | 4.400097 | 0.08567142 | 2.379153 | 0 | 10.28476 | 0
2018-01-28 06:03 | 51406.84 | 7185.7776 | 3 | 5 | 4.400072 | 0.08149338 | 2.381604 | 0 | 10.29554 | 0
2018-01-28 06:05 | 51526.88 | 120.0001 | 4 | 5 | 4.387998 | 0 | 2.381604 | 0 | 10.29554 | 0
2018-01-28 06:07 | 51646.88 | 240.0001 | 4 | 5 | 4.386448 | 0 | 2.381604 | 0 | 10.29554 | 0
2018-01-28 06:08 | 51706.88 | 300.0024 | 4 | 5 | 4.385923 | 0 | 2.381604 | 0 | 10.29554 | 0
2018-01-28 06:10 | 51826.97 | 120.0003 | 5 | 5 | 3.623845 | -6.519937 | 2.381604 | 0.2173096 | 10.29554 | 0.7985961
2018-01-28 06:12 | 51946.97 | 240.0002 | 5 | 5 | 3.585404 | -6.519994 | 2.381604 | 0.4346333 | 10.29554 | 1.58264
2018-01-28 06:14 | 52066.97 | 360.0012 | 5 | 5 | 3.522719 | -6.520018 | 2.381604 | 0.6519632 | 10.29554 | 2.355212
2018-01-28 06:16 | 52186.97 | 480.0003 | 5 | 5 | 3.456513 | -6.519935 | 2.381604 | 0.8692621 | 10.29554 | 3.113467
2018-01-28 06:18 | 52306.97 | 600.0003 | 5 | 5 | 3.394062 | -6.519998 | 2.381604 | 1.086615 | 10.29554 | 3.857877
2018-01-28 06:20 | 52426.97 | 720.0003 | 5 | 5 | 3.336113 | -6.519948 | 2.381604 | 1.303931 | 10.29554 | 4.589092
2018-01-28 06:22 | 52546.97 | 840.0011 | 5 | 5 | 3.281044 | -6.519959 | 2.381604 | 1.521266 | 10.29554 | 5.308125
2018-01-28 06:24 | 52666.97 | 960.0003 | 5 | 5 | 3.22631 | -6.519937 | 2.381604 | 1.7386 | 10.29554 | 6.015275
2018-01-28 06:26 | 52786.97 | 1080.0002 | 5 | 5 | 3.166711 | -6.51992 | 2.381604 | 1.955909 | 10.29554 | 6.710066
2018-01-28 06:28 | 52906.97 | 1200.0003 | 5 | 5 | 3.094659 | -6.520021 | 2.381604 | 2.173217 | 10.29554 | 7.390711
2018-01-28 06:30 | 53022.74 | 1315.7722 | 5 | 5 | 2.999999 | -6.51993 | 2.381604 | 2.382856 | 10.29554 | 8.03014
2018-01-28 06:32 | 53142.78144 | 120.0002 | 6 | 5 | 3.719935 | 0 | 2.381604 | 2.382856 | 10.29554 | 8.03014
2018-01-28 06:34 | 53262.78384 | 240.0026 | 6 | 5 | 3.734795 | 0 | 2.381604 | 2.382856 | 10.29554 | 8.03014
2018-01-28 06:35 | 53322.78524 | 300.004 | 6 | 5 | 3.740241 | 0 | 2.381604 | 2.382856 | 10.29554 | 8.03014
2018-01-28 06:35 | 53322.79736 | 0.0048 | 7 | 6 | 3.740293 | 0 | 0 | 0 | 0 | 0
2018-01-28 06:37 | 53442.89 | 120.001 | 2 | 6 | 4.200311 | 4.315989 | 0.1567607 | 1.378e-09 | 0.6537051 | 5.153e-09
2018-01-28 06:39 | 53562.89 | 240.0002 | 2 | 6 | 4.20027 | 3.912373 | 0.2929669 | 1.378e-09 | 1.22581 | 5.153e-09
2018-01-28 06:41 | 53682.89 | 360.001 | 2 | 6 | 4.200274 | 3.640116 | 0.4187904 | 1.378e-09 | 1.754302 | 5.153e-09
2018-01-28 06:43 | 53802.89 | 480.0019 | 2 | 6 | 4.20028 | 3.355679 | 0.5354363 | 1.378e-09 | 2.244246 | 5.153e-09
2018-01-28 06:43 | 53841.53 | 518.6392 | 2 | 6 | 4.200272 | 3.259993 | 0.5709375 | 1.378e-09 | 2.393361 | 5.153e-09
2018-01-28 06:45 | 53961.54 | 120.0009 | 3 | 6 | 4.227979 | 3.260094 | 0.6792061 | 1.378e-09 | 2.849491 | 5.153e-09
2018-01-28 06:47 | 54081.54 | 240.0009 | 3 | 6 | 4.260591 | 3.260067 | 0.7878671 | 1.378e-09 | 3.310655 | 5.153e-09
2018-01-28 06:49 | 54201.54 | 360.0008 | 3 | 6 | 4.296087 | 3.260107 | 0.8965399 | 1.378e-09 | 3.775568 | 5.153e-09
2018-01-28 06:51 | 54321.53 | 480.0001 | 3 | 6 | 4.334155 | 3.260065 | 1.005205 | 1.378e-09 | 4.244453 | 5.153e-09
2018-01-28 06:53 | 54441.54 | 600.0008 | 3 | 6 | 4.373333 | 3.260073 | 1.11386 | 1.378e-09 | 4.7175 | 5.153e-09
2018-01-28 06:55 | 54561.53 | 720.0002 | 3 | 6 | 4.400285 | 3.100998 | 1.22158 | 1.378e-09 | 5.190519 | 5.153e-09
2018-01-28 06:57 | 54681.54 | 840.0008 | 3 | 6 | 4.400222 | 2.743202 | 1.318783 | 1.378e-09 | 5.61824 | 5.153e-09
2018-01-28 06:59 | 54801.54 | 960.001 | 3 | 6 | 4.40026 | 2.446754 | 1.405147 | 1.378e-09 | 5.998264 | 5.153e-09
2018-01-28 07:01 | 54921.53 | 1080.0002 | 3 | 6 | 4.400262 | 2.195343 | 1.482391 | 1.378e-09 | 6.33816 | 5.153e-09
2018-01-28 07:03 | 55041.53 | 1200.0002 | 3 | 6 | 4.400236 | 1.978907 | 1.551824 | 1.378e-09 | 6.643682 | 5.153e-09
2018-01-28 07:05 | 55161.54 | 1320.0009 | 3 | 6 | 4.400266 | 1.795972 | 1.614658 | 1.378e-09 | 6.920167 | 5.153e-09
2018-01-28 07:07 | 55281.54 | 1440.0009 | 3 | 6 | 4.400166 | 1.634508 | 1.671771 | 1.378e-09 | 7.171477 | 5.153e-09
2018-01-28 07:09 | 55401.54 | 1560.0009 | 3 | 6 | 4.400218 | 1.495727 | 1.723914 | 1.378e-09 | 7.400918 | 5.153e-09
2018-01-28 07:11 | 55521.54 | 1680.0007 | 3 | 6 | 4.400229 | 1.373694 | 1.771697 | 1.378e-09 | 7.611173 | 5.153e-09
2018-01-28 07:13 | 55641.53 | 1800 | 3 | 6 | 4.400236 | 1.265992 | 1.815651 | 1.378e-09 | 7.80458 | 5.153e-09
2018-01-28 07:15 | 55761.54 | 1920.0008 | 3 | 6 | 4.400256 | 1.17029 | 1.856214 | 1.378e-09 | 7.983068 | 5.153e-09
2018-01-28 07:17 | 55881.54 | 2040.0009 | 3 | 6 | 4.400196 | 1.082236 | 1.893737 | 1.378e-09 | 8.148173 | 5.153e-09
2018-01-28 07:19 | 56001.54 | 2160.0009 | 3 | 6 | 4.400137 | 1.001722 | 1.928464 | 1.378e-09 | 8.300982 | 5.153e-09
2018-01-28 07:21 | 56121.54 | 2280.001 | 3 | 6 | 4.400188 | 0.9283962 | 1.96063 | 1.378e-09 | 8.442517 | 5.153e-09
2018-01-28 07:23 | 56241.53 | 2400.0002 | 3 | 6 | 4.400209 | 0.8610687 | 1.990441 | 1.378e-09 | 8.57369 | 5.153e-09
2018-01-28 07:25 | 56361.54 | 2520.0009 | 3 | 6 | 4.400237 | 0.7983236 | 2.018068 | 1.378e-09 | 8.695256 | 5.153e-09
2018-01-28 07:27 | 56481.54 | 2640.0019 | 3 | 6 | 4.400219 | 0.7406178 | 2.043686 | 1.378e-09 | 8.807978 | 5.153e-09
2018-01-28 07:29 | 56601.54 | 2760.0017 | 3 | 6 | 4.400181 | 0.6860523 | 2.06744 | 1.378e-09 | 8.9125 | 5.153e-09
2018-01-28 07:31 | 56721.54 | 2880.0018 | 3 | 6 | 4.400158 | 0.6359501 | 2.089466 | 1.378e-09 | 9.009419 | 5.153e-09
2018-01-28 07:33 | 56841.53 | 3000.0002 | 3 | 6 | 4.400173 | 0.5902472 | 2.109893 | 1.378e-09 | 9.099304 | 5.153e-09
2018-01-28 07:35 | 56961.53 | 3120 | 3 | 6 | 4.400175 | 0.5477695 | 2.128848 | 1.378e-09 | 9.182709 | 5.153e-09
2018-01-28 07:37 | 57081.54 | 3240.0034 | 3 | 6 | 4.400158 | 0.5090075 | 2.146455 | 1.378e-09 | 9.26018 | 5.153e-09
2018-01-28 07:39 | 57201.54 | 3360.0003 | 3 | 6 | 4.400116 | 0.4735498 | 2.162834 | 1.378e-09 | 9.332253 | 5.153e-09
2018-01-28 07:41 | 57321.54 | 3480.002 | 3 | 6 | 4.400192 | 0.4423628 | 2.178095 | 1.378e-09 | 9.399405 | 5.153e-09
2018-01-28 07:43 | 57441.54 | 3600.0018 | 3 | 6 | 4.400156 | 0.4127474 | 2.19234 | 1.378e-09 | 9.462085 | 5.153e-09
2018-01-28 07:45 | 57561.54 | 3720.0018 | 3 | 6 | 4.400104 | 0.385746 | 2.205656 | 1.378e-09 | 9.520675 | 5.153e-09
2018-01-28 07:47 | 57681.53 | 3840.0001 | 3 | 6 | 4.400146 | 0.3623867 | 2.218128 | 1.378e-09 | 9.575554 | 5.153e-09
2018-01-28 07:49 | 57801.54 | 3960.0018 | 3 | 6 | 4.400115 | 0.3398867 | 2.229826 | 1.378e-09 | 9.627027 | 5.153e-09
2018-01-28 07:51 | 57921.54 | 4080.0019 | 3 | 6 | 4.400174 | 0.3195391 | 2.240807 | 1.378e-09 | 9.675344 | 5.153e-09
2018-01-28 07:53 | 58041.54 | 4200.0018 | 3 | 6 | 4.40006 | 0.2989607 | 2.251117 | 1.378e-09 | 9.720709 | 5.153e-09
2018-01-28 07:55 | 58161.54 | 4320.0019 | 3 | 6 | 4.400177 | 0.2822971 | 2.26081 | 1.378e-09 | 9.76336 | 5.153e-09
2018-01-28 07:57 | 58281.54 | 4440.0018 | 3 | 6 | 4.400114 | 0.2648115 | 2.269922 | 1.378e-09 | 9.803453 | 5.153e-09
2018-01-28 07:59 | 58401.54 | 4560.0003 | 3 | 6 | 4.400135 | 0.249258 | 2.278491 | 1.378e-09 | 9.841157 | 5.153e-09
2018-01-28 08:01 | 58521.54 | 4680.0019 | 3 | 6 | 4.400093 | 0.2341051 | 2.286549 | 1.378e-09 | 9.876614 | 5.153e-09
2018-01-28 08:03 | 58641.54 | 4800.001 | 3 | 6 | 4.400159 | 0.2206173 | 2.294129 | 1.378e-09 | 9.90997 | 5.153e-09
2018-01-28 08:05 | 58761.54 | 4920.0019 | 3 | 6 | 4.40008 | 0.2071543 | 2.301258 | 1.378e-09 | 9.941336 | 5.153e-09
2018-01-28 08:07 | 58881.54 | 5040.0035 | 3 | 6 | 4.400137 | 0.1955595 | 2.307975 | 1.378e-09 | 9.970893 | 5.153e-09
2018-01-28 08:09 | 59001.54 | 5160.0003 | 3 | 6 | 4.400127 | 0.1850004 | 2.314315 | 1.378e-09 | 9.998791 | 5.153e-09
2018-01-28 08:11 | 59121.53 | 5280.0002 | 3 | 6 | 4.400159 | 0.1755772 | 2.320312 | 1.378e-09 | 10.02518 | 5.153e-09
2018-01-28 08:13 | 59241.54 | 5400.001 | 3 | 6 | 4.400138 | 0.1660566 | 2.325992 | 1.378e-09 | 10.05017 | 5.153e-09
2018-01-28 08:15 | 59361.54 | 5520.0019 | 3 | 6 | 4.400114 | 0.1574364 | 2.33137 | 1.378e-09 | 10.07383 | 5.153e-09
2018-01-28 08:17 | 59481.54 | 5640.0009 | 3 | 6 | 4.400127 | 0.1495533 | 2.336478 | 1.378e-09 | 10.09631 | 5.153e-09
2018-01-28 08:19 | 59601.53 | 5760.0002 | 3 | 6 | 4.400031 | 0.1414871 | 2.341327 | 1.378e-09 | 10.11765 | 5.153e-09
2018-01-28 08:21 | 59721.53 | 5880.0002 | 3 | 6 | 4.400101 | 0.1360407 | 2.345956 | 1.378e-09 | 10.13801 | 5.153e-09
2018-01-28 08:23 | 59841.54 | 6000.001 | 3 | 6 | 4.40009 | 0.1296082 | 2.350386 | 1.378e-09 | 10.15751 | 5.153e-09
2018-01-28 08:25 | 59961.54 | 6120.0009 | 3 | 6 | 4.400129 | 0.1241245 | 2.354618 | 1.378e-09 | 10.17613 | 5.153e-09
2018-01-28 08:27 | 60081.53 | 6240.0002 | 3 | 6 | 4.40007 | 0.1175766 | 2.358647 | 1.378e-09 | 10.19385 | 5.153e-09
2018-01-28 08:29 | 60201.54 | 6360.0019 | 3 | 6 | 4.400045 | 0.1118288 | 2.362481 | 1.378e-09 | 10.21073 | 5.153e-09
2018-01-28 08:31 | 60321.54 | 6480.0009 | 3 | 6 | 4.400099 | 0.1067915 | 2.36613 | 1.378e-09 | 10.22678 | 5.153e-09
2018-01-28 08:33 | 60441.54 | 6600.0011 | 3 | 6 | 4.400092 | 0.1015415 | 2.369602 | 1.378e-09 | 10.24206 | 5.153e-09
2018-01-28 08:35 | 60561.54 | 6720.0008 | 3 | 6 | 4.400122 | 0.09693718 | 2.372913 | 1.378e-09 | 10.25663 | 5.153e-09
2018-01-28 08:37 | 60681.54 | 6840.0009 | 3 | 6 | 4.400116 | 0.09247112 | 2.376052 | 1.378e-09 | 10.27044 | 5.153e-09
2018-01-28 08:39 | 60801.54 | 6960.0004 | 3 | 6 | 4.40009 | 0.08777046 | 2.379047 | 1.378e-09 | 10.28362 | 5.153e-09
2018-01-28 08:41 | 60921.54 | 7080.0016 | 3 | 6 | 4.400045 | 0.08234215 | 2.381891 | 1.378e-09 | 10.29613 | 5.153e-09
2018-01-28 08:42 | 60970.79 | 7129.259 | 3 | 6 | 4.400126 | 0.08149338 | 2.383014 | 1.378e-09 | 10.30107 | 5.153e-09
2018-01-28 08:44 | 61090.84 | 119.9999 | 4 | 6 | 4.388007 | 0 | 2.383014 | 1.378e-09 | 10.30107 | 5.153e-09
2018-01-28 08:46 | 61210.84 | 240.0006 | 4 | 6 | 4.386501 | 0 | 2.383014 | 1.378e-09 | 10.30107 | 5.153e-09
2018-01-28 08:47 | 61270.84 | 300.0023 | 4 | 6 | 4.385942 | 0 | 2.383014 | 1.378e-09 | 10.30107 | 5.153e-09
2018-01-28 08:49 | 61390.93 | 120.0001 | 5 | 6 | 3.627669 | -6.520037 | 2.383014 | 0.2172948 | 10.30107 | 0.7991507
2018-01-28 08:51 | 61510.93 | 240.0017 | 5 | 6 | 3.588201 | -6.520008 | 2.383014 | 0.4346453 | 10.30107 | 1.584058
2018-01-28 08:53 | 61630.93 | 360.0001 | 5 | 6 | 3.524596 | -6.520035 | 2.383014 | 0.6519641 | 10.30107 | 2.357105
2018-01-28 08:55 | 61750.93 | 480.0001 | 5 | 6 | 3.458039 | -6.519996 | 2.383014 | 0.8692755 | 10.30107 | 3.115747
2018-01-28 08:57 | 61870.93 | 600.0009 | 5 | 6 | 3.394644 | -6.520069 | 2.383014 | 1.086618 | 10.30107 | 3.860375
2018-01-28 08:59 | 61990.93 | 720.0001 | 5 | 6 | 3.335664 | -6.520084 | 2.383014 | 1.30395 | 10.30107 | 4.591674
2018-01-28 09:01 | 62110.93 | 840.0009 | 5 | 6 | 3.280082 | -6.519982 | 2.383014 | 1.521264 | 10.30107 | 5.310482
2018-01-28 09:03 | 62230.93 | 960.001 | 5 | 6 | 3.224338 | -6.520092 | 2.383014 | 1.738569 | 10.30107 | 6.017233
2018-01-28 09:05 | 62350.93 | 1080.0001 | 5 | 6 | 3.163657 | -6.520025 | 2.383014 | 1.955896 | 10.30107 | 6.711515
2018-01-28 09:07 | 62470.93 | 1200.0001 | 5 | 6 | 3.089913 | -6.519979 | 2.383014 | 2.173226 | 10.30107 | 7.391419
2018-01-28 09:09 | 62580.2 | 1309.2759 | 5 | 6 | 2.999999 | -6.520052 | 2.383014 | 2.371152 | 10.30107 | 7.994591
2018-01-28 09:11 | 62700.24608 | 120.0017 | 6 | 6 | 3.720956 | 0 | 2.383014 | 2.371152 | 10.30107 | 7.994591
2018-01-28 09:13 | 62820.24448 | 240.0001 | 6 | 6 | 3.735751 | 0 | 2.383014 | 2.371152 | 10.30107 | 7.994591
2018-01-28 09:14 | 62880.24668 | 300.0023 | 6 | 6 | 3.741129 | 0 | 2.383014 | 2.371152 | 10.30107 | 7.994591
2018-01-28 09:14 | 62880.25 | 0.0029 | 7 | 7 | 3.741014 | 0 | 0 | 0 | 0 | 0
2018-01-28 09:16 | 63000.34 | 120.0011 | 2 | 7 | 4.200291 | 4.279982 | 0.1561014 | 0 | 0.651159 | 0
2018-01-28 09:18 | 63120.34 | 240.0018 | 2 | 7 | 4.200224 | 3.87923 | 0.291124 | 0 | 1.218292 | 0
2018-01-28 09:20 | 63240.34 | 360.001 | 2 | 7 | 4.200264 | 3.615646 | 0.4160082 | 0 | 1.742839 | 0
2018-01-28 09:22 | 63360.34 | 480.0009 | 2 | 7 | 4.200288 | 3.33773 | 0.5319564 | 0 | 2.229852 | 0
2018-01-28 09:23 | 63392.24 | 511.8936 | 2 | 7 | 4.200291 | 3.259983 | 0.5611802 | 0 | 2.3526 | 0
2018-01-28 09:25 | 63512.25 | 120.0004 | 3 | 7 | 4.227844 | 3.260115 | 0.6694513 | 0 | 2.808731 | 0
2018-01-28 09:27 | 63632.25 | 240.0001 | 3 | 7 | 4.260762 | 3.260077 | 0.7781098 | 0 | 3.26988 | 0
2018-01-28 09:29 | 63752.25 | 360.001 | 3 | 7 | 4.296866 | 3.260118 | 0.8867761 | 0 | 3.734815 | 0
2018-01-28 09:31 | 63872.25 | 480.001 | 3 | 7 | 4.335127 | 3.260101 | 0.9954377 | 0 | 4.20379 | 0
2018-01-28 09:33 | 63992.25 | 600 | 3 | 7 | 4.374883 | 3.260107 | 1.104094 | 0 | 4.676979 | 0
2018-01-28 09:35 | 64112.25 | 720.0002 | 3 | 7 | 4.400287 | 3.084637 | 1.211581 | 0 | 5.149088 | 0
2018-01-28 09:37 | 64232.25 | 840.0009 | 3 | 7 | 4.400261 | 2.734076 | 1.308341 | 0 | 5.574855 | 0
2018-01-28 09:39 | 64352.25 | 960.0009 | 3 | 7 | 4.400274 | 2.443901 | 1.394496 | 0 | 5.95396 | 0
2018-01-28 09:41 | 64472.25 | 1080.0001 | 3 | 7 | 4.40028 | 2.196255 | 1.471707 | 0 | 6.293707 | 0
2018-01-28 09:43 | 64592.25 | 1200.0016 | 3 | 7 | 4.400254 | 1.983992 | 1.541272 | 0 | 6.599811 | 0
2018-01-28 09:45 | 64712.25 | 1320.0002 | 3 | 7 | 4.400241 | 1.802089 | 1.604277 | 0 | 6.877052 | 0
2018-01-28 09:47 | 64832.25 | 1440.0009 | 3 | 7 | 4.400227 | 1.64355 | 1.661631 | 0 | 7.129422 | 0
2018-01-28 09:49 | 64952.25 | 1560.0003 | 3 | 7 | 4.400229 | 1.504087 | 1.714052 | 0 | 7.360084 | 0
2018-01-28 09:51 | 65072.25 | 1680.001 | 3 | 7 | 4.400207 | 1.37994 | 1.762084 | 0 | 7.571435 | 0
2018-01-28 09:53 | 65192.25 | 1800.0017 | 3 | 7 | 4.400195 | 1.26966 | 1.806214 | 0 | 7.76562 | 0
2018-01-28 09:55 | 65312.25 | 1920.001 | 3 | 7 | 4.400238 | 1.172121 | 1.84688 | 0 | 7.944559 | 0
2018-01-28 09:57 | 65432.25 | 2040.0008 | 3 | 7 | 4.400254 | 1.083289 | 1.884433 | 0 | 8.109797 | 0
2018-01-28 09:59 | 65552.25 | 2160.0009 | 3 | 7 | 4.400199 | 1.002425 | 1.919164 | 0 | 8.262623 | 0
2018-01-28 10:01 | 65672.25 | 2280.0008 | 3 | 7 | 4.400212 | 0.9275103 | 1.951304 | 0 | 8.404043 | 0
2018-01-28 10:03 | 65792.25 | 2400.0017 | 3 | 7 | 4.400223 | 0.8590651 | 1.981055 | 0 | 8.534954 | 0
2018-01-28 10:05 | 65912.25 | 2520.0001 | 3 | 7 | 4.400221 | 0.7964029 | 2.008622 | 0 | 8.656256 | 0
2018-01-28 10:07 | 66032.25 | 2640.0009 | 3 | 7 | 4.400215 | 0.7393494 | 2.034202 | 0 | 8.76881 | 0
2018-01-28 10:09 | 66152.25 | 2760.0019 | 3 | 7 | 4.400196 | 0.6864033 | 2.057942 | 0 | 8.87327 | 0
2018-01-28 10:11 | 66272.25 | 2880.0001 | 3 | 7 | 4.400205 | 0.6376057 | 2.079983 | 0 | 8.970258 | 0
2018-01-28 10:13 | 66392.25 | 3000.0002 | 3 | 7 | 4.400167 | 0.5916996 | 2.100456 | 0 | 9.06034 | 0
2018-01-28 10:15 | 66512.25 | 3120.001 | 3 | 7 | 4.400159 | 0.5497112 | 2.119471 | 0 | 9.144009 | 0
2018-01-28 10:17 | 66632.25 | 3240.001 | 3 | 7 | 4.40016 | 0.5111923 | 2.137139 | 0 | 9.221753 | 0
2018-01-28 10:19 | 66752.25 | 3360.0011 | 3 | 7 | 4.400134 | 0.4753466 | 2.153576 | 0 | 9.294079 | 0
2018-01-28 10:21 | 66872.25 | 3480.0002 | 3 | 7 | 4.40013 | 0.4429226 | 2.168883 | 0 | 9.361429 | 0
2018-01-28 10:23 | 66992.25 | 3600.0002 | 3 | 7 | 4.400136 | 0.4131956 | 2.183148 | 0 | 9.4242 | 0
2018-01-28 10:25 | 67112.25 | 3720.0017 | 3 | 7 | 4.400148 | 0.3856125 | 2.196454 | 0 | 9.482749 | 0
2018-01-28 10:27 | 67232.25 | 3840.0002 | 3 | 7 | 4.400169 | 0.3607025 | 2.20888 | 0 | 9.537426 | 0
2018-01-28 10:29 | 67352.25 | 3960.0009 | 3 | 7 | 4.40015 | 0.3377447 | 2.220511 | 0 | 9.588604 | 0
2018-01-28 10:31 | 67472.25 | 4080.0011 | 3 | 7 | 4.400112 | 0.3166447 | 2.231417 | 0 | 9.63659 | 0
2018-01-28 10:33 | 67592.25 | 4200.0001 | 3 | 7 | 4.400183 | 0.2982178 | 2.24166 | 0 | 9.681662 | 0
2018-01-28 10:35 | 67712.25 | 4320.0001 | 3 | 7 | 4.400167 | 0.2802057 | 2.251285 | 0 | 9.724012 | 0
2018-01-28 10:37 | 67832.25 | 4440.001 | 3 | 7 | 4.400148 | 0.2637377 | 2.260344 | 0 | 9.763871 | 0
2018-01-28 10:39 | 67952.25 | 4560.0001 | 3 | 7 | 4.400118 | 0.2481976 | 2.268872 | 0 | 9.801394 | 0
2018-01-28 10:41 | 68072.25 | 4680.0002 | 3 | 7 | 4.400128 | 0.2339783 | 2.276907 | 0 | 9.836753 | 0
2018-01-28 10:43 | 68192.25 | 4800.0001 | 3 | 7 | 4.400142 | 0.2209558 | 2.284489 | 0 | 9.870116 | 0
2018-01-28 10:45 | 68312.25 | 4920.0009 | 3 | 7 | 4.400143 | 0.2082787 | 2.291633 | 0 | 9.901549 | 0
2018-01-28 10:47 | 68432.25 | 5040.0011 | 3 | 7 | 4.400104 | 0.1955976 | 2.298369 | 0 | 9.93119 | 0
2018-01-28 10:49 | 68552.25 | 5160.0001 | 3 | 7 | 4.400156 | 0.1853428 | 2.304715 | 0 | 9.959109 | 0
2018-01-28 10:51 | 68672.25 | 5280.0003 | 3 | 7 | 4.400137 | 0.1749516 | 2.310708 | 0 | 9.985481 | 0
2018-01-28 10:53 | 68792.25 | 5400.0008 | 3 | 7 | 4.400064 | 0.1658611 | 2.316388 | 0 | 10.01048 | 0
2018-01-28 10:55 | 68912.25 | 5520.0017 | 3 | 7 | 4.400046 | 0.1577759 | 2.3218 | 0 | 10.03429 | 0
2018-01-28 10:57 | 69032.25 | 5640.0002 | 3 | 7 | 4.400086 | 0.1509953 | 2.326951 | 0 | 10.05695 | 0
2018-01-28 10:59 | 69152.25 | 5760.0002 | 3 | 7 | 4.400127 | 0.1437702 | 2.331861 | 0 | 10.07856 | 0
2018-01-28 11:01 | 69272.25 | 5880.0011 | 3 | 7 | 4.400056 | 0.136446 | 2.336539 | 0 | 10.09914 | 0
2018-01-28 11:03 | 69392.25 | 6000.0001 | 3 | 7 | 4.400097 | 0.1299362 | 2.340993 | 0 | 10.11874 | 0
2018-01-28 11:05 | 69512.25 | 6120.001 | 3 | 7 | 4.400162 | 0.1244469 | 2.345222 | 0 | 10.13734 | 0
2018-01-28 11:07 | 69632.25 | 6240.0009 | 3 | 7 | 4.4001 | 0.1179876 | 2.349251 | 0 | 10.15508 | 0
2018-01-28 11:09 | 69752.25 | 6360.0017 | 3 | 7 | 4.400043 | 0.1114101 | 2.353088 | 0 | 10.17196 | 0
2018-01-28 11:11 | 69872.25 | 6480.0001 | 3 | 7 | 4.400134 | 0.1066313 | 2.356733 | 0 | 10.18799 | 0
2018-01-28 11:13 | 69992.25 | 6600.0001 | 3 | 7 | 4.400133 | 0.1005602 | 2.360176 | 0 | 10.20314 | 0
2018-01-28 11:15 | 70112.25 | 6720.0001 | 3 | 7 | 4.400093 | 0.09470844 | 2.36342 | 0 | 10.21742 | 0
2018-01-28 11:17 | 70232.25 | 6840.0008 | 3 | 7 | 4.400163 | 0.09032536 | 2.36649 | 0 | 10.23093 | 0
2018-01-28 11:19 | 70352.25 | 6960.0011 | 3 | 7 | 4.400124 | 0.08527946 | 2.369404 | 0 | 10.24375 | 0
2018-01-28 11:20 | 70441.08 | 7048.8312 | 3 | 7 | 4.400071 | 0.08149815 | 2.371467 | 0 | 10.25283 | 0
2018-01-28 11:22 | 70561.12364 | 119.9999 | 4 | 7 | 4.387938 | 0 | 2.371467 | 0 | 10.25283 | 0
2018-01-28 11:24 | 70681.12364 | 239.9999 | 4 | 7 | 4.386376 | 0 | 2.371467 | 0 | 10.25283 | 0
2018-01-28 11:25 | 70741.12584 | 300.0021 | 4 | 7 | 4.385818 | 0 | 2.371467 | 0 | 10.25283 | 0
2018-01-28 11:27 | 70861.21 | 120.0008 | 5 | 7 | 3.63033 | -6.519907 | 2.371467 | 0.217312 | 10.25283 | 0.7997214
2018-01-28 11:29 | 70981.21 | 240.0007 | 5 | 7 | 3.590662 | -6.519955 | 2.371467 | 0.4346465 | 10.25283 | 1.585104
2018-01-28 11:31 | 71101.21 | 360.0001 | 5 | 7 | 3.526782 | -6.519923 | 2.371467 | 0.6519656 | 10.25283 | 2.358697
2018-01-28 11:33 | 71221.21 | 480.0001 | 5 | 7 | 3.459665 | -6.519959 | 2.371467 | 0.8692545 | 10.25283 | 3.117708
2018-01-28 11:35 | 71341.21 | 600 | 5 | 7 | 3.396001 | -6.519907 | 2.371467 | 1.086589 | 10.25283 | 3.862607
2018-01-28 11:37 | 71461.21 | 720.0016 | 5 | 7 | 3.337005 | -6.520006 | 2.371467 | 1.303917 | 10.25283 | 4.594175
2018-01-28 11:39 | 71581.21 | 840 | 5 | 7 | 3.281459 | -6.519917 | 2.371467 | 1.521251 | 10.25283 | 5.313359
2018-01-28 11:41 | 71701.21 | 960.0017 | 5 | 7 | 3.225072 | -6.519905 | 2.371467 | 1.738581 | 10.25283 | 6.020433
2018-01-28 11:43 | 71821.21 | 1080.0008 | 5 | 7 | 3.164506 | -6.519944 | 2.371467 | 1.955885 | 10.25283 | 6.714849
2018-01-28 11:45 | 71941.21 | 1200.0016 | 5 | 7 | 3.090384 | -6.519947 | 2.371467 | 2.173217 | 10.25283 | 7.394874
2018-01-28 11:47 | 72051.21 | 1309.9976 | 5 | 7 | 2.99999 | -6.519935 | 2.371467 | 2.37243 | 10.25283 | 8.002067
2018-01-28 11:49 | 72171.26134 | 120 | 6 | 7 | 3.720737 | 0 | 2.371467 | 2.37243 | 10.25283 | 8.002067
2018-01-28 11:51 | 72291.26304 | 240.0017 | 6 | 7 | 3.735414 | 0 | 2.371467 | 2.37243 | 10.25283 | 8.002067
2018-01-28 11:52 | 72351.26364 | 300.0023 | 6 | 7 | 3.740732 | 0 | 2.371467 | 2.37243 | 10.25283 | 8.002067
2018-01-28 11:52 | 72351.27 | 0.0028 | 7 | 8 | 3.740758 | 0 | 0 | 0 | 0 | 0
2018-01-28 11:54 | 72471.35 | 120.0003 | 2 | 8 | 4.200298 | 4.282806 | 0.1561694 | 0 | 0.651377 | 0
2018-01-28 11:56 | 72591.35 | 240.0001 | 2 | 8 | 4.200251 | 3.880659 | 0.2912666 | 0 | 1.218824 | 0
2018-01-28 11:58 | 72711.35 | 360.0011 | 2 | 8 | 4.200253 | 3.612232 | 0.4161245 | 0 | 1.74326 | 0
2018-01-28 12:00 | 72831.35 | 480.0002 | 2 | 8 | 4.200256 | 3.335846 | 0.5319494 | 0 | 2.229755 | 0
2018-01-28 12:01 | 72863.23 | 511.8752 | 2 | 8 | 4.200314 | 3.259991 | 0.5611502 | 0 | 2.352406 | 0
2018-01-28 12:03 | 72983.24 | 120.0001 | 3 | 8 | 4.227183 | 3.260105 | 0.6694363 | 0 | 2.808564 | 0
2018-01-28 12:05 | 73103.24 | 240.0009 | 3 | 8 | 4.259696 | 3.260054 | 0.7780873 | 0 | 3.269586 | 0
2018-01-28 12:07 | 73223.24 | 360.0009 | 3 | 8 | 4.295461 | 3.26013 | 0.8867629 | 0 | 3.73443 | 0
2018-01-28 12:09 | 73343.24 | 480.0002 | 3 | 8 | 4.333812 | 3.260065 | 0.9954286 | 0 | 4.203267 | 0
2018-01-28 12:11 | 73463.24 | 600.0011 | 3 | 8 | 4.37384 | 3.260071 | 1.104092 | 0 | 4.676358 | 0
2018-01-28 12:13 | 73583.24 | 720.0002 | 3 | 8 | 4.400289 | 3.087574 | 1.211647 | 0 | 5.148707 | 0
2018-01-28 12:15 | 73703.24 | 840.0001 | 3 | 8 | 4.400288 | 2.731417 | 1.308403 | 0 | 5.574461 | 0
2018-01-28 12:17 | 73823.24 | 960.001 | 3 | 8 | 4.400266 | 2.436295 | 1.394379 | 0 | 5.952778 | 0
2018-01-28 12:19 | 73943.24 | 1080.0018 | 3 | 8 | 4.400254 | 2.188221 | 1.471332 | 0 | 6.291393 | 0
2018-01-28 12:21 | 74063.24 | 1200.0008 | 3 | 8 | 4.400218 | 1.978395 | 1.540671 | 0 | 6.596498 | 0
2018-01-28 12:23 | 74183.24 | 1320.0002 | 3 | 8 | 4.400266 | 1.79922 | 1.603563 | 0 | 6.87324 | 0
2018-01-28 12:25 | 74303.24 | 1440.0008 | 3 | 8 | 4.400249 | 1.642529 | 1.660857 | 0 | 7.12535 | 0
2018-01-28 12:27 | 74423.24 | 1560.001 | 3 | 8 | 4.400221 | 1.504669 | 1.71325 | 0 | 7.35589 | 0
2018-01-28 12:29 | 74543.24 | 1680.0018 | 3 | 8 | 4.40022 | 1.383585 | 1.761338 | 0 | 7.567488 | 0
2018-01-28 12:31 | 74663.24 | 1800.001 | 3 | 8 | 4.400187 | 1.275544 | 1.805628 | 0 | 7.762371 | 0
2018-01-28 12:33 | 74783.24 | 1920.001 | 3 | 8 | 4.400218 | 1.178483 | 1.8465 | 0 | 7.942218 | 0
2018-01-28 12:35 | 74903.24 | 2040.0009 | 3 | 8 | 4.400196 | 1.089556 | 1.884268 | 0 | 8.108406 | 0
2018-01-28 12:37 | 75023.24 | 2160.0001 | 3 | 8 | 4.4002 | 1.007385 | 1.919203 | 0 | 8.262125 | 0
2018-01-28 12:39 | 75143.24 | 2280.0001 | 3 | 8 | 4.40019 | 0.9322691 | 1.951509 | 0 | 8.404279 | 0
2018-01-28 12:41 | 75263.24 | 2400.0018 | 3 | 8 | 4.400193 | 0.8634748 | 1.98142 | 0 | 8.535894 | 0
2018-01-28 12:43 | 75383.24 | 2520.0008 | 3 | 8 | 4.400208 | 0.8004208 | 2.009126 | 0 | 8.657804 | 0
2018-01-28 12:45 | 75503.24 | 2640.0009 | 3 | 8 | 4.400224 | 0.7419891 | 2.034802 | 0 | 8.770782 | 0
2018-01-28 12:47 | 75623.24 | 2760.0002 | 3 | 8 | 4.400179 | 0.6875515 | 2.058606 | 0 | 8.875526 | 0
2018-01-28 12:49 | 75743.24 | 2880.001 | 3 | 8 | 4.400108 | 0.6378117 | 2.080684 | 0 | 8.972674 | 0
2018-01-28 12:51 | 75863.24 | 3000.0002 | 3 | 8 | 4.400182 | 0.5931635 | 2.101195 | 0 | 9.062925 | 0
2018-01-28 12:53 | 75983.24 | 3120.0002 | 3 | 8 | 4.400174 | 0.5514526 | 2.12026 | 0 | 9.146816 | 0
2018-01-28 12:55 | 76103.24 | 3240.0017 | 3 | 8 | 4.400211 | 0.5137472 | 2.137998 | 0 | 9.224864 | 0
2018-01-28 12:57 | 76223.24 | 3360.0011 | 3 | 8 | 4.400162 | 0.4780674 | 2.154512 | 0 | 9.297527 | 0
2018-01-28 12:59 | 76343.24 | 3480.0009 | 3 | 8 | 4.400159 | 0.4459677 | 2.169903 | 0 | 9.365251 | 0
2018-01-28 13:01 | 76463.24 | 3600.0002 | 3 | 8 | 4.400114 | 0.4157438 | 2.184265 | 0 | 9.428446 | 0
2018-01-28 13:03 | 76583.24 | 3720.0002 | 3 | 8 | 4.400096 | 0.3883619 | 2.197672 | 0 | 9.487441 | 0
2018-01-28 13:05 | 76703.24 | 3840.0018 | 3 | 8 | 4.400156 | 0.36341 | 2.210205 | 0 | 9.542588 | 0
2018-01-28 13:07 | 76823.24 | 3960.0009 | 3 | 8 | 4.400137 | 0.3402777 | 2.221926 | 0 | 9.594159 | 0
2018-01-28 13:09 | 76943.24 | 4080.0017 | 3 | 8 | 4.400087 | 0.3184891 | 2.232902 | 0 | 9.642457 | 0
2018-01-28 13:11 | 77063.24 | 4200.0002 | 3 | 8 | 4.400125 | 0.2990837 | 2.243202 | 0 | 9.687778 | 0
2018-01-28 13:13 | 77183.24 | 4320.0003 | 3 | 8 | 4.400119 | 0.2808294 | 2.252871 | 0 | 9.730323 | 0
2018-01-28 13:15 | 77303.24 | 4440.0026 | 3 | 8 | 4.40016 | 0.264842 | 2.261957 | 0 | 9.770302 | 0
2018-01-28 13:17 | 77423.24 | 4560.0001 | 3 | 8 | 4.400174 | 0.249239 | 2.270502 | 0 | 9.807902 | 0
2018-01-28 13:19 | 77543.24 | 4680.0017 | 3 | 8 | 4.400091 | 0.2341061 | 2.278553 | 0 | 9.843328 | 0
2018-01-28 13:21 | 77663.24 | 4800.0001 | 3 | 8 | 4.40016 | 0.2212582 | 2.286147 | 0 | 9.87674 | 0
2018-01-28 13:23 | 77783.24 | 4920.0001 | 3 | 8 | 4.400147 | 0.2090273 | 2.293313 | 0 | 9.908272 | 0
2018-01-28 13:25 | 77903.24 | 5040.0011 | 3 | 8 | 4.400129 | 0.1985788 | 2.30009 | 0 | 9.938091 | 0
2018-01-28 13:27 | 78023.24 | 5160.0026 | 3 | 8 | 4.400134 | 0.1887903 | 2.306536 | 0 | 9.966458 | 0
2018-01-28 13:29 | 78143.24 | 5280.0003 | 3 | 8 | 4.400093 | 0.1788511 | 2.312661 | 0 | 9.993405 | 0
2018-01-28 13:31 | 78263.24 | 5400.001 | 3 | 8 | 4.400118 | 0.1702213 | 2.318473 | 0 | 10.01898 | 0
2018-01-28 13:33 | 78383.24 | 5520.0002 | 3 | 8 | 4.400106 | 0.1607828 | 2.323989 | 0 | 10.04325 | 0
2018-01-28 13:35 | 78503.24 | 5640.0001 | 3 | 8 | 4.400111 | 0.1524019 | 2.329215 | 0 | 10.06624 | 0
2018-01-28 13:37 | 78623.24 | 5760.0018 | 3 | 8 | 4.400113 | 0.1448603 | 2.334166 | 0 | 10.08803 | 0
2018-01-28 13:39 | 78743.24 | 5880.0002 | 3 | 8 | 4.400111 | 0.1375418 | 2.338865 | 0 | 10.10871 | 0
2018-01-28 13:41 | 78863.24 | 6000.0018 | 3 | 8 | 4.400074 | 0.129921 | 2.343334 | 0 | 10.12837 | 0
2018-01-28 13:43 | 78983.24 | 6120.0002 | 3 | 8 | 4.400084 | 0.123683 | 2.347569 | 0 | 10.14701 | 0
2018-01-28 13:45 | 79103.24 | 6240.0004 | 3 | 8 | 4.400047 | 0.1164713 | 2.35158 | 0 | 10.16465 | 0
2018-01-28 13:47 | 79223.24 | 6360.0011 | 3 | 8 | 4.400092 | 0.110671 | 2.355371 | 0 | 10.18133 | 0
2018-01-28 13:49 | 79343.24 | 6480.0018 | 3 | 8 | 4.400018 | 0.1041441 | 2.358958 | 0 | 10.19712 | 0
2018-01-28 13:51 | 79463.24 | 6600.001 | 3 | 8 | 4.400109 | 0.09980774 | 2.362359 | 0 | 10.21208 | 0
2018-01-28 13:53 | 79583.24 | 6720.0001 | 3 | 8 | 4.400133 | 0.0953083 | 2.365599 | 0 | 10.22634 | 0
2018-01-28 13:55 | 79703.24 | 6840.0009 | 3 | 8 | 4.400064 | 0.09000683 | 2.368678 | 0 | 10.23988 | 0
2018-01-28 13:57 | 79823.24 | 6960.001 | 3 | 8 | 4.400097 | 0.08600616 | 2.371615 | 0 | 10.25281 | 0
2018-01-28 13:58 | 79936.74 | 7073.5048 | 3 | 8 | 4.400053 | 0.08149815 | 2.374251 | 0 | 10.26441 | 0
2018-01-28 14:00 | 80056.79 | 120.0001 | 4 | 8 | 4.388036 | 0 | 2.374251 | 0 | 10.26441 | 0
2018-01-28 14:02 | 80176.79 | 240 | 4 | 8 | 4.386526 | 0 | 2.374251 | 0 | 10.26441 | 0
2018-01-28 14:03 | 80236.79 | 300.0021 | 4 | 8 | 4.38598 | 0 | 2.374251 | 0 | 10.26441 | 0
2018-01-28 14:05 | 80356.87158 | 120.0002 | 5 | 8 | 3.636989 | -6.520001 | 2.374251 | 0.2173176 | 10.26441 | 0.801205
2018-01-28 14:07 | 80476.87148 | 240.0001 | 5 | 8 | 3.59529 | -6.519964 | 2.374251 | 0.4346243 | 10.26441 | 1.587693
2018-01-28 14:09 | 80596.87238 | 360.001 | 5 | 8 | 3.530883 | -6.519976 | 2.374251 | 0.6519578 | 10.26441 | 2.362242
2018-01-28 14:11 | 80716.87148 | 480.0001 | 5 | 8 | 3.462957 | -6.519984 | 2.374251 | 0.8692659 | 10.26441 | 3.122111
2018-01-28 14:13 | 80836.87148 | 600.0001 | 5 | 8 | 3.398232 | -6.519998 | 2.374251 | 1.086592 | 10.26441 | 3.8676
2018-01-28 14:15 | 80956.87228 | 720.0009 | 5 | 8 | 3.338889 | -6.519993 | 2.374251 | 1.30392 | 10.26441 | 4.599576
2018-01-28 14:17 | 81076.87178 | 840.0004 | 5 | 8 | 3.282644 | -6.519976 | 2.374251 | 1.521249 | 10.26441 | 5.319066
2018-01-28 14:19 | 81196.87148 | 960.0001 | 5 | 8 | 3.226888 | -6.520001 | 2.374251 | 1.738556 | 10.26441 | 6.026392
2018-01-28 14:21 | 81316.87218 | 1080.0008 | 5 | 8 | 3.166475 | -6.519976 | 2.374251 | 1.95588 | 10.26441 | 6.721247
2018-01-28 14:23 | 81436.87238 | 1200.001 | 5 | 8 | 3.093997 | -6.519994 | 2.374251 | 2.173225 | 10.26441 | 7.401892
2018-01-28 14:25 | 81551.22738 | 1314.356 | 5 | 8 | 2.999997 | -6.519991 | 2.374251 | 2.380322 | 10.26441 | 8.033516
2018-01-28 14:27 | 81671.27 | 120.0016 | 6 | 8 | 3.720238 | 0 | 2.374251 | 2.380322 | 10.26441 | 8.033516
2018-01-28 14:29 | 81791.27 | 240.0007 | 6 | 8 | 3.734774 | 0 | 2.374251 | 2.380322 | 10.26441 | 8.033516
2018-01-28 14:30 | 81851.27 | 300.003 | 6 | 8 | 3.740001 | 0 | 2.374251 | 2.380322 | 10.26441 | 8.033516
2018-01-28 14:30 | 81851.28 | 0.0026 | 7 | 9 | 3.740016 | 0 | 0 | 0 | 0 | 0
2018-01-28 14:32 | 81971.38 | 120.0011 | 2 | 9 | 4.200293 | 4.28771 | 0.1563014 | 8.25e-10 | 0.6518456 | 3.087e-09
2018-01-28 14:34 | 82091.38 | 240.0001 | 2 | 9 | 4.200258 | 3.881443 | 0.2914684 | 8.25e-10 | 1.219586 | 3.087e-09
2018-01-28 14:36 | 82211.38 | 360 | 2 | 9 | 4.200262 | 3.612272 | 0.4163369 | 8.25e-10 | 1.744066 | 3.087e-09
2018-01-28 14:38 | 82331.38 | 480.0009 | 2 | 9 | 4.200281 | 3.335716 | 0.5321665 | 8.25e-10 | 2.230582 | 3.087e-09
2018-01-28 14:39 | 82362.35 | 510.9759 | 2 | 9 | 4.200283 | 3.259968 | 0.5605389 | 8.25e-10 | 2.349754 | 3.087e-09
2018-01-28 14:41 | 82482.36 | 120.001 | 3 | 9 | 4.227683 | 3.260124 | 0.6688087 | 8.25e-10 | 2.80588 | 3.087e-09
2018-01-28 14:43 | 82602.36 | 240.001 | 3 | 9 | 4.2598 | 3.260069 | 0.7774795 | 8.25e-10 | 3.267025 | 3.087e-09
2018-01-28 14:45 | 82722.36 | 360.0001 | 3 | 9 | 4.294983 | 3.260042 | 0.8861464 | 8.25e-10 | 3.731813 | 3.087e-09
2018-01-28 14:47 | 82842.36 | 480.001 | 3 | 9 | 4.332728 | 3.260019 | 0.9948111 | 8.25e-10 | 4.200557 | 3.087e-09
2018-01-28 14:49 | 82962.36 | 600.0003 | 3 | 9 | 4.37222 | 3.260126 | 1.103472 | 8.25e-10 | 4.673489 | 3.087e-09
2018-01-28 14:51 | 83082.36 | 720.0011 | 3 | 9 | 4.400312 | 3.109837 | 1.211299 | 8.25e-10 | 5.146908 | 3.087e-09
2018-01-28 14:53 | 83202.36 | 840.0011 | 3 | 9 | 4.400269 | 2.751156 | 1.308731 | 8.25e-10 | 5.575637 | 3.087e-09
2018-01-28 14:55 | 83322.36 | 960.0003 | 3 | 9 | 4.400255 | 2.45262 | 1.395318 | 8.25e-10 | 5.956642 | 3.087e-09
2018-01-28 14:57 | 83442.36 | 1080.0019 | 3 | 9 | 4.400229 | 2.199251 | 1.472726 | 8.25e-10 | 6.297258 | 3.087e-09
2018-01-28 14:59 | 83562.36 | 1200.001 | 3 | 9 | 4.400239 | 1.984592 | 1.542356 | 8.25e-10 | 6.603648 | 3.087e-09
2018-01-28 15:01 | 83682.36 | 1320.0019 | 3 | 9 | 4.400242 | 1.802719 | 1.605388 | 8.25e-10 | 6.881004 | 3.087e-09
2018-01-28 15:03 | 83802.36 | 1440.0002 | 3 | 9 | 4.400209 | 1.647594 | 1.662828 | 8.25e-10 | 7.133753 | 3.087e-09
2018-01-28 15:05 | 83922.36 | 1560.0003 | 3 | 9 | 4.400246 | 1.509436 | 1.715395 | 8.25e-10 | 7.365059 | 3.087e-09
2018-01-28 15:07 | 84042.36 | 1680.0001 | 3 | 9 | 4.400216 | 1.387642 | 1.763632 | 8.25e-10 | 7.577313 | 3.087e-09
2018-01-28 15:09 | 84162.36 | 1800.0002 | 3 | 9 | 4.400202 | 1.279547 | 1.808054 | 8.25e-10 | 7.772779 | 3.087e-09
2018-01-28 15:11 | 84282.36 | 1920.0011 | 3 | 9 | 4.400233 | 1.18281 | 1.849063 | 8.25e-10 | 7.953228 | 3.087e-09
2018-01-28 15:13 | 84402.36 | 2040.0009 | 3 | 9 | 4.400214 | 1.095275 | 1.886998 | 8.25e-10 | 8.120147 | 3.087e-09
2018-01-28 15:15 | 84522.36 | 2160.0012 | 3 | 9 | 4.400208 | 1.014833 | 1.922139 | 8.25e-10 | 8.274777 | 3.087e-09
2018-01-28 15:17 | 84642.36 | 2280.0001 | 3 | 9 | 4.400185 | 0.9408607 | 1.95471 | 8.25e-10 | 8.418094 | 3.087e-09
2018-01-28 15:19 | 84762.36 | 2400.0002 | 3 | 9 | 4.400176 | 0.8726034 | 1.984917 | 8.25e-10 | 8.55101 | 3.087e-09
2018-01-28 15:21 | 84882.36 | 2520.0002 | 3 | 9 | 4.400237 | 0.8097544 | 2.012939 | 8.25e-10 | 8.674314 | 3.087e-09
2018-01-28 15:23 | 85002.36 | 2640.0002 | 3 | 9 | 4.400165 | 0.7501764 | 2.038925 | 8.25e-10 | 8.788658 | 3.087e-09
2018-01-28 15:25 | 85122.36 | 2760.0002 | 3 | 9 | 4.400179 | 0.6958055 | 2.063011 | 8.25e-10 | 8.89464 | 3.087e-09
2018-01-28 15:27 | 85242.36 | 2880.0011 | 3 | 9 | 4.400208 | 0.6454029 | 2.085346 | 8.25e-10 | 8.992916 | 3.087e-09
2018-01-28 15:29 | 85362.36 | 3000.0003 | 3 | 9 | 4.400187 | 0.5989971 | 2.106061 | 8.25e-10 | 9.08407 | 3.087e-09
2018-01-28 15:31 | 85482.36 | 3120.0003 | 3 | 9 | 4.400084 | 0.5557375 | 2.125301 | 8.25e-10 | 9.168727 | 3.087e-09
2018-01-28 15:33 | 85602.36 | 3240.0009 | 3 | 9 | 4.400135 | 0.5173626 | 2.143194 | 8.25e-10 | 9.247458 | 3.087e-09
2018-01-28 15:35 | 85722.36 | 3360.0002 | 3 | 9 | 4.4002 | 0.4814653 | 2.159829 | 8.25e-10 | 9.320657 | 3.087e-09
2018-01-28 15:37 | 85842.36 | 3480.0011 | 3 | 9 | 4.400136 | 0.4477148 | 2.175309 | 8.25e-10 | 9.38877 | 3.087e-09
2018-01-28 15:39 | 85962.36 | 3600.0003 | 3 | 9 | 4.400167 | 0.4175549 | 2.18972 | 8.25e-10 | 9.452183 | 3.087e-09
2018-01-28 15:41 | 86082.36 | 3720.0003 | 3 | 9 | 4.40016 | 0.3894949 | 2.20316 | 8.25e-10 | 9.511318 | 3.087e-09
2018-01-28 15:43 | 86202.36 | 3840.0003 | 3 | 9 | 4.400121 | 0.3638363 | 2.215711 | 8.25e-10 | 9.566545 | 3.087e-09
2018-01-28 15:45 | 86322.36 | 3960.0019 | 3 | 9 | 4.40017 | 0.3413458 | 2.227455 | 8.25e-10 | 9.618221 | 3.087e-09
2018-01-28 15:47 | 86442.36 | 4080.0011 | 3 | 9 | 4.400181 | 0.3195887 | 2.238454 | 8.25e-10 | 9.666616 | 3.087e-09
2018-01-28 15:49 | 86562.36 | 4200.0012 | 3 | 9 | 4.400166 | 0.3000221 | 2.248764 | 8.25e-10 | 9.711983 | 3.087e-09
2018-01-28 15:51 | 86682.36 | 4320.0011 | 3 | 9 | 4.400129 | 0.281249 | 2.258445 | 8.25e-10 | 9.754581 | 3.087e-09
2018-01-28 15:53 | 86802.36 | 4440.0027 | 3 | 9 | 4.400098 | 0.264267 | 2.267536 | 8.25e-10 | 9.794584 | 3.087e-09
2018-01-28 15:55 | 86922.36 | 4560.001 | 3 | 9 | 4.400115 | 0.2492218 | 2.276096 | 8.25e-10 | 9.832246 | 3.087e-09
2018-01-28 15:57 | 87042.36 | 4680.0027 | 3 | 9 | 4.400119 | 0.2362099 | 2.28418 | 8.25e-10 | 9.867821 | 3.087e-09
2018-01-28 15:59 | 87162.36 | 4800.0002 | 3 | 9 | 4.400164 | 0.2246199 | 2.291853 | 8.25e-10 | 9.901583 | 3.087e-09
2018-01-28 16:01 | 87282.36 | 4920.0019 | 3 | 9 | 4.400148 | 0.213007 | 2.299132 | 8.25e-10 | 9.933608 | 3.087e-09
2018-01-28 16:03 | 87402.36 | 5040.0003 | 3 | 9 | 4.400125 | 0.201767 | 2.306035 | 8.25e-10 | 9.963982 | 3.087e-09
2018-01-28 16:05 | 87522.36 | 5160.0002 | 3 | 9 | 4.40013 | 0.1912251 | 2.312585 | 8.25e-10 | 9.992805 | 3.087e-09
2018-01-28 16:07 | 87642.36 | 5280.0012 | 3 | 9 | 4.400124 | 0.1814241 | 2.318788 | 8.25e-10 | 10.0201 | 3.087e-09
2018-01-28 16:09 | 87762.36 | 5400.0003 | 3 | 9 | 4.400091 | 0.1716604 | 2.324675 | 8.25e-10 | 10.046 | 3.087e-09
2018-01-28 16:11 | 87882.36 | 5520.0003 | 3 | 9 | 4.40014 | 0.1629705 | 2.330245 | 8.25e-10 | 10.07051 | 3.087e-09
2018-01-28 16:13 | 88002.36 | 5640.0011 | 3 | 9 | 4.400109 | 0.1542492 | 2.335521 | 8.25e-10 | 10.09372 | 3.087e-09
2018-01-28 16:15 | 88122.36 | 5760.0003 | 3 | 9 | 4.400128 | 0.146163 | 2.340522 | 8.25e-10 | 10.11573 | 3.087e-09
2018-01-28 16:17 | 88242.36 | 5880.001 | 3 | 9 | 4.400098 | 0.1375675 | 2.345253 | 8.25e-10 | 10.13655 | 3.087e-09
2018-01-28 16:19 | 88362.36 | 6000.0002 | 3 | 9 | 4.400072 | 0.1293001 | 2.349705 | 8.25e-10 | 10.15614 | 3.087e-09
2018-01-28 16:21 | 88482.36 | 6120.0004 | 3 | 9 | 4.400126 | 0.1228914 | 2.353908 | 8.25e-10 | 10.17463 | 3.087e-09
2018-01-28 16:23 | 88602.36 | 6240.0003 | 3 | 9 | 4.400044 | 0.1157045 | 2.357894 | 8.25e-10 | 10.19217 | 3.087e-09
2018-01-28 16:25 | 88722.36 | 6360.0012 | 3 | 9 | 4.400104 | 0.110754 | 2.361672 | 8.25e-10 | 10.20879 | 3.087e-09
2018-01-28 16:27 | 88842.36 | 6480.002 | 3 | 9 | 4.400115 | 0.105566 | 2.365267 | 8.25e-10 | 10.22461 | 3.087e-09
2018-01-28 16:29 | 88962.36 | 6600.0019 | 3 | 9 | 4.400057 | 0.09980297 | 2.368687 | 8.25e-10 | 10.23966 | 3.087e-09
2018-01-28 16:31 | 89082.36 | 6720.0002 | 3 | 9 | 4.400064 | 0.0950613 | 2.371948 | 8.25e-10 | 10.25401 | 3.087e-09
2018-01-28 16:33 | 89202.36 | 6840.0002 | 3 | 9 | 4.400105 | 0.09136868 | 2.375053 | 8.25e-10 | 10.26767 | 3.087e-09
2018-01-28 16:35 | 89322.36 | 6960.0011 | 3 | 9 | 4.40012 | 0.08706474 | 2.378015 | 8.25e-10 | 10.2807 | 3.087e-09
2018-01-28 16:37 | 89442.36 | 7080.0013 | 3 | 9 | 4.400021 | 0.0820322 | 2.380836 | 8.25e-10 | 10.29312 | 3.087e-09
2018-01-28 16:37 | 89478.51 | 7116.1537 | 3 | 9 | 4.4001 | 0.08149624 | 2.381661 | 8.25e-10 | 10.29675 | 3.087e-09
2018-01-28 16:39 | 89598.56 | 119.9999 | 4 | 9 | 4.388071 | 0 | 2.381661 | 8.25e-10 | 10.29675 | 3.087e-09
2018-01-28 16:41 | 89718.56 | 240.0016 | 4 | 9 | 4.386571 | 0 | 2.381661 | 8.25e-10 | 10.29675 | 3.087e-09
2018-01-28 16:42 | 89778.57 | 300.0038 | 4 | 9 | 4.386045 | 0 | 2.381661 | 8.25e-10 | 10.29675 | 3.087e-09
2018-01-28 16:44 | 89898.66 | 120.0001 | 5 | 9 | 3.640668 | -6.519922 | 2.381661 | 0.2172901 | 10.29675 | 0.8018294
2018-01-28 16:46 | 90018.66 | 240.0009 | 5 | 9 | 3.598466 | -6.519879 | 2.381661 | 0.4346184 | 10.29675 | 1.589122
2018-01-28 16:48 | 90138.66 | 360.0002 | 5 | 9 | 3.533771 | -6.519955 | 2.381661 | 0.6519481 | 10.29675 | 2.364361
2018-01-28 16:50 | 90258.66 | 480.0002 | 5 | 9 | 3.465279 | -6.519947 | 2.381661 | 0.8692701 | 10.29675 | 3.124827
2018-01-28 16:52 | 90378.66 | 600.0009 | 5 | 9 | 3.400442 | -6.519935 | 2.381661 | 1.08658 | 10.29675 | 3.870718
2018-01-28 16:54 | 90498.66 | 720.0009 | 5 | 9 | 3.340797 | -6.519898 | 2.381661 | 1.303892 | 10.29675 | 4.603106
2018-01-28 16:56 | 90618.66 | 840.0017 | 5 | 9 | 3.284384 | -6.519933 | 2.381661 | 1.521198 | 10.29675 | 5.322916
2018-01-28 16:58 | 90738.66 | 960.0002 | 5 | 9 | 3.228476 | -6.519942 | 2.381661 | 1.738552 | 10.29675 | 6.030726
2018-01-28 17:00 | 90858.66 | 1080.0001 | 5 | 9 | 3.16831 | -6.520025 | 2.381661 | 1.955851 | 10.29675 | 6.725883
2018-01-28 17:02 | 90978.66 | 1200.0001 | 5 | 9 | 3.095825 | -6.52 | 2.381661 | 2.173173 | 10.29675 | 7.406864
2018-01-28 17:04 | 91095.8 | 1317.1407 | 5 | 9 | 2.999997 | -6.520047 | 2.381661 | 2.385339 | 10.29675 | 8.054171
2018-01-28 17:06 | 91215.84 | 120.0007 | 6 | 9 | 3.719831 | 0 | 2.381661 | 2.385339 | 10.29675 | 8.054171
2018-01-28 17:08 | 91335.84 | 239.9998 | 6 | 9 | 3.734204 | 0 | 2.381661 | 2.385339 | 10.29675 | 8.054171
2018-01-28 17:09 | 91395.85 | 300.0029 | 6 | 9 | 3.739448 | 0 | 2.381661 | 2.385339 | 10.29675 | 8.054171
2018-01-28 17:09 | 91395.85244 | 0.0026 | 7 | 10 | 3.739336 | 0 | 0 | 0 | 0 | 0
2018-01-28 17:11 | 91515.94 | 120.0002 | 2 | 10 | 4.200308 | 4.110641 | 0.1527661 | 0 | 0.6377136 | 0
2018-01-28 17:13 | 91635.94 | 240.0002 | 2 | 10 | 4.200289 | 3.874502 | 0.2854823 | 0 | 1.195146 | 0
2018-01-28 17:15 | 91755.94 | 360.0018 | 2 | 10 | 4.20026 | 3.613415 | 0.4103352 | 0 | 1.719561 | 0
2018-01-28 17:17 | 91875.94 | 480.0001 | 2 | 10 | 4.200294 | 3.317944 | 0.5256326 | 0 | 2.20384 | 0
2018-01-28 17:18 | 91901.01 | 505.0711 | 2 | 10 | 4.200244 | 3.259996 | 0.5485272 | 0 | 2.300004 | 0
2018-01-28 17:20 | 92021.03 | 120.0009 | 3 | 10 | 4.224877 | 3.260031 | 0.6568057 | 0 | 2.755902 | 0
2018-01-28 17:22 | 92141.03 | 240.0001 | 3 | 10 | 4.256563 | 3.260115 | 0.7654666 | 0 | 3.216673 | 0
2018-01-28 17:24 | 92261.03 | 360.0009 | 3 | 10 | 4.291235 | 3.260036 | 0.8741528 | 0 | 3.681159 | 0
2018-01-28 17:26 | 92381.03 | 480.001 | 3 | 10 | 4.328533 | 3.260033 | 0.9828194 | 0 | 4.149479 | 0
2018-01-28 17:28 | 92501.03 | 600.0009 | 3 | 10 | 4.367473 | 3.260048 | 1.091482 | 0 | 4.62193 | 0
2018-01-28 17:30 | 92621.03 | 720.0005 | 3 | 10 | 4.400274 | 3.163792 | 1.199824 | 0 | 5.097214 | 0
2018-01-28 17:32 | 92741.03 | 840.0018 | 3 | 10 | 4.400281 | 2.801638 | 1.298859 | 0 | 5.532995 | 0
2018-01-28 17:34 | 92861.03 | 960.0018 | 3 | 10 | 4.400235 | 2.493917 | 1.386979 | 0 | 5.920745 | 0
2018-01-28 17:36 | 92981.03 | 1080.0002 | 3 | 10 | 4.40024 | 2.234108 | 1.465599 | 0 | 6.266694 | 0
2018-01-28 17:38 | 93101.03 | 1200.0002 | 3 | 10 | 4.400242 | 2.016846 | 1.53635 | 0 | 6.578014 | 0
2018-01-28 17:40 | 93221.03 | 1320.0009 | 3 | 10 | 4.400257 | 1.830406 | 1.600384 | 0 | 6.859782 | 0
2018-01-28 17:42 | 93341.03 | 1440.0009 | 3 | 10 | 4.400155 | 1.672232 | 1.658671 | 0 | 7.116257 | 0
2018-01-28 17:44 | 93461.03 | 1560.001 | 3 | 10 | 4.400243 | 1.533407 | 1.712059 | 0 | 7.351179 | 0
2018-01-28 17:46 | 93581.03 | 1680.0009 | 3 | 10 | 4.400212 | 1.410048 | 1.761084 | 0 | 7.566899 | 0
2018-01-28 17:48 | 93701.03 | 1800.001 | 3 | 10 | 4.400241 | 1.299532 | 1.806195 | 0 | 7.765397 | 0
2018-01-28 17:50 | 93821.03 | 1920.0009 | 3 | 10 | 4.400161 | 1.197383 | 1.847782 | 0 | 7.948386 | 0
2018-01-28 17:52 | 93941.03 | 2040.0009 | 3 | 10 | 4.40021 | 1.108018 | 1.88619 | 0 | 8.117389 | 0
2018-01-28 17:54 | 94061.03 | 2160 | 3 | 10 | 4.400225 | 1.026058 | 1.921732 | 0 | 8.273782 | 0
2018-01-28 17:56 | 94181.03 | 2280.0002 | 3 | 10 | 4.400182 | 0.9503002 | 1.954656 | 0 | 8.418655 | 0
2018-01-28 17:58 | 94301.03 | 2400.001 | 3 | 10 | 4.400198 | 0.8807096 | 1.985155 | 0 | 8.552858 | 0
2018-01-28 18:00 | 94421.03 | 2520.0003 | 3 | 10 | 4.40019 | 0.8177805 | 2.013447 | 0 | 8.677346 | 0
2018-01-28 18:02 | 94541.03 | 2640.0018 | 3 | 10 | 4.400193 | 0.7594166 | 2.039721 | 0 | 8.792959 | 0
2018-01-28 18:04 | 94661.03 | 2760.0001 | 3 | 10 | 4.40016 | 0.7045765 | 2.064106 | 0 | 8.900257 | 0
2018-01-28 18:06 | 94781.03 | 2880.0018 | 3 | 10 | 4.400163 | 0.6539469 | 2.086735 | 0 | 8.999829 | 0
2018-01-28 18:08 | 94901.03 | 3000.0009 | 3 | 10 | 4.400146 | 0.6073828 | 2.10775 | 0 | 9.092298 | 0
2018-01-28 18:10 | 95021.03 | 3120.0002 | 3 | 10 | 4.400149 | 0.5643034 | 2.127279 | 0 | 9.178228 | 0
2018-01-28 18:12 | 95141.03 | 3240.0003 | 3 | 10 | 4.40015 | 0.5245962 | 2.145424 | 0 | 9.25807 | 0
2018-01-28 18:14 | 95261.03 | 3360.0002 | 3 | 10 | 4.400149 | 0.4879532 | 2.162285 | 0 | 9.332259 | 0
2018-01-28 18:16 | 95381.03 | 3480.0002 | 3 | 10 | 4.400168 | 0.4537554 | 2.177971 | 0 | 9.401282 | 0
2018-01-28 18:18 | 95501.03 | 3600.0009 | 3 | 10 | 4.400095 | 0.4219036 | 2.192572 | 0 | 9.465527 | 0
2018-01-28 18:20 | 95621.03 | 3720.0003 | 3 | 10 | 4.400178 | 0.3943481 | 2.206172 | 0 | 9.525368 | 0
2018-01-28 18:22 | 95741.03 | 3840.0002 | 3 | 10 | 4.400167 | 0.3678703 | 2.218856 | 0 | 9.581182 | 0
2018-01-28 18:24 | 95861.03 | 3960.001 | 3 | 10 | 4.400157 | 0.3434715 | 2.230706 | 0 | 9.633325 | 0
2018-01-28 18:26 | 95981.03 | 4080.0002 | 3 | 10 | 4.400165 | 0.3217936 | 2.241785 | 0 | 9.682072 | 0
2018-01-28 18:28 | 96101.03 | 4200.0002 | 3 | 10 | 4.400114 | 0.3015308 | 2.252163 | 0 | 9.727736 | 0
2018-01-28 18:30 | 96221.03 | 4320.0003 | 3 | 10 | 4.400146 | 0.2848186 | 2.261934 | 0 | 9.770732 | 0
2018-01-28 18:32 | 96341.03 | 4440.0009 | 3 | 10 | 4.400111 | 0.2689743 | 2.271164 | 0 | 9.811345 | 0
2018-01-28 18:34 | 96461.03 | 4560.0009 | 3 | 10 | 4.400127 | 0.2542934 | 2.279885 | 0 | 9.849717 | 0
2018-01-28 18:36 | 96581.03 | 4680.001 | 3 | 10 | 4.400133 | 0.2405996 | 2.288129 | 0 | 9.885994 | 0
2018-01-28 18:38 | 96701.03 | 4800.0009 | 3 | 10 | 4.400104 | 0.2274895 | 2.29593 | 0 | 9.920318 | 0
2018-01-28 18:40 | 96821.03 | 4920.001 | 3 | 10 | 4.400119 | 0.2151442 | 2.303306 | 0 | 9.952775 | 0
2018-01-28 18:42 | 96941.03 | 5040.0009 | 3 | 10 | 4.400148 | 0.2039022 | 2.310283 | 0 | 9.983475 | 0
2018-01-28 18:44 | 97061.03 | 5160.0002 | 3 | 10 | 4.400057 | 0.1919527 | 2.316881 | 0 | 10.01251 | 0
2018-01-28 18:46 | 97181.03 | 5280.001 | 3 | 10 | 4.40014 | 0.1828022 | 2.323133 | 0 | 10.04002 | 0
2018-01-28 18:48 | 97301.03 | 5400.0001 | 3 | 10 | 4.400121 | 0.1722698 | 2.329041 | 0 | 10.06601 | 0
2018-01-28 18:50 | 97421.03 | 5520.0011 | 3 | 10 | 4.400107 | 0.1617889 | 2.334612 | 0 | 10.09052 | 0
2018-01-28 18:52 | 97541.03 | 5640.0002 | 3 | 10 | 4.400134 | 0.1527214 | 2.339852 | 0 | 10.11358 | 0
2018-01-28 18:54 | 97661.03 | 5760.0003 | 3 | 10 | 4.400109 | 0.1438713 | 2.344792 | 0 | 10.13532 | 0
2018-01-28 18:56 | 97781.03 | 5880.0002 | 3 | 10 | 4.400135 | 0.1363144 | 2.349462 | 0 | 10.15586 | 0
2018-01-28 18:58 | 97901.03 | 6000.001 | 3 | 10 | 4.400131 | 0.1291485 | 2.353875 | 0 | 10.17528 | 0
2018-01-28 19:00 | 98021.03 | 6120.0019 | 3 | 10 | 4.400136 | 0.1225767 | 2.358061 | 0 | 10.1937 | 0
2018-01-28 19:02 | 98141.03 | 6240.0025 | 3 | 10 | 4.400084 | 0.1160297 | 2.362029 | 0 | 10.21116 | 0
2018-01-28 19:04 | 98261.03 | 6360.0019 | 3 | 10 | 4.400113 | 0.1103191 | 2.365796 | 0 | 10.22773 | 0
2018-01-28 19:06 | 98381.03 | 6480.001 | 3 | 10 | 4.400107 | 0.104744 | 2.369375 | 0 | 10.24349 | 0
2018-01-28 19:08 | 98501.03 | 6600.0003 | 3 | 10 | 4.400138 | 0.1001492 | 2.37278 | 0 | 10.25846 | 0
2018-01-28 19:10 | 98621.03 | 6720.0002 | 3 | 10 | 4.400063 | 0.0946455 | 2.376023 | 0 | 10.27274 | 0
2018-01-28 19:12 | 98741.03 | 6840.0017 | 3 | 10 | 4.400038 | 0.08995342 | 2.379114 | 0 | 10.28634 | 0
2018-01-28 19:14 | 98861.03 | 6960.0019 | 3 | 10 | 4.400145 | 0.08665276 | 2.382056 | 0 | 10.29928 | 0
2018-01-28 19:16 | 98981.03 | 7080.0002 | 3 | 10 | 4.400069 | 0.08189201 | 2.384856 | 0 | 10.3116 | 0
2018-01-28 19:16 | 99013.75 | 7112.728 | 3 | 10 | 4.400115 | 0.08149529 | 2.385597 | 0 | 10.31487 | 0
2018-01-28 19:18 | 99133.79574 | 120 | 4 | 10 | 4.388099 | 0 | 2.385598 | 0 | 10.31487 | 0
2018-01-28 19:20 | 99253.79724 | 240.0015 | 4 | 10 | 4.386541 | 0 | 2.385598 | 0 | 10.31487 | 0
2018-01-28 19:21 | 99313.79784 | 300.0021 | 4 | 10 | 4.386034 | 0 | 2.385598 | 0 | 10.31487 | 0
2018-01-28 19:23 | 99433.89 | 120.0035 | 5 | 10 | 3.641245 | -6.519945 | 2.385598 | 0.2173088 | 10.31487 | 0.8013846
2018-01-28 19:25 | 99553.89 | 240.0009 | 5 | 10 | 3.598434 | -6.519976 | 2.385598 | 0.4346021 | 10.31487 | 1.588616
2018-01-28 19:27 | 99673.89 | 360.0018 | 5 | 10 | 3.533381 | -6.519922 | 2.385598 | 0.651948 | 10.31487 | 2.363847
2018-01-28 19:29 | 99793.89 | 480.001 | 5 | 10 | 3.465357 | -6.519938 | 2.385598 | 0.8692715 | 10.31487 | 3.124303
2018-01-28 19:31 | 99913.89 | 600.001 | 5 | 10 | 3.401025 | -6.519923 | 2.385598 | 1.086582 | 10.31487 | 3.870278
2018-01-28 19:33 | 100033.9 | 720.0009 | 5 | 10 | 3.341347 | -6.519907 | 2.385598 | 1.3039 | 10.31487 | 4.602819
2018-01-28 19:35 | 100153.9 | 840.001 | 5 | 10 | 3.285089 | -6.519874 | 2.385598 | 1.521184 | 10.31487 | 5.322676
2018-01-28 19:37 | 100273.9 | 960.0017 | 5 | 10 | 3.228907 | -6.519893 | 2.385598 | 1.73852 | 10.31487 | 6.030564
2018-01-28 19:39 | 100393.9 | 1080.0017 | 5 | 10 | 3.168317 | -6.519923 | 2.385598 | 1.955861 | 10.31487 | 6.725897
2018-01-28 19:41 | 100513.9 | 1200.0002 | 5 | 10 | 3.095342 | -6.519895 | 2.385598 | 2.173175 | 10.31487 | 7.406785
2018-01-28 19:43 | 100630.2 | 1316.3007 | 5 | 10 | 2.999998 | -6.519917 | 2.385598 | 2.383781 | 10.31487 | 8.049254
2018-01-28 19:45 | 100750.2 | 119.9999 | 6 | 10 | 3.719929 | 0 | 2.385598 | 2.383781 | 10.31487 | 8.049254
2018-01-28 19:47 | 100870.2 | 239.9999 | 6 | 10 | 3.734308 | 0 | 2.385598 | 2.383781 | 10.31487 | 8.049254
2018-01-28 19:48 | 100930.2 | 300.0022 | 6 | 10 | 3.73948 | 0 | 2.385598 | 2.383781 | 10.31487 | 8.049254
2018-01-28 19:48 | 100930.2 | 0.0026 | 7 | 11 | 3.7393 | 0 | 0 | 0 | 0 | 0
2018-01-28 19:50 | 101050.3 | 120.0016 | 2 | 11 | 4.200315 | 4.282717 | 0.1562215 | 0 | 0.6514937 | 0
2018-01-28 19:52 | 101170.3 | 240.0009 | 2 | 11 | 4.200285 | 3.871632 | 0.2911346 | 0 | 1.218167 | 0
2018-01-28 19:54 | 101290.3 | 360.0008 | 2 | 11 | 4.20027 | 3.603308 | 0.4156539 | 0 | 1.741181 | 0
2018-01-28 19:56 | 101410.3 | 480.0009 | 2 | 11 | 4.200281 | 3.326124 | 0.5311927 | 0 | 2.226475 | 0
2018-01-28 19:57 | 101438.1 | 507.8183 | 2 | 11 | 4.200253 | 3.259981 | 0.5566385 | 0 | 2.333354 | 0
2018-01-28 19:59 | 101558.2 | 120.0002 | 3 | 11 | 4.227093 | 3.260035 | 0.6649021 | 0 | 2.789416 | 0
2018-01-28 20:01 | 101678.2 | 240.0002 | 3 | 11 | 4.258963 | 3.260094 | 0.7735609 | 0 | 3.250428 | 0
2018-01-28 20:03 | 101798.2 | 360.0011 | 3 | 11 | 4.294052 | 3.260006 | 0.8822346 | 0 | 3.715142 | 0
2018-01-28 20:05 | 101918.2 | 480.0027 | 3 | 11 | 4.33167 | 3.260096 | 0.9908975 | 0 | 4.183771 | 0
2018-01-28 20:07 | 102038.2 | 600.002 | 3 | 11 | 4.370398 | 3.260044 | 1.099553 | 0 | 4.656525 | 0
2018-01-28 20:09 | 102158.2 | 720.0019 | 3 | 11 | 4.400252 | 3.134228 | 1.207644 | 0 | 5.130942 | 0
2018-01-28 20:11 | 102278.2 | 840.0019 | 3 | 11 | 4.400266 | 2.774853 | 1.305894 | 0 | 5.563269 | 0
2018-01-28 20:13 | 102398.2 | 960.0003 | 3 | 11 | 4.400262 | 2.476276 | 1.393272 | 0 | 5.947754 | 0
2018-01-28 20:15 | 102518.2 | 1080.0027 | 3 | 11 | 4.400235 | 2.222054 | 1.471459 | 0 | 6.291798 | 0
2018-01-28 20:17 | 102638.2 | 1200.0011 | 3 | 11 | 4.400251 | 2.004177 | 1.541798 | 0 | 6.601305 | 0
2018-01-28 20:19 | 102758.2 | 1320.0003 | 3 | 11 | 4.400236 | 1.817379 | 1.605403 | 0 | 6.881185 | 0
2018-01-28 20:21 | 102878.2 | 1440.0019 | 3 | 11 | 4.400216 | 1.656168 | 1.663225 | 0 | 7.135615 | 0
2018-01-28 20:23 | 102998.2 | 1560.0003 | 3 | 11 | 4.400221 | 1.517199 | 1.716059 | 0 | 7.368098 | 0
2018-01-28 20:25 | 103118.2 | 1680.0002 | 3 | 11 | 4.400226 | 1.394971 | 1.76455 | 0 | 7.581465 | 0
2018-01-28 20:27 | 103238.2 | 1800.0001 | 3 | 11 | 4.400177 | 1.286366 | 1.809208 | 0 | 7.777973 | 0
2018-01-28 20:29 | 103358.2 | 1920.0001 | 3 | 11 | 4.40018 | 1.188372 | 1.850442 | 0 | 7.959408 | 0
2018-01-28 20:31 | 103478.2 | 2040.0002 | 3 | 11 | 4.400201 | 1.098797 | 1.888541 | 0 | 8.127052 | 0
2018-01-28 20:33 | 103598.2 | 2160.0002 | 3 | 11 | 4.400151 | 1.016611 | 1.923788 | 0 | 8.282148 | 0
2018-01-28 20:35 | 103718.2 | 2280.0003 | 3 | 11 | 4.40018 | 0.9431133 | 1.956448 | 0 | 8.425857 | 0
2018-01-28 20:37 | 103838.2 | 2400.001 | 3 | 11 | 4.400166 | 0.8754625 | 1.986748 | 0 | 8.559182 | 0
2018-01-28 20:39 | 103958.2 | 2520.001 | 3 | 11 | 4.400194 | 0.8131266 | 2.014876 | 0 | 8.682952 | 0
2018-01-28 20:41 | 104078.2 | 2640.0009 | 3 | 11 | 4.400187 | 0.7561073 | 2.041014 | 0 | 8.797965 | 0
2018-01-28 20:43 | 104198.2 | 2760.0009 | 3 | 11 | 4.400195 | 0.7029495 | 2.065319 | 0 | 8.90491 | 0
2018-01-28 20:45 | 104318.2 | 2880.0001 | 3 | 11 | 4.400183 | 0.6535568 | 2.087919 | 0 | 9.004357 | 0
2018-01-28 20:47 | 104438.2 | 3000.0001 | 3 | 11 | 4.400211 | 0.6074352 | 2.108921 | 0 | 9.096766 | 0
2018-01-28 20:49 | 104558.2 | 3120.0011 | 3 | 11 | 4.400209 | 0.5644884 | 2.128432 | 0 | 9.182619 | 0
2018-01-28 20:51 | 104678.2 | 3240.0001 | 3 | 11 | 4.400202 | 0.5252867 | 2.146574 | 0 | 9.262448 | 0
2018-01-28 20:53 | 104798.2 | 3360.0018 | 3 | 11 | 4.400208 | 0.488719 | 2.163453 | 0 | 9.336719 | 0
2018-01-28 20:55 | 104918.2 | 3480.0011 | 3 | 11 | 4.400135 | 0.4546947 | 2.179171 | 0 | 9.405879 | 0
2018-01-28 20:57 | 105038.2 | 3600.0002 | 3 | 11 | 4.400151 | 0.4240713 | 2.193823 | 0 | 9.470351 | 0
2018-01-28 20:59 | 105158.2 | 3720.001 | 3 | 11 | 4.400212 | 0.3961687 | 2.207482 | 0 | 9.530452 | 0
2018-01-28 21:01 | 105278.2 | 3840 | 3 | 11 | 4.400173 | 0.3693008 | 2.22021 | 0 | 9.586456 | 0
2018-01-28 21:03 | 105398.2 | 3960.0003 | 3 | 11 | 4.400164 | 0.346487 | 2.232122 | 0 | 9.638873 | 0
2018-01-28 21:05 | 105518.2 | 4080.0011 | 3 | 11 | 4.400115 | 0.3247328 | 2.243305 | 0 | 9.688079 | 0
2018-01-28 21:07 | 105638.2 | 4200.0014 | 3 | 11 | 4.400134 | 0.3054638 | 2.253807 | 0 | 9.734287 | 0
2018-01-28 21:09 | 105758.2 | 4320.0009 | 3 | 11 | 4.400128 | 0.2867107 | 2.263676 | 0 | 9.777712 | 0
2018-01-28 21:11 | 105878.2 | 4440.0002 | 3 | 11 | 4.40014 | 0.269681 | 2.272943 | 0 | 9.818488 | 0
2018-01-28 21:13 | 105998.2 | 4560.0027 | 3 | 11 | 4.400112 | 0.2535658 | 2.281658 | 0 | 9.856835 | 0
2018-01-28 21:15 | 106118.2 | 4680.0002 | 3 | 11 | 4.400133 | 0.2387953 | 2.289858 | 0 | 9.892917 | 0
2018-01-28 21:17 | 106238.2 | 4800.0011 | 3 | 11 | 4.400184 | 0.2252913 | 2.297583 | 0 | 9.926907 | 0
2018-01-28 21:19 | 106358.2 | 4920.001 | 3 | 11 | 4.400107 | 0.2121391 | 2.304864 | 0 | 9.958948 | 0
2018-01-28 21:21 | 106478.2 | 5040.001 | 3 | 11 | 4.400052 | 0.1992283 | 2.311737 | 0 | 9.989187 | 0
2018-01-28 21:23 | 106598.2 | 5160.0011 | 3 | 11 | 4.400144 | 0.1886587 | 2.3182 | 0 | 10.01763 | 0
2018-01-28 21:25 | 106718.2 | 5280.0018 | 3 | 11 | 4.400068 | 0.1766491 | 2.324276 | 0 | 10.04436 | 0
2018-01-28 21:27 | 106838.2 | 5400.0004 | 3 | 11 | 4.400134 | 0.1671696 | 2.330008 | 0 | 10.06958 | 0
2018-01-28 21:29 | 106958.2 | 5520.0003 | 3 | 11 | 4.400035 | 0.1573648 | 2.335423 | 0 | 10.09341 | 0
2018-01-28 21:31 | 107078.2 | 5640.0002 | 3 | 11 | 4.400087 | 0.1494074 | 2.340547 | 0 | 10.11596 | 0
2018-01-28 21:33 | 107198.2 | 5760.0011 | 3 | 11 | 4.400086 | 0.1415129 | 2.345405 | 0 | 10.13733 | 0
2018-01-28 21:35 | 107318.2 | 5880.0011 | 3 | 11 | 4.400145 | 0.1348753 | 2.350011 | 0 | 10.1576 | 0
2018-01-28 21:37 | 107438.2 | 6000.0011 | 3 | 11 | 4.40017 | 0.1279984 | 2.354371 | 0 | 10.17678 | 0
2018-01-28 21:39 | 107558.2 | 6120.0027 | 3 | 11 | 4.400084 | 0.1204195 | 2.358505 | 0 | 10.19497 | 0
2018-01-28 21:41 | 107678.2 | 6240.0027 | 3 | 11 | 4.400076 | 0.113924 | 2.362419 | 0 | 10.2122 | 0
2018-01-28 21:43 | 107798.2 | 6360.0002 | 3 | 11 | 4.400067 | 0.1084843 | 2.36613 | 0 | 10.22853 | 0
2018-01-28 21:45 | 107918.2 | 6480.0004 | 3 | 11 | 4.400023 | 0.1023092 | 2.369658 | 0 | 10.24405 | 0
2018-01-28 21:47 | 108038.2 | 6600.0003 | 3 | 11 | 4.400091 | 0.09794807 | 2.373005 | 0 | 10.25877 | 0
2018-01-28 21:49 | 108158.2 | 6720.0009 | 3 | 11 | 4.400133 | 0.09359169 | 2.37619 | 0 | 10.27279 | 0
2018-01-28 21:51 | 108278.2 | 6840.0002 | 3 | 11 | 4.400059 | 0.08858967 | 2.379219 | 0 | 10.28611 | 0
2018-01-28 21:53 | 108398.2 | 6960.0019 | 3 | 11 | 4.400085 | 0.08452797 | 2.382105 | 0 | 10.29881 | 0
2018-01-28 21:54 | 108499.6 | 7061.429 | 3 | 11 | 4.400117 | 0.08149624 | 2.38444 | 0 | 10.30909 | 0
2018-01-28 21:56 | 108619.6 | 120.0007 | 4 | 11 | 4.388041 | 0 | 2.38444 | 0 | 10.30909 | 0
2018-01-28 21:58 | 108739.6 | 239.9999 | 4 | 11 | 4.386515 | 0 | 2.38444 | 0 | 10.30909 | 0
2018-01-28 21:59 | 108799.6 | 300.0038 | 4 | 11 | 4.38598 | 0 | 2.38444 | 0 | 10.30909 | 0
2018-01-28 22:01 | 108863.7 | 63.9311 | 5 | 11 | 2.998948 | -6.520018 | 2.38444 | 0.1157765 | 10.30909 | 0.4278382
2018-01-28 22:03 | 108983.7 | 120.0016 | 6 | 11 | 4.316994 | 0 | 2.38444 | 0.1157765 | 10.30909 | 0.4278382
2018-01-28 22:05 | 109103.7 | 240.0007 | 6 | 11 | 4.329077 | 0 | 2.38444 | 0.1157765 | 10.30909 | 0.4278382
2018-01-28 22:06 | 109163.7 | 300.0022 | 6 | 11 | 4.331144 | 0 | 2.38444 | 0.1157765 | 10.30909 | 0.4278382
2018-01-28 22:06 | 109163.7 | 0.0026 | 7 | 12 | 4.331147 | 0 | 0 | 0 | 0 | 0
2018-01-28 22:06 | 109163.8 | 0.012 | 2 | 12 | 4.331305 | -0.0005121231 | 0 | 7.74e-10 | 0 | 3.352e-09
2018-01-28 22:08 | 109283.8 | 120.0017 | 3 | 12 | 4.400202 | 0.4642916 | 0.01836211 | 2.186278e-05 | 0.08079502 | 8.882969e-05
2018-01-28 22:10 | 109403.8 | 240.001 | 3 | 12 | 4.40021 | 0.3879833 | 0.03242982 | 2.186278e-05 | 0.1426957 | 8.882969e-05
2018-01-28 22:12 | 109523.8 | 360.0017 | 3 | 12 | 4.400193 | 0.3315516 | 0.04446194 | 2.186278e-05 | 0.1956392 | 8.882969e-05
2018-01-28 22:14 | 109643.8 | 480.0009 | 3 | 12 | 4.40006 | 0.2863455 | 0.05445766 | 2.186278e-05 | 0.2396218 | 8.882969e-05
2018-01-28 22:16 | 109763.8 | 600.0001 | 3 | 12 | 4.400169 | 0.2572336 | 0.06350009 | 2.186278e-05 | 0.2794098 | 8.882969e-05
2018-01-28 22:18 | 109883.8 | 720.0001 | 3 | 12 | 4.400202 | 0.2307262 | 0.07161325 | 2.186278e-05 | 0.3151088 | 8.882969e-05
2018-01-28 22:20 | 110003.8 | 840.0018 | 3 | 12 | 4.40013 | 0.2071695 | 0.07889535 | 2.186278e-05 | 0.347151 | 8.882969e-05
2018-01-28 22:22 | 110123.8 | 960.0009 | 3 | 12 | 4.40017 | 0.186059 | 0.08546373 | 2.186278e-05 | 0.3760527 | 8.882969e-05
2018-01-28 22:24 | 110243.8 | 1080.0018 | 3 | 12 | 4.400126 | 0.1610298 | 0.09126274 | 2.186278e-05 | 0.401569 | 8.882969e-05
2018-01-28 22:26 | 110363.8 | 1200.0009 | 3 | 12 | 4.399876 | 0.1479416 | 0.09641373 | 2.186278e-05 | 0.4242334 | 8.882969e-05
2018-01-28 22:28 | 110483.8 | 1320.0018 | 3 | 12 | 4.400052 | 0.140811 | 0.1011856 | 2.186278e-05 | 0.44523 | 8.882969e-05
2018-01-28 22:30 | 110603.8 | 1440.0009 | 3 | 12 | 4.400151 | 0.1229 | 0.1056003 | 2.186278e-05 | 0.4646547 | 8.882969e-05
2018-01-28 22:32 | 110723.8 | 1560.0002 | 3 | 12 | 4.400071 | 0.1153612 | 0.1095412 | 2.186278e-05 | 0.481995 | 8.882969e-05
2018-01-28 22:34 | 110843.8 | 1680.0009 | 3 | 12 | 4.400147 | 0.1084471 | 0.1132747 | 2.186278e-05 | 0.4984223 | 8.882969e-05
2018-01-28 22:36 | 110963.8 | 1800.0002 | 3 | 12 | 4.40013 | 0.0965271 | 0.1166819 | 2.186278e-05 | 0.5134144 | 8.882969e-05
2018-01-28 22:38 | 111083.8 | 1920.001 | 3 | 12 | 4.39995 | 0.08963394 | 0.1197698 | 2.186278e-05 | 0.5270015 | 8.882969e-05
2018-01-28 22:40 | 111203.8 | 2040.0026 | 3 | 12 | 4.400123 | 0.08491707 | 0.1227247 | 2.186278e-05 | 0.5400032 | 8.882969e-05
2018-01-28 22:41 | 111315.8 | 2151.9287 | 3 | 12 | 4.400169 | 0.08149529 | 0.1253068 | 2.186278e-05 | 0.5513644 | 8.882969e-05
2018-01-28 22:43 | 111435.8 | 120.0002 | 4 | 12 | 4.3873 | 0 | 0.1253068 | 2.186278e-05 | 0.5513644 | 8.882969e-05
2018-01-28 22:45 | 111555.8 | 240.0003 | 4 | 12 | 4.386184 | 0 | 0.1253068 | 2.186278e-05 | 0.5513644 | 8.882969e-05
2018-01-28 22:46 | 111615.8 | 300.0032 | 4 | 12 | 4.385827 | 0 | 0.1253068 | 2.186278e-05 | 0.5513644 | 8.882969e-05
2018-01-28 22:48 | 111735.9 | 120.0018 | 5 | 12 | 3.422933 | -6.519917 | 0.1253068 | 0.2173295 | 0.5513644 | 0.7916596
2018-01-28 22:50 | 111855.9 | 240.0002 | 5 | 12 | 3.478527 | -6.51991 | 0.1253068 | 0.4346412 | 0.5513644 | 1.550026
2018-01-28 22:52 | 111975.9 | 360.0002 | 5 | 12 | 3.413647 | -6.519857 | 0.1253068 | 0.6519525 | 0.5513644 | 2.300427
2018-01-28 22:54 | 112095.9 | 480.0002 | 5 | 12 | 3.329912 | -6.519969 | 0.1253068 | 0.8692651 | 0.5513644 | 3.033306
2018-01-28 22:56 | 112215.9 | 600.0018 | 5 | 12 | 3.260288 | -6.519962 | 0.1253068 | 1.086578 | 0.5513644 | 3.749548
2018-01-28 22:58 | 112335.9 | 720.0002 | 5 | 12 | 3.192199 | -6.519974 | 0.1253068 | 1.303887 | 0.5513644 | 4.451704
2018-01-28 23:00 | 112455.9 | 840.0017 | 5 | 12 | 3.129365 | -6.519895 | 0.1253068 | 1.521207 | 0.5513644 | 5.138658
2018-01-28 23:02 | 112575.9 | 960.0018 | 5 | 12 | 3.079209 | -6.519994 | 0.1253068 | 1.738525 | 0.5513644 | 5.813633
2018-01-28 23:04 | 112695.9 | 1080.0017 | 5 | 12 | 3.018817 | -6.519922 | 0.1253068 | 1.955835 | 0.5513644 | 6.476099
2018-01-28 23:05 | 112729 | 1113.0936 | 5 | 12 | 2.999996 | -6.519903 | 0.1253068 | 2.01577 | 0.5513644 | 6.656512
2018-01-28 23:07 | 112849 | 120 | 6 | 12 | 3.747779 | 0 | 0.1253068 | 2.01577 | 0.5513644 | 6.656512
2018-01-28 23:09 | 112969 | 240.0006 | 6 | 12 | 3.770322 | 0 | 0.1253068 | 2.01577 | 0.5513644 | 6.656512
2018-01-28 23:10 | 113029 | 300.0007 | 6 | 12 | 3.778763 | 0 | 0.1253068 | 2.01577 | 0.5513644 | 6.656512
2018-01-28 23:10 | 113029 | 0.0027 | 7 | 13 | 3.778645 | 0 | 0 | 0 | 0 | 0
2018-01-28 23:10 | 113034.8 | 5.6185 | 2 | 13 | 4.206219 | 3.254383 | 0.006921079 | 9.37e-10 | 0.02840101 | 3.541e-09
2018-01-28 23:12 | 113154.8 | 120.0018 | 3 | 13 | 4.137413 | 3.26013 | 0.1151934 | 9.37e-10 | 0.4789818 | 3.541e-09
2018-01-28 23:14 | 113274.8 | 240.0011 | 3 | 13 | 4.170094 | 3.260036 | 0.2238496 | 9.37e-10 | 0.9304951 | 3.541e-09
2018-01-28 23:16 | 113394.8 | 360.0002 | 3 | 13 | 4.196397 | 3.260054 | 0.3325169 | 9.37e-10 | 1.385043 | 3.541e-09
2018-01-28 23:18 | 113514.8 | 480.0002 | 3 | 13 | 4.228187 | 3.260056 | 0.4411766 | 9.37e-10 | 1.842695 | 3.541e-09
2018-01-28 23:20 | 113634.8 | 600.001 | 3 | 13 | 4.265771 | 3.260014 | 0.5498394 | 9.37e-10 | 2.304134 | 3.541e-09
2018-01-28 23:22 | 113754.8 | 720.001 | 3 | 13 | 4.308174 | 3.260002 | 0.6584978 | 9.37e-10 | 2.769917 | 3.541e-09
2018-01-28 23:24 | 113874.8 | 840.0001 | 3 | 13 | 4.352155 | 3.260036 | 0.7671655 | 9.37e-10 | 3.240468 | 3.541e-09
2018-01-28 23:26 | 113994.8 | 960.0014 | 3 | 13 | 4.396699 | 3.260029 | 0.875835 | 9.37e-10 | 3.715832 | 3.541e-09
2018-01-28 23:28 | 114114.8 | 1080.001 | 3 | 13 | 4.400295 | 2.848679 | 0.9774806 | 9.37e-10 | 4.163085 | 3.541e-09
2018-01-28 23:30 | 114234.8 | 1200.0005 | 3 | 13 | 4.400285 | 2.507015 | 1.066524 | 9.37e-10 | 4.554898 | 3.541e-09
2018-01-28 23:32 | 114354.8 | 1320.001 | 3 | 13 | 4.400311 | 2.225946 | 1.145233 | 9.37e-10 | 4.901242 | 3.541e-09
2018-01-28 23:34 | 114474.8 | 1440.0001 | 3 | 13 | 4.400266 | 1.991404 | 1.215396 | 9.37e-10 | 5.209977 | 3.541e-09
2018-01-28 23:36 | 114594.8 | 1560.0002 | 3 | 13 | 4.400239 | 1.799503 | 1.278462 | 9.37e-10 | 5.48748 | 3.541e-09
2018-01-28 23:38 | 114714.8 | 1680.0011 | 3 | 13 | 4.400218 | 1.639539 | 1.335702 | 9.37e-10 | 5.739351 | 3.541e-09
2018-01-28 23:40 | 114834.8 | 1800.0017 | 3 | 13 | 4.400204 | 1.498552 | 1.387947 | 9.37e-10 | 5.969243 | 3.541e-09
2018-01-28 23:42 | 114954.8 | 1920.0003 | 3 | 13 | 4.400177 | 1.374525 | 1.435796 | 9.37e-10 | 6.179789 | 3.541e-09
2018-01-28 23:44 | 115074.8 | 2040.0009 | 3 | 13 | 4.400214 | 1.263035 | 1.479731 | 9.37e-10 | 6.37311 | 3.541e-09
2018-01-28 23:46 | 115194.8 | 2160.0002 | 3 | 13 | 4.400202 | 1.161093 | 1.520102 | 9.37e-10 | 6.550754 | 3.541e-09
2018-01-28 23:48 | 115314.8 | 2280.001 | 3 | 13 | 4.400178 | 1.067972 | 1.557236 | 9.37e-10 | 6.714149 | 3.541e-09
2018-01-28 23:50 | 115434.8 | 2400.0002 | 3 | 13 | 4.400228 | 0.9847078 | 1.591424 | 9.37e-10 | 6.864581 | 3.541e-09
2018-01-28 23:52 | 115554.8 | 2520.0002 | 3 | 13 | 4.400199 | 0.9079762 | 1.622943 | 9.37e-10 | 7.003273 | 3.541e-09
2018-01-28 23:54 | 115674.8 | 2640.0018 | 3 | 13 | 4.400148 | 0.836935 | 1.652009 | 9.37e-10 | 7.131171 | 3.541e-09
2018-01-28 23:56 | 115794.8 | 2760.001 | 3 | 13 | 4.400196 | 0.7694807 | 1.678772 | 9.37e-10 | 7.248931 | 3.541e-09
2018-01-28 23:58 | 115914.8 | 2880.001 | 3 | 13 | 4.400207 | 0.7075033 | 1.703374 | 9.37e-10 | 7.357183 | 3.541e-09
2018-01-29 | 116034.8 | 3000.0012 | 3 | 13 | 4.400208 | 0.6530523 | 1.72602 | 9.37e-10 | 7.45683 | 3.541e-09
2018-01-29 00:02 | 116154.8 | 3120.0019 | 3 | 13 | 4.400164 | 0.6036863 | 1.746939 | 9.37e-10 | 7.548881 | 3.541e-09
2018-01-29 00:04 | 116274.8 | 3240.0019 | 3 | 13 | 4.400141 | 0.559557 | 1.766324 | 9.37e-10 | 7.634176 | 3.541e-09
2018-01-29 00:06 | 116394.8 | 3360.0012 | 3 | 13 | 4.400184 | 0.5203457 | 1.784313 | 9.37e-10 | 7.713329 | 3.541e-09
2018-01-29 00:08 | 116514.8 | 3480.0018 | 3 | 13 | 4.400162 | 0.4833231 | 1.801029 | 9.37e-10 | 7.786886 | 3.541e-09
2018-01-29 00:10 | 116634.8 | 3600.0011 | 3 | 13 | 4.400181 | 0.4495373 | 1.816563 | 9.37e-10 | 7.855237 | 3.541e-09
2018-01-29 00:12 | 116754.8 | 3720.001 | 3 | 13 | 4.400155 | 0.4184237 | 1.831013 | 9.37e-10 | 7.918821 | 3.541e-09
2018-01-29 00:14 | 116874.8 | 3840.0018 | 3 | 13 | 4.400157 | 0.3900566 | 1.844473 | 9.37e-10 | 7.978047 | 3.541e-09
2018-01-29 00:16 | 116994.8 | 3960.002 | 3 | 13 | 4.400137 | 0.3634272 | 1.85703 | 9.37e-10 | 8.033298 | 3.541e-09
2018-01-29 00:18 | 117114.8 | 4080.0011 | 3 | 13 | 4.400154 | 0.3394518 | 1.868745 | 9.37e-10 | 8.084844 | 3.541e-09
2018-01-29 00:20 | 117234.8 | 4200.0003 | 3 | 13 | 4.400173 | 0.3170099 | 1.879674 | 9.37e-10 | 8.132933 | 3.541e-09
2018-01-29 00:22 | 117354.8 | 4320.0014 | 3 | 13 | 4.400142 | 0.2956104 | 1.889875 | 9.37e-10 | 8.17782 | 3.541e-09
2018-01-29 00:24 | 117474.8 | 4440.0009 | 3 | 13 | 4.400148 | 0.2764616 | 1.899404 | 9.37e-10 | 8.219748 | 3.541e-09
2018-01-29 00:26 | 117594.8 | 4560.0002 | 3 | 13 | 4.40012 | 0.2579422 | 1.908307 | 9.37e-10 | 8.258926 | 3.541e-09
2018-01-29 00:28 | 117714.8 | 4680.0009 | 3 | 13 | 4.400154 | 0.2422895 | 1.916641 | 9.37e-10 | 8.295593 | 3.541e-09
2018-01-29 00:30 | 117834.8 | 4800.0011 | 3 | 13 | 4.400143 | 0.2267351 | 1.924446 | 9.37e-10 | 8.329939 | 3.541e-09
2018-01-29 00:32 | 117954.8 | 4920.0019 | 3 | 13 | 4.400114 | 0.2122507 | 1.931757 | 9.37e-10 | 8.362105 | 3.541e-09
2018-01-29 00:34 | 118074.8 | 5040.0011 | 3 | 13 | 4.400122 | 0.1999846 | 1.938621 | 9.37e-10 | 8.392309 | 3.541e-09
2018-01-29 00:36 | 118194.8 | 5160.0002 | 3 | 13 | 4.400121 | 0.1883421 | 1.94509 | 9.37e-10 | 8.420774 | 3.541e-09
2018-01-29 00:38 | 118314.8 | 5280.0004 | 3 | 13 | 4.400129 | 0.1780643 | 1.951186 | 9.37e-10 | 8.447599 | 3.541e-09
2018-01-29 00:40 | 118434.8 | 5400.0014 | 3 | 13 | 4.400085 | 0.1679249 | 1.956951 | 9.37e-10 | 8.472966 | 3.541e-09
2018-01-29 00:42 | 118554.8 | 5520.0018 | 3 | 13 | 4.400124 | 0.1592646 | 1.962399 | 9.37e-10 | 8.496935 | 3.541e-09
2018-01-29 00:44 | 118674.8 | 5640.0003 | 3 | 13 | 4.400159 | 0.1509399 | 1.967555 | 9.37e-10 | 8.519623 | 3.541e-09
2018-01-29 00:46 | 118794.8 | 5760.0018 | 3 | 13 | 4.400154 | 0.1427031 | 1.97244 | 9.37e-10 | 8.541117 | 3.541e-09
2018-01-29 00:48 | 118914.8 | 5880.0011 | 3 | 13 | 4.40013 | 0.135313 | 1.977062 | 9.37e-10 | 8.561456 | 3.541e-09
2018-01-29 00:50 | 119034.8 | 6000.0011 | 3 | 13 | 4.400115 | 0.1281013 | 1.981443 | 9.37e-10 | 8.580732 | 3.541e-09
2018-01-29 00:52 | 119154.8 | 6120.0012 | 3 | 13 | 4.400101 | 0.1212511 | 1.985597 | 9.37e-10 | 8.599009 | 3.541e-09
2018-01-29 00:54 | 119274.8 | 6240.0003 | 3 | 13 | 4.400055 | 0.114645 | 1.989535 | 9.37e-10 | 8.616337 | 3.541e-09
2018-01-29 00:56 | 119394.8 | 6360.0018 | 3 | 13 | 4.400131 | 0.109252 | 1.993269 | 9.37e-10 | 8.632768 | 3.541e-09
2018-01-29 00:58 | 119514.8 | 6480.0011 | 3 | 13 | 4.400138 | 0.103817 | 1.996809 | 9.37e-10 | 8.648341 | 3.541e-09
2018-01-29 01:00 | 119634.8 | 6600.0004 | 3 | 13 | 4.400102 | 0.09798145 | 2.000159 | 9.37e-10 | 8.663084 | 3.541e-09
2018-01-29 01:02 | 119754.8 | 6720.002 | 3 | 13 | 4.400101 | 0.09290028 | 2.00334 | 9.37e-10 | 8.677078 | 3.541e-09
2018-01-29 01:04 | 119874.8 | 6840.0003 | 3 | 13 | 4.400086 | 0.08784962 | 2.006352 | 9.37e-10 | 8.690335 | 3.541e-09
2018-01-29 01:06 | 119994.8 | 6960.002 | 3 | 13 | 4.400056 | 0.08319092 | 2.009212 | 9.37e-10 | 8.70292 | 3.541e-09
2018-01-29 01:07 | 120050.7 | 7015.9417 | 3 | 13 | 4.400105 | 0.08149815 | 2.010496 | 9.37e-10 | 8.708567 | 3.541e-09
2018-01-29 01:09 | 120170.8 | 120.0006 | 4 | 13 | 4.388076 | 0 | 2.010496 | 9.37e-10 | 8.708567 | 3.541e-09
2018-01-29 01:11 | 120290.8 | 240.0007 | 4 | 13 | 4.386616 | 0 | 2.010496 | 9.37e-10 | 8.708567 | 3.541e-09
2018-01-29 01:12 | 120350.8 | 300.0028 | 4 | 13 | 4.386127 | 0 | 2.010496 | 9.37e-10 | 8.708567 | 3.541e-09
2018-01-29 01:14 | 120470.8 | 120 | 5 | 13 | 3.638116 | -6.519993 | 2.010496 | 0.2173135 | 8.708567 | 0.7989524
2018-01-29 01:16 | 120590.8 | 240.0009 | 5 | 13 | 3.595427 | -6.51997 | 2.010496 | 0.4346382 | 8.708567 | 1.58567
2018-01-29 01:18 | 120710.8 | 360.0001 | 5 | 13 | 3.529959 | -6.520075 | 2.010496 | 0.6519536 | 8.708567 | 2.360127
2018-01-29 01:20 | 120830.8 | 480.0017 | 5 | 13 | 3.46174 | -6.520003 | 2.010496 | 0.8692664 | 8.708567 | 3.119766
2018-01-29 01:22 | 120950.8 | 600.0016 | 5 | 13 | 3.397293 | -6.51994 | 2.010496 | 1.086585 | 8.708567 | 3.864985
2018-01-29 01:24 | 121070.8 | 720.0009 | 5 | 13 | 3.33726 | -6.520004 | 2.010496 | 1.303891 | 8.708567 | 4.596646
2018-01-29 01:26 | 121190.8 | 840.0001 | 5 | 13 | 3.28078 | -6.520003 | 2.010496 | 1.521191 | 8.708567 | 5.315684
2018-01-29 01:28 | 121310.8 | 960.0001 | 5 | 13 | 3.224161 | -6.519969 | 2.010496 | 1.738502 | 8.708567 | 6.022527
2018-01-29 01:30 | 121430.8 | 1080.0009 | 5 | 13 | 3.16293 | -6.519932 | 2.010496 | 1.955821 | 8.708567 | 6.716662
2018-01-29 01:32 | 121550.8 | 1200.0001 | 5 | 13 | 3.090801 | -6.519978 | 2.010496 | 2.173128 | 8.708567 | 7.396497
2018-01-29 01:34 | 121664.4 | 1313.5103 | 5 | 13 | 2.999997 | -6.519881 | 2.010496 | 2.378686 | 8.708567 | 8.023071
2018-01-29 01:36 | 121784.4 | 120.0024 | 6 | 13 | 3.719924 | 0 | 2.010496 | 2.378686 | 8.708567 | 8.023071
2018-01-29 01:38 | 121904.4 | 239.9999 | 6 | 13 | 3.734154 | 0 | 2.010496 | 2.378686 | 8.708567 | 8.023071
2018-01-29 01:39 | 121964.4 | 300.003 | 6 | 13 | 3.739338 | 0 | 2.010496 | 2.378686 | 8.708567 | 8.023071
2018-01-29 01:39 | 121964.4 | 0.0027 | 7 | 14 | 3.739385 | 0 | 0 | 0 | 0 | 0
2018-01-29 01:41 | 122084.5 | 120.0018 | 2 | 14 | 4.200327 | 4.289568 | 0.1563442 | 0 | 0.6523599 | 0
2018-01-29 01:43 | 122204.5 | 240.0002 | 2 | 14 | 4.200281 | 3.89752 | 0.2918215 | 0 | 1.221398 | 0
2018-01-29 01:45 | 122324.5 | 360.0001 | 2 | 14 | 4.200282 | 3.616642 | 0.4169898 | 0 | 1.747138 | 0
2018-01-29 01:47 | 122444.5 | 480.0001 | 2 | 14 | 4.200292 | 3.329639 | 0.5327856 | 0 | 2.233511 | 0
2018-01-29 01:47 | 122472.4 | 507.9536 | 2 | 14 | 4.200242 | 3.259983 | 0.558366 | 0 | 2.340955 | 0
2018-01-29 01:49 | 122592.5 | 120.0027 | 3 | 14 | 4.228016 | 3.260092 | 0.6666406 | 0 | 2.797116 | 0
2018-01-29 01:51 | 122712.5 | 240.0002 | 3 | 14 | 4.260808 | 3.260111 | 0.775304 | 0 | 3.258301 | 0
2018-01-29 01:53 | 122832.5 | 360.0009 | 3 | 14 | 4.296601 | 3.260075 | 0.883964 | 0 | 3.723197 | 0
2018-01-29 01:55 | 122952.5 | 480.0018 | 3 | 14 | 4.335144 | 3.260048 | 0.9926291 | 0 | 4.192159 | 0
2018-01-29 01:57 | 123072.5 | 600.0002 | 3 | 14 | 4.375056 | 3.260017 | 1.101285 | 0 | 4.665356 | 0
2018-01-29 01:59 | 123192.5 | 720.0002 | 3 | 14 | 4.400253 | 3.081923 | 1.208734 | 0 | 5.13731 | 0
2018-01-29 02:01 | 123312.5 | 840.0018 | 3 | 14 | 4.400246 | 2.730547 | 1.305386 | 0 | 5.562607 | 0
2018-01-29 02:03 | 123432.5 | 960.0002 | 3 | 14 | 4.400291 | 2.439991 | 1.391414 | 0 | 5.941153 | 0
2018-01-29 02:05 | 123552.5 | 1080.0002 | 3 | 14 | 4.400267 | 2.193119 | 1.468502 | 0 | 6.280358 | 0
2018-01-29 02:07 | 123672.5 | 1200.0001 | 3 | 14 | 4.400255 | 1.982586 | 1.538 | 0 | 6.58617 | 0
2018-01-29 02:09 | 123792.5 | 1320.001 | 3 | 14 | 4.400197 | 1.805093 | 1.601035 | 0 | 6.863538 | 0
2018-01-29 02:11 | 123912.5 | 1440.001 | 3 | 14 | 4.40026 | 1.657634 | 1.658697 | 0 | 7.117264 | 0
2018-01-29 02:13 | 124032.5 | 1560.001 | 3 | 14 | 4.400263 | 1.525295 | 1.71169 | 0 | 7.350444 | 0
2018-01-29 02:15 | 124152.5 | 1680.0011 | 3 | 14 | 4.400188 | 1.405061 | 1.760495 | 0 | 7.565196 | 0
2018-01-29 02:17 | 124272.5 | 1800.0001 | 3 | 14 | 4.400201 | 1.296712 | 1.805495 | 0 | 7.763208 | 0
2018-01-29 02:19 | 124392.5 | 1920.0001 | 3 | 14 | 4.400227 | 1.199613 | 1.847071 | 0 | 7.946149 | 0
2018-01-29 02:21 | 124512.5 | 2040.0011 | 3 | 14 | 4.400227 | 1.109481 | 1.885521 | 0 | 8.115337 | 0
2018-01-29 02:23 | 124632.5 | 2160.0002 | 3 | 14 | 4.400256 | 1.025382 | 1.921069 | 0 | 8.271756 | 0
2018-01-29 02:25 | 124752.5 | 2280.001 | 3 | 14 | 4.400172 | 0.9480782 | 1.953935 | 0 | 8.416374 | 0
2018-01-29 02:27 | 124872.5 | 2400.0002 | 3 | 14 | 4.40018 | 0.878068 | 1.984364 | 0 | 8.550265 | 0
2018-01-29 02:29 | 124992.5 | 2520.0002 | 3 | 14 | 4.400184 | 0.8100119 | 2.012493 | 0 | 8.674042 | 0
2018-01-29 02:31 | 125112.5 | 2640.001 | 3 | 14 | 4.400193 | 0.7461147 | 2.038404 | 0 | 8.788055 | 0
2018-01-29 02:33 | 125232.5 | 2760.0004 | 3 | 14 | 4.400124 | 0.6877785 | 2.062294 | 0 | 8.893172 | 0
2018-01-29 02:35 | 125352.5 | 2880.0019 | 3 | 14 | 4.400134 | 0.6370373 | 2.084377 | 0 | 8.990344 | 0
2018-01-29 02:37 | 125472.5 | 3000.0018 | 3 | 14 | 4.400168 | 0.5918055 | 2.104856 | 0 | 9.080458 | 0
2018-01-29 02:39 | 125592.5 | 3120.0011 | 3 | 14 | 4.400179 | 0.5493307 | 2.123865 | 0 | 9.164099 | 0
2018-01-29 02:41 | 125712.5 | 3240.0012 | 3 | 14 | 4.400163 | 0.5111094 | 2.141526 | 0 | 9.241811 | 0
2018-01-29 02:43 | 125832.5 | 3360.0003 | 3 | 14 | 4.400154 | 0.4760704 | 2.157968 | 0 | 9.314158 | 0
2018-01-29 02:45 | 125952.5 | 3480.0003 | 3 | 14 | 4.400102 | 0.443325 | 2.173294 | 0 | 9.381595 | 0
2018-01-29 02:47 | 126072.5 | 3600.0027 | 3 | 14 | 4.400104 | 0.4143305 | 2.187596 | 0 | 9.444522 | 0
2018-01-29 02:49 | 126192.5 | 3720.0002 | 3 | 14 | 4.400187 | 0.3880606 | 2.200964 | 0 | 9.503346 | 0
2018-01-29 02:51 | 126312.5 | 3840.0003 | 3 | 14 | 4.400196 | 0.3634424 | 2.213477 | 0 | 9.558403 | 0
2018-01-29 02:53 | 126432.5 | 3960.0011 | 3 | 14 | 4.400154 | 0.340188 | 2.225196 | 0 | 9.609972 | 0
2018-01-29 02:55 | 126552.5 | 4080.0019 | 3 | 14 | 4.400177 | 0.3198404 | 2.236184 | 0 | 9.658319 | 0
2018-01-29 02:57 | 126672.5 | 4200.0012 | 3 | 14 | 4.400114 | 0.300046 | 2.246509 | 0 | 9.703752 | 0
2018-01-29 02:59 | 126792.5 | 4320.0011 | 3 | 14 | 4.400138 | 0.2819471 | 2.256214 | 0 | 9.746453 | 0
2018-01-29 03:01 | 126912.5 | 4440.0011 | 3 | 14 | 4.400098 | 0.2648487 | 2.265334 | 0 | 9.786584 | 0
2018-01-29 03:03 | 127032.5 | 4560.0002 | 3 | 14 | 4.400146 | 0.2499237 | 2.273915 | 0 | 9.824341 | 0
2018-01-29 03:05 | 127152.5 | 4680.0002 | 3 | 14 | 4.40015 | 0.2354708 | 2.281997 | 0 | 9.859904 | 0
2018-01-29 03:07 | 127272.5 | 4800.0012 | 3 | 14 | 4.400164 | 0.2223644 | 2.289619 | 0 | 9.893439 | 0
2018-01-29 03:09 | 127392.5 | 4920.0002 | 3 | 14 | 4.400062 | 0.2090502 | 2.296805 | 0 | 9.925058 | 0
2018-01-29 03:11 | 127512.5 | 5040.0003 | 3 | 14 | 4.400148 | 0.1977167 | 2.303589 | 0 | 9.95491 | 0
2018-01-29 03:13 | 127632.5 | 5160.001 | 3 | 14 | 4.400155 | 0.1864672 | 2.30999 | 0 | 9.983076 | 0
2018-01-29 03:15 | 127752.5 | 5280.0014 | 3 | 14 | 4.400104 | 0.1759491 | 2.316024 | 0 | 10.00963 | 0
2018-01-29 03:17 | 127872.5 | 5400.0002 | 3 | 14 | 4.400137 | 0.1668062 | 2.321725 | 0 | 10.03471 | 0
2018-01-29 03:19 | 127992.5 | 5520.001 | 3 | 14 | 4.400151 | 0.1581907 | 2.327126 | 0 | 10.05847 | 0
2018-01-29 03:21 | 128112.5 | 5640.0011 | 3 | 14 | 4.400122 | 0.1498337 | 2.332243 | 0 | 10.08099 | 0
2018-01-29 03:23 | 128232.5 | 5760.0018 | 3 | 14 | 4.400121 | 0.1426067 | 2.337107 | 0 | 10.1024 | 0
2018-01-29 03:25 | 128352.5 | 5880.0003 | 3 | 14 | 4.400074 | 0.1349468 | 2.341732 | 0 | 10.12275 | 0
2018-01-29 03:27 | 128472.5 | 6000.001 | 3 | 14 | 4.400118 | 0.1287928 | 2.346129 | 0 | 10.14209 | 0
2018-01-29 03:29 | 128592.5 | 6120.0018 | 3 | 14 | 4.40007 | 0.1218786 | 2.350312 | 0 | 10.16049 | 0
2018-01-29 03:31 | 128712.5 | 6240.0003 | 3 | 14 | 4.400128 | 0.1168222 | 2.354289 | 0 | 10.178 | 0
2018-01-29 03:33 | 128832.5 | 6360.0002 | 3 | 14 | 4.400064 | 0.1106758 | 2.358073 | 0 | 10.19464 | 0
2018-01-29 03:35 | 128952.5 | 6480.0011 | 3 | 14 | 4.400086 | 0.1059341 | 2.361684 | 0 | 10.21053 | 0
2018-01-29 03:37 | 129072.5 | 6600.0002 | 3 | 14 | 4.400157 | 0.1012383 | 2.36513 | 0 | 10.2257 | 0
2018-01-29 03:39 | 129192.5 | 6720.0003 | 3 | 14 | 4.400124 | 0.09613705 | 2.368405 | 0 | 10.24011 | 0
2018-01-29 03:41 | 129312.5 | 6840.0003 | 3 | 14 | 4.4001 | 0.09138203 | 2.371526 | 0 | 10.25384 | 0
2018-01-29 03:43 | 129432.5 | 6960.0005 | 3 | 14 | 4.400121 | 0.08710575 | 2.374495 | 0 | 10.2669 | 0
2018-01-29 03:45 | 129552.5 | 7080.0003 | 3 | 14 | 4.400076 | 0.08271408 | 2.377327 | 0 | 10.27936 | 0
2018-01-29 03:46 | 129600.2 | 7127.7281 | 3 | 14 | 4.400094 | 0.08149624 | 2.378413 | 0 | 10.28414 | 0
2018-01-29 03:48 | 129720.2 | 120.0008 | 4 | 14 | 4.388137 | 0 | 2.378413 | 0 | 10.28414 | 0
2018-01-29 03:50 | 129840.2 | 240.0016 | 4 | 14 | 4.386661 | 0 | 2.378413 | 0 | 10.28414 | 0
2018-01-29 03:51 | 129900.2 | 300.0006 | 4 | 14 | 4.386106 | 0 | 2.378413 | 0 | 10.28414 | 0
2018-01-29 03:53 | 130020.3 | 120.001 | 5 | 14 | 3.615087 | -6.519979 | 2.378413 | 0.2172799 | 10.28414 | 0.8017138
2018-01-29 03:55 | 130140.3 | 240.001 | 5 | 14 | 3.591391 | -6.519913 | 2.378413 | 0.4346264 | 10.28414 | 1.588329
2018-01-29 03:57 | 130260.3 | 360.0002 | 5 | 14 | 3.532743 | -6.519959 | 2.378413 | 0.6519365 | 10.28414 | 2.360254
2018-01-29 03:59 | 130380.3 | 480.0009 | 5 | 14 | 3.464039 | -6.519948 | 2.378413 | 0.8692546 | 10.28414 | 3.120479
2018-01-29 04:01 | 130500.3 | 600.0002 | 5 | 14 | 3.398976 | -6.519986 | 2.378413 | 1.086567 | 10.28414 | 3.866094
2018-01-29 04:03 | 130620.3 | 720.001 | 5 | 14 | 3.339315 | -6.519932 | 2.378413 | 1.303889 | 10.28414 | 4.5982
2018-01-29 04:05 | 130740.3 | 840.0002 | 5 | 14 | 3.282647 | -6.519957 | 2.378413 | 1.521191 | 10.28414 | 5.317633
2018-01-29 04:07 | 130860.3 | 960.0018 | 5 | 14 | 3.227296 | -6.519969 | 2.378413 | 1.738504 | 10.28414 | 6.025008
2018-01-29 04:09 | 130980.3 | 1080.001 | 5 | 14 | 3.166425 | -6.519937 | 2.378413 | 1.955809 | 10.28414 | 6.719854
2018-01-29 04:11 | 131100.3 | 1200.0002 | 5 | 14 | 3.093666 | -6.519962 | 2.378413 | 2.173111 | 10.28414 | 7.400323
2018-01-29 04:13 | 131214.8 | 1314.5 | 5 | 14 | 2.999996 | -6.519886 | 2.378413 | 2.380459 | 10.28414 | 8.032671
2018-01-29 04:15 | 131334.9 | 120.0006 | 6 | 14 | 3.720156 | 0 | 2.378413 | 2.380459 | 10.28414 | 8.032671
2018-01-29 04:17 | 131454.9 | 239.9998 | 6 | 14 | 3.734323 | 0 | 2.378413 | 2.380459 | 10.28414 | 8.032671
2018-01-29 04:18 | 131514.9 | 300.0036 | 6 | 14 | 3.739534 | 0 | 2.378413 | 2.380459 | 10.28414 | 8.032671
2018-01-29 04:18 | 131514.9 | 0.0028 | 7 | 15 | 3.739342 | 0 | 0 | 0 | 0 | 0
2018-01-29 04:20 | 131635 | 120.0011 | 2 | 15 | 4.200271 | 4.30512 | 0.1566358 | 5.13e-09 | 0.6531374 | 1.9183e-08
2018-01-29 04:22 | 131755 | 240.0018 | 2 | 15 | 4.200282 | 3.904003 | 0.2925063 | 5.13e-09 | 1.223832 | 1.9183e-08
2018-01-29 04:24 | 131875 | 360.0018 | 2 | 15 | 4.200309 | 3.630713 | 0.4180413 | 5.13e-09 | 1.751112 | 1.9183e-08
2018-01-29 04:26 | 131995 | 480.0002 | 2 | 15 | 4.200259 | 3.344103 | 0.5343301 | 5.13e-09 | 2.239557 | 1.9183e-08
2018-01-29 04:27 | 132028.6 | 513.672 | 2 | 15 | 4.200254 | 3.259993 | 0.5652089 | 5.13e-09 | 2.369256 | 1.9183e-08
2018-01-29 04:29 | 132148.7 | 120.0018 | 3 | 15 | 4.227861 | 3.260109 | 0.6734949 | 5.13e-09 | 2.825455 | 1.9183e-08
2018-01-29 04:31 | 132268.7 | 240.0009 | 3 | 15 | 4.260501 | 3.259977 | 0.7821553 | 5.13e-09 | 3.286601 | 1.9183e-08
2018-01-29 04:33 | 132388.7 | 360.0011 | 3 | 15 | 4.296229 | 3.260155 | 0.8908203 | 5.13e-09 | 3.751482 | 1.9183e-08
2018-01-29 04:35 | 132508.7 | 480.0009 | 3 | 15 | 4.334296 | 3.260105 | 0.9994804 | 5.13e-09 | 4.220366 | 1.9183e-08
2018-01-29 04:37 | 132628.7 | 600.0009 | 3 | 15 | 4.374137 | 3.260096 | 1.108145 | 5.13e-09 | 4.693494 | 1.9183e-08
2018-01-29 04:39 | 132748.7 | 720.0009 | 3 | 15 | 4.400284 | 3.082472 | 1.215639 | 5.13e-09 | 5.165599 | 1.9183e-08
2018-01-29 04:41 | 132868.7 | 840.0001 | 3 | 15 | 4.400277 | 2.72147 | 1.312137 | 5.13e-09 | 5.590219 | 1.9183e-08
2018-01-29 04:43 | 132988.7 | 960.001 | 3 | 15 | 4.400274 | 2.432083 | 1.397833 | 5.13e-09 | 5.967304 | 1.9183e-08
2018-01-29 04:45 | 133108.7 | 1080.0001 | 3 | 15 | 4.400233 | 2.191824 | 1.474783 | 5.13e-09 | 6.305906 | 1.9183e-08
2018-01-29 04:47 | 133228.7 | 1200.0009 | 3 | 15 | 4.400249 | 1.98904 | 1.544386 | 5.13e-09 | 6.612173 | 1.9183e-08
2018-01-29 04:49 | 133348.7 | 1320.0001 | 3 | 15 | 4.400238 | 1.811912 | 1.607658 | 5.13e-09 | 6.890585 | 1.9183e-08
2018-01-29 04:51 | 133468.7 | 1440.0008 | 3 | 15 | 4.400251 | 1.657078 | 1.665423 | 5.13e-09 | 7.144764 | 1.9183e-08
2018-01-29 04:53 | 133588.7 | 1560 | 3 | 15 | 4.400264 | 1.521291 | 1.718326 | 5.13e-09 | 7.377553 | 1.9183e-08
2018-01-29 04:55 | 133708.7 | 1680 | 3 | 15 | 4.400209 | 1.398703 | 1.766962 | 5.13e-09 | 7.59156 | 1.9183e-08
2018-01-29 04:57 | 133828.7 | 1800.0004 | 3 | 15 | 4.400225 | 1.290885 | 1.811759 | 5.13e-09 | 7.788675 | 1.9183e-08
2018-01-29 04:59 | 133948.7 | 1920.0001 | 3 | 15 | 4.400189 | 1.192289 | 1.853124 | 5.13e-09 | 7.970691 | 1.9183e-08
2018-01-29 05:01 | 134068.7 | 2040 | 3 | 15 | 4.400217 | 1.102364 | 1.891355 | 5.13e-09 | 8.138915 | 1.9183e-08
2018-01-29 05:03 | 134188.7 | 2160.0017 | 3 | 15 | 4.400249 | 1.015561 | 1.926629 | 5.13e-09 | 8.29413 | 1.9183e-08
2018-01-29 05:05 | 134308.7 | 2280.0018 | 3 | 15 | 4.400209 | 0.9340973 | 1.959089 | 5.13e-09 | 8.436961 | 1.9183e-08
2018-01-29 05:07 | 134428.7 | 2400.0017 | 3 | 15 | 4.400196 | 0.8614159 | 1.988982 | 5.13e-09 | 8.568496 | 1.9183e-08
2018-01-29 05:09 | 134548.7 | 2520.001 | 3 | 15 | 4.400217 | 0.7973671 | 2.016602 | 5.13e-09 | 8.690028 | 1.9183e-08
2018-01-29 05:11 | 134668.7 | 2640.0003 | 3 | 15 | 4.400196 | 0.7383862 | 2.042171 | 5.13e-09 | 8.802535 | 1.9183e-08
2018-01-29 05:13 | 134788.7 | 2760.001 | 3 | 15 | 4.400163 | 0.6841478 | 2.06587 | 5.13e-09 | 8.906816 | 1.9183e-08
2018-01-29 05:15 | 134908.7 | 2880.0008 | 3 | 15 | 4.400157 | 0.6343536 | 2.087846 | 5.13e-09 | 9.003514 | 1.9183e-08
2018-01-29 05:17 | 135028.7 | 3000.0001 | 3 | 15 | 4.400169 | 0.5888958 | 2.108223 | 5.13e-09 | 9.093177 | 1.9183e-08
2018-01-29 05:19 | 135148.7 | 3120.001 | 3 | 15 | 4.400159 | 0.5471239 | 2.12714 | 5.13e-09 | 9.176414 | 1.9183e-08
2018-01-29 05:21 | 135268.7 | 3240.001 | 3 | 15 | 4.400193 | 0.5089369 | 2.144727 | 5.13e-09 | 9.253798 | 1.9183e-08
2018-01-29 05:23 | 135388.7 | 3360.0002 | 3 | 15 | 4.400165 | 0.4738255 | 2.161094 | 5.13e-09 | 9.325819 | 1.9183e-08
2018-01-29 05:25 | 135508.7 | 3480.0002 | 3 | 15 | 4.400173 | 0.4418621 | 2.176344 | 5.13e-09 | 9.392921 | 1.9183e-08
2018-01-29 05:27 | 135628.7 | 3600.001 | 3 | 15 | 4.400167 | 0.4124651 | 2.190575 | 5.13e-09 | 9.455539 | 1.9183e-08
2018-01-29 05:29 | 135748.7 | 3720.0017 | 3 | 15 | 4.400187 | 0.385808 | 2.203863 | 5.13e-09 | 9.514007 | 1.9183e-08
2018-01-29 05:31 | 135868.7 | 3840 | 3 | 15 | 4.400134 | 0.3606062 | 2.216289 | 5.13e-09 | 9.568685 | 1.9183e-08
2018-01-29 05:33 | 135988.7 | 3960.0009 | 3 | 15 | 4.400126 | 0.3373947 | 2.227923 | 5.13e-09 | 9.619874 | 1.9183e-08
2018-01-29 05:35 | 136108.7 | 4080.0002 | 3 | 15 | 4.40015 | 0.3163128 | 2.23882 | 5.13e-09 | 9.667824 | 1.9183e-08
2018-01-29 05:37 | 136228.7 | 4200.0019 | 3 | 15 | 4.4001 | 0.2964983 | 2.24904 | 5.13e-09 | 9.712794 | 1.9183e-08
2018-01-29 05:39 | 136348.7 | 4320.0002 | 3 | 15 | 4.40014 | 0.2789574 | 2.258636 | 5.13e-09 | 9.755019 | 1.9183e-08
2018-01-29 05:41 | 136468.7 | 4440.0001 | 3 | 15 | 4.400168 | 0.2623844 | 2.267655 | 5.13e-09 | 9.794701 | 1.9183e-08
2018-01-29 05:43 | 136588.7 | 4560 | 3 | 15 | 4.400077 | 0.2467146 | 2.276142 | 5.13e-09 | 9.832047 | 1.9183e-08
2018-01-29 05:45 | 136708.7 | 4680.0017 | 3 | 15 | 4.4001 | 0.2332544 | 2.284146 | 5.13e-09 | 9.867264 | 1.9183e-08
2018-01-29 05:47 | 136828.7 | 4800.0009 | 3 | 15 | 4.400134 | 0.2206259 | 2.291704 | 5.13e-09 | 9.900519 | 1.9183e-08
2018-01-29 05:49 | 136948.7 | 4920.0009 | 3 | 15 | 4.400098 | 0.20788 | 2.298845 | 5.13e-09 | 9.931941 | 1.9183e-08
2018-01-29 05:51 | 137068.7 | 5040.0001 | 3 | 15 | 4.400115 | 0.1968203 | 2.305595 | 5.13e-09 | 9.961643 | 1.9183e-08
2018-01-29 05:53 | 137188.7 | 5160.0008 | 3 | 15 | 4.400133 | 0.186492 | 2.311981 | 5.13e-09 | 9.98974 | 1.9183e-08
2018-01-29 05:55 | 137308.7 | 5280.001 | 3 | 15 | 4.400121 | 0.176157 | 2.318021 | 5.13e-09 | 10.01632 | 1.9183e-08
2018-01-29 05:57 | 137428.7 | 5400.0001 | 3 | 15 | 4.400115 | 0.1668463 | 2.323737 | 5.13e-09 | 10.04147 | 1.9183e-08
2018-01-29 05:59 | 137548.7 | 5520.0012 | 3 | 15 | 4.400127 | 0.158493 | 2.329153 | 5.13e-09 | 10.0653 | 1.9183e-08
2018-01-29 06:01 | 137668.7 | 5640.0009 | 3 | 15 | 4.400109 | 0.1502142 | 2.334291 | 5.13e-09 | 10.08791 | 1.9183e-08
2018-01-29 06:03 | 137788.7 | 5760.0017 | 3 | 15 | 4.400084 | 0.1422243 | 2.339163 | 5.13e-09 | 10.10934 | 1.9183e-08
2018-01-29 06:05 | 137908.7 | 5880.0001 | 3 | 15 | 4.400121 | 0.1355944 | 2.343798 | 5.13e-09 | 10.12974 | 1.9183e-08
2018-01-29 06:07 | 138028.7 | 6000.0003 | 3 | 15 | 4.400095 | 0.1287909 | 2.348201 | 5.13e-09 | 10.14911 | 1.9183e-08
2018-01-29 06:09 | 138148.7 | 6120.001 | 3 | 15 | 4.400121 | 0.1229181 | 2.352393 | 5.13e-09 | 10.16756 | 1.9183e-08
2018-01-29 06:11 | 138268.7 | 6240.001 | 3 | 15 | 4.400091 | 0.1167717 | 2.356376 | 5.13e-09 | 10.18509 | 1.9183e-08
2018-01-29 06:13 | 138388.7 | 6360.0018 | 3 | 15 | 4.40014 | 0.1113272 | 2.360174 | 5.13e-09 | 10.2018 | 1.9183e-08
2018-01-29 06:15 | 138508.7 | 6480.001 | 3 | 15 | 4.400047 | 0.1052208 | 2.363787 | 5.13e-09 | 10.2177 | 1.9183e-08
2018-01-29 06:17 | 138628.7 | 6600.0017 | 3 | 15 | 4.400115 | 0.1011553 | 2.367233 | 5.13e-09 | 10.23286 | 1.9183e-08
2018-01-29 06:19 | 138748.7 | 6720.0001 | 3 | 15 | 4.400061 | 0.09574604 | 2.370519 | 5.13e-09 | 10.24731 | 1.9183e-08
2018-01-29 06:21 | 138868.7 | 6840.0009 | 3 | 15 | 4.400103 | 0.09211063 | 2.373649 | 5.13e-09 | 10.26109 | 1.9183e-08
2018-01-29 06:23 | 138988.7 | 6960.0003 | 3 | 15 | 4.400081 | 0.08745861 | 2.376633 | 5.13e-09 | 10.27422 | 1.9183e-08
2018-01-29 06:25 | 139108.7 | 7080.0009 | 3 | 15 | 4.400084 | 0.08307934 | 2.379477 | 5.13e-09 | 10.28673 | 1.9183e-08
2018-01-29 06:25 | 139162.2 | 7133.5064 | 3 | 15 | 4.400116 | 0.08149529 | 2.3807 | 5.13e-09 | 10.29211 | 1.9183e-08
2018-01-29 06:27 | 139282.2 | 120.0016 | 4 | 15 | 4.388153 | 0 | 2.3807 | 5.13e-09 | 10.29211 | 1.9183e-08
2018-01-29 06:29 | 139402.2 | 240 | 4 | 15 | 4.386658 | 0 | 2.3807 | 5.13e-09 | 10.29211 | 1.9183e-08
2018-01-29 06:30 | 139462.2 | 300.0038 | 4 | 15 | 4.386129 | 0 | 2.3807 | 5.13e-09 | 10.29211 | 1.9183e-08
2018-01-29 06:32 | 139582.3 | 120.0001 | 5 | 15 | 3.644807 | -6.520013 | 2.3807 | 0.2172831 | 10.29211 | 0.8015427
2018-01-29 06:34 | 139702.3 | 240.0016 | 5 | 15 | 3.597927 | -6.520003 | 2.3807 | 0.4346276 | 10.29211 | 1.5871
2018-01-29 06:36 | 139822.3 | 360.0017 | 5 | 15 | 3.533938 | -6.520021 | 2.3807 | 0.6519535 | 10.29211 | 2.36228
2018-01-29 06:38 | 139942.3 | 480.0009 | 5 | 15 | 3.463611 | -6.519989 | 2.3807 | 0.8692659 | 10.29211 | 3.122572
2018-01-29 06:40 | 140062.3 | 600.0017 | 5 | 15 | 3.399096 | -6.519925 | 2.3807 | 1.086583 | 10.29211 | 3.86801
2018-01-29 06:42 | 140182.3 | 720.0001 | 5 | 15 | 3.339146 | -6.519945 | 2.3807 | 1.303894 | 10.29211 | 4.600082
2018-01-29 06:44 | 140302.3 | 840.001 | 5 | 15 | 3.282452 | -6.519972 | 2.3807 | 1.521204 | 10.29211 | 5.3195
2018-01-29 06:46 | 140422.3 | 960.0016 | 5 | 15 | 3.226735 | -6.519976 | 2.3807 | 1.738528 | 10.29211 | 6.026827
2018-01-29 06:48 | 140542.3 | 1080.0017 | 5 | 15 | 3.166613 | -6.519982 | 2.3807 | 1.95584 | 10.29211 | 6.721685
2018-01-29 06:50 | 140662.3 | 1200.0001 | 5 | 15 | 3.094636 | -6.52002 | 2.3807 | 2.173147 | 10.29211 | 7.402296
2018-01-29 06:52 | 140777.3 | 1314.9616 | 5 | 15 | 2.999998 | -6.519986 | 2.3807 | 2.381331 | 10.29211 | 8.037344
2018-01-29 06:54 | 140897.3 | 120.0008 | 6 | 15 | 3.720179 | 0 | 2.3807 | 2.381331 | 10.29211 | 8.037344
2018-01-29 06:56 | 141017.3 | 240 | 6 | 15 | 3.734327 | 0 | 2.3807 | 2.381331 | 10.29211 | 8.037344
2018-01-29 06:57 | 141077.3 | 300.0006 | 6 | 15 | 3.739505 | 0 | 2.3807 | 2.381331 | 10.29211 | 8.037344
2018-01-29 06:57 | 141077.3 | 0.0026 | 7 | 16 | 3.739717 | 0 | 0 | 0 | 0 | 0
2018-01-29 06:59 | 141197.4 | 120.0002 | 2 | 16 | 4.200315 | 4.300049 | 0.1564223 | 2.192e-09 | 0.6522875 | 8.197e-09
2018-01-29 07:01 | 141317.4 | 240.001 | 2 | 16 | 4.200298 | 3.894062 | 0.2919993 | 2.192e-09 | 1.22175 | 8.197e-09
2018-01-29 07:03 | 141437.4 | 360.0026 | 2 | 16 | 4.200281 | 3.621674 | 0.4171894 | 2.192e-09 | 1.747581 | 8.197e-09
2018-01-29 07:05 | 141557.4 | 480.0002 | 2 | 16 | 4.200281 | 3.339905 | 0.5332416 | 2.192e-09 | 2.235031 | 8.197e-09
2018-01-29 07:06 | 141590.4 | 512.9712 | 2 | 16 | 4.200266 | 3.259993 | 0.5634587 | 2.192e-09 | 2.361952 | 8.197e-09
2018-01-29 07:08 | 141710.4 | 120 | 3 | 16 | 4.227524 | 3.260012 | 0.6717281 | 2.192e-09 | 2.818058 | 8.197e-09
2018-01-29 07:10 | 141830.4 | 240.0009 | 3 | 16 | 4.259845 | 3.259975 | 0.7803878 | 2.192e-09 | 3.27915 | 8.197e-09
2018-01-29 07:12 | 141950.4 | 360.0009 | 3 | 16 | 4.29512 | 3.260021 | 0.8890416 | 2.192e-09 | 3.743887 | 8.197e-09
2018-01-29 07:14 | 142070.4 | 480.0009 | 3 | 16 | 4.332973 | 3.260094 | 0.9977076 | 2.192e-09 | 4.212658 | 8.197e-09
2018-01-29 07:16 | 142190.4 | 600.0017 | 3 | 16 | 4.37221 | 3.26008 | 1.106385 | 2.192e-09 | 4.685688 | 8.197e-09
2018-01-29 07:18 | 142310.4 | 720.0018 | 3 | 16 | 4.400288 | 3.120506 | 1.214318 | 2.192e-09 | 5.159546 | 8.197e-09
2018-01-29 07:20 | 142430.4 | 840.0002 | 3 | 16 | 4.400275 | 2.770391 | 1.31227 | 2.192e-09 | 5.590564 | 8.197e-09
2018-01-29 07:22 | 142550.4 | 960.0009 | 3 | 16 | 4.400276 | 2.473146 | 1.399534 | 2.192e-09 | 5.974547 | 8.197e-09
2018-01-29 07:24 | 142670.4 | 1080.0001 | 3 | 16 | 4.400238 | 2.220131 | 1.47762 | 2.192e-09 | 6.318148 | 8.197e-09
2018-01-29 07:26 | 142790.4 | 1200.0009 | 3 | 16 | 4.400269 | 2.005667 | 1.547972 | 2.192e-09 | 6.627713 | 8.197e-09
2018-01-29 07:28 | 142910.4 | 1320.0009 | 3 | 16 | 4.40021 | 1.822054 | 1.611697 | 2.192e-09 | 6.908116 | 8.197e-09
2018-01-29 07:30 | 143030.4 | 1440.0001 | 3 | 16 | 4.400243 | 1.663918 | 1.669729 | 2.192e-09 | 7.163471 | 8.197e-09
2018-01-29 07:32 | 143150.4 | 1560.0001 | 3 | 16 | 4.400179 | 1.522957 | 1.722788 | 2.192e-09 | 7.396945 | 8.197e-09
2018-01-29 07:34 | 143270.4 | 1680.0009 | 3 | 16 | 4.400229 | 1.39771 | 1.771423 | 2.192e-09 | 7.610947 | 8.197e-09
2018-01-29 07:36 | 143390.4 | 1800.0009 | 3 | 16 | 4.400246 | 1.284094 | 1.816092 | 2.192e-09 | 7.807503 | 8.197e-09
2018-01-29 07:38 | 143510.4 | 1920.0026 | 3 | 16 | 4.400234 | 1.17841 | 1.857088 | 2.192e-09 | 7.987895 | 8.197e-09
2018-01-29 07:40 | 143630.4 | 2040.0017 | 3 | 16 | 4.400183 | 1.084003 | 1.894758 | 2.192e-09 | 8.153648 | 8.197e-09
2018-01-29 07:42 | 143750.4 | 2160.001 | 3 | 16 | 4.400244 | 1.001408 | 1.929487 | 2.192e-09 | 8.306463 | 8.197e-09
2018-01-29 07:44 | 143870.4 | 2280 | 3 | 16 | 4.400181 | 0.9249306 | 1.961569 | 2.192e-09 | 8.44763 | 8.197e-09
2018-01-29 07:46 | 143990.4 | 2400.0001 | 3 | 16 | 4.400199 | 0.8558207 | 1.991232 | 2.192e-09 | 8.578154 | 8.197e-09
2018-01-29 07:48 | 144110.4 | 2520.0001 | 3 | 16 | 4.400114 | 0.7913828 | 2.018675 | 2.192e-09 | 8.698906 | 8.197e-09
2018-01-29 07:50 | 144230.4 | 2640.0017 | 3 | 16 | 4.400178 | 0.7338705 | 2.04409 | 2.192e-09 | 8.810739 | 8.197e-09
2018-01-29 07:52 | 144350.4 | 2760.0001 | 3 | 16 | 4.400185 | 0.68116 | 2.067668 | 2.192e-09 | 8.914487 | 8.197e-09
2018-01-29 07:54 | 144470.4 | 2880.0017 | 3 | 16 | 4.400179 | 0.632884 | 2.089558 | 2.192e-09 | 9.010807 | 8.197e-09
2018-01-29 07:56 | 144590.4 | 3000.001 | 3 | 16 | 4.400153 | 0.5881596 | 2.109898 | 2.192e-09 | 9.100306 | 8.197e-09
2018-01-29 07:58 | 144710.4 | 3120.0001 | 3 | 16 | 4.400174 | 0.5474281 | 2.128819 | 2.192e-09 | 9.183563 | 8.197e-09
2018-01-29 08:00 | 144830.4 | 3240.0025 | 3 | 16 | 4.400125 | 0.5089598 | 2.146423 | 2.192e-09 | 9.261021 | 8.197e-09
2018-01-29 08:02 | 144950.4 | 3360.001 | 3 | 16 | 4.40014 | 0.4738979 | 2.162806 | 2.192e-09 | 9.333109 | 8.197e-09
2018-01-29 08:04 | 145070.4 | 3480.0017 | 3 | 16 | 4.400137 | 0.4414282 | 2.178058 | 2.192e-09 | 9.400223 | 8.197e-09
2018-01-29 08:06 | 145190.4 | 3600.0002 | 3 | 16 | 4.400134 | 0.4120798 | 2.192286 | 2.192e-09 | 9.462829 | 8.197e-09
2018-01-29 08:08 | 145310.4 | 3720.0001 | 3 | 16 | 4.400113 | 0.3848362 | 2.205573 | 2.192e-09 | 9.521289 | 8.197e-09
2018-01-29 08:10 | 145430.4 | 3840.001 | 3 | 16 | 4.40019 | 0.3608513 | 2.21799 | 2.192e-09 | 9.575927 | 8.197e-09
2018-01-29 08:12 | 145550.4 | 3960.0018 | 3 | 16 | 4.400149 | 0.3374414 | 2.229611 | 2.192e-09 | 9.627061 | 8.197e-09
2018-01-29 08:14 | 145670.4 | 4080.0002 | 3 | 16 | 4.400182 | 0.3170404 | 2.240505 | 2.192e-09 | 9.674998 | 8.197e-09
2018-01-29 08:16 | 145790.4 | 4200.001 | 3 | 16 | 4.400112 | 0.296361 | 2.250721 | 2.192e-09 | 9.719949 | 8.197e-09
2018-01-29 08:18 | 145910.4 | 4320.0017 | 3 | 16 | 4.400169 | 0.2790117 | 2.260306 | 2.192e-09 | 9.762123 | 8.197e-09
2018-01-29 08:20 | 146030.4 | 4440.0011 | 3 | 16 | 4.400114 | 0.2615442 | 2.269305 | 2.192e-09 | 9.801721 | 8.197e-09
2018-01-29 08:22 | 146150.4 | 4560.0027 | 3 | 16 | 4.400138 | 0.2462025 | 2.277768 | 2.192e-09 | 9.838962 | 8.197e-09
2018-01-29 08:24 | 146270.4 | 4680.001 | 3 | 16 | 4.400136 | 0.2321434 | 2.285726 | 2.192e-09 | 9.873975 | 8.197e-09
2018-01-29 08:26 | 146390.4 | 4800.0002 | 3 | 16 | 4.400153 | 0.218791 | 2.293233 | 2.192e-09 | 9.907009 | 8.197e-09
2018-01-29 08:28 | 146510.4 | 4920.0009 | 3 | 16 | 4.400083 | 0.2061176 | 2.300312 | 2.192e-09 | 9.938155 | 8.197e-09
2018-01-29 08:30 | 146630.4 | 5040.001 | 3 | 16 | 4.400117 | 0.1952095 | 2.306996 | 2.192e-09 | 9.967568 | 8.197e-09
2018-01-29 08:32 | 146750.4 | 5160.0017 | 3 | 16 | 4.400101 | 0.1839676 | 2.313316 | 2.192e-09 | 9.995375 | 8.197e-09
2018-01-29 08:34 | 146870.4 | 5280.0002 | 3 | 16 | 4.400176 | 0.1748772 | 2.319292 | 2.192e-09 | 10.02167 | 8.197e-09
2018-01-29 08:36 | 146990.4 | 5400.0009 | 3 | 16 | 4.40009 | 0.1651077 | 2.32495 | 2.192e-09 | 10.04657 | 8.197e-09
2018-01-29 08:38 | 147110.4 | 5520.0016 | 3 | 16 | 4.400088 | 0.1570234 | 2.330319 | 2.192e-09 | 10.07019 | 8.197e-09
2018-01-29 08:40 | 147230.4 | 5640.0001 | 3 | 16 | 4.400112 | 0.1490707 | 2.335411 | 2.192e-09 | 10.0926 | 8.197e-09
2018-01-29 08:42 | 147350.4 | 5760.0001 | 3 | 16 | 4.400109 | 0.1414804 | 2.340251 | 2.192e-09 | 10.11389 | 8.197e-09
2018-01-29 08:44 | 147470.4 | 5880.0002 | 3 | 16 | 4.40013 | 0.134407 | 2.344844 | 2.192e-09 | 10.1341 | 8.197e-09
2018-01-29 08:46 | 147590.4 | 6000.0018 | 3 | 16 | 4.400073 | 0.1269789 | 2.3492 | 2.192e-09 | 10.15327 | 8.197e-09
2018-01-29 08:48 | 147710.4 | 6120.0003 | 3 | 16 | 4.400076 | 0.1209059 | 2.353342 | 2.192e-09 | 10.17149 | 8.197e-09
2018-01-29 08:50 | 147830.4 | 6240 | 3 | 16 | 4.400082 | 0.1153936 | 2.357281 | 2.192e-09 | 10.18883 | 8.197e-09
2018-01-29 08:52 | 147950.4 | 6360.0017 | 3 | 16 | 4.400108 | 0.1103058 | 2.361038 | 2.192e-09 | 10.20536 | 8.197e-09
2018-01-29 08:54 | 148070.4 | 6480.0002 | 3 | 16 | 4.40016 | 0.1055508 | 2.364625 | 2.192e-09 | 10.22114 | 8.197e-09
2018-01-29 08:56 | 148190.4 | 6600.001 | 3 | 16 | 4.400084 | 0.09976959 | 2.368045 | 2.192e-09 | 10.23619 | 8.197e-09
2018-01-29 08:58 | 148310.4 | 6720.001 | 3 | 16 | 4.400163 | 0.09578037 | 2.371297 | 2.192e-09 | 10.2505 | 8.197e-09
2018-01-29 09:00 | 148430.4 | 6840.001 | 3 | 16 | 4.400115 | 0.09104061 | 2.374404 | 2.192e-09 | 10.26417 | 8.197e-09
2018-01-29 09:02 | 148550.4 | 6960.0002 | 3 | 16 | 4.400089 | 0.08665752 | 2.37736 | 2.192e-09 | 10.27717 | 8.197e-09
2018-01-29 09:04 | 148670.4 | 7080.0018 | 3 | 16 | 4.400101 | 0.08266354 | 2.380184 | 2.192e-09 | 10.2896 | 8.197e-09
2018-01-29 09:05 | 148708.6 | 7118.1959 | 3 | 16 | 4.400137 | 0.08149338 | 2.381056 | 2.192e-09 | 10.29344 | 8.197e-09
2018-01-29 09:07 | 148828.6 | 120.0007 | 4 | 16 | 4.38813 | 0 | 2.381056 | 2.192e-09 | 10.29344 | 8.197e-09
2018-01-29 09:09 | 148948.6 | 239.9999 | 4 | 16 | 4.386577 | 0 | 2.381056 | 2.192e-09 | 10.29344 | 8.197e-09
2018-01-29 09:10 | 149008.6 | 300.003 | 4 | 16 | 4.386069 | 0 | 2.381056 | 2.192e-09 | 10.29344 | 8.197e-09
2018-01-29 09:12 | 149128.7 | 120.0001 | 5 | 16 | 3.643181 | -6.519967 | 2.381056 | 0.2173115 | 10.29344 | 0.802079
2018-01-29 09:14 | 149248.7 | 240.001 | 5 | 16 | 3.599021 | -6.519976 | 2.381056 | 0.4346334 | 10.29344 | 1.589675
2018-01-29 09:16 | 149368.7 | 360.0002 | 5 | 16 | 3.533207 | -6.519955 | 2.381056 | 0.6519559 | 10.29344 | 2.364869
2018-01-29 09:18 | 149488.7 | 480.0001 | 5 | 16 | 3.464229 | -6.519976 | 2.381056 | 0.8692323 | 10.29344 | 3.125018
2018-01-29 09:20 | 149608.7 | 600.0018 | 5 | 16 | 3.399125 | -6.519889 | 2.381056 | 1.086587 | 10.29344 | 3.870819
2018-01-29 09:22 | 149728.7 | 720.0018 | 5 | 16 | 3.338892 | -6.519922 | 2.381056 | 1.303898 | 10.29344 | 4.602856
2018-01-29 09:24 | 149848.7 | 840.0018 | 5 | 16 | 3.281857 | -6.519913 | 2.381056 | 1.521207 | 10.29344 | 5.322175
2018-01-29 09:26 | 149968.7 | 960.0007 | 5 | 16 | 3.226389 | -6.519911 | 2.381056 | 1.738512 | 10.29344 | 6.029317
2018-01-29 09:28 | 150088.7 | 1080.0019 | 5 | 16 | 3.166591 | -6.519844 | 2.381056 | 1.955827 | 10.29344 | 6.724082
2018-01-29 09:30 | 150208.7 | 1200.0027 | 5 | 16 | 3.0934 | -6.519938 | 2.381056 | 2.173133 | 10.29344 | 7.404587
2018-01-29 09:31 | 150321.3 | 1312.6376 | 5 | 16 | 2.999998 | -6.519873 | 2.381056 | 2.377115 | 10.29344 | 8.026674
2018-01-29 09:33 | 150441.4 | 119.9999 | 6 | 16 | 3.720432 | 0 | 2.381056 | 2.377115 | 10.29344 | 8.026674
2018-01-29 09:35 | 150561.4 | 239.9999 | 6 | 16 | 3.734602 | 0 | 2.381056 | 2.377115 | 10.29344 | 8.026674
2018-01-29 09:36 | 150621.4 | 300.0029 | 6 | 16 | 3.739833 | 0 | 2.381056 | 2.377115 | 10.29344 | 8.026674
2018-01-29 09:36 | 150621.4 | 0.0026 | 7 | 17 | 3.740004 | 0 | 0 | 0 | 0 | 0
2018-01-29 09:38 | 150741.5 | 120.0003 | 2 | 17 | 4.200333 | 4.300777 | 0.1565634 | 0 | 0.65279 | 0
2018-01-29 09:40 | 150861.5 | 240.0011 | 2 | 17 | 4.200275 | 3.890167 | 0.292102 | 0 | 1.222091 | 0
2018-01-29 09:42 | 150981.5 | 360.0003 | 2 | 17 | 4.200238 | 3.60862 | 0.4170222 | 0 | 1.746789 | 0
2018-01-29 09:44 | 151101.5 | 480.001 | 2 | 17 | 4.200248 | 3.322794 | 0.5325786 | 0 | 2.232156 | 0
2018-01-29 09:45 | 151127.1 | 505.5753 | 2 | 17 | 4.20027 | 3.259991 | 0.5559692 | 0 | 2.330403 | 0
2018-01-29 09:47 | 151247.1 | 120.0002 | 3 | 17 | 4.227625 | 3.260006 | 0.6642449 | 0 | 2.786551 | 0
2018-01-29 09:49 | 151367.1 | 240.0001 | 3 | 17 | 4.259823 | 3.260042 | 0.772912 | 0 | 3.247673 | 0
2018-01-29 09:51 | 151487.1 | 360.0002 | 3 | 17 | 4.294137 | 3.260082 | 0.8815793 | 0 | 3.712427 | 0
2018-01-29 09:53 | 151607.1 | 480.0002 | 3 | 17 | 4.330497 | 3.260092 | 0.9902433 | 0 | 4.181004 | 0
2018-01-29 09:55 | 151727.1 | 600.0002 | 3 | 17 | 4.368216 | 3.260046 | 1.098907 | 0 | 4.65361 | 0
2018-01-29 09:57 | 151847.1 | 720.0002 | 3 | 17 | 4.400304 | 3.167139 | 1.207282 | 0 | 5.129055 | 0
2018-01-29 09:59 | 151967.1 | 840.0001 | 3 | 17 | 4.400242 | 2.801834 | 1.306499 | 0 | 5.56564 | 0
2018-01-29 10:01 | 152087.1 | 960.0002 | 3 | 17 | 4.400263 | 2.500534 | 1.394738 | 0 | 5.953913 | 0
2018-01-29 10:03 | 152207.1 | 1080.0002 | 3 | 17 | 4.400257 | 2.24441 | 1.473698 | 0 | 6.301356 | 0
2018-01-29 10:05 | 152327.1 | 1200.001 | 3 | 17 | 4.400257 | 2.02705 | 1.544792 | 0 | 6.614187 | 0
2018-01-29 10:07 | 152447.1 | 1320.0002 | 3 | 17 | 4.400243 | 1.837385 | 1.609109 | 0 | 6.8972 | 0
2018-01-29 10:09 | 152567.1 | 1440.001 | 3 | 17 | 4.400249 | 1.672995 | 1.66756 | 0 | 7.154397 | 0
2018-01-29 10:11 | 152687.1 | 1560.0002 | 3 | 17 | 4.400269 | 1.52297 | 1.720763 | 0 | 7.388505 | 0
2018-01-29 10:13 | 152807.1 | 1680.001 | 3 | 17 | 4.400254 | 1.390304 | 1.769241 | 0 | 7.601815 | 0
2018-01-29 10:15 | 152927.1 | 1800.0012 | 3 | 17 | 4.400148 | 1.274363 | 1.813607 | 0 | 7.797036 | 0
2018-01-29 10:17 | 153047.1 | 1920.0003 | 3 | 17 | 4.400198 | 1.173783 | 1.854391 | 0 | 7.976495 | 0
2018-01-29 10:19 | 153167.1 | 2040.0003 | 3 | 17 | 4.40021 | 1.083026 | 1.891974 | 0 | 8.141869 | 0
2018-01-29 10:21 | 153287.1 | 2160.001 | 3 | 17 | 4.400236 | 1.001204 | 1.926677 | 0 | 8.294569 | 0
2018-01-29 10:23 | 153407.1 | 2280.0011 | 3 | 17 | 4.400204 | 0.9291525 | 1.95877 | 0 | 8.435783 | 0
2018-01-29 10:24 | 153445.2 | 2318.1023 | 3 | 17 | 4.400023 | 0.9155302 | 1.968531 | 0 | 8.478734 | 0
2018-01-29 11:55 | 153565.3 | 2438.149652 | 3 | 17 | 4.400291 | 1.02975 | 2.011095 | 2.847e-09 | 8.666017 | 1.2063e-08
2018-01-29 11:57 | 153685.3 | 2558.148852 | 3 | 17 | 4.400228 | 0.8663263 | 2.042399 | 2.847e-09 | 8.803761 | 1.2063e-08
2018-01-29 11:59 | 153805.3 | 2678.149752 | 3 | 17 | 4.400192 | 0.7573614 | 2.069374 | 2.847e-09 | 8.922455 | 1.2063e-08
2018-01-29 12:01 | 153925.3 | 2798.148952 | 3 | 17 | 4.400226 | 0.6726055 | 2.093146 | 2.847e-09 | 9.027056 | 1.2063e-08
2018-01-29 12:03 | 154045.3 | 2918.148152 | 3 | 17 | 4.400207 | 0.6040249 | 2.114368 | 2.847e-09 | 9.120438 | 1.2063e-08
2018-01-29 12:05 | 154165.3 | 3038.148152 | 3 | 17 | 4.400157 | 0.5475025 | 2.133515 | 2.847e-09 | 9.204688 | 1.2063e-08
2018-01-29 12:07 | 154285.3 | 3158.148952 | 3 | 17 | 4.400188 | 0.5011492 | 2.15096 | 2.847e-09 | 9.281449 | 1.2063e-08
2018-01-29 12:09 | 154405.3 | 3278.149652 | 3 | 17 | 4.400161 | 0.4607916 | 2.166965 | 2.847e-09 | 9.351875 | 1.2063e-08
2018-01-29 12:11 | 154525.3 | 3398.148152 | 3 | 17 | 4.400125 | 0.42591 | 2.18173 | 2.847e-09 | 9.416843 | 1.2063e-08
2018-01-29 12:13 | 154645.3 | 3518.148852 | 3 | 17 | 4.400186 | 0.394784 | 2.19539 | 2.847e-09 | 9.47695 | 1.2063e-08
2018-01-29 12:15 | 154765.3 | 3638.149752 | 3 | 17 | 4.400105 | 0.3675337 | 2.208091 | 2.847e-09 | 9.532838 | 1.2063e-08
2018-01-29 12:17 | 154885.3 | 3758.148952 | 3 | 17 | 4.40016 | 0.3435364 | 2.219936 | 2.847e-09 | 9.584956 | 1.2063e-08
2018-01-29 12:19 | 155005.3 | 3878.148152 | 3 | 17 | 4.40013 | 0.3211222 | 2.230997 | 2.847e-09 | 9.633624 | 1.2063e-08
2018-01-29 12:21 | 155125.3 | 3998.148952 | 3 | 17 | 4.400096 | 0.3007526 | 2.241361 | 2.847e-09 | 9.679227 | 1.2063e-08
2018-01-29 12:23 | 155245.3 | 4118.149752 | 3 | 17 | 4.400122 | 0.2827187 | 2.25109 | 2.847e-09 | 9.722036 | 1.2063e-08
2018-01-29 12:25 | 155365.3 | 4238.149752 | 3 | 17 | 4.400101 | 0.2659168 | 2.260237 | 2.847e-09 | 9.762286 | 1.2063e-08
2018-01-29 12:27 | 155485.3 | 4358.149852 | 3 | 17 | 4.400151 | 0.2511806 | 2.268851 | 2.847e-09 | 9.800186 | 1.2063e-08
2018-01-29 12:29 | 155605.3 | 4478.148752 | 3 | 17 | 4.400062 | 0.2358503 | 2.27697 | 2.847e-09 | 9.835911 | 1.2063e-08
2018-01-29 12:31 | 155725.3 | 4598.149752 | 3 | 17 | 4.400081 | 0.2227926 | 2.284632 | 2.847e-09 | 9.869625 | 1.2063e-08
2018-01-29 12:33 | 155845.3 | 4718.148852 | 3 | 17 | 4.400134 | 0.2107611 | 2.291863 | 2.847e-09 | 9.901445 | 1.2063e-08
2018-01-29 12:35 | 155965.3 | 4838.148952 | 3 | 17 | 4.400151 | 0.1992607 | 2.298692 | 2.847e-09 | 9.931492 | 1.2063e-08
2018-01-29 12:37 | 156085.3 | 4958.148052 | 3 | 17 | 4.400121 | 0.1881914 | 2.305145 | 2.847e-09 | 9.959887 | 1.2063e-08
2018-01-29 12:39 | 156205.3 | 5078.148152 | 3 | 17 | 4.400108 | 0.1784163 | 2.311256 | 2.847e-09 | 9.986776 | 1.2063e-08
2018-01-29 12:41 | 156325.3 | 5198.149752 | 3 | 17 | 4.400133 | 0.1668177 | 2.317009 | 2.847e-09 | 10.01209 | 1.2063e-08
2018-01-29 12:43 | 156445.3 | 5318.148752 | 3 | 17 | 4.40013 | 0.1580505 | 2.322415 | 2.847e-09 | 10.03587 | 1.2063e-08
2018-01-29 12:45 | 156565.3 | 5438.148152 | 3 | 17 | 4.400083 | 0.1501904 | 2.327549 | 2.847e-09 | 10.05847 | 1.2063e-08
2018-01-29 12:47 | 156685.3 | 5558.149752 | 3 | 17 | 4.400144 | 0.1437159 | 2.332443 | 2.847e-09 | 10.08 | 1.2063e-08
2018-01-29 12:49 | 156805.3 | 5678.149052 | 3 | 17 | 4.400131 | 0.1370211 | 2.337111 | 2.847e-09 | 10.10054 | 1.2063e-08
2018-01-29 12:51 | 156925.3 | 5798.148852 | 3 | 17 | 4.400082 | 0.1302862 | 2.341561 | 2.847e-09 | 10.12012 | 1.2063e-08
2018-01-29 12:53 | 157045.3 | 5918.148152 | 3 | 17 | 4.400118 | 0.1244087 | 2.345803 | 2.847e-09 | 10.13879 | 1.2063e-08
2018-01-29 12:55 | 157165.3 | 6038.148852 | 3 | 17 | 4.400095 | 0.1197615 | 2.349857 | 2.847e-09 | 10.15662 | 1.2063e-08
2018-01-29 12:57 | 157285.3 | 6158.149652 | 3 | 17 | 4.400066 | 0.1132069 | 2.353744 | 2.847e-09 | 10.17372 | 1.2063e-08
2018-01-29 12:59 | 157405.3 | 6278.148152 | 3 | 17 | 4.400091 | 0.1081324 | 2.357428 | 2.847e-09 | 10.18994 | 1.2063e-08
2018-01-29 13:01 | 157525.3 | 6398.149752 | 3 | 17 | 4.400043 | 0.1027203 | 2.360945 | 2.847e-09 | 10.20541 | 1.2063e-08
2018-01-29 13:03 | 157645.3 | 6518.149052 | 3 | 17 | 4.400092 | 0.09806156 | 2.364292 | 2.847e-09 | 10.22014 | 1.2063e-08
2018-01-29 13:05 | 157765.3 | 6638.148252 | 3 | 17 | 4.400051 | 0.0932045 | 2.367475 | 2.847e-09 | 10.23415 | 1.2063e-08
2018-01-29 13:07 | 157885.3 | 6758.148252 | 3 | 17 | 4.400112 | 0.0892849 | 2.370517 | 2.847e-09 | 10.24753 | 1.2063e-08
2018-01-29 13:09 | 158005.3 | 6878.149852 | 3 | 17 | 4.400044 | 0.08491611 | 2.373409 | 2.847e-09 | 10.26025 | 1.2063e-08
2018-01-29 13:11 | 158125.3 | 6998.148152 | 3 | 17 | 4.400111 | 0.08160973 | 2.376184 | 2.847e-09 | 10.27246 | 1.2063e-08
2018-01-29 13:11 | 158125.9 | 6998.764752 | 3 | 17 | 4.400115 | 0.08148479 | 2.376198 | 2.847e-09 | 10.27253 | 1.2063e-08
2018-01-29 13:13 | 158245.9 | 120.0025 | 4 | 17 | 4.387726 | 0 | 2.376198 | 2.847e-09 | 10.27253 | 1.2063e-08
2018-01-29 13:15 | 158365.9 | 240.0016 | 4 | 17 | 4.386194 | 0 | 2.376198 | 2.847e-09 | 10.27253 | 1.2063e-08
2018-01-29 13:16 | 158425.9 | 300.003 | 4 | 17 | 4.385632 | 0 | 2.376198 | 2.847e-09 | 10.27253 | 1.2063e-08
2018-01-29 13:18 | 158546 | 120.0034 | 5 | 17 | 3.641161 | -6.519798 | 2.376198 | 0.2173182 | 10.27253 | 0.801397
2018-01-29 13:20 | 158666 | 240.0002 | 5 | 17 | 3.600133 | -6.520052 | 2.376198 | 0.4346263 | 10.27253 | 1.588895
2018-01-29 13:22 | 158786 | 360.0009 | 5 | 17 | 3.536229 | -6.519829 | 2.376198 | 0.6519358 | 10.27253 | 2.364475
2018-01-29 13:24 | 158906 | 480.0005 | 5 | 17 | 3.46865 | -6.520001 | 2.376198 | 0.8692553 | 10.27253 | 3.125582
2018-01-29 13:26 | 159026 | 600.001 | 5 | 17 | 3.404131 | -6.519817 | 2.376198 | 1.086572 | 10.27253 | 3.87231
2018-01-29 13:28 | 159146 | 720.0002 | 5 | 17 | 3.344629 | -6.520219 | 2.376198 | 1.303883 | 10.27253 | 4.6055
2018-01-29 13:30 | 159266 | 840.0001 | 5 | 17 | 3.288506 | -6.519849 | 2.376198 | 1.521194 | 10.27253 | 5.326162
2018-01-29 13:32 | 159386 | 960.001 | 5 | 17 | 3.233526 | -6.519774 | 2.376198 | 1.738513 | 10.27253 | 6.034814
2018-01-29 13:34 | 159506 | 1080.0002 | 5 | 17 | 3.173963 | -6.519774 | 2.376198 | 1.95582 | 10.27253 | 6.731159
2018-01-29 13:36 | 159626 | 1200.001 | 5 | 17 | 3.103349 | -6.519913 | 2.376198 | 2.173128 | 10.27253 | 7.413516
2018-01-29 13:38 | 159746 | 1320.0018 | 5 | 17 | 3.009209 | -6.519969 | 2.376198 | 2.390438 | 10.27253 | 8.078274
2018-01-29 13:38 | 159755.5 | 1329.4528 | 5 | 17 | 2.999992 | -6.519881 | 2.376198 | 2.407557 | 10.27253 | 8.129707
2018-01-29 13:40 | 159875.5 | 120.0002 | 6 | 17 | 3.717754 | 0 | 2.376198 | 2.407557 | 10.27253 | 8.129707
2018-01-29 13:42 | 159995.5 | 240.0034 | 6 | 17 | 3.731699 | 0 | 2.376198 | 2.407557 | 10.27253 | 8.129707
2018-01-29 13:43 | 160055.5 | 300.004 | 6 | 17 | 3.736705 | 0 | 2.376198 | 2.407557 | 10.27253 | 8.129707
2018-01-29 13:43 | 160055.5 | 0.0028 | 7 | 18 | 3.736712 | 0 | 0 | 0 | 0 | 0
2018-01-29 13:45 | 160175.6 | 120.0019 | 2 | 18 | 4.200335 | 4.331675 | 0.157175 | 7.3e-11 | 0.6550578 | 2.72e-10
2018-01-29 13:47 | 160295.6 | 240.0019 | 2 | 18 | 4.200265 | 3.913305 | 0.2936083 | 7.3e-11 | 1.228117 | 2.72e-10
2018-01-29 13:49 | 160415.6 | 360.0018 | 2 | 18 | 4.200277 | 3.636173 | 0.4193719 | 7.3e-11 | 1.756357 | 2.72e-10
2018-01-29 13:51 | 160535.6 | 480.0001 | 2 | 18 | 4.200298 | 3.357798 | 0.5359498 | 7.3e-11 | 2.246015 | 2.72e-10
2018-01-29 13:51 | 160575.8 | 520.1704 | 2 | 18 | 4.200262 | 3.259983 | 0.5728722 | 7.3e-11 | 2.4011 | 2.72e-10
2018-01-29 13:53 | 160695.8 | 120.0008 | 3 | 18 | 4.22739 | 3.260023 | 0.681145 | 7.3e-11 | 2.857217 | 2.72e-10
2018-01-29 13:55 | 160815.8 | 240.0009 | 3 | 18 | 4.259445 | 3.26008 | 0.7898043 | 7.3e-11 | 3.318276 | 2.72e-10
2018-01-29 13:57 | 160935.8 | 360.0001 | 3 | 18 | 4.293101 | 3.260096 | 0.8984528 | 7.3e-11 | 3.78287 | 2.72e-10
2018-01-29 13:59 | 161055.8 | 480.001 | 3 | 18 | 4.328544 | 3.260057 | 1.007138 | 7.3e-11 | 4.251375 | 2.72e-10
2018-01-29 14:01 | 161175.8 | 600.0009 | 3 | 18 | 4.365925 | 3.260118 | 1.115791 | 7.3e-11 | 4.723695 | 2.72e-10
2018-01-29 14:03 | 161295.8 | 720.0002 | 3 | 18 | 4.400308 | 3.194942 | 1.224323 | 7.3e-11 | 5.199623 | 2.72e-10
2018-01-29 14:05 | 161415.8 | 840.0002 | 3 | 18 | 4.400251 | 2.824633 | 1.324327 | 7.3e-11 | 5.63967 | 2.72e-10
2018-01-29 14:07 | 161535.8 | 960.0009 | 3 | 18 | 4.400246 | 2.526115 | 1.413371 | 7.3e-11 | 6.031488 | 2.72e-10
2018-01-29 14:09 | 161655.8 | 1080.0019 | 3 | 18 | 4.400262 | 2.27137 | 1.493243 | 7.3e-11 | 6.382943 | 2.72e-10
2018-01-29 14:11 | 161775.8 | 1200.001 | 3 | 18 | 4.400242 | 2.052515 | 1.565213 | 7.3e-11 | 6.699633 | 2.72e-10
2018-01-29 14:13 | 161895.8 | 1320.001 | 3 | 18 | 4.400204 | 1.860352 | 1.630357 | 7.3e-11 | 6.986281 | 2.72e-10
2018-01-29 14:15 | 162015.8 | 1440.0002 | 3 | 18 | 4.400237 | 1.693799 | 1.68954 | 7.3e-11 | 7.246701 | 2.72e-10
2018-01-29 14:17 | 162135.8 | 1560.0009 | 3 | 18 | 4.400275 | 1.541138 | 1.743413 | 7.3e-11 | 7.483756 | 2.72e-10
2018-01-29 14:19 | 162255.8 | 1680.0002 | 3 | 18 | 4.40025 | 1.405785 | 1.792475 | 7.3e-11 | 7.69964 | 2.72e-10
2018-01-29 14:21 | 162375.8 | 1800.0002 | 3 | 18 | 4.400202 | 1.286491 | 1.837284 | 7.3e-11 | 7.896806 | 2.72e-10
2018-01-29 14:23 | 162495.8 | 1920.0002 | 3 | 18 | 4.400216 | 1.182906 | 1.8784 | 7.3e-11 | 8.077727 | 2.72e-10
2018-01-29 14:25 | 162615.8 | 2040.0018 | 3 | 18 | 4.400188 | 1.089332 | 1.916237 | 7.3e-11 | 8.244219 | 2.72e-10
2018-01-29 14:27 | 162735.8 | 2160.0018 | 3 | 18 | 4.400261 | 1.006819 | 1.951136 | 7.3e-11 | 8.397779 | 2.72e-10
2018-01-29 14:29 | 162855.8 | 2280.0002 | 3 | 18 | 4.400199 | 0.9306202 | 1.983384 | 7.3e-11 | 8.539678 | 2.72e-10
2018-01-29 14:31 | 162975.8 | 2400.0009 | 3 | 18 | 4.400185 | 0.8621626 | 2.013241 | 7.3e-11 | 8.671053 | 2.72e-10
2018-01-29 14:33 | 163095.8 | 2520.0001 | 3 | 18 | 4.400122 | 0.7995958 | 2.040939 | 7.3e-11 | 8.792929 | 2.72e-10
2018-01-29 14:35 | 163215.8 | 2640.0018 | 3 | 18 | 4.40017 | 0.7431784 | 2.066658 | 7.3e-11 | 8.906101 | 2.72e-10
2018-01-29 14:37 | 163335.8 | 2760.0009 | 3 | 18 | 4.400124 | 0.690403 | 2.090547 | 7.3e-11 | 9.011215 | 2.72e-10
2018-01-29 14:39 | 163455.8 | 2880.0002 | 3 | 18 | 4.400178 | 0.6426868 | 2.112765 | 7.3e-11 | 9.108976 | 2.72e-10
2018-01-29 14:41 | 163575.8 | 3000.0009 | 3 | 18 | 4.400214 | 0.598691 | 2.133443 | 7.3e-11 | 9.199966 | 2.72e-10
2018-01-29 14:43 | 163695.8 | 3120.0008 | 3 | 18 | 4.40015 | 0.5572157 | 2.152698 | 7.3e-11 | 9.284691 | 2.72e-10
2018-01-29 14:45 | 163815.8 | 3240.0018 | 3 | 18 | 4.400179 | 0.5199213 | 2.170639 | 7.3e-11 | 9.363633 | 2.72e-10
2018-01-29 14:47 | 163935.8 | 3360.0009 | 3 | 18 | 4.400178 | 0.4847183 | 2.187367 | 7.3e-11 | 9.437239 | 2.72e-10
2018-01-29 14:49 | 164055.8 | 3480.001 | 3 | 18 | 4.400122 | 0.4509602 | 2.20295 | 7.3e-11 | 9.505809 | 2.72e-10
2018-01-29 14:51 | 164175.8 | 3600.0002 | 3 | 18 | 4.40016 | 0.4210978 | 2.217481 | 7.3e-11 | 9.569746 | 2.72e-10
2018-01-29 14:53 | 164295.8 | 3720.0018 | 3 | 18 | 4.400089 | 0.3925371 | 2.231041 | 7.3e-11 | 9.629411 | 2.72e-10
2018-01-29 14:55 | 164415.8 | 3840.0009 | 3 | 18 | 4.400189 | 0.3682241 | 2.24371 | 7.3e-11 | 9.685156 | 2.72e-10
2018-01-29 14:57 | 164535.8 | 3960.0009 | 3 | 18 | 4.400111 | 0.3438759 | 2.255554 | 7.3e-11 | 9.737274 | 2.72e-10
2018-01-29 14:59 | 164655.8 | 4080.0001 | 3 | 18 | 4.40016 | 0.3221807 | 2.266644 | 7.3e-11 | 9.786072 | 2.72e-10
2018-01-29 15:01 | 164775.8 | 4200.0009 | 3 | 18 | 4.400141 | 0.3018723 | 2.277034 | 7.3e-11 | 9.831785 | 2.72e-10
2018-01-29 15:03 | 164895.8 | 4320.001 | 3 | 18 | 4.400158 | 0.2833996 | 2.286777 | 7.3e-11 | 9.874657 | 2.72e-10
2018-01-29 15:05 | 165015.8 | 4440.0001 | 3 | 18 | 4.400122 | 0.2658777 | 2.295924 | 7.3e-11 | 9.914905 | 2.72e-10
2018-01-29 15:07 | 165135.8 | 4560.0002 | 3 | 18 | 4.400116 | 0.2502298 | 2.30453 | 7.3e-11 | 9.952771 | 2.72e-10
2018-01-29 15:09 | 165255.8 | 4680.0009 | 3 | 18 | 4.400107 | 0.2361984 | 2.312636 | 7.3e-11 | 9.988439 | 2.72e-10
2018-01-29 15:11 | 165375.8 | 4800.0017 | 3 | 18 | 4.40014 | 0.2230988 | 2.320284 | 7.3e-11 | 10.02209 | 2.72e-10
2018-01-29 15:13 | 165495.8 | 4920.0009 | 3 | 18 | 4.400109 | 0.2105026 | 2.32751 | 7.3e-11 | 10.05389 | 2.72e-10
2018-01-29 15:15 | 165615.8 | 5040.0001 | 3 | 18 | 4.400134 | 0.1991558 | 2.334342 | 7.3e-11 | 10.08395 | 2.72e-10
2018-01-29 15:17 | 165735.8 | 5160.001 | 3 | 18 | 4.400129 | 0.188344 | 2.340797 | 7.3e-11 | 10.11235 | 2.72e-10
2018-01-29 15:19 | 165855.8 | 5280.0009 | 3 | 18 | 4.400173 | 0.1783724 | 2.346897 | 7.3e-11 | 10.13919 | 2.72e-10
2018-01-29 15:21 | 165975.8 | 5400.0009 | 3 | 18 | 4.400156 | 0.1689978 | 2.352662 | 7.3e-11 | 10.16456 | 2.72e-10
2018-01-29 15:23 | 166095.8 | 5520.0001 | 3 | 18 | 4.400152 | 0.1602907 | 2.358134 | 7.3e-11 | 10.18864 | 2.72e-10
2018-01-29 15:25 | 166215.8 | 5640.0009 | 3 | 18 | 4.400105 | 0.1516628 | 2.363322 | 7.3e-11 | 10.21146 | 2.72e-10
2018-01-29 15:27 | 166335.8 | 5760.0001 | 3 | 18 | 4.40014 | 0.1437273 | 2.368245 | 7.3e-11 | 10.23313 | 2.72e-10
2018-01-29 15:29 | 166455.8 | 5880.0005 | 3 | 18 | 4.400131 | 0.1366901 | 2.37291 | 7.3e-11 | 10.25365 | 2.72e-10
2018-01-29 15:31 | 166575.8 | 6000.001 | 3 | 18 | 4.400097 | 0.1294708 | 2.377342 | 7.3e-11 | 10.27315 | 2.72e-10
2018-01-29 15:33 | 166695.8 | 6120.0001 | 3 | 18 | 4.400099 | 0.1237097 | 2.381552 | 7.3e-11 | 10.29168 | 2.72e-10
2018-01-29 15:35 | 166815.8 | 6240.0002 | 3 | 18 | 4.400133 | 0.1178284 | 2.385567 | 7.3e-11 | 10.30934 | 2.72e-10
2018-01-29 15:37 | 166935.8 | 6360.0009 | 3 | 18 | 4.400141 | 0.1121035 | 2.389387 | 7.3e-11 | 10.32615 | 2.72e-10
2018-01-29 15:39 | 167055.8 | 6480.0012 | 3 | 18 | 4.400082 | 0.1063337 | 2.393027 | 7.3e-11 | 10.34217 | 2.72e-10
2018-01-29 15:41 | 167175.8 | 6600.0011 | 3 | 18 | 4.400119 | 0.1015549 | 2.396491 | 7.3e-11 | 10.35741 | 2.72e-10
2018-01-29 15:43 | 167295.8 | 6720.0002 | 3 | 18 | 4.40009 | 0.09651375 | 2.399784 | 7.3e-11 | 10.3719 | 2.72e-10
2018-01-29 15:45 | 167415.8 | 6840.0001 | 3 | 18 | 4.400076 | 0.09169006 | 2.402925 | 7.3e-11 | 10.38572 | 2.72e-10
2018-01-29 15:47 | 167535.8 | 6960.0001 | 3 | 18 | 4.40004 | 0.08748627 | 2.405917 | 7.3e-11 | 10.39889 | 2.72e-10
2018-01-29 15:49 | 167655.8 | 7080.0001 | 3 | 18 | 4.400089 | 0.08379269 | 2.408778 | 7.3e-11 | 10.41148 | 2.72e-10
2018-01-29 15:51 | 167734.5 | 7158.688 | 3 | 18 | 4.400142 | 0.08148956 | 2.410577 | 7.3e-11 | 10.41939 | 2.72e-10
2018-01-29 15:53 | 167854.5 | 120.001 | 4 | 18 | 4.388169 | 0 | 2.410577 | 7.3e-11 | 10.41939 | 2.72e-10
2018-01-29 15:55 | 167974.5 | 240.001 | 4 | 18 | 4.386681 | 0 | 2.410577 | 7.3e-11 | 10.41939 | 2.72e-10
2018-01-29 15:56 | 168034.5 | 300.0033 | 4 | 18 | 4.386127 | 0 | 2.410577 | 7.3e-11 | 10.41939 | 2.72e-10
2018-01-29 15:58 | 168154.6 | 120.0012 | 5 | 18 | 3.6473 | -6.519972 | 2.410577 | 0.2172982 | 10.41939 | 0.8032985
2018-01-29 16:00 | 168274.6 | 240.0004 | 5 | 18 | 3.603919 | -6.51992 | 2.410577 | 0.4346349 | 10.41939 | 1.591911
2018-01-29 16:02 | 168394.6 | 360.0012 | 5 | 18 | 3.538846 | -6.51994 | 2.410577 | 0.6519477 | 10.41939 | 2.36819
2018-01-29 16:04 | 168514.6 | 480.0003 | 5 | 18 | 3.47034 | -6.519917 | 2.410577 | 0.8692676 | 10.41939 | 3.129751
2018-01-29 16:06 | 168634.6 | 600.002 | 5 | 18 | 3.40579 | -6.519957 | 2.410577 | 1.08659 | 10.41939 | 3.876824
2018-01-29 16:08 | 168754.6 | 720.002 | 5 | 18 | 3.346423 | -6.520013 | 2.410577 | 1.303905 | 10.41939 | 4.61043
2018-01-29 16:10 | 168874.6 | 840.0013 | 5 | 18 | 3.290998 | -6.519942 | 2.410577 | 1.521217 | 10.41939 | 5.3316
2018-01-29 16:12 | 168994.6 | 960.002 | 5 | 18 | 3.235619 | -6.520018 | 2.410577 | 1.738535 | 10.41939 | 6.040803
2018-01-29 16:14 | 169114.6 | 1080.002 | 5 | 18 | 3.176669 | -6.519974 | 2.410577 | 1.955849 | 10.41939 | 6.737667
2018-01-29 16:16 | 169234.6 | 1200.0012 | 5 | 18 | 3.107411 | -6.519998 | 2.410577 | 2.173164 | 10.41939 | 7.420786
2018-01-29 16:18 | 169354.6 | 1320.0002 | 5 | 18 | 3.012785 | -6.519911 | 2.410577 | 2.390465 | 10.41939 | 8.086427
2018-01-29 16:18 | 169367.5 | 1332.9298 | 5 | 18 | 2.999992 | -6.519937 | 2.410577 | 2.413887 | 10.41939 | 8.156842
2018-01-29 16:20 | 169487.6 | 120.0002 | 6 | 18 | 3.717712 | 0 | 2.410577 | 2.413887 | 10.41939 | 8.156842
2018-01-29 16:22 | 169607.6 | 240.0009 | 6 | 18 | 3.731587 | 0 | 2.410577 | 2.413887 | 10.41939 | 8.156842
2018-01-29 16:23 | 169667.6 | 300.0024 | 6 | 18 | 3.73663 | 0 | 2.410577 | 2.413887 | 10.41939 | 8.156842
2018-01-29 16:23 | 169667.6 | 0.0027 | 7 | 19 | 3.736739 | 0 | 0 | 0 | 0 | 0
2018-01-29 16:25 | 169787.7 | 120.0002 | 2 | 19 | 4.200324 | 4.338415 | 0.1572962 | 0 | 0.6555074 | 0
2018-01-29 16:27 | 169907.7 | 240.0019 | 2 | 19 | 4.200234 | 3.914133 | 0.2938429 | 0 | 1.229043 | 0
2018-01-29 16:29 | 170027.7 | 360.0018 | 2 | 19 | 4.200259 | 3.635029 | 0.4196045 | 0 | 1.757275 | 0
2018-01-29 16:31 | 170147.7 | 480.001 | 2 | 19 | 4.20029 | 3.353453 | 0.53611 | 0 | 2.246629 | 0
2018-01-29 16:32 | 170186.1 | 518.4096 | 2 | 19 | 4.200269 | 3.259991 | 0.5713867 | 0 | 2.3948 | 0
2018-01-29 16:34 | 170306.1 | 120.001 | 3 | 19 | 4.226158 | 3.260109 | 0.6796653 | 3.09e-10 | 2.85089 | 1.24e-09
2018-01-29 16:36 | 170426.1 | 240.0009 | 3 | 19 | 4.256434 | 3.26009 | 0.7883 | 3.09e-10 | 3.311613 | 1.24e-09
2018-01-29 16:38 | 170546.1 | 360.0009 | 3 | 19 | 4.289747 | 3.260086 | 0.8969693 | 3.09e-10 | 3.775942 | 1.24e-09
2018-01-29 16:40 | 170666.1 | 480.0009 | 3 | 19 | 4.325933 | 3.260136 | 1.005638 | 3.09e-10 | 4.244039 | 1.24e-09
2018-01-29 16:42 | 170786.1 | 600.0009 | 3 | 19 | 4.363943 | 3.260155 | 1.114316 | 3.09e-10 | 4.716218 | 1.24e-09
2018-01-29 16:44 | 170906.1 | 720.0009 | 3 | 19 | 4.400313 | 3.218159 | 1.222934 | 3.09e-10 | 5.192342 | 1.24e-09
2018-01-29 16:46 | 171026.1 | 840.0001 | 3 | 19 | 4.400282 | 2.840281 | 1.32352 | 3.09e-10 | 5.634948 | 1.24e-09
2018-01-29 16:48 | 171146.1 | 960.0009 | 3 | 19 | 4.400306 | 2.533342 | 1.41292 | 3.09e-10 | 6.028332 | 1.24e-09
2018-01-29 16:50 | 171266.1 | 1080.0009 | 3 | 19 | 4.400251 | 2.271347 | 1.492866 | 3.09e-10 | 6.380115 | 1.24e-09
2018-01-29 16:52 | 171386.1 | 1200.0002 | 3 | 19 | 4.400266 | 2.048508 | 1.564774 | 3.09e-10 | 6.696527 | 1.24e-09
2018-01-29 16:54 | 171506.1 | 1320.001 | 3 | 19 | 4.400248 | 1.853445 | 1.629737 | 3.09e-10 | 6.982378 | 1.24e-09
2018-01-29 16:56 | 171626.1 | 1440.0001 | 3 | 19 | 4.400236 | 1.680252 | 1.688546 | 3.09e-10 | 7.241156 | 1.24e-09
2018-01-29 16:58 | 171746.1 | 1560.001 | 3 | 19 | 4.400173 | 1.529458 | 1.741994 | 3.09e-10 | 7.476338 | 1.24e-09
2018-01-29 17:00 | 171866.1 | 1680.0008 | 3 | 19 | 4.400229 | 1.404107 | 1.790839 | 3.09e-10 | 7.691267 | 1.24e-09
2018-01-29 17:02 | 171986.1 | 1800.0001 | 3 | 19 | 4.400226 | 1.29242 | 1.835739 | 3.09e-10 | 7.888836 | 1.24e-09
2018-01-29 17:04 | 172106.1 | 1920.0008 | 3 | 19 | 4.400209 | 1.191784 | 1.877104 | 3.09e-10 | 8.070851 | 1.24e-09
2018-01-29 17:06 | 172226.1 | 2040 | 3 | 19 | 4.400232 | 1.100693 | 1.915276 | 3.09e-10 | 8.238816 | 1.24e-09
2018-01-29 17:08 | 172346.1 | 2160.0002 | 3 | 19 | 4.400166 | 1.016272 | 1.950529 | 3.09e-10 | 8.393937 | 1.24e-09
2018-01-29 17:10 | 172466.1 | 2280.0009 | 3 | 19 | 4.400252 | 0.9408321 | 1.983116 | 3.09e-10 | 8.537325 | 1.24e-09
2018-01-29 17:12 | 172586.1 | 2400.0001 | 3 | 19 | 4.400205 | 0.8709917 | 2.01328 | 3.09e-10 | 8.670053 | 1.24e-09
2018-01-29 17:14 | 172706.1 | 2520.0002 | 3 | 19 | 4.400167 | 0.8067379 | 2.041222 | 3.09e-10 | 8.793005 | 1.24e-09
2018-01-29 17:16 | 172826.1 | 2640 | 3 | 19 | 4.400199 | 0.7488546 | 2.067137 | 3.09e-10 | 8.907035 | 1.24e-09
2018-01-29 17:18 | 172946.1 | 2760.0001 | 3 | 19 | 4.400183 | 0.6947145 | 2.091179 | 3.09e-10 | 9.012823 | 1.24e-09
2018-01-29 17:20 | 173066.1 | 2880 | 3 | 19 | 4.400173 | 0.6454601 | 2.113512 | 3.09e-10 | 9.111093 | 1.24e-09
2018-01-29 17:20 | 173110.4 | 2924.3003 | 3 | 19 | 4.400163 | 0.6283913 | 2.121349 | 3.09e-10 | 9.145578 | 1.24e-09
2018-01-29 17:47 | 173230.4 | 3044.346524 | 3 | 19 | 4.400215 | 0.7601757 | 2.153168 | 0 | 9.285583 | 0
2018-01-29 17:49 | 173350.4 | 3164.346624 | 3 | 19 | 4.400215 | 0.6335611 | 2.176173 | 0 | 9.386812 | 0
2018-01-29 17:50 | 173403.3 | 3217.166424 | 3 | 19 | 4.400179 | 0.5964918 | 2.185192 | 0 | 9.426496 | 0
2018-01-29 17:55 | 173523.3 | 3337.211548 | 3 | 19 | 4.400229 | 0.5729227 | 2.209051 | 0 | 9.531476 | 0
2018-01-29 17:57 | 173643.3 | 3457.212248 | 3 | 19 | 4.400172 | 0.4774895 | 2.226389 | 0 | 9.60777 | 0
2018-01-29 17:59 | 173763.3 | 3577.212348 | 3 | 19 | 4.400189 | 0.4451752 | 2.241957 | 0 | 9.67627 | 0
2018-01-29 18:01 | 173883.3 | 3697.213248 | 3 | 19 | 4.400234 | 0.3910589 | 2.255831 | 0 | 9.73732 | 0
2018-01-29 18:03 | 174003.3 | 3817.212448 | 3 | 19 | 4.400193 | 0.3503551 | 2.268137 | 0 | 9.791468 | 0
2018-01-29 18:05 | 174123.3 | 3937.211648 | 3 | 19 | 4.400095 | 0.3170996 | 2.279241 | 0 | 9.840328 | 0
2018-01-29 18:07 | 174243.3 | 4057.213148 | 3 | 19 | 4.400129 | 0.2915001 | 2.289383 | 0 | 9.884953 | 0
2018-01-29 18:09 | 174363.3 | 4177.212148 | 3 | 19 | 4.400137 | 0.270236 | 2.298743 | 0 | 9.926139 | 0
2018-01-29 18:11 | 174483.3 | 4297.212248 | 3 | 19 | 4.400157 | 0.2523661 | 2.307442 | 0 | 9.964416 | 0
2018-01-29 18:13 | 174603.3 | 4417.213148 | 3 | 19 | 4.400146 | 0.2365532 | 2.315576 | 0 | 10.0002 | 0
2018-01-29 18:15 | 174723.3 | 4537.211748 | 3 | 19 | 4.40016 | 0.2223015 | 2.323213 | 0 | 10.03381 | 0
2018-01-29 18:17 | 174843.3 | 4657.212348 | 3 | 19 | 4.400096 | 0.2093706 | 2.330397 | 0 | 10.06542 | 0
2018-01-29 18:19 | 174963.3 | 4777.213248 | 3 | 19 | 4.400089 | 0.1973991 | 2.337187 | 0 | 10.09529 | 0
2018-01-29 18:21 | 175083.3 | 4897.212348 | 3 | 19 | 4.40011 | 0.1871872 | 2.343604 | 0 | 10.12353 | 0
2018-01-29 18:23 | 175203.3 | 5017.211648 | 3 | 19 | 4.400101 | 0.1773911 | 2.34968 | 0 | 10.15027 | 0
2018-01-29 18:25 | 175323.3 | 5137.211848 | 3 | 19 | 4.40015 | 0.1686354 | 2.355442 | 0 | 10.17562 | 0
2018-01-29 18:27 | 175443.3 | 5257.212248 | 3 | 19 | 4.4001 | 0.1595926 | 2.360908 | 0 | 10.19967 | 0
2018-01-29 18:29 | 175563.3 | 5377.212448 | 3 | 19 | 4.400113 | 0.1516752 | 2.366092 | 0 | 10.22248 | 0
2018-01-29 18:31 | 175683.3 | 5497.213948 | 3 | 19 | 4.400129 | 0.1440878 | 2.371017 | 0 | 10.24415 | 0
2018-01-29 18:33 | 175803.3 | 5617.212448 | 3 | 19 | 4.400131 | 0.1371241 | 2.375699 | 0 | 10.26475 | 0
2018-01-29 18:35 | 175923.3 | 5737.211648 | 3 | 19 | 4.400124 | 0.1302338 | 2.380146 | 0 | 10.28432 | 0
2018-01-29 18:37 | 176043.3 | 5857.211848 | 3 | 19 | 4.400067 | 0.1233091 | 2.384382 | 0 | 10.30296 | 0
2018-01-29 18:39 | 176163.3 | 5977.211748 | 3 | 19 | 4.400095 | 0.1179237 | 2.388409 | 0 | 10.32068 | 0
2018-01-29 18:41 | 176283.3 | 6097.213248 | 3 | 19 | 4.400092 | 0.112051 | 2.392242 | 0 | 10.33755 | 0
2018-01-29 18:43 | 176403.3 | 6217.212548 | 3 | 19 | 4.400102 | 0.1067343 | 2.39589 | 0 | 10.3536 | 0
2018-01-29 18:45 | 176523.3 | 6337.211648 | 3 | 19 | 4.400101 | 0.1015482 | 2.39936 | 0 | 10.36886 | 0
2018-01-29 18:47 | 176643.3 | 6457.211748 | 3 | 19 | 4.400061 | 0.09656143 | 2.402671 | 0 | 10.38343 | 0
2018-01-29 18:49 | 176763.3 | 6577.212548 | 3 | 19 | 4.40008 | 0.09247112 | 2.405833 | 0 | 10.39735 | 0
2018-01-29 18:51 | 176883.3 | 6697.211748 | 3 | 19 | 4.400075 | 0.08858871 | 2.40885 | 0 | 10.41062 | 0
2018-01-29 18:53 | 177003.3 | 6817.213448 | 3 | 19 | 4.400077 | 0.08454704 | 2.411733 | 0 | 10.42331 | 0
2018-01-29 18:55 | 177110.5 | 6924.424348 | 3 | 19 | 4.400091 | 0.08149815 | 2.414201 | 0 | 10.43417 | 0
2018-01-29 18:57 | 177230.6 | 120 | 4 | 19 | 4.388083 | 0 | 2.414201 | 0 | 10.43417 | 0
2018-01-29 18:59 | 177350.6 | 240.0009 | 4 | 19 | 4.386548 | 0 | 2.414201 | 0 | 10.43417 | 0
2018-01-29 19:00 | 177410.6 | 300.0022 | 4 | 19 | 4.386026 | 0 | 2.414201 | 0 | 10.43417 | 0
2018-01-29 19:02 | 177530.6 | 120.0009 | 5 | 19 | 3.647858 | -6.519901 | 2.414201 | 0.2173121 | 10.43417 | 0.8033434
2018-01-29 19:04 | 177650.6 | 240.0009 | 5 | 19 | 3.604568 | -6.519911 | 2.414201 | 0.434624 | 10.43417 | 1.592011
2018-01-29 19:06 | 177770.6 | 360.0008 | 5 | 19 | 3.538416 | -6.520194 | 2.414201 | 0.6519315 | 10.43417 | 2.368306
2018-01-29 19:08 | 177890.6 | 480.0001 | 5 | 19 | 3.469174 | -6.519907 | 2.414201 | 0.8692372 | 10.43417 | 3.129661
2018-01-29 19:10 | 178010.6 | 600.0008 | 5 | 19 | 3.403917 | -6.519844 | 2.414201 | 1.08656 | 10.43417 | 3.876392
2018-01-29 19:12 | 178130.6 | 720.0008 | 5 | 19 | 3.343751 | -6.520136 | 2.414201 | 1.30388 | 10.43417 | 4.609528
2018-01-29 19:14 | 178250.6 | 840.0008 | 5 | 19 | 3.288298 | -6.520045 | 2.414201 | 1.521213 | 10.43417 | 5.330157
2018-01-29 19:16 | 178370.6 | 960.0017 | 5 | 19 | 3.233568 | -6.520207 | 2.414201 | 1.738542 | 10.43417 | 6.038857
2018-01-29 19:18 | 178490.6 | 1080.0009 | 5 | 19 | 3.175597 | -6.519776 | 2.414201 | 1.955852 | 10.43417 | 6.735362
2018-01-29 19:20 | 178610.6 | 1200.0007 | 5 | 19 | 3.107649 | -6.519989 | 2.414201 | 2.173173 | 10.43417 | 7.418358
2018-01-29 19:22 | 178730.6 | 1320.0001 | 5 | 19 | 3.016083 | -6.519862 | 2.414201 | 2.390485 | 10.43417 | 8.084382
2018-01-29 19:22 | 178747.1 | 1336.4895 | 5 | 19 | 2.999997 | -6.519854 | 2.414201 | 2.420351 | 10.43417 | 8.174222
2018-01-29 19:24 | 178867.2 | 120 | 6 | 19 | 3.717074 | 0 | 2.414201 | 2.420351 | 10.43417 | 8.174222
2018-01-29 19:26 | 178987.2 | 240.0008 | 6 | 19 | 3.730875 | 0 | 2.414201 | 2.420351 | 10.43417 | 8.174222
2018-01-29 19:27 | 179047.2 | 300.0015 | 6 | 19 | 3.735905 | 0 | 2.414201 | 2.420351 | 10.43417 | 8.174222
2018-01-29 19:27 | 179047.2 | 0.0028 | 7 | 20 | 3.735799 | 0 | 0 | 0 | 0 | 0
2018-01-29 19:29 | 179167.3 | 120.0009 | 2 | 20 | 4.200323 | 4.366648 | 0.1577748 | 3.248e-09 | 0.6573194 | 1.2133e-08
2018-01-29 19:31 | 179287.3 | 240.001 | 2 | 20 | 4.200295 | 3.942633 | 0.2952777 | 3.248e-09 | 1.234871 | 1.2133e-08
2018-01-29 19:33 | 179407.3 | 360.0017 | 2 | 20 | 4.200306 | 3.658577 | 0.4218962 | 3.248e-09 | 1.766702 | 1.2133e-08
2018-01-29 19:35 | 179527.3 | 480.0002 | 2 | 20 | 4.200257 | 3.373037 | 0.5390552 | 3.248e-09 | 2.258801 | 1.2133e-08
2018-01-29 19:36 | 179575.6 | 528.2687 | 2 | 20 | 4.200283 | 3.259985 | 0.5835204 | 3.248e-09 | 2.445566 | 1.2133e-08
2018-01-29 19:38 | 179695.6 | 120.0016 | 3 | 20 | 4.226293 | 3.260054 | 0.6917985 | 3.248e-09 | 2.901657 | 1.2133e-08
2018-01-29 19:40 | 179815.6 | 240.0016 | 3 | 20 | 4.256834 | 3.260096 | 0.8004515 | 3.248e-09 | 3.362488 | 1.2133e-08
2018-01-29 19:42 | 179935.6 | 360.0001 | 3 | 20 | 4.289935 | 3.260036 | 0.9091243 | 3.248e-09 | 3.826863 | 1.2133e-08
2018-01-29 19:44 | 180055.6 | 480.0017 | 3 | 20 | 4.325842 | 3.259991 | 1.017785 | 3.248e-09 | 4.294948 | 1.2133e-08
2018-01-29 19:46 | 180175.6 | 600.0009 | 3 | 20 | 4.363637 | 3.259993 | 1.126442 | 3.248e-09 | 4.767019 | 1.2133e-08
2018-01-29 19:48 | 180295.6 | 720.0009 | 3 | 20 | 4.400296 | 3.219114 | 1.235054 | 3.248e-09 | 5.243075 | 1.2133e-08
2018-01-29 19:50 | 180415.6 | 840.0009 | 3 | 20 | 4.40029 | 2.835154 | 1.335536 | 3.248e-09 | 5.685226 | 1.2133e-08
2018-01-29 19:52 | 180535.6 | 960.0008 | 3 | 20 | 4.400247 | 2.527899 | 1.424756 | 3.248e-09 | 6.077818 | 1.2133e-08
2018-01-29 19:54 | 180655.6 | 1080.0016 | 3 | 20 | 4.400267 | 2.265606 | 1.50452 | 3.248e-09 | 6.428797 | 1.2133e-08
2018-01-29 19:56 | 180775.6 | 1200.0016 | 3 | 20 | 4.400236 | 2.041632 | 1.576241 | 3.248e-09 | 6.744388 | 1.2133e-08
2018-01-29 19:58 | 180895.6 | 1320.0008 | 3 | 20 | 4.400235 | 1.842133 | 1.640904 | 3.248e-09 | 7.028923 | 1.2133e-08
2018-01-29 20:00 | 181015.6 | 1440.0009 | 3 | 20 | 4.400193 | 1.668946 | 1.699349 | 3.248e-09 | 7.286095 | 1.2133e-08
2018-01-29 20:02 | 181135.6 | 1560.0017 | 3 | 20 | 4.400208 | 1.523393 | 1.752501 | 3.248e-09 | 7.519974 | 1.2133e-08
2018-01-29 20:04 | 181255.6 | 1680.0001 | 3 | 20 | 4.400256 | 1.39737 | 1.801125 | 3.248e-09 | 7.733931 | 1.2133e-08
2018-01-29 20:06 | 181375.6 | 1800.0001 | 3 | 20 | 4.400228 | 1.284055 | 1.845768 | 3.248e-09 | 7.930368 | 1.2133e-08
2018-01-29 20:08 | 181495.6 | 1920.0016 | 3 | 20 | 4.400236 | 1.184379 | 1.886871 | 3.248e-09 | 8.11123 | 1.2133e-08
2018-01-29 20:10 | 181615.6 | 2040.0002 | 3 | 20 | 4.400185 | 1.093545 | 1.924799 | 3.248e-09 | 8.278122 | 1.2133e-08
2018-01-29 20:12 | 181735.6 | 2160.0001 | 3 | 20 | 4.400167 | 1.011574 | 1.959871 | 3.248e-09 | 8.432446 | 1.2133e-08
2018-01-29 20:14 | 181855.6 | 2280.0009 | 3 | 20 | 4.400182 | 0.9370575 | 1.992331 | 3.248e-09 | 8.575276 | 1.2133e-08
2018-01-29 20:16 | 181975.6 | 2400.0009 | 3 | 20 | 4.400231 | 0.8695641 | 2.022414 | 3.248e-09 | 8.707645 | 1.2133e-08
2018-01-29 20:18 | 182095.6 | 2520.0001 | 3 | 20 | 4.40022 | 0.8074131 | 2.050348 | 3.248e-09 | 8.830563 | 1.2133e-08
2018-01-29 20:20 | 182215.6 | 2640.0001 | 3 | 20 | 4.400199 | 0.7484198 | 2.076258 | 3.248e-09 | 8.94457 | 1.2133e-08
2018-01-29 20:22 | 182335.6 | 2760.0007 | 3 | 20 | 4.400188 | 0.6933603 | 2.100275 | 3.248e-09 | 9.050249 | 1.2133e-08
2018-01-29 20:24 | 182455.6 | 2880.0016 | 3 | 20 | 4.400209 | 0.6434393 | 2.122539 | 3.248e-09 | 9.148217 | 1.2133e-08
2018-01-29 20:26 | 182575.6 | 3000.0017 | 3 | 20 | 4.400114 | 0.5962801 | 2.143197 | 3.248e-09 | 9.239114 | 1.2133e-08
2018-01-29 20:28 | 182695.6 | 3120.0017 | 3 | 20 | 4.400227 | 0.5544739 | 2.16237 | 3.248e-09 | 9.323479 | 1.2133e-08
2018-01-29 20:30 | 182815.6 | 3240.0024 | 3 | 20 | 4.400176 | 0.515563 | 2.180182 | 3.248e-09 | 9.401855 | 1.2133e-08
2018-01-29 20:32 | 182935.6 | 3360.0017 | 3 | 20 | 4.400186 | 0.4808273 | 2.196766 | 3.248e-09 | 9.474827 | 1.2133e-08
2018-01-29 20:34 | 183055.6 | 3480.0016 | 3 | 20 | 4.400213 | 0.4490356 | 2.212235 | 3.248e-09 | 9.542893 | 1.2133e-08
2018-01-29 20:36 | 183175.6 | 3600 | 3 | 20 | 4.400146 | 0.4187841 | 2.226683 | 3.248e-09 | 9.606467 | 1.2133e-08
2018-01-29 20:38 | 183295.6 | 3720.0007 | 3 | 20 | 4.400163 | 0.3922138 | 2.240194 | 3.248e-09 | 9.665918 | 1.2133e-08
2018-01-29 20:40 | 183415.6 | 3840.0008 | 3 | 20 | 4.400169 | 0.3670826 | 2.252842 | 3.248e-09 | 9.72157 | 1.2133e-08
2018-01-29 20:42 | 183535.6 | 3960.0016 | 3 | 20 | 4.400144 | 0.3441916 | 2.264694 | 3.248e-09 | 9.773722 | 1.2133e-08
2018-01-29 20:44 | 183655.6 | 4080.0008 | 3 | 20 | 4.400124 | 0.3232346 | 2.275817 | 3.248e-09 | 9.822665 | 1.2133e-08
2018-01-29 20:46 | 183775.6 | 4200.0009 | 3 | 20 | 4.400203 | 0.3047113 | 2.286269 | 3.248e-09 | 9.868655 | 1.2133e-08
2018-01-29 20:48 | 183895.6 | 4320.0015 | 3 | 20 | 4.400129 | 0.2858295 | 2.2961 | 3.248e-09 | 9.911913 | 1.2133e-08
2018-01-29 20:50 | 184015.6 | 4440.0007 | 3 | 20 | 4.400126 | 0.269042 | 2.305345 | 3.248e-09 | 9.952593 | 1.2133e-08
2018-01-29 20:52 | 184135.6 | 4560.0007 | 3 | 20 | 4.400155 | 0.2535133 | 2.314049 | 3.248e-09 | 9.990892 | 1.2133e-08
2018-01-29 20:54 | 184255.6 | 4680.0015 | 3 | 20 | 4.400134 | 0.2377062 | 2.322237 | 3.248e-09 | 10.02692 | 1.2133e-08
2018-01-29 20:56 | 184375.6 | 4800.0009 | 3 | 20 | 4.400099 | 0.2238216 | 2.329931 | 3.248e-09 | 10.06077 | 1.2133e-08
2018-01-29 20:58 | 184495.6 | 4920.0008 | 3 | 20 | 4.400142 | 0.2113323 | 2.337186 | 3.248e-09 | 10.0927 | 1.2133e-08
2018-01-29 21:00 | 184615.6 | 5040.0009 | 3 | 20 | 4.400122 | 0.199543 | 2.344028 | 3.248e-09 | 10.1228 | 1.2133e-08
2018-01-29 21:02 | 184735.6 | 5160.0016 | 3 | 20 | 4.400081 | 0.1886597 | 2.350499 | 3.248e-09 | 10.15128 | 1.2133e-08
2018-01-29 21:04 | 184855.6 | 5280.0001 | 3 | 20 | 4.400096 | 0.1787844 | 2.356624 | 3.248e-09 | 10.17823 | 1.2133e-08
2018-01-29 21:06 | 184975.6 | 5400.0008 | 3 | 20 | 4.400136 | 0.1700916 | 2.362432 | 3.248e-09 | 10.20378 | 1.2133e-08
2018-01-29 21:08 | 185095.6 | 5520.0009 | 3 | 20 | 4.400143 | 0.1612864 | 2.367946 | 3.248e-09 | 10.22804 | 1.2133e-08
2018-01-29 21:10 | 185215.6 | 5640.0017 | 3 | 20 | 4.400104 | 0.1524601 | 2.373172 | 3.248e-09 | 10.25104 | 1.2133e-08
2018-01-29 21:12 | 185335.6 | 5760.0009 | 3 | 20 | 4.400126 | 0.1451006 | 2.37813 | 3.248e-09 | 10.27285 | 1.2133e-08
2018-01-29 21:14 | 185455.6 | 5880.0017 | 3 | 20 | 4.400102 | 0.1375179 | 2.382833 | 3.248e-09 | 10.29355 | 1.2133e-08
2018-01-29 21:16 | 185575.6 | 6000.0009 | 3 | 20 | 4.400038 | 0.1306143 | 2.38731 | 3.248e-09 | 10.31325 | 1.2133e-08
2018-01-29 21:18 | 185695.6 | 6120 | 3 | 20 | 4.400118 | 0.1247883 | 2.391565 | 3.248e-09 | 10.33197 | 1.2133e-08
2018-01-29 21:20 | 185815.6 | 6240.0017 | 3 | 20 | 4.400099 | 0.1182547 | 2.395612 | 3.248e-09 | 10.34978 | 1.2133e-08
2018-01-29 21:22 | 185935.6 | 6360.0009 | 3 | 20 | 4.400132 | 0.112834 | 2.399466 | 3.248e-09 | 10.36674 | 1.2133e-08
2018-01-29 21:24 | 186055.6 | 6480.0018 | 3 | 20 | 4.40009 | 0.1070948 | 2.403121 | 3.248e-09 | 10.38282 | 1.2133e-08
2018-01-29 21:26 | 186175.6 | 6600.0017 | 3 | 20 | 4.400101 | 0.1019249 | 2.406599 | 3.248e-09 | 10.39812 | 1.2133e-08
2018-01-29 21:28 | 186295.6 | 6720.001 | 3 | 20 | 4.400072 | 0.09692478 | 2.409911 | 3.248e-09 | 10.41269 | 1.2133e-08
2018-01-29 21:30 | 186415.6 | 6840.0009 | 3 | 20 | 4.400042 | 0.09209347 | 2.413072 | 3.248e-09 | 10.4266 | 1.2133e-08
2018-01-29 21:32 | 186535.6 | 6960.0001 | 3 | 20 | 4.400065 | 0.08819771 | 2.416084 | 3.248e-09 | 10.43986 | 1.2133e-08
2018-01-29 21:34 | 186655.6 | 7080.0009 | 3 | 20 | 4.400113 | 0.08457947 | 2.41896 | 3.248e-09 | 10.45251 | 1.2133e-08
2018-01-29 21:35 | 186727.7 | 7152.1654 | 3 | 20 | 4.400053 | 0.08148766 | 2.420624 | 3.248e-09 | 10.45983 | 1.2133e-08
2018-01-29 21:37 | 186847.8 | 120.0007 | 4 | 20 | 4.388029 | 0 | 2.420624 | 3.248e-09 | 10.45983 | 1.2133e-08
2018-01-29 21:39 | 186967.8 | 240.0009 | 4 | 20 | 4.386505 | 0 | 2.420624 | 3.248e-09 | 10.45983 | 1.2133e-08
2018-01-29 21:40 | 187027.8 | 300.0039 | 4 | 20 | 4.385992 | 0 | 2.420624 | 3.248e-09 | 10.45983 | 1.2133e-08
2018-01-29 21:42 | 187147.8671 | 120.0018 | 5 | 20 | 3.647572 | -6.520201 | 2.420624 | 0.2173111 | 10.45983 | 0.8034553
2018-01-29 21:44 | 187267.8655 | 240.0002 | 5 | 20 | 3.603264 | -6.520177 | 2.420624 | 0.4346213 | 10.45983 | 1.59193
2018-01-29 21:46 | 187387.8671 | 360.0018 | 5 | 20 | 3.537279 | -6.520158 | 2.420624 | 0.6519357 | 10.45983 | 2.368001
2018-01-29 21:48 | 187507.8663 | 480.001 | 5 | 20 | 3.468037 | -6.519795 | 2.420624 | 0.8692502 | 10.45983 | 3.129131
2018-01-29 21:50 | 187627.8671 | 600.0018 | 5 | 20 | 3.403017 | -6.519824 | 2.420624 | 1.086559 | 10.45983 | 3.875602
2018-01-29 21:52 | 187747.8672 | 720.0019 | 5 | 20 | 3.343301 | -6.520146 | 2.420624 | 1.30387 | 10.45983 | 4.608527
2018-01-29 21:54 | 187867.8655 | 840.0002 | 5 | 20 | 3.287522 | -6.520053 | 2.420624 | 1.521185 | 10.45983 | 5.328976
2018-01-29 21:56 | 187987.8655 | 960.0002 | 5 | 20 | 3.232535 | -6.52016 | 2.420624 | 1.738495 | 10.45983 | 6.037471
2018-01-29 21:58 | 188107.8655 | 1080.0002 | 5 | 20 | 3.174927 | -6.519837 | 2.420624 | 1.955817 | 10.45983 | 6.733825
2018-01-29 22:00 | 188227.8671 | 1200.0018 | 5 | 20 | 3.106284 | -6.520182 | 2.420624 | 2.17313 | 10.45983 | 7.416637
2018-01-29 22:02 | 188347.8655 | 1320.0002 | 5 | 20 | 3.012903 | -6.520158 | 2.420624 | 2.390434 | 10.45983 | 8.082199
2018-01-29 22:03 | 188361.1093 | 1333.244 | 5 | 20 | 3 | -6.520162 | 2.420624 | 2.414427 | 10.45983 | 8.154334
2018-01-29 22:05 | 188481.2 | 120 | 6 | 20 | 3.717679 | 0 | 2.420624 | 2.414427 | 10.45983 | 8.154334
2018-01-29 22:07 | 188601.2 | 240.0008 | 6 | 20 | 3.731526 | 0 | 2.420624 | 2.414427 | 10.45983 | 8.154334
2018-01-29 22:08 | 188661.2 | 300.0029 | 6 | 20 | 3.736602 | 0 | 2.420624 | 2.414427 | 10.45983 | 8.154334
2018-01-29 22:08 | 188661.2 | 0.0029 | 7 | 21 | 3.736723 | 0 | 0 | 0 | 0 | 0
2018-01-29 22:10 | 188781.3 | 120.0003 | 2 | 21 | 4.200303 | 4.360809 | 0.1576755 | 1.856e-09 | 0.6569679 | 6.935e-09
2018-01-29 22:12 | 188901.3 | 240.0011 | 2 | 21 | 4.200236 | 3.938492 | 0.295019 | 1.856e-09 | 1.23385 | 6.935e-09
2018-01-29 22:14 | 189021.3 | 360.0019 | 2 | 21 | 4.200272 | 3.658165 | 0.4215609 | 1.856e-09 | 1.765359 | 6.935e-09
2018-01-29 22:16 | 189141.3 | 480.0019 | 2 | 21 | 4.200269 | 3.383841 | 0.53894 | 1.856e-09 | 2.258382 | 6.935e-09
2018-01-29 22:16 | 189193.4 | 532.1633 | 2 | 21 | 4.200268 | 3.259995 | 0.5870682 | 1.856e-09 | 2.460533 | 6.935e-09
2018-01-29 22:18 | 189313.4206 | 120 | 3 | 21 | 4.226588 | 3.260036 | 0.6953427 | 1.856e-09 | 2.916615 | 6.935e-09
2018-01-29 22:20 | 189433.4215 | 240.0009 | 3 | 21 | 4.257922 | 3.260109 | 0.8040028 | 1.856e-09 | 3.377556 | 6.935e-09
2018-01-29 22:22 | 189553.4207 | 360.0001 | 3 | 21 | 4.291916 | 3.260052 | 0.9126643 | 1.856e-09 | 3.842048 | 6.935e-09
2018-01-29 22:24 | 189673.4223 | 480.0017 | 3 | 21 | 4.328178 | 3.260052 | 1.021325 | 1.856e-09 | 4.310366 | 6.935e-09
2018-01-29 22:26 | 189793.4222 | 600.0016 | 3 | 21 | 4.365976 | 3.260098 | 1.129987 | 1.856e-09 | 4.782719 | 6.935e-09
2018-01-29 22:28 | 189913.4231 | 720.0025 | 3 | 21 | 4.400293 | 3.189196 | 1.238485 | 1.856e-09 | 5.258512 | 6.935e-09
2018-01-29 22:30 | 190033.4207 | 840.0001 | 3 | 21 | 4.400299 | 2.813606 | 1.338193 | 1.856e-09 | 5.697258 | 6.935e-09
2018-01-29 22:32 | 190153.4215 | 960.0009 | 3 | 21 | 4.400294 | 2.50766 | 1.426721 | 1.856e-09 | 6.086807 | 6.935e-09
2018-01-29 22:34 | 190273.4222 | 1080.0016 | 3 | 21 | 4.400271 | 2.244371 | 1.50583 | 1.856e-09 | 6.434905 | 6.935e-09
2018-01-29 22:36 | 190393.4214 | 1200.0008 | 3 | 21 | 4.400232 | 2.013735 | 1.576688 | 1.856e-09 | 6.746698 | 6.935e-09
2018-01-29 22:38 | 190513.4207 | 1320.0001 | 3 | 21 | 4.400253 | 1.817482 | 1.640455 | 1.856e-09 | 7.027288 | 6.935e-09
2018-01-29 22:40 | 190633.4216 | 1440.001 | 3 | 21 | 4.40025 | 1.651654 | 1.698182 | 1.856e-09 | 7.2813 | 6.935e-09
2018-01-29 22:42 | 190753.4223 | 1560.0017 | 3 | 21 | 4.400253 | 1.510164 | 1.750805 | 1.856e-09 | 7.512855 | 6.935e-09
2018-01-29 22:44 | 190873.4215 | 1680.0009 | 3 | 21 | 4.400267 | 1.386021 | 1.799014 | 1.856e-09 | 7.724987 | 6.935e-09
2018-01-29 22:46 | 190993.4223 | 1800.0017 | 3 | 21 | 4.400182 | 1.275089 | 1.843325 | 1.856e-09 | 7.919962 | 6.935e-09
2018-01-29 22:48 | 191113.4207 | 1920.0001 | 3 | 21 | 4.400207 | 1.176893 | 1.884166 | 1.856e-09 | 8.099671 | 6.935e-09
2018-01-29 22:50 | 191233.4223 | 2040.0017 | 3 | 21 | 4.400246 | 1.088796 | 1.921891 | 1.856e-09 | 8.265667 | 6.935e-09
2018-01-29 22:52 | 191353.4207 | 2160.0001 | 3 | 21 | 4.40019 | 1.0073 | 1.956796 | 1.856e-09 | 8.419258 | 6.935e-09
2018-01-29 22:54 | 191473.4215 | 2280.0009 | 3 | 21 | 4.400198 | 0.9331484 | 1.989117 | 1.856e-09 | 8.561478 | 6.935e-09
2018-01-29 22:56 | 191593.4207 | 2400.0001 | 3 | 21 | 4.400229 | 0.8653383 | 2.019061 | 1.856e-09 | 8.693236 | 6.935e-09
2018-01-29 22:58 | 191713.4215 | 2520.0009 | 3 | 21 | 4.400146 | 0.8016615 | 2.046823 | 1.856e-09 | 8.815392 | 6.935e-09
2018-01-29 23:00 | 191833.4231 | 2640.0025 | 3 | 21 | 4.400221 | 0.7444582 | 2.072578 | 1.856e-09 | 8.92872 | 6.935e-09
2018-01-29 23:02 | 191953.4215 | 2760.0009 | 3 | 21 | 4.400161 | 0.6904097 | 2.096476 | 1.856e-09 | 9.033875 | 6.935e-09
2018-01-29 23:04 | 192073.4221 | 2880.0015 | 3 | 21 | 4.400217 | 0.6414814 | 2.118666 | 1.856e-09 | 9.131517 | 6.935e-09
2018-01-29 23:06 | 192193.4223 | 3000.0017 | 3 | 21 | 4.40016 | 0.5954094 | 2.139269 | 1.856e-09 | 9.222171 | 6.935e-09
2018-01-29 23:08 | 192313.4215 | 3120.0009 | 3 | 21 | 4.400128 | 0.5530081 | 2.158404 | 1.856e-09 | 9.306372 | 6.935e-09
2018-01-29 23:10 | 192433.4207 | 3240.0001 | 3 | 21 | 4.400193 | 0.5148735 | 2.176189 | 1.856e-09 | 9.384629 | 6.935e-09
2018-01-29 23:12 | 192553.4207 | 3360.0001 | 3 | 21 | 4.400146 | 0.4788942 | 2.192738 | 1.856e-09 | 9.457446 | 6.935e-09
2018-01-29 23:14 | 192673.4206 | 3480 | 3 | 21 | 4.400182 | 0.4471245 | 2.208158 | 1.856e-09 | 9.525298 | 6.935e-09
2018-01-29 23:16 | 192793.4207 | 3600.0001 | 3 | 21 | 4.400164 | 0.4175615 | 2.222547 | 1.856e-09 | 9.588611 | 6.935e-09
2018-01-29 23:18 | 192913.4214 | 3720.0008 | 3 | 21 | 4.400186 | 0.3903809 | 2.236001 | 1.856e-09 | 9.647808 | 6.935e-09
2018-01-29 23:20 | 193033.4215 | 3840.0009 | 3 | 21 | 4.400211 | 0.3655729 | 2.248577 | 1.856e-09 | 9.703143 | 6.935e-09
2018-01-29 23:22 | 193153.4222 | 3960.0016 | 3 | 21 | 4.400143 | 0.3424892 | 2.260359 | 1.856e-09 | 9.754988 | 6.935e-09
2018-01-29 23:24 | 193273.4221 | 4080.0015 | 3 | 21 | 4.400151 | 0.3214436 | 2.271418 | 1.856e-09 | 9.803647 | 6.935e-09
2018-01-29 23:26 | 193393.4215 | 4200.0009 | 3 | 21 | 4.40012 | 0.3019123 | 2.281802 | 1.856e-09 | 9.849339 | 6.935e-09
2018-01-29 23:28 | 193513.4231 | 4320.0025 | 3 | 21 | 4.400087 | 0.2834864 | 2.291564 | 1.856e-09 | 9.892295 | 6.935e-09
2018-01-29 23:30 | 193633.4207 | 4440.0001 | 3 | 21 | 4.400157 | 0.2679949 | 2.300752 | 1.856e-09 | 9.932721 | 6.935e-09
2018-01-29 23:32 | 193753.4213 | 4560.0007 | 3 | 21 | 4.400149 | 0.2518511 | 2.309404 | 1.856e-09 | 9.970794 | 6.935e-09
2018-01-29 23:34 | 193873.4222 | 4680.0016 | 3 | 21 | 4.400127 | 0.2369623 | 2.317542 | 1.856e-09 | 10.0066 | 6.935e-09
2018-01-29 23:36 | 193993.4223 | 4800.0017 | 3 | 21 | 4.400188 | 0.224165 | 2.325215 | 1.856e-09 | 10.04036 | 6.935e-09
2018-01-29 23:38 | 194113.4214 | 4920.0008 | 3 | 21 | 4.400146 | 0.2107124 | 2.332451 | 1.856e-09 | 10.0722 | 6.935e-09
2018-01-29 23:40 | 194233.4215 | 5040.0009 | 3 | 21 | 4.400167 | 0.1995211 | 2.339276 | 1.856e-09 | 10.10223 | 6.935e-09
2018-01-29 23:42 | 194353.4215 | 5160.0009 | 3 | 21 | 4.400115 | 0.1879587 | 2.345724 | 1.856e-09 | 10.13061 | 6.935e-09
2018-01-29 23:44 | 194473.4207 | 5280.0001 | 3 | 21 | 4.40012 | 0.1779871 | 2.351817 | 1.856e-09 | 10.15742 | 6.935e-09
2018-01-29 23:46 | 194593.4214 | 5400.0008 | 3 | 21 | 4.400089 | 0.1679325 | 2.357584 | 1.856e-09 | 10.18279 | 6.935e-09
2018-01-29 23:48 | 194713.4222 | 5520.0016 | 3 | 21 | 4.400125 | 0.1596394 | 2.363043 | 1.856e-09 | 10.20681 | 6.935e-09
2018-01-29 23:50 | 194833.4223 | 5640.0017 | 3 | 21 | 4.400105 | 0.1512899 | 2.368217 | 1.856e-09 | 10.22958 | 6.935e-09
2018-01-29 23:52 | 194953.4215 | 5760.0009 | 3 | 21 | 4.400112 | 0.1436663 | 2.373124 | 1.856e-09 | 10.25117 | 6.935e-09
2018-01-29 23:54 | 195073.4215 | 5880.0009 | 3 | 21 | 4.400137 | 0.1366682 | 2.377786 | 1.856e-09 | 10.27168 | 6.935e-09
2018-01-29 23:56 | 195193.4222 | 6000.0016 | 3 | 21 | 4.400154 | 0.1302662 | 2.38222 | 1.856e-09 | 10.29119 | 6.935e-09
2018-01-29 23:58 | 195313.4222 | 6120.0016 | 3 | 21 | 4.400099 | 0.1233158 | 2.386436 | 1.856e-09 | 10.30974 | 6.935e-09
2018-01-30 | 195433.4214 | 6240.0008 | 3 | 21 | 4.400132 | 0.1179218 | 2.390448 | 1.856e-09 | 10.32739 | 6.935e-09
2018-01-30 00:02 | 195553.4215 | 6360.0009 | 3 | 21 | 4.400114 | 0.1120234 | 2.394276 | 1.856e-09 | 10.34424 | 6.935e-09
2018-01-30 00:04 | 195673.4206 | 6480 | 3 | 21 | 4.400061 | 0.1063318 | 2.397917 | 1.856e-09 | 10.36026 | 6.935e-09
2018-01-30 00:06 | 195793.4223 | 6600.0017 | 3 | 21 | 4.400118 | 0.1017847 | 2.401391 | 1.856e-09 | 10.37555 | 6.935e-09
2018-01-30 00:08 | 195913.4215 | 6720.0009 | 3 | 21 | 4.400085 | 0.09690762 | 2.404702 | 1.856e-09 | 10.39012 | 6.935e-09
2018-01-30 00:10 | 196033.4222 | 6840.0016 | 3 | 21 | 4.400108 | 0.09286308 | 2.407859 | 1.856e-09 | 10.40401 | 6.935e-09
2018-01-30 00:12 | 196153.4216 | 6960.001 | 3 | 21 | 4.40006 | 0.08825016 | 2.410859 | 1.856e-09 | 10.4172 | 6.935e-09
2018-01-30 00:14 | 196273.4207 | 7080.0001 | 3 | 21 | 4.400056 | 0.08343124 | 2.413725 | 1.856e-09 | 10.42982 | 6.935e-09
2018-01-30 00:15 | 196335.4677 | 7142.0471 | 3 | 21 | 4.400083 | 0.08149624 | 2.415154 | 1.856e-09 | 10.43611 | 6.935e-09
2018-01-30 00:17 | 196455.5 | 120.0002 | 4 | 21 | 4.388074 | 0 | 2.415154 | 1.856e-09 | 10.43611 | 6.935e-09
2018-01-30 00:19 | 196575.5 | 240.0019 | 4 | 21 | 4.386566 | 0 | 2.415154 | 1.856e-09 | 10.43611 | 6.935e-09
2018-01-30 00:20 | 196635.5 | 300.0009 | 4 | 21 | 4.386049 | 0 | 2.415154 | 1.856e-09 | 10.43611 | 6.935e-09
2018-01-30 00:22 | 196755.6 | 120.0017 | 5 | 21 | 3.647656 | -6.519918 | 2.415154 | 0.2173029 | 10.43611 | 0.8035024
2018-01-30 00:24 | 196875.6 | 240.0017 | 5 | 21 | 3.602888 | -6.519944 | 2.415154 | 0.4346048 | 10.43611 | 1.59193
2018-01-30 00:26 | 196995.6 | 360.0009 | 5 | 21 | 3.536715 | -6.519857 | 2.415154 | 0.6519131 | 10.43611 | 2.367872
2018-01-30 00:28 | 197115.6 | 480.001 | 5 | 21 | 3.467964 | -6.519886 | 2.415154 | 0.8692266 | 10.43611 | 3.128966
2018-01-30 00:30 | 197235.6 | 600.0001 | 5 | 21 | 3.402474 | -6.519832 | 2.415154 | 1.08654 | 10.43611 | 3.875381
2018-01-30 00:32 | 197355.6 | 720.0016 | 5 | 21 | 3.343002 | -6.519895 | 2.415154 | 1.303851 | 10.43611 | 4.608232
2018-01-30 00:34 | 197475.6 | 840.0016 | 5 | 21 | 3.287438 | -6.519898 | 2.415154 | 1.521155 | 10.43611 | 5.328609
2018-01-30 00:36 | 197595.6 | 960.0016 | 5 | 21 | 3.232077 | -6.519925 | 2.415154 | 1.73849 | 10.43611 | 6.0371
2018-01-30 00:38 | 197715.6 | 1080.0009 | 5 | 21 | 3.173056 | -6.519864 | 2.415154 | 1.955789 | 10.43611 | 6.733119
2018-01-30 00:40 | 197835.6 | 1200.0009 | 5 | 21 | 3.10257 | -6.519883 | 2.415154 | 2.173129 | 10.43611 | 7.415364
2018-01-30 00:42 | 197955.6 | 1320.0018 | 5 | 21 | 3.009506 | -6.519901 | 2.415154 | 2.390447 | 10.43611 | 8.08014
2018-01-30 00:43 | 197965.4 | 1329.8311 | 5 | 21 | 2.999995 | -6.519913 | 2.415154 | 2.408218 | 10.43611 | 8.133538
2018-01-30 00:45 | 198085.5 | 119.9999 | 6 | 21 | 3.718293 | 0 | 2.415154 | 2.408257 | 10.43611 | 8.133656
2018-01-30 00:47 | 198205.5 | 240.0007 | 6 | 21 | 3.732196 | 0 | 2.415154 | 2.408257 | 10.43611 | 8.133656
2018-01-30 00:48 | 198265.5 | 300.0037 | 6 | 21 | 3.737331 | 0 | 2.415154 | 2.408257 | 10.43611 | 8.133656
2018-01-30 00:48 | 198265.5 | 0.0026 | 7 | 22 | 3.737444 | 0 | 0 | 0 | 0 | 0
2018-01-30 00:50 | 198385.6 | 120.001 | 2 | 22 | 4.200306 | 4.344852 | 0.1573879 | 0 | 0.6558739 | 0
2018-01-30 00:52 | 198505.6 | 240.0002 | 2 | 22 | 4.20027 | 3.933266 | 0.294304 | 0 | 1.23096 | 0
2018-01-30 00:54 | 198625.6 | 360.0007 | 2 | 22 | 4.200293 | 3.666901 | 0.4209481 | 0 | 1.762898 | 0
2018-01-30 00:56 | 198745.6 | 480.001 | 2 | 22 | 4.200287 | 3.390751 | 0.5386035 | 0 | 2.257082 | 0
2018-01-30 00:56 | 198799.9 | 534.2744 | 2 | 22 | 4.200249 | 3.259989 | 0.5887384 | 0 | 2.467662 | 0
2018-01-30 00:58 | 198919.9 | 120.0009 | 3 | 22 | 4.227018 | 3.260056 | 0.6970118 | 0 | 2.923763 | 0
2018-01-30 01:00 | 199039.9 | 240.0001 | 3 | 22 | 4.258667 | 3.260098 | 0.8056802 | 0 | 3.384799 | 0
2018-01-30 01:02 | 199159.9 | 360 | 3 | 22 | 4.293674 | 3.260077 | 0.914349 | 0 | 3.849455 | 0
2018-01-30 01:04 | 199279.9 | 480.0009 | 3 | 22 | 4.331052 | 3.260103 | 1.023008 | 0 | 4.318015 | 0
2018-01-30 01:06 | 199399.9 | 600.0018 | 3 | 22 | 4.369816 | 3.260023 | 1.13168 | 0 | 4.790771 | 0
2018-01-30 01:08 | 199519.9 | 720.0001 | 3 | 22 | 4.400312 | 3.14147 | 1.239827 | 0 | 5.265388 | 0
2018-01-30 01:10 | 199639.9 | 840.0001 | 3 | 22 | 4.400286 | 2.781597 | 1.338305 | 0 | 5.698716 | 0
2018-01-30 01:12 | 199759.9 | 960.0009 | 3 | 22 | 4.400265 | 2.475266 | 1.425833 | 0 | 6.083863 | 0
2018-01-30 01:14 | 199879.9 | 1080.0001 | 3 | 22 | 4.400204 | 2.20833 | 1.50378 | 0 | 6.42685 | 0
2018-01-30 01:16 | 199999.9 | 1200.0018 | 3 | 22 | 4.4002 | 1.983126 | 1.573549 | 0 | 6.733851 | 0
2018-01-30 01:18 | 200119.9 | 1320.0026 | 3 | 22 | 4.40021 | 1.794983 | 1.636448 | 0 | 7.010621 | 0
2018-01-30 01:20 | 200239.9 | 1440.0002 | 3 | 22 | 4.400186 | 1.635428 | 1.693572 | 0 | 7.261981 | 0
2018-01-30 01:22 | 200359.9 | 1560.0009 | 3 | 22 | 4.40021 | 1.497023 | 1.745723 | 0 | 7.491459 | 0
2018-01-30 01:24 | 200479.9 | 1680.0011 | 3 | 22 | 4.400227 | 1.374359 | 1.793532 | 0 | 7.701828 | 0
2018-01-30 01:26 | 200599.9 | 1800.0018 | 3 | 22 | 4.400231 | 1.267106 | 1.837517 | 0 | 7.895374 | 0
2018-01-30 01:28 | 200719.9 | 1920.0013 | 3 | 22 | 4.400215 | 1.170761 | 1.878111 | 0 | 8.073992 | 0
2018-01-30 01:30 | 200839.9 | 2040.0001 | 3 | 22 | 4.400221 | 1.084214 | 1.915661 | 0 | 8.239221 | 0
2018-01-30 01:32 | 200959.9 | 2160.0018 | 3 | 22 | 4.400224 | 1.004608 | 1.950442 | 0 | 8.392263 | 0
2018-01-30 01:34 | 201079.9 | 2280.0018 | 3 | 22 | 4.4002 | 0.9306459 | 1.982679 | 0 | 8.534115 | 0
2018-01-30 01:36 | 201199.9 | 2400.0011 | 3 | 22 | 4.400199 | 0.8626604 | 2.012549 | 0 | 8.665546 | 0
2018-01-30 01:38 | 201319.9 | 2520.001 | 3 | 22 | 4.400161 | 0.7996664 | 2.040237 | 0 | 8.78738 | 0
2018-01-30 01:40 | 201439.9 | 2640.0002 | 3 | 22 | 4.40017 | 0.7418385 | 2.065913 | 0 | 8.900357 | 0
2018-01-30 01:42 | 201559.9 | 2760.0027 | 3 | 22 | 4.400157 | 0.6881742 | 2.089736 | 0 | 9.005183 | 0
2018-01-30 01:44 | 201679.9 | 2880.001 | 3 | 22 | 4.400184 | 0.6391411 | 2.111852 | 0 | 9.102498 | 0
2018-01-30 01:46 | 201799.9 | 3000.001 | 3 | 22 | 4.400187 | 0.594264 | 2.132392 | 0 | 9.192878 | 0
2018-01-30 01:48 | 201919.9 | 3120.001 | 3 | 22 | 4.400136 | 0.5522518 | 2.151486 | 0 | 9.276896 | 0
2018-01-30 01:50 | 202039.9 | 3240.0001 | 3 | 22 | 4.400186 | 0.5139875 | 2.16925 | 0 | 9.355061 | 0
2018-01-30 01:52 | 202159.9 | 3360.0009 | 3 | 22 | 4.400106 | 0.478178 | 2.185788 | 0 | 9.427831 | 0
2018-01-30 01:54 | 202279.9 | 3480.0017 | 3 | 22 | 4.400181 | 0.4464903 | 2.2012 | 0 | 9.495646 | 0
2018-01-30 01:56 | 202399.9 | 3600.0018 | 3 | 22 | 4.400116 | 0.4165049 | 2.215579 | 0 | 9.558912 | 0
2018-01-30 01:58 | 202519.9 | 3720.0002 | 3 | 22 | 4.400151 | 0.3900719 | 2.229021 | 0 | 9.61806 | 0
2018-01-30 02:00 | 202639.9 | 3840.001 | 3 | 22 | 4.400223 | 0.3664017 | 2.241608 | 0 | 9.673444 | 0
2018-01-30 02:02 | 202759.9 | 3960.0008 | 3 | 22 | 4.40014 | 0.3428059 | 2.253417 | 0 | 9.725406 | 0
2018-01-30 02:04 | 202879.9 | 4080.0009 | 3 | 22 | 4.400143 | 0.322196 | 2.264496 | 0 | 9.774158 | 0
2018-01-30 02:06 | 202999.9 | 4200.0009 | 3 | 22 | 4.400108 | 0.30268 | 2.274907 | 0 | 9.819968 | 0
2018-01-30 02:08 | 203119.9 | 4320.0001 | 3 | 22 | 4.400138 | 0.2851992 | 2.284708 | 0 | 9.863091 | 0
2018-01-30 02:10 | 203239.9 | 4440.0017 | 3 | 22 | 4.40013 | 0.2685385 | 2.293935 | 0 | 9.903689 | 0
2018-01-30 02:12 | 203359.9 | 4560.0017 | 3 | 22 | 4.400115 | 0.2527819 | 2.302611 | 0 | 9.941867 | 0
2018-01-30 02:14 | 203479.9 | 4680.001 | 3 | 22 | 4.400064 | 0.2377272 | 2.310788 | 0 | 9.977849 | 0
2018-01-30 02:16 | 203599.9 | 4800.0001 | 3 | 22 | 4.400107 | 0.2248669 | 2.318504 | 0 | 10.0118 | 0
2018-01-30 02:18 | 203719.9 | 4920.0002 | 3 | 22 | 4.400099 | 0.2121964 | 2.325787 | 0 | 10.04385 | 0
2018-01-30 02:20 | 203839.9 | 5040.0009 | 3 | 22 | 4.400098 | 0.2002077 | 2.332669 | 0 | 10.07413 | 0
2018-01-30 02:22 | 203959.9 | 5160.0017 | 3 | 22 | 4.40009 | 0.1892958 | 2.339166 | 0 | 10.10271 | 0
2018-01-30 02:24 | 204079.9 | 5280.0001 | 3 | 22 | 4.400141 | 0.1794968 | 2.345309 | 0 | 10.12974 | 0
2018-01-30 02:26 | 204199.9 | 5400.0004 | 3 | 22 | 4.40012 | 0.1693563 | 2.351114 | 0 | 10.15529 | 0
2018-01-30 02:28 | 204319.9 | 5520.001 | 3 | 22 | 4.400117 | 0.1603432 | 2.356609 | 0 | 10.17947 | 0
2018-01-30 02:30 | 204439.9 | 5640.0018 | 3 | 22 | 4.400073 | 0.1515903 | 2.361813 | 0 | 10.20236 | 0
2018-01-30 02:32 | 204559.9 | 5760.0002 | 3 | 22 | 4.40013 | 0.1444054 | 2.366747 | 0 | 10.22408 | 0
2018-01-30 02:34 | 204679.9 | 5880.0009 | 3 | 22 | 4.400105 | 0.1371412 | 2.371437 | 0 | 10.24471 | 0
2018-01-30 02:36 | 204799.9 | 6000.0017 | 3 | 22 | 4.400109 | 0.1302338 | 2.375886 | 0 | 10.26429 | 0
2018-01-30 02:38 | 204919.9 | 6120.0019 | 3 | 22 | 4.400113 | 0.123642 | 2.380119 | 0 | 10.28291 | 0
2018-01-30 02:40 | 205039.9 | 6240.0004 | 3 | 22 | 4.400131 | 0.1179504 | 2.384145 | 0 | 10.30063 | 0
2018-01-30 02:42 | 205159.9 | 6360.001 | 3 | 22 | 4.400126 | 0.112401 | 2.387969 | 0 | 10.31745 | 0
2018-01-30 02:44 | 205279.9 | 6480.0009 | 3 | 22 | 4.400117 | 0.1069984 | 2.391608 | 0 | 10.33346 | 0
2018-01-30 02:46 | 205399.9 | 6600.0012 | 3 | 22 | 4.400095 | 0.1018829 | 2.395085 | 0 | 10.34876 | 0
2018-01-30 02:48 | 205519.9 | 6720.0001 | 3 | 22 | 4.400057 | 0.0968399 | 2.398397 | 0 | 10.36334 | 0
2018-01-30 02:50 | 205639.9 | 6840.0017 | 3 | 22 | 4.400064 | 0.09231377 | 2.401556 | 0 | 10.37724 | 0
2018-01-30 02:52 | 205759.9 | 6960.0001 | 3 | 22 | 4.400082 | 0.08814716 | 2.404572 | 0 | 10.39051 | 0
2018-01-30 02:54 | 205879.9 | 7080.0001 | 3 | 22 | 4.400123 | 0.08407879 | 2.407439 | 0 | 10.40312 | 0
2018-01-30 02:56 | 205960.1 | 7160.216 | 3 | 22 | 4.400118 | 0.08149147 | 2.409278 | 0 | 10.41121 | 0
2018-01-30 02:58 | 206080.1 | 120.0027 | 4 | 22 | 4.388222 | 0 | 2.409278 | 0 | 10.41121 | 0
2018-01-30 03:00 | 206200.1 | 240.0028 | 4 | 22 | 4.386756 | 0 | 2.409278 | 0 | 10.41121 | 0
2018-01-30 03:01 | 206260.1 | 300.0032 | 4 | 22 | 4.386245 | 0 | 2.409278 | 0 | 10.41121 | 0
2018-01-30 03:03 | 206380.2246 | 120.0009 | 5 | 22 | 3.650915 | -6.520047 | 2.409278 | 0.217298 | 10.41121 | 0.8042324
2018-01-30 03:05 | 206500.2247 | 240.001 | 5 | 22 | 3.605899 | -6.520074 | 2.409278 | 0.4346493 | 10.41121 | 1.593491
2018-01-30 03:07 | 206620.2239 | 360.0002 | 5 | 22 | 3.539616 | -6.520026 | 2.409278 | 0.6519653 | 10.41121 | 2.37008
2018-01-30 03:09 | 206740.2239 | 480.0002 | 5 | 22 | 3.470447 | -6.519972 | 2.409278 | 0.8692822 | 10.41121 | 3.131745
2018-01-30 03:11 | 206860.2239 | 600.0002 | 5 | 22 | 3.404897 | -6.520025 | 2.409278 | 1.086608 | 10.41121 | 3.878749
2018-01-30 03:13 | 206980.2239 | 720.0002 | 5 | 22 | 3.344898 | -6.519998 | 2.409278 | 1.303923 | 10.41121 | 4.612068
2018-01-30 03:15 | 207100.2247 | 840.001 | 5 | 22 | 3.289177 | -6.519984 | 2.409278 | 1.521245 | 10.41121 | 5.332923
2018-01-30 03:17 | 207220.2239 | 960.0002 | 5 | 22 | 3.234234 | -6.519993 | 2.409278 | 1.738567 | 10.41121 | 6.041764
2018-01-30 03:19 | 207340.2247 | 1080.001 | 5 | 22 | 3.175717 | -6.520091 | 2.409278 | 1.955897 | 10.41121 | 6.738396
2018-01-30 03:21 | 207460.2239 | 1200.0002 | 5 | 22 | 3.106219 | -6.519967 | 2.409278 | 2.173218 | 10.41121 | 7.421301
2018-01-30 03:23 | 207580.2239 | 1320.0002 | 5 | 22 | 3.013049 | -6.520049 | 2.409278 | 2.390535 | 10.41121 | 8.08677
2018-01-30 03:23 | 207593.4196 | 1333.1959 | 5 | 22 | 2.999999 | -6.520038 | 2.409278 | 2.41441 | 10.41121 | 8.15855
2018-01-30 03:25 | 207713.5 | 120.0013 | 6 | 22 | 3.717813 | 0 | 2.409278 | 2.41441 | 10.41121 | 8.15855
2018-01-30 03:27 | 207833.5 | 239.9997 | 6 | 22 | 3.731679 | 0 | 2.409278 | 2.41441 | 10.41121 | 8.15855
2018-01-30 03:28 | 207893.5 | 300.0019 | 6 | 22 | 3.736735 | 0 | 2.409278 | 2.41441 | 10.41121 | 8.15855
2018-01-30 03:28 | 207893.5 | 0.0028 | 7 | 23 | 3.736666 | 0 | 0 | 0 | 0 | 0
2018-01-30 03:30 | 208013.6 | 120.0024 | 2 | 23 | 4.200315 | 4.368378 | 0.1577187 | 2.027e-09 | 0.6571584 | 7.573e-09
2018-01-30 03:32 | 208133.6 | 240.0009 | 2 | 23 | 4.200267 | 3.962387 | 0.2955914 | 2.027e-09 | 1.236263 | 7.573e-09
2018-01-30 03:34 | 208253.6 | 360.0008 | 2 | 23 | 4.200274 | 3.687813 | 0.42307 | 2.027e-09 | 1.771706 | 7.573e-09
2018-01-30 03:36 | 208373.6 | 480.0002 | 2 | 23 | 4.200277 | 3.404888 | 0.5413287 | 2.027e-09 | 2.268425 | 7.573e-09
2018-01-30 03:37 | 208433.2 | 539.6207 | 2 | 23 | 4.200263 | 3.259998 | 0.5965172 | 2.027e-09 | 2.500231 | 7.573e-09
2018-01-30 03:39 | 208553.2 | 120.0011 | 3 | 23 | 4.227457 | 3.260149 | 0.7047825 | 2.027e-09 | 2.956319 | 7.573e-09
2018-01-30 03:41 | 208673.2 | 240.0002 | 3 | 23 | 4.259647 | 3.260141 | 0.8134397 | 2.027e-09 | 3.417388 | 7.573e-09
2018-01-30 03:43 | 208793.2 | 360.0019 | 3 | 23 | 4.294571 | 3.260054 | 0.922119 | 2.027e-09 | 3.882197 | 7.573e-09
2018-01-30 03:45 | 208913.2 | 480.0019 | 3 | 23 | 4.331774 | 3.260172 | 1.030782 | 2.027e-09 | 4.350859 | 7.573e-09
2018-01-30 03:47 | 209033.2 | 600.0001 | 3 | 23 | 4.370751 | 3.260113 | 1.139442 | 2.027e-09 | 4.823657 | 7.573e-09
2018-01-30 03:49 | 209153.2 | 720.0003 | 3 | 23 | 4.400317 | 3.123163 | 1.247443 | 2.027e-09 | 5.297717 | 7.573e-09
2018-01-30 03:51 | 209273.2 | 840.0003 | 3 | 23 | 4.400286 | 2.750036 | 1.345053 | 2.027e-09 | 5.727231 | 7.573e-09
2018-01-30 03:53 | 209393.2 | 960.0011 | 3 | 23 | 4.400262 | 2.440479 | 1.431404 | 2.027e-09 | 6.107197 | 7.573e-09
2018-01-30 03:55 | 209513.2 | 1080.0012 | 3 | 23 | 4.400262 | 2.184988 | 1.508359 | 2.027e-09 | 6.445819 | 7.573e-09
2018-01-30 03:57 | 209633.2 | 1200.0019 | 3 | 23 | 4.400259 | 1.969366 | 1.577497 | 2.027e-09 | 6.750045 | 7.573e-09
2018-01-30 03:59 | 209753.2 | 1320.0012 | 3 | 23 | 4.400227 | 1.78528 | 1.639986 | 2.027e-09 | 7.025009 | 7.573e-09
2018-01-30 04:01 | 209873.2 | 1440.0019 | 3 | 23 | 4.400238 | 1.628357 | 1.696814 | 2.027e-09 | 7.275065 | 7.573e-09
2018-01-30 04:03 | 209993.2 | 1560.0018 | 3 | 23 | 4.400209 | 1.491623 | 1.748753 | 2.027e-09 | 7.503611 | 7.573e-09
2018-01-30 04:05 | 210113.2 | 1680.0011 | 3 | 23 | 4.400221 | 1.371997 | 1.796424 | 2.027e-09 | 7.713373 | 7.573e-09
2018-01-30 04:07 | 210233.2 | 1800.001 | 3 | 23 | 4.400172 | 1.264494 | 1.840327 | 2.027e-09 | 7.906555 | 7.573e-09
2018-01-30 04:09 | 210353.2 | 1920.0002 | 3 | 23 | 4.400166 | 1.169444 | 1.880885 | 2.027e-09 | 8.085021 | 7.573e-09
2018-01-30 04:11 | 210473.2 | 2040.0011 | 3 | 23 | 4.400179 | 1.083932 | 1.918441 | 2.027e-09 | 8.250274 | 7.573e-09
2018-01-30 04:13 | 210593.2 | 2160.0019 | 3 | 23 | 4.400188 | 1.005427 | 1.953242 | 2.027e-09 | 8.403404 | 7.573e-09
2018-01-30 04:15 | 210713.2 | 2280.0003 | 3 | 23 | 4.400192 | 0.9328775 | 1.985539 | 2.027e-09 | 8.545519 | 7.573e-09
2018-01-30 04:17 | 210833.2 | 2400.0003 | 3 | 23 | 4.400145 | 0.8639793 | 2.015479 | 2.027e-09 | 8.677258 | 7.573e-09
2018-01-30 04:19 | 210953.2 | 2520.0027 | 3 | 23 | 4.400179 | 0.801116 | 2.043218 | 2.027e-09 | 8.799318 | 7.573e-09
2018-01-30 04:21 | 211073.2 | 2640.0019 | 3 | 23 | 4.400219 | 0.7429972 | 2.068928 | 2.027e-09 | 8.912446 | 7.573e-09
2018-01-30 04:23 | 211193.2 | 2760.0007 | 3 | 23 | 4.400151 | 0.6887035 | 2.092772 | 2.027e-09 | 9.017365 | 7.573e-09
2018-01-30 04:25 | 211313.2 | 2880.0027 | 3 | 23 | 4.400218 | 0.6399288 | 2.114904 | 2.027e-09 | 9.114749 | 7.573e-09
2018-01-30 04:27 | 211433.2 | 3000.001 | 3 | 23 | 4.400176 | 0.5947485 | 2.135457 | 2.027e-09 | 9.205185 | 7.573e-09
2018-01-30 04:29 | 211553.2 | 3120.0011 | 3 | 23 | 4.400182 | 0.5532551 | 2.154576 | 2.027e-09 | 9.289313 | 7.573e-09
2018-01-30 04:31 | 211673.2 | 3240.0019 | 3 | 23 | 4.400194 | 0.5151825 | 2.172366 | 2.027e-09 | 9.367591 | 7.573e-09
2018-01-30 04:33 | 211793.2 | 3360.0009 | 3 | 23 | 4.40018 | 0.479701 | 2.188927 | 2.027e-09 | 9.440461 | 7.573e-09
2018-01-30 04:35 | 211913.2 | 3480.0018 | 3 | 23 | 4.400208 | 0.4477959 | 2.204363 | 2.027e-09 | 9.508383 | 7.573e-09
2018-01-30 04:37 | 212033.2 | 3600.0002 | 3 | 23 | 4.400193 | 0.4176006 | 2.218766 | 2.027e-09 | 9.571757 | 7.573e-09
2018-01-30 04:39 | 212153.2 | 3720.0003 | 3 | 23 | 4.400118 | 0.3900766 | 2.232219 | 2.027e-09 | 9.630955 | 7.573e-09
2018-01-30 04:41 | 212273.2 | 3840.0003 | 3 | 23 | 4.400184 | 0.3663807 | 2.244822 | 2.027e-09 | 9.686408 | 7.573e-09
2018-01-30 04:43 | 212393.2 | 3960.0018 | 3 | 23 | 4.400148 | 0.3435917 | 2.256645 | 2.027e-09 | 9.738434 | 7.573e-09
2018-01-30 04:45 | 212513.2 | 4080.001 | 3 | 23 | 4.40013 | 0.3226442 | 2.267752 | 2.027e-09 | 9.787305 | 7.573e-09
2018-01-30 04:47 | 212633.2 | 4200.0001 | 3 | 23 | 4.400138 | 0.3038082 | 2.278194 | 2.027e-09 | 9.833253 | 7.573e-09
2018-01-30 04:49 | 212753.2 | 4320.0018 | 3 | 23 | 4.400184 | 0.2862864 | 2.288019 | 2.027e-09 | 9.876481 | 7.573e-09
2018-01-30 04:51 | 212873.2 | 4440.0001 | 3 | 23 | 4.400144 | 0.2699108 | 2.297271 | 2.027e-09 | 9.917193 | 7.573e-09
2018-01-30 04:53 | 212993.2 | 4560.001 | 3 | 23 | 4.400149 | 0.2550831 | 2.306009 | 2.027e-09 | 9.955638 | 7.573e-09
2018-01-30 04:55 | 213113.2 | 4680.0001 | 3 | 23 | 4.400139 | 0.240881 | 2.314266 | 2.027e-09 | 9.991975 | 7.573e-09
2018-01-30 04:57 | 213233.2 | 4800.0002 | 3 | 23 | 4.400112 | 0.2271023 | 2.322065 | 2.027e-09 | 10.02629 | 7.573e-09
2018-01-30 04:59 | 213353.2 | 4920.001 | 3 | 23 | 4.400082 | 0.214344 | 2.329425 | 2.027e-09 | 10.05867 | 7.573e-09
2018-01-30 05:01 | 213473.2 | 5040.001 | 3 | 23 | 4.400086 | 0.203145 | 2.336384 | 2.027e-09 | 10.0893 | 7.573e-09
2018-01-30 05:03 | 213593.2 | 5160.0014 | 3 | 23 | 4.400135 | 0.1922874 | 2.342978 | 2.027e-09 | 10.11831 | 7.573e-09
2018-01-30 05:05 | 213713.2 | 5280.0001 | 3 | 23 | 4.40012 | 0.1816015 | 2.349209 | 2.027e-09 | 10.14573 | 7.573e-09
2018-01-30 05:07 | 213833.2 | 5400.001 | 3 | 23 | 4.400158 | 0.172658 | 2.355108 | 2.027e-09 | 10.17168 | 7.573e-09
2018-01-30 05:09 | 213953.2 | 5520.0003 | 3 | 23 | 4.400093 | 0.1625671 | 2.360685 | 2.027e-09 | 10.19622 | 7.573e-09
2018-01-30 05:11 | 214073.2 | 5640.0019 | 3 | 23 | 4.400106 | 0.1546259 | 2.365968 | 2.027e-09 | 10.21947 | 7.573e-09
2018-01-30 05:13 | 214193.2 | 5760.0003 | 3 | 23 | 4.40009 | 0.146575 | 2.370979 | 2.027e-09 | 10.24152 | 7.573e-09
2018-01-30 05:15 | 214313.2 | 5880.0003 | 3 | 23 | 4.400084 | 0.1388779 | 2.375735 | 2.027e-09 | 10.26244 | 7.573e-09
2018-01-30 05:17 | 214433.2 | 6000.0019 | 3 | 23 | 4.400136 | 0.13239 | 2.380256 | 2.027e-09 | 10.28233 | 7.573e-09
2018-01-30 05:19 | 214553.2 | 6120.0028 | 3 | 23 | 4.400105 | 0.1254683 | 2.384541 | 2.027e-09 | 10.30119 | 7.573e-09
2018-01-30 05:21 | 214673.2 | 6240.0011 | 3 | 23 | 4.400098 | 0.119751 | 2.388619 | 2.027e-09 | 10.31913 | 7.573e-09
2018-01-30 05:23 | 214793.2 | 6360.0011 | 3 | 23 | 4.400106 | 0.1139002 | 2.392503 | 2.027e-09 | 10.33622 | 7.573e-09
2018-01-30 05:25 | 214913.2 | 6480.0002 | 3 | 23 | 4.400147 | 0.1090069 | 2.39621 | 2.027e-09 | 10.35254 | 7.573e-09
2018-01-30 05:27 | 215033.2 | 6600.0012 | 3 | 23 | 4.400106 | 0.1037636 | 2.399744 | 2.027e-09 | 10.36809 | 7.573e-09
2018-01-30 05:29 | 215153.2 | 6720.0002 | 3 | 23 | 4.400098 | 0.09907627 | 2.403121 | 2.027e-09 | 10.38295 | 7.573e-09
2018-01-30 05:31 | 215273.2 | 6840.0018 | 3 | 23 | 4.400117 | 0.09512234 | 2.406345 | 2.027e-09 | 10.39713 | 7.573e-09
2018-01-30 05:33 | 215393.2 | 6960.0002 | 3 | 23 | 4.400065 | 0.09001923 | 2.409424 | 2.027e-09 | 10.41068 | 7.573e-09
2018-01-30 05:35 | 215513.2 | 7080.0003 | 3 | 23 | 4.400105 | 0.08595943 | 2.412354 | 2.027e-09 | 10.42357 | 7.573e-09
2018-01-30 05:37 | 215633.2 | 7200.002 | 3 | 23 | 4.40005 | 0.08162212 | 2.415153 | 2.027e-09 | 10.43589 | 7.573e-09
2018-01-30 05:37 | 215633.4 | 7200.1929 | 3 | 23 | 4.400059 | 0.08149624 | 2.415157 | 2.027e-09 | 10.4359 | 7.573e-09
2018-01-30 05:39 | 215753.4 | 120.0002 | 4 | 23 | 4.388142 | 0 | 2.415157 | 2.027e-09 | 10.4359 | 7.573e-09
2018-01-30 05:41 | 215873.4 | 240.0018 | 4 | 23 | 4.386647 | 0 | 2.415157 | 2.027e-09 | 10.4359 | 7.573e-09
2018-01-30 05:42 | 215933.4 | 300.0047 | 4 | 23 | 4.386166 | 0 | 2.415157 | 2.027e-09 | 10.4359 | 7.573e-09
2018-01-30 05:44 | 216053.5 | 120.0002 | 5 | 23 | 3.652199 | -6.519873 | 2.415157 | 0.2173175 | 10.4359 | 0.8046262
2018-01-30 05:46 | 216173.5 | 240.0018 | 5 | 23 | 3.606369 | -6.51995 | 2.415157 | 0.4346321 | 10.4359 | 1.593928
2018-01-30 05:48 | 216293.5 | 360.0018 | 5 | 23 | 3.539453 | -6.519998 | 2.415157 | 0.651953 | 10.4359 | 2.370598
2018-01-30 05:50 | 216413.5 | 480.0009 | 5 | 23 | 3.470224 | -6.519937 | 2.415157 | 0.8692617 | 10.4359 | 3.132171
2018-01-30 05:52 | 216533.5 | 600.0003 | 5 | 23 | 3.404731 | -6.519969 | 2.415157 | 1.086581 | 10.4359 | 3.879106
2018-01-30 05:54 | 216653.5 | 720.0009 | 5 | 23 | 3.344648 | -6.519986 | 2.415157 | 1.303856 | 10.4359 | 4.612257
2018-01-30 05:56 | 216773.5 | 840.0009 | 5 | 23 | 3.288761 | -6.519933 | 2.415157 | 1.521212 | 10.4359 | 5.333125
2018-01-30 05:58 | 216893.5 | 960 | 5 | 23 | 3.233759 | -6.519935 | 2.415157 | 1.738539 | 10.4359 | 6.041883
2018-01-30 06:00 | 217013.5 | 1080.0009 | 5 | 23 | 3.174611 | -6.520016 | 2.415157 | 1.955863 | 10.4359 | 6.738363
2018-01-30 06:02 | 217133.5 | 1200.0001 | 5 | 23 | 3.105299 | -6.520004 | 2.415157 | 2.17315 | 10.4359 | 7.420872
2018-01-30 06:04 | 217253.5 | 1320.0019 | 5 | 23 | 3.010719 | -6.519981 | 2.415157 | 2.390515 | 10.4359 | 8.086238
2018-01-30 06:04 | 217264.4 | 1330.9201 | 5 | 23 | 2.999998 | -6.519957 | 2.415157 | 2.410289 | 10.4359 | 8.145663
2018-01-30 06:06 | 217384.5 | 119.9998 | 6 | 23 | 3.717847 | 0 | 2.415157 | 2.410289 | 10.4359 | 8.145663
2018-01-30 06:08 | 217504.5 | 239.9999 | 6 | 23 | 3.731658 | 0 | 2.415157 | 2.410289 | 10.4359 | 8.145663
2018-01-30 06:09 | 217564.5 | 300.0046 | 6 | 23 | 3.736738 | 0 | 2.415157 | 2.410289 | 10.4359 | 8.145663
2018-01-30 06:09 | 217564.5 | 0.0025 | 7 | 24 | 3.736706 | 0 | 0 | 0 | 0 | 0
2018-01-30 06:11 | 217684.6 | 120.0009 | 2 | 24 | 4.200318 | 4.401173 | 0.1582208 | 0 | 0.6590905 | 0
2018-01-30 06:13 | 217804.6 | 240.0009 | 2 | 24 | 4.200312 | 3.993935 | 0.2971917 | 0 | 1.242808 | 0
2018-01-30 06:15 | 217924.6 | 360.0006 | 2 | 24 | 4.20026 | 3.715071 | 0.4256344 | 0 | 1.782301 | 0
2018-01-30 06:17 | 218044.6 | 480.0001 | 2 | 24 | 4.200259 | 3.424797 | 0.5446897 | 0 | 2.282365 | 0
2018-01-30 06:18 | 218110.3 | 545.748 | 2 | 24 | 4.20028 | 3.259958 | 0.6057346 | 0 | 2.538771 | 0
2018-01-30 06:20 | 218230.3 | 120.0018 | 3 | 24 | 4.227896 | 3.260111 | 0.7140197 | 0 | 2.99497 | 0
2018-01-30 06:22 | 218350.3 | 240.0002 | 3 | 24 | 4.260571 | 3.260164 | 0.8226829 | 0 | 3.456132 | 0
2018-01-30 06:24 | 218470.3 | 360.0001 | 3 | 24 | 4.29616 | 3.260136 | 0.9313346 | 0 | 3.920962 | 0
2018-01-30 06:26 | 218590.3 | 480.0001 | 3 | 24 | 4.334222 | 3.260054 | 1.040006 | 0 | 4.389874 | 0
2018-01-30 06:28 | 218710.3 | 600.0009 | 3 | 24 | 4.374813 | 3.260059 | 1.148671 | 0 | 4.863042 | 0
2018-01-30 06:30 | 218830.3 | 720.0002 | 3 | 24 | 4.400302 | 3.069031 | 1.25598 | 0 | 5.334391 | 0
2018-01-30 06:32 | 218950.3 | 840.0019 | 3 | 24 | 4.400285 | 2.709661 | 1.352047 | 0 | 5.757115 | 0
2018-01-30 06:34 | 219070.3 | 960.0004 | 3 | 24 | 4.400244 | 2.413353 | 1.437292 | 0 | 6.132215 | 0
2018-01-30 06:36 | 219190.3 | 1080.0018 | 3 | 24 | 4.400231 | 2.16283 | 1.513452 | 0 | 6.46734 | 0
2018-01-30 06:38 | 219310.3 | 1200.0002 | 3 | 24 | 4.40025 | 1.951334 | 1.581915 | 0 | 6.768594 | 0
2018-01-30 06:40 | 219430.3 | 1320.0002 | 3 | 24 | 4.400246 | 1.769114 | 1.643834 | 0 | 7.041052 | 0
2018-01-30 06:42 | 219550.3 | 1440.0009 | 3 | 24 | 4.400209 | 1.612207 | 1.700118 | 0 | 7.288714 | 0
2018-01-30 06:44 | 219670.3 | 1560.0002 | 3 | 24 | 4.400241 | 1.478292 | 1.75156 | 0 | 7.515071 | 0
2018-01-30 06:46 | 219790.3 | 1680.0002 | 3 | 24 | 4.400215 | 1.360562 | 1.798817 | 0 | 7.723013 | 0
2018-01-30 06:48 | 219910.3 | 1800.001 | 3 | 24 | 4.400206 | 1.25473 | 1.842378 | 0 | 7.91469 | 0
2018-01-30 06:50 | 220030.3 | 1920.0018 | 3 | 24 | 4.400187 | 1.161098 | 1.882623 | 0 | 8.091778 | 0
2018-01-30 06:52 | 220150.3 | 2040.0018 | 3 | 24 | 4.400234 | 1.07669 | 1.919889 | 0 | 8.255754 | 0
2018-01-30 06:54 | 220270.3 | 2160.001 | 3 | 24 | 4.400185 | 0.9969482 | 1.954424 | 0 | 8.407718 | 0
2018-01-30 06:56 | 220390.3 | 2280.0018 | 3 | 24 | 4.400189 | 0.9247427 | 1.986441 | 0 | 8.548595 | 0
2018-01-30 06:58 | 220510.3 | 2400.0018 | 3 | 24 | 4.400197 | 0.8578377 | 2.016129 | 0 | 8.679231 | 0
2018-01-30 07:00 | 220630.3 | 2520.0018 | 3 | 24 | 4.400183 | 0.7957582 | 2.043672 | 0 | 8.800422 | 0
2018-01-30 07:02 | 220750.3 | 2640.0002 | 3 | 24 | 4.400176 | 0.7376108 | 2.069219 | 0 | 8.912835 | 0
2018-01-30 07:04 | 220870.3 | 2760.0002 | 3 | 24 | 4.40021 | 0.6844368 | 2.092905 | 0 | 9.017056 | 0
2018-01-30 07:06 | 220990.3 | 2880.001 | 3 | 24 | 4.400167 | 0.6353636 | 2.114881 | 0 | 9.113758 | 0
2018-01-30 07:08 | 221110.3 | 3000.001 | 3 | 24 | 4.400202 | 0.5904989 | 2.135289 | 0 | 9.203557 | 0
2018-01-30 07:10 | 221230.3 | 3120.0009 | 3 | 24 | 4.40017 | 0.5489769 | 2.154259 | 0 | 9.287026 | 0
2018-01-30 07:12 | 221350.3 | 3240.0008 | 3 | 24 | 4.400167 | 0.5116062 | 2.171924 | 0 | 9.364757 | 0
2018-01-30 07:14 | 221470.3 | 3360.0012 | 3 | 24 | 4.400124 | 0.4758005 | 2.188377 | 0 | 9.437154 | 0
2018-01-30 07:16 | 221590.3 | 3480.0009 | 3 | 24 | 4.400106 | 0.4433098 | 2.203701 | 0 | 9.50458 | 0
2018-01-30 07:18 | 221710.3 | 3600.0002 | 3 | 24 | 4.400164 | 0.4147034 | 2.217995 | 0 | 9.567474 | 0
2018-01-30 07:20 | 221830.3 | 3720.0008 | 3 | 24 | 4.400117 | 0.3870869 | 2.23135 | 0 | 9.626238 | 0
2018-01-30 07:22 | 221950.3 | 3840.0002 | 3 | 24 | 4.400179 | 0.3631191 | 2.243844 | 0 | 9.681213 | 0
2018-01-30 07:24 | 222070.3 | 3960.0018 | 3 | 24 | 4.400099 | 0.3394756 | 2.255548 | 0 | 9.732714 | 0
2018-01-30 07:26 | 222190.3 | 4080.0001 | 3 | 24 | 4.400176 | 0.3192587 | 2.266524 | 0 | 9.781009 | 0
2018-01-30 07:28 | 222310.3 | 4200.0001 | 3 | 24 | 4.400157 | 0.3001032 | 2.276838 | 0 | 9.826392 | 0
2018-01-30 07:30 | 222430.3 | 4320.001 | 3 | 24 | 4.400085 | 0.2816553 | 2.286536 | 0 | 9.869065 | 0
2018-01-30 07:32 | 222550.3 | 4440.0001 | 3 | 24 | 4.400156 | 0.266345 | 2.295671 | 0 | 9.90926 | 0
2018-01-30 07:34 | 222670.3 | 4560.0002 | 3 | 24 | 4.400167 | 0.2513733 | 2.304287 | 0 | 9.947171 | 0
2018-01-30 07:36 | 222790.3 | 4680.0008 | 3 | 24 | 4.400043 | 0.2361765 | 2.312426 | 0 | 9.982985 | 0
2018-01-30 07:38 | 222910.3 | 4800.0001 | 3 | 24 | 4.400104 | 0.2241602 | 2.320112 | 0 | 10.0168 | 0
2018-01-30 07:40 | 223030.3 | 4920.0001 | 3 | 24 | 4.400096 | 0.2114697 | 2.327376 | 0 | 10.04877 | 0
2018-01-30 07:42 | 223150.3 | 5040.0005 | 3 | 24 | 4.400165 | 0.2009802 | 2.334252 | 0 | 10.07902 | 0
2018-01-30 07:44 | 223270.3 | 5160.0002 | 3 | 24 | 4.400131 | 0.1900959 | 2.340755 | 0 | 10.10764 | 0
2018-01-30 07:46 | 223390.3 | 5280.0001 | 3 | 24 | 4.400109 | 0.179534 | 2.346911 | 0 | 10.13472 | 0
2018-01-30 07:48 | 223510.3 | 5400.0002 | 3 | 24 | 4.400115 | 0.1700945 | 2.352744 | 0 | 10.16039 | 0
2018-01-30 07:50 | 223630.3 | 5520.001 | 3 | 24 | 4.400082 | 0.1607037 | 2.358266 | 0 | 10.18469 | 0
2018-01-30 07:52 | 223750.3 | 5640.0018 | 3 | 24 | 4.40004 | 0.1520271 | 2.363488 | 0 | 10.20767 | 0
2018-01-30 07:54 | 223870.3 | 5760.001 | 3 | 24 | 4.40017 | 0.1451969 | 2.368438 | 0 | 10.22944 | 0
2018-01-30 07:56 | 223990.3 | 5880.0003 | 3 | 24 | 4.400104 | 0.1371374 | 2.373128 | 0 | 10.25008 | 0
2018-01-30 07:58 | 224110.3 | 6000.0005 | 3 | 24 | 4.400166 | 0.130991 | 2.377585 | 0 | 10.26969 | 0
2018-01-30 08:00 | 224230.3 | 6120.0004 | 3 | 24 | 4.400174 | 0.1243305 | 2.381817 | 0 | 10.28831 | 0
2018-01-30 08:02 | 224350.3 | 6240.0002 | 3 | 24 | 4.400103 | 0.1175442 | 2.385844 | 0 | 10.30603 | 0
2018-01-30 08:04 | 224470.3 | 6360.0009 | 3 | 24 | 4.400019 | 0.111269 | 2.389673 | 0 | 10.32288 | 0
2018-01-30 08:06 | 224590.3 | 6480.0009 | 3 | 24 | 4.40013 | 0.1074018 | 2.393328 | 0 | 10.33896 | 0
2018-01-30 08:08 | 224710.3 | 6600.0002 | 3 | 24 | 4.400083 | 0.1023245 | 2.396812 | 0 | 10.35429 | 0
2018-01-30 08:10 | 224830.3 | 6720.0018 | 3 | 24 | 4.400057 | 0.09755039 | 2.400145 | 0 | 10.36896 | 0
2018-01-30 08:12 | 224950.3 | 6840.0011 | 3 | 24 | 4.400141 | 0.09398746 | 2.403337 | 0 | 10.383 | 0
2018-01-30 08:14 | 225070.3 | 6960.0018 | 3 | 24 | 4.400087 | 0.08927631 | 2.406379 | 0 | 10.39639 | 0
2018-01-30 08:16 | 225190.3 | 7080.0018 | 3 | 24 | 4.400073 | 0.08527088 | 2.409284 | 0 | 10.40917 | 0
2018-01-30 08:18 | 225301.3 | 7190.9655 | 3 | 24 | 4.400074 | 0.08148956 | 2.411856 | 0 | 10.42049 | 0
2018-01-30 08:20 | 225421.4 | 120.0014 | 4 | 24 | 4.388148 | 0 | 2.411856 | 0 | 10.42049 | 0
2018-01-30 08:22 | 225541.4 | 240.0015 | 4 | 24 | 4.38661 | 0 | 2.411856 | 0 | 10.42049 | 0
2018-01-30 08:23 | 225601.4 | 300.003 | 4 | 24 | 4.38611 | 0 | 2.411856 | 0 | 10.42049 | 0
2018-01-30 08:25 | 225721.5 | 120.0027 | 5 | 24 | 3.650829 | -6.520052 | 2.411856 | 0.21732 | 10.42049 | 0.8043498
2018-01-30 08:27 | 225841.5 | 240.0002 | 5 | 24 | 3.605151 | -6.52006 | 2.411856 | 0.4346462 | 10.42049 | 1.59342
2018-01-30 08:29 | 225961.5 | 360.0003 | 5 | 24 | 3.538601 | -6.520045 | 2.411856 | 0.6519699 | 10.42049 | 2.36983
2018-01-30 08:31 | 226081.5 | 480.0011 | 5 | 24 | 3.469136 | -6.520038 | 2.411856 | 0.8692917 | 10.42049 | 3.131258
2018-01-30 08:33 | 226201.5 | 600.0027 | 5 | 24 | 3.403688 | -6.520074 | 2.411856 | 1.086616 | 10.42049 | 3.877973
2018-01-30 08:35 | 226321.5 | 720.0011 | 5 | 24 | 3.34417 | -6.520049 | 2.411856 | 1.303945 | 10.42049 | 4.611147
2018-01-30 08:37 | 226441.5 | 840.001 | 5 | 24 | 3.288474 | -6.520138 | 2.411856 | 1.521265 | 10.42049 | 5.331821
2018-01-30 08:39 | 226561.5 | 960.0011 | 5 | 24 | 3.23278 | -6.520059 | 2.411856 | 1.738581 | 10.42049 | 6.040421
2018-01-30 08:41 | 226681.5 | 1080.0011 | 5 | 24 | 3.17398 | -6.520084 | 2.411856 | 1.955922 | 10.42049 | 6.736753
2018-01-30 08:43 | 226801.5 | 1200.001 | 5 | 24 | 3.10424 | -6.520006 | 2.411856 | 2.173201 | 10.42049 | 7.419061
2018-01-30 08:45 | 226921.5 | 1320.001 | 5 | 24 | 3.011997 | -6.519996 | 2.411856 | 2.390543 | 10.42049 | 8.084358
2018-01-30 08:45 | 226934.1 | 1332.6065 | 5 | 24 | 2.999995 | -6.520075 | 2.411856 | 2.41339 | 10.42049 | 8.15304
2018-01-30 08:47 | 227054.1 | 120.0016 | 6 | 24 | 3.717769 | 0 | 2.411856 | 2.41339 | 10.42049 | 8.15304
2018-01-30 08:49 | 227174.1 | 240.0007 | 6 | 24 | 3.7316 | 0 | 2.411856 | 2.41339 | 10.42049 | 8.15304
2018-01-30 08:50 | 227234.1 | 300.0045 | 6 | 24 | 3.736746 | 0 | 2.411856 | 2.41339 | 10.42049 | 8.15304
2018-01-30 08:50 | 227234.1 | 0.0025 | 7 | 25 | 3.736851 | 0 | 0 | 0 | 0 | 0
2018-01-30 08:52 | 227354.202 | 120.0007 | 2 | 25 | 4.200302 | 4.39027 | 0.1581039 | 0 | 0.6586056 | 0
2018-01-30 08:54 | 227474.2023 | 240.001 | 2 | 25 | 4.20027 | 3.977785 | 0.2966124 | 0 | 1.240381 | 0
2018-01-30 08:56 | 227594.2031 | 360.0018 | 2 | 25 | 4.200298 | 3.698032 | 0.424499 | 0 | 1.777539 | 0
2018-01-30 08:58 | 227714.2031 | 480.0018 | 2 | 25 | 4.20023 | 3.408205 | 0.5429921 | 0 | 2.275242 | 0
2018-01-30 08:59 | 227773.7061 | 539.5048 | 2 | 25 | 4.200261 | 3.259993 | 0.5981045 | 0 | 2.506729 | 0
2018-01-30 09:01 | 227893.7 | 120.0001 | 3 | 25 | 4.227584 | 3.26009 | 0.706385 | 0 | 2.962890625 | 0
2018-01-30 09:03 | 228013.7 | 240.0008 | 3 | 25 | 4.259804 | 3.260099 | 0.8150492 | 0 | 3.423998 | 0
2018-01-30 09:05 | 228133.7 | 360.0009 | 3 | 25 | 4.295637 | 3.260077 | 0.9237084 | 0 | 3.888781 | 0
2018-01-30 09:07 | 228253.7 | 480.0008 | 3 | 25 | 4.334292 | 3.260017 | 1.032371 | 0 | 4.357636 | 0
2018-01-30 09:09 | 228373.7 | 600.0009 | 3 | 25 | 4.374397 | 3.260065 | 1.141034 | 0 | 4.830779 | 0
2018-01-30 09:11 | 228493.7 | 720.0001 | 3 | 25 | 4.400288 | 3.084925 | 1.248538 | 0 | 5.302938 | 0
2018-01-30 09:13 | 228613.7 | 840.0001 | 3 | 25 | 4.400274 | 2.725554 | 1.345153 | 0 | 5.728072 | 0
2018-01-30 09:15 | 228733.7 | 960.0005 | 3 | 25 | 4.400271 | 2.427727 | 1.430885 | 0 | 6.105316 | 0
2018-01-30 09:17 | 228853.7 | 1080.0001 | 3 | 25 | 4.400281 | 2.176498 | 1.507501 | 0 | 6.442443 | 0
2018-01-30 09:19 | 228973.7 | 1200.0009 | 3 | 25 | 4.400288 | 1.964745 | 1.576419 | 0 | 6.745702 | 0
2018-01-30 09:21 | 229093.7 | 1320.0009 | 3 | 25 | 4.400226 | 1.783792 | 1.63881 | 0 | 7.020235 | 0
2018-01-30 09:23 | 229213.7 | 1440.0008 | 3 | 25 | 4.400277 | 1.627148 | 1.695586 | 0 | 7.270066 | 0
2018-01-30 09:25 | 229333.7 | 1560.0009 | 3 | 25 | 4.400209 | 1.491148 | 1.747495 | 0 | 7.498477 | 0
2018-01-30 09:27 | 229453.7 | 1680.0002 | 3 | 25 | 4.400193 | 1.371505 | 1.795164 | 0 | 7.708232 | 0
2018-01-30 09:29 | 229573.7 | 1800.0001 | 3 | 25 | 4.400206 | 1.264647 | 1.839066 | 0 | 7.901407 | 0
2018-01-30 09:31 | 229693.7 | 1920.0001 | 3 | 25 | 4.400191 | 1.168658 | 1.879588 | 0 | 8.079714 | 0
2018-01-30 09:33 | 229813.7 | 2040.0001 | 3 | 25 | 4.400216 | 1.083031 | 1.917093 | 0 | 8.244741 | 0
2018-01-30 09:35 | 229933.7 | 2160.0009 | 3 | 25 | 4.400187 | 1.005013 | 1.951874 | 0 | 8.397789 | 0
2018-01-30 09:37 | 230053.7 | 2280.0001 | 3 | 25 | 4.400221 | 0.9338484 | 1.984165 | 0 | 8.539874 | 0
2018-01-30 09:39 | 230173.7 | 2400.0018 | 3 | 25 | 4.40017 | 0.8665648 | 2.014152 | 0 | 8.671824 | 0
2018-01-30 09:41 | 230293.7 | 2520.0001 | 3 | 25 | 4.400167 | 0.8037453 | 2.041987 | 0 | 8.794301 | 0
2018-01-30 09:43 | 230413.7 | 2640.0001 | 3 | 25 | 4.400171 | 0.7456484 | 2.067805 | 0 | 8.907906 | 0
2018-01-30 09:45 | 230533.7 | 2760.0001 | 3 | 25 | 4.400189 | 0.6925268 | 2.091761 | 0 | 9.013316 | 0
2018-01-30 09:47 | 230653.7 | 2880.0017 | 3 | 25 | 4.40016 | 0.6425858 | 2.114003 | 0 | 9.111184 | 0
2018-01-30 09:49 | 230773.7 | 3000.0001 | 3 | 25 | 4.400171 | 0.5973558 | 2.134659 | 0 | 9.202074 | 0
2018-01-30 09:51 | 230893.7 | 3120.0017 | 3 | 25 | 4.40017 | 0.5555277 | 2.153863 | 0 | 9.286576 | 0
2018-01-30 09:53 | 231013.7 | 3240.0016 | 3 | 25 | 4.400175 | 0.5178547 | 2.171739 | 0 | 9.365233 | 0
2018-01-30 09:55 | 231133.7 | 3360.0008 | 3 | 25 | 4.40012 | 0.4819098 | 2.188398 | 0 | 9.438536 | 0
2018-01-30 09:57 | 231253.7 | 3480.0008 | 3 | 25 | 4.40014 | 0.4492235 | 2.203923 | 0 | 9.506847 | 0
2018-01-30 09:59 | 231373.7 | 3600.0008 | 3 | 25 | 4.400154 | 0.4193707 | 2.218393 | 0 | 9.570518 | 0
2018-01-30 10:01 | 231493.7 | 3720.0001 | 3 | 25 | 4.40014 | 0.3913918 | 2.231901 | 0 | 9.629957 | 0
2018-01-30 10:03 | 231613.7 | 3840.0007 | 3 | 25 | 4.400127 | 0.3656235 | 2.24452 | 0 | 9.68548 | 0
2018-01-30 10:05 | 231733.7 | 3960.0011 | 3 | 25 | 4.40016 | 0.3431854 | 2.256329 | 0 | 9.737443 | 0
2018-01-30 10:07 | 231853.7 | 4080.0007 | 3 | 25 | 4.400115 | 0.3218069 | 2.267407 | 0 | 9.786187 | 0
2018-01-30 10:09 | 231973.7 | 4200.0008 | 3 | 25 | 4.40017 | 0.3026142 | 2.277808 | 0 | 9.831954 | 0
2018-01-30 10:11 | 232093.7 | 4320.0016 | 3 | 25 | 4.400089 | 0.2840405 | 2.28758 | 0 | 9.874952 | 0
2018-01-30 10:13 | 232213.7 | 4440.0001 | 3 | 25 | 4.400167 | 0.2681828 | 2.296778 | 0 | 9.915425 | 0
2018-01-30 10:15 | 232333.7 | 4560.0001 | 3 | 25 | 4.40013 | 0.2528648 | 2.305453 | 0 | 9.953595 | 0
2018-01-30 10:17 | 232453.7 | 4680.0007 | 3 | 25 | 4.400157 | 0.2391205 | 2.313645 | 0 | 9.989638 | 0
2018-01-30 10:19 | 232573.7 | 4800.0005 | 3 | 25 | 4.400126 | 0.2256145 | 2.321389 | 0 | 10.02372 | 0
2018-01-30 10:21 | 232693.7 | 4920.0017 | 3 | 25 | 4.400102 | 0.2132673 | 2.328702 | 0 | 10.05589 | 0
2018-01-30 10:23 | 232813.7 | 5040 | 3 | 25 | 4.400082 | 0.2012377 | 2.335615 | 0 | 10.08631 | 0
2018-01-30 10:25 | 232933.7 | 5160.0009 | 3 | 25 | 4.400104 | 0.1910954 | 2.342157 | 0 | 10.1151 | 0
2018-01-30 10:27 | 233053.7 | 5280.0016 | 3 | 25 | 4.40017 | 0.1812992 | 2.348366 | 0 | 10.14242 | 0
2018-01-30 10:29 | 233173.7 | 5400.0001 | 3 | 25 | 4.400069 | 0.1706123 | 2.354233 | 0 | 10.16823 | 0
2018-01-30 10:31 | 233293.7 | 5520.0017 | 3 | 25 | 4.400057 | 0.1614189 | 2.359787 | 0 | 10.19267 | 0
2018-01-30 10:33 | 233413.7 | 5640.0002 | 3 | 25 | 4.400146 | 0.1538324 | 2.36504 | 0 | 10.21579 | 0
2018-01-30 10:35 | 233533.7 | 5760.0018 | 3 | 25 | 4.400116 | 0.145422 | 2.370015 | 0 | 10.23767 | 0
2018-01-30 10:37 | 233653.7 | 5880.0001 | 3 | 25 | 4.400073 | 0.1374607 | 2.374729 | 0 | 10.25842 | 0
2018-01-30 10:39 | 233773.7 | 6000.0009 | 3 | 25 | 4.400146 | 0.1313076 | 2.379201 | 0 | 10.2781 | 0
2018-01-30 10:41 | 233893.7 | 6120 | 3 | 25 | 4.400106 | 0.1243792 | 2.383451 | 0 | 10.29679 | 0
2018-01-30 10:43 | 234013.7 | 6240.0001 | 3 | 25 | 4.400029 | 0.1175346 | 2.387483 | 0 | 10.31453 | 0
2018-01-30 10:45 | 234133.7 | 6360.0008 | 3 | 25 | 4.400119 | 0.1127892 | 2.391326 | 0 | 10.33145 | 0
2018-01-30 10:47 | 234253.7 | 6480.0016 | 3 | 25 | 4.400046 | 0.1070757 | 2.394984 | 0 | 10.34754 | 0
2018-01-30 10:49 | 234373.7 | 6600.0018 | 3 | 25 | 4.400047 | 0.1019287 | 2.398481 | 0 | 10.36293 | 0
2018-01-30 10:51 | 234493.7 | 6720.0001 | 3 | 25 | 4.400088 | 0.09799862 | 2.401823 | 0 | 10.37763 | 0
2018-01-30 10:53 | 234613.7 | 6840.0002 | 3 | 25 | 4.400056 | 0.09321499 | 2.405017 | 0 | 10.39169 | 0
2018-01-30 10:55 | 234733.7 | 6960.0001 | 3 | 25 | 4.400003 | 0.0884819 | 2.408064 | 0 | 10.4051 | 0
2018-01-30 10:57 | 234853.7 | 7080.001 | 3 | 25 | 4.400047 | 0.08520508 | 2.410977 | 0 | 10.41791 | 0
2018-01-30 10:59 | 234973.7 | 7200.0001 | 3 | 25 | 4.400097 | 0.08196163 | 2.41376 | 0 | 10.43016 | 0
2018-01-30 11:00 | 234990.8 | 7217.0872 | 3 | 25 | 4.400137 | 0.08148003 | 2.414147 | 0 | 10.43186 | 0
2018-01-30 11:02 | 235110.9 | 120 | 4 | 25 | 4.388217 | 0 | 2.414147 | 0 | 10.43186 | 0
2018-01-30 11:04 | 235230.9 | 239.9999 | 4 | 25 | 4.386718 | 0 | 2.414147 | 0 | 10.43186 | 0
2018-01-30 11:05 | 235290.9 | 300.0038 | 4 | 25 | 4.386188 | 0 | 2.414147 | 0 | 10.43186 | 0
2018-01-30 11:07 | 235410.9 | 120.0009 | 5 | 25 | 3.650024 | -6.520155 | 2.414147 | 0.2173022 | 10.43186 | 0.8040594
2018-01-30 11:09 | 235530.9 | 240.0009 | 5 | 25 | 3.604594 | -6.51981 | 2.414147 | 0.434613 | 10.43186 | 1.592931
2018-01-30 11:11 | 235650.9 | 360.0001 | 5 | 25 | 3.537704 | -6.520126 | 2.414147 | 0.6519343 | 10.43186 | 2.369216
2018-01-30 11:13 | 235770.9 | 480.0001 | 5 | 25 | 3.467978 | -6.520067 | 2.414147 | 0.869258 | 10.43186 | 3.130365
2018-01-30 11:15 | 235890.9 | 600.0008 | 5 | 25 | 3.402677 | -6.520142 | 2.414147 | 1.086575 | 10.43186 | 3.87684
2018-01-30 11:17 | 236010.9 | 720.0007 | 5 | 25 | 3.342405 | -6.520084 | 2.414147 | 1.303908 | 10.43186 | 4.609704
2018-01-30 11:19 | 236130.9 | 840.0017 | 5 | 25 | 3.285416 | -6.520057 | 2.414147 | 1.521248 | 10.43186 | 5.329926
2018-01-30 11:21 | 236250.9 | 960.0001 | 5 | 25 | 3.229756 | -6.520049 | 2.414147 | 1.738573 | 10.43186 | 6.037868
2018-01-30 11:23 | 236370.9 | 1080.0001 | 5 | 25 | 3.17217 | -6.52006 | 2.414147 | 1.955888 | 10.43186 | 6.733585
2018-01-30 11:25 | 236490.9 | 1200.0008 | 5 | 25 | 3.104373 | -6.520041 | 2.414147 | 2.173214 | 10.43186 | 7.415875
2018-01-30 11:27 | 236610.9 | 1320.0016 | 5 | 25 | 3.011646 | -6.520001 | 2.414147 | 2.390534 | 10.43186 | 8.08111
2018-01-30 11:27 | 236623 | 1332.0303 | 5 | 25 | 3 | -6.520053 | 2.414147 | 2.412331 | 10.43186 | 8.146629
2018-01-30 11:29 | 236743 | 120 | 6 | 25 | 3.717978 | 0 | 2.414147 | 2.412331 | 10.43186 | 8.146629
2018-01-30 11:31 | 236863 | 240.0008 | 6 | 25 | 3.731772 | 0 | 2.414147 | 2.412331 | 10.43186 | 8.146629
2018-01-30 11:32 | 236923 | 300.0046 | 6 | 25 | 3.736922 | 0 | 2.414147 | 2.412331 | 10.43186 | 8.146629
2018-01-30 11:32 | 236923 | 0.0028 | 7 | 26 | 3.736908 | 0 | 0 | 0 | 0 | 0
2018-01-30 11:34 | 237043.1 | 120.0002 | 2 | 26 | 4.20031 | 4.378544 | 0.1579337 | 9.8e-10 | 0.6579624 | 3.663e-09
2018-01-30 11:36 | 237163.1 | 240.001 | 2 | 26 | 4.20027 | 3.964991 | 0.296028 | 9.8e-10 | 1.237998 | 3.663e-09
2018-01-30 11:38 | 237283.1 | 360.0012 | 2 | 26 | 4.200249 | 3.684505 | 0.4234954 | 9.8e-10 | 1.773395 | 3.663e-09
2018-01-30 11:40 | 237403.1 | 480.001 | 2 | 26 | 4.200272 | 3.399078 | 0.5415985 | 9.8e-10 | 2.26946 | 3.663e-09
2018-01-30 11:41 | 237458.3 | 535.2168 | 2 | 26 | 4.200253 | 3.259996 | 0.5926749 | 9.8e-10 | 2.483995 | 3.663e-09
2018-01-30 11:43 | 237578.3 | 120.0009 | 3 | 26 | 4.228659 | 3.259981 | 0.7009479 | 9.8e-10 | 2.940176 | 3.663e-09
2018-01-30 11:45 | 237698.3 | 240.001 | 3 | 26 | 4.262006 | 3.259995 | 0.809622 | 9.8e-10 | 3.401515 | 3.663e-09
2018-01-30 11:47 | 237818.3 | 360.0002 | 3 | 26 | 4.297497 | 3.260006 | 0.9182783 | 9.8e-10 | 3.86652 | 3.663e-09
2018-01-30 11:49 | 237938.3 | 480.0009 | 3 | 26 | 4.335044 | 3.260008 | 1.02694 | 9.8e-10 | 4.335513 | 3.663e-09
2018-01-30 11:51 | 238058.3 | 600.001 | 3 | 26 | 4.374368 | 3.260027 | 1.135598 | 9.8e-10 | 4.808672 | 3.663e-09
2018-01-30 11:53 | 238178.3 | 720.0002 | 3 | 26 | 4.400257 | 3.085484 | 1.243103 | 9.8e-10 | 5.280835 | 3.663e-09
2018-01-30 11:55 | 238298.3 | 840.0003 | 3 | 26 | 4.400283 | 2.729544 | 1.339804 | 9.8e-10 | 5.706346 | 3.663e-09
2018-01-30 11:57 | 238418.3 | 960.0018 | 3 | 26 | 4.400249 | 2.432236 | 1.425676 | 9.8e-10 | 6.084208 | 3.663e-09
2018-01-30 11:59 | 238538.3 | 1080.0008 | 3 | 26 | 4.40025 | 2.180681 | 1.502438 | 9.8e-10 | 6.421981 | 3.663e-09
2018-01-30 12:01 | 238658.3 | 1200.0008 | 3 | 26 | 4.400232 | 1.96841 | 1.571492 | 9.8e-10 | 6.725833 | 3.663e-09
2018-01-30 12:03 | 238778.3 | 1320.0018 | 3 | 26 | 4.400249 | 1.785512 | 1.633974 | 9.8e-10 | 7.000772 | 3.663e-09
2018-01-30 12:05 | 238898.3 | 1440.0002 | 3 | 26 | 4.400241 | 1.629519 | 1.69082 | 9.8e-10 | 7.250905 | 3.663e-09
2018-01-30 12:07 | 239018.3 | 1560.0005 | 3 | 26 | 4.400222 | 1.493847 | 1.742818 | 9.8e-10 | 7.479709 | 3.663e-09
2018-01-30 12:09 | 239138.3 | 1680.0018 | 3 | 26 | 4.400227 | 1.375527 | 1.790591 | 9.8e-10 | 7.689921 | 3.663e-09
2018-01-30 12:11 | 239258.3 | 1800.001 | 3 | 26 | 4.400207 | 1.268956 | 1.834618 | 9.8e-10 | 7.88365 | 3.663e-09
2018-01-30 12:13 | 239378.3 | 1920.0018 | 3 | 26 | 4.400214 | 1.173317 | 1.875292 | 9.8e-10 | 8.062624 | 3.663e-09
2018-01-30 12:15 | 239498.3 | 2040.001 | 3 | 26 | 4.40018 | 1.086695 | 1.912937 | 9.8e-10 | 8.228267 | 3.663e-09
2018-01-30 12:17 | 239618.3 | 2160.0018 | 3 | 26 | 4.400198 | 1.008466 | 1.947838 | 9.8e-10 | 8.38184 | 3.663e-09
2018-01-30 12:19 | 239738.3 | 2280.0019 | 3 | 26 | 4.400176 | 0.9362211 | 1.980243 | 9.8e-10 | 8.52443 | 3.663e-09
2018-01-30 12:21 | 239858.3 | 2400.0002 | 3 | 26 | 4.400153 | 0.8697424 | 2.010342 | 9.8e-10 | 8.656871 | 3.663e-09
2018-01-30 12:23 | 239978.3 | 2520.001 | 3 | 26 | 4.400214 | 0.8073177 | 2.038268 | 9.8e-10 | 8.779748 | 3.663e-09
2018-01-30 12:25 | 240098.3 | 2640.0013 | 3 | 26 | 4.400173 | 0.748559 | 2.064174 | 9.8e-10 | 8.89374 | 3.663e-09
2018-01-30 12:27 | 240218.3 | 2760.0002 | 3 | 26 | 4.400187 | 0.6954737 | 2.088224 | 9.8e-10 | 8.999564 | 3.663e-09
2018-01-30 12:29 | 240338.3 | 2880.0019 | 3 | 26 | 4.400126 | 0.6456308 | 2.110568 | 9.8e-10 | 9.097882 | 3.663e-09
2018-01-30 12:31 | 240458.3 | 3000.0018 | 3 | 26 | 4.400192 | 0.6011133 | 2.13134 | 9.8e-10 | 9.189283 | 3.663e-09
2018-01-30 12:33 | 240578.3 | 3120.0008 | 3 | 26 | 4.400217 | 0.5596313 | 2.150665 | 9.8e-10 | 9.274315 | 3.663e-09
2018-01-30 12:35 | 240698.3 | 3240.0002 | 3 | 26 | 4.400131 | 0.5207262 | 2.168657 | 9.8e-10 | 9.353483 | 3.663e-09
2018-01-30 12:37 | 240818.3 | 3360.0009 | 3 | 26 | 4.400155 | 0.4855347 | 2.185427 | 9.8e-10 | 9.427276 | 3.663e-09
2018-01-30 12:39 | 240938.3 | 3480.0017 | 3 | 26 | 4.400098 | 0.4517546 | 2.20105 | 9.8e-10 | 9.496017 | 3.663e-09
2018-01-30 12:41 | 241058.3 | 3600.0009 | 3 | 26 | 4.400218 | 0.4228172 | 2.215619 | 9.8e-10 | 9.560125 | 3.663e-09
2018-01-30 12:43 | 241178.3 | 3720.0008 | 3 | 26 | 4.40014 | 0.3943377 | 2.229222 | 9.8e-10 | 9.619978 | 3.663e-09
2018-01-30 12:45 | 241298.3 | 3840.0033 | 3 | 26 | 4.400212 | 0.3700218 | 2.241946 | 9.8e-10 | 9.67597 | 3.663e-09
2018-01-30 12:47 | 241418.3 | 3960.0018 | 3 | 26 | 4.400196 | 0.3465252 | 2.253864 | 9.8e-10 | 9.72841 | 3.663e-09
2018-01-30 12:49 | 241538.3 | 4080.0002 | 3 | 26 | 4.400098 | 0.3247576 | 2.265045 | 9.8e-10 | 9.777606 | 3.663e-09
2018-01-30 12:51 | 241658.3 | 4200.0009 | 3 | 26 | 4.400157 | 0.3057785 | 2.275549 | 9.8e-10 | 9.823826 | 3.663e-09
2018-01-30 12:53 | 241778.3 | 4320.0016 | 3 | 26 | 4.400143 | 0.2873449 | 2.285424 | 9.8e-10 | 9.867278 | 3.663e-09
2018-01-30 12:55 | 241898.3 | 4440.0001 | 3 | 26 | 4.400151 | 0.2705774 | 2.29471 | 9.8e-10 | 9.908137 | 3.663e-09
2018-01-30 12:57 | 242018.3 | 4560.0008 | 3 | 26 | 4.400118 | 0.2547398 | 2.303457 | 9.8e-10 | 9.946626 | 3.663e-09
2018-01-30 12:59 | 242138.3 | 4680.0017 | 3 | 26 | 4.400137 | 0.2404394 | 2.311715 | 9.8e-10 | 9.982962 | 3.663e-09
2018-01-30 13:01 | 242258.3 | 4800.0008 | 3 | 26 | 4.40011 | 0.2270632 | 2.319511 | 9.8e-10 | 10.01726 | 3.663e-09
2018-01-30 13:03 | 242378.3 | 4920.0016 | 3 | 26 | 4.400101 | 0.2148647 | 2.326877 | 9.8e-10 | 10.04968 | 3.663e-09
2018-01-30 13:05 | 242498.3 | 5040.0002 | 3 | 26 | 4.400134 | 0.2038326 | 2.333853 | 9.8e-10 | 10.08037 | 3.663e-09
2018-01-30 13:07 | 242618.3 | 5160.0017 | 3 | 26 | 4.400116 | 0.1927805 | 2.340462 | 9.8e-10 | 10.10945 | 3.663e-09
2018-01-30 13:09 | 242738.3 | 5280.0002 | 3 | 26 | 4.400108 | 0.1824169 | 2.346719 | 9.8e-10 | 10.13698 | 3.663e-09
2018-01-30 13:11 | 242858.3 | 5400.0018 | 3 | 26 | 4.400076 | 0.1726656 | 2.352647 | 9.8e-10 | 10.16307 | 3.663e-09
2018-01-30 13:13 | 242978.3 | 5520.0018 | 3 | 26 | 4.400044 | 0.162509 | 2.358247 | 9.8e-10 | 10.18771 | 3.663e-09
2018-01-30 13:15 | 243098.3 | 5640.001 | 3 | 26 | 4.400133 | 0.1549349 | 2.363544 | 9.8e-10 | 10.21102 | 3.663e-09
2018-01-30 13:17 | 243218.3 | 5760.001 | 3 | 26 | 4.400138 | 0.1464615 | 2.368561 | 9.8e-10 | 10.23309 | 3.663e-09
2018-01-30 13:19 | 243338.3 | 5880.001 | 3 | 26 | 4.400095 | 0.1385078 | 2.373311 | 9.8e-10 | 10.25399 | 3.663e-09
2018-01-30 13:21 | 243458.3 | 6000.0002 | 3 | 26 | 4.400082 | 0.1312876 | 2.377813 | 9.8e-10 | 10.2738 | 3.663e-09
2018-01-30 13:23 | 243578.3 | 6120.0002 | 3 | 26 | 4.400104 | 0.1250963 | 2.382088 | 9.8e-10 | 10.29261 | 3.663e-09
2018-01-30 13:25 | 243698.3 | 6240.0009 | 3 | 26 | 4.400096 | 0.1185083 | 2.386144 | 9.8e-10 | 10.31046 | 3.663e-09
2018-01-30 13:27 | 243818.3 | 6360.0017 | 3 | 26 | 4.400089 | 0.1131105 | 2.390007 | 9.8e-10 | 10.32746 | 3.663e-09
2018-01-30 13:29 | 243938.3 | 6480.0019 | 3 | 26 | 4.400126 | 0.1081762 | 2.393688 | 9.8e-10 | 10.34365 | 3.663e-09
2018-01-30 13:31 | 244058.3 | 6600.0002 | 3 | 26 | 4.400065 | 0.1026592 | 2.397199 | 9.8e-10 | 10.3591 | 3.663e-09
2018-01-30 13:33 | 244178.3 | 6720.0011 | 3 | 26 | 4.400082 | 0.09802723 | 2.400551 | 9.8e-10 | 10.37385 | 3.663e-09
2018-01-30 13:35 | 244298.3 | 6840.0009 | 3 | 26 | 4.400133 | 0.09428692 | 2.403751 | 9.8e-10 | 10.38793 | 3.663e-09
2018-01-30 13:37 | 244418.3 | 6960.0003 | 3 | 26 | 4.400104 | 0.08970928 | 2.406803 | 9.8e-10 | 10.40136 | 3.663e-09
2018-01-30 13:39 | 244538.3 | 7080.0009 | 3 | 26 | 4.400103 | 0.0856142 | 2.409722 | 9.8e-10 | 10.4142 | 3.663e-09
2018-01-30 13:41 | 244646.3 | 7187.9176 | 3 | 26 | 4.400051 | 0.08149338 | 2.412231 | 9.8e-10 | 10.42524 | 3.663e-09
2018-01-30 13:43 | 244766.3 | 120.0002 | 4 | 26 | 4.388091 | 0 | 2.412231 | 9.8e-10 | 10.42524 | 3.663e-09
2018-01-30 13:45 | 244886.3 | 240.0001 | 4 | 26 | 4.386585 | 0 | 2.412231 | 9.8e-10 | 10.42524 | 3.663e-09
2018-01-30 13:46 | 244946.3 | 300.004 | 4 | 26 | 4.386082 | 0 | 2.412231 | 9.8e-10 | 10.42524 | 3.663e-09
2018-01-30 13:48 | 245066.4 | 120.0002 | 5 | 26 | 3.650611 | -6.520087 | 2.412231 | 0.2172817 | 10.42524 | 0.8041608
2018-01-30 13:50 | 245186.4 | 240.0001 | 5 | 26 | 3.604445 | -6.520063 | 2.412231 | 0.434618 | 10.42524 | 1.593148
2018-01-30 13:52 | 245306.4 | 360.0008 | 5 | 26 | 3.537863 | -6.520079 | 2.412231 | 0.6519397 | 10.42524 | 2.369422
2018-01-30 13:54 | 245426.4 | 480.0001 | 5 | 26 | 3.468104 | -6.52004 | 2.412231 | 0.8692852 | 10.42524 | 3.130715
2018-01-30 13:56 | 245546.4 | 600.0001 | 5 | 26 | 3.402557 | -6.520041 | 2.412231 | 1.086625 | 10.42524 | 3.877234
2018-01-30 13:58 | 245666.4 | 720.0001 | 5 | 26 | 3.342836 | -6.520021 | 2.412231 | 1.303945 | 10.42524 | 4.610075
2018-01-30 14:00 | 245786.4 | 840.0009 | 5 | 26 | 3.287462 | -6.520063 | 2.412231 | 1.521275 | 10.42524 | 5.330488
2018-01-30 14:02 | 245906.4 | 960.0009 | 5 | 26 | 3.233774 | -6.520069 | 2.412231 | 1.738595 | 10.42524 | 6.039072
2018-01-30 14:04 | 246026.4 | 1080.0009 | 5 | 26 | 3.176326 | -6.520072 | 2.412231 | 1.955912 | 10.42524 | 6.735707
2018-01-30 14:06 | 246146.4 | 1200.0018 | 5 | 26 | 3.109135 | -6.519996 | 2.412231 | 2.173234 | 10.42524 | 7.41899
2018-01-30 14:08 | 246266.4 | 1320.0009 | 5 | 26 | 3.016475 | -6.519993 | 2.412231 | 2.390577 | 10.42524 | 8.085375
2018-01-30 14:08 | 246283.5 | 1337.0727 | 5 | 26 | 2.999996 | -6.520023 | 2.412231 | 2.421467 | 10.42524 | 8.178302
2018-01-30 14:10 | 246403.5 | 120.0007 | 6 | 26 | 3.717196 | 0 | 2.412231 | 2.421467 | 10.42524 | 8.178302
2018-01-30 14:12 | 246523.5 | 239.9999 | 6 | 26 | 3.730908 | 0 | 2.412231 | 2.421467 | 10.42524 | 8.178302
2018-01-30 14:13 | 246583.5 | 300.0021 | 6 | 26 | 3.736022 | 0 | 2.412231 | 2.421467 | 10.42524 | 8.178302
2018-01-30 14:13 | 246583.5 | 0.0028 | 7 | 27 | 3.736104 | 0 | 0 | 0 | 0 | 0
2018-01-30 14:15 | 246703.6 | 120.0002 | 2 | 27 | 4.200309 | 4.384424 | 0.1580741 | 1.06e-10 | 0.6584588 | 3.97e-10
2018-01-30 14:17 | 246823.6 | 240.0002 | 2 | 27 | 4.200244 | 3.965883 | 0.2962749 | 1.06e-10 | 1.238941 | 3.97e-10
2018-01-30 14:19 | 246943.6 | 360.0011 | 2 | 27 | 4.200256 | 3.674755 | 0.4235967 | 1.06e-10 | 1.773727 | 3.97e-10
2018-01-30 14:21 | 247063.6 | 480.0018 | 2 | 27 | 4.200273 | 3.376389 | 0.5411349 | 1.06e-10 | 2.267419 | 3.97e-10
2018-01-30 14:22 | 247109.3 | 525.6792 | 2 | 27 | 4.200267 | 3.259983 | 0.5832331 | 1.06e-10 | 2.444242 | 3.97e-10
2018-01-30 14:24 | 247229.3 | 120.001 | 3 | 27 | 4.22756 | 3.260061 | 0.6915087 | 1.06e-10 | 2.900389 | 3.97e-10
2018-01-30 14:26 | 247349.3 | 240.0002 | 3 | 27 | 4.259392 | 3.259991 | 0.8001689 | 1.06e-10 | 3.361458 | 3.97e-10
2018-01-30 14:28 | 247469.3 | 360.0018 | 3 | 27 | 4.294135 | 3.260063 | 0.9088283 | 1.06e-10 | 3.826139 | 3.97e-10
2018-01-30 14:30 | 247589.3 | 480.0018 | 3 | 27 | 4.331105 | 3.260029 | 1.017488 | 1.06e-10 | 4.294739 | 3.97e-10
2018-01-30 14:32 | 247709.3 | 600.0003 | 3 | 27 | 4.370006 | 3.260021 | 1.126145 | 1.06e-10 | 4.767444 | 3.97e-10
2018-01-30 14:34 | 247829.3 | 720.0002 | 3 | 27 | 4.40028 | 3.135201 | 1.234252 | 1.06e-10 | 5.241905 | 3.97e-10
2018-01-30 14:36 | 247949.3 | 840.0018 | 3 | 27 | 4.400282 | 2.769913 | 1.332405 | 1.06e-10 | 5.673806 | 3.97e-10
2018-01-30 14:38 | 248069.3 | 960.0017 | 3 | 27 | 4.400288 | 2.46723 | 1.419526 | 1.06e-10 | 6.057161 | 3.97e-10
2018-01-30 14:40 | 248189.3 | 1080.0003 | 3 | 27 | 4.400248 | 2.212166 | 1.497394 | 1.06e-10 | 6.3998 | 3.97e-10
2018-01-30 14:42 | 248309.3 | 1200.001 | 3 | 27 | 4.400232 | 1.995119 | 1.567417 | 1.06e-10 | 6.707919 | 3.97e-10
2018-01-30 14:44 | 248429.3 | 1320.0003 | 3 | 27 | 4.400212 | 1.80841 | 1.630731 | 1.06e-10 | 6.986516 | 3.97e-10
2018-01-30 14:46 | 248549.3 | 1440.0002 | 3 | 27 | 4.400205 | 1.647764 | 1.688276 | 1.06e-10 | 7.239726 | 3.97e-10
2018-01-30 14:48 | 248669.3 | 1560.0018 | 3 | 27 | 4.40024 | 1.510058 | 1.740855 | 1.06e-10 | 7.471085 | 3.97e-10
2018-01-30 14:50 | 248789.3 | 1680.001 | 3 | 27 | 4.400194 | 1.387878 | 1.7891 | 1.06e-10 | 7.683375 | 3.97e-10
2018-01-30 14:52 | 248909.3 | 1800.001 | 3 | 27 | 4.400143 | 1.279313 | 1.833533 | 1.06e-10 | 7.878889 | 3.97e-10
2018-01-30 14:54 | 249029.3 | 1920.001 | 3 | 27 | 4.400187 | 1.183538 | 1.874567 | 1.06e-10 | 8.059448 | 3.97e-10
2018-01-30 14:56 | 249149.3 | 2040.0018 | 3 | 27 | 4.400224 | 1.096369 | 1.912536 | 1.06e-10 | 8.226519 | 3.97e-10
2018-01-30 14:58 | 249269.3 | 2160.001 | 3 | 27 | 4.400176 | 1.017027 | 1.947731 | 1.06e-10 | 8.381384 | 3.97e-10
2018-01-30 15:00 | 249389.3 | 2280.0002 | 3 | 27 | 4.400175 | 0.945159 | 1.980422 | 1.06e-10 | 8.525229 | 3.97e-10
2018-01-30 15:02 | 249509.3 | 2400.0026 | 3 | 27 | 4.400207 | 0.8795052 | 2.010817 | 1.06e-10 | 8.658977 | 3.97e-10
2018-01-30 15:04 | 249629.3 | 2520.0003 | 3 | 27 | 4.40021 | 0.818223 | 2.03909 | 1.06e-10 | 8.783381 | 3.97e-10
2018-01-30 15:06 | 249749.3 | 2640.0002 | 3 | 27 | 4.400207 | 0.7604103 | 2.065372 | 1.06e-10 | 8.899027 | 3.97e-10
2018-01-30 15:08 | 249869.3 | 2760.0018 | 3 | 27 | 4.400177 | 0.7063398 | 2.089796 | 1.06e-10 | 9.006495 | 3.97e-10
2018-01-30 15:10 | 249989.3 | 2880.0018 | 3 | 27 | 4.400207 | 0.6575165 | 2.112509 | 1.06e-10 | 9.106439 | 3.97e-10
2018-01-30 15:12 | 250109.3 | 3000.0011 | 3 | 27 | 4.400235 | 0.6125221 | 2.133653 | 1.06e-10 | 9.199474 | 3.97e-10
2018-01-30 15:14 | 250229.3 | 3120.0018 | 3 | 27 | 4.400188 | 0.5703745 | 2.153345 | 1.06e-10 | 9.286125 | 3.97e-10
2018-01-30 15:16 | 250349.3 | 3240.0009 | 3 | 27 | 4.400185 | 0.5316105 | 2.171692 | 1.06e-10 | 9.366855 | 3.97e-10
2018-01-30 15:18 | 250469.3 | 3360.0008 | 3 | 27 | 4.400196 | 0.4955759 | 2.188798 | 1.06e-10 | 9.442123 | 3.97e-10
2018-01-30 15:20 | 250589.3 | 3480.0009 | 3 | 27 | 4.400164 | 0.4618816 | 2.204744 | 1.06e-10 | 9.512289 | 3.97e-10
2018-01-30 15:22 | 250709.3 | 3600.0017 | 3 | 27 | 4.400121 | 0.4306221 | 2.21962 | 1.06e-10 | 9.577745 | 3.97e-10
2018-01-30 15:24 | 250829.3 | 3720.0001 | 3 | 27 | 4.400116 | 0.4019842 | 2.233507 | 1.06e-10 | 9.638852 | 3.97e-10
2018-01-30 15:26 | 250949.3 | 3840.0009 | 3 | 27 | 4.400158 | 0.3769693 | 2.246492 | 1.06e-10 | 9.695986 | 3.97e-10
2018-01-30 15:28 | 251069.3 | 3960.0018 | 3 | 27 | 4.400119 | 0.3529768 | 2.258654 | 1.06e-10 | 9.749501 | 3.97e-10
2018-01-30 15:30 | 251189.3 | 4080.0026 | 3 | 27 | 4.400148 | 0.3312101 | 2.270057 | 1.06e-10 | 9.799677 | 3.97e-10
2018-01-30 15:32 | 251309.3 | 4200.0017 | 3 | 27 | 4.400133 | 0.311245 | 2.28076 | 1.06e-10 | 9.846772 | 3.97e-10
2018-01-30 15:34 | 251429.3 | 4320.0016 | 3 | 27 | 4.400123 | 0.29247 | 2.290823 | 1.06e-10 | 9.89105 | 3.97e-10
2018-01-30 15:36 | 251549.3 | 4440.001 | 3 | 27 | 4.400175 | 0.276021 | 2.300292 | 1.06e-10 | 9.932715 | 3.97e-10
2018-01-30 15:38 | 251669.3 | 4560 | 3 | 27 | 4.400109 | 0.2594461 | 2.309209 | 1.06e-10 | 9.97195 | 3.97e-10
2018-01-30 15:40 | 251789.3 | 4680.0001 | 3 | 27 | 4.400174 | 0.2455034 | 2.317622 | 1.06e-10 | 10.00897 | 3.97e-10
2018-01-30 15:42 | 251909.3 | 4800.0009 | 3 | 27 | 4.400128 | 0.2317677 | 2.325566 | 1.06e-10 | 10.04392 | 3.97e-10
2018-01-30 15:44 | 252029.3 | 4920.0001 | 3 | 27 | 4.400128 | 0.2194777 | 2.33308 | 1.06e-10 | 10.07699 | 3.97e-10
2018-01-30 15:46 | 252149.3 | 5040.0018 | 3 | 27 | 4.400115 | 0.207406 | 2.340194 | 1.06e-10 | 10.10829 | 3.97e-10
2018-01-30 15:48 | 252269.3 | 5160.001 | 3 | 27 | 4.400114 | 0.1962051 | 2.346918 | 1.06e-10 | 10.13787 | 3.97e-10
2018-01-30 15:50 | 252389.3 | 5280.0018 | 3 | 27 | 4.400153 | 0.1860561 | 2.353287 | 1.06e-10 | 10.1659 | 3.97e-10
2018-01-30 15:52 | 252509.3 | 5400.0002 | 3 | 27 | 4.400152 | 0.1762486 | 2.359311 | 1.06e-10 | 10.19241 | 3.97e-10
2018-01-30 15:54 | 252629.3 | 5520.0011 | 3 | 27 | 4.40012 | 0.1667891 | 2.365015 | 1.06e-10 | 10.21751 | 3.97e-10
2018-01-30 15:56 | 252749.3 | 5640.0009 | 3 | 27 | 4.400096 | 0.1577797 | 2.370421 | 1.06e-10 | 10.24129 | 3.97e-10
2018-01-30 15:58 | 252869.3 | 5760.0003 | 3 | 27 | 4.400086 | 0.1494446 | 2.375543 | 1.06e-10 | 10.26383 | 3.97e-10
2018-01-30 16:00 | 252989.3 | 5880.0001 | 3 | 27 | 4.400111 | 0.1418085 | 2.380392 | 1.06e-10 | 10.28516 | 3.97e-10
2018-01-30 16:02 | 253109.3 | 6000.0004 | 3 | 27 | 4.400126 | 0.13416 | 2.384997 | 1.06e-10 | 10.30543 | 3.97e-10
2018-01-30 16:04 | 253229.3 | 6120.001 | 3 | 27 | 4.400076 | 0.1273251 | 2.389356 | 1.06e-10 | 10.32461 | 3.97e-10
2018-01-30 16:06 | 253349.3 | 6240.0001 | 3 | 27 | 4.400126 | 0.1215658 | 2.393499 | 1.06e-10 | 10.34284 | 3.97e-10
2018-01-30 16:08 | 253469.3 | 6360.0002 | 3 | 27 | 4.400084 | 0.1153154 | 2.397437 | 1.06e-10 | 10.36016 | 3.97e-10
2018-01-30 16:10 | 253589.3 | 6480.0009 | 3 | 27 | 4.400059 | 0.10956 | 2.40119 | 1.06e-10 | 10.37668 | 3.97e-10
2018-01-30 16:12 | 253709.3 | 6600.001 | 3 | 27 | 4.400127 | 0.1048222 | 2.404771 | 1.06e-10 | 10.39244 | 3.97e-10
2018-01-30 16:14 | 253829.3 | 6720.001 | 3 | 27 | 4.400081 | 0.09980488 | 2.408176 | 1.06e-10 | 10.40742 | 3.97e-10
2018-01-30 16:16 | 253949.3 | 6840.0001 | 3 | 27 | 4.400057 | 0.09468079 | 2.411425 | 1.06e-10 | 10.42171 | 3.97e-10
2018-01-30 16:18 | 254069.3 | 6960.0002 | 3 | 27 | 4.400091 | 0.09101295 | 2.414521 | 1.06e-10 | 10.43533 | 3.97e-10
2018-01-30 16:20 | 254189.3 | 7080.0018 | 3 | 27 | 4.400081 | 0.08677101 | 2.417478 | 1.06e-10 | 10.44835 | 3.97e-10
2018-01-30 16:22 | 254309.3 | 7200.0011 | 3 | 27 | 4.400089 | 0.08342743 | 2.420309 | 1.06e-10 | 10.4608 | 3.97e-10
2018-01-30 16:22 | 254349.1 | 7239.8063 | 3 | 27 | 4.400079 | 0.08149624 | 2.421218 | 1.06e-10 | 10.4648 | 3.97e-10
2018-01-30 16:24 | 254469.1 | 120.0005 | 4 | 27 | 4.387959 | 0 | 2.421218 | 1.06e-10 | 10.4648 | 3.97e-10
2018-01-30 16:26 | 254589.1 | 240.0006 | 4 | 27 | 4.386402 | 0 | 2.421218 | 1.06e-10 | 10.4648 | 3.97e-10
2018-01-30 16:27 | 254649.2 | 300.0028 | 4 | 27 | 4.385877 | 0 | 2.421218 | 1.06e-10 | 10.4648 | 3.97e-10
2018-01-30 16:29 | 254769.3 | 120.0002 | 5 | 27 | 3.645976 | -6.519911 | 2.421218 | 0.217314 | 10.4648 | 0.8031893
2018-01-30 16:31 | 254889.3 | 240.0001 | 5 | 27 | 3.600812 | -6.51993 | 2.421218 | 0.4346108 | 10.4648 | 1.591186
2018-01-30 16:33 | 255009.3 | 360.0001 | 5 | 27 | 3.534852 | -6.519913 | 2.421218 | 0.6519319 | 10.4648 | 2.366723
2018-01-30 16:35 | 255129.3 | 480.0001 | 5 | 27 | 3.465699 | -6.519862 | 2.421218 | 0.8692448 | 10.4648 | 3.127301
2018-01-30 16:37 | 255249.3 | 600.0001 | 5 | 27 | 3.401185 | -6.519867 | 2.421218 | 1.086554 | 10.4648 | 3.873319
2018-01-30 16:39 | 255369.3 | 720.001 | 5 | 27 | 3.342467 | -6.519942 | 2.421218 | 1.30392 | 10.4648 | 4.60614
2018-01-30 16:41 | 255489.3 | 840.0009 | 5 | 27 | 3.287455 | -6.519812 | 2.421218 | 1.521216 | 10.4648 | 5.326427
2018-01-30 16:43 | 255609.3 | 960.0002 | 5 | 27 | 3.23367 | -6.519954 | 2.421218 | 1.73856 | 10.4648 | 6.035115
2018-01-30 16:45 | 255729.3 | 1080.001 | 5 | 27 | 3.176203 | -6.519928 | 2.421218 | 1.955883 | 10.4648 | 6.731741
2018-01-30 16:47 | 255849.3 | 1200.0008 | 5 | 27 | 3.106869 | -6.52 | 2.421218 | 2.173203 | 10.4648 | 7.414718
2018-01-30 16:49 | 255969.3 | 1320.0009 | 5 | 27 | 3.013499 | -6.519937 | 2.421218 | 2.390522 | 10.4648 | 8.08043
2018-01-30 16:50 | 255982.7 | 1333.4495 | 5 | 27 | 2.999999 | -6.52001 | 2.421218 | 2.414859 | 10.4648 | 8.153607
2018-01-30 16:52 | 256102.7 | 120.0007 | 6 | 27 | 3.717652 | 0 | 2.421218 | 2.414859 | 10.4648 | 8.153607
2018-01-30 16:54 | 256222.7 | 239.9999 | 6 | 27 | 3.731462 | 0 | 2.421218 | 2.414859 | 10.4648 | 8.153607
2018-01-30 16:55 | 256282.7 | 300.0037 | 6 | 27 | 3.736635 | 0 | 2.421218 | 2.414859 | 10.4648 | 8.153607
2018-01-30 16:55 | 256282.8 | 0.0028 | 7 | 28 | 3.736833 | 0 | 0 | 0 | 0 | 0
2018-01-30 16:57 | 256402.8 | 120.0001 | 2 | 28 | 4.200327 | 4.353409 | 0.157611 | 3.06e-10 | 0.6566682 | 1.144e-09
2018-01-30 16:59 | 256522.8 | 240.0017 | 2 | 28 | 4.200274 | 3.916882 | 0.29447 | 3.06e-10 | 1.231516 | 1.144e-09
2018-01-30 17:01 | 256642.8 | 360.001 | 2 | 28 | 4.200278 | 3.627674 | 0.4201018 | 3.06e-10 | 1.759203 | 1.144e-09
2018-01-30 17:03 | 256762.8 | 480.0001 | 2 | 28 | 4.200262 | 3.340479 | 0.5362466 | 3.06e-10 | 2.247042 | 1.144e-09
2018-01-30 17:03 | 256795.6 | 512.8056 | 2 | 28 | 4.200236 | 3.259987 | 0.5663244 | 3.06e-10 | 2.373377 | 1.144e-09
2018-01-30 17:05 | 256915.7 | 120.0034 | 3 | 28 | 4.227334 | 3.260061 | 0.6746003 | 3.06e-10 | 2.829504 | 1.144e-09
2018-01-30 17:07 | 257035.7 | 240.0016 | 3 | 28 | 4.25907 | 3.260065 | 0.7832687 | 3.06e-10 | 3.290579 | 1.144e-09
2018-01-30 17:09 | 257155.7 | 360.0012 | 3 | 28 | 4.293766 | 3.260006 | 0.8919418 | 3.06e-10 | 3.755282 | 1.144e-09
2018-01-30 17:11 | 257275.7 | 480.0007 | 3 | 28 | 4.330943 | 3.260035 | 1.000602 | 3.06e-10 | 4.223849 | 1.144e-09
2018-01-30 17:13 | 257395.7 | 600.0008 | 3 | 28 | 4.369625 | 3.260059 | 1.109265 | 3.06e-10 | 4.696547 | 1.144e-09
2018-01-30 17:15 | 257515.7 | 720.0008 | 3 | 28 | 4.400298 | 3.138748 | 1.217395 | 3.06e-10 | 5.171083 | 1.144e-09
2018-01-30 17:17 | 257635.7 | 840.0009 | 3 | 28 | 4.400286 | 2.776272 | 1.315743 | 3.06e-10 | 5.603843 | 1.144e-09
2018-01-30 17:19 | 257755.7 | 960.0008 | 3 | 28 | 4.40025 | 2.475025 | 1.403099 | 3.06e-10 | 5.988234 | 1.144e-09
2018-01-30 17:21 | 257875.7 | 1080.0008 | 3 | 28 | 4.400227 | 2.217773 | 1.481199 | 3.06e-10 | 6.331893 | 1.144e-09
2018-01-30 17:23 | 257995.7 | 1200.0009 | 3 | 28 | 4.400302 | 2.001827 | 1.551422 | 3.06e-10 | 6.640893 | 1.144e-09
2018-01-30 17:25 | 258115.7 | 1320 | 3 | 28 | 4.400243 | 1.816337 | 1.614964 | 3.06e-10 | 6.920491 | 1.144e-09
2018-01-30 17:27 | 258235.7 | 1440.0001 | 3 | 28 | 4.400202 | 1.654925 | 1.672757 | 3.06e-10 | 7.174796 | 1.144e-09
2018-01-30 17:29 | 258355.7 | 1560.0008 | 3 | 28 | 4.40024 | 1.516514 | 1.72558 | 3.06e-10 | 7.407227 | 1.144e-09
2018-01-30 17:31 | 258475.7 | 1680 | 3 | 28 | 4.400202 | 1.393646 | 1.774048 | 3.06e-10 | 7.6205 | 1.144e-09
2018-01-30 17:33 | 258595.7 | 1800.0016 | 3 | 28 | 4.400241 | 1.285252 | 1.818664 | 3.06e-10 | 7.816817 | 1.144e-09
2018-01-30 17:35 | 258715.7 | 1920.0007 | 3 | 28 | 4.400199 | 1.187903 | 1.859847 | 3.06e-10 | 7.998032 | 1.144e-09
2018-01-30 17:37 | 258835.7 | 2040 | 3 | 28 | 4.400208 | 1.09982 | 1.897951 | 3.06e-10 | 8.165696 | 1.144e-09
2018-01-30 17:39 | 258955.7 | 2160.0007 | 3 | 28 | 4.400193 | 1.020758 | 1.933279 | 3.06e-10 | 8.321147 | 1.144e-09
2018-01-30 17:41 | 259075.7 | 2280.0008 | 3 | 28 | 4.40017 | 0.9487848 | 1.966091 | 3.06e-10 | 8.465528 | 1.144e-09
2018-01-30 17:43 | 259195.7 | 2400.0008 | 3 | 28 | 4.400209 | 0.8832407 | 1.996599 | 3.06e-10 | 8.59977 | 1.144e-09
2018-01-30 17:45 | 259315.7 | 2520.0008 | 3 | 28 | 4.400172 | 0.8214617 | 2.025002 | 3.06e-10 | 8.724746 | 1.144e-09
2018-01-30 17:47 | 259435.7 | 2640.0016 | 3 | 28 | 4.400227 | 0.7656088 | 2.051441 | 3.06e-10 | 8.841085 | 1.144e-09
2018-01-30 17:49 | 259555.7 | 2760.0016 | 3 | 28 | 4.400227 | 0.7132931 | 2.076067 | 3.06e-10 | 8.949442 | 1.144e-09
2018-01-30 17:51 | 259675.7 | 2880.0016 | 3 | 28 | 4.400196 | 0.6646461 | 2.099014 | 3.06e-10 | 9.050414 | 1.144e-09
2018-01-30 17:53 | 259795.7 | 3000.0016 | 3 | 28 | 4.400216 | 0.6197643 | 2.120398 | 3.06e-10 | 9.144506 | 1.144e-09
2018-01-30 17:55 | 259915.7 | 3120.0001 | 3 | 28 | 4.400185 | 0.577466 | 2.140329 | 3.06e-10 | 9.232207 | 1.144e-09
2018-01-30 17:57 | 260035.7 | 3240.0015 | 3 | 28 | 4.400157 | 0.538537 | 2.158924 | 3.06e-10 | 9.314026 | 1.144e-09
2018-01-30 17:59 | 260155.7 | 3360 | 3 | 28 | 4.400161 | 0.5032501 | 2.176273 | 3.06e-10 | 9.390367 | 1.144e-09
2018-01-30 18:01 | 260275.7 | 3480.0016 | 3 | 28 | 4.400144 | 0.4696026 | 2.192482 | 3.06e-10 | 9.461691 | 1.144e-09
2018-01-30 18:03 | 260395.7 | 3600.0007 | 3 | 28 | 4.400146 | 0.4386749 | 2.207616 | 3.06e-10 | 9.528278 | 1.144e-09
2018-01-30 18:05 | 260515.7 | 3720.0017 | 3 | 28 | 4.40019 | 0.4107027 | 2.221766 | 3.06e-10 | 9.590543 | 1.144e-09
2018-01-30 18:07 | 260635.7 | 3840.0007 | 3 | 28 | 4.400159 | 0.3844471 | 2.235006 | 3.06e-10 | 9.648802 | 1.144e-09
2018-01-30 18:09 | 260755.7 | 3960 | 3 | 28 | 4.400159 | 0.3604965 | 2.247414 | 3.06e-10 | 9.703399 | 1.144e-09
2018-01-30 18:11 | 260875.7 | 4080.0007 | 3 | 28 | 4.40011 | 0.33813 | 2.259055 | 3.06e-10 | 9.75462 | 1.144e-09
2018-01-30 18:13 | 260995.7 | 4200 | 3 | 28 | 4.400181 | 0.3181057 | 2.269987 | 3.06e-10 | 9.802725 | 1.144e-09
2018-01-30 18:15 | 261115.7 | 4320.0016 | 3 | 28 | 4.40017 | 0.2993174 | 2.280261 | 3.06e-10 | 9.847931 | 1.144e-09
2018-01-30 18:17 | 261235.7 | 4440.0007 | 3 | 28 | 4.400156 | 0.2816162 | 2.289924 | 3.06e-10 | 9.890448 | 1.144e-09
2018-01-30 18:19 | 261355.7 | 4560.0016 | 3 | 28 | 4.400098 | 0.2648211 | 2.299034 | 3.06e-10 | 9.930532 | 1.144e-09
2018-01-30 18:21 | 261475.7 | 4680.0007 | 3 | 28 | 4.400105 | 0.2498913 | 2.307621 | 3.06e-10 | 9.968318 | 1.144e-09
2018-01-30 18:23 | 261595.7 | 4800.0008 | 3 | 28 | 4.400149 | 0.2368784 | 2.315726 | 3.06e-10 | 10.00398 | 1.144e-09
2018-01-30 18:25 | 261715.7 | 4920.0015 | 3 | 28 | 4.400154 | 0.2238579 | 2.323394 | 3.06e-10 | 10.03772 | 1.144e-09
2018-01-30 18:27 | 261835.7 | 5040.0001 | 3 | 28 | 4.400056 | 0.2100439 | 2.330631 | 3.06e-10 | 10.06957 | 1.144e-09
2018-01-30 18:29 | 261955.7 | 5160.0007 | 3 | 28 | 4.400104 | 0.1995926 | 2.337471 | 3.06e-10 | 10.09966 | 1.144e-09
2018-01-30 18:31 | 262075.7 | 5280 | 3 | 28 | 4.40014 | 0.1886806 | 2.34394 | 3.06e-10 | 10.12813 | 1.144e-09
2018-01-30 18:33 | 262195.7 | 5400.0001 | 3 | 28 | 4.400131 | 0.1788082 | 2.350058 | 3.06e-10 | 10.15504 | 1.144e-09
2018-01-30 18:35 | 262315.7 | 5520 | 3 | 28 | 4.400104 | 0.1690111 | 2.355852 | 3.06e-10 | 10.18054 | 1.144e-09
2018-01-30 18:37 | 262435.7 | 5640.0009 | 3 | 28 | 4.400117 | 0.1606293 | 2.361346 | 3.06e-10 | 10.20472 | 1.144e-09
2018-01-30 18:39 | 262555.7 | 5760 | 3 | 28 | 4.400126 | 0.1523247 | 2.36656 | 3.06e-10 | 10.22766 | 1.144e-09
2018-01-30 18:41 | 262675.7 | 5880.0002 | 3 | 28 | 4.40011 | 0.1447763 | 2.371506 | 3.06e-10 | 10.24942 | 1.144e-09
2018-01-30 18:43 | 262795.7 | 6000.0009 | 3 | 28 | 4.400132 | 0.1378012 | 2.376209 | 3.06e-10 | 10.27011 | 1.144e-09
2018-01-30 18:45 | 262915.7 | 6120.0017 | 3 | 28 | 4.400084 | 0.1306448 | 2.380679 | 3.06e-10 | 10.28978 | 1.144e-09
2018-01-30 18:47 | 263035.7 | 6240.0001 | 3 | 28 | 4.400055 | 0.1240654 | 2.384933 | 3.06e-10 | 10.3085 | 1.144e-09
2018-01-30 18:49 | 263155.7 | 6360 | 3 | 28 | 4.400054 | 0.1182766 | 2.388974 | 3.06e-10 | 10.32628 | 1.144e-09
2018-01-30 18:51 | 263275.7 | 6480.0001 | 3 | 28 | 4.400067 | 0.112421 | 2.392824 | 3.06e-10 | 10.34322 | 1.144e-09
2018-01-30 18:53 | 263395.7 | 6600.0009 | 3 | 28 | 4.400104 | 0.1077843 | 2.396496 | 3.06e-10 | 10.359375 | 1.144e-09
2018-01-30 18:55 | 263515.7 | 6720.0017 | 3 | 28 | 4.400102 | 0.1026611 | 2.400003 | 3.06e-10 | 10.37481 | 1.144e-09
2018-01-30 18:57 | 263635.7 | 6840.0018 | 3 | 28 | 4.400039 | 0.09762192 | 2.40334 | 3.06e-10 | 10.38949 | 1.144e-09
2018-01-30 18:59 | 263755.7 | 6960.0003 | 3 | 28 | 4.400139 | 0.09378815 | 2.406528 | 3.06e-10 | 10.40352 | 1.144e-09
2018-01-30 19:01 | 263875.7 | 7080 | 3 | 28 | 4.400052 | 0.08886051 | 2.40957 | 3.06e-10 | 10.41691 | 1.144e-09
2018-01-30 19:03 | 263995.7 | 7200.0001 | 3 | 28 | 4.40012 | 0.08563614 | 2.412482 | 3.06e-10 | 10.42972 | 1.144e-09
2018-01-30 19:05 | 264112.6 | 7316.9783 | 3 | 28 | 4.400085 | 0.08149338 | 2.415193 | 3.06e-10 | 10.44164 | 1.144e-09
2018-01-30 19:07 | 264232.7 | 120.0007 | 4 | 28 | 4.387983 | 0 | 2.415193 | 3.06e-10 | 10.44164 | 1.144e-09
2018-01-30 19:09 | 264352.7 | 239.9998 | 4 | 28 | 4.386447 | 0 | 2.415193 | 3.06e-10 | 10.44164 | 1.144e-09
2018-01-30 19:10 | 264412.7 | 300.0029 | 4 | 28 | 4.385912 | 0 | 2.415193 | 3.06e-10 | 10.44164 | 1.144e-09
2018-01-30 19:12 | 264532.8 | 120.0002 | 5 | 28 | 3.64754 | -6.520049 | 2.415193 | 0.2172854 | 10.44164 | 0.8032621
2018-01-30 19:14 | 264652.8 | 240.001 | 5 | 28 | 3.603466 | -6.52001 | 2.415193 | 0.4346223 | 10.44164 | 1.591862
2018-01-30 19:16 | 264772.8 | 360.0009 | 5 | 28 | 3.537856 | -6.519982 | 2.415193 | 0.6519604 | 10.44164 | 2.368095
2018-01-30 19:18 | 264892.8 | 480.001 | 5 | 28 | 3.469755 | -6.520094 | 2.415193 | 0.8693042 | 10.44164 | 3.129565
2018-01-30 19:20 | 265012.8 | 600.0009 | 5 | 28 | 3.404982 | -6.520001 | 2.415193 | 1.086612 | 10.44164 | 3.87646
2018-01-30 19:22 | 265132.8 | 720.0002 | 5 | 28 | 3.34554 | -6.519932 | 2.415193 | 1.303936 | 10.44164 | 4.609882
2018-01-30 19:24 | 265252.8 | 840.001 | 5 | 28 | 3.290065 | -6.520072 | 2.415193 | 1.521242 | 10.44164 | 5.330849
2018-01-30 19:26 | 265372.8 | 960.0002 | 5 | 28 | 3.235258 | -6.520006 | 2.415193 | 1.738572 | 10.44164 | 6.039956
2018-01-30 19:28 | 265492.8 | 1080.0002 | 5 | 28 | 3.177582 | -6.519976 | 2.415193 | 1.955903 | 10.44164 | 6.736896
2018-01-30 19:30 | 265612.8 | 1200.0009 | 5 | 28 | 3.109178 | -6.520057 | 2.415193 | 2.173257 | 10.44164 | 7.420422
2018-01-30 19:32 | 265732.8 | 1320.001 | 5 | 28 | 3.015895 | -6.520087 | 2.415193 | 2.390585 | 10.44164 | 8.086659
2018-01-30 19:32 | 265748.6 | 1335.8352 | 5 | 28 | 2.999994 | -6.520049 | 2.415193 | 2.41923 | 10.44164 | 8.172827
2018-01-30 19:34 | 265868.6 | 120.0003 | 6 | 28 | 3.717414 | 0 | 2.415193 | 2.41923 | 10.44164 | 8.172827
2018-01-30 19:36 | 265988.6 | 240.0011 | 6 | 28 | 3.731169 | 0 | 2.415193 | 2.41923 | 10.44164 | 8.172827
2018-01-30 19:37 | 266048.6 | 300.0017 | 6 | 28 | 3.73621 | 0 | 2.415193 | 2.41923 | 10.44164 | 8.172827
2018-01-30 19:37 | 266048.7 | 0.0029 | 7 | 29 | 3.736379 | 0 | 0 | 0 | 0 | 0
2018-01-30 19:39 | 266168.7167 | 120.0001 | 2 | 29 | 4.200354 | 4.341543 | 0.1573634 | 7e-11 | 0.6557347 | 2.61e-10
2018-01-30 19:41 | 266288.7175 | 240.0009 | 2 | 29 | 4.200253 | 3.915186 | 0.2939693 | 7e-11 | 1.229519 | 2.61e-10
2018-01-30 19:43 | 266408.7167 | 360.0001 | 2 | 29 | 4.200301 | 3.631142 | 0.419664 | 7e-11 | 1.75747 | 2.61e-10
2018-01-30 19:45 | 266528.7191 | 480.0025 | 2 | 29 | 4.200258 | 3.343458 | 0.5358981 | 7e-11 | 2.245684 | 2.61e-10
2018-01-30 19:46 | 266563.2749 | 514.5583 | 2 | 29 | 4.200304 | 3.259998 | 0.567587 | 7e-11 | 2.378786 | 2.61e-10
2018-01-30 19:48 | 266683.3 | 120.0003 | 3 | 29 | 4.227212 | 3.260065 | 0.675854 | 7e-11 | 2.834877 | 2.61e-10
2018-01-30 19:50 | 266803.3 | 240.0011 | 3 | 29 | 4.258728 | 3.260029 | 0.7845346 | 7e-11 | 3.295983 | 2.61e-10
2018-01-30 19:52 | 266923.3 | 360.0011 | 3 | 29 | 4.29318 | 3.260002 | 0.8931909 | 7e-11 | 3.760569 | 2.61e-10
2018-01-30 19:54 | 267043.3 | 480.0011 | 3 | 29 | 4.330062 | 3.26005 | 1.001851 | 7e-11 | 4.229051 | 2.61e-10
2018-01-30 19:56 | 267163.3 | 600.0003 | 3 | 29 | 4.369079 | 3.260048 | 1.110517 | 7e-11 | 4.701679 | 2.61e-10
2018-01-30 19:58 | 267283.3 | 720.0003 | 3 | 29 | 4.400263 | 3.145218 | 1.218715 | 7e-11 | 5.176468 | 2.61e-10
2018-01-30 20:00 | 267403.3 | 840.0019 | 3 | 29 | 4.400266 | 2.780596 | 1.317229 | 7e-11 | 5.609957 | 2.61e-10
2018-01-30 20:02 | 267523.3 | 960.0003 | 3 | 29 | 4.400302 | 2.479057 | 1.404722 | 7e-11 | 5.994951 | 2.61e-10
2018-01-30 20:04 | 267643.3 | 1080.0004 | 3 | 29 | 4.400268 | 2.222546 | 1.482958 | 7e-11 | 6.339211 | 2.61e-10
2018-01-30 20:06 | 267763.3 | 1200.0003 | 3 | 29 | 4.400246 | 2.00536 | 1.553324 | 7e-11 | 6.648839 | 2.61e-10
2018-01-30 20:08 | 267883.3 | 1320.0019 | 3 | 29 | 4.400243 | 1.820526 | 1.61702 | 7e-11 | 6.929115 | 2.61e-10
2018-01-30 20:10 | 268003.3 | 1440.0004 | 3 | 29 | 4.400237 | 1.660954 | 1.674965 | 7e-11 | 7.184089 | 2.61e-10
2018-01-30 20:12 | 268123.3 | 1560.0011 | 3 | 29 | 4.400247 | 1.522078 | 1.727957 | 7e-11 | 7.417264 | 2.61e-10
2018-01-30 20:14 | 268243.3 | 1680.0011 | 3 | 29 | 4.400204 | 1.399004 | 1.776606 | 7e-11 | 7.631332 | 2.61e-10
2018-01-30 20:16 | 268363.3 | 1800.0003 | 3 | 29 | 4.400229 | 1.290474 | 1.821393 | 7e-11 | 7.828403 | 2.61e-10
2018-01-30 20:18 | 268483.3 | 1920.0004 | 3 | 29 | 4.400232 | 1.192242 | 1.862728 | 7e-11 | 8.010288 | 2.61e-10
2018-01-30 20:20 | 268603.3 | 2040.001 | 3 | 29 | 4.400167 | 1.104063 | 1.900972 | 7e-11 | 8.17857 | 2.61e-10
2018-01-30 20:22 | 268723.3 | 2160.001 | 3 | 29 | 4.400187 | 1.025084 | 1.936443 | 7e-11 | 8.33465 | 2.61e-10
2018-01-30 20:24 | 268843.3 | 2280.0011 | 3 | 29 | 4.400232 | 0.9535265 | 1.969401 | 7e-11 | 8.479671 | 2.61e-10
2018-01-30 20:26 | 268963.3 | 2400.0002 | 3 | 29 | 4.400156 | 0.8863487 | 2.000051 | 7e-11 | 8.614537 | 2.61e-10
2018-01-30 20:28 | 269083.3 | 2520.0011 | 3 | 29 | 4.400218 | 0.8253994 | 2.028563 | 7e-11 | 8.739993 | 2.61e-10
2018-01-30 20:30 | 269203.3 | 2640.0011 | 3 | 29 | 4.400187 | 0.7681532 | 2.055104 | 7e-11 | 8.85678 | 2.61e-10
2018-01-30 20:32 | 269323.3 | 2760.0003 | 3 | 29 | 4.40015 | 0.714962 | 2.079819 | 7e-11 | 8.965529 | 2.61e-10
2018-01-30 20:34 | 269443.3 | 2880.001 | 3 | 29 | 4.400167 | 0.6664181 | 2.102835 | 7e-11 | 9.066803 | 2.61e-10
2018-01-30 20:36 | 269563.3 | 3000.0002 | 3 | 29 | 4.400206 | 0.6215038 | 2.124283 | 7e-11 | 9.16118 | 2.61e-10
2018-01-30 20:38 | 269683.3 | 3120.0011 | 3 | 29 | 4.400198 | 0.5791435 | 2.144268 | 7e-11 | 9.249116 | 2.61e-10
2018-01-30 20:40 | 269803.3 | 3240.0002 | 3 | 29 | 4.400156 | 0.5406389 | 2.162912 | 7e-11 | 9.331155 | 2.61e-10
2018-01-30 20:42 | 269923.3 | 3360.0011 | 3 | 29 | 4.400179 | 0.5046129 | 2.180318 | 7e-11 | 9.407743 | 2.61e-10
2018-01-30 20:44 | 270043.3 | 3480.0011 | 3 | 29 | 4.400201 | 0.4710169 | 2.196564 | 7e-11 | 9.479229 | 2.61e-10
2018-01-30 20:46 | 270163.3 | 3600.0008 | 3 | 29 | 4.400182 | 0.4400511 | 2.21174 | 7e-11 | 9.546006 | 2.61e-10
2018-01-30 20:48 | 270283.3 | 3720.0002 | 3 | 29 | 4.400167 | 0.4117565 | 2.225927 | 7e-11 | 9.608431 | 2.61e-10
2018-01-30 20:50 | 270403.3 | 3840.0002 | 3 | 29 | 4.400126 | 0.3856544 | 2.239207 | 7e-11 | 9.666862 | 2.61e-10
2018-01-30 20:52 | 270523.3 | 3960.0011 | 3 | 29 | 4.400122 | 0.3613186 | 2.251656 | 7e-11 | 9.721642 | 2.61e-10
2018-01-30 20:54 | 270643.3 | 4080.001 | 3 | 29 | 4.400105 | 0.3391981 | 2.263334 | 7e-11 | 9.773028 | 2.61e-10
2018-01-30 20:56 | 270763.3 | 4200.0003 | 3 | 29 | 4.400131 | 0.3180599 | 2.274292 | 7e-11 | 9.821245 | 2.61e-10
2018-01-30 20:58 | 270883.3 | 4320.0002 | 3 | 29 | 4.400105 | 0.2992764 | 2.284581 | 7e-11 | 9.866515 | 2.61e-10
2018-01-30 21:00 | 271003.3 | 4440.0002 | 3 | 29 | 4.400167 | 0.2819118 | 2.294262 | 7e-11 | 9.909116 | 2.61e-10
2018-01-30 21:02 | 271123.3 | 4560.001 | 3 | 29 | 4.400125 | 0.2653637 | 2.303382 | 7e-11 | 9.949243 | 2.61e-10
2018-01-30 21:04 | 271243.3 | 4680.001 | 3 | 29 | 4.400129 | 0.2505999 | 2.311978 | 7e-11 | 9.987065 | 2.61e-10
2018-01-30 21:06 | 271363.3 | 4800.0002 | 3 | 29 | 4.400145 | 0.2365093 | 2.320087 | 7e-11 | 10.02275 | 2.61e-10
2018-01-30 21:08 | 271483.3 | 4920.001 | 3 | 29 | 4.400108 | 0.2230988 | 2.327738 | 7e-11 | 10.05641 | 2.61e-10
2018-01-30 21:10 | 271603.3 | 5040.0004 | 3 | 29 | 4.400105 | 0.2100697 | 2.334961 | 7e-11 | 10.0882 | 2.61e-10
2018-01-30 21:12 | 271723.3 | 5160.0002 | 3 | 29 | 4.40014 | 0.1989765 | 2.34178 | 7e-11 | 10.1182 | 2.61e-10
2018-01-30 21:14 | 271843.3 | 5280.0019 | 3 | 29 | 4.400134 | 0.1883011 | 2.348229 | 7e-11 | 10.14657 | 2.61e-10
2018-01-30 21:16 | 271963.3 | 5400.0011 | 3 | 29 | 4.400112 | 0.178071 | 2.354329 | 7e-11 | 10.17342 | 2.61e-10
2018-01-30 21:18 | 272083.3 | 5520.0002 | 3 | 29 | 4.400101 | 0.1686268 | 2.360107 | 7e-11 | 10.19884 | 2.61e-10
2018-01-30 21:20 | 272203.3 | 5640.0012 | 3 | 29 | 4.400151 | 0.1608076 | 2.365586 | 7e-11 | 10.22295 | 2.61e-10
2018-01-30 21:22 | 272323.3 | 5760.0018 | 3 | 29 | 4.400146 | 0.1522903 | 2.370792 | 7e-11 | 10.24585 | 2.61e-10
2018-01-30 21:24 | 272443.3 | 5880.0004 | 3 | 29 | 4.400135 | 0.1446781 | 2.375733 | 7e-11 | 10.2676 | 2.61e-10
2018-01-30 21:26 | 272563.3 | 6000.0011 | 3 | 29 | 4.400124 | 0.1373444 | 2.380432 | 7e-11 | 10.28827 | 2.61e-10
2018-01-30 21:28 | 272683.3 | 6120.0019 | 3 | 29 | 4.400039 | 0.1302576 | 2.384888 | 7e-11 | 10.30788 | 2.61e-10
2018-01-30 21:30 | 272803.3 | 6240.0003 | 3 | 29 | 4.400036 | 0.1240292 | 2.38914 | 7e-11 | 10.32659 | 2.61e-10
2018-01-30 21:32 | 272923.3 | 6360.0019 | 3 | 29 | 4.400134 | 0.1189671 | 2.393188 | 7e-11 | 10.3444 | 2.61e-10
2018-01-30 21:34 | 273043.3 | 6480.0003 | 3 | 29 | 4.4001 | 0.1127491 | 2.397046 | 7e-11 | 10.36137 | 2.61e-10
2018-01-30 21:36 | 273163.3 | 6600.0019 | 3 | 29 | 4.400112 | 0.1077452 | 2.400721 | 7e-11 | 10.37755 | 2.61e-10
2018-01-30 21:38 | 273283.3 | 6720.0003 | 3 | 29 | 4.400104 | 0.1026049 | 2.404227 | 7e-11 | 10.39297 | 2.61e-10
2018-01-30 21:40 | 273403.3 | 6840.002 | 3 | 29 | 4.400093 | 0.09797001 | 2.407574 | 7e-11 | 10.4077 | 2.61e-10
2018-01-30 21:42 | 273523.3 | 6960.0011 | 3 | 29 | 4.40003 | 0.09319782 | 2.410758 | 7e-11 | 10.42171 | 2.61e-10
2018-01-30 21:44 | 273643.3 | 7080.0012 | 3 | 29 | 4.400076 | 0.08923244 | 2.41381 | 7e-11 | 10.43514 | 2.61e-10
2018-01-30 21:46 | 273763.3 | 7200.0002 | 3 | 29 | 4.400101 | 0.08561897 | 2.416726 | 7e-11 | 10.44797 | 2.61e-10
2018-01-30 21:48 | 273883.3 | 7320.002 | 3 | 29 | 4.400026 | 0.08166695 | 2.419508 | 7e-11 | 10.46021 | 2.61e-10
2018-01-30 21:48 | 273899.7 | 7336.3881 | 3 | 29 | 4.400069 | 0.08149624 | 2.419879 | 7e-11 | 10.46184 | 2.61e-10
2018-01-30 21:50 | 274019.7 | 120.001 | 4 | 29 | 4.387887 | 0 | 2.419879 | 7e-11 | 10.46184 | 2.61e-10
2018-01-30 21:52 | 274139.7 | 240.0009 | 4 | 29 | 4.386287 | 0 | 2.419879 | 7e-11 | 10.46184 | 2.61e-10
2018-01-30 21:53 | 274199.7 | 300.0024 | 4 | 29 | 4.385744 | 0 | 2.419879 | 7e-11 | 10.46184 | 2.61e-10
2018-01-30 21:55 | 274319.8 | 120.0009 | 5 | 29 | 3.650893 | -6.519818 | 2.419879 | 0.2173211 | 10.46184 | 0.8042828
2018-01-30 21:57 | 274439.8 | 240.0008 | 5 | 29 | 3.604885 | -6.52016 | 2.419879 | 0.4346383 | 10.46184 | 1.593281
2018-01-30 21:59 | 274559.8 | 360.0009 | 5 | 29 | 3.538424 | -6.519911 | 2.419879 | 0.651933 | 10.46184 | 2.369547
2018-01-30 22:01 | 274679.8 | 480.0008 | 5 | 29 | 3.468851 | -6.519808 | 2.419879 | 0.8692818 | 10.46184 | 3.13102
2018-01-30 22:03 | 274799.8 | 600.0009 | 5 | 29 | 3.404485 | -6.520175 | 2.419879 | 1.086602 | 10.46184 | 3.877811
2018-01-30 22:05 | 274919.8 | 720 | 5 | 29 | 3.345029 | -6.519832 | 2.419879 | 1.303938 | 10.46184 | 4.611175
2018-01-30 22:07 | 275039.8 | 840.0009 | 5 | 29 | 3.289674 | -6.519881 | 2.419879 | 1.521262 | 10.46184 | 5.332042
2018-01-30 22:09 | 275159.8 | 960 | 5 | 29 | 3.234433 | -6.519891 | 2.419879 | 1.738554 | 10.46184 | 6.040914
2018-01-30 22:11 | 275279.8 | 1080.0008 | 5 | 29 | 3.17408 | -6.519886 | 2.419879 | 1.955878 | 10.46184 | 6.737393
2018-01-30 22:13 | 275399.8 | 1200.0001 | 5 | 29 | 3.103208 | -6.519889 | 2.419879 | 2.173229 | 10.46184 | 7.419888
2018-01-30 22:15 | 275519.8 | 1320.0009 | 5 | 29 | 3.005816 | -6.519925 | 2.419879 | 2.390553 | 10.46184 | 8.084435
2018-01-30 22:15 | 275525.5 | 1325.7119 | 5 | 29 | 3 | -6.519959 | 2.419879 | 2.400891 | 10.46184 | 8.115479
2018-01-30 22:17 | 275645.6 | 120.0008 | 6 | 29 | 3.718598 | 0 | 2.419879 | 2.400891 | 10.46184 | 8.115479
2018-01-30 22:19 | 275765.6 | 240.0007 | 6 | 29 | 3.732536 | 0 | 2.419879 | 2.400891 | 10.46184 | 8.115479
2018-01-30 22:20 | 275825.6 | 300.0022 | 6 | 29 | 3.737735 | 0 | 2.419879 | 2.400891 | 10.46184 | 8.115479
2018-01-30 22:20 | 275825.6 | 0.0027 | 7 | 30 | 3.737747 | 0 | 0 | 0 | 0 | 0
2018-01-30 22:22 | 275945.7 | 120.0019 | 2 | 30 | 4.200319 | 4.314163 | 0.1568941 | 0 | 0.6539618 | 0
2018-01-30 22:24 | 276065.7 | 240.0018 | 2 | 30 | 4.200256 | 3.895441 | 0.2927601 | 0 | 1.224638 | 0
2018-01-30 22:26 | 276185.7 | 360.001 | 2 | 30 | 4.200262 | 3.613531 | 0.4178358 | 0 | 1.749989 | 0
2018-01-30 22:28 | 276305.7 | 480.001 | 2 | 30 | 4.200275 | 3.329975 | 0.5336006 | 0 | 2.236233 | 0
2018-01-30 22:29 | 276334.2 | 508.5265 | 2 | 30 | 4.200246 | 3.259996 | 0.5597057 | 0 | 2.345881 | 0
2018-01-30 22:31 | 276454.2 | 120.0009 | 3 | 30 | 4.227288 | 3.26004 | 0.6679749 | 0 | 2.801978 | 0
2018-01-30 22:33 | 276574.2 | 240.0001 | 3 | 30 | 4.259224 | 3.260042 | 0.7766238 | 0 | 3.262973 | 0
2018-01-30 22:35 | 276694.2 | 360.0001 | 3 | 30 | 4.293962 | 3.260052 | 0.8852967 | 0 | 3.727693 | 0
2018-01-30 22:37 | 276814.2 | 480.0008 | 3 | 30 | 4.331492 | 3.259989 | 0.9939596 | 0 | 4.196311 | 0
2018-01-30 22:39 | 276934.2 | 600.0001 | 3 | 30 | 4.370729 | 3.260056 | 1.102637 | 0 | 4.669157 | 0
2018-01-30 22:41 | 277054.2 | 720.0018 | 3 | 30 | 4.400274 | 3.123426 | 1.210627 | 0 | 5.143181 | 0
2018-01-30 22:43 | 277174.2 | 840.0017 | 3 | 30 | 4.400287 | 2.762192 | 1.308485 | 0 | 5.573783 | 0
2018-01-30 22:45 | 277294.2 | 960.0009 | 3 | 30 | 4.400288 | 2.462435 | 1.39542 | 0 | 5.956322 | 0
2018-01-30 22:47 | 277414.2 | 1080.0009 | 3 | 30 | 4.400255 | 2.208206 | 1.473132 | 0 | 6.298277 | 0
2018-01-30 22:49 | 277534.2 | 1200.0001 | 3 | 30 | 4.400207 | 1.991457 | 1.54303 | 0 | 6.605842 | 0
2018-01-30 22:51 | 277654.2 | 1320.0001 | 3 | 30 | 4.400221 | 1.807444 | 1.606279 | 0 | 6.884155 | 0
2018-01-30 22:53 | 277774.2 | 1440.0009 | 3 | 30 | 4.400234 | 1.648929 | 1.663825 | 0 | 7.13737 | 0
2018-01-30 22:55 | 277894.2 | 1560 | 3 | 30 | 4.400163 | 1.510096 | 1.716433 | 0 | 7.368856 | 0
2018-01-30 22:57 | 278014.2 | 1680.0001 | 3 | 30 | 4.400214 | 1.389296 | 1.764738 | 0 | 7.581411 | 0
2018-01-30 22:59 | 278134.2 | 1800.0001 | 3 | 30 | 4.400213 | 1.281417 | 1.809212 | 0 | 7.777105 | 0
2018-01-30 23:01 | 278254.2 | 1920.0017 | 3 | 30 | 4.400238 | 1.184597 | 1.850268 | 0 | 7.957758 | 0
2018-01-30 23:03 | 278374.2 | 2040.0001 | 3 | 30 | 4.400179 | 1.097237 | 1.888268 | 0 | 8.124966 | 0
2018-01-30 23:05 | 278494.2 | 2160.0008 | 3 | 30 | 4.400235 | 1.019464 | 1.923516 | 0 | 8.280067 | 0
2018-01-30 23:07 | 278614.2 | 2280.001 | 3 | 30 | 4.40019 | 0.9469242 | 1.956261 | 0 | 8.424149 | 0
2018-01-30 23:09 | 278734.2 | 2400.0009 | 3 | 30 | 4.400196 | 0.8813372 | 1.986706 | 0 | 8.558112 | 0
2018-01-30 23:11 | 278854.2 | 2520.0001 | 3 | 30 | 4.400193 | 0.820159 | 2.015052 | 0 | 8.682839 | 0
2018-01-30 23:13 | 278974.2 | 2640 | 3 | 30 | 4.400195 | 0.7634573 | 2.041432 | 0 | 8.798917 | 0
2018-01-30 23:15 | 279094.2 | 2760.0008 | 3 | 30 | 4.400212 | 0.7110243 | 2.065981 | 0 | 8.906939 | 0
2018-01-30 23:17 | 279214.2 | 2880.0001 | 3 | 30 | 4.400157 | 0.6614065 | 2.088831 | 0 | 9.007484 | 0
2018-01-30 23:19 | 279334.2 | 3000.0008 | 3 | 30 | 4.400162 | 0.6160812 | 2.110112 | 0 | 9.101123 | 0
2018-01-30 23:21 | 279454.2 | 3120.0009 | 3 | 30 | 4.400167 | 0.5744295 | 2.129947 | 0 | 9.188401 | 0
2018-01-30 23:23 | 279574.2 | 3240.0008 | 3 | 30 | 4.400084 | 0.5355387 | 2.148451 | 0 | 9.269823 | 0
2018-01-30 23:25 | 279694.2 | 3360.0001 | 3 | 30 | 4.400195 | 0.5008383 | 2.165725 | 0 | 9.345831 | 0
2018-01-30 23:27 | 279814.2 | 3480.0001 | 3 | 30 | 4.400148 | 0.4668665 | 2.181842 | 0 | 9.416748 | 0
2018-01-30 23:29 | 279934.2 | 3600 | 3 | 30 | 4.400125 | 0.4360199 | 2.196892 | 0 | 9.48297 | 0
2018-01-30 23:31 | 280054.2 | 3720.0009 | 3 | 30 | 4.400191 | 0.408638 | 2.210962 | 0 | 9.544879 | 0
2018-01-30 23:33 | 280174.2 | 3840.0008 | 3 | 30 | 4.400149 | 0.3824387 | 2.224133 | 0 | 9.602835 | 0
2018-01-30 23:35 | 280294.2 | 3960.0017 | 3 | 30 | 4.400143 | 0.3584843 | 2.236476 | 0 | 9.657145 | 0
2018-01-30 23:37 | 280414.2 | 4080.0008 | 3 | 30 | 4.400122 | 0.3362999 | 2.248056 | 0 | 9.7081 | 0
2018-01-30 23:39 | 280534.2 | 4200.0001 | 3 | 30 | 4.400166 | 0.31635 | 2.258924 | 0 | 9.755919 | 0
2018-01-30 23:41 | 280654.2 | 4320.0017 | 3 | 30 | 4.400113 | 0.2967434 | 2.269138 | 0 | 9.800861 | 0
2018-01-30 23:43 | 280774.2 | 4440 | 3 | 30 | 4.400101 | 0.2793417 | 2.278752 | 0 | 9.843163 | 0
2018-01-30 23:45 | 280894.2 | 4560.0008 | 3 | 30 | 4.400133 | 0.26334 | 2.287796 | 0 | 9.882963 | 0
2018-01-30 23:47 | 281014.2 | 4680.0008 | 3 | 30 | 4.400099 | 0.2474365 | 2.296313 | 0 | 9.920435 | 0
2018-01-30 23:49 | 281134.2 | 4800 | 3 | 30 | 4.400144 | 0.2339964 | 2.304339 | 0 | 9.955752 | 0
2018-01-30 23:51 | 281254.2 | 4920.0016 | 3 | 30 | 4.400088 | 0.220212 | 2.311905 | 0 | 9.989045 | 0
2018-01-30 23:53 | 281374.2 | 5040.0017 | 3 | 30 | 4.400128 | 0.2082109 | 2.319045 | 0 | 10.02046 | 0
2018-01-30 23:55 | 281494.2 | 5160.0008 | 3 | 30 | 4.400057 | 0.1958466 | 2.325795 | 0 | 10.05016 | 0
2018-01-30 23:57 | 281614.2 | 5280.0009 | 3 | 30 | 4.400048 | 0.1853352 | 2.332168 | 0 | 10.0782 | 0
2018-01-30 23:59 | 281734.2 | 5400 | 3 | 30 | 4.400111 | 0.1759014 | 2.338196 | 0 | 10.10473 | 0
2018-01-31 00:01 | 281854.2 | 5520.0001 | 3 | 30 | 4.400134 | 0.1671438 | 2.343902 | 0 | 10.12983 | 0
2018-01-31 00:03 | 281974.2 | 5640.0001 | 3 | 30 | 4.400114 | 0.1584578 | 2.349314 | 0 | 10.15365 | 0
2018-01-31 00:05 | 282094.2 | 5760.0016 | 3 | 30 | 4.400121 | 0.1501179 | 2.354448 | 0 | 10.17624 | 0
2018-01-31 00:07 | 282214.2 | 5880.0002 | 3 | 30 | 4.400064 | 0.1418085 | 2.359318 | 0 | 10.19767 | 0
2018-01-31 00:09 | 282334.2 | 6000.0009 | 3 | 30 | 4.40008 | 0.1349277 | 2.363941 | 0 | 10.21801 | 0
2018-01-31 00:11 | 282454.2 | 6120.0001 | 3 | 30 | 4.400076 | 0.1280603 | 2.36833 | 0 | 10.23732 | 0
2018-01-31 00:13 | 282574.2 | 6240.001 | 3 | 30 | 4.400127 | 0.1222248 | 2.3725 | 0 | 10.25567 | 0
2018-01-31 00:15 | 282694.2 | 6360.0008 | 3 | 30 | 4.400089 | 0.1160412 | 2.376468 | 0 | 10.27313 | 0
2018-01-31 00:17 | 282814.2 | 6480.0001 | 3 | 30 | 4.400129 | 0.1110601 | 2.38025 | 0 | 10.28977 | 0
2018-01-31 00:19 | 282934.2 | 6600.0017 | 3 | 30 | 4.400123 | 0.1056128 | 2.38385 | 0 | 10.30561 | 0
2018-01-31 00:21 | 283054.2 | 6720.0001 | 3 | 30 | 4.400094 | 0.1005602 | 2.387278 | 0 | 10.32069 | 0
2018-01-31 00:23 | 283174.2 | 6840.0018 | 3 | 30 | 4.400116 | 0.09621143 | 2.390551 | 0 | 10.33509 | 0
2018-01-31 00:25 | 283294.2 | 6960.0008 | 3 | 30 | 4.400092 | 0.09211445 | 2.393677 | 0 | 10.34885 | 0
2018-01-31 00:27 | 283414.2 | 7080.0009 | 3 | 30 | 4.400112 | 0.08869457 | 2.396685 | 0 | 10.36209 | 0
2018-01-31 00:29 | 283534.2 | 7200 | 3 | 30 | 4.400078 | 0.08497524 | 2.399574 | 0 | 10.37479 | 0
2018-01-31 00:31 | 283652.7 | 7318.4455 | 3 | 30 | 4.400065 | 0.08148956 | 2.402318 | 0 | 10.38687 | 0
2018-01-31 00:33 | 283772.7 | 120 | 4 | 30 | 4.388041 | 0 | 2.402318 | 0 | 10.38687 | 0
2018-01-31 00:35 | 283892.7 | 240.0007 | 4 | 30 | 4.386479 | 0 | 2.402318 | 0 | 10.38687 | 0
2018-01-31 00:36 | 283952.7 | 300.0014 | 4 | 30 | 4.385938 | 0 | 2.402318 | 0 | 10.38687 | 0
2018-01-31 00:38 | 284072.8 | 120.0001 | 5 | 30 | 3.652421 | -6.519957 | 2.402318 | 0.2172868 | 10.38687 | 0.8046141
2018-01-31 00:40 | 284192.8 | 240.001 | 5 | 30 | 3.606158 | -6.520001 | 2.402318 | 0.434639 | 10.38687 | 1.59405
2018-01-31 00:42 | 284312.8 | 360.0001 | 5 | 30 | 3.539371 | -6.519901 | 2.402318 | 0.651957 | 10.38687 | 2.370668
2018-01-31 00:44 | 284432.8 | 480.0002 | 5 | 30 | 3.46941 | -6.520065 | 2.402318 | 0.8692799 | 10.38687 | 3.132191
2018-01-31 00:46 | 284552.8 | 600.0002 | 5 | 30 | 3.402836 | -6.52003 | 2.402318 | 1.086626 | 10.38687 | 3.878943
2018-01-31 00:48 | 284672.8 | 720.0001 | 5 | 30 | 3.341944 | -6.519974 | 2.402318 | 1.303948 | 10.38687 | 4.611741
2018-01-31 00:50 | 284792.8 | 840.0002 | 5 | 30 | 3.285323 | -6.51992 | 2.402318 | 1.521267 | 10.38687 | 5.331792
2018-01-31 00:52 | 284912.8 | 960.0011 | 5 | 30 | 3.229538 | -6.519978 | 2.402318 | 1.738594 | 10.38687 | 6.039764
2018-01-31 00:54 | 285032.8 | 1080.0003 | 5 | 30 | 3.169628 | -6.519938 | 2.402318 | 1.955914 | 10.38687 | 6.735237
2018-01-31 00:56 | 285152.8 | 1200.0011 | 5 | 30 | 3.097566 | -6.519928 | 2.402318 | 2.173248 | 10.38687 | 7.416557
2018-01-31 00:58 | 285271.2 | 1318.4337 | 5 | 30 | 2.999994 | -6.51992 | 2.402318 | 2.387734 | 10.38687 | 8.071152
2018-01-31 01:00 | 285391.3 | 120.0008 | 6 | 30 | 3.719712 | 0 | 2.402318 | 2.387734 | 10.38687 | 8.071152
2018-01-31 01:02 | 285511.3 | 240.0007 | 6 | 30 | 3.733859 | 0 | 2.402318 | 2.387734 | 10.38687 | 8.071152
2018-01-31 01:03 | 285571.3 | 300.0023 | 6 | 30 | 3.739161 | 0 | 2.402318 | 2.387734 | 10.38687 | 8.071152
2018-01-31 01:03 | 285571.3 | 0.0047 | 7 | 31 | 3.739315 | 0 | 0 | 0 | 0 | 0
2018-01-31 01:05 | 285691.4 | 120.0001 | 2 | 31 | 4.200304 | 4.288692 | 0.1564224 | 0 | 0.6521694 | 0
2018-01-31 01:07 | 285811.4 | 240.0001 | 2 | 31 | 4.20028 | 3.872978 | 0.291502 | 0 | 1.219542 | 0
2018-01-31 01:09 | 285931.4 | 360.0001 | 2 | 31 | 4.200274 | 3.590229 | 0.4158202 | 0 | 1.741712 | 0
2018-01-31 01:11 | 286051.4 | 480.0009 | 2 | 31 | 4.200279 | 3.305632 | 0.5307914 | 0 | 2.224621 | 0
2018-01-31 01:11 | 286069.8 | 498.4472 | 2 | 31 | 4.200227 | 3.259991 | 0.5476128 | 0 | 2.295276 | 0
2018-01-31 01:13 | 286189.8 | 120.0009 | 3 | 31 | 4.227511 | 3.260061 | 0.6558881 | 0 | 2.751406 | 0
2018-01-31 01:15 | 286309.8 | 240.0017 | 3 | 31 | 4.259438 | 3.260002 | 0.7645557 | 0 | 3.212504 | 0
2018-01-31 01:17 | 286429.8 | 360.0009 | 3 | 31 | 4.294508 | 3.259985 | 0.8732181 | 0 | 3.677226 | 0
2018-01-31 01:19 | 286549.8 | 480.0008 | 3 | 31 | 4.332145 | 3.260065 | 0.9818809 | 0 | 4.145907 | 0
2018-01-31 01:21 | 286669.8 | 600.0009 | 3 | 31 | 4.371433 | 3.259985 | 1.090533 | 0 | 4.618726 | 0
2018-01-31 01:23 | 286789.8 | 720.0013 | 3 | 31 | 4.400299 | 3.115446 | 1.198435 | 0 | 5.092419 | 0
2018-01-31 01:25 | 286909.8 | 840.0002 | 3 | 31 | 4.400285 | 2.752579 | 1.296007 | 0 | 5.521761 | 0
2018-01-31 01:27 | 287029.8 | 960.0009 | 3 | 31 | 4.400254 | 2.451942 | 1.382602 | 0 | 5.902805 | 0
2018-01-31 01:29 | 287149.8 | 1080.0017 | 3 | 31 | 4.400247 | 2.197536 | 1.459975 | 0 | 6.243263 | 0
2018-01-31 01:31 | 287269.8 | 1200.0009 | 3 | 31 | 4.400263 | 1.98431 | 1.529563 | 0 | 6.549471 | 0
2018-01-31 01:33 | 287389.8 | 1320.0009 | 3 | 31 | 4.400189 | 1.800526 | 1.592575 | 0 | 6.826739 | 0
2018-01-31 01:35 | 287509.8 | 1440.0001 | 3 | 31 | 4.400209 | 1.64346 | 1.649927 | 0 | 7.079102 | 0
2018-01-31 01:37 | 287629.8 | 1560.0009 | 3 | 31 | 4.400232 | 1.506833 | 1.702386 | 0 | 7.309931 | 0
2018-01-31 01:39 | 287749.8 | 1680.0018 | 3 | 31 | 4.40022 | 1.385743 | 1.750555 | 0 | 7.521888 | 0
2018-01-31 01:41 | 287869.8 | 1800 | 3 | 31 | 4.400188 | 1.277567 | 1.794922 | 0 | 7.71711 | 0
2018-01-31 01:43 | 287989.8 | 1920.0001 | 3 | 31 | 4.400185 | 1.18216 | 1.835895 | 0 | 7.897403 | 0
2018-01-31 01:45 | 288109.8 | 2040.0009 | 3 | 31 | 4.400185 | 1.096375 | 1.873855 | 0 | 8.064431 | 0
2018-01-31 01:47 | 288229.8 | 2160.0001 | 3 | 31 | 4.400182 | 1.018501 | 1.909088 | 0 | 8.219467 | 0
2018-01-31 01:49 | 288349.8 | 2280.0008 | 3 | 31 | 4.400211 | 0.9478273 | 1.941846 | 0 | 8.363607 | 0
2018-01-31 01:51 | 288469.8 | 2400 | 3 | 31 | 4.400167 | 0.8813534 | 1.972317 | 0 | 8.497684 | 0
2018-01-31 01:53 | 288589.8 | 2520.0009 | 3 | 31 | 4.400202 | 0.8207903 | 2.00067 | 0 | 8.622446 | 0
2018-01-31 01:55 | 288709.8 | 2640.0008 | 3 | 31 | 4.400189 | 0.7637825 | 2.027056 | 0 | 8.738546 | 0
2018-01-31 01:57 | 288829.8 | 2760.0017 | 3 | 31 | 4.400188 | 0.7118969 | 2.051637 | 0 | 8.84671 | 0
2018-01-31 01:59 | 288949.8 | 2880 | 3 | 31 | 4.400185 | 0.6637039 | 2.074548 | 0 | 8.947521 | 0
2018-01-31 02:01 | 289069.8 | 3000.0001 | 3 | 31 | 4.400134 | 0.6178074 | 2.0959 | 0 | 9.041471 | 0
2018-01-31 02:03 | 289189.8 | 3120 | 3 | 31 | 4.400173 | 0.5769062 | 2.115809 | 0 | 9.129078 | 0
2018-01-31 02:05 | 289309.8 | 3240.0008 | 3 | 31 | 4.400179 | 0.5384197 | 2.134398 | 0 | 9.21087 | 0
2018-01-31 02:07 | 289429.8 | 3360.0009 | 3 | 31 | 4.400179 | 0.5022182 | 2.151735 | 0 | 9.287158 | 0
2018-01-31 02:09 | 289549.8 | 3480.0017 | 3 | 31 | 4.400216 | 0.4693375 | 2.167907 | 0 | 9.358316 | 0
2018-01-31 02:11 | 289669.8 | 3600.0002 | 3 | 31 | 4.400156 | 0.4382687 | 2.183018 | 0 | 9.424808 | 0
2018-01-31 02:13 | 289789.8 | 3720.0016 | 3 | 31 | 4.400137 | 0.4096155 | 2.197152 | 0 | 9.487 | 0
2018-01-31 02:15 | 289909.8 | 3840.0016 | 3 | 31 | 4.400203 | 0.3842258 | 2.210377 | 0 | 9.54519 | 0
2018-01-31 02:17 | 290029.8 | 3960 | 3 | 31 | 4.400156 | 0.3592634 | 2.222757 | 0 | 9.599663 | 0
2018-01-31 02:19 | 290149.8 | 4080.0008 | 3 | 31 | 4.400107 | 0.33673 | 2.234357 | 0 | 9.650705 | 0
2018-01-31 02:21 | 290269.8 | 4200.0017 | 3 | 31 | 4.400084 | 0.3159933 | 2.245246 | 0 | 9.698619 | 0
2018-01-31 02:23 | 290389.8 | 4320.0016 | 3 | 31 | 4.4001 | 0.296752 | 2.255481 | 0 | 9.743654 | 0
2018-01-31 02:25 | 290509.8 | 4440.0008 | 3 | 31 | 4.400129 | 0.2796764 | 2.265095 | 0 | 9.785956 | 0
2018-01-31 02:27 | 290629.8 | 4560.0016 | 3 | 31 | 4.400081 | 0.2630405 | 2.274143 | 0 | 9.825773 | 0
2018-01-31 02:29 | 290749.8 | 4680.0017 | 3 | 31 | 4.400125 | 0.2477932 | 2.282663 | 0 | 9.863258 | 0
2018-01-31 02:31 | 290869.8 | 4800.0018 | 3 | 31 | 4.400187 | 0.2343111 | 2.290685 | 0 | 9.898559 | 0
2018-01-31 02:33 | 290989.8 | 4920.0024 | 3 | 31 | 4.400086 | 0.2204084 | 2.298254 | 0 | 9.931862 | 0
2018-01-31 02:35 | 291109.8 | 5040.001 | 3 | 31 | 4.400102 | 0.2082548 | 2.305401 | 0 | 9.96331 | 0
2018-01-31 02:37 | 291229.8 | 5160.0008 | 3 | 31 | 4.400147 | 0.1973581 | 2.31216 | 0 | 9.993051 | 0
2018-01-31 02:39 | 291349.8 | 5280.0007 | 3 | 31 | 4.400181 | 0.1872292 | 2.318551 | 0 | 10.02117 | 0
2018-01-31 02:41 | 291469.8 | 5400.0009 | 3 | 31 | 4.400084 | 0.1765556 | 2.324603 | 0 | 10.0478 | 0
2018-01-31 02:43 | 291589.8 | 5520.0001 | 3 | 31 | 4.40008 | 0.1671896 | 2.330327 | 0 | 10.07299 | 0
2018-01-31 02:45 | 291709.8 | 5640 | 3 | 31 | 4.400117 | 0.1584845 | 2.335756 | 0 | 10.09687 | 0
2018-01-31 02:47 | 291829.8 | 5760.0001 | 3 | 31 | 4.400104 | 0.1505375 | 2.340904 | 0 | 10.11952 | 0
2018-01-31 02:49 | 291949.8 | 5880.001 | 3 | 31 | 4.400073 | 0.1426048 | 2.34579 | 0 | 10.14102 | 0
2018-01-31 02:51 | 292069.8 | 6000.0009 | 3 | 31 | 4.400031 | 0.1352406 | 2.350417 | 0 | 10.16138 | 0
2018-01-31 02:53 | 292189.8 | 6120.0009 | 3 | 31 | 4.400064 | 0.1283817 | 2.354821 | 0 | 10.18076 | 0
2018-01-31 02:55 | 292309.8 | 6240.0017 | 3 | 31 | 4.400036 | 0.1214933 | 2.358998 | 0 | 10.19914 | 0
2018-01-31 02:57 | 292429.8 | 6360.0009 | 3 | 31 | 4.400037 | 0.1157436 | 2.362968 | 0 | 10.21661 | 0
2018-01-31 02:59 | 292549.8 | 6480.001 | 3 | 31 | 4.400103 | 0.1107435 | 2.366745 | 0 | 10.23323 | 0
2018-01-31 03:01 | 292669.8 | 6600.0009 | 3 | 31 | 4.400138 | 0.1064978 | 2.370353 | 0 | 10.2491 | 0
2018-01-31 03:03 | 292789.8 | 6720.0002 | 3 | 31 | 4.400111 | 0.1016102 | 2.373811 | 0 | 10.26432 | 0
2018-01-31 03:05 | 292909.8 | 6840.0008 | 3 | 31 | 4.400102 | 0.09764862 | 2.377132 | 0 | 10.27893 | 0
2018-01-31 03:07 | 293029.8 | 6960.0001 | 3 | 31 | 4.400104 | 0.09364414 | 2.380312 | 0 | 10.29292 | 0
2018-01-31 03:09 | 293149.8 | 7080.0005 | 3 | 31 | 4.400089 | 0.0897131 | 2.383366 | 0 | 10.30636 | 0
2018-01-31 03:11 | 293269.8 | 7200.0008 | 3 | 31 | 4.400058 | 0.08563137 | 2.386288 | 0 | 10.31922 | 0
2018-01-31 03:13 | 293389.8 | 7320.001 | 3 | 31 | 4.400067 | 0.08200169 | 2.389083 | 0 | 10.33152 | 0
2018-01-31 03:13 | 293417.1 | 7347.3087 | 3 | 31 | 4.400126 | 0.08148956 | 2.389703 | 0 | 10.33425 | 0
2018-01-31 03:15 | 293537.2 | 119.9998 | 4 | 31 | 4.388211 | 0 | 2.389703 | 0 | 10.33425 | 0
2018-01-31 03:17 | 293657.2 | 239.9999 | 4 | 31 | 4.386724 | 0 | 2.389703 | 0 | 10.33425 | 0
2018-01-31 03:18 | 293717.2 | 300.0005 | 4 | 31 | 4.386179 | 0 | 2.389703 | 0 | 10.33425 | 0
2018-01-31 03:20 | 293837.2 | 120.0003 | 5 | 31 | 3.65417 | -6.519994 | 2.389703 | 0.2173152 | 10.33425 | 0.8052456
2018-01-31 03:22 | 293957.2 | 240.0003 | 5 | 31 | 3.605685 | -6.519905 | 2.389703 | 0.4346296 | 10.33425 | 1.594689
2018-01-31 03:24 | 294077.2 | 360.0003 | 5 | 31 | 3.536846 | -6.520016 | 2.389703 | 0.6519276 | 10.33425 | 2.370886
2018-01-31 03:26 | 294197.2 | 480.002 | 5 | 31 | 3.466395 | -6.519978 | 2.389703 | 0.8692951 | 10.33425 | 3.131967
2018-01-31 03:28 | 294317.2 | 600.0011 | 5 | 31 | 3.401003 | -6.520065 | 2.389703 | 1.086602 | 10.33425 | 3.878017
2018-01-31 03:30 | 294437.2 | 720.0004 | 5 | 31 | 3.340457 | -6.519945 | 2.389703 | 1.303931 | 10.33425 | 4.610507
2018-01-31 03:32 | 294557.2 | 840.0011 | 5 | 31 | 3.284651 | -6.519998 | 2.389703 | 1.521255 | 10.33425 | 5.33033
2018-01-31 03:34 | 294677.2 | 960.0011 | 5 | 31 | 3.2289 | -6.519989 | 2.389703 | 1.738573 | 10.33425 | 6.038128
2018-01-31 03:36 | 294797.2 | 1080.0011 | 5 | 31 | 3.16857 | -6.519937 | 2.389703 | 1.955923 | 10.33425 | 6.733521
2018-01-31 03:38 | 294917.2 | 1200.0002 | 5 | 31 | 3.097591 | -6.519947 | 2.389703 | 2.173241 | 10.33425 | 7.414707
2018-01-31 03:40 | 295035.2 | 1317.9377 | 5 | 31 | 2.999996 | -6.520013 | 2.389703 | 2.386839 | 10.33425 | 8.066654
2018-01-31 03:42 | 295155.2 | 120.0008 | 6 | 31 | 3.719944 | 0 | 2.389703 | 2.386852 | 10.33425 | 8.066694
2018-01-31 03:44 | 295275.2 | 240.0008 | 6 | 31 | 3.734081 | 0 | 2.389703 | 2.386852 | 10.33425 | 8.066694
2018-01-31 03:45 | 295335.2 | 300.0014 | 6 | 31 | 3.739446 | 0 | 2.389703 | 2.386852 | 10.33425 | 8.066694
2018-01-31 03:45 | 295335.2 | 0.0028 | 7 | 32 | 3.739721 | 0 | 0 | 0 | 0 | 0
2018-01-31 03:47 | 295455.3 | 120.0003 | 2 | 32 | 4.200317 | 4.285011 | 0.1563703 | 2.117e-09 | 0.6519598 | 7.917e-09
2018-01-31 03:49 | 295575.3 | 240.001 | 2 | 32 | 4.200262 | 3.867121 | 0.2912956 | 2.117e-09 | 1.218684 | 7.917e-09
2018-01-31 03:51 | 295695.3 | 360.001 | 2 | 32 | 4.200289 | 3.585014 | 0.4154479 | 2.117e-09 | 1.740157 | 7.917e-09
2018-01-31 03:53 | 295815.3 | 480.0003 | 2 | 32 | 4.200253 | 3.298037 | 0.5301781 | 2.117e-09 | 2.222055 | 7.917e-09
2018-01-31 03:54 | 295831.1 | 495.8409 | 2 | 32 | 4.200268 | 3.259987 | 0.5446135 | 2.117e-09 | 2.282688 | 7.917e-09
2018-01-31 03:56 | 295951.1423 | 120.0002 | 3 | 32 | 4.227219 | 3.260048 | 0.65289 | 2.117e-09 | 2.738811 | 7.917e-09
2018-01-31 03:58 | 296071.1423 | 240.0002 | 3 | 32 | 4.259291 | 3.259991 | 0.7615492 | 2.117e-09 | 3.199854 | 7.917e-09
2018-01-31 04:00 | 296191.1439 | 360.0018 | 3 | 32 | 4.294315 | 3.259968 | 0.8702137 | 2.117e-09 | 3.664562 | 7.917e-09
2018-01-31 04:02 | 296311.1423 | 480.0002 | 3 | 32 | 4.331968 | 3.259947 | 0.9788585 | 2.117e-09 | 4.133139 | 7.917e-09
2018-01-31 04:04 | 296431.1423 | 600.0002 | 3 | 32 | 4.371374 | 3.25997 | 1.087541 | 2.117e-09 | 4.606076 | 7.917e-09
2018-01-31 04:06 | 296551.143 | 720.0009 | 3 | 32 | 4.400299 | 3.116402 | 1.195439 | 2.117e-09 | 5.079742 | 7.917e-09
2018-01-31 04:08 | 296671.1423 | 840.0002 | 3 | 32 | 4.40028 | 2.753958 | 1.29302 | 2.117e-09 | 5.509127 | 7.917e-09
2018-01-31 04:10 | 296791.1431 | 960.001 | 3 | 32 | 4.400249 | 2.452827 | 1.379647 | 2.117e-09 | 5.890313 | 7.917e-09
2018-01-31 04:12 | 296911.1431 | 1080.001 | 3 | 32 | 4.400251 | 2.198288 | 1.457055 | 2.117e-09 | 6.230926 | 7.917e-09
2018-01-31 04:14 | 297031.1423 | 1200.0002 | 3 | 32 | 4.400245 | 1.982773 | 1.526642 | 2.117e-09 | 6.537125 | 7.917e-09
2018-01-31 04:16 | 297151.143 | 1320.0009 | 3 | 32 | 4.400229 | 1.799936 | 1.589617 | 2.117e-09 | 6.814229 | 7.917e-09
2018-01-31 04:18 | 297271.143 | 1440.0009 | 3 | 32 | 4.400218 | 1.641868 | 1.646934 | 2.117e-09 | 7.066438 | 7.917e-09
2018-01-31 04:20 | 297391.1431 | 1560.001 | 3 | 32 | 4.400143 | 1.504011 | 1.699324 | 2.117e-09 | 7.296968 | 7.917e-09
2018-01-31 04:22 | 297511.1422 | 1680.0001 | 3 | 32 | 4.400205 | 1.384221 | 1.747429 | 2.117e-09 | 7.50864 | 7.917e-09
2018-01-31 04:24 | 297631.1431 | 1800.001 | 3 | 32 | 4.40025 | 1.277856 | 1.791752 | 2.117e-09 | 7.70367 | 7.917e-09
2018-01-31 04:26 | 297751.1431 | 1920.001 | 3 | 32 | 4.400185 | 1.181893 | 1.832713 | 2.117e-09 | 7.883905 | 7.917e-09
2018-01-31 04:28 | 297871.1422 | 2040.0001 | 3 | 32 | 4.400207 | 1.0954 | 1.870649 | 2.117e-09 | 8.050832 | 7.917e-09
2018-01-31 04:30 | 297991.1438 | 2160.0017 | 3 | 32 | 4.400141 | 1.016254 | 1.905829 | 2.117e-09 | 8.205634 | 7.917e-09
2018-01-31 04:32 | 298111.1423 | 2280.0002 | 3 | 32 | 4.400156 | 0.9449396 | 1.938509 | 2.117e-09 | 8.349431 | 7.917e-09
2018-01-31 04:34 | 298231.1422 | 2400.0001 | 3 | 32 | 4.400181 | 0.880043 | 1.968914 | 2.117e-09 | 8.483219 | 7.917e-09
2018-01-31 04:36 | 298351.1431 | 2520.001 | 3 | 32 | 4.400133 | 0.8187962 | 1.997221 | 2.117e-09 | 8.607777 | 7.917e-09
2018-01-31 04:38 | 298471.143 | 2640.0009 | 3 | 32 | 4.400162 | 0.7631435 | 2.023584 | 2.117e-09 | 8.723777 | 7.917e-09
2018-01-31 04:40 | 298591.143 | 2760.0009 | 3 | 32 | 4.400202 | 0.7115316 | 2.048145 | 2.117e-09 | 8.831848 | 7.917e-09
2018-01-31 04:42 | 298711.1431 | 2880.001 | 3 | 32 | 4.400188 | 0.6638651 | 2.071054 | 2.117e-09 | 8.932655 | 7.917e-09
2018-01-31 04:44 | 298831.1426 | 3000.0005 | 3 | 32 | 4.400136 | 0.6186733 | 2.092421 | 2.117e-09 | 9.026673 | 7.917e-09
2018-01-31 04:46 | 298951.1423 | 3120.0002 | 3 | 32 | 4.400147 | 0.5772552 | 2.112354 | 2.117e-09 | 9.114379 | 7.917e-09
2018-01-31 04:48 | 299071.1439 | 3240.0018 | 3 | 32 | 4.400153 | 0.5389261 | 2.130958 | 2.117e-09 | 9.19624 | 7.917e-09
2018-01-31 04:50 | 299191.1431 | 3360.001 | 3 | 32 | 4.400092 | 0.5023317 | 2.148317 | 2.117e-09 | 9.272623 | 7.917e-09
2018-01-31 04:52 | 299311.143 | 3480.0009 | 3 | 32 | 4.400177 | 0.4699545 | 2.164517 | 2.117e-09 | 9.343907 | 7.917e-09
2018-01-31 04:54 | 299431.1431 | 3600.001 | 3 | 32 | 4.400121 | 0.4383268 | 2.179643 | 2.117e-09 | 9.410461 | 7.917e-09
2018-01-31 04:56 | 299551.1439 | 3720.0018 | 3 | 32 | 4.400188 | 0.4113913 | 2.193792 | 2.117e-09 | 9.472722 | 7.917e-09
2018-01-31 04:58 | 299671.143 | 3840.0009 | 3 | 32 | 4.400091 | 0.3837013 | 2.207037 | 2.117e-09 | 9.531 | 7.917e-09
2018-01-31 05:00 | 299791.1431 | 3960.001 | 3 | 32 | 4.400082 | 0.3599148 | 2.219447 | 2.117e-09 | 9.585605 | 7.917e-09
2018-01-31 05:02 | 299911.1439 | 4080.0018 | 3 | 32 | 4.400102 | 0.3378105 | 2.231093 | 2.117e-09 | 9.636851 | 7.917e-09
2018-01-31 05:04 | 300031.1431 | 4200.001 | 3 | 32 | 4.400168 | 0.3178329 | 2.242026 | 2.117e-09 | 9.684958 | 7.917e-09
2018-01-31 05:06 | 300151.143 | 4320.0009 | 3 | 32 | 4.400126 | 0.2978897 | 2.25228 | 2.117e-09 | 9.730074 | 7.917e-09
2018-01-31 05:08 | 300271.1431 | 4440.001 | 3 | 32 | 4.400144 | 0.280158 | 2.261912 | 2.117e-09 | 9.772459 | 7.917e-09
2018-01-31 05:10 | 300391.1423 | 4560.0002 | 3 | 32 | 4.400141 | 0.2636566 | 2.270963 | 2.117e-09 | 9.812284 | 7.917e-09
2018-01-31 05:12 | 300511.1422 | 4680.0001 | 3 | 32 | 4.400073 | 0.247448 | 2.279478 | 2.117e-09 | 9.849751 | 7.917e-09
2018-01-31 05:14 | 300631.1439 | 4800.0018 | 3 | 32 | 4.400126 | 0.2339506 | 2.28751 | 2.117e-09 | 9.885094 | 7.917e-09
2018-01-31 05:16 | 300751.1431 | 4920.001 | 3 | 32 | 4.400165 | 0.2212505 | 2.295086 | 2.117e-09 | 9.918428 | 7.917e-09
2018-01-31 05:18 | 300871.143 | 5040.0009 | 3 | 32 | 4.400092 | 0.2086153 | 2.302242 | 2.117e-09 | 9.949915 | 7.917e-09
2018-01-31 05:20 | 300991.1439 | 5160.0018 | 3 | 32 | 4.400151 | 0.1974173 | 2.309004 | 2.117e-09 | 9.979671 | 7.917e-09
2018-01-31 05:22 | 301111.1431 | 5280.001 | 3 | 32 | 4.400104 | 0.1864824 | 2.315398 | 2.117e-09 | 10.0078 | 7.917e-09
2018-01-31 05:24 | 301231.1423 | 5400.0002 | 3 | 32 | 4.400134 | 0.1769505 | 2.32145 | 2.117e-09 | 10.03443 | 7.917e-09
2018-01-31 05:26 | 301351.1431 | 5520.001 | 3 | 32 | 4.400101 | 0.1671286 | 2.327183 | 2.117e-09 | 10.05966 | 7.917e-09
2018-01-31 05:28 | 301471.1421 | 5640 | 3 | 32 | 4.400112 | 0.158782 | 2.332613 | 2.117e-09 | 10.08355 | 7.917e-09
2018-01-31 05:30 | 301591.1432 | 5760.0011 | 3 | 32 | 4.400144 | 0.1508923 | 2.33777 | 2.117e-09 | 10.10624 | 7.917e-09
2018-01-31 05:32 | 301711.1423 | 5880.0002 | 3 | 32 | 4.400128 | 0.1433487 | 2.342663 | 2.117e-09 | 10.12777 | 7.917e-09
2018-01-31 05:34 | 301831.1423 | 6000.0002 | 3 | 32 | 4.400089 | 0.1360283 | 2.347313 | 2.117e-09 | 10.14823 | 7.917e-09
2018-01-31 05:36 | 301951.143 | 6120.0009 | 3 | 32 | 4.400095 | 0.1295958 | 2.351732 | 2.117e-09 | 10.16768 | 7.917e-09
2018-01-31 05:38 | 302071.1423 | 6240.0002 | 3 | 32 | 4.400115 | 0.1240568 | 2.35595 | 2.117e-09 | 10.18624 | 7.917e-09
2018-01-31 05:40 | 302191.1432 | 6360.0011 | 3 | 32 | 4.400072 | 0.1183596 | 2.359989 | 2.117e-09 | 10.20401 | 7.917e-09
2018-01-31 05:42 | 302311.1423 | 6480.0002 | 3 | 32 | 4.400059 | 0.1132631 | 2.363863 | 2.117e-09 | 10.22105 | 7.917e-09
2018-01-31 05:44 | 302431.1431 | 6600.001 | 3 | 32 | 4.400126 | 0.1089258 | 2.367568 | 2.117e-09 | 10.23736 | 7.917e-09
2018-01-31 05:46 | 302551.1423 | 6720.0002 | 3 | 32 | 4.400134 | 0.1045427 | 2.371114 | 2.117e-09 | 10.25296 | 7.917e-09
2018-01-31 05:48 | 302671.1438 | 6840.0017 | 3 | 32 | 4.400107 | 0.09952354 | 2.374502 | 2.117e-09 | 10.26787 | 7.917e-09
2018-01-31 05:50 | 302791.1423 | 6960.0002 | 3 | 32 | 4.400101 | 0.09515762 | 2.377739 | 2.117e-09 | 10.28211 | 7.917e-09
2018-01-31 05:52 | 302911.1425 | 7080.0004 | 3 | 32 | 4.400118 | 0.09067822 | 2.380836 | 2.117e-09 | 10.29574 | 7.917e-09
2018-01-31 05:54 | 303031.1432 | 7200.0011 | 3 | 32 | 4.400082 | 0.0867939 | 2.383783 | 2.117e-09 | 10.30871 | 7.917e-09
2018-01-31 05:56 | 303151.1422 | 7320.0001 | 3 | 32 | 4.400062 | 0.08265495 | 2.386601 | 2.117e-09 | 10.32111 | 7.917e-09
2018-01-31 05:56 | 303200.5565 | 7369.4144 | 3 | 32 | 4.400144 | 0.08149624 | 2.387731 | 2.117e-09 | 10.32608 | 7.917e-09
2018-01-31 05:58 | 303320.6 | 119.9999 | 4 | 32 | 4.388339 | 0 | 2.387731 | 2.117e-09 | 10.32608 | 7.917e-09
2018-01-31 06:00 | 303440.6 | 240.0015 | 4 | 32 | 4.3869 | 0 | 2.387731 | 2.117e-09 | 10.32608 | 7.917e-09
2018-01-31 06:01 | 303500.6 | 300.0021 | 4 | 32 | 4.386388 | 0 | 2.387731 | 2.117e-09 | 10.32608 | 7.917e-09
2018-01-31 06:03 | 303620.7 | 120.0008 | 5 | 32 | 3.651027 | -6.520197 | 2.387731 | 0.2173116 | 10.32608 | 0.8044869
2018-01-31 06:05 | 303740.7 | 240.0009 | 5 | 32 | 3.604068 | -6.520079 | 2.387731 | 0.4346292 | 10.32608 | 1.593435
2018-01-31 06:07 | 303860.7 | 360.0009 | 5 | 32 | 3.536322 | -6.520126 | 2.387731 | 0.6519842 | 10.32608 | 2.369614
2018-01-31 06:09 | 303980.7 | 480.0001 | 5 | 32 | 3.466329 | -6.520092 | 2.387731 | 0.8693013 | 10.32608 | 3.130447
2018-01-31 06:11 | 304100.7 | 600.0009 | 5 | 32 | 3.400369 | -6.520055 | 2.387731 | 1.086617 | 10.32608 | 3.876444
2018-01-31 06:13 | 304220.7 | 720.0016 | 5 | 32 | 3.34053 | -6.519976 | 2.387731 | 1.303963 | 10.32608 | 4.608905
2018-01-31 06:15 | 304340.7 | 840.001 | 5 | 32 | 3.284603 | -6.52 | 2.387731 | 1.521296 | 10.32608 | 5.328808
2018-01-31 06:17 | 304460.7 | 960.0008 | 5 | 32 | 3.229646 | -6.519993 | 2.387731 | 1.73859 | 10.32608 | 6.036589
2018-01-31 06:19 | 304580.7 | 1080.0009 | 5 | 32 | 3.169561 | -6.520097 | 2.387731 | 1.955959 | 10.32608 | 6.732219
2018-01-31 06:21 | 304700.7 | 1200.0001 | 5 | 32 | 3.097728 | -6.520071 | 2.387731 | 2.173278 | 10.32608 | 7.413547
2018-01-31 06:23 | 304820.2 | 1319.4656 | 5 | 32 | 2.999994 | -6.519996 | 2.387731 | 2.389637 | 10.32608 | 8.073989
2018-01-31 06:25 | 304940.2239 | 120 | 6 | 32 | 3.719878 | 0 | 2.387731 | 2.389653 | 10.32608 | 8.074037
2018-01-31 06:27 | 305060.2247 | 240.0008 | 6 | 32 | 3.734013 | 0 | 2.387731 | 2.389653 | 10.32608 | 8.074037
2018-01-31 06:28 | 305120.2253 | 300.0014 | 6 | 32 | 3.739314 | 0 | 2.387731 | 2.389653 | 10.32608 | 8.074037
2018-01-31 06:28 | 305120.2 | 0.0047 | 7 | 33 | 3.739297 | 0 | 0 | 0 | 0 | 0
2018-01-31 06:30 | 305240.3 | 120.0001 | 2 | 33 | 4.20032 | 4.288931 | 0.1564178 | 0 | 0.652144 | 0
2018-01-31 06:32 | 305360.3 | 240.001 | 2 | 33 | 4.200262 | 3.872181 | 0.2915166 | 0 | 1.219598 | 0
2018-01-31 06:34 | 305480.3 | 360.0009 | 2 | 33 | 4.20028 | 3.587337 | 0.4157931 | 0 | 1.741592 | 0
2018-01-31 06:36 | 305600.3 | 480.0009 | 2 | 33 | 4.200252 | 3.301594 | 0.530613 | 0 | 2.223866 | 0
2018-01-31 06:37 | 305617.4 | 497.0423 | 2 | 33 | 4.200261 | 3.259989 | 0.5461527 | 0 | 2.289136 | 0
2018-01-31 06:39 | 305737.3 | 120.0009 | 3 | 33 | 4.227218 | 3.259979 | 0.6544372 | 0 | 2.745296 | 0
2018-01-31 06:41 | 305857.3 | 240.0001 | 3 | 33 | 4.259294 | 3.26004 | 0.7631037 | 0 | 3.206367 | 0
2018-01-31 06:43 | 305977.3 | 360 | 3 | 33 | 4.294381 | 3.260067 | 0.8717526 | 0 | 3.671016 | 0
2018-01-31 06:45 | 306097.3 | 480.0009 | 3 | 33 | 4.331933 | 3.259991 | 0.9804042 | 0 | 4.139627 | 0
2018-01-31 06:47 | 306217.3 | 600.0009 | 3 | 33 | 4.371274 | 3.260015 | 1.089096 | 0 | 4.612595 | 0
2018-01-31 06:49 | 306337.3 | 720.0002 | 3 | 33 | 4.400288 | 3.116072 | 1.196997 | 0 | 5.086275 | 0
2018-01-31 06:51 | 306457.3 | 840.0009 | 3 | 33 | 4.400258 | 2.752291 | 1.294576 | 0 | 5.515649 | 0
2018-01-31 06:53 | 306577.3 | 960.0009 | 3 | 33 | 4.40024 | 2.450991 | 1.381159 | 0 | 5.896637 | 0
2018-01-31 06:55 | 306697.3 | 1080.0001 | 3 | 33 | 4.400251 | 2.196127 | 1.458493 | 0 | 6.236928 | 0
2018-01-31 06:57 | 306817.3 | 1200.0001 | 3 | 33 | 4.400244 | 1.982029 | 1.528037 | 0 | 6.542938 | 0
2018-01-31 06:59 | 306937.3 | 1320.001 | 3 | 33 | 4.400235 | 1.799548 | 1.590986 | 0 | 6.819929 | 0
2018-01-31 07:01 | 307057.3 | 1440 | 3 | 33 | 4.400238 | 1.642465 | 1.648277 | 0 | 7.072022 | 0
2018-01-31 07:03 | 307177.3 | 1560.0001 | 3 | 33 | 4.40024 | 1.504337 | 1.700667 | 0 | 7.302553 | 0
2018-01-31 07:05 | 307297.3 | 1680.0001 | 3 | 33 | 4.400202 | 1.383534 | 1.748755 | 0 | 7.514149 | 0
2018-01-31 07:07 | 307417.3 | 1800.0008 | 3 | 33 | 4.400261 | 1.277513 | 1.793056 | 0 | 7.709086 | 0
2018-01-31 07:09 | 307537.3 | 1920.0001 | 3 | 33 | 4.400214 | 1.182421 | 1.834011 | 0 | 7.889294 | 0
2018-01-31 07:11 | 307657.3 | 2040.0001 | 3 | 33 | 4.400145 | 1.096471 | 1.871974 | 0 | 8.056341 | 0
2018-01-31 07:13 | 307777.3 | 2160.0009 | 3 | 33 | 4.400188 | 1.018884 | 1.907217 | 0 | 8.211413 | 0
2018-01-31 07:15 | 307897.3 | 2280.0017 | 3 | 33 | 4.400193 | 0.9477434 | 1.939975 | 0 | 8.355556 | 0
2018-01-31 07:17 | 308017.3 | 2400.0001 | 3 | 33 | 4.400167 | 0.8816786 | 1.970447 | 0 | 8.489638 | 0
2018-01-31 07:19 | 308137.3 | 2520.0001 | 3 | 33 | 4.400182 | 0.8204556 | 1.998807 | 0 | 8.614428 | 0
2018-01-31 07:21 | 308257.3 | 2640 | 3 | 33 | 4.400171 | 0.7643843 | 2.025215 | 0 | 8.730628 | 0
2018-01-31 07:23 | 308377.3 | 2760.0026 | 3 | 33 | 4.400146 | 0.7121964 | 2.049821 | 0 | 8.8389 | 0
2018-01-31 07:25 | 308497.3 | 2880.0004 | 3 | 33 | 4.400213 | 0.6647882 | 2.072756 | 0 | 8.939817 | 0
2018-01-31 07:27 | 308617.3 | 3000.0001 | 3 | 33 | 4.400185 | 0.6196747 | 2.094142 | 0 | 9.033919 | 0
2018-01-31 07:29 | 308737.3 | 3120.0008 | 3 | 33 | 4.400131 | 0.5775003 | 2.114101 | 0 | 9.121744 | 0
2018-01-31 07:31 | 308857.3 | 3240.0008 | 3 | 33 | 4.400204 | 0.5399237 | 2.132723 | 0 | 9.203682 | 0
2018-01-31 07:33 | 308977.3 | 3360.0008 | 3 | 33 | 4.400176 | 0.5028248 | 2.15008 | 0 | 9.280058 | 0
2018-01-31 07:35 | 309097.3 | 3480.0012 | 3 | 33 | 4.400147 | 0.4691019 | 2.166269 | 0 | 9.35129 | 0
2018-01-31 07:37 | 309217.3 | 3600.0017 | 3 | 33 | 4.400109 | 0.4379482 | 2.18139 | 0 | 9.417825 | 0
2018-01-31 07:39 | 309337.3 | 3720.0001 | 3 | 33 | 4.400138 | 0.4099407 | 2.195524 | 0 | 9.480017 | 0
2018-01-31 07:41 | 309457.3 | 3840.0001 | 3 | 33 | 4.400083 | 0.3834581 | 2.208752 | 0 | 9.538223 | 0
2018-01-31 07:43 | 309577.3 | 3960.0008 | 3 | 33 | 4.400141 | 0.359828 | 2.22115 | 0 | 9.592773 | 0
2018-01-31 07:45 | 309697.3 | 4080.0008 | 3 | 33 | 4.400173 | 0.3375721 | 2.232764 | 0 | 9.643878 | 0
2018-01-31 07:47 | 309817.3 | 4200.0008 | 3 | 33 | 4.400186 | 0.3166609 | 2.243658 | 0 | 9.691812 | 0
2018-01-31 07:49 | 309937.3 | 4320 | 3 | 33 | 4.400182 | 0.2975245 | 2.253881 | 0 | 9.736794 | 0
2018-01-31 07:51 | 310057.3 | 4440.0018 | 3 | 33 | 4.400084 | 0.2791214 | 2.263484 | 0 | 9.779054 | 0
2018-01-31 07:53 | 310177.3 | 4560.0008 | 3 | 33 | 4.400129 | 0.2623005 | 2.272511 | 0 | 9.818769 | 0
2018-01-31 07:55 | 310297.3 | 4680.0008 | 3 | 33 | 4.400146 | 0.2476406 | 2.281009 | 0 | 9.856165 | 0
2018-01-31 07:57 | 310417.3 | 4800 | 3 | 33 | 4.400116 | 0.2335739 | 2.28903 | 0 | 9.891457 | 0
2018-01-31 07:59 | 310537.3 | 4920.0001 | 3 | 33 | 4.400143 | 0.2209539 | 2.296604 | 0 | 9.924782 | 0
2018-01-31 08:01 | 310657.3 | 5040.0008 | 3 | 33 | 4.400115 | 0.2085657 | 2.303758 | 0 | 9.956263 | 0
2018-01-31 08:03 | 310777.3 | 5160.0009 | 3 | 33 | 4.400101 | 0.1973114 | 2.310521 | 0 | 9.986021 | 0
2018-01-31 08:05 | 310897.3 | 5280.0001 | 3 | 33 | 4.400106 | 0.1868181 | 2.316918 | 0 | 10.01417 | 0
2018-01-31 08:07 | 311017.3 | 5400.0008 | 3 | 33 | 4.400105 | 0.1768913 | 2.322976 | 0 | 10.04082 | 0
2018-01-31 08:09 | 311137.3 | 5520.0001 | 3 | 33 | 4.400144 | 0.1678982 | 2.32872 | 0 | 10.0661 | 0
2018-01-31 08:11 | 311257.3 | 5640 | 3 | 33 | 4.400127 | 0.1592655 | 2.33417 | 0 | 10.09008 | 0
2018-01-31 08:13 | 311377.3 | 5760.0017 | 3 | 33 | 4.400059 | 0.150588 | 2.339338 | 0 | 10.11282 | 0
2018-01-31 08:15 | 311497.3 | 5880.001 | 3 | 33 | 4.400109 | 0.1447926 | 2.344266 | 0 | 10.1345 | 0
2018-01-31 08:17 | 311617.3 | 6000.0009 | 3 | 33 | 4.40015 | 0.138937 | 2.348986 | 0 | 10.15527 | 0
2018-01-31 08:19 | 311737.3 | 6120.0017 | 3 | 33 | 4.400138 | 0.1323538 | 2.353494 | 0 | 10.17511 | 0
2018-01-31 08:21 | 311857.3 | 6240.0009 | 3 | 33 | 4.400112 | 0.1264019 | 2.357803 | 0 | 10.19407 | 0
2018-01-31 08:23 | 311977.3 | 6360.0009 | 3 | 33 | 4.400102 | 0.1207962 | 2.361921 | 0 | 10.21219 | 0
2018-01-31 08:25 | 312097.3 | 6480.0001 | 3 | 33 | 4.400073 | 0.1149893 | 2.365849 | 0 | 10.22947 | 0
2018-01-31 08:27 | 312217.3 | 6600.0009 | 3 | 33 | 4.400076 | 0.1095953 | 2.369591 | 0 | 10.24593 | 0
2018-01-31 08:29 | 312337.3 | 6720.0009 | 3 | 33 | 4.400138 | 0.104847 | 2.373162 | 0 | 10.26165 | 0
2018-01-31 08:31 | 312457.3 | 6840 | 3 | 33 | 4.400112 | 0.09983826 | 2.376568 | 0 | 10.27663 | 0
2018-01-31 08:33 | 312577.3 | 6960.0002 | 3 | 33 | 4.400079 | 0.09498692 | 2.379812 | 0 | 10.29091 | 0
2018-01-31 08:35 | 312697.3 | 7080.0008 | 3 | 33 | 4.40011 | 0.09026432 | 2.382901 | 0 | 10.3045 | 0
2018-01-31 08:37 | 312817.3 | 7200.0001 | 3 | 33 | 4.400096 | 0.08557129 | 2.385823 | 0 | 10.31736 | 0
2018-01-31 08:39 | 312923.1 | 7305.7855 | 3 | 33 | 4.400078 | 0.08149815 | 2.388282 | 0 | 10.32818 | 0
2018-01-31 08:41 | 313043.2 | 120 | 4 | 33 | 4.388026 | 0 | 2.388282 | 0 | 10.32818 | 0
2018-01-31 08:43 | 313163.2 | 239.9999 | 4 | 33 | 4.386537 | 0 | 2.388282 | 0 | 10.32818 | 0
2018-01-31 08:44 | 313223.2 | 300.003 | 4 | 33 | 4.386016 | 0 | 2.388282 | 0 | 10.32818 | 0
2018-01-31 08:46 | 313343.3 | 120.0003 | 5 | 33 | 3.648849 | -6.520118 | 2.388282 | 0.2173234 | 10.32818 | 0.8040161
2018-01-31 08:48 | 313463.3 | 240.001 | 5 | 33 | 3.602471 | -6.520097 | 2.388282 | 0.4346323 | 10.32818 | 1.592519
2018-01-31 08:50 | 313583.3 | 360.001 | 5 | 33 | 3.535498 | -6.520074 | 2.388282 | 0.6519918 | 10.32818 | 2.368461
2018-01-31 08:52 | 313703.3 | 480.001 | 5 | 33 | 3.465862 | -6.520079 | 2.388282 | 0.8693186 | 10.32818 | 3.129198
2018-01-31 08:54 | 313823.3 | 600.0002 | 5 | 33 | 3.400523 | -6.520033 | 2.388282 | 1.08665 | 10.32818 | 3.875233
2018-01-31 08:56 | 313943.3 | 720.0002 | 5 | 33 | 3.340257 | -6.520043 | 2.388282 | 1.303958 | 10.32818 | 4.607534
2018-01-31 08:58 | 314063.3 | 840.0001 | 5 | 33 | 3.284229 | -6.520109 | 2.388282 | 1.521275 | 10.32818 | 5.327297
2018-01-31 09:00 | 314183.3 | 960.001 | 5 | 33 | 3.228446 | -6.520008 | 2.388282 | 1.738608 | 10.32818 | 6.035038
2018-01-31 09:02 | 314303.3 | 1080.001 | 5 | 33 | 3.168771 | -6.520094 | 2.388282 | 1.95595 | 10.32818 | 6.730374
2018-01-31 09:04 | 314423.3 | 1200.0002 | 5 | 33 | 3.096772 | -6.52004 | 2.388282 | 2.173285 | 10.32818 | 7.411534
2018-01-31 09:05 | 314538.8 | 1315.5 | 5 | 33 | 3 | -6.520075 | 2.388282 | 2.382465 | 10.32818 | 8.049895
2018-01-31 09:07 | 314658.8 | 120.0008 | 6 | 33 | 3.720304 | 0 | 2.388282 | 2.382465 | 10.32818 | 8.049895
2018-01-31 09:09 | 314778.8 | 240.0007 | 6 | 33 | 3.734462 | 0 | 2.388282 | 2.382465 | 10.32818 | 8.049895
2018-01-31 09:10 | 314838.8 | 300.0014 | 6 | 33 | 3.739834 | 0 | 2.388282 | 2.382465 | 10.32818 | 8.049895
2018-01-31 09:10 | 314838.8 | 0.0026 | 7 | 34 | 3.739726 | 0 | 0 | 0 | 0 | 0
2018-01-31 09:12 | 314958.9 | 120.0004 | 2 | 34 | 4.20031 | 4.28237 | 0.1562945 | 2.829e-09 | 0.6516713 | 1.0581e-08
2018-01-31 09:14 | 315078.9 | 240.0016 | 2 | 34 | 4.200275 | 3.867466 | 0.2912102 | 2.829e-09 | 1.218356 | 1.0581e-08
2018-01-31 09:16 | 315198.9 | 360.0009 | 2 | 34 | 4.200262 | 3.580662 | 0.4152822 | 2.829e-09 | 1.739491 | 1.0581e-08
2018-01-31 09:18 | 315318.9 | 480.0008 | 2 | 34 | 4.200273 | 3.296015 | 0.529918 | 2.829e-09 | 2.220992 | 1.0581e-08
2018-01-31 09:19 | 315333.6 | 494.7014 | 2 | 34 | 4.200253 | 3.259991 | 0.5433036 | 2.829e-09 | 2.277215 | 1.0581e-08
2018-01-31 09:21 | 315453.6 | 120.0001 | 3 | 34 | 4.227128 | 3.260006 | 0.6515714 | 2.829e-09 | 2.733299 | 1.0581e-08
2018-01-31 09:23 | 315573.6 | 240.0009 | 3 | 34 | 4.259152 | 3.259975 | 0.7602373 | 2.829e-09 | 3.194364 | 1.0581e-08
2018-01-31 09:25 | 315693.6 | 360.0017 | 3 | 34 | 4.294235 | 3.260099 | 0.8689028 | 2.829e-09 | 3.659064 | 1.0581e-08
2018-01-31 09:27 | 315813.6 | 480.0017 | 3 | 34 | 4.331949 | 3.260065 | 0.9775732 | 2.829e-09 | 4.127746 | 1.0581e-08
2018-01-31 09:29 | 315933.6 | 600.0009 | 3 | 34 | 4.371467 | 3.26005 | 1.086234 | 2.829e-09 | 4.600593 | 1.0581e-08
2018-01-31 09:31 | 316053.6 | 720.0009 | 3 | 34 | 4.400288 | 3.114702 | 1.19413 | 2.829e-09 | 5.074259 | 1.0581e-08
2018-01-31 09:33 | 316173.6 | 840.0002 | 3 | 34 | 4.400268 | 2.750786 | 1.291657 | 2.829e-09 | 5.503407 | 1.0581e-08
2018-01-31 09:35 | 316293.6 | 960.0009 | 3 | 34 | 4.400257 | 2.449451 | 1.37818 | 2.829e-09 | 5.884131 | 1.0581e-08
2018-01-31 09:37 | 316413.6 | 1080.001 | 3 | 34 | 4.400265 | 2.19578 | 1.455478 | 2.829e-09 | 6.224262 | 1.0581e-08
2018-01-31 09:39 | 316533.6 | 1200 | 3 | 34 | 4.400269 | 1.980698 | 1.524988 | 2.829e-09 | 6.530122 | 1.0581e-08
2018-01-31 09:41 | 316653.6 | 1320.0002 | 3 | 34 | 4.400247 | 1.798233 | 1.587875 | 2.829e-09 | 6.806839 | 1.0581e-08
2018-01-31 09:43 | 316773.6 | 1440.0008 | 3 | 34 | 4.400232 | 1.639409 | 1.645089 | 2.829e-09 | 7.058597 | 1.0581e-08
2018-01-31 09:45 | 316893.6 | 1560.0017 | 3 | 34 | 4.400232 | 1.502807 | 1.697404 | 2.829e-09 | 7.288796 | 1.0581e-08
2018-01-31 09:47 | 317013.6 | 1680.0018 | 3 | 34 | 4.400235 | 1.382668 | 1.745455 | 2.829e-09 | 7.500229 | 1.0581e-08
2018-01-31 09:49 | 317133.6 | 1800.0017 | 3 | 34 | 4.400209 | 1.276478 | 1.789731 | 2.829e-09 | 7.695055 | 1.0581e-08
2018-01-31 09:51 | 317253.6 | 1920.001 | 3 | 34 | 4.400232 | 1.182086 | 1.83068 | 2.829e-09 | 7.875237 | 1.0581e-08
2018-01-31 09:53 | 317373.6 | 2040.0009 | 3 | 34 | 4.400263 | 1.096565 | 1.868618 | 2.829e-09 | 8.042173 | 1.0581e-08
2018-01-31 09:55 | 317493.6 | 2160.0016 | 3 | 34 | 4.400146 | 1.017125 | 1.903828 | 2.829e-09 | 8.197103 | 1.0581e-08
2018-01-31 09:57 | 317613.6 | 2280.0009 | 3 | 34 | 4.400195 | 0.9461632 | 1.936547 | 2.829e-09 | 8.341075 | 1.0581e-08
2018-01-31 09:59 | 317733.6 | 2400.0008 | 3 | 34 | 4.400139 | 0.87922 | 1.966959 | 2.829e-09 | 8.474895 | 1.0581e-08
2018-01-31 10:01 | 317853.6 | 2520.0009 | 3 | 34 | 4.40019 | 0.8191891 | 1.995258 | 2.829e-09 | 8.599414 | 1.0581e-08
2018-01-31 10:03 | 317973.6 | 2640 | 3 | 34 | 4.400171 | 0.7626476 | 2.021607 | 2.829e-09 | 8.715357 | 1.0581e-08
2018-01-31 10:05 | 318093.6 | 2760.0001 | 3 | 34 | 4.400179 | 0.7108383 | 2.04616 | 2.829e-09 | 8.823391 | 1.0581e-08
2018-01-31 10:07 | 318213.6 | 2880.0009 | 3 | 34 | 4.400173 | 0.662509 | 2.06904 | 2.829e-09 | 8.924069 | 1.0581e-08
2018-01-31 10:09 | 318333.6 | 3000.0001 | 3 | 34 | 4.400203 | 0.6180239 | 2.090379 | 2.829e-09 | 9.017965 | 1.0581e-08
2018-01-31 10:11 | 318453.6 | 3120 | 3 | 34 | 4.40019 | 0.5762234 | 2.110278 | 2.829e-09 | 9.105523 | 1.0581e-08
2018-01-31 10:13 | 318573.6 | 3240.0017 | 3 | 34 | 4.400212 | 0.5376968 | 2.128825 | 2.829e-09 | 9.187135 | 1.0581e-08
2018-01-31 10:15 | 318693.6 | 3360 | 3 | 34 | 4.400148 | 0.5006018 | 2.146111 | 2.829e-09 | 9.263192 | 1.0581e-08
2018-01-31 10:17 | 318813.6 | 3480.0009 | 3 | 34 | 4.400204 | 0.4675732 | 2.162226 | 2.829e-09 | 9.334104 | 1.0581e-08
2018-01-31 10:19 | 318933.6 | 3600.0008 | 3 | 34 | 4.400105 | 0.4362993 | 2.177281 | 2.829e-09 | 9.400346 | 1.0581e-08
2018-01-31 10:21 | 319053.6 | 3720.0009 | 3 | 34 | 4.400165 | 0.4087181 | 2.191362 | 2.829e-09 | 9.462307 | 1.0581e-08
2018-01-31 10:23 | 319173.6 | 3840 | 3 | 34 | 4.400204 | 0.3828154 | 2.204534 | 2.829e-09 | 9.520266 | 1.0581e-08
2018-01-31 10:25 | 319293.6 | 3960.0008 | 3 | 34 | 4.400129 | 0.357749 | 2.216869 | 2.829e-09 | 9.574538 | 1.0581e-08
2018-01-31 10:27 | 319413.6 | 4080.0009 | 3 | 34 | 4.400147 | 0.3359537 | 2.228431 | 2.829e-09 | 9.625413 | 1.0581e-08
2018-01-31 10:29 | 319533.6 | 4200.0009 | 3 | 34 | 4.400134 | 0.3151798 | 2.239276 | 2.829e-09 | 9.673134 | 1.0581e-08
2018-01-31 10:31 | 319653.6 | 4320.0016 | 3 | 34 | 4.40017 | 0.2961884 | 2.249456 | 2.829e-09 | 9.717927 | 1.0581e-08
2018-01-31 10:33 | 319773.6 | 4440.0001 | 3 | 34 | 4.400133 | 0.2782917 | 2.259018 | 2.829e-09 | 9.760001 | 1.0581e-08
2018-01-31 10:35 | 319893.6 | 4560.0008 | 3 | 34 | 4.400155 | 0.2619514 | 2.268012 | 2.829e-09 | 9.799577 | 1.0581e-08
2018-01-31 10:37 | 320013.6 | 4680.0008 | 3 | 34 | 4.400106 | 0.2459707 | 2.276473 | 2.829e-09 | 9.836806 | 1.0581e-08
2018-01-31 10:39 | 320133.6 | 4800.0008 | 3 | 34 | 4.400066 | 0.231719 | 2.28445 | 2.829e-09 | 9.871905 | 1.0581e-08
2018-01-31 10:41 | 320253.6 | 4920.0009 | 3 | 34 | 4.400144 | 0.2197533 | 2.291977 | 2.829e-09 | 9.905025 | 1.0581e-08
2018-01-31 10:43 | 320373.6 | 5040.0001 | 3 | 34 | 4.400108 | 0.2070999 | 2.299088 | 2.829e-09 | 9.936316 | 1.0581e-08
2018-01-31 10:45 | 320493.6 | 5160 | 3 | 34 | 4.400125 | 0.1959209 | 2.305807 | 2.829e-09 | 9.965879 | 1.0581e-08
2018-01-31 10:47 | 320613.6 | 5280.0016 | 3 | 34 | 4.400134 | 0.1853609 | 2.31216 | 2.829e-09 | 9.993834 | 1.0581e-08
2018-01-31 10:49 | 320733.6 | 5400.0018 | 3 | 34 | 4.400137 | 0.1763172 | 2.318182 | 2.829e-09 | 10.02033 | 1.0581e-08
2018-01-31 10:51 | 320853.6 | 5520.0008 | 3 | 34 | 4.400149 | 0.1679764 | 2.323907 | 2.829e-09 | 10.04552 | 1.0581e-08
2018-01-31 10:53 | 320973.6 | 5640 | 3 | 34 | 4.400096 | 0.159914 | 2.329369 | 2.829e-09 | 10.06955 | 1.0581e-08
2018-01-31 10:55 | 321093.6 | 5760.0008 | 3 | 34 | 4.4001 | 0.1527452 | 2.334581 | 2.829e-09 | 10.09249 | 1.0581e-08
2018-01-31 10:57 | 321213.6 | 5880.0002 | 3 | 34 | 4.400062 | 0.1451349 | 2.339547 | 2.829e-09 | 10.11434 | 1.0581e-08
2018-01-31 10:59 | 321333.6 | 6000.0008 | 3 | 34 | 4.400061 | 0.1386986 | 2.344284 | 2.829e-09 | 10.13518 | 1.0581e-08
2018-01-31 11:01 | 321453.6 | 6120.0001 | 3 | 34 | 4.400081 | 0.1320295 | 2.34881 | 2.829e-09 | 10.1551 | 1.0581e-08
2018-01-31 11:03 | 321573.6 | 6240.0008 | 3 | 34 | 4.400064 | 0.1254873 | 2.353115 | 2.829e-09 | 10.17404 | 1.0581e-08
2018-01-31 11:05 | 321693.6 | 6360.0001 | 3 | 34 | 4.400101 | 0.1200676 | 2.357213 | 2.829e-09 | 10.19207 | 1.0581e-08
2018-01-31 11:07 | 321813.6 | 6480.0009 | 3 | 34 | 4.400145 | 0.1146612 | 2.361116 | 2.829e-09 | 10.20924 | 1.0581e-08
2018-01-31 11:09 | 321933.6 | 6600 | 3 | 34 | 4.400052 | 0.1085167 | 2.364828 | 2.829e-09 | 10.22558 | 1.0581e-08
2018-01-31 11:11 | 322053.6 | 6720.0002 | 3 | 34 | 4.400104 | 0.1029282 | 2.368355 | 2.829e-09 | 10.2411 | 1.0581e-08
2018-01-31 11:13 | 322173.6 | 6840.0001 | 3 | 34 | 4.400089 | 0.09715366 | 2.371694 | 2.829e-09 | 10.25579 | 1.0581e-08
2018-01-31 11:15 | 322293.6 | 6960.0002 | 3 | 34 | 4.400037 | 0.09210587 | 2.37486 | 2.829e-09 | 10.26972 | 1.0581e-08
2018-01-31 11:17 | 322413.6 | 7080.0001 | 3 | 34 | 4.400129 | 0.09395885 | 2.377951 | 2.829e-09 | 10.28332 | 1.0581e-08
2018-01-31 11:19 | 322533.6 | 7200.0001 | 3 | 34 | 4.400107 | 0.08738422 | 2.38096 | 2.829e-09 | 10.29656 | 1.0581e-08
2018-01-31 11:21 | 322653.6 | 7320.0009 | 3 | 34 | 4.400126 | 0.08223343 | 2.383783 | 2.829e-09 | 10.30898 | 1.0581e-08
2018-01-31 11:21 | 322659.1 | 7325.4359 | 3 | 34 | 4.400079 | 0.08149815 | 2.383906 | 2.829e-09 | 10.30952 | 1.0581e-08
2018-01-31 11:23 | 322779.1 | 120.0002 | 4 | 34 | 4.388183 | 0 | 2.383906 | 2.829e-09 | 10.30952 | 1.0581e-08
2018-01-31 11:25 | 322899.1 | 240.001 | 4 | 34 | 4.386713 | 0 | 2.383906 | 2.829e-09 | 10.30952 | 1.0581e-08
2018-01-31 11:26 | 322959.1 | 300.0024 | 4 | 34 | 4.386192 | 0 | 2.383906 | 2.829e-09 | 10.30952 | 1.0581e-08
2018-01-31 11:28 | 323079.2 | 120.001 | 5 | 34 | 3.647511 | -6.520082 | 2.383906 | 0.2172934 | 10.30952 | 0.8035829
2018-01-31 11:30 | 323199.2 | 240.0002 | 5 | 34 | 3.60139 | -6.520071 | 2.383906 | 0.4346391 | 10.30952 | 1.591969
2018-01-31 11:32 | 323319.2 | 360.0002 | 5 | 34 | 3.534774 | -6.520082 | 2.383906 | 0.6519589 | 10.30952 | 2.367558
2018-01-31 11:34 | 323439.2 | 480.0009 | 5 | 34 | 3.465639 | -6.52006 | 2.383906 | 0.8693104 | 10.30952 | 3.128271
2018-01-31 11:36 | 323559.2 | 600.0002 | 5 | 34 | 3.400967 | -6.520092 | 2.383906 | 1.086597 | 10.30952 | 3.874194
2018-01-31 11:38 | 323679.2 | 720.0009 | 5 | 34 | 3.341174 | -6.52005 | 2.383906 | 1.303957 | 10.30952 | 4.606884
2018-01-31 11:40 | 323799.2 | 840.0002 | 5 | 34 | 3.285612 | -6.520071 | 2.383906 | 1.521264 | 10.30952 | 5.326856
2018-01-31 11:42 | 323919.2 | 960.0002 | 5 | 34 | 3.229762 | -6.520071 | 2.383906 | 1.738621 | 10.30952 | 6.034956
2018-01-31 11:44 | 324039.2 | 1080.0002 | 5 | 34 | 3.169849 | -6.52002 | 2.383906 | 1.95592 | 10.30952 | 6.730391
2018-01-31 11:46 | 324159.2 | 1200.001 | 5 | 34 | 3.09768 | -6.520089 | 2.383906 | 2.173261 | 10.30952 | 7.411813
2018-01-31 11:48 | 324276.9 | 1317.6936 | 5 | 34 | 2.999998 | -6.520059 | 2.383906 | 2.38641 | 10.30952 | 8.062333
2018-01-31 11:50 | 324396.9 | 120 | 6 | 34 | 3.720039 | 0 | 2.383906 | 2.38641 | 10.30952 | 8.062333
2018-01-31 11:52 | 324516.9 | 240 | 6 | 34 | 3.734196 | 0 | 2.383906 | 2.38641 | 10.30952 | 8.062333
2018-01-31 11:53 | 324576.9 | 300.0022 | 6 | 34 | 3.739551 | 0 | 2.383906 | 2.38641 | 10.30952 | 8.062333
2018-01-31 11:53 | 324576.9 | 0.0056 | 7 | 35 | 3.73941 | 0 | 0 | 0 | 0 | 0
2018-01-31 11:55 | 324697 | 120.0011 | 2 | 35 | 4.200312 | 4.279112 | 0.1562448 | 0 | 0.6514673 | 0
2018-01-31 11:57 | 324817 | 240.0003 | 2 | 35 | 4.200246 | 3.861149 | 0.2909778 | 0 | 1.217385 | 0
2018-01-31 11:59 | 324937 | 360.0004 | 2 | 35 | 4.200267 | 3.578348 | 0.4149043 | 0 | 1.737909 | 0
2018-01-31 12:01 | 325057 | 480.0011 | 2 | 35 | 4.200285 | 3.294807 | 0.5294803 | 0 | 2.219159 | 0
2018-01-31 12:01 | 325071.2 | 494.2113 | 2 | 35 | 4.200264 | 3.259996 | 0.5424182 | 0 | 2.273502 | 0
2018-01-31 12:03 | 325191.2 | 120.0009 | 3 | 35 | 4.227077 | 3.260015 | 0.6506881 | 0 | 2.729594 | 0
2018-01-31 12:05 | 325311.2 | 240.0002 | 3 | 35 | 4.258741 | 3.260017 | 0.7593551 | 0 | 3.190629 | 0
2018-01-31 12:07 | 325431.2 | 360.0002 | 3 | 35 | 4.29352 | 3.260054 | 0.8680104 | 0 | 3.655225 | 0
2018-01-31 12:09 | 325551.2 | 480.0002 | 3 | 35 | 4.330913 | 3.260036 | 0.9766799 | 0 | 4.123811 | 0
2018-01-31 12:11 | 325671.2 | 600.0002 | 3 | 35 | 4.370111 | 3.260048 | 1.08534 | 0 | 4.596522 | 0
2018-01-31 12:13 | 325791.2 | 720.0003 | 3 | 35 | 4.400263 | 3.130426 | 1.193396 | 0 | 5.070789 | 0
2018-01-31 12:15 | 325911.2 | 840.001 | 3 | 35 | 4.400244 | 2.766058 | 1.291458 | 0 | 5.502286 | 0
2018-01-31 12:17 | 326031.2 | 960.001 | 3 | 35 | 4.400241 | 2.463951 | 1.378511 | 0 | 5.885345 | 0
2018-01-31 12:19 | 326151.2 | 1080.0011 | 3 | 35 | 4.400235 | 2.209185 | 1.456293 | 0 | 6.227603 | 0
2018-01-31 12:21 | 326271.2 | 1200.001 | 3 | 35 | 4.40027 | 1.993214 | 1.526221 | 0 | 6.535307 | 0
2018-01-31 12:23 | 326391.2 | 1320.0013 | 3 | 35 | 4.400252 | 1.808292 | 1.589482 | 0 | 6.813668 | 0
2018-01-31 12:25 | 326511.2 | 1440.0005 | 3 | 35 | 4.40024 | 1.649088 | 1.647029 | 0 | 7.066888 | 0
2018-01-31 12:27 | 326631.2 | 1560.0002 | 3 | 35 | 4.400189 | 1.510131 | 1.699641 | 0 | 7.298394 | 0
2018-01-31 12:29 | 326751.2 | 1680.001 | 3 | 35 | 4.400241 | 1.388 | 1.747903 | 0 | 7.510758 | 0
2018-01-31 12:31 | 326871.2 | 1800.0001 | 3 | 35 | 4.400193 | 1.279643 | 1.792328 | 0 | 7.70624 | 0
2018-01-31 12:33 | 326991.2 | 1920.001 | 3 | 35 | 4.400178 | 1.184306 | 1.833372 | 0 | 7.886842 | 0
2018-01-31 12:35 | 327111.2 | 2040.0018 | 3 | 35 | 4.400173 | 1.098291 | 1.871403 | 0 | 8.054184 | 0
2018-01-31 12:37 | 327231.2 | 2160.001 | 3 | 35 | 4.400165 | 1.019538 | 1.906685 | 0 | 8.209432 | 0
2018-01-31 12:39 | 327351.2 | 2280.001 | 3 | 35 | 4.400199 | 0.9484739 | 1.939471 | 0 | 8.353696 | 0
2018-01-31 12:41 | 327471.2 | 2400.0009 | 3 | 35 | 4.400165 | 0.8820744 | 1.969971 | 0 | 8.487903 | 0
2018-01-31 12:43 | 327591.2 | 2520.0002 | 3 | 35 | 4.400167 | 0.8213854 | 1.998355 | 0 | 8.612798 | 0
2018-01-31 12:45 | 327711.2 | 2640.0017 | 3 | 35 | 4.400109 | 0.764266 | 2.024786 | 0 | 8.729099 | 0
2018-01-31 12:47 | 327831.2 | 2760.001 | 3 | 35 | 4.400167 | 0.7125902 | 2.049404 | 0 | 8.837423 | 0
2018-01-31 12:49 | 327951.2 | 2880.0018 | 3 | 35 | 4.400109 | 0.6632376 | 2.072333 | 0 | 8.938313 | 0
2018-01-31 12:51 | 328071.2 | 3000.0002 | 3 | 35 | 4.400209 | 0.6189814 | 2.093701 | 0 | 9.032337 | 0
2018-01-31 12:53 | 328191.2 | 3120.0002 | 3 | 35 | 4.400173 | 0.5766602 | 2.113618 | 0 | 9.119975 | 0
2018-01-31 12:55 | 328311.2 | 3240.0002 | 3 | 35 | 4.400145 | 0.5369425 | 2.132178 | 0 | 9.201645 | 0
2018-01-31 12:57 | 328431.2 | 3360.0009 | 3 | 35 | 4.400081 | 0.500329 | 2.149468 | 0 | 9.277724 | 0
2018-01-31 12:59 | 328551.2 | 3480.0009 | 3 | 35 | 4.400196 | 0.4675312 | 2.165601 | 0 | 9.348712 | 0
2018-01-31 13:01 | 328671.2 | 3600.001 | 3 | 35 | 4.400145 | 0.4362097 | 2.180648 | 0 | 9.414921 | 0
2018-01-31 13:03 | 328791.2 | 3720.0002 | 3 | 35 | 4.400209 | 0.4081745 | 2.19471 | 0 | 9.476793 | 0
2018-01-31 13:05 | 328911.2 | 3840.0002 | 3 | 35 | 4.400124 | 0.3813715 | 2.207859 | 0 | 9.53465 | 0
2018-01-31 13:07 | 329031.2 | 3960.0009 | 3 | 35 | 4.400139 | 0.3569708 | 2.220164 | 0 | 9.588797 | 0
2018-01-31 13:09 | 329151.2 | 4080.0009 | 3 | 35 | 4.400128 | 0.3345194 | 2.231692 | 0 | 9.639521 | 0
2018-01-31 13:11 | 329271.2 | 4200.0002 | 3 | 35 | 4.400163 | 0.3146152 | 2.242502 | 0 | 9.687088 | 0
2018-01-31 13:13 | 329391.2 | 4320.001 | 3 | 35 | 4.400137 | 0.2952862 | 2.252652 | 0 | 9.73175 | 0
2018-01-31 13:15 | 329511.2 | 4440.0002 | 3 | 35 | 4.400128 | 0.2775307 | 2.262194 | 0 | 9.773734 | 0
2018-01-31 13:17 | 329631.2 | 4560.0002 | 3 | 35 | 4.400122 | 0.2611504 | 2.271173 | 0 | 9.813246 | 0
2018-01-31 13:19 | 329751.2 | 4680.0002 | 3 | 35 | 4.400092 | 0.2459564 | 2.279632 | 0 | 9.850463 | 0
2018-01-31 13:21 | 329871.2 | 4800.0002 | 3 | 35 | 4.400153 | 0.2324715 | 2.287605 | 0 | 9.885545 | 0
2018-01-31 13:23 | 329991.2 | 4920.0002 | 3 | 35 | 4.400118 | 0.2191601 | 2.295128 | 0 | 9.918649 | 0
2018-01-31 13:25 | 330111.2 | 5040.0018 | 3 | 35 | 4.40011 | 0.2079306 | 2.302235 | 0 | 9.949918 | 0
2018-01-31 13:27 | 330231.2 | 5160.0002 | 3 | 35 | 4.400166 | 0.1981869 | 2.308995 | 0 | 9.979667 | 0
2018-01-31 13:29 | 330351.2 | 5280.0003 | 3 | 35 | 4.400094 | 0.1880226 | 2.315428 | 0 | 10.00797 | 0
2018-01-31 13:31 | 330471.2 | 5400.0001 | 3 | 35 | 4.400105 | 0.1791267 | 2.321548 | 0 | 10.0349 | 0
2018-01-31 13:33 | 330591.2 | 5520.0013 | 3 | 35 | 4.400064 | 0.1697969 | 2.327375 | 0 | 10.06054 | 0
2018-01-31 13:35 | 330711.2 | 5640.0009 | 3 | 35 | 4.400116 | 0.1621895 | 2.332911 | 0 | 10.0849 | 0
2018-01-31 13:37 | 330831.2 | 5760.0002 | 3 | 35 | 4.400106 | 0.1538477 | 2.338175 | 0 | 10.10806 | 0
2018-01-31 13:39 | 330951.2 | 5880.0018 | 3 | 35 | 4.400082 | 0.146183 | 2.343179 | 0 | 10.13008 | 0
2018-01-31 13:41 | 331071.2 | 6000.0018 | 3 | 35 | 4.400085 | 0.1388626 | 2.347935 | 0 | 10.151 | 0
2018-01-31 13:43 | 331191.2 | 6120.001 | 3 | 35 | 4.400135 | 0.1326046 | 2.352454 | 0 | 10.17089 | 0
2018-01-31 13:45 | 331311.2 | 6240.0009 | 3 | 35 | 4.400094 | 0.1254749 | 2.356759 | 0 | 10.18983 | 0
2018-01-31 13:47 | 331431.2 | 6360.001 | 3 | 35 | 4.400054 | 0.1182518 | 2.360829 | 0 | 10.20774 | 0
2018-01-31 13:49 | 331551.2 | 6480.0001 | 3 | 35 | 4.400148 | 0.1127911 | 2.36467 | 0 | 10.22464 | 0
2018-01-31 13:51 | 331671.2 | 6600.0018 | 3 | 35 | 4.400084 | 0.1062489 | 2.368313 | 0 | 10.24067 | 0
2018-01-31 13:53 | 331791.2 | 6720.0011 | 3 | 35 | 4.400031 | 0.10079 | 2.371771 | 0 | 10.25589 | 0
2018-01-31 13:55 | 331911.2 | 6840.0018 | 3 | 35 | 4.400037 | 0.09614372 | 2.37506 | 0 | 10.27036 | 0
2018-01-31 13:57 | 332031.2 | 6960.0003 | 3 | 35 | 4.400121 | 0.09204292 | 2.378202 | 0 | 10.28418 | 0
2018-01-31 13:59 | 332151.2 | 7080.001 | 3 | 35 | 4.400124 | 0.08774757 | 2.381193 | 0 | 10.29734 | 0
2018-01-31 14:01 | 332271.2 | 7200.0018 | 3 | 35 | 4.400082 | 0.08339691 | 2.384044 | 0 | 10.30989 | 0
2018-01-31 14:02 | 332335.9 | 7264.6872 | 3 | 35 | 4.40008 | 0.08149147 | 2.38553 | 0 | 10.31643 | 0
2018-01-31 14:04 | 332456 | 120 | 4 | 35 | 4.387996 | 0 | 2.38553 | 0 | 10.31643 | 0
2018-01-31 14:06 | 332576 | 240.0007 | 4 | 35 | 4.386483 | 0 | 2.38553 | 0 | 10.31643 | 0
2018-01-31 14:07 | 332636 | 300.0023 | 4 | 35 | 4.385942 | 0 | 2.38553 | 0 | 10.31643 | 0
2018-01-31 14:09 | 332756.1 | 120.0009 | 5 | 35 | 3.646571 | -6.520113 | 2.38553 | 0.2173213 | 10.31643 | 0.8035071
2018-01-31 14:11 | 332876.1 | 240.0009 | 5 | 35 | 3.600379 | -6.520072 | 2.38553 | 0.4346473 | 10.31643 | 1.591581
2018-01-31 14:13 | 332996.1 | 360.0001 | 5 | 35 | 3.533822 | -6.520015 | 2.38553 | 0.6519411 | 10.31643 | 2.366838
2018-01-31 14:15 | 333116.1 | 480.0008 | 5 | 35 | 3.464489 | -6.519955 | 2.38553 | 0.8693157 | 10.31643 | 3.127448
2018-01-31 14:17 | 333236.1 | 600.0009 | 5 | 35 | 3.398498 | -6.520077 | 2.38553 | 1.086628 | 10.31643 | 3.873052
2018-01-31 14:19 | 333356.1 | 720.0008 | 5 | 35 | 3.338692 | -6.52002 | 2.38553 | 1.303964 | 10.31643 | 4.605068
2018-01-31 14:21 | 333476.1 | 840.0009 | 5 | 35 | 3.28259 | -6.520003 | 2.38553 | 1.521259 | 10.31643 | 5.3244
2018-01-31 14:23 | 333596.1 | 960 | 5 | 35 | 3.227385 | -6.52002 | 2.38553 | 1.738612 | 10.31643 | 6.031897
2018-01-31 14:25 | 333716.1 | 1080.0009 | 5 | 35 | 3.167268 | -6.520004 | 2.38553 | 1.955926 | 10.31643 | 6.726913
2018-01-31 14:27 | 333836.1 | 1200.0009 | 5 | 35 | 3.095564 | -6.519959 | 2.38553 | 2.173262 | 10.31643 | 7.407853
2018-01-31 14:29 | 333950 | 1313.9071 | 5 | 35 | 2.999999 | -6.519991 | 2.38553 | 2.379548 | 10.31643 | 8.03719
2018-01-31 14:31 | 334070 | 120.0017 | 6 | 35 | 3.720462 | 0 | 2.38553 | 2.379548 | 10.31643 | 8.03719
2018-01-31 14:33 | 334190 | 240.0009 | 6 | 35 | 3.734739 | 0 | 2.38553 | 2.379548 | 10.31643 | 8.03719
2018-01-31 14:34 | 334250 | 300.0031 | 6 | 35 | 3.740154 | 0 | 2.38553 | 2.379548 | 10.31643 | 8.03719
2018-01-31 14:34 | 334249.9885 | 0.0049 | 7 | 36 | 3.74032 | 0 | 0 | 0 | 0 | 0
2018-01-31 14:36 | 334370.1 | 120.0002 | 2 | 36 | 4.200343 | 4.269396 | 0.1560755 | 0 | 0.6508186 | 0
2018-01-31 14:38 | 334490.1 | 240.0002 | 2 | 36 | 4.20027 | 3.852425 | 0.2904857 | 0 | 1.21538 | 0
2018-01-31 14:40 | 334610.1 | 360.0003 | 2 | 36 | 4.200278 | 3.569284 | 0.4141296 | 0 | 1.734718 | 0
2018-01-31 14:42 | 334730.1 | 480.001 | 2 | 36 | 4.200239 | 3.283199 | 0.5283625 | 0 | 2.214526 | 0
2018-01-31 14:42 | 334740 | 489.9448 | 2 | 36 | 4.200283 | 3.259991 | 0.5374047 | 0 | 2.252506 | 0
2018-01-31 14:44 | 334860.1 | 120.0009 | 3 | 36 | 4.227182 | 3.259933 | 0.6456845 | 1.77e-10 | 2.708647 | 7.1e-10
2018-01-31 14:46 | 334980.1 | 240.0011 | 3 | 36 | 4.259132 | 3.26005 | 0.7543433 | 1.77e-10 | 3.16968 | 7.1e-10
2018-01-31 14:48 | 335100.1 | 360.0001 | 3 | 36 | 4.294043 | 3.26001 | 0.8630123 | 1.77e-10 | 3.63438 | 7.1e-10
2018-01-31 14:50 | 335220.1 | 480.0001 | 3 | 36 | 4.331453 | 3.260057 | 0.9716713 | 1.77e-10 | 4.102977 | 7.1e-10
2018-01-31 14:52 | 335340.1 | 600.0001 | 3 | 36 | 4.370891 | 3.260052 | 1.080334 | 1.77e-10 | 4.575768 | 7.1e-10
2018-01-31 14:54 | 335460.1 | 720.0001 | 3 | 36 | 4.400296 | 3.120064 | 1.188279 | 1.77e-10 | 5.049616 | 7.1e-10
2018-01-31 14:56 | 335580.1 | 840.001 | 3 | 36 | 4.400314 | 2.759108 | 1.286022 | 1.77e-10 | 5.479711 | 7.1e-10
2018-01-31 14:58 | 335700.1 | 960.0009 | 3 | 36 | 4.400277 | 2.45615 | 1.372772 | 1.77e-10 | 5.861433 | 7.1e-10
2018-01-31 15:00 | 335820.1 | 1080.0002 | 3 | 36 | 4.400247 | 2.200586 | 1.450257 | 1.77e-10 | 6.202388 | 7.1e-10
2018-01-31 15:02 | 335940.1 | 1200 | 3 | 36 | 4.400254 | 1.986231 | 1.51994 | 1.77e-10 | 6.50901 | 7.1e-10
2018-01-31 15:04 | 336060.1 | 1320.0017 | 3 | 36 | 4.400242 | 1.802775 | 1.582999 | 1.77e-10 | 6.786487 | 7.1e-10
2018-01-31 15:06 | 336180.1 | 1440.0008 | 3 | 36 | 4.400234 | 1.645236 | 1.640399 | 1.77e-10 | 7.039058 | 7.1e-10
2018-01-31 15:08 | 336300.1 | 1560 | 3 | 36 | 4.400236 | 1.508534 | 1.692908 | 1.77e-10 | 7.27011 | 7.1e-10
2018-01-31 15:10 | 336420.1 | 1680.0009 | 3 | 36 | 4.400189 | 1.386866 | 1.741132 | 1.77e-10 | 7.482308 | 7.1e-10
2018-01-31 15:12 | 336540.1 | 1800.0008 | 3 | 36 | 4.400233 | 1.279826 | 1.785547 | 1.77e-10 | 7.677741 | 7.1e-10
2018-01-31 15:14 | 336660.1 | 1920.0001 | 3 | 36 | 4.400155 | 1.18402 | 1.826586 | 1.77e-10 | 7.858323 | 7.1e-10
2018-01-31 15:16 | 336780.1 | 2040.0001 | 3 | 36 | 4.400175 | 1.097954 | 1.864609 | 1.77e-10 | 8.025631 | 7.1e-10
2018-01-31 15:18 | 336900.1 | 2160.0016 | 3 | 36 | 4.400257 | 1.020218 | 1.899888 | 1.77e-10 | 8.180867 | 7.1e-10
2018-01-31 15:20 | 337020.1 | 2280.0008 | 3 | 36 | 4.400224 | 0.9485006 | 1.932661 | 1.77e-10 | 8.325075 | 7.1e-10
2018-01-31 15:22 | 337140.1 | 2400.0009 | 3 | 36 | 4.400218 | 0.8821507 | 1.963146 | 1.77e-10 | 8.459213 | 7.1e-10
2018-01-31 15:24 | 337260.1 | 2520.0001 | 3 | 36 | 4.400202 | 0.8214731 | 1.991514 | 1.77e-10 | 8.584038 | 7.1e-10
2018-01-31 15:26 | 337380.1 | 2640.0008 | 3 | 36 | 4.400151 | 0.7644711 | 2.017928 | 1.77e-10 | 8.700267 | 7.1e-10
2018-01-31 15:28 | 337500.1 | 2760.0001 | 3 | 36 | 4.400197 | 0.7125292 | 2.042535 | 1.77e-10 | 8.808539 | 7.1e-10
2018-01-31 15:30 | 337620.1 | 2880.0001 | 3 | 36 | 4.40016 | 0.6635637 | 2.065462 | 1.77e-10 | 8.909424 | 7.1e-10
2018-01-31 15:32 | 337740.1 | 3000 | 3 | 36 | 4.400193 | 0.6195784 | 2.086843 | 1.77e-10 | 9.003504 | 7.1e-10
2018-01-31 15:34 | 337860.1 | 3120.0009 | 3 | 36 | 4.400183 | 0.5780468 | 2.106786 | 1.77e-10 | 9.091257 | 7.1e-10
2018-01-31 15:36 | 337980.1 | 3240.0008 | 3 | 36 | 4.400122 | 0.5388041 | 2.125394 | 1.77e-10 | 9.173135 | 7.1e-10
2018-01-31 15:38 | 338100.1 | 3360.0009 | 3 | 36 | 4.400184 | 0.5031738 | 2.142752 | 1.77e-10 | 9.249514 | 7.1e-10
2018-01-31 15:40 | 338220.1 | 3480.0009 | 3 | 36 | 4.400178 | 0.4690418 | 2.158939 | 1.77e-10 | 9.320738 | 7.1e-10
2018-01-31 15:42 | 338340.1 | 3600.0009 | 3 | 36 | 4.400167 | 0.4378986 | 2.174042 | 1.77e-10 | 9.387196 | 7.1e-10
2018-01-31 15:44 | 338460.1 | 3720 | 3 | 36 | 4.400154 | 0.4091711 | 2.188152 | 1.77e-10 | 9.449278 | 7.1e-10
2018-01-31 15:46 | 338580.1 | 3840.0009 | 3 | 36 | 4.40018 | 0.3833952 | 2.201353 | 1.77e-10 | 9.507366 | 7.1e-10
2018-01-31 15:48 | 338700.1 | 3960.0001 | 3 | 36 | 4.400162 | 0.3591337 | 2.213712 | 1.77e-10 | 9.561749 | 7.1e-10
2018-01-31 15:50 | 338820.1 | 4080.0017 | 3 | 36 | 4.400127 | 0.3363304 | 2.225299 | 1.77e-10 | 9.612733 | 7.1e-10
2018-01-31 15:52 | 338940.1 | 4200.001 | 3 | 36 | 4.400187 | 0.3162289 | 2.236166 | 1.77e-10 | 9.66055 | 7.1e-10
2018-01-31 15:54 | 339060.1 | 4320 | 3 | 36 | 4.400162 | 0.2968655 | 2.246368 | 1.77e-10 | 9.705438 | 7.1e-10
2018-01-31 15:56 | 339180.1 | 4440 | 3 | 36 | 4.40014 | 0.279355 | 2.25596 | 1.77e-10 | 9.747645 | 7.1e-10
2018-01-31 15:58 | 339300.1 | 4560.0009 | 3 | 36 | 4.400133 | 0.2629862 | 2.264988 | 1.77e-10 | 9.787371 | 7.1e-10
2018-01-31 16:00 | 339420.1 | 4680.0008 | 3 | 36 | 4.400172 | 0.2481251 | 2.273497 | 1.77e-10 | 9.824809 | 7.1e-10
2018-01-31 16:02 | 339540.1 | 4800.0017 | 3 | 36 | 4.400078 | 0.2343893 | 2.281533 | 1.77e-10 | 9.860169 | 7.1e-10
2018-01-31 16:04 | 339660.1 | 4920.0008 | 3 | 36 | 4.400087 | 0.2227383 | 2.289159 | 1.77e-10 | 9.893725 | 7.1e-10
2018-01-31 16:06 | 339780.1 | 5040.0001 | 3 | 36 | 4.400107 | 0.2118073 | 2.296405 | 1.77e-10 | 9.925609 | 7.1e-10
2018-01-31 16:08 | 339900.1 | 5160 | 3 | 36 | 4.400122 | 0.200943 | 2.30328 | 1.77e-10 | 9.95586 | 7.1e-10
2018-01-31 16:10 | 340020.1 | 5280.0001 | 3 | 36 | 4.400109 | 0.1903763 | 2.309809 | 1.77e-10 | 9.984586 | 7.1e-10
2018-01-31 16:12 | 340140.1 | 5400.0009 | 3 | 36 | 4.400095 | 0.1810198 | 2.316004 | 1.77e-10 | 10.01184 | 7.1e-10
2018-01-31 16:14 | 340260.1 | 5520.0009 | 3 | 36 | 4.400153 | 0.1722794 | 2.321887 | 1.77e-10 | 10.03773 | 7.1e-10
2018-01-31 16:16 | 340380.1 | 5640.0008 | 3 | 36 | 4.400144 | 0.1636066 | 2.32747 | 1.77e-10 | 10.0623 | 7.1e-10
2018-01-31 16:18 | 340500.1 | 5760.0008 | 3 | 36 | 4.400128 | 0.1552753 | 2.332772 | 1.77e-10 | 10.08563 | 7.1e-10
2018-01-31 16:20 | 340620.1 | 5880.0009 | 3 | 36 | 4.400121 | 0.147192 | 2.33781 | 1.77e-10 | 10.1078 | 7.1e-10
2018-01-31 16:22 | 340740.1 | 6000 | 3 | 36 | 4.400098 | 0.1388912 | 2.342579 | 1.77e-10 | 10.12878 | 7.1e-10
2018-01-31 16:24 | 340860.1 | 6120.0001 | 3 | 36 | 4.400112 | 0.1312971 | 2.347077 | 1.77e-10 | 10.14857 | 7.1e-10
2018-01-31 16:26 | 340980.1 | 6240.0008 | 3 | 36 | 4.400071 | 0.1240063 | 2.351334 | 1.77e-10 | 10.1673 | 7.1e-10
2018-01-31 16:28 | 341100.1 | 6360.0009 | 3 | 36 | 4.40009 | 0.1178188 | 2.355371 | 1.77e-10 | 10.18507 | 7.1e-10
2018-01-31 16:30 | 341220.1 | 6480.001 | 3 | 36 | 4.400072 | 0.1119843 | 2.359207 | 1.77e-10 | 10.20194 | 7.1e-10
2018-01-31 16:32 | 341340.1 | 6600.0012 | 3 | 36 | 4.400056 | 0.1062622 | 2.362861 | 1.77e-10 | 10.21802 | 7.1e-10
2018-01-31 16:34 | 341460.1 | 6720.0002 | 3 | 36 | 4.400072 | 0.101491 | 2.366329 | 1.77e-10 | 10.23328 | 7.1e-10
2018-01-31 16:36 | 341580.1 | 6840.0017 | 3 | 36 | 4.400079 | 0.09647846 | 2.369639 | 1.77e-10 | 10.24784 | 7.1e-10
2018-01-31 16:38 | 341700.1 | 6960.0009 | 3 | 36 | 4.400084 | 0.09205627 | 2.37279 | 1.77e-10 | 10.26171 | 7.1e-10
2018-01-31 16:40 | 341820.1 | 7080.0017 | 3 | 36 | 4.400125 | 0.08836651 | 2.375792 | 1.77e-10 | 10.27492 | 7.1e-10
2018-01-31 16:42 | 341940.1 | 7200 | 3 | 36 | 4.400112 | 0.08446217 | 2.378657 | 1.77e-10 | 10.28753 | 7.1e-10
2018-01-31 16:43 | 342015.4 | 7275.3215 | 3 | 36 | 4.400087 | 0.08149815 | 2.380392 | 1.77e-10 | 10.29516 | 7.1e-10
2018-01-31 16:45 | 342135.4 | 120.0002 | 4 | 36 | 4.387973 | 0 | 2.380392 | 1.77e-10 | 10.29516 | 7.1e-10
2018-01-31 16:47 | 342255.4 | 240.0009 | 4 | 36 | 4.386501 | 0 | 2.380392 | 1.77e-10 | 10.29516 | 7.1e-10
2018-01-31 16:48 | 342315.4 | 300.0024 | 4 | 36 | 4.385955 | 0 | 2.380392 | 1.77e-10 | 10.29516 | 7.1e-10
2018-01-31 16:50 | 342435.5 | 120.0002 | 5 | 36 | 3.647811 | -6.520004 | 2.380392 | 0.2173175 | 10.29516 | 0.8037198
2018-01-31 16:52 | 342555.5 | 240.0018 | 5 | 36 | 3.601132 | -6.519967 | 2.380392 | 0.4346463 | 10.29516 | 1.591995
2018-01-31 16:54 | 342675.5 | 360.001 | 5 | 36 | 3.534174 | -6.52001 | 2.380392 | 0.6519578 | 10.29516 | 2.367472
2018-01-31 16:56 | 342795.5 | 480.0002 | 5 | 36 | 3.464502 | -6.519976 | 2.380392 | 0.8692927 | 10.29516 | 3.127971
2018-01-31 16:58 | 342915.5 | 600.0002 | 5 | 36 | 3.398469 | -6.519989 | 2.380392 | 1.086608 | 10.29516 | 3.873595
2018-01-31 17:00 | 343035.5 | 720.001 | 5 | 36 | 3.338625 | -6.52005 | 2.380392 | 1.303926 | 10.29516 | 4.605526
2018-01-31 17:02 | 343155.5 | 840.0002 | 5 | 36 | 3.282626 | -6.519998 | 2.380392 | 1.521261 | 10.29516 | 5.324994
2018-01-31 17:04 | 343275.5 | 960.001 | 5 | 36 | 3.227332 | -6.519966 | 2.380392 | 1.738578 | 10.29516 | 6.032408
2018-01-31 17:06 | 343395.5 | 1080.0009 | 5 | 36 | 3.167207 | -6.519994 | 2.380392 | 1.955908 | 10.29516 | 6.727434
2018-01-31 17:08 | 343515.5 | 1200.001 | 5 | 36 | 3.094346 | -6.52003 | 2.380392 | 2.173233 | 10.29516 | 7.408123
2018-01-31 17:10 | 343628.8 | 1313.2744 | 5 | 36 | 2.999996 | -6.520037 | 2.380392 | 2.378404 | 10.29516 | 8.033901
2018-01-31 17:12 | 343748.8 | 120 | 6 | 36 | 3.72054 | 0 | 2.380392 | 2.378404 | 10.29516 | 8.033901
2018-01-31 17:14 | 343868.8 | 240.0009 | 6 | 36 | 3.734853 | 0 | 2.380392 | 2.378404 | 10.29516 | 8.033901
2018-01-31 17:15 | 343928.8 | 300.0023 | 6 | 36 | 3.740347 | 0 | 2.380392 | 2.378404 | 10.29516 | 8.033901
2018-01-31 17:15 | 343928.8 | 0.0025 | 7 | 37 | 3.74048 | 0 | 0 | 0 | 0 | 0
2018-01-31 17:17 | 344048.9 | 120.001 | 2 | 37 | 4.200332 | 4.271072 | 0.1560924 | 0 | 0.6508825 | 0
2018-01-31 17:19 | 344168.9 | 240.001 | 2 | 37 | 4.2003 | 3.855858 | 0.2906045 | 0 | 1.215872 | 0
2018-01-31 17:21 | 344288.9 | 360.001 | 2 | 37 | 4.200315 | 3.570795 | 0.4143015 | 0 | 1.735432 | 0
2018-01-31 17:23 | 344408.9 | 480.0002 | 2 | 37 | 4.200254 | 3.28273 | 0.5285359 | 0 | 2.215247 | 0
2018-01-31 17:23 | 344418.2 | 489.3328 | 2 | 37 | 4.200258 | 3.259998 | 0.5370111 | 0 | 2.250846 | 0
2018-01-31 17:25 | 344538.3 | 120.0018 | 3 | 37 | 4.227264 | 3.260023 | 0.6452984 | 0 | 2.707019 | 0
2018-01-31 17:27 | 344658.3 | 240.0018 | 3 | 37 | 4.259211 | 3.259996 | 0.7539538 | 0 | 3.168041 | 0
2018-01-31 17:29 | 344778.3 | 360.001 | 3 | 37 | 4.294041 | 3.260036 | 0.8626239 | 0 | 3.632756 | 0
2018-01-31 17:31 | 344898.3 | 480.0003 | 3 | 37 | 4.33151 | 3.260029 | 0.971278 | 0 | 4.101335 | 0
2018-01-31 17:33 | 345018.3 | 600.0009 | 3 | 37 | 4.371027 | 3.259993 | 1.079948 | 0 | 4.574172 | 0
2018-01-31 17:35 | 345138.3 | 720.0018 | 3 | 37 | 4.40029 | 3.119713 | 1.187886 | 0 | 5.047999 | 0
2018-01-31 17:37 | 345258.3 | 840.0002 | 3 | 37 | 4.400245 | 2.754816 | 1.285554 | 0 | 5.477763 | 0
2018-01-31 17:39 | 345378.3 | 960.001 | 3 | 37 | 4.400257 | 2.452747 | 1.372216 | 0 | 5.8591 | 0
2018-01-31 17:41 | 345498.3 | 1080.0011 | 3 | 37 | 4.400201 | 2.198181 | 1.449621 | 0 | 6.199704 | 0
2018-01-31 17:43 | 345618.3 | 1200.0017 | 3 | 37 | 4.400241 | 1.982521 | 1.519221 | 0 | 6.505961 | 0
2018-01-31 17:45 | 345738.3 | 1320.0011 | 3 | 37 | 4.40023 | 1.799355 | 1.582177 | 0 | 6.782983 | 0
2018-01-31 17:47 | 345858.3 | 1440.0009 | 3 | 37 | 4.40026 | 1.642719 | 1.639471 | 0 | 7.035088 | 0
2018-01-31 17:49 | 345978.3 | 1560.001 | 3 | 37 | 4.400259 | 1.504985 | 1.691867 | 0 | 7.265641 | 0
2018-01-31 17:51 | 346098.3 | 1680.0001 | 3 | 37 | 4.400229 | 1.38421 | 1.739974 | 0 | 7.477326 | 0
2018-01-31 17:53 | 346218.3 | 1800.0009 | 3 | 37 | 4.400239 | 1.275741 | 1.78426 | 0 | 7.672192 | 0
2018-01-31 17:55 | 346338.3 | 1920.0002 | 3 | 37 | 4.400232 | 1.179966 | 1.825147 | 0 | 7.852105 | 0
2018-01-31 17:57 | 346458.3 | 2040.0009 | 3 | 37 | 4.400157 | 1.094568 | 1.863027 | 0 | 8.018785 | 0
2018-01-31 17:59 | 346578.3 | 2160.0002 | 3 | 37 | 4.400192 | 1.017241 | 1.89821 | 0 | 8.173596 | 0
2018-01-31 18:01 | 346698.3 | 2280.0018 | 3 | 37 | 4.400215 | 0.946126 | 1.930917 | 0 | 8.317513 | 0
2018-01-31 18:03 | 346818.3 | 2400.0018 | 3 | 37 | 4.400152 | 0.8798485 | 1.961342 | 0 | 8.451387 | 0
2018-01-31 18:05 | 346938.3 | 2520.0002 | 3 | 37 | 4.400161 | 0.8190184 | 1.989652 | 0 | 8.575957 | 0
2018-01-31 18:07 | 347058.3 | 2640.0002 | 3 | 37 | 4.40017 | 0.7628403 | 2.016016 | 0 | 8.691962 | 0
2018-01-31 18:09 | 347178.3 | 2760.0002 | 3 | 37 | 4.400189 | 0.7107687 | 2.040564 | 0 | 8.799978 | 0
2018-01-31 18:11 | 347298.3 | 2880.0001 | 3 | 37 | 4.400166 | 0.6625004 | 2.063436 | 0 | 8.900619 | 0
2018-01-31 18:13 | 347418.3 | 3000.0001 | 3 | 37 | 4.400195 | 0.6179266 | 2.08476 | 0 | 8.994452 | 0
2018-01-31 18:15 | 347538.3 | 3120.0018 | 3 | 37 | 4.400151 | 0.5765972 | 2.104661 | 0 | 9.08202 | 0
2018-01-31 18:17 | 347658.3 | 3240.001 | 3 | 37 | 4.400157 | 0.5375729 | 2.123227 | 0 | 9.163713 | 0
2018-01-31 18:19 | 347778.3 | 3360.0013 | 3 | 37 | 4.400196 | 0.5018187 | 2.140528 | 0 | 9.239841 | 0
2018-01-31 18:21 | 347898.3 | 3480.0018 | 3 | 37 | 4.400165 | 0.4676399 | 2.156675 | 0 | 9.310888 | 0
2018-01-31 18:23 | 348018.3 | 3600.0001 | 3 | 37 | 4.400163 | 0.4368153 | 2.171743 | 0 | 9.37719 | 0
2018-01-31 18:25 | 348138.3 | 3720.0014 | 3 | 37 | 4.40015 | 0.4081392 | 2.185822 | 0 | 9.439139 | 0
2018-01-31 18:27 | 348258.3 | 3840.0011 | 3 | 37 | 4.400165 | 0.3825073 | 2.19899 | 0 | 9.497081 | 0
2018-01-31 18:29 | 348378.3 | 3960.0005 | 3 | 37 | 4.400185 | 0.3588324 | 2.211329 | 0 | 9.551375 | 0
2018-01-31 18:31 | 348498.3 | 4080.0002 | 3 | 37 | 4.400132 | 0.335928 | 2.2229 | 0 | 9.602287 | 0
2018-01-31 18:33 | 348618.3 | 4200.0002 | 3 | 37 | 4.400138 | 0.3155251 | 2.233764 | 0 | 9.650092 | 0
2018-01-31 18:35 | 348738.3 | 4320.0009 | 3 | 37 | 4.400186 | 0.2974854 | 2.243972 | 0 | 9.69501 | 0
2018-01-31 18:37 | 348858.3 | 4440.0009 | 3 | 37 | 4.40014 | 0.2797403 | 2.253577 | 0 | 9.737274 | 0
2018-01-31 18:39 | 348978.3 | 4560.001 | 3 | 37 | 4.400133 | 0.264884 | 2.262652 | 0 | 9.777205 | 0
2018-01-31 18:41 | 349098.3 | 4680.001 | 3 | 37 | 4.400146 | 0.2514524 | 2.271253 | 0 | 9.815047 | 0
2018-01-31 18:43 | 349218.3 | 4800.001 | 3 | 37 | 4.400114 | 0.2384357 | 2.279411 | 0 | 9.850945 | 0
2018-01-31 18:45 | 349338.3 | 4920.0002 | 3 | 37 | 4.400069 | 0.2249937 | 2.287145 | 0 | 9.884976 | 0
2018-01-31 18:47 | 349458.3 | 5040.0002 | 3 | 37 | 4.400118 | 0.2140226 | 2.294472 | 0 | 9.917216 | 0
2018-01-31 18:49 | 349578.3 | 5160.0017 | 3 | 37 | 4.400105 | 0.2028065 | 2.301412 | 0 | 9.947752 | 0
2018-01-31 18:51 | 349698.3 | 5280.0011 | 3 | 37 | 4.400087 | 0.1913567 | 2.307988 | 0 | 9.976688 | 0
2018-01-31 18:53 | 349818.3 | 5400.0002 | 3 | 37 | 4.40011 | 0.1814175 | 2.314208 | 0 | 10.00406 | 0
2018-01-31 18:55 | 349938.3 | 5520.0003 | 3 | 37 | 4.40008 | 0.1715813 | 2.320098 | 0 | 10.02997 | 0
2018-01-31 18:57 | 350058.3 | 5640.0009 | 3 | 37 | 4.400151 | 0.1635494 | 2.325682 | 0 | 10.05454 | 0
2018-01-31 18:59 | 350178.3 | 5760.001 | 3 | 37 | 4.400126 | 0.154232 | 2.33097 | 0 | 10.07781 | 0
2018-01-31 19:01 | 350298.3 | 5880.0009 | 3 | 37 | 4.400064 | 0.1443958 | 2.335949 | 0 | 10.09972 | 0
2018-01-31 19:03 | 350418.3 | 6000.001 | 3 | 37 | 4.400098 | 0.1374187 | 2.340653 | 0 | 10.12042 | 0
2018-01-31 19:05 | 350538.3 | 6120.0019 | 3 | 37 | 4.400126 | 0.1307459 | 2.345117 | 0 | 10.14006 | 0
2018-01-31 19:07 | 350658.3 | 6240.0002 | 3 | 37 | 4.400079 | 0.1236372 | 2.349358 | 0 | 10.15872 | 0
2018-01-31 19:09 | 350778.3 | 6360.001 | 3 | 37 | 4.400087 | 0.1179094 | 2.353386 | 0 | 10.17645 | 0
2018-01-31 19:11 | 350898.3 | 6480.001 | 3 | 37 | 4.400127 | 0.112401 | 2.357228 | 0 | 10.19335 | 0
2018-01-31 19:13 | 351018.3 | 6600.001 | 3 | 37 | 4.400126 | 0.1069574 | 2.360882 | 0 | 10.20943 | 0
2018-01-31 19:15 | 351138.3 | 6720.0009 | 3 | 37 | 4.400097 | 0.1019506 | 2.364357 | 0 | 10.22472 | 0
2018-01-31 19:17 | 351258.3 | 6840.0002 | 3 | 37 | 4.400098 | 0.09724426 | 2.367674 | 0 | 10.23931 | 0
2018-01-31 19:19 | 351378.3 | 6960.001 | 3 | 37 | 4.400094 | 0.09280109 | 2.370829 | 0 | 10.25319 | 0
2018-01-31 19:21 | 351498.3 | 7080.001 | 3 | 37 | 4.400049 | 0.08811855 | 2.373847 | 0 | 10.26648 | 0
2018-01-31 19:23 | 351618.3 | 7200.0011 | 3 | 37 | 4.400101 | 0.08446121 | 2.376726 | 0 | 10.27914 | 0
2018-01-31 19:25 | 351718.7 | 7300.4617 | 3 | 37 | 4.40014 | 0.08149529 | 2.379034 | 0 | 10.2893 | 0
2018-01-31 19:27 | 351838.7 | 120 | 4 | 37 | 4.388059 | 0 | 2.379034 | 0 | 10.2893 | 0
2018-01-31 19:29 | 351958.7 | 239.9999 | 4 | 37 | 4.386549 | 0 | 2.379034 | 0 | 10.2893 | 0
2018-01-31 19:30 | 352018.7 | 300.0015 | 4 | 37 | 4.386019 | 0 | 2.379034 | 0 | 10.2893 | 0
2018-01-31 19:32 | 352138.9 | 120.001 | 5 | 37 | 3.648125 | -6.519969 | 2.379034 | 0.2173049 | 10.2893 | 0.8036582
2018-01-31 19:34 | 352258.9 | 240.0002 | 5 | 37 | 3.60222 | -6.519913 | 2.379034 | 0.4346072 | 10.2893 | 1.592054
2018-01-31 19:36 | 352378.9 | 360.0002 | 5 | 37 | 3.535198 | -6.519959 | 2.379034 | 0.6519673 | 10.2893 | 2.36791
2018-01-31 19:38 | 352498.9 | 480.0009 | 5 | 37 | 3.465384 | -6.519955 | 2.379034 | 0.8692746 | 10.2893 | 3.128502
2018-01-31 19:40 | 352618.9 | 600.001 | 5 | 37 | 3.399565 | -6.51996 | 2.379034 | 1.086609 | 10.2893 | 3.874398
2018-01-31 19:42 | 352738.9 | 720.0002 | 5 | 37 | 3.339436 | -6.519994 | 2.379034 | 1.303938 | 10.2893 | 4.606596
2018-01-31 19:44 | 352858.9 | 840.0002 | 5 | 37 | 3.283046 | -6.520028 | 2.379034 | 1.521264 | 10.2893 | 5.326173
2018-01-31 19:46 | 352978.9 | 960.001 | 5 | 37 | 3.227298 | -6.519913 | 2.379034 | 1.738579 | 10.2893 | 6.033579
2018-01-31 19:48 | 353098.9 | 1080.001 | 5 | 37 | 3.167089 | -6.520011 | 2.379034 | 1.955922 | 10.2893 | 6.728668
2018-01-31 19:50 | 353218.9 | 1200.001 | 5 | 37 | 3.094509 | -6.519959 | 2.379034 | 2.173244 | 10.2893 | 7.409435
2018-01-31 19:52 | 353333 | 1314.144 | 5 | 37 | 2.999995 | -6.52004 | 2.379034 | 2.379954 | 10.2893 | 8.040004
2018-01-31 19:54 | 353453 | 120.0008 | 6 | 37 | 3.720455 | 0 | 2.379034 | 2.379975 | 10.2893 | 8.040068
2018-01-31 19:56 | 353573 | 240.0008 | 6 | 37 | 3.734704 | 0 | 2.379034 | 2.379975 | 10.2893 | 8.040068
2018-01-31 19:57 | 353633 | 300.0039 | 6 | 37 | 3.740115 | 0 | 2.379034 | 2.379975 | 10.2893 | 8.040068
2018-01-31 19:57 | 353633 | 0.0027 | 7 | 38 | 3.740305 | 0 | 0 | 0 | 0 | 0
2018-01-31 19:59 | 353753.1 | 120.0003 | 2 | 38 | 4.200309 | 4.274559 | 0.1561528 | 0 | 0.6511211 | 0
2018-01-31 20:01 | 353873.1 | 240.0002 | 2 | 38 | 4.200297 | 3.860289 | 0.290812 | 0 | 1.216728 | 0
2018-01-31 20:03 | 353993.1 | 360.0009 | 2 | 38 | 4.200245 | 3.575142 | 0.4146513 | 0 | 1.736886 | 0
2018-01-31 20:05 | 354113.1 | 480.0011 | 2 | 38 | 4.20023 | 3.287937 | 0.5290616 | 0 | 2.21744 | 0
2018-01-31 20:05 | 354125 | 491.8864 | 2 | 38 | 4.200251 | 3.259991 | 0.5398732 | 0 | 2.262852 | 0
2018-01-31 20:07 | 354245 | 120.0002 | 3 | 38 | 4.227251 | 3.259987 | 0.6481406 | 0 | 2.718942 | 0
2018-01-31 20:09 | 354365 | 240.0002 | 3 | 38 | 4.25911 | 3.260027 | 0.7568067 | 0 | 3.180002 | 0
2018-01-31 20:11 | 354485 | 360.001 | 3 | 38 | 4.293941 | 3.260021 | 0.8654747 | 0 | 3.644695 | 0
2018-01-31 20:13 | 354605 | 480.001 | 3 | 38 | 4.331437 | 3.260019 | 0.9741324 | 0 | 4.11328125 | 0
2018-01-31 20:15 | 354725 | 600.0002 | 3 | 38 | 4.370885 | 3.259985 | 1.082801 | 0 | 4.586097 | 0
2018-01-31 20:17 | 354845 | 720.0002 | 3 | 38 | 4.400288 | 3.120047 | 1.190765 | 0 | 5.060016 | 0
2018-01-31 20:19 | 354965 | 840.0002 | 3 | 38 | 4.400263 | 2.755341 | 1.288446 | 0 | 5.489841 | 0
2018-01-31 20:21 | 355085 | 960.0003 | 3 | 38 | 4.400266 | 2.453901 | 1.37511 | 0 | 5.871186 | 0
2018-01-31 20:23 | 355205 | 1080.0002 | 3 | 38 | 4.400244 | 2.197517 | 1.452498 | 0 | 6.211713 | 0
2018-01-31 20:25 | 355325 | 1200.0009 | 3 | 38 | 4.400233 | 1.981293 | 1.522055 | 0 | 6.517783 | 0
2018-01-31 20:27 | 355445 | 1320.0002 | 3 | 38 | 4.400227 | 1.79808 | 1.584971 | 0 | 6.794626 | 0
2018-01-31 20:29 | 355565 | 1440.0001 | 3 | 38 | 4.400273 | 1.641221 | 1.642226 | 0 | 7.046565 | 0
2018-01-31 20:31 | 355685 | 1560.001 | 3 | 38 | 4.400251 | 1.504031 | 1.694579 | 0 | 7.276929 | 0
2018-01-31 20:33 | 355805 | 1680.001 | 3 | 38 | 4.400234 | 1.38287 | 1.742638 | 0 | 7.488399 | 0
2018-01-31 20:35 | 355925 | 1800.0001 | 3 | 38 | 4.40016 | 1.274472 | 1.786901 | 0 | 7.683163 | 0
2018-01-31 20:37 | 356045 | 1920.0002 | 3 | 38 | 4.400255 | 1.180192 | 1.827789 | 0 | 7.86308 | 0
2018-01-31 20:39 | 356165 | 2040.0009 | 3 | 38 | 4.400235 | 1.094671 | 1.865661 | 0 | 8.029727 | 0
2018-01-31 20:41 | 356285 | 2160.0001 | 3 | 38 | 4.400207 | 1.015965 | 1.900815 | 0 | 8.184411 | 0
2018-01-31 20:43 | 356405 | 2280.0001 | 3 | 38 | 4.400251 | 0.9451714 | 1.933465 | 0 | 8.328075 | 0
2018-01-31 20:45 | 356525 | 2400.0002 | 3 | 38 | 4.400175 | 0.87817 | 1.963828 | 0 | 8.461678 | 0
2018-01-31 20:47 | 356645 | 2520.0002 | 3 | 38 | 4.400171 | 0.8178291 | 1.992085 | 0 | 8.586018 | 0
2018-01-31 20:49 | 356765 | 2640.0018 | 3 | 38 | 4.400176 | 0.7613173 | 2.018396 | 0 | 8.70179 | 0
2018-01-31 20:51 | 356885 | 2760.0009 | 3 | 38 | 4.400228 | 0.7097034 | 2.042893 | 0 | 8.809582 | 0
2018-01-31 20:53 | 357005 | 2880.0009 | 3 | 38 | 4.400135 | 0.6610794 | 2.065728 | 0 | 8.910059 | 0
2018-01-31 20:55 | 357125 | 3000.0001 | 3 | 38 | 4.400138 | 0.6153479 | 2.087006 | 0 | 9.003683 | 0
2018-01-31 20:57 | 357245 | 3120.001 | 3 | 38 | 4.40018 | 0.57481 | 2.106836 | 0 | 9.090941 | 0
2018-01-31 20:59 | 357365 | 3240.0002 | 3 | 38 | 4.400154 | 0.5359211 | 2.125342 | 0 | 9.17237 | 0
2018-01-31 21:01 | 357485 | 3360.0002 | 3 | 38 | 4.400143 | 0.4994268 | 2.142591 | 0 | 9.248266 | 0
2018-01-31 21:03 | 357605 | 3480.0018 | 3 | 38 | 4.400194 | 0.4661617 | 2.158672 | 0 | 9.319029 | 0
2018-01-31 21:05 | 357725 | 3600.001 | 3 | 38 | 4.400082 | 0.4341412 | 2.17367 | 0 | 9.38502 | 0
2018-01-31 21:07 | 357845 | 3720.0001 | 3 | 38 | 4.400175 | 0.4068766 | 2.187688 | 0 | 9.446701 | 0
2018-01-31 21:09 | 357965 | 3840.001 | 3 | 38 | 4.400155 | 0.3806238 | 2.200803 | 0 | 9.504412 | 0
2018-01-31 21:11 | 358085 | 3960.0002 | 3 | 38 | 4.400141 | 0.3566303 | 2.213088 | 0 | 9.558466 | 0
2018-01-31 21:13 | 358205 | 4080.0002 | 3 | 38 | 4.400143 | 0.3348885 | 2.22461 | 0 | 9.609163 | 0
2018-01-31 21:15 | 358325 | 4200.001 | 3 | 38 | 4.400111 | 0.3159599 | 2.235458 | 0 | 9.656899 | 0
2018-01-31 21:17 | 358445 | 4320.0002 | 3 | 38 | 4.400173 | 0.2993546 | 2.245712 | 0 | 9.702018 | 0
2018-01-31 21:19 | 358565 | 4440.001 | 3 | 38 | 4.400146 | 0.282752 | 2.255407 | 0 | 9.744674 | 0
2018-01-31 21:21 | 358685 | 4560.0001 | 3 | 38 | 4.400112 | 0.2670774 | 2.264565 | 0 | 9.784974 | 0
2018-01-31 21:23 | 358805 | 4680.0001 | 3 | 38 | 4.400083 | 0.2518063 | 2.273219 | 0 | 9.82305 | 0
2018-01-31 21:25 | 358925 | 4800.001 | 3 | 38 | 4.400099 | 0.2384062 | 2.281394 | 0 | 9.859022 | 0
2018-01-31 21:27 | 359045 | 4920.0002 | 3 | 38 | 4.400143 | 0.225647 | 2.289126 | 0 | 9.893044 | 0
2018-01-31 21:29 | 359165 | 5040.0002 | 3 | 38 | 4.400173 | 0.2132654 | 2.296434 | 0 | 9.925201 | 0
2018-01-31 21:31 | 359285 | 5160.0002 | 3 | 38 | 4.400147 | 0.2017689 | 2.303341 | 0 | 9.955589 | 0
2018-01-31 21:33 | 359405 | 5280.0009 | 3 | 38 | 4.400116 | 0.1903496 | 2.309868 | 0 | 9.984311 | 0
2018-01-31 21:35 | 359525 | 5400.0009 | 3 | 38 | 4.40009 | 0.1787071 | 2.316027 | 0 | 10.01141 | 0
2018-01-31 21:37 | 359645 | 5520.0002 | 3 | 38 | 4.400134 | 0.1686115 | 2.321816 | 0 | 10.03688 | 0
2018-01-31 21:39 | 359765 | 5640.0009 | 3 | 38 | 4.400071 | 0.1584387 | 2.327268 | 0 | 10.06087 | 0
2018-01-31 21:41 | 359885 | 5760.0018 | 3 | 38 | 4.400104 | 0.1505375 | 2.332426 | 0 | 10.08357 | 0
2018-01-31 21:43 | 360005 | 5880.0009 | 3 | 38 | 4.400084 | 0.1425476 | 2.337317 | 0 | 10.10509 | 0
2018-01-31 21:45 | 360125 | 6000.0009 | 3 | 38 | 4.400018 | 0.1348991 | 2.341953 | 0 | 10.12549 | 0
2018-01-31 21:47 | 360245 | 6120.0001 | 3 | 38 | 4.400078 | 0.1287203 | 2.346361 | 0 | 10.14489 | 0
2018-01-31 21:49 | 360365 | 6240.0009 | 3 | 38 | 4.400064 | 0.122448 | 2.350551 | 0 | 10.16332 | 0
2018-01-31 21:51 | 360485 | 6360.0002 | 3 | 38 | 4.400133 | 0.1174936 | 2.354545 | 0 | 10.18089 | 0
2018-01-31 21:53 | 360605 | 6480.0001 | 3 | 38 | 4.40008 | 0.1116686 | 2.358353 | 0 | 10.19765 | 0
2018-01-31 21:55 | 360725 | 6600.0007 | 3 | 38 | 4.400064 | 0.106286 | 2.361986 | 0 | 10.21364 | 0
2018-01-31 21:57 | 360845 | 6720.0001 | 3 | 38 | 4.400123 | 0.1018658 | 2.365453 | 0 | 10.22889 | 0
2018-01-31 21:59 | 360965 | 6840.0002 | 3 | 38 | 4.400079 | 0.09668636 | 2.368758 | 0 | 10.24343 | 0
2018-01-31 22:01 | 361085 | 6960.0001 | 3 | 38 | 4.400106 | 0.09289742 | 2.371914 | 0 | 10.25732 | 0
2018-01-31 22:03 | 361205 | 7080.0002 | 3 | 38 | 4.400126 | 0.08886433 | 2.374936 | 0 | 10.27062 | 0
2018-01-31 22:05 | 361325 | 7200.001 | 3 | 38 | 4.400104 | 0.08452511 | 2.377822 | 0 | 10.28332 | 0
2018-01-31 22:07 | 361421.5 | 7296.4745 | 3 | 38 | 4.400087 | 0.08149529 | 2.380049 | 0 | 10.29311 | 0
2018-01-31 22:09 | 361541.5 | 120.0008 | 4 | 38 | 4.387938 | 0 | 2.380049 | 0 | 10.29311 | 0
2018-01-31 22:11 | 361661.5 | 240.0008 | 4 | 38 | 4.386441 | 0 | 2.380049 | 0 | 10.29311 | 0
2018-01-31 22:12 | 361721.5 | 300.003 | 4 | 38 | 4.385901 | 0 | 2.380049 | 0 | 10.29311 | 0
2018-01-31 22:14 | 361841.6 | 120.001 | 5 | 38 | 3.645767 | -6.519981 | 2.380049 | 0.2173082 | 10.29311 | 0.8032455
2018-01-31 22:16 | 361961.6 | 240.0001 | 5 | 38 | 3.599667 | -6.520006 | 2.380049 | 0.4346314 | 10.29311 | 1.591146
2018-01-31 22:18 | 362081.6 | 360.0009 | 5 | 38 | 3.532277 | -6.520004 | 2.380049 | 0.6519465 | 10.29311 | 2.36622
2018-01-31 22:20 | 362201.6 | 480.0011 | 5 | 38 | 3.462762 | -6.519994 | 2.380049 | 0.8692886 | 10.29311 | 3.126354
2018-01-31 22:22 | 362321.6 | 600.0002 | 5 | 38 | 3.397548 | -6.520089 | 2.380049 | 1.086603 | 10.29311 | 3.871687
2018-01-31 22:24 | 362441.6 | 720.0002 | 5 | 38 | 3.337433 | -6.520065 | 2.380049 | 1.303936 | 10.29311 | 4.603475
2018-01-31 22:26 | 362561.6 | 840.0009 | 5 | 38 | 3.281052 | -6.520035 | 2.380049 | 1.521279 | 10.29311 | 5.322679
2018-01-31 22:28 | 362681.6 | 960.001 | 5 | 38 | 3.225225 | -6.520067 | 2.380049 | 1.738574 | 10.29311 | 6.02962
2018-01-31 22:30 | 362801.6 | 1080.001 | 5 | 38 | 3.16518 | -6.520035 | 2.380049 | 1.955924 | 10.29311 | 6.724254
2018-01-31 22:32 | 362921.6 | 1200.0009 | 5 | 38 | 3.091528 | -6.52006 | 2.380049 | 2.173259 | 10.29311 | 7.404539
2018-01-31 22:34 | 363030.6 | 1308.9497 | 5 | 38 | 2.999995 | -6.520026 | 2.380049 | 2.370559 | 10.29311 | 8.006046
2018-01-31 22:36 | 363150.6 | 120.0008 | 6 | 38 | 3.721198 | 0 | 2.380049 | 2.370559 | 10.29311 | 8.006046
2018-01-31 22:38 | 363270.6 | 239.9999 | 6 | 38 | 3.735562 | 0 | 2.380049 | 2.370559 | 10.29311 | 8.006046
2018-01-31 22:39 | 363330.6 | 300.0022 | 6 | 38 | 3.74111 | 0 | 2.380049 | 2.370559 | 10.29311 | 8.006046
2018-01-31 22:39 | 363330.6 | 0.0028 | 7 | 39 | 3.741062 | 0 | 0 | 0 | 0 | 0
2018-01-31 22:41 | 363450.7 | 120.0002 | 2 | 39 | 4.200304 | 4.26671 | 0.155981 | 8.17e-10 | 0.650477 | 3.057e-09
2018-01-31 22:43 | 363570.7 | 240.0018 | 2 | 39 | 4.200248 | 3.854065 | 0.2904287 | 8.17e-10 | 1.215196 | 3.057e-09
2018-01-31 22:45 | 363690.7 | 360.001 | 2 | 39 | 4.200239 | 3.567997 | 0.4140956 | 8.17e-10 | 1.73463 | 3.057e-09
2018-01-31 22:47 | 363810.7 | 480.001 | 2 | 39 | 4.200255 | 3.281338 | 0.528281 | 8.17e-10 | 2.214239 | 3.057e-09
2018-01-31 22:47 | 363819.2 | 488.456 | 2 | 39 | 4.200228 | 3.259993 | 0.5359573 | 8.17e-10 | 2.246481 | 3.057e-09
2018-01-31 22:49 | 363939.2 | 120.001 | 3 | 39 | 4.22724 | 3.260021 | 0.6442509 | 8.17e-10 | 2.702678 | 3.057e-09
2018-01-31 22:51 | 364059.2 | 240.001 | 3 | 39 | 4.259248 | 3.259951 | 0.752912 | 8.17e-10 | 3.163721 | 3.057e-09
2018-01-31 22:53 | 364179.2 | 360.0001 | 3 | 39 | 4.294314 | 3.259989 | 0.8615703 | 8.17e-10 | 3.628399 | 3.057e-09
2018-01-31 22:55 | 364299.2 | 480.0018 | 3 | 39 | 4.331772 | 3.259993 | 0.9702339 | 8.17e-10 | 4.09705 | 3.057e-09
2018-01-31 22:57 | 364419.2 | 600.001 | 3 | 39 | 4.371397 | 3.260082 | 1.0789 | 8.17e-10 | 4.569904 | 3.057e-09
2018-01-31 22:59 | 364539.2 | 720.0003 | 3 | 39 | 4.400276 | 3.114403 | 1.186796 | 8.17e-10 | 5.043568 | 3.057e-09
2018-01-31 23:01 | 364659.2 | 840.0011 | 3 | 39 | 4.400254 | 2.750601 | 1.284312 | 8.17e-10 | 5.472666 | 3.057e-09
2018-01-31 23:03 | 364779.2 | 960.0002 | 3 | 39 | 4.400273 | 2.448956 | 1.370818 | 8.17e-10 | 5.853317 | 3.057e-09
2018-01-31 23:05 | 364899.2 | 1080.0003 | 3 | 39 | 4.400241 | 2.193312 | 1.448068 | 8.17e-10 | 6.193238 | 3.057e-09
2018-01-31 23:07 | 365019.2 | 1200.0009 | 3 | 39 | 4.400244 | 1.978146 | 1.51748 | 8.17e-10 | 6.498668 | 3.057e-09
2018-01-31 23:09 | 365139.2 | 1320.0002 | 3 | 39 | 4.400248 | 1.794716 | 1.580279 | 8.17e-10 | 6.774996 | 3.057e-09
2018-01-31 23:11 | 365259.2 | 1440.0001 | 3 | 39 | 4.400248 | 1.635538 | 1.637384 | 8.17e-10 | 7.026274 | 3.057e-09
2018-01-31 23:13 | 365379.2 | 1560.0017 | 3 | 39 | 4.400225 | 1.499072 | 1.689576 | 8.17e-10 | 7.255932 | 3.057e-09
2018-01-31 23:15 | 365499.2 | 1680.0002 | 3 | 39 | 4.400251 | 1.379131 | 1.737492 | 8.17e-10 | 7.46677 | 3.057e-09
2018-01-31 23:17 | 365619.2 | 1800.0018 | 3 | 39 | 4.400199 | 1.271699 | 1.781631 | 8.17e-10 | 7.660994 | 3.057e-09
2018-01-31 23:19 | 365739.2 | 1920.0001 | 3 | 39 | 4.400243 | 1.175621 | 1.822371 | 8.17e-10 | 7.840259 | 3.057e-09
2018-01-31 23:21 | 365859.2 | 2040.0002 | 3 | 39 | 4.400206 | 1.088873 | 1.86008 | 8.17e-10 | 8.006183 | 3.057e-09
2018-01-31 23:23 | 365979.2 | 2160.001 | 3 | 39 | 4.400167 | 1.011232 | 1.895062 | 8.17e-10 | 8.160113 | 3.057e-09
2018-01-31 23:25 | 366099.2 | 2280.0002 | 3 | 39 | 4.400193 | 0.9403944 | 1.92757 | 8.17e-10 | 8.303152 | 3.057e-09
2018-01-31 23:27 | 366219.2 | 2400.0018 | 3 | 39 | 4.400138 | 0.8741302 | 1.957801 | 8.17e-10 | 8.436177 | 3.057e-09
2018-01-31 23:29 | 366339.2 | 2520.0011 | 3 | 39 | 4.400188 | 0.8143606 | 1.985932 | 8.17e-10 | 8.559957 | 3.057e-09
2018-01-31 23:31 | 366459.2 | 2640.0009 | 3 | 39 | 4.400168 | 0.7583628 | 2.012137 | 8.17e-10 | 8.675261 | 3.057e-09
2018-01-31 23:33 | 366579.2 | 2760.0003 | 3 | 39 | 4.400198 | 0.7069798 | 2.03655 | 8.17e-10 | 8.782684 | 3.057e-09
2018-01-31 23:35 | 366699.2 | 2880.001 | 3 | 39 | 4.400155 | 0.6579027 | 2.059285 | 8.17e-10 | 8.882724 | 3.057e-09
2018-01-31 23:37 | 366819.2 | 3000.0002 | 3 | 39 | 4.400151 | 0.6128807 | 2.080461 | 8.17e-10 | 8.975902 | 3.057e-09
2018-01-31 23:39 | 366939.2 | 3120.0002 | 3 | 39 | 4.40013 | 0.5707073 | 2.100192 | 8.17e-10 | 9.062721 | 3.057e-09
2018-01-31 23:41 | 367059.2 | 3240.0003 | 3 | 39 | 4.400154 | 0.5330667 | 2.118585 | 8.17e-10 | 9.143654 | 3.057e-09
2018-01-31 23:43 | 367179.2 | 3360.0009 | 3 | 39 | 4.400192 | 0.4974585 | 2.135745 | 8.17e-10 | 9.219158 | 3.057e-09
2018-01-31 23:45 | 367299.2 | 3480.0009 | 3 | 39 | 4.400151 | 0.4636621 | 2.151751 | 8.17e-10 | 9.289586 | 3.057e-09
2018-01-31 23:47 | 367419.2 | 3600.0001 | 3 | 39 | 4.400134 | 0.4327583 | 2.166686 | 8.17e-10 | 9.355304 | 3.057e-09
2018-01-31 23:49 | 367539.2 | 3720.0002 | 3 | 39 | 4.40015 | 0.404561 | 2.180634 | 8.17e-10 | 9.416677 | 3.057e-09
2018-01-31 23:51 | 367659.2 | 3840.001 | 3 | 39 | 4.40015 | 0.3802805 | 2.193701 | 8.17e-10 | 9.474174 | 3.057e-09
2018-01-31 23:53 | 367779.2 | 3960.0002 | 3 | 39 | 4.400134 | 0.3584929 | 2.206009 | 8.17e-10 | 9.528334 | 3.057e-09
2018-01-31 23:55 | 367899.2 | 4080.0002 | 3 | 39 | 4.40012 | 0.3375139 | 2.217614 | 8.17e-10 | 9.579394 | 3.057e-09
2018-01-31 23:57 | 368019.2 | 4200.0001 | 3 | 39 | 4.400126 | 0.318121 | 2.228544 | 8.17e-10 | 9.62749 | 3.057e-09
2018-01-31 23:59 | 368139.2 | 4320.0001 | 3 | 39 | 4.400144 | 0.3001184 | 2.238852 | 8.17e-10 | 9.672843 | 3.057e-09
2018-02-01 00:01 | 368259.2 | 4440.001 | 3 | 39 | 4.400129 | 0.2826595 | 2.248564 | 8.17e-10 | 9.715582 | 3.057e-09
2018-02-01 00:03 | 368379.2 | 4560.0001 | 3 | 39 | 4.400112 | 0.2663364 | 2.257715 | 8.17e-10 | 9.755847 | 3.057e-09
2018-02-01 00:05 | 368499.2 | 4680.0002 | 3 | 39 | 4.400095 | 0.2506514 | 2.266333 | 8.17e-10 | 9.793766 | 3.057e-09
2018-02-01 00:07 | 368619.2 | 4800.0002 | 3 | 39 | 4.400124 | 0.2366056 | 2.274462 | 8.17e-10 | 9.829535 | 3.057e-09
2018-02-01 00:09 | 368739.2 | 4920.0017 | 3 | 39 | 4.400132 | 0.2234468 | 2.282125 | 8.17e-10 | 9.863253 | 3.057e-09
2018-02-01 00:11 | 368859.2 | 5040.0001 | 3 | 39 | 4.400132 | 0.2103367 | 2.28935 | 8.17e-10 | 9.895041 | 3.057e-09
2018-02-01 00:13 | 368979.2 | 5160.0018 | 3 | 39 | 4.400104 | 0.1970148 | 2.296137 | 8.17e-10 | 9.924908 | 3.057e-09
2018-02-01 00:15 | 369099.2 | 5280.0011 | 3 | 39 | 4.40016 | 0.1856432 | 2.302514 | 8.17e-10 | 9.952967 | 3.057e-09
2018-02-01 00:17 | 369219.2 | 5400.0001 | 3 | 39 | 4.400109 | 0.1751776 | 2.30852 | 8.17e-10 | 9.979394 | 3.057e-09
2018-02-01 00:19 | 369339.2 | 5520.0002 | 3 | 39 | 4.400134 | 0.1657505 | 2.314201 | 8.17e-10 | 10.00439 | 3.057e-09
2018-02-01 00:21 | 369459.2 | 5640.0001 | 3 | 39 | 4.400122 | 0.1569595 | 2.31957 | 8.17e-10 | 10.02801 | 3.057e-09
2018-02-01 00:23 | 369579.2 | 5760.001 | 3 | 39 | 4.400057 | 0.1475573 | 2.324653 | 8.17e-10 | 10.05038 | 3.057e-09
2018-02-01 00:25 | 369699.2 | 5880.0018 | 3 | 39 | 4.400118 | 0.1410217 | 2.329465 | 8.17e-10 | 10.07156 | 3.057e-09
2018-02-01 00:27 | 369819.2 | 6000.0009 | 3 | 39 | 4.400092 | 0.133707 | 2.334032 | 8.17e-10 | 10.09165 | 3.057e-09
2018-02-01 00:29 | 369939.2 | 6120.001 | 3 | 39 | 4.40014 | 0.1275311 | 2.338387 | 8.17e-10 | 10.11081 | 3.057e-09
2018-02-01 00:31 | 370059.2 | 6240.001 | 3 | 39 | 4.400128 | 0.121212 | 2.342524 | 8.17e-10 | 10.12901 | 3.057e-09
2018-02-01 00:33 | 370179.2 | 6360.001 | 3 | 39 | 4.400097 | 0.1153059 | 2.346459 | 8.17e-10 | 10.14633 | 3.057e-09
2018-02-01 00:35 | 370299.2 | 6480.0001 | 3 | 39 | 4.400101 | 0.1099272 | 2.350205 | 8.17e-10 | 10.16281 | 3.057e-09
2018-02-01 00:37 | 370419.2 | 6600.0003 | 3 | 39 | 4.400134 | 0.1051531 | 2.353782 | 8.17e-10 | 10.17855 | 3.057e-09
2018-02-01 00:39 | 370539.2 | 6720.0002 | 3 | 39 | 4.400052 | 0.09942436 | 2.357192 | 8.17e-10 | 10.19355 | 3.057e-09
2018-02-01 00:41 | 370659.2 | 6840.0002 | 3 | 39 | 4.400088 | 0.09537792 | 2.360438 | 8.17e-10 | 10.20784 | 3.057e-09
2018-02-01 00:43 | 370779.2 | 6960.0003 | 3 | 39 | 4.40008 | 0.09099102 | 2.363546 | 8.17e-10 | 10.22151 | 3.057e-09
2018-02-01 00:45 | 370899.2 | 7080.001 | 3 | 39 | 4.400139 | 0.08774757 | 2.366518 | 8.17e-10 | 10.23459 | 3.057e-09
2018-02-01 00:47 | 371019.2 | 7200.001 | 3 | 39 | 4.400044 | 0.08269501 | 2.369364 | 8.17e-10 | 10.24711 | 3.057e-09
2018-02-01 00:48 | 371073 | 7253.8231 | 3 | 39 | 4.400083 | 0.08149815 | 2.370596 | 8.17e-10 | 10.25253 | 3.057e-09
2018-02-01 00:50 | 371193.024 | 120 | 4 | 39 | 4.387881 | 0 | 2.370596 | 8.17e-10 | 10.25253 | 3.057e-09
2018-02-01 00:52 | 371313.0248 | 240.0008 | 4 | 39 | 4.386354 | 0 | 2.370596 | 8.17e-10 | 10.25253 | 3.057e-09
2018-02-01 00:53 | 371373.0254 | 300.0014 | 4 | 39 | 4.385836 | 0 | 2.370596 | 8.17e-10 | 10.25253 | 3.057e-09
2018-02-01 00:55 | 371493.1 | 120.0001 | 5 | 39 | 3.645324 | -6.519907 | 2.370596 | 0.217298 | 10.25253 | 0.8030139
2018-02-01 00:57 | 371613.1 | 240.0001 | 5 | 39 | 3.599359 | -6.519957 | 2.370596 | 0.4346347 | 10.25253 | 1.590905
2018-02-01 00:59 | 371733.1 | 360.0017 | 5 | 39 | 3.532642 | -6.51993 | 2.370596 | 0.6519743 | 10.25253 | 2.366124
2018-02-01 01:01 | 371853.1 | 480.0009 | 5 | 39 | 3.462922 | -6.520023 | 2.370596 | 0.8692769 | 10.25253 | 3.12615
2018-02-01 01:03 | 371973.1 | 600.0009 | 5 | 39 | 3.397581 | -6.519881 | 2.370596 | 1.086601 | 10.25253 | 3.871525
2018-02-01 01:05 | 372093.1 | 720.0001 | 5 | 39 | 3.337493 | -6.519891 | 2.370596 | 1.303918 | 10.25253 | 4.603244
2018-02-01 01:07 | 372213.1 | 840.0008 | 5 | 39 | 3.281486 | -6.519888 | 2.370596 | 1.521243 | 10.25253 | 5.322425
2018-02-01 01:09 | 372333.1 | 960.0001 | 5 | 39 | 3.225639 | -6.519923 | 2.370596 | 1.738566 | 10.25253 | 6.029575
2018-02-01 01:11 | 372453.1 | 1080.0009 | 5 | 39 | 3.165441 | -6.519886 | 2.370596 | 1.955889 | 10.25253 | 6.72419
2018-02-01 01:13 | 372573.1 | 1200.0009 | 5 | 39 | 3.092263 | -6.519866 | 2.370596 | 2.173236 | 10.25253 | 7.404601
2018-02-01 01:15 | 372682.3 | 1309.1512 | 5 | 39 | 2.999996 | -6.51983 | 2.370596 | 2.370891 | 10.25253 | 8.007211
2018-02-01 01:17 | 372802.3 | 120 | 6 | 39 | 3.720991 | 0 | 2.370596 | 2.370891 | 10.25253 | 8.007211
2018-02-01 01:19 | 372922.3 | 239.9999 | 6 | 39 | 3.735372 | 0 | 2.370596 | 2.370891 | 10.25253 | 8.007211
2018-02-01 01:20 | 372982.3 | 300.0022 | 6 | 39 | 3.740901 | 0 | 2.370596 | 2.370891 | 10.25253 | 8.007211
2018-02-01 01:20 | 372982.3 | 0.0028 | 7 | 40 | 3.74094 | 0 | 0 | 0 | 0 | 0
2018-02-01 01:22 | 373102.4 | 120.0017 | 2 | 40 | 4.200331 | 4.260075 | 0.1558696 | 0 | 0.6500286 | 0
2018-02-01 01:24 | 373222.4 | 240.0017 | 2 | 40 | 4.200235 | 3.847708 | 0.2900819 | 0 | 1.213758 | 0
2018-02-01 01:26 | 373342.4 | 360.0017 | 2 | 40 | 4.200281 | 3.564749 | 0.4135459 | 0 | 1.73234 | 0
2018-02-01 01:28 | 373462.4 | 480.0009 | 2 | 40 | 4.200263 | 3.277813 | 0.5276053 | 0 | 2.21142 | 0
2018-02-01 01:28 | 373469.9 | 487.4375 | 2 | 40 | 4.200274 | 3.259991 | 0.5343595 | 0 | 2.23979 | 0
2018-02-01 01:30 | 373589.9 | 120.0008 | 3 | 40 | 4.227126 | 3.259932 | 0.6426321 | 0 | 2.69589 | 0
2018-02-01 01:32 | 373709.9 | 240.0001 | 3 | 40 | 4.259155 | 3.259975 | 0.7512926 | 0 | 3.156923 | 0
2018-02-01 01:34 | 373829.9 | 360.0009 | 3 | 40 | 4.293997 | 3.259892 | 0.8599537 | 0 | 3.621592 | 0
2018-02-01 01:36 | 373949.9 | 480.0001 | 3 | 40 | 4.331668 | 3.259993 | 0.9686103 | 0 | 4.090187 | 0
2018-02-01 01:38 | 374069.9 | 600 | 3 | 40 | 4.371154 | 3.259937 | 1.077283 | 0 | 4.563046 | 0
2018-02-01 01:40 | 374189.9 | 720.0001 | 3 | 40 | 4.400298 | 3.115425 | 1.185181 | 0 | 5.03671 | 0
2018-02-01 01:42 | 374309.9 | 840.0001 | 3 | 40 | 4.400268 | 2.753263 | 1.282738 | 0 | 5.465988 | 0
2018-02-01 01:44 | 374429.9 | 960.0016 | 3 | 40 | 4.400232 | 2.449764 | 1.369308 | 0 | 5.846918 | 0
2018-02-01 01:46 | 374549.9 | 1080.0002 | 3 | 40 | 4.400238 | 2.193171 | 1.446569 | 0 | 6.186888 | 0
2018-02-01 01:48 | 374669.9 | 1200.0017 | 3 | 40 | 4.400218 | 1.977299 | 1.515985 | 0 | 6.492336 | 0
2018-02-01 01:50 | 374789.9 | 1320.0009 | 3 | 40 | 4.400194 | 1.794068 | 1.578768 | 0 | 6.768595 | 0
2018-02-01 01:52 | 374909.9 | 1440 | 3 | 40 | 4.400251 | 1.637474 | 1.635894 | 0 | 7.019961 | 0
2018-02-01 01:54 | 375029.9 | 1560.0008 | 3 | 40 | 4.400236 | 1.50128 | 1.688145 | 0 | 7.24988 | 0
2018-02-01 01:56 | 375149.9 | 1680.0001 | 3 | 40 | 4.400215 | 1.381194 | 1.736136 | 0 | 7.461048 | 0
2018-02-01 01:58 | 375269.9 | 1800.0017 | 3 | 40 | 4.400171 | 1.273481 | 1.780351 | 0 | 7.655604 | 0
2018-02-01 02:00 | 375389.9 | 1920 | 3 | 40 | 4.400196 | 1.178046 | 1.821189 | 0 | 7.835299 | 0
2018-02-01 02:02 | 375509.9 | 2040.0009 | 3 | 40 | 4.400215 | 1.090872 | 1.858979 | 0 | 8.001584 | 0
2018-02-01 02:04 | 375629.9 | 2160.0001 | 3 | 40 | 4.400211 | 1.013164 | 1.89402 | 0 | 8.155772 | 0
2018-02-01 02:06 | 375749.9 | 2280.0009 | 3 | 40 | 4.400166 | 0.9419479 | 1.926599 | 0 | 8.299125 | 0
2018-02-01 02:08 | 375869.9 | 2400 | 3 | 40 | 4.400216 | 0.8775272 | 1.956913 | 0 | 8.432512 | 0
2018-02-01 02:10 | 375989.9 | 2520.0009 | 3 | 40 | 4.400131 | 0.8159084 | 1.985136 | 0 | 8.556699 | 0
2018-02-01 02:12 | 376109.9 | 2640.0008 | 3 | 40 | 4.400209 | 0.7608891 | 2.011409 | 0 | 8.672308 | 0
2018-02-01 02:14 | 376229.9 | 2760 | 3 | 40 | 4.400187 | 0.7077942 | 2.035866 | 0 | 8.77992 | 0
2018-02-01 02:16 | 376349.9 | 2880.0009 | 3 | 40 | 4.400206 | 0.6598473 | 2.058637 | 0 | 8.880116 | 0
2018-02-01 02:18 | 376469.9 | 3000.001 | 3 | 40 | 4.400166 | 0.6142988 | 2.079855 | 0 | 8.973479 | 0
2018-02-01 02:20 | 376589.9 | 3120.0001 | 3 | 40 | 4.400185 | 0.5729446 | 2.099635 | 0 | 9.060515 | 0
2018-02-01 02:22 | 376709.9 | 3240.0008 | 3 | 40 | 4.40017 | 0.5347157 | 2.118087 | 0 | 9.141706 | 0
2018-02-01 02:24 | 376829.9 | 3360.0001 | 3 | 40 | 4.400113 | 0.4991894 | 2.135322 | 0 | 9.217545 | 0
2018-02-01 02:26 | 376949.9 | 3480.0008 | 3 | 40 | 4.400173 | 0.4666214 | 2.151417 | 0 | 9.288363 | 0
2018-02-01 02:28 | 377069.9 | 3600 | 3 | 40 | 4.400186 | 0.4378681 | 2.166476 | 0 | 9.354626 | 0
2018-02-01 02:30 | 377189.9 | 3720 | 3 | 40 | 4.40017 | 0.4114199 | 2.18061 | 0 | 9.416818 | 0
2018-02-01 02:32 | 377309.9 | 3840.0009 | 3 | 40 | 4.400131 | 0.3867569 | 2.193906 | 0 | 9.475323 | 0
2018-02-01 02:34 | 377429.9 | 3960.0001 | 3 | 40 | 4.400112 | 0.363349 | 2.206407 | 0 | 9.530331 | 0
2018-02-01 02:36 | 377549.9 | 4080.0017 | 3 | 40 | 4.400154 | 0.3422003 | 2.218163 | 0 | 9.582059 | 0
2018-02-01 02:38 | 377669.9 | 4200.0001 | 3 | 40 | 4.400148 | 0.3218441 | 2.229221 | 0 | 9.630713 | 0
2018-02-01 02:40 | 377789.9 | 4320.0009 | 3 | 40 | 4.400141 | 0.3022852 | 2.239623 | 0 | 9.676485 | 0
2018-02-01 02:42 | 377909.9 | 4440.0001 | 3 | 40 | 4.400163 | 0.2848339 | 2.2494 | 0 | 9.719503 | 0
2018-02-01 02:44 | 378029.9 | 4560 | 3 | 40 | 4.400115 | 0.2677927 | 2.258603 | 0 | 9.759999 | 0
2018-02-01 02:46 | 378149.9 | 4680.0008 | 3 | 40 | 4.400158 | 0.2524548 | 2.267274 | 0 | 9.798152 | 0
2018-02-01 02:48 | 378269.9 | 4800.0008 | 3 | 40 | 4.400101 | 0.2362003 | 2.275423 | 0 | 9.834007 | 0
2018-02-01 02:50 | 378389.9 | 4920.0008 | 3 | 40 | 4.400151 | 0.2220345 | 2.283057 | 0 | 9.867599 | 0
2018-02-01 02:52 | 378509.9 | 5040 | 3 | 40 | 4.40013 | 0.2085695 | 2.290221 | 0 | 9.899121 | 0
2018-02-01 02:54 | 378629.9 | 5160.0009 | 3 | 40 | 4.400114 | 0.1966648 | 2.296966 | 0 | 9.928802 | 0
2018-02-01 02:56 | 378749.9 | 5280.001 | 3 | 40 | 4.400082 | 0.1854591 | 2.303336 | 0 | 9.956829 | 0
2018-02-01 02:58 | 378869.9 | 5400.0001 | 3 | 40 | 4.400041 | 0.1747875 | 2.30936 | 0 | 9.983335 | 0
2018-02-01 03:00 | 378989.9 | 5520.0009 | 3 | 40 | 4.400122 | 0.1660347 | 2.315051 | 0 | 10.00838 | 0
2018-02-01 03:02 | 379109.9 | 5640.0018 | 3 | 40 | 4.400123 | 0.157321 | 2.320439 | 0 | 10.03209 | 0
2018-02-01 03:04 | 379229.9 | 5760.0009 | 3 | 40 | 4.400079 | 0.1490488 | 2.325545 | 0 | 10.05455 | 0
2018-02-01 03:06 | 379349.9 | 5880.0009 | 3 | 40 | 4.400101 | 0.1414824 | 2.330387 | 0 | 10.07586 | 0
2018-02-01 03:08 | 379469.9 | 6000.0017 | 3 | 40 | 4.400094 | 0.1340876 | 2.334982 | 0 | 10.09607 | 0
2018-02-01 03:10 | 379589.9 | 6120.0001 | 3 | 40 | 4.400094 | 0.1280012 | 2.33935 | 0 | 10.1153 | 0
2018-02-01 03:12 | 379709.9 | 6240.0001 | 3 | 40 | 4.400128 | 0.1222048 | 2.343509 | 0 | 10.1336 | 0
2018-02-01 03:14 | 379829.9 | 6360.0009 | 3 | 40 | 4.400048 | 0.1156082 | 2.347468 | 0 | 10.15101 | 0
2018-02-01 03:16 | 379949.9 | 6480.0008 | 3 | 40 | 4.400097 | 0.110323 | 2.351238 | 0 | 10.1676 | 0
2018-02-01 03:18 | 380069.9 | 6600.0008 | 3 | 40 | 4.400061 | 0.1047812 | 2.354829 | 0 | 10.18341 | 0
2018-02-01 03:20 | 380189.9 | 6720.0001 | 3 | 40 | 4.40009 | 0.1001158 | 2.358249 | 0 | 10.19845 | 0
2018-02-01 03:22 | 380309.9 | 6840.0008 | 3 | 40 | 4.400056 | 0.09543037 | 2.361512 | 0 | 10.21281 | 0
2018-02-01 03:24 | 380429.9 | 6960.0002 | 3 | 40 | 4.400062 | 0.09106445 | 2.36463 | 0 | 10.22653 | 0
2018-02-01 03:26 | 380549.9 | 7080.0008 | 3 | 40 | 4.400022 | 0.08671951 | 2.367606 | 0 | 10.23962 | 0
2018-02-01 03:28 | 380669.9 | 7200.0009 | 3 | 40 | 4.400051 | 0.08304882 | 2.37045 | 0 | 10.25214 | 0
2018-02-01 03:29 | 380733.6 | 7263.7687 | 3 | 40 | 4.400074 | 0.08149815 | 2.371909 | 0 | 10.25856 | 0
2018-02-01 03:31 | 380853.7 | 120.0001 | 4 | 40 | 4.387972 | 0 | 2.371909 | 0 | 10.25856 | 0
2018-02-01 03:33 | 380973.7 | 240.0009 | 4 | 40 | 4.38642 | 0 | 2.371909 | 0 | 10.25856 | 0
2018-02-01 03:34 | 381033.7 | 300.0024 | 4 | 40 | 4.385918 | 0 | 2.371909 | 0 | 10.25856 | 0
2018-02-01 03:36 | 381153.7 | 120.0002 | 5 | 40 | 3.646541 | -6.520104 | 2.371909 | 0.2172991 | 10.25856 | 0.8033474
2018-02-01 03:38 | 381273.7 | 240.0009 | 5 | 40 | 3.599925 | -6.51982 | 2.371909 | 0.4346466 | 10.25856 | 1.591451
2018-02-01 03:40 | 381393.7 | 360.001 | 5 | 40 | 3.532757 | -6.519874 | 2.371909 | 0.651964 | 10.25856 | 2.366649
2018-02-01 03:42 | 381513.7 | 480.0009 | 5 | 40 | 3.462999 | -6.519891 | 2.371909 | 0.8693042 | 10.25856 | 3.126827
2018-02-01 03:44 | 381633.7 | 600.0002 | 5 | 40 | 3.397657 | -6.519818 | 2.371909 | 1.086633 | 10.25856 | 3.872235
2018-02-01 03:46 | 381753.7 | 720.0001 | 5 | 40 | 3.337797 | -6.520217 | 2.371909 | 1.303922 | 10.25856 | 4.603915
2018-02-01 03:48 | 381873.7 | 840.0002 | 5 | 40 | 3.28208 | -6.519888 | 2.371909 | 1.521282 | 10.25856 | 5.323328
2018-02-01 03:50 | 381993.7 | 960.0001 | 5 | 40 | 3.226495 | -6.519877 | 2.371909 | 1.73859 | 10.25856 | 6.030496
2018-02-01 03:52 | 382113.7 | 1080.0002 | 5 | 40 | 3.165827 | -6.519849 | 2.371909 | 1.955921 | 10.25856 | 6.725259
2018-02-01 03:54 | 382233.7 | 1200.001 | 5 | 40 | 3.092372 | -6.519824 | 2.371909 | 2.173243 | 10.25856 | 7.405622
2018-02-01 03:56 | 382343.9 | 1310.2056 | 5 | 40 | 2.999999 | -6.519932 | 2.371909 | 2.372834 | 10.25856 | 8.014147
2018-02-01 03:58 | 382464 | 120.0002 | 6 | 40 | 3.720911 | 0 | 2.371909 | 2.372834 | 10.25856 | 8.014147
2018-02-01 04:00 | 382584 | 240.0018 | 6 | 40 | 3.735317 | 0 | 2.371909 | 2.372834 | 10.25856 | 8.014147
2018-02-01 04:01 | 382644 | 300.0025 | 6 | 40 | 3.740816 | 0 | 2.371909 | 2.372834 | 10.25856 | 8.014147
2018-02-01 04:01 | 382644 | 0.0048 | 7 | 41 | 3.740639 | 0 | 0 | 0 | 0 | 0
2018-02-01 04:03 | 382764.1 | 120.0002 | 2 | 41 | 4.200315 | 4.261517 | 0.1558983 | 0 | 0.6501443 | 0
2018-02-01 04:05 | 382884.1 | 240.0002 | 2 | 41 | 4.20025 | 3.848722 | 0.2901397 | 0 | 1.213996 | 0
2018-02-01 04:07 | 383004.1 | 360.001 | 2 | 41 | 4.200275 | 3.561565 | 0.4136001 | 0 | 1.732562 | 0
2018-02-01 04:09 | 383124.1 | 480.0006 | 2 | 41 | 4.200255 | 3.273176 | 0.5275329 | 0 | 2.211111 | 0
2018-02-01 04:09 | 383129.5 | 485.3928 | 2 | 41 | 4.200254 | 3.259975 | 0.5324317 | 0 | 2.231687 | 0
2018-02-01 04:11 | 383249.5 | 120.0014 | 3 | 41 | 4.226887 | 3.259991 | 0.640703 | 0 | 2.687769 | 0
2018-02-01 04:13 | 383369.5 | 240.001 | 3 | 41 | 4.258636 | 3.259956 | 0.7493585 | 0 | 3.148741 | 0
2018-02-01 04:15 | 383489.5 | 360.0009 | 3 | 41 | 4.293512 | 3.259935 | 0.858025 | 0 | 3.613377 | 0
2018-02-01 04:17 | 383609.5 | 480.001 | 3 | 41 | 4.331125 | 3.259958 | 0.9666776 | 0 | 4.081896 | 0
2018-02-01 04:19 | 383729.5 | 600.0001 | 3 | 41 | 4.370706 | 3.259945 | 1.075348 | 0 | 4.554695 | 0
2018-02-01 04:21 | 383849.5 | 720.0002 | 3 | 41 | 4.400276 | 3.122501 | 1.183332 | 0 | 5.028693 | 0
2018-02-01 04:23 | 383969.5 | 840.0011 | 3 | 41 | 4.400283 | 2.756245 | 1.281059 | 0 | 5.458718 | 0
2018-02-01 04:25 | 384089.5 | 960 | 3 | 41 | 4.40029 | 2.453531 | 1.367728 | 0 | 5.840087 | 0
2018-02-01 04:27 | 384209.5 | 1080.0002 | 3 | 41 | 4.400259 | 2.195225 | 1.445073 | 0 | 6.180424 | 0
2018-02-01 04:29 | 384329.5 | 1200.0009 | 3 | 41 | 4.400229 | 1.979452 | 1.514552 | 0 | 6.486148 | 0
2018-02-01 04:31 | 384449.5 | 1320.0018 | 3 | 41 | 4.400265 | 1.796321 | 1.577399 | 0 | 6.76269 | 0
2018-02-01 04:33 | 384569.5 | 1440.0002 | 3 | 41 | 4.40019 | 1.638744 | 1.63458 | 0 | 7.014303 | 0
2018-02-01 04:35 | 384689.5 | 1560.0002 | 3 | 41 | 4.400218 | 1.501104 | 1.68685 | 0 | 7.2443 | 0
2018-02-01 04:37 | 384809.5 | 1680.0009 | 3 | 41 | 4.400181 | 1.380805 | 1.734841 | 0 | 7.455473 | 0
2018-02-01 04:39 | 384929.5 | 1800.0001 | 3 | 41 | 4.400199 | 1.274411 | 1.779072 | 0 | 7.650097 | 0
2018-02-01 04:41 | 385049.5 | 1920.0001 | 3 | 41 | 4.400244 | 1.178641 | 1.819918 | 0 | 7.82983 | 0
2018-02-01 04:43 | 385169.5 | 2040.0002 | 3 | 41 | 4.400209 | 1.091391 | 1.857716 | 0 | 7.996146 | 0
2018-02-01 04:45 | 385289.5 | 2160.0001 | 3 | 41 | 4.400206 | 1.013002 | 1.892767 | 0 | 8.150378 | 0
2018-02-01 04:47 | 385409.5 | 2280.0001 | 3 | 41 | 4.400154 | 0.9412155 | 1.925325 | 0 | 8.293642 | 0
2018-02-01 04:49 | 385529.5 | 2400.0002 | 3 | 41 | 4.400196 | 0.877285 | 1.955622 | 0 | 8.426951 | 0
2018-02-01 04:51 | 385649.5 | 2520.0001 | 3 | 41 | 4.400211 | 0.8170061 | 1.983841 | 0 | 8.551124 | 0
2018-02-01 04:53 | 385769.5 | 2640.0002 | 3 | 41 | 4.40023 | 0.7613859 | 2.010122 | 0 | 8.666762 | 0
2018-02-01 04:55 | 385889.5 | 2760.0001 | 3 | 41 | 4.400122 | 0.7081814 | 2.034601 | 0 | 8.774474 | 0
2018-02-01 04:57 | 386009.5 | 2880.0012 | 3 | 41 | 4.400209 | 0.6614599 | 2.057418 | 0 | 8.874872 | 0
2018-02-01 04:59 | 386129.5 | 3000.001 | 3 | 41 | 4.40017 | 0.6161661 | 2.078692 | 0 | 8.968482 | 0
2018-02-01 05:01 | 386249.5 | 3120.0001 | 3 | 41 | 4.400183 | 0.5750446 | 2.098533 | 0 | 9.055789 | 0
2018-02-01 05:03 | 386369.5 | 3240.0011 | 3 | 41 | 4.400201 | 0.5366917 | 2.117044 | 0 | 9.13724 | 0
2018-02-01 05:05 | 386489.5 | 3360.0009 | 3 | 41 | 4.400148 | 0.5033665 | 2.13436 | 0 | 9.21343 | 0
2018-02-01 05:07 | 386609.5 | 3480.001 | 3 | 41 | 4.400186 | 0.4732571 | 2.150625 | 0 | 9.284998 | 0
2018-02-01 05:09 | 386729.5 | 3600.001 | 3 | 41 | 4.400157 | 0.4437904 | 2.165903 | 0 | 9.352225 | 0
2018-02-01 05:11 | 386849.5 | 3720.001 | 3 | 41 | 4.400122 | 0.4161415 | 2.180245 | 0 | 9.415336 | 0
2018-02-01 05:13 | 386969.5 | 3840.0002 | 3 | 41 | 4.400158 | 0.3904228 | 2.193687 | 0 | 9.474481 | 0
2018-02-01 05:15 | 387089.5 | 3960.0018 | 3 | 41 | 4.400147 | 0.3664389 | 2.206293 | 0 | 9.529946 | 0
2018-02-01 05:17 | 387209.5 | 4080.0001 | 3 | 41 | 4.400128 | 0.3439245 | 2.218123 | 0 | 9.582002 | 0
2018-02-01 05:19 | 387329.5 | 4200.0009 | 3 | 41 | 4.400146 | 0.3226099 | 2.229227 | 0 | 9.630862 | 0
2018-02-01 05:21 | 387449.5 | 4320.0002 | 3 | 41 | 4.400121 | 0.3030453 | 2.239653 | 0 | 9.676735 | 0
2018-02-01 05:23 | 387569.5 | 4440.001 | 3 | 41 | 4.400126 | 0.2848225 | 2.249455 | 0 | 9.719866 | 0
2018-02-01 05:25 | 387689.5 | 4560.0001 | 3 | 41 | 4.400182 | 0.2673054 | 2.258654 | 0 | 9.760344 | 0
2018-02-01 05:27 | 387809.5 | 4680.0018 | 3 | 41 | 4.400131 | 0.2499275 | 2.267267 | 0 | 9.798243 | 0
2018-02-01 05:29 | 387929.5 | 4800.001 | 3 | 41 | 4.400147 | 0.23493 | 2.275341 | 0 | 9.833768 | 0
2018-02-01 05:31 | 388049.5 | 4920.0002 | 3 | 41 | 4.400113 | 0.2209883 | 2.282931 | 0 | 9.867166 | 0
2018-02-01 05:33 | 388169.5 | 5040.001 | 3 | 41 | 4.400141 | 0.2086697 | 2.290088 | 0 | 9.89866 | 0
2018-02-01 05:35 | 388289.5 | 5160.0002 | 3 | 41 | 4.400181 | 0.1973114 | 2.296841 | 0 | 9.92837 | 0
2018-02-01 05:37 | 388409.5 | 5280.0002 | 3 | 41 | 4.400089 | 0.1857586 | 2.303218 | 0 | 9.956433 | 0
2018-02-01 05:39 | 388529.5 | 5400.0002 | 3 | 41 | 4.400093 | 0.1758108 | 2.309254 | 0 | 9.982989 | 0
2018-02-01 05:41 | 388649.5 | 5520.0009 | 3 | 41 | 4.400094 | 0.1667624 | 2.314967 | 0 | 10.00813 | 0
2018-02-01 05:43 | 388769.5 | 5640.0002 | 3 | 41 | 4.400163 | 0.1588249 | 2.320388 | 0 | 10.03198 | 0
2018-02-01 05:45 | 388889.5 | 5760.0001 | 3 | 41 | 4.400093 | 0.1501665 | 2.325531 | 0 | 10.05461 | 0
2018-02-01 05:47 | 389009.5 | 5880.0002 | 3 | 41 | 4.400124 | 0.1428537 | 2.330411 | 0 | 10.07609 | 0
2018-02-01 05:49 | 389129.5 | 6000.0011 | 3 | 41 | 4.400076 | 0.1352911 | 2.335041 | 0 | 10.09646 | 0
2018-02-01 05:51 | 389249.5 | 6120.0009 | 3 | 41 | 4.400105 | 0.1287374 | 2.339441 | 0 | 10.11582 | 0
2018-02-01 05:53 | 389369.5 | 6240.0018 | 3 | 41 | 4.400076 | 0.1222172 | 2.34363 | 0 | 10.13425 | 0
2018-02-01 05:55 | 389489.5 | 6360.0009 | 3 | 41 | 4.400106 | 0.116806 | 2.34762 | 0 | 10.1518 | 0
2018-02-01 05:57 | 389609.5 | 6480.0009 | 3 | 41 | 4.40014 | 0.1116495 | 2.351414 | 0 | 10.1685 | 0
2018-02-01 05:59 | 389729.5 | 6600.0001 | 3 | 41 | 4.400098 | 0.1059341 | 2.355026 | 0 | 10.18439 | 0
2018-02-01 06:01 | 389849.5 | 6720.0001 | 3 | 41 | 4.400086 | 0.1007757 | 2.358471 | 0 | 10.19955 | 0
2018-02-01 06:03 | 389969.5 | 6840.0011 | 3 | 41 | 4.40012 | 0.09653091 | 2.361753 | 0 | 10.21399 | 0
2018-02-01 06:05 | 390089.5 | 6960.0005 | 3 | 41 | 4.400107 | 0.09207058 | 2.364892 | 0 | 10.2278 | 0
2018-02-01 06:07 | 390209.5 | 7080.0018 | 3 | 41 | 4.40004 | 0.08746433 | 2.367887 | 0 | 10.24098 | 0
2018-02-01 06:09 | 390329.5 | 7200.0002 | 3 | 41 | 4.400047 | 0.08374882 | 2.370745 | 0 | 10.25356 | 0
2018-02-01 06:10 | 390409.8 | 7280.3024 | 3 | 41 | 4.400109 | 0.08149338 | 2.372591 | 0 | 10.26168 | 0
2018-02-01 06:12 | 390529.8 | 120.0001 | 4 | 41 | 4.387948 | 0 | 2.372591 | 0 | 10.26168 | 0
2018-02-01 06:14 | 390649.8 | 240.0002 | 4 | 41 | 4.386455 | 0 | 2.372591 | 0 | 10.26168 | 0
2018-02-01 06:15 | 390709.8 | 300.0016 | 4 | 41 | 4.385907 | 0 | 2.372591 | 0 | 10.26168 | 0
2018-02-01 06:17 | 390829.9 | 120.001 | 5 | 41 | 3.647366 | -6.51993 | 2.372591 | 0.2172866 | 10.26168 | 0.8034992
2018-02-01 06:19 | 390949.9 | 240.0012 | 5 | 41 | 3.600142 | -6.51997 | 2.372591 | 0.434633 | 10.26168 | 1.591725
2018-02-01 06:21 | 391069.9 | 360.001 | 5 | 41 | 3.533401 | -6.519955 | 2.372591 | 0.6519458 | 10.26168 | 2.367025
2018-02-01 06:23 | 391189.9 | 480.0002 | 5 | 41 | 3.463828 | -6.519964 | 2.372591 | 0.8692643 | 10.26168 | 3.127264
2018-02-01 06:25 | 391309.9 | 600.0019 | 5 | 41 | 3.398092 | -6.519972 | 2.372591 | 1.086604 | 10.26168 | 3.872848
2018-02-01 06:27 | 391429.9 | 720.0002 | 5 | 41 | 3.337971 | -6.51993 | 2.372591 | 1.303917 | 10.26168 | 4.604672
2018-02-01 06:29 | 391549.9 | 840.001 | 5 | 41 | 3.281769 | -6.519928 | 2.372591 | 1.521235 | 10.26168 | 5.323928
2018-02-01 06:31 | 391669.9 | 960.0002 | 5 | 41 | 3.226332 | -6.520004 | 2.372591 | 1.738562 | 10.26168 | 6.031143
2018-02-01 06:33 | 391789.9 | 1080.001 | 5 | 41 | 3.166892 | -6.519944 | 2.372591 | 1.955888 | 10.26168 | 6.726009
2018-02-01 06:35 | 391909.9 | 1200.0001 | 5 | 41 | 3.094178 | -6.519915 | 2.372591 | 2.173223 | 10.26168 | 7.406663
2018-02-01 06:37 | 392023.4 | 1313.4721 | 5 | 41 | 2.999998 | -6.519908 | 2.372591 | 2.378728 | 10.26168 | 8.03347
2018-02-01 06:39 | 392143.4 | 120.0002 | 6 | 41 | 3.720455 | 0 | 2.372591 | 2.378728 | 10.26168 | 8.03347
2018-02-01 06:41 | 392263.4 | 240.001 | 6 | 41 | 3.734825 | 0 | 2.372591 | 2.378728 | 10.26168 | 8.03347
2018-02-01 06:42 | 392323.4 | 300.0024 | 6 | 41 | 3.740327 | 0 | 2.372591 | 2.378728 | 10.26168 | 8.03347
2018-02-01 06:42 | 392323.5 | 0.0027 | 7 | 42 | 3.740372 | 0 | 0 | 0 | 0 | 0
2018-02-01 06:44 | 392443.5 | 120.0002 | 2 | 42 | 4.200287 | 4.26947 | 0.1560773 | 4.07e-09 | 0.6508135 | 1.5222e-08
2018-02-01 06:46 | 392563.5 | 240.0018 | 2 | 42 | 4.200244 | 3.851889 | 0.2905113 | 4.07e-09 | 1.215475 | 1.5222e-08
2018-02-01 06:48 | 392683.5 | 360.0011 | 2 | 42 | 4.200223 | 3.566326 | 0.4141265 | 4.07e-09 | 1.734691 | 1.5222e-08
2018-02-01 06:50 | 392803.5 | 480.001 | 2 | 42 | 4.200281 | 3.281858 | 0.5282891 | 4.07e-09 | 2.214204 | 1.5222e-08
2018-02-01 06:50 | 392812.9 | 489.3248 | 2 | 42 | 4.200294 | 3.259996 | 0.5367556 | 4.07e-09 | 2.249766 | 1.5222e-08
2018-02-01 06:52 | 392932.9 | 120.0008 | 3 | 42 | 4.227198 | 3.260038 | 0.6450305 | 4.07e-09 | 2.705886 | 1.5222e-08
2018-02-01 06:54 | 393052.9 | 240.0001 | 3 | 42 | 4.258824 | 3.260019 | 0.7536893 | 4.07e-09 | 3.166899 | 1.5222e-08
2018-02-01 06:56 | 393172.9 | 360.0009 | 3 | 42 | 4.293633 | 3.259972 | 0.8623522 | 4.07e-09 | 3.631542 | 1.5222e-08
2018-02-01 06:58 | 393292.9 | 480.0008 | 3 | 42 | 4.330873 | 3.260017 | 0.9710267 | 4.07e-09 | 4.100152 | 1.5222e-08
2018-02-01 07:00 | 393412.9 | 600.0001 | 3 | 42 | 4.370306 | 3.260042 | 1.079693 | 4.07e-09 | 4.572891 | 1.5222e-08
2018-02-01 07:02 | 393532.9 | 720.0001 | 3 | 42 | 4.400306 | 3.125443 | 1.187702 | 4.07e-09 | 5.046971 | 1.5222e-08
2018-02-01 07:04 | 393652.9 | 840.0009 | 3 | 42 | 4.400238 | 2.759443 | 1.285529 | 4.07e-09 | 5.477438 | 1.5222e-08
2018-02-01 07:06 | 393772.9 | 960.0017 | 3 | 42 | 4.400232 | 2.454952 | 1.372297 | 4.07e-09 | 5.859242 | 1.5222e-08
2018-02-01 07:08 | 393892.9 | 1080.0002 | 3 | 42 | 4.400204 | 2.19932 | 1.44976 | 4.07e-09 | 6.200098 | 1.5222e-08
2018-02-01 07:10 | 394012.9 | 1200 | 3 | 42 | 4.400249 | 1.984665 | 1.519414 | 4.07e-09 | 6.506594 | 1.5222e-08
2018-02-01 07:12 | 394132.9 | 1320.0008 | 3 | 42 | 4.400239 | 1.801151 | 1.58242 | 4.07e-09 | 6.783835 | 1.5222e-08
2018-02-01 07:14 | 394252.9 | 1440.0001 | 3 | 42 | 4.40019 | 1.642216 | 1.639746 | 4.07e-09 | 7.036083 | 1.5222e-08
2018-02-01 07:16 | 394372.9 | 1560.0009 | 3 | 42 | 4.400157 | 1.503819 | 1.692152 | 4.07e-09 | 7.26668 | 1.5222e-08
2018-02-01 07:18 | 394492.9 | 1680.0002 | 3 | 42 | 4.400236 | 1.38472 | 1.74027 | 4.07e-09 | 7.478409 | 1.5222e-08
2018-02-01 07:20 | 394612.9 | 1800.0026 | 3 | 42 | 4.40019 | 1.27598 | 1.784581 | 4.07e-09 | 7.673388 | 1.5222e-08
2018-02-01 07:22 | 394732.9 | 1920.0001 | 3 | 42 | 4.40017 | 1.179787 | 1.825494 | 4.07e-09 | 7.853412 | 1.5222e-08
2018-02-01 07:24 | 394852.9 | 2040.0009 | 3 | 42 | 4.400187 | 1.092939 | 1.863363 | 4.07e-09 | 8.020046 | 1.5222e-08
2018-02-01 07:26 | 394972.9 | 2160.0009 | 3 | 42 | 4.400211 | 1.014205 | 1.898464 | 4.07e-09 | 8.174495 | 1.5222e-08
2018-02-01 07:28 | 395092.9 | 2280.0001 | 3 | 42 | 4.400227 | 0.9423351 | 1.931046 | 4.07e-09 | 8.317865 | 1.5222e-08
2018-02-01 07:30 | 395212.9 | 2400.0017 | 3 | 42 | 4.400154 | 0.8755236 | 1.961323 | 4.07e-09 | 8.451087 | 1.5222e-08
2018-02-01 07:32 | 395332.9 | 2520.0009 | 3 | 42 | 4.400165 | 0.8152723 | 1.989493 | 4.07e-09 | 8.575042 | 1.5222e-08
2018-02-01 07:34 | 395452.9 | 2640.0017 | 3 | 42 | 4.400181 | 0.7590971 | 2.015721 | 4.07e-09 | 8.690448 | 1.5222e-08
2018-02-01 07:36 | 395572.9 | 2760.0009 | 3 | 42 | 4.400205 | 0.7075777 | 2.040155 | 4.07e-09 | 8.797962 | 1.5222e-08
2018-02-01 07:38 | 395692.9 | 2880.0009 | 3 | 42 | 4.40017 | 0.659668 | 2.062927 | 4.07e-09 | 8.898162 | 1.5222e-08
2018-02-01 07:40 | 395812.9 | 3000.0008 | 3 | 42 | 4.400216 | 0.6175442 | 2.084184 | 4.07e-09 | 8.991698 | 1.5222e-08
2018-02-01 07:42 | 395932.9 | 3120.0001 | 3 | 42 | 4.400164 | 0.5785332 | 2.104104 | 4.07e-09 | 9.07935 | 1.5222e-08
2018-02-01 07:44 | 396052.9 | 3240.0017 | 3 | 42 | 4.400153 | 0.5424938 | 2.122793 | 4.07e-09 | 9.161584 | 1.5222e-08
2018-02-01 07:46 | 396172.9 | 3360.0001 | 3 | 42 | 4.400147 | 0.5084848 | 2.14031 | 4.07e-09 | 9.238662 | 1.5222e-08
2018-02-01 07:48 | 396292.9 | 3480.0009 | 3 | 42 | 4.400201 | 0.4768028 | 2.156722 | 4.07e-09 | 9.310877 | 1.5222e-08
2018-02-01 07:50 | 396412.9 | 3600.0009 | 3 | 42 | 4.4001 | 0.4459496 | 2.172103 | 4.07e-09 | 9.378558 | 1.5222e-08
2018-02-01 07:52 | 396532.9 | 3720.0009 | 3 | 42 | 4.400189 | 0.4181986 | 2.186506 | 4.07e-09 | 9.441931 | 1.5222e-08
2018-02-01 07:54 | 396652.9 | 3840.0012 | 3 | 42 | 4.400133 | 0.3911381 | 2.199986 | 4.07e-09 | 9.501248 | 1.5222e-08
2018-02-01 07:56 | 396772.9 | 3960.001 | 3 | 42 | 4.400147 | 0.3660393 | 2.2126 | 4.07e-09 | 9.556749 | 1.5222e-08
2018-02-01 07:58 | 396892.9 | 4080.0009 | 3 | 42 | 4.400105 | 0.3424654 | 2.224414 | 4.07e-09 | 9.608735 | 1.5222e-08
2018-02-01 08:00 | 397012.9 | 4200.0009 | 3 | 42 | 4.400169 | 0.3214083 | 2.235484 | 4.07e-09 | 9.657443 | 1.5222e-08
2018-02-01 08:02 | 397132.9 | 4320.0009 | 3 | 42 | 4.400122 | 0.2993917 | 2.245823 | 4.07e-09 | 9.702936 | 1.5222e-08
2018-02-01 08:04 | 397252.9 | 4440.0001 | 3 | 42 | 4.400154 | 0.2801199 | 2.255476 | 4.07e-09 | 9.745409 | 1.5222e-08
2018-02-01 08:06 | 397372.9 | 4560.0009 | 3 | 42 | 4.400125 | 0.2626486 | 2.264513 | 4.07e-09 | 9.785174 | 1.5222e-08
2018-02-01 08:08 | 397492.9 | 4680.0017 | 3 | 42 | 4.400086 | 0.2470369 | 2.27301 | 4.07e-09 | 9.822563 | 1.5222e-08
2018-02-01 08:10 | 397612.9 | 4800.0008 | 3 | 42 | 4.400117 | 0.233283 | 2.281014 | 4.07e-09 | 9.85778 | 1.5222e-08
2018-02-01 08:12 | 397732.9 | 4920.0009 | 3 | 42 | 4.40014 | 0.2199163 | 2.288566 | 4.07e-09 | 9.89101 | 1.5222e-08
2018-02-01 08:14 | 397852.9 | 5040.0001 | 3 | 42 | 4.400136 | 0.2079391 | 2.295696 | 4.07e-09 | 9.922382 | 1.5222e-08
2018-02-01 08:16 | 397972.9 | 5160.0001 | 3 | 42 | 4.400105 | 0.1958923 | 2.302435 | 4.07e-09 | 9.952035 | 1.5222e-08
2018-02-01 08:18 | 398092.9 | 5280.0008 | 3 | 42 | 4.400121 | 0.1860847 | 2.308805 | 4.07e-09 | 9.980067 | 1.5222e-08
2018-02-01 08:20 | 398212.9 | 5400.0001 | 3 | 42 | 4.400118 | 0.1763144 | 2.314837 | 4.07e-09 | 10.00661 | 1.5222e-08
2018-02-01 08:22 | 398332.9 | 5520.0017 | 3 | 42 | 4.400128 | 0.1671591 | 2.32055 | 4.07e-09 | 10.03174 | 1.5222e-08
2018-02-01 08:24 | 398452.9 | 5640.0009 | 3 | 42 | 4.400075 | 0.1581211 | 2.32597 | 4.07e-09 | 10.05559 | 1.5222e-08
2018-02-01 08:26 | 398572.9 | 5760.0009 | 3 | 42 | 4.400095 | 0.1505117 | 2.331121 | 4.07e-09 | 10.07826 | 1.5222e-08
2018-02-01 08:28 | 398692.9 | 5880.001 | 3 | 42 | 4.400084 | 0.1423559 | 2.336007 | 4.07e-09 | 10.09976 | 1.5222e-08
2018-02-01 08:30 | 398812.9 | 6000 | 3 | 42 | 4.400053 | 0.1351929 | 2.340643 | 4.07e-09 | 10.12016 | 1.5222e-08
2018-02-01 08:32 | 398932.9 | 6120.0002 | 3 | 42 | 4.400112 | 0.1287165 | 2.345051 | 4.07e-09 | 10.13955 | 1.5222e-08
2018-02-01 08:34 | 399052.9 | 6240.0027 | 3 | 42 | 4.400138 | 0.1228848 | 2.349243 | 4.07e-09 | 10.158 | 1.5222e-08
2018-02-01 08:36 | 399172.9 | 6360.0017 | 3 | 42 | 4.400149 | 0.1171474 | 2.353233 | 4.07e-09 | 10.17555 | 1.5222e-08
2018-02-01 08:38 | 399292.9 | 6480.0009 | 3 | 42 | 4.400082 | 0.1113205 | 2.357031 | 4.07e-09 | 10.19226 | 1.5222e-08
2018-02-01 08:40 | 399412.9 | 6600.0009 | 3 | 42 | 4.400023 | 0.1055384 | 2.36065 | 4.07e-09 | 10.20819 | 1.5222e-08
2018-02-01 08:42 | 399532.9 | 6720.0001 | 3 | 42 | 4.400094 | 0.1011858 | 2.364103 | 4.07e-09 | 10.22338 | 1.5222e-08
2018-02-01 08:44 | 399652.9 | 6840 | 3 | 42 | 4.400055 | 0.0964756 | 2.3674 | 4.07e-09 | 10.23789 | 1.5222e-08
2018-02-01 08:46 | 399772.9 | 6960.0002 | 3 | 42 | 4.400049 | 0.09208393 | 2.370552 | 4.07e-09 | 10.25176 | 1.5222e-08
2018-02-01 08:48 | 399892.9 | 7080.0018 | 3 | 42 | 4.400065 | 0.08815384 | 2.373561 | 4.07e-09 | 10.265 | 1.5222e-08
2018-02-01 08:50 | 400012.9 | 7200.0017 | 3 | 42 | 4.400104 | 0.08490181 | 2.37644 | 4.07e-09 | 10.27767 | 1.5222e-08
2018-02-01 08:52 | 400105.9 | 7293.0503 | 3 | 42 | 4.400082 | 0.08148956 | 2.378587 | 4.07e-09 | 10.28711 | 1.5222e-08
2018-02-01 08:54 | 400226 | 120 | 4 | 42 | 4.38787 | 0 | 2.378587 | 4.07e-09 | 10.28711 | 1.5222e-08
2018-02-01 08:56 | 400346 | 240.0007 | 4 | 42 | 4.386354 | 0 | 2.378587 | 4.07e-09 | 10.28711 | 1.5222e-08
2018-02-01 08:57 | 400406 | 300.0007 | 4 | 42 | 4.385817 | 0 | 2.378587 | 4.07e-09 | 10.28711 | 1.5222e-08
2018-02-01 08:59 | 400526.1 | 120.001 | 5 | 42 | 3.646718 | -6.520013 | 2.378587 | 0.217308 | 10.28711 | 0.8034944
2018-02-01 09:01 | 400646.1 | 240.0002 | 5 | 42 | 3.599909 | -6.519903 | 2.378587 | 0.4346443 | 10.28711 | 1.591594
2018-02-01 09:03 | 400766.1 | 360.0002 | 5 | 42 | 3.533039 | -6.519905 | 2.378587 | 0.6519691 | 10.28711 | 2.366852
2018-02-01 09:05 | 400886.1 | 480.0001 | 5 | 42 | 3.46312 | -6.519873 | 2.378587 | 0.8692766 | 10.28711 | 3.126968
2018-02-01 09:07 | 401006.1 | 600.0002 | 5 | 42 | 3.397914 | -6.519903 | 2.378587 | 1.086605 | 10.28711 | 3.872424
2018-02-01 09:09 | 401126.1 | 720.001 | 5 | 42 | 3.338244 | -6.519935 | 2.378587 | 1.303922 | 10.28711 | 4.604279
2018-02-01 09:11 | 401246.1 | 840.001 | 5 | 42 | 3.282349 | -6.519922 | 2.378587 | 1.521257 | 10.28711 | 5.3237
2018-02-01 09:13 | 401366.1 | 960.001 | 5 | 42 | 3.227161 | -6.519917 | 2.378587 | 1.738577 | 10.28711 | 6.031037
2018-02-01 09:15 | 401486.1 | 1080.0018 | 5 | 42 | 3.166698 | -6.519925 | 2.378587 | 1.955899 | 10.28711 | 6.725949
2018-02-01 09:17 | 401606.1 | 1200.0011 | 5 | 42 | 3.093673 | -6.51992 | 2.378587 | 2.173235 | 10.28711 | 7.406613
2018-02-01 09:18 | 401718.9 | 1312.8032 | 5 | 42 | 2.999995 | -6.519913 | 2.378587 | 2.377525 | 10.28711 | 8.029597
2018-02-01 09:20 | 401838.9 | 120.0009 | 6 | 42 | 3.720528 | 0 | 2.378587 | 2.377525 | 10.28711 | 8.029597
2018-02-01 09:22 | 401958.9 | 240.0007 | 6 | 42 | 3.734901 | 0 | 2.378587 | 2.377525 | 10.28711 | 8.029597
2018-02-01 09:23 | 402018.9 | 300.0014 | 6 | 42 | 3.740395 | 0 | 2.378587 | 2.377525 | 10.28711 | 8.029597
2018-02-01 09:23 | 402018.9 | 0.0026 | 7 | 43 | 3.740394 | 0 | 0 | 0 | 0 | 0
2018-02-01 09:25 | 402139 | 120 | 2 | 43 | 4.200303 | 4.271835 | 0.1560781 | 1.075e-09 | 0.6508364 | 4.023e-09
2018-02-01 09:27 | 402259 | 240.0002 | 2 | 43 | 4.200294 | 3.86117 | 0.2907144 | 1.075e-09 | 1.216348 | 4.023e-09
2018-02-01 09:29 | 402379 | 360.0001 | 2 | 43 | 4.200297 | 3.576092 | 0.4145876 | 1.075e-09 | 1.736648 | 4.023e-09
2018-02-01 09:31 | 402499 | 480.0009 | 2 | 43 | 4.200267 | 3.288605 | 0.5290341 | 1.075e-09 | 2.217353 | 4.023e-09
2018-02-01 09:32 | 402511.1 | 492.0967 | 2 | 43 | 4.20026 | 3.259991 | 0.5400383 | 1.075e-09 | 2.263574 | 4.023e-09
2018-02-01 09:34 | 402631.1 | 120.0009 | 3 | 43 | 4.227291 | 3.26 | 0.6483153 | 1.075e-09 | 2.71971 | 4.023e-09
2018-02-01 09:36 | 402751.1 | 240.001 | 3 | 43 | 4.259287 | 3.260035 | 0.7569682 | 1.075e-09 | 3.180729 | 4.023e-09
2018-02-01 09:38 | 402871.1 | 360.001 | 3 | 43 | 4.294146 | 3.259985 | 0.8656466 | 1.075e-09 | 3.645493 | 4.023e-09
2018-02-01 09:40 | 402991.1 | 480.001 | 3 | 43 | 4.331941 | 3.259996 | 0.9743031 | 1.075e-09 | 4.114116 | 4.023e-09
2018-02-01 09:42 | 403111.1 | 600.0009 | 3 | 43 | 4.371422 | 3.260033 | 1.082973 | 1.075e-09 | 4.586991 | 4.023e-09
2018-02-01 09:44 | 403231.1 | 720.0002 | 3 | 43 | 4.400281 | 3.114347 | 1.190868 | 1.075e-09 | 5.060654 | 4.023e-09
2018-02-01 09:46 | 403351.1 | 840.0001 | 3 | 43 | 4.400294 | 2.752329 | 1.288407 | 1.075e-09 | 5.489852 | 4.023e-09
2018-02-01 09:48 | 403471.1 | 960.0002 | 3 | 43 | 4.400266 | 2.45125 | 1.37498 | 1.075e-09 | 5.870794 | 4.023e-09
2018-02-01 09:50 | 403591.1 | 1080.0002 | 3 | 43 | 4.400259 | 2.195642 | 1.452306 | 1.075e-09 | 6.211051 | 4.023e-09
2018-02-01 09:52 | 403711.1 | 1200.0009 | 3 | 43 | 4.400228 | 1.979404 | 1.521798 | 1.075e-09 | 6.516834 | 4.023e-09
2018-02-01 09:54 | 403831.1 | 1320.0003 | 3 | 43 | 4.400207 | 1.795571 | 1.584635 | 1.075e-09 | 6.79333 | 4.023e-09
2018-02-01 09:56 | 403951.1 | 1440.0009 | 3 | 43 | 4.400209 | 1.638102 | 1.641806 | 1.075e-09 | 7.044897 | 4.023e-09
2018-02-01 09:58 | 404071.1 | 1560.0018 | 3 | 43 | 4.400218 | 1.500188 | 1.694072 | 1.075e-09 | 7.274878 | 4.023e-09
2018-02-01 10:00 | 404191.1 | 1680.001 | 3 | 43 | 4.400213 | 1.37973 | 1.742036 | 1.075e-09 | 7.485929 | 4.023e-09
2018-02-01 10:02 | 404311.1 | 1800.0018 | 3 | 43 | 4.400262 | 1.273215 | 1.786209 | 1.075e-09 | 7.680303 | 4.023e-09
2018-02-01 10:04 | 404431.1 | 1920.001 | 3 | 43 | 4.400252 | 1.17728 | 1.827003 | 1.075e-09 | 7.859805 | 4.023e-09
2018-02-01 10:06 | 404551.1 | 2040.0001 | 3 | 43 | 4.400163 | 1.089933 | 1.86476 | 1.075e-09 | 8.025941 | 4.023e-09
2018-02-01 10:08 | 404671.1 | 2160.0001 | 3 | 43 | 4.400211 | 1.010631 | 1.899747 | 1.075e-09 | 8.179892 | 4.023e-09
2018-02-01 10:10 | 404791.1 | 2280.0001 | 3 | 43 | 4.400151 | 0.9379234 | 1.932207 | 1.075e-09 | 8.322723 | 4.023e-09
2018-02-01 10:12 | 404911.1 | 2400.001 | 3 | 43 | 4.400196 | 0.8713179 | 1.962348 | 1.075e-09 | 8.455348 | 4.023e-09
2018-02-01 10:14 | 405031.1 | 2520.0002 | 3 | 43 | 4.400151 | 0.8102837 | 1.990365 | 1.075e-09 | 8.578629 | 4.023e-09
2018-02-01 10:16 | 405151.1 | 2640.001 | 3 | 43 | 4.400175 | 0.7554445 | 2.016451 | 1.075e-09 | 8.693411 | 4.023e-09
2018-02-01 10:18 | 405271.1 | 2760.0002 | 3 | 43 | 4.400203 | 0.7071791 | 2.040806 | 1.075e-09 | 8.800576 | 4.023e-09
2018-02-01 10:20 | 405391.1 | 2880.0009 | 3 | 43 | 4.400188 | 0.663043 | 2.063627 | 1.075e-09 | 8.900993 | 4.023e-09
2018-02-01 10:22 | 405511.1 | 3000.001 | 3 | 43 | 4.400214 | 0.6220102 | 2.085027 | 1.075e-09 | 8.995157 | 4.023e-09
2018-02-01 10:24 | 405631.1 | 3120.0001 | 3 | 43 | 4.400114 | 0.5813456 | 2.105078 | 1.075e-09 | 9.083384 | 4.023e-09
2018-02-01 10:26 | 405751.1 | 3240.0002 | 3 | 43 | 4.400159 | 0.5443439 | 2.123844 | 1.075e-09 | 9.165959 | 4.023e-09
2018-02-01 10:28 | 405871.1 | 3360.001 | 3 | 43 | 4.400207 | 0.5094576 | 2.141396 | 1.075e-09 | 9.243191 | 4.023e-09
2018-02-01 10:30 | 405991.1 | 3480.0002 | 3 | 43 | 4.400201 | 0.4763765 | 2.157808 | 1.075e-09 | 9.315406 | 4.023e-09
2018-02-01 10:32 | 406111.1 | 3600.0002 | 3 | 43 | 4.400173 | 0.4456167 | 2.173151 | 1.075e-09 | 9.382918 | 4.023e-09
2018-02-01 10:34 | 406231.1 | 3720.001 | 3 | 43 | 4.400163 | 0.4164333 | 2.187507 | 1.075e-09 | 9.446088 | 4.023e-09
2018-02-01 10:36 | 406351.1 | 3840.0002 | 3 | 43 | 4.400184 | 0.3899021 | 2.200938 | 1.075e-09 | 9.505182 | 4.023e-09
2018-02-01 10:38 | 406471.1 | 3960.0001 | 3 | 43 | 4.400121 | 0.3623104 | 2.213472 | 1.075e-09 | 9.560337 | 4.023e-09
2018-02-01 10:40 | 406591.1 | 4080.0017 | 3 | 43 | 4.400161 | 0.3376884 | 2.225139 | 1.075e-09 | 9.611674 | 4.023e-09
2018-02-01 10:42 | 406711.1 | 4200.0018 | 3 | 43 | 4.400155 | 0.3155756 | 2.236009 | 1.075e-09 | 9.659502 | 4.023e-09
2018-02-01 10:44 | 406831.1 | 4320.0003 | 3 | 43 | 4.400132 | 0.2956562 | 2.246183 | 1.075e-09 | 9.704271 | 4.023e-09
2018-02-01 10:46 | 406951.1 | 4440.0001 | 3 | 43 | 4.40015 | 0.277482 | 2.255724 | 1.075e-09 | 9.746252 | 4.023e-09
2018-02-01 10:48 | 407071.1 | 4560.0001 | 3 | 43 | 4.400202 | 0.2608681 | 2.264673 | 1.075e-09 | 9.785626 | 4.023e-09
2018-02-01 10:50 | 407191.1 | 4680.001 | 3 | 43 | 4.400089 | 0.2444553 | 2.27308 | 1.075e-09 | 9.82262 | 4.023e-09
2018-02-01 10:52 | 407311.1 | 4800.001 | 3 | 43 | 4.400076 | 0.2304068 | 2.281005 | 1.075e-09 | 9.857493 | 4.023e-09
2018-02-01 10:54 | 407431.1 | 4920.0009 | 3 | 43 | 4.400124 | 0.21768 | 2.288476 | 1.075e-09 | 9.890365 | 4.023e-09
2018-02-01 10:56 | 407551.1 | 5040.0002 | 3 | 43 | 4.400148 | 0.2060328 | 2.295529 | 1.075e-09 | 9.921397 | 4.023e-09
2018-02-01 10:58 | 407671.1 | 5160.0018 | 3 | 43 | 4.400124 | 0.1944942 | 2.3022 | 1.075e-09 | 9.950752 | 4.023e-09
2018-02-01 11:00 | 407791.1 | 5280.0001 | 3 | 43 | 4.400157 | 0.1843214 | 2.308513 | 1.075e-09 | 9.978528 | 4.023e-09
2018-02-01 11:02 | 407911.1 | 5400.0009 | 3 | 43 | 4.400118 | 0.1745434 | 2.314492 | 1.075e-09 | 10.00484 | 4.023e-09
2018-02-01 11:04 | 408031.1 | 5520.0011 | 3 | 43 | 4.400129 | 0.1658154 | 2.320153 | 1.075e-09 | 10.02975 | 4.023e-09
2018-02-01 11:06 | 408151.1 | 5640.0001 | 3 | 43 | 4.400084 | 0.1567411 | 2.325526 | 1.075e-09 | 10.05339 | 4.023e-09
2018-02-01 11:08 | 408271.1 | 5760.0003 | 3 | 43 | 4.400121 | 0.1494579 | 2.330625 | 1.075e-09 | 10.07583 | 4.023e-09
2018-02-01 11:10 | 408391.1 | 5880.0009 | 3 | 43 | 4.400073 | 0.1411114 | 2.335464 | 1.075e-09 | 10.09712 | 4.023e-09
2018-02-01 11:12 | 408511.1 | 6000.0003 | 3 | 43 | 4.400154 | 0.1348867 | 2.340063 | 1.075e-09 | 10.11735 | 4.023e-09
2018-02-01 11:14 | 408631.1 | 6120.0002 | 3 | 43 | 4.40007 | 0.1273069 | 2.344421 | 1.075e-09 | 10.13653 | 4.023e-09
2018-02-01 11:16 | 408751.1 | 6240.0002 | 3 | 43 | 4.400028 | 0.1207628 | 2.348572 | 1.075e-09 | 10.15479 | 4.023e-09
2018-02-01 11:18 | 408871.1 | 6360.0019 | 3 | 43 | 4.40005 | 0.1153765 | 2.352517 | 1.075e-09 | 10.17215 | 4.023e-09
2018-02-01 11:20 | 408991.1 | 6480.0002 | 3 | 43 | 4.400086 | 0.1103239 | 2.356285 | 1.075e-09 | 10.18873 | 4.023e-09
2018-02-01 11:22 | 409111.1 | 6600.0018 | 3 | 43 | 4.400111 | 0.1055155 | 2.35988 | 1.075e-09 | 10.20455 | 4.023e-09
2018-02-01 11:24 | 409231.1 | 6720.0018 | 3 | 43 | 4.400082 | 0.1004858 | 2.363315 | 1.075e-09 | 10.21966 | 4.023e-09
2018-02-01 11:26 | 409351.1 | 6840.001 | 3 | 43 | 4.40013 | 0.09645462 | 2.36659 | 1.075e-09 | 10.23407 | 4.023e-09
2018-02-01 11:28 | 409471.1 | 6960.0001 | 3 | 43 | 4.400144 | 0.09245872 | 2.369722 | 1.075e-09 | 10.24785 | 4.023e-09
2018-02-01 11:30 | 409591.1 | 7080.0009 | 3 | 43 | 4.400128 | 0.0885458 | 2.37272 | 1.075e-09 | 10.26105 | 4.023e-09
2018-02-01 11:32 | 409711.1 | 7200.0003 | 3 | 43 | 4.400101 | 0.08448792 | 2.37559 | 1.075e-09 | 10.27367 | 4.023e-09
2018-02-01 11:33 | 409810.2 | 7299.1392 | 3 | 43 | 4.400139 | 0.08149815 | 2.377864 | 1.075e-09 | 10.28368 | 4.023e-09
2018-02-01 11:35 | 409930.3 | 120.0008 | 4 | 43 | 4.387918 | 0 | 2.377864 | 1.075e-09 | 10.28368 | 4.023e-09
2018-02-01 11:37 | 410050.3 | 240.0007 | 4 | 43 | 4.386377 | 0 | 2.377864 | 1.075e-09 | 10.28368 | 4.023e-09
2018-02-01 11:38 | 410110.3 | 300.0022 | 4 | 43 | 4.385857 | 0 | 2.377864 | 1.075e-09 | 10.28368 | 4.023e-09
2018-02-01 11:40 | 410230.3623 | 120.001 | 5 | 43 | 3.645142 | -6.52002 | 2.377864 | 0.2173049 | 10.28368 | 0.8030949
2018-02-01 11:42 | 410350.3622 | 240.0009 | 5 | 43 | 3.598433 | -6.52003 | 2.377864 | 0.4346392 | 10.28368 | 1.590854
2018-02-01 11:44 | 410470.3623 | 360.001 | 5 | 43 | 3.531221 | -6.520003 | 2.377864 | 0.6519678 | 10.28368 | 2.365761
2018-02-01 11:46 | 410590.3623 | 480.001 | 5 | 43 | 3.461256 | -6.52003 | 2.377864 | 0.8692762 | 10.28368 | 3.125486
2018-02-01 11:48 | 410710.3631 | 600.0018 | 5 | 43 | 3.39568 | -6.520026 | 2.377864 | 1.086618 | 10.28368 | 3.870525
2018-02-01 11:50 | 410830.3623 | 720.001 | 5 | 43 | 3.335987 | -6.519986 | 2.377864 | 1.303931 | 10.28368 | 4.601875
2018-02-01 11:52 | 410950.3615 | 840.0002 | 5 | 43 | 3.280352 | -6.52003 | 2.377864 | 1.521251 | 10.28368 | 5.320805
2018-02-01 11:54 | 411070.3614 | 960.0001 | 5 | 43 | 3.224192 | -6.52005 | 2.377864 | 1.738595 | 10.28368 | 6.027719
2018-02-01 11:56 | 411190.3622 | 1080.0009 | 5 | 43 | 3.164316 | -6.520004 | 2.377864 | 1.955908 | 10.28368 | 6.721973
2018-02-01 11:58 | 411310.3623 | 1200.001 | 5 | 43 | 3.090737 | -6.520026 | 2.377864 | 2.173258 | 10.28368 | 7.402105
2018-02-01 12:00 | 411419.0773 | 1308.716 | 5 | 43 | 2.999998 | -6.52003 | 2.377864 | 2.370129 | 10.28368 | 8.002237
2018-02-01 12:02 | 411539.1 | 120 | 6 | 43 | 3.721272 | 0 | 2.377864 | 2.370129 | 10.28368 | 8.002237
2018-02-01 12:04 | 411659.1 | 240.0007 | 6 | 43 | 3.735772 | 0 | 2.377864 | 2.370129 | 10.28368 | 8.002237
2018-02-01 12:05 | 411719.1 | 300.0022 | 6 | 43 | 3.741329 | 0 | 2.377864 | 2.370129 | 10.28368 | 8.002237
2018-02-01 12:05 | 411719.1 | 0.0036 | 7 | 44 | 3.741498 | 0 | 0 | 0 | 0 | 0
2018-02-01 12:07 | 411839.2 | 120.0018 | 2 | 44 | 4.200313 | 4.251566 | 0.1556943 | 6.81e-10 | 0.6493549 | 2.547e-09
2018-02-01 12:09 | 411959.2 | 240.0004 | 2 | 44 | 4.200256 | 3.839195 | 0.2896495 | 6.81e-10 | 1.212005 | 2.547e-09
2018-02-01 12:11 | 412079.2 | 360.0002 | 2 | 44 | 4.200251 | 3.556231 | 0.4128413 | 6.81e-10 | 1.729443 | 2.547e-09
2018-02-01 12:13 | 412199.2 | 480.0002 | 2 | 44 | 4.200288 | 3.274479 | 0.5267041 | 6.81e-10 | 2.207697 | 2.547e-09
2018-02-01 12:13 | 412205.2 | 486.0216 | 2 | 44 | 4.200309 | 3.259989 | 0.5321687 | 6.81e-10 | 2.23065 | 2.547e-09
2018-02-01 12:15 | 412325.3 | 120.0002 | 3 | 44 | 4.22724 | 3.259974 | 0.6404407 | 6.81e-10 | 2.686758 | 2.547e-09
2018-02-01 12:17 | 412445.3 | 240.0001 | 3 | 44 | 4.259095 | 3.260096 | 0.749099 | 6.81e-10 | 3.147786 | 2.547e-09
2018-02-01 12:19 | 412565.3 | 360 | 3 | 44 | 4.293908 | 3.260035 | 0.8577688 | 6.81e-10 | 3.612489 | 2.547e-09
2018-02-01 12:21 | 412685.3 | 480.0008 | 3 | 44 | 4.331449 | 3.260063 | 0.9664315 | 6.81e-10 | 4.081096 | 2.547e-09
2018-02-01 12:23 | 412805.3 | 600.0001 | 3 | 44 | 4.37106 | 3.260073 | 1.075102 | 6.81e-10 | 4.553927 | 2.547e-09
2018-02-01 12:25 | 412925.3 | 720.0001 | 3 | 44 | 4.400298 | 3.117807 | 1.183031 | 6.81e-10 | 5.027712 | 2.547e-09
2018-02-01 12:27 | 413045.3 | 840.0001 | 3 | 44 | 4.400279 | 2.754675 | 1.280662 | 6.81e-10 | 5.457316 | 2.547e-09
2018-02-01 12:29 | 413165.3 | 960.0004 | 3 | 44 | 4.400264 | 2.452578 | 1.367297 | 6.81e-10 | 5.838532 | 2.547e-09
2018-02-01 12:31 | 413285.3 | 1080.0001 | 3 | 44 | 4.400224 | 2.19655 | 1.444669 | 6.81e-10 | 6.178989 | 2.547e-09
2018-02-01 12:33 | 413405.3 | 1200.0009 | 3 | 44 | 4.40028 | 1.982031 | 1.514219 | 6.81e-10 | 6.48503 | 2.547e-09
2018-02-01 12:35 | 413525.3 | 1320.0009 | 3 | 44 | 4.400241 | 1.797518 | 1.577119 | 6.81e-10 | 6.761804 | 2.547e-09
2018-02-01 12:37 | 413645.3 | 1440.0001 | 3 | 44 | 4.400195 | 1.63879 | 1.634319 | 6.81e-10 | 7.013496 | 2.547e-09
2018-02-01 12:39 | 413765.3 | 1560.0025 | 3 | 44 | 4.40019 | 1.501553 | 1.686626 | 6.81e-10 | 7.243659 | 2.547e-09
2018-02-01 12:41 | 413885.3 | 1680.0009 | 3 | 44 | 4.400207 | 1.380648 | 1.73463 | 6.81e-10 | 7.454887 | 2.547e-09
2018-02-01 12:43 | 414005.3 | 1800.0001 | 3 | 44 | 4.400238 | 1.273385 | 1.778828 | 6.81e-10 | 7.649367 | 2.547e-09
2018-02-01 12:45 | 414125.3 | 1920.0009 | 3 | 44 | 4.400177 | 1.176225 | 1.819637 | 6.81e-10 | 7.828937 | 2.547e-09
2018-02-01 12:47 | 414245.3 | 2040.0001 | 3 | 44 | 4.400219 | 1.09026 | 1.857391 | 6.81e-10 | 7.995062 | 2.547e-09
2018-02-01 12:49 | 414365.3 | 2160.0001 | 3 | 44 | 4.400229 | 1.011121 | 1.892374 | 6.81e-10 | 8.148993 | 2.547e-09
2018-02-01 12:51 | 414485.3 | 2280.0008 | 3 | 44 | 4.400212 | 0.9385271 | 1.924837 | 6.81e-10 | 8.291839 | 2.547e-09
2018-02-01 12:53 | 414605.3 | 2400.0008 | 3 | 44 | 4.400177 | 0.8735514 | 1.95501 | 6.81e-10 | 8.424604 | 2.547e-09
2018-02-01 12:55 | 414725.3 | 2520 | 3 | 44 | 4.400121 | 0.8157997 | 1.983171 | 6.81e-10 | 8.548521 | 2.547e-09
2018-02-01 12:57 | 414845.3 | 2640.0017 | 3 | 44 | 4.400209 | 0.7645369 | 2.009503 | 6.81e-10 | 8.664386 | 2.547e-09
2018-02-01 12:59 | 414965.3 | 2760.0009 | 3 | 44 | 4.40015 | 0.7141085 | 2.034137 | 6.81e-10 | 8.772777 | 2.547e-09
2018-02-01 13:01 | 415085.3 | 2880.0009 | 3 | 44 | 4.400194 | 0.6683998 | 2.057178 | 6.81e-10 | 8.874162 | 2.547e-09
2018-02-01 13:03 | 415205.3 | 3000 | 3 | 44 | 4.400176 | 0.6244802 | 2.078715 | 6.81e-10 | 8.968929 | 2.547e-09
2018-02-01 13:05 | 415325.3 | 3120.0001 | 3 | 44 | 4.400176 | 0.5839376 | 2.098849 | 6.81e-10 | 9.057521 | 2.547e-09
2018-02-01 13:07 | 415445.3 | 3240.0017 | 3 | 44 | 4.400135 | 0.5447626 | 2.11766 | 6.81e-10 | 9.140294 | 2.547e-09
2018-02-01 13:09 | 415565.3 | 3360.0018 | 3 | 44 | 4.400142 | 0.5087948 | 2.135222 | 6.81e-10 | 9.21757 | 2.547e-09
2018-02-01 13:11 | 415685.3 | 3480 | 3 | 44 | 4.400153 | 0.4755096 | 2.151617 | 6.81e-10 | 9.28971 | 2.547e-09
2018-02-01 13:13 | 415805.3 | 3600 | 3 | 44 | 4.400179 | 0.4436789 | 2.166934 | 6.81e-10 | 9.357105 | 2.547e-09
2018-02-01 13:15 | 415925.3 | 3720.0001 | 3 | 44 | 4.400196 | 0.4132748 | 2.181205 | 6.81e-10 | 9.419901 | 2.547e-09
2018-02-01 13:17 | 416045.3 | 3840.0003 | 3 | 44 | 4.400129 | 0.3843327 | 2.19449 | 6.81e-10 | 9.478357 | 2.547e-09
2018-02-01 13:19 | 416165.3 | 3960.001 | 3 | 44 | 4.400157 | 0.3594551 | 2.206878 | 6.81e-10 | 9.532869 | 2.547e-09
2018-02-01 13:21 | 416285.3 | 4080.0009 | 3 | 44 | 4.400168 | 0.3361721 | 2.218457 | 6.81e-10 | 9.583817 | 2.547e-09
2018-02-01 13:23 | 416405.3 | 4200.0001 | 3 | 44 | 4.400111 | 0.3141403 | 2.229286 | 6.81e-10 | 9.631465 | 2.547e-09
2018-02-01 13:25 | 416525.3 | 4320.0009 | 3 | 44 | 4.40014 | 0.2947273 | 2.239436 | 6.81e-10 | 9.676126 | 2.547e-09
2018-02-01 13:27 | 416645.3 | 4440.0001 | 3 | 44 | 4.400101 | 0.2763538 | 2.248953 | 6.81e-10 | 9.718004 | 2.547e-09
2018-02-01 13:29 | 416765.3 | 4560.0001 | 3 | 44 | 4.40014 | 0.2601271 | 2.257894 | 6.81e-10 | 9.757342 | 2.547e-09
2018-02-01 13:31 | 416885.3 | 4680.0008 | 3 | 44 | 4.400148 | 0.2451992 | 2.266307 | 6.81e-10 | 9.794364 | 2.547e-09
2018-02-01 13:33 | 417005.3 | 4800.0001 | 3 | 44 | 4.400045 | 0.2304287 | 2.274231 | 6.81e-10 | 9.829228 | 2.547e-09
2018-02-01 13:35 | 417125.3 | 4920.0017 | 3 | 44 | 4.400073 | 0.2176886 | 2.281708 | 6.81e-10 | 9.862129 | 2.547e-09
2018-02-01 13:37 | 417245.3 | 5040.0009 | 3 | 44 | 4.400126 | 0.2061176 | 2.288781 | 6.81e-10 | 9.893252 | 2.547e-09
2018-02-01 13:39 | 417365.3 | 5160 | 3 | 44 | 4.40019 | 0.1955967 | 2.295466 | 6.81e-10 | 9.922667 | 2.547e-09
2018-02-01 13:41 | 417485.3 | 5280.0001 | 3 | 44 | 4.400141 | 0.1845694 | 2.301785 | 6.81e-10 | 9.95047 | 2.547e-09
2018-02-01 13:43 | 417605.3 | 5400.0001 | 3 | 44 | 4.400059 | 0.1741714 | 2.307769 | 6.81e-10 | 9.976799 | 2.547e-09
2018-02-01 13:45 | 417725.3 | 5520.0009 | 3 | 44 | 4.400159 | 0.1660328 | 2.313432 | 6.81e-10 | 10.00172 | 2.547e-09
2018-02-01 13:47 | 417845.3 | 5640.0008 | 3 | 44 | 4.400118 | 0.157052 | 2.318809 | 6.81e-10 | 10.02538 | 2.547e-09
2018-02-01 13:49 | 417965.3 | 5760.0001 | 3 | 44 | 4.400075 | 0.1487141 | 2.323907 | 6.81e-10 | 10.04781 | 2.547e-09
2018-02-01 13:51 | 418085.3 | 5880.001 | 3 | 44 | 4.400131 | 0.1418285 | 2.328753 | 6.81e-10 | 10.06913 | 2.547e-09
2018-02-01 13:53 | 418205.3 | 6000.0009 | 3 | 44 | 4.400105 | 0.1345053 | 2.333355 | 6.81e-10 | 10.08938 | 2.547e-09
2018-02-01 13:55 | 418325.3 | 6120.0002 | 3 | 44 | 4.400118 | 0.1280155 | 2.337723 | 6.81e-10 | 10.1086 | 2.547e-09
2018-02-01 13:57 | 418445.3 | 6240.0009 | 3 | 44 | 4.400119 | 0.1217804 | 2.341879 | 6.81e-10 | 10.12689 | 2.547e-09
2018-02-01 13:59 | 418565.3 | 6360.0009 | 3 | 44 | 4.400056 | 0.115324 | 2.345832 | 6.81e-10 | 10.14428 | 2.547e-09
2018-02-01 14:01 | 418685.3 | 6480.0009 | 3 | 44 | 4.400128 | 0.1106186 | 2.349595 | 6.81e-10 | 10.16084 | 2.547e-09
2018-02-01 14:03 | 418805.3 | 6600.0008 | 3 | 44 | 4.400098 | 0.1052027 | 2.353183 | 6.81e-10 | 10.17663 | 2.547e-09
2018-02-01 14:05 | 418925.3 | 6720.001 | 3 | 44 | 4.400076 | 0.1001787 | 2.356601 | 6.81e-10 | 10.19167 | 2.547e-09
2018-02-01 14:07 | 419045.3 | 6840 | 3 | 44 | 4.400043 | 0.09538078 | 2.359859 | 6.81e-10 | 10.206 | 2.547e-09
2018-02-01 14:09 | 419165.3 | 6960.0001 | 3 | 44 | 4.400088 | 0.0913887 | 2.362977 | 6.81e-10 | 10.21972 | 2.547e-09
2018-02-01 14:11 | 419285.3 | 7080.0008 | 3 | 44 | 4.400059 | 0.08705139 | 2.365952 | 6.81e-10 | 10.23281 | 2.547e-09
2018-02-01 14:13 | 419405.3 | 7200.0001 | 3 | 44 | 4.40012 | 0.08373356 | 2.368794 | 6.81e-10 | 10.24532 | 2.547e-09
2018-02-01 14:14 | 419459.7 | 7254.4839 | 3 | 44 | 4.400089 | 0.08149529 | 2.370044 | 6.81e-10 | 10.25082 | 2.547e-09
2018-02-01 14:16 | 419579.8 | 120 | 4 | 44 | 4.387862 | 0 | 2.370044 | 6.81e-10 | 10.25082 | 2.547e-09
2018-02-01 14:18 | 419699.8 | 240.0008 | 4 | 44 | 4.386307 | 0 | 2.370044 | 6.81e-10 | 10.25082 | 2.547e-09
2018-02-01 14:19 | 419759.8 | 300.0022 | 4 | 44 | 4.385777 | 0 | 2.370044 | 6.81e-10 | 10.25082 | 2.547e-09
2018-02-01 14:21 | 419879.9 | 120.0009 | 5 | 44 | 3.644695 | -6.520114 | 2.370044 | 0.2173263 | 10.25082 | 0.8031306
2018-02-01 14:23 | 419999.9 | 240.0002 | 5 | 44 | 3.597926 | -6.520043 | 2.370044 | 0.4346315 | 10.25082 | 1.590672
2018-02-01 14:25 | 420119.9 | 360.0009 | 5 | 44 | 3.531023 | -6.520142 | 2.370044 | 0.65198 | 10.25082 | 2.365578
2018-02-01 14:27 | 420239.9 | 480.0002 | 5 | 44 | 3.461267 | -6.520119 | 2.370044 | 0.8693153 | 10.25082 | 3.125382
2018-02-01 14:29 | 420359.9 | 600.001 | 5 | 44 | 3.396138 | -6.520075 | 2.370044 | 1.086647 | 10.25082 | 3.870467
2018-02-01 14:31 | 420479.9 | 720.001 | 5 | 44 | 3.336379 | -6.52013 | 2.370044 | 1.303976 | 10.25082 | 4.601947
2018-02-01 14:33 | 420599.9 | 840.0002 | 5 | 44 | 3.280701 | -6.520106 | 2.370044 | 1.521293 | 10.25082 | 5.320911
2018-02-01 14:35 | 420719.9 | 960.0002 | 5 | 44 | 3.225376 | -6.520081 | 2.370044 | 1.738628 | 10.25082 | 6.027943
2018-02-01 14:37 | 420839.9 | 1080.0001 | 5 | 44 | 3.165067 | -6.519944 | 2.370044 | 1.955929 | 10.25082 | 6.722435
2018-02-01 14:39 | 420959.9 | 1200.0009 | 5 | 44 | 3.091003 | -6.520111 | 2.370044 | 2.173265 | 10.25082 | 7.402642
2018-02-01 14:41 | 421067 | 1307.1112 | 5 | 44 | 2.999999 | -6.520092 | 2.370044 | 2.367273 | 10.25082 | 7.994091
2018-02-01 14:43 | 421187 | 120 | 6 | 44 | 3.721447 | 0 | 2.370044 | 2.367273 | 10.25082 | 7.994091
2018-02-01 14:45 | 421307 | 240.0007 | 6 | 44 | 3.735972 | 0 | 2.370044 | 2.367273 | 10.25082 | 7.994091
2018-02-01 14:46 | 421367 | 300.0022 | 6 | 44 | 3.741579 | 0 | 2.370044 | 2.367273 | 10.25082 | 7.994091
2018-02-01 14:46 | 421367 | 0.0048 | 7 | 45 | 3.74173 | 0 | 0 | 0 | 0 | 0
2018-02-01 14:48 | 421487.1 | 120.0005 | 2 | 45 | 4.200311 | 4.243057 | 0.1555353 | 1.849e-09 | 0.6487326 | 6.917e-09
2018-02-01 14:50 | 421607.1 | 240.0002 | 2 | 45 | 4.200306 | 3.831886 | 0.289192 | 1.849e-09 | 1.210129 | 6.917e-09
2018-02-01 14:52 | 421727.1 | 360 | 2 | 45 | 4.200253 | 3.694723 | 0.4131287 | 1.849e-09 | 1.730677 | 6.917e-09
2018-02-01 14:54 | 421847.1 | 480.0009 | 2 | 45 | 4.200256 | 3.363977 | 0.5309723 | 1.849e-09 | 2.225652 | 6.917e-09
2018-02-01 14:55 | 421882.4 | 515.232 | 2 | 45 | 4.200276 | 3.259998 | 0.5633789 | 1.849e-09 | 2.361768 | 6.917e-09
2018-02-01 14:57 | 422002.3 | 120.0002 | 3 | 45 | 4.231436 | 3.260033 | 0.6716673 | 1.849e-09 | 2.818179 | 6.917e-09
2018-02-01 14:59 | 422122.3 | 240.0001 | 3 | 45 | 4.267169 | 3.260031 | 0.7803168 | 1.849e-09 | 3.279845 | 6.917e-09
2018-02-01 15:01 | 422242.3 | 360.0002 | 3 | 45 | 4.304771 | 3.26001 | 0.8889906 | 1.849e-09 | 3.745596 | 6.917e-09
2018-02-01 15:03 | 422362.3 | 480.0001 | 3 | 45 | 4.344268 | 3.260036 | 0.9976462 | 1.849e-09 | 4.215471 | 6.917e-09
2018-02-01 15:05 | 422482.3 | 600.0002 | 3 | 45 | 4.385018 | 3.260044 | 1.106312 | 1.849e-09 | 4.689741 | 6.917e-09
2018-02-01 15:07 | 422602.3 | 720.001 | 3 | 45 | 4.400289 | 2.981571 | 1.211801 | 1.849e-09 | 5.15362 | 6.917e-09
2018-02-01 15:09 | 422722.3 | 840.001 | 3 | 45 | 4.400253 | 2.642977 | 1.30537 | 1.849e-09 | 5.565347 | 6.917e-09
2018-02-01 15:11 | 422842.3 | 960.001 | 3 | 45 | 4.400274 | 2.359276 | 1.388599 | 1.849e-09 | 5.931581 | 6.917e-09
2018-02-01 15:13 | 422962.3 | 1080.0009 | 3 | 45 | 4.400269 | 2.119963 | 1.463134 | 1.849e-09 | 6.259551 | 6.917e-09
2018-02-01 15:15 | 423082.3 | 1200.0003 | 3 | 45 | 4.40026 | 1.916193 | 1.530304 | 1.849e-09 | 6.555116 | 6.917e-09
2018-02-01 15:17 | 423202.3 | 1320.0001 | 3 | 45 | 4.400209 | 1.741976 | 1.591196 | 1.849e-09 | 6.823054 | 6.917e-09
2018-02-01 15:19 | 423322.3 | 1440.0018 | 3 | 45 | 4.400229 | 1.591928 | 1.6467 | 1.849e-09 | 7.067286 | 6.917e-09
2018-02-01 15:21 | 423442.3 | 1560.0002 | 3 | 45 | 4.400233 | 1.461111 | 1.697515 | 1.849e-09 | 7.290885 | 6.917e-09
2018-02-01 15:23 | 423562.3 | 1680.0018 | 3 | 45 | 4.400261 | 1.345596 | 1.744236 | 1.849e-09 | 7.496469 | 6.917e-09
2018-02-01 15:25 | 423682.3 | 1800.0011 | 3 | 45 | 4.40023 | 1.241615 | 1.787314 | 1.849e-09 | 7.686018 | 6.917e-09
2018-02-01 15:27 | 423802.3 | 1920 | 3 | 45 | 4.40018 | 1.1479 | 1.827109 | 1.849e-09 | 7.861124 | 6.917e-09
2018-02-01 15:29 | 423922.3 | 2040.0011 | 3 | 45 | 4.400178 | 1.063427 | 1.863949 | 1.849e-09 | 8.023229 | 6.917e-09
2018-02-01 15:31 | 424042.3 | 2160.0002 | 3 | 45 | 4.400158 | 0.9900732 | 1.898149 | 1.849e-09 | 8.173717 | 6.917e-09
2018-02-01 15:33 | 424162.3 | 2280.0002 | 3 | 45 | 4.400169 | 0.9241877 | 1.930048 | 1.849e-09 | 8.314077 | 6.917e-09
2018-02-01 15:35 | 424282.3 | 2400.0001 | 3 | 45 | 4.400187 | 0.8635569 | 1.95984 | 1.849e-09 | 8.445167 | 6.917e-09
2018-02-01 15:37 | 424402.3 | 2520.0002 | 3 | 45 | 4.400199 | 0.8066235 | 1.987658 | 1.849e-09 | 8.567572 | 6.917e-09
2018-02-01 15:39 | 424522.3 | 2640.0009 | 3 | 45 | 4.40017 | 0.7522621 | 2.013632 | 1.849e-09 | 8.681862 | 6.917e-09
2018-02-01 15:41 | 424642.3 | 2760.0009 | 3 | 45 | 4.400129 | 0.7013235 | 2.037862 | 1.849e-09 | 8.78848 | 6.917e-09
2018-02-01 15:43 | 424762.3 | 2880.001 | 3 | 45 | 4.400154 | 0.6545038 | 2.060458 | 1.849e-09 | 8.887905 | 6.917e-09
2018-02-01 15:45 | 424882.3 | 3000.001 | 3 | 45 | 4.400142 | 0.6110859 | 2.081537 | 1.849e-09 | 8.980656 | 6.917e-09
2018-02-01 15:47 | 425002.3 | 3120.001 | 3 | 45 | 4.400197 | 0.570797 | 2.101214 | 1.849e-09 | 9.067241 | 6.917e-09
2018-02-01 15:49 | 425122.3 | 3240.0002 | 3 | 45 | 4.40014 | 0.5324154 | 2.119594 | 1.849e-09 | 9.148113 | 6.917e-09
2018-02-01 15:51 | 425242.3 | 3360.0002 | 3 | 45 | 4.400137 | 0.4953136 | 2.136731 | 1.849e-09 | 9.223519 | 6.917e-09
2018-02-01 15:53 | 425362.3 | 3480.0002 | 3 | 45 | 4.400171 | 0.4605427 | 2.15266 | 1.849e-09 | 9.293611 | 6.917e-09
2018-02-01 15:55 | 425482.3 | 3600.001 | 3 | 45 | 4.400179 | 0.4291935 | 2.167476 | 1.849e-09 | 9.358801 | 6.917e-09
2018-02-01 15:57 | 425602.3 | 3720.0002 | 3 | 45 | 4.40014 | 0.4005013 | 2.181301 | 1.849e-09 | 9.419636 | 6.917e-09
2018-02-01 15:59 | 425722.3 | 3840.001 | 3 | 45 | 4.400135 | 0.3751163 | 2.194223 | 1.849e-09 | 9.476495 | 6.917e-09
2018-02-01 16:01 | 425842.3 | 3960.0002 | 3 | 45 | 4.40013 | 0.351243 | 2.206326 | 1.849e-09 | 9.529746 | 6.917e-09
2018-02-01 16:03 | 425962.3 | 4080.0002 | 3 | 45 | 4.400164 | 0.3297157 | 2.217669 | 1.849e-09 | 9.579659 | 6.917e-09
2018-02-01 16:05 | 426082.3 | 4200.0001 | 3 | 45 | 4.400121 | 0.3092499 | 2.228321 | 1.849e-09 | 9.626531 | 6.917e-09
2018-02-01 16:07 | 426202.3 | 4320.0009 | 3 | 45 | 4.400072 | 0.2898932 | 2.238328 | 1.849e-09 | 9.670565 | 6.917e-09
2018-02-01 16:09 | 426322.3 | 4440.0001 | 3 | 45 | 4.400106 | 0.2728014 | 2.247721 | 1.849e-09 | 9.711894 | 6.917e-09
2018-02-01 16:11 | 426442.3 | 4560.0001 | 3 | 45 | 4.400095 | 0.256772 | 2.256552 | 1.849e-09 | 9.750752 | 6.917e-09
2018-02-01 16:13 | 426562.3 | 4680.001 | 3 | 45 | 4.400102 | 0.2415504 | 2.264861 | 1.849e-09 | 9.787313 | 6.917e-09
2018-02-01 16:15 | 426682.3 | 4800.0003 | 3 | 45 | 4.400111 | 0.2277431 | 2.27269 | 1.849e-09 | 9.821757 | 6.917e-09
2018-02-01 16:17 | 426802.3 | 4920.0017 | 3 | 45 | 4.400088 | 0.2151117 | 2.280081 | 1.849e-09 | 9.854279 | 6.917e-09
2018-02-01 16:19 | 426922.3 | 5040.0009 | 3 | 45 | 4.40013 | 0.2038889 | 2.287063 | 1.849e-09 | 9.885002 | 6.917e-09
2018-02-01 16:21 | 427042.3 | 5160.0002 | 3 | 45 | 4.400133 | 0.1929293 | 2.293674 | 1.849e-09 | 9.914091 | 6.917e-09
2018-02-01 16:23 | 427162.3 | 5280.0001 | 3 | 45 | 4.40014 | 0.1829128 | 2.299932 | 1.849e-09 | 9.941628 | 6.917e-09
2018-02-01 16:25 | 427282.3 | 5400.0011 | 3 | 45 | 4.400127 | 0.1733809 | 2.305862 | 1.849e-09 | 9.967718 | 6.917e-09
2018-02-01 16:27 | 427402.3 | 5520.001 | 3 | 45 | 4.40014 | 0.1647158 | 2.311483 | 1.849e-09 | 9.992453 | 6.917e-09
2018-02-01 16:29 | 427522.3 | 5640.0002 | 3 | 45 | 4.400072 | 0.1553564 | 2.316814 | 1.849e-09 | 10.01591 | 6.917e-09
2018-02-01 16:31 | 427642.3 | 5760.0009 | 3 | 45 | 4.40008 | 0.1479788 | 2.321878 | 1.849e-09 | 10.03819 | 6.917e-09
2018-02-01 16:33 | 427762.3 | 5880.0003 | 3 | 45 | 4.400167 | 0.1414366 | 2.326695 | 1.849e-09 | 10.05939 | 6.917e-09
2018-02-01 16:35 | 427882.3 | 6000.0001 | 3 | 45 | 4.400108 | 0.1341343 | 2.331277 | 1.849e-09 | 10.07955 | 6.917e-09
2018-02-01 16:37 | 428002.3 | 6120.001 | 3 | 45 | 4.400134 | 0.127327 | 2.335638 | 1.849e-09 | 10.09874 | 6.917e-09
2018-02-01 16:39 | 428122.3 | 6240.0011 | 3 | 45 | 4.400083 | 0.1211224 | 2.339775 | 1.849e-09 | 10.11694 | 6.917e-09
2018-02-01 16:41 | 428242.3 | 6360.0009 | 3 | 45 | 4.400128 | 0.1156406 | 2.343723 | 1.849e-09 | 10.13431 | 6.917e-09
2018-02-01 16:43 | 428362.3 | 6480.0003 | 3 | 45 | 4.400053 | 0.1098814 | 2.347475 | 1.849e-09 | 10.15082 | 6.917e-09
2018-02-01 16:45 | 428482.3 | 6600.0018 | 3 | 45 | 4.400119 | 0.1055679 | 2.351065 | 1.849e-09 | 10.16662 | 6.917e-09
2018-02-01 16:47 | 428602.3 | 6720.0009 | 3 | 45 | 4.400073 | 0.100173 | 2.354489 | 1.849e-09 | 10.18168 | 6.917e-09
2018-02-01 16:49 | 428722.3 | 6840.001 | 3 | 45 | 4.399992 | 0.09500027 | 2.357753 | 1.849e-09 | 10.19604 | 6.917e-09
2018-02-01 16:51 | 428842.3 | 6960.001 | 3 | 45 | 4.400089 | 0.09169006 | 2.360868 | 1.849e-09 | 10.20975 | 6.917e-09
2018-02-01 16:53 | 428962.3 | 7080.0011 | 3 | 45 | 4.400126 | 0.08793068 | 2.36385 | 1.849e-09 | 10.22287 | 6.917e-09
2018-02-01 16:55 | 429082.3 | 7200.0002 | 3 | 45 | 4.400046 | 0.08344746 | 2.366697 | 1.849e-09 | 10.2354 | 6.917e-09
2018-02-01 16:56 | 429155.3 | 7272.9896 | 3 | 45 | 4.400077 | 0.08149529 | 2.368373 | 1.849e-09 | 10.24277 | 6.917e-09
2018-02-01 16:58 | 429275.4 | 119.9999 | 4 | 45 | 4.387897 | 0 | 2.368373 | 1.849e-09 | 10.24277 | 6.917e-09
2018-02-01 17:00 | 429395.4 | 240 | 4 | 45 | 4.386342 | 0 | 2.368373 | 1.849e-09 | 10.24277 | 6.917e-09
2018-02-01 17:01 | 429455.4 | 300.0014 | 4 | 45 | 4.385836 | 0 | 2.368373 | 1.849e-09 | 10.24277 | 6.917e-09
2018-02-01 17:03 | 429575.5 | 120.0009 | 5 | 45 | 3.645841 | -6.520003 | 2.368373 | 0.217319 | 10.24277 | 0.8033088
2018-02-01 17:05 | 429695.5 | 240.001 | 5 | 45 | 3.598799 | -6.520081 | 2.368373 | 0.4346308 | 10.24277 | 1.591081
2018-02-01 17:07 | 429815.5 | 360.0009 | 5 | 45 | 3.531213 | -6.520041 | 2.368373 | 0.651962 | 10.24277 | 2.366005
2018-02-01 17:09 | 429935.5 | 480.0003 | 5 | 45 | 3.461459 | -6.520031 | 2.368373 | 0.8693016 | 10.24277 | 3.12583
2018-02-01 17:11 | 430055.5 | 600.0001 | 5 | 45 | 3.395758 | -6.520025 | 2.368373 | 1.086594 | 10.24277 | 3.870749
2018-02-01 17:13 | 430175.5 | 720.001 | 5 | 45 | 3.336113 | -6.520057 | 2.368373 | 1.303916 | 10.24277 | 4.602133
2018-02-01 17:15 | 430295.5 | 840.001 | 5 | 45 | 3.280035 | -6.519993 | 2.368373 | 1.521275 | 10.24277 | 5.321102
2018-02-01 17:17 | 430415.5 | 960.0002 | 5 | 45 | 3.224524 | -6.520008 | 2.368373 | 1.738592 | 10.24277 | 6.027961
2018-02-01 17:19 | 430535.5 | 1080.0001 | 5 | 45 | 3.163728 | -6.520026 | 2.368373 | 1.955913 | 10.24277 | 6.722236
2018-02-01 17:21 | 430655.5 | 1200.0009 | 5 | 45 | 3.090159 | -6.520021 | 2.368373 | 2.173241 | 10.24277 | 7.402156
2018-02-01 17:23 | 430762 | 1306.528 | 5 | 45 | 2.999992 | -6.520069 | 2.368373 | 2.366141 | 10.24277 | 7.990103
2018-02-01 17:25 | 430882 | 120 | 6 | 45 | 3.721539 | 0 | 2.368373 | 2.366141 | 10.24277 | 7.990103
2018-02-01 17:27 | 431002 | 240.0008 | 6 | 45 | 3.736053 | 0 | 2.368373 | 2.366141 | 10.24277 | 7.990103
2018-02-01 17:28 | 431062 | 300.0021 | 6 | 45 | 3.741666 | 0 | 2.368373 | 2.366141 | 10.24277 | 7.990103
2018-02-01 17:28 | 431062.1 | 0.0028 | 7 | 46 | 3.741537 | 0 | 0 | 0 | 0 | 0
2018-02-01 17:30 | 431182.1 | 120.0019 | 2 | 46 | 4.200313 | 4.240925 | 0.1555141 | 9.5e-11 | 0.6486629 | 3.57e-10
2018-02-01 17:32 | 431302.1 | 240.0003 | 2 | 46 | 4.200278 | 3.831394 | 0.2891558 | 9.5e-11 | 1.209996 | 3.57e-10
2018-02-01 17:34 | 431422.1 | 360.001 | 2 | 46 | 4.20026 | 3.545527 | 0.4120337 | 9.5e-11 | 1.726116 | 3.57e-10
2018-02-01 17:36 | 431542.1 | 480.0012 | 2 | 46 | 4.200242 | 3.261536 | 0.5255193 | 9.5e-11 | 2.202785 | 3.57e-10
2018-02-01 17:36 | 431543 | 480.888 | 2 | 46 | 4.200305 | 3.259991 | 0.5263264 | 9.5e-11 | 2.206175 | 3.57e-10
2018-02-01 17:38 | 431663 | 120.001 | 3 | 46 | 4.227021 | 3.260071 | 0.6346004 | 9.5e-11 | 2.662282 | 3.57e-10
2018-02-01 17:40 | 431783 | 240.001 | 3 | 46 | 4.258888 | 3.260017 | 0.7432677 | 9.5e-11 | 3.123324 | 3.57e-10
2018-02-01 17:42 | 431903 | 360.0001 | 3 | 46 | 4.293702 | 3.260015 | 0.8519292 | 9.5e-11 | 3.587969 | 3.57e-10
2018-02-01 17:44 | 432023 | 480.0002 | 3 | 46 | 4.331333 | 3.26004 | 0.9605924 | 9.5e-11 | 4.056558 | 3.57e-10
2018-02-01 17:46 | 432143 | 600.0009 | 3 | 46 | 4.370918 | 3.260048 | 1.069262 | 9.5e-11 | 4.529373 | 3.57e-10
2018-02-01 17:48 | 432263 | 720.001 | 3 | 46 | 4.400304 | 3.118509 | 1.177194 | 9.5e-11 | 5.003167 | 3.57e-10
2018-02-01 17:50 | 432383 | 840.001 | 3 | 46 | 4.400246 | 2.75341 | 1.274818 | 9.5e-11 | 5.43274 | 3.57e-10
2018-02-01 17:52 | 432503 | 960.0007 | 3 | 46 | 4.400242 | 2.449955 | 1.361405 | 9.5e-11 | 5.813748 | 3.57e-10
2018-02-01 17:54 | 432623 | 1080.0002 | 3 | 46 | 4.400292 | 2.195446 | 1.438699 | 9.5e-11 | 6.15386 | 3.57e-10
2018-02-01 17:56 | 432743 | 1200.0001 | 3 | 46 | 4.400225 | 1.97855 | 1.508158 | 9.5e-11 | 6.459496 | 3.57e-10
2018-02-01 17:58 | 432863 | 1320.0002 | 3 | 46 | 4.400227 | 1.795005 | 1.570967 | 9.5e-11 | 6.735871 | 3.57e-10
2018-02-01 18:00 | 432983 | 1440.0009 | 3 | 46 | 4.400212 | 1.636988 | 1.628104 | 9.5e-11 | 6.98729 | 3.57e-10
2018-02-01 18:02 | 433103 | 1560.0017 | 3 | 46 | 4.400227 | 1.500298 | 1.680349 | 9.5e-11 | 7.21718 | 3.57e-10
2018-02-01 18:04 | 433223 | 1680.0002 | 3 | 46 | 4.400265 | 1.379169 | 1.72829 | 9.5e-11 | 7.428129 | 3.57e-10
2018-02-01 18:06 | 433343 | 1800.0018 | 3 | 46 | 4.40025 | 1.27257 | 1.772416 | 9.5e-11 | 7.622292 | 3.57e-10
2018-02-01 18:08 | 433463 | 1920.0011 | 3 | 46 | 4.400172 | 1.18063 | 1.813262 | 9.5e-11 | 7.802023 | 3.57e-10
2018-02-01 18:10 | 433583 | 2040.0002 | 3 | 46 | 4.400184 | 1.098116 | 1.851226 | 9.5e-11 | 7.969074 | 3.57e-10
2018-02-01 18:12 | 433703 | 2160.001 | 3 | 46 | 4.400173 | 1.022655 | 1.886565 | 9.5e-11 | 8.12457 | 3.57e-10
2018-02-01 18:14 | 433823 | 2280.0005 | 3 | 46 | 4.400223 | 0.9524689 | 1.919468 | 9.5e-11 | 8.26935 | 3.57e-10
2018-02-01 18:16 | 433943 | 2400.0017 | 3 | 46 | 4.400193 | 0.8867702 | 1.950103 | 9.5e-11 | 8.404149 | 3.57e-10
2018-02-01 18:18 | 434063 | 2520.001 | 3 | 46 | 4.400201 | 0.8252239 | 1.978622 | 9.5e-11 | 8.52964 | 3.57e-10
2018-02-01 18:20 | 434183 | 2640.0017 | 3 | 46 | 4.400165 | 0.7683783 | 2.005172 | 9.5e-11 | 8.646467 | 3.57e-10
2018-02-01 18:22 | 434303 | 2760.0011 | 3 | 46 | 4.400185 | 0.7151585 | 2.029887 | 9.5e-11 | 8.755217 | 3.57e-10
2018-02-01 18:24 | 434423 | 2880.0001 | 3 | 46 | 4.400154 | 0.6654882 | 2.0529 | 9.5e-11 | 8.856478 | 3.57e-10
2018-02-01 18:26 | 434543 | 3000.0001 | 3 | 46 | 4.400156 | 0.6198282 | 2.074333 | 9.5e-11 | 8.950788 | 3.57e-10
2018-02-01 18:28 | 434663 | 3120.0001 | 3 | 46 | 4.400173 | 0.5749302 | 2.094248 | 9.5e-11 | 9.038416 | 3.57e-10
2018-02-01 18:30 | 434783 | 3240.001 | 3 | 46 | 4.400214 | 0.5343771 | 2.112719 | 9.5e-11 | 9.119689 | 3.57e-10
2018-02-01 18:32 | 434903 | 3360.0002 | 3 | 46 | 4.40018 | 0.4978456 | 2.1299 | 9.5e-11 | 9.195289 | 3.57e-10
2018-02-01 18:34 | 435023 | 3480.0018 | 3 | 46 | 4.400181 | 0.4650812 | 2.145934 | 9.5e-11 | 9.265841 | 3.57e-10
2018-02-01 18:36 | 435143 | 3600.0002 | 3 | 46 | 4.400135 | 0.4346418 | 2.160918 | 9.5e-11 | 9.331777 | 3.57e-10
2018-02-01 18:38 | 435263 | 3720.0001 | 3 | 46 | 4.400157 | 0.4067345 | 2.174935 | 9.5e-11 | 9.393454 | 3.57e-10
2018-02-01 18:40 | 435383 | 3840.001 | 3 | 46 | 4.400176 | 0.3813276 | 2.18806 | 9.5e-11 | 9.451202 | 3.57e-10
2018-02-01 18:42 | 435503 | 3960.001 | 3 | 46 | 4.400103 | 0.3566208 | 2.200354 | 9.5e-11 | 9.5053 | 3.57e-10
2018-02-01 18:44 | 435623 | 4080.0002 | 3 | 46 | 4.400173 | 0.3356409 | 2.211888 | 9.5e-11 | 9.556052 | 3.57e-10
2018-02-01 18:46 | 435743 | 4200.0002 | 3 | 46 | 4.400202 | 0.3155956 | 2.222718 | 9.5e-11 | 9.603706 | 3.57e-10
2018-02-01 18:48 | 435863 | 4320.0009 | 3 | 46 | 4.400106 | 0.295949 | 2.232902 | 9.5e-11 | 9.648517 | 3.57e-10
2018-02-01 18:50 | 435983 | 4440.0009 | 3 | 46 | 4.400133 | 0.2786379 | 2.242481 | 9.5e-11 | 9.690665 | 3.57e-10
2018-02-01 18:52 | 436103 | 4560.0009 | 3 | 46 | 4.400121 | 0.2625418 | 2.251501 | 9.5e-11 | 9.730355 | 3.57e-10
2018-02-01 18:54 | 436223 | 4680.0006 | 3 | 46 | 4.400176 | 0.2473974 | 2.259994 | 9.5e-11 | 9.767723 | 3.57e-10
2018-02-01 18:56 | 436343 | 4800.0001 | 3 | 46 | 4.400164 | 0.2332191 | 2.267991 | 9.5e-11 | 9.802912 | 3.57e-10
2018-02-01 18:58 | 436463 | 4920.001 | 3 | 46 | 4.400142 | 0.2198362 | 2.275531 | 9.5e-11 | 9.836087 | 3.57e-10
2018-02-01 19:00 | 436583 | 5040.001 | 3 | 46 | 4.400182 | 0.2082739 | 2.282646 | 9.5e-11 | 9.867396 | 3.57e-10
2018-02-01 19:02 | 436703 | 5160.0018 | 3 | 46 | 4.400127 | 0.1962929 | 2.289373 | 9.5e-11 | 9.896995 | 3.57e-10
2018-02-01 19:04 | 436823 | 5280.0002 | 3 | 46 | 4.400122 | 0.1860676 | 2.295741 | 9.5e-11 | 9.925016 | 3.57e-10
2018-02-01 19:06 | 436943 | 5400.0009 | 3 | 46 | 4.40014 | 0.1763344 | 2.301772 | 9.5e-11 | 9.951554 | 3.57e-10
2018-02-01 19:08 | 437063 | 5520.001 | 3 | 46 | 4.400115 | 0.1671085 | 2.307491 | 9.5e-11 | 9.976716 | 3.57e-10
2018-02-01 19:10 | 437183 | 5640.001 | 3 | 46 | 4.400127 | 0.1589108 | 2.312912 | 9.5e-11 | 10.00057 | 3.57e-10
2018-02-01 19:12 | 437303 | 5760.0003 | 3 | 46 | 4.400079 | 0.1505375 | 2.318065 | 9.5e-11 | 10.02324 | 3.57e-10
2018-02-01 19:14 | 437423 | 5880.0017 | 3 | 46 | 4.400135 | 0.1436739 | 2.322965 | 9.5e-11 | 10.0448 | 3.57e-10
2018-02-01 19:16 | 437543 | 6000.001 | 3 | 46 | 4.400117 | 0.1366901 | 2.32762 | 9.5e-11 | 10.06529 | 3.57e-10
2018-02-01 19:18 | 437663 | 6120.0009 | 3 | 46 | 4.400112 | 0.1298494 | 2.332062 | 9.5e-11 | 10.08483 | 3.57e-10
2018-02-01 19:20 | 437783 | 6240.0009 | 3 | 46 | 4.400121 | 0.1236782 | 2.336281 | 9.5e-11 | 10.10339 | 3.57e-10
2018-02-01 19:22 | 437903 | 6360.0011 | 3 | 46 | 4.400148 | 0.1182146 | 2.340304 | 9.5e-11 | 10.1211 | 3.57e-10
2018-02-01 19:24 | 438023 | 6480.0002 | 3 | 46 | 4.400073 | 0.1120358 | 2.344133 | 9.5e-11 | 10.13794 | 3.57e-10
2018-02-01 19:26 | 438143 | 6600.0018 | 3 | 46 | 4.400027 | 0.1066427 | 2.347786 | 9.5e-11 | 10.15402 | 3.57e-10
2018-02-01 19:28 | 438263 | 6720.0009 | 3 | 46 | 4.400079 | 0.102191 | 2.351277 | 9.5e-11 | 10.16938 | 3.57e-10
2018-02-01 19:30 | 438383 | 6840.0018 | 3 | 46 | 4.400109 | 0.09787846 | 2.354612 | 9.5e-11 | 10.18406 | 3.57e-10
2018-02-01 19:32 | 438503 | 6960.001 | 3 | 46 | 4.400083 | 0.09354496 | 2.357797 | 9.5e-11 | 10.19807 | 3.57e-10
2018-02-01 19:34 | 438623 | 7080.001 | 3 | 46 | 4.400082 | 0.08924294 | 2.360839 | 9.5e-11 | 10.21145 | 3.57e-10
2018-02-01 19:36 | 438743 | 7200.0011 | 3 | 46 | 4.400105 | 0.08564472 | 2.363746 | 9.5e-11 | 10.22424 | 3.57e-10
2018-02-01 19:37 | 438860.1 | 7317.0825 | 3 | 46 | 4.400077 | 0.08149624 | 2.366456 | 9.5e-11 | 10.23617 | 3.57e-10
2018-02-01 19:39 | 438980.2 | 120.0001 | 4 | 46 | 4.387878 | 0 | 2.366456 | 9.5e-11 | 10.23617 | 3.57e-10
2018-02-01 19:41 | 439100.2 | 240.0001 | 4 | 46 | 4.386303 | 0 | 2.366456 | 9.5e-11 | 10.23617 | 3.57e-10
2018-02-01 19:42 | 439160.2 | 300.0024 | 4 | 46 | 4.38578 | 0 | 2.366456 | 9.5e-11 | 10.23617 | 3.57e-10
2018-02-01 19:44 | 439280.2 | 120.0001 | 5 | 46 | 3.645827 | -6.519981 | 2.366456 | 0.217282 | 10.23617 | 0.8031855
2018-02-01 19:46 | 439400.2 | 240.0009 | 5 | 46 | 3.598612 | -6.520031 | 2.366456 | 0.4346216 | 10.23617 | 1.59103
2018-02-01 19:48 | 439520.2 | 360.0002 | 5 | 46 | 3.531163 | -6.520018 | 2.366456 | 0.6519381 | 10.23617 | 2.365901
2018-02-01 19:50 | 439640.2 | 480.0001 | 5 | 46 | 3.461377 | -6.519993 | 2.366456 | 0.8692826 | 10.23617 | 3.125734
2018-02-01 19:52 | 439760.2 | 600.001 | 5 | 46 | 3.395524 | -6.520003 | 2.366456 | 1.086585 | 10.23617 | 3.87064
2018-02-01 19:54 | 439880.2 | 720.001 | 5 | 46 | 3.335988 | -6.520006 | 2.366456 | 1.303934 | 10.23617 | 4.602062
2018-02-01 19:56 | 440000.2 | 840.0018 | 5 | 46 | 3.280062 | -6.52001 | 2.366456 | 1.521274 | 10.23617 | 5.320992
2018-02-01 19:58 | 440120.2 | 960.0009 | 5 | 46 | 3.224305 | -6.519957 | 2.366456 | 1.738578 | 10.23617 | 6.027715
2018-02-01 20:00 | 440240.2 | 1080.0009 | 5 | 46 | 3.163824 | -6.519972 | 2.366456 | 1.955916 | 10.23617 | 6.722043
2018-02-01 20:02 | 440360.2 | 1200.001 | 5 | 46 | 3.089456 | -6.519972 | 2.366456 | 2.17324 | 10.23617 | 7.401862
2018-02-01 20:04 | 440465.3 | 1305.0096 | 5 | 46 | 2.999998 | -6.519978 | 2.366456 | 2.363409 | 10.23617 | 7.981378
2018-02-01 20:06 | 440585.3 | 120.0007 | 6 | 46 | 3.721631 | 0 | 2.366456 | 2.363409 | 10.23617 | 7.981378
2018-02-01 20:08 | 440705.3 | 240.0007 | 6 | 46 | 3.736188 | 0 | 2.366456 | 2.363409 | 10.23617 | 7.981378
2018-02-01 20:09 | 440765.3 | 300.0021 | 6 | 46 | 3.741788 | 0 | 2.366456 | 2.363409 | 10.23617 | 7.981378
2018-02-01 20:09 | 440765.3 | 0.0028 | 7 | 47 | 3.741938 | 0 | 0 | 0 | 0 | 0
2018-02-01 20:11 | 440885.4 | 120.0001 | 2 | 47 | 4.200315 | 4.247667 | 0.1556221 | 0 | 0.6490917 | 0
2018-02-01 20:13 | 441005.4 | 240.0009 | 2 | 47 | 4.200312 | 3.837545 | 0.2894593 | 0 | 1.211246 | 0
2018-02-01 20:15 | 441125.4 | 360.0011 | 2 | 47 | 4.200278 | 3.551376 | 0.4125158 | 0 | 1.728117 | 0
2018-02-01 20:17 | 441245.4 | 480.0001 | 2 | 47 | 4.20026 | 3.262278 | 0.5261016 | 0 | 2.205207 | 0
2018-02-01 20:17 | 441246 | 480.6232 | 2 | 47 | 4.200216 | 3.259993 | 0.526672 | 0 | 2.207603 | 0
2018-02-01 20:19 | 441366 | 120.0008 | 3 | 47 | 4.22697 | 3.260035 | 0.6349481 | 0 | 2.663713 | 0
2018-02-01 20:21 | 441486 | 240.0001 | 3 | 47 | 4.258954 | 3.260061 | 0.7436137 | 0 | 3.124749 | 0
2018-02-01 20:23 | 441606 | 360.0009 | 3 | 47 | 4.293825 | 3.260096 | 0.85228 | 0 | 3.589422 | 0
2018-02-01 20:25 | 441726 | 480.0001 | 3 | 47 | 4.331302 | 3.259993 | 0.9609305 | 0 | 4.057958 | 0
2018-02-01 20:27 | 441846 | 600.0009 | 3 | 47 | 4.370977 | 3.260017 | 1.069609 | 0 | 4.530818 | 0
2018-02-01 20:29 | 441966 | 720.0016 | 3 | 47 | 4.400275 | 3.118567 | 1.177545 | 0 | 5.004632 | 0
2018-02-01 20:31 | 442086 | 840.0009 | 3 | 47 | 4.400282 | 2.752661 | 1.275177 | 0 | 5.434242 | 0
2018-02-01 20:33 | 442206 | 960.0008 | 3 | 47 | 4.40026 | 2.448931 | 1.361733 | 0 | 5.815112 | 0
2018-02-01 20:35 | 442326 | 1080.0001 | 3 | 47 | 4.400257 | 2.194136 | 1.438998 | 0 | 6.155097 | 0
2018-02-01 20:37 | 442446 | 1200.0017 | 3 | 47 | 4.40027 | 1.979742 | 1.508439 | 0 | 6.460655 | 0
2018-02-01 20:39 | 442566 | 1320.0004 | 3 | 47 | 4.400207 | 1.794565 | 1.571268 | 0 | 6.737116 | 0
2018-02-01 20:41 | 442686 | 1440.0018 | 3 | 47 | 4.400235 | 1.634982 | 1.628358 | 0 | 6.988324 | 0
2018-02-01 20:43 | 442806 | 1560.0016 | 3 | 47 | 4.400257 | 1.500597 | 1.680537 | 0 | 7.217925 | 0
2018-02-01 20:45 | 442926 | 1680.0009 | 3 | 47 | 4.400229 | 1.385188 | 1.728582 | 0 | 7.429334 | 0
2018-02-01 20:47 | 443046 | 1800 | 3 | 47 | 4.400263 | 1.282666 | 1.772999 | 0 | 7.624779 | 0
2018-02-01 20:49 | 443166 | 1920.0001 | 3 | 47 | 4.400269 | 1.188656 | 1.814139 | 0 | 7.805801 | 0
2018-02-01 20:51 | 443286 | 2040.0009 | 3 | 47 | 4.400179 | 1.101841 | 1.852284 | 0 | 7.97365 | 0
2018-02-01 20:53 | 443406 | 2160.0009 | 3 | 47 | 4.400184 | 1.023135 | 1.88769 | 0 | 8.129444 | 0
2018-02-01 20:55 | 443526 | 2280.0009 | 3 | 47 | 4.400221 | 0.9508829 | 1.920571 | 0 | 8.274125 | 0
2018-02-01 20:57 | 443646 | 2400.0001 | 3 | 47 | 4.400166 | 0.8831377 | 1.951117 | 0 | 8.408534 | 0
2018-02-01 20:59 | 443766 | 2520.0001 | 3 | 47 | 4.400214 | 0.8215408 | 1.979512 | 0 | 8.533475 | 0
2018-02-01 21:01 | 443886 | 2640.0017 | 3 | 47 | 4.400194 | 0.7641811 | 2.005924 | 0 | 8.649694 | 0
2018-02-01 21:03 | 444006 | 2760.0001 | 3 | 47 | 4.400191 | 0.7085247 | 2.030465 | 0 | 8.757678 | 0
2018-02-01 21:05 | 444126 | 2880.0009 | 3 | 47 | 4.400209 | 0.6561337 | 2.05319 | 0 | 8.857673 | 0
2018-02-01 21:07 | 444246 | 3000.0001 | 3 | 47 | 4.400192 | 0.6084452 | 2.074237 | 0 | 8.950285 | 0
2018-02-01 21:09 | 444366 | 3120.0001 | 3 | 47 | 4.400157 | 0.5658207 | 2.093795 | 0 | 9.036343 | 0
2018-02-01 21:11 | 444486 | 3240.0017 | 3 | 47 | 4.400156 | 0.5276165 | 2.112011 | 0 | 9.116496 | 0
2018-02-01 21:13 | 444606 | 3360.0009 | 3 | 47 | 4.400166 | 0.4922056 | 2.128995 | 0 | 9.191229 | 0
2018-02-01 21:15 | 444726 | 3480 | 3 | 47 | 4.4001 | 0.4593487 | 2.144854 | 0 | 9.261009 | 0
2018-02-01 21:17 | 444846 | 3600 | 3 | 47 | 4.400209 | 0.4306526 | 2.159678 | 0 | 9.326236 | 0
2018-02-01 21:19 | 444966 | 3720 | 3 | 47 | 4.400134 | 0.4023952 | 2.173545 | 0 | 9.387257 | 0
2018-02-01 21:21 | 445086 | 3840.0002 | 3 | 47 | 4.400141 | 0.3773365 | 2.18654 | 0 | 9.444435 | 0
2018-02-01 21:23 | 445206 | 3960.0009 | 3 | 47 | 4.400072 | 0.3533401 | 2.198726 | 0 | 9.498057 | 0
2018-02-01 21:25 | 445326 | 4080.0001 | 3 | 47 | 4.400185 | 0.3330994 | 2.210168 | 0 | 9.548402 | 0
2018-02-01 21:27 | 445446 | 4200.0008 | 3 | 47 | 4.400193 | 0.3130779 | 2.220917 | 0 | 9.595699 | 0
2018-02-01 21:29 | 445566 | 4320.0008 | 3 | 47 | 4.400131 | 0.2939682 | 2.231019 | 0 | 9.64015 | 0
2018-02-01 21:31 | 445686 | 4440.0018 | 3 | 47 | 4.400196 | 0.2772007 | 2.240526 | 0 | 9.681981 | 0
2018-02-01 21:33 | 445806 | 4560 | 3 | 47 | 4.40013 | 0.2604876 | 2.249466 | 0 | 9.721317 | 0
2018-02-01 21:35 | 445926 | 4680.0001 | 3 | 47 | 4.400122 | 0.245245 | 2.25789 | 0 | 9.758387 | 0
2018-02-01 21:37 | 446046 | 4800.0001 | 3 | 47 | 4.400155 | 0.2318201 | 2.265834 | 0 | 9.793342 | 0
2018-02-01 21:39 | 446166 | 4920.0008 | 3 | 47 | 4.40017 | 0.2191486 | 2.27333 | 0 | 9.826324 | 0
2018-02-01 21:41 | 446286 | 5040.0001 | 3 | 47 | 4.400118 | 0.2060919 | 2.280405 | 0 | 9.857453 | 0
2018-02-01 21:43 | 446406 | 5160.0009 | 3 | 47 | 4.400153 | 0.1955471 | 2.287088 | 0 | 9.886862 | 0
2018-02-01 21:45 | 446526 | 5280 | 3 | 47 | 4.400076 | 0.1842842 | 2.293419 | 0 | 9.91472 | 0
2018-02-01 21:47 | 446646 | 5400.0009 | 3 | 47 | 4.400126 | 0.1751728 | 2.299417 | 0 | 9.94111 | 0
2018-02-01 21:49 | 446766 | 5520.0009 | 3 | 47 | 4.400019 | 0.1650591 | 2.305099 | 0 | 9.966111 | 0
2018-02-01 21:51 | 446886 | 5640.0001 | 3 | 47 | 4.400079 | 0.1573725 | 2.310491 | 0 | 9.989837 | 0
2018-02-01 21:53 | 447006 | 5760.0008 | 3 | 47 | 4.400136 | 0.1501732 | 2.315624 | 0 | 10.01242 | 0
2018-02-01 21:55 | 447126 | 5880.0009 | 3 | 47 | 4.400107 | 0.142539 | 2.320505 | 0 | 10.0339 | 0
2018-02-01 21:57 | 447246 | 6000 | 3 | 47 | 4.400011 | 0.1349297 | 2.325145 | 0 | 10.05432 | 0
2018-02-01 21:59 | 447366 | 6120.0018 | 3 | 47 | 4.400155 | 0.1298532 | 2.329557 | 0 | 10.07373 | 0
2018-02-01 22:01 | 447486 | 6240.0008 | 3 | 47 | 4.400076 | 0.1229115 | 2.33376 | 0 | 10.09222 | 0
2018-02-01 22:03 | 447606 | 6360.0002 | 3 | 47 | 4.400056 | 0.1167545 | 2.337764 | 0 | 10.10984 | 0
2018-02-01 22:05 | 447726 | 6480 | 3 | 47 | 4.400067 | 0.1116648 | 2.341575 | 0 | 10.12661 | 0
2018-02-01 22:07 | 447846 | 6600.0009 | 3 | 47 | 4.400112 | 0.1069679 | 2.345219 | 0 | 10.14264 | 0
2018-02-01 22:09 | 447966 | 6720 | 3 | 47 | 4.400082 | 0.1019135 | 2.348702 | 0 | 10.15797 | 0
2018-02-01 22:11 | 448086 | 6840.0017 | 3 | 47 | 4.400101 | 0.09753895 | 2.352023 | 0 | 10.17258 | 0
2018-02-01 22:13 | 448206 | 6960.0001 | 3 | 47 | 4.400105 | 0.09313583 | 2.355196 | 0 | 10.18654 | 0
2018-02-01 22:15 | 448326 | 7080.0008 | 3 | 47 | 4.400043 | 0.08852577 | 2.358232 | 0 | 10.1999 | 0
2018-02-01 22:17 | 448446 | 7200.001 | 3 | 47 | 4.40005 | 0.08438301 | 2.36113 | 0 | 10.21265 | 0
2018-02-01 22:19 | 448553.2 | 7307.1807 | 3 | 47 | 4.400039 | 0.08149815 | 2.363609 | 0 | 10.22356 | 0
2018-02-01 22:21 | 448673.3 | 120.001 | 4 | 47 | 4.387818 | 0 | 2.363609 | 0 | 10.22356 | 0
2018-02-01 22:23 | 448793.3 | 240.0009 | 4 | 47 | 4.386271 | 0 | 2.363609 | 0 | 10.22356 | 0
2018-02-01 22:24 | 448853.3 | 300.0016 | 4 | 47 | 4.385717 | 0 | 2.363609 | 0 | 10.22356 | 0
2018-02-01 22:26 | 448973.3 | 120.0009 | 5 | 47 | 3.644941 | -6.519928 | 2.363609 | 0.2173134 | 10.22356 | 0.8031135
2018-02-01 22:28 | 449093.3 | 240.0002 | 5 | 47 | 3.597767 | -6.519923 | 2.363609 | 0.4346358 | 10.22356 | 1.590724
2018-02-01 22:30 | 449213.3 | 360.0002 | 5 | 47 | 3.530178 | -6.519927 | 2.363609 | 0.6519327 | 10.22356 | 2.365334
2018-02-01 22:32 | 449333.3 | 480.0002 | 5 | 47 | 3.460087 | -6.519883 | 2.363609 | 0.8692871 | 10.22356 | 3.124969
2018-02-01 22:34 | 449453.3 | 600.001 | 5 | 47 | 3.394394 | -6.519993 | 2.363609 | 1.086603 | 10.22356 | 3.869658
2018-02-01 22:36 | 449573.3 | 720.0001 | 5 | 47 | 3.334862 | -6.52 | 2.363609 | 1.303926 | 10.22356 | 4.60078
2018-02-01 22:38 | 449693.3 | 840.001 | 5 | 47 | 3.279064 | -6.519959 | 2.363609 | 1.521261 | 10.22356 | 5.319457
2018-02-01 22:40 | 449813.3 | 960.0009 | 5 | 47 | 3.223437 | -6.519957 | 2.363609 | 1.738573 | 10.22356 | 6.026032
2018-02-01 22:42 | 449933.3 | 1080.0009 | 5 | 47 | 3.162836 | -6.519969 | 2.363609 | 1.95588 | 10.22356 | 6.720079
2018-02-01 22:44 | 450053.3 | 1200.0002 | 5 | 47 | 3.088503 | -6.519978 | 2.363609 | 2.173232 | 10.22356 | 7.39981
2018-02-01 22:46 | 450157 | 1303.7104 | 5 | 47 | 2.999998 | -6.51995 | 2.363609 | 2.361058 | 10.22356 | 7.972087
2018-02-01 22:48 | 450277.1 | 120.0018 | 6 | 47 | 3.721845 | 0 | 2.363609 | 2.361058 | 10.22356 | 7.972087
2018-02-01 22:50 | 450397.1 | 240.0007 | 6 | 47 | 3.736417 | 0 | 2.363609 | 2.361058 | 10.22356 | 7.972087
2018-02-01 22:51 | 450457.1 | 300.0038 | 6 | 47 | 3.742095 | 0 | 2.363609 | 2.361058 | 10.22356 | 7.972087
2018-02-01 22:51 | 450457.1 | 0.0029 | 7 | 48 | 3.742277 | 0 | 0 | 0 | 0 | 0
2018-02-01 22:53 | 450577.1 | 120.0002 | 2 | 48 | 4.20031 | 4.240845 | 0.1554873 | 0 | 0.6485643 | 0
2018-02-01 22:55 | 450697.1 | 240.0001 | 2 | 48 | 4.200258 | 3.834644 | 0.2891895 | 0 | 1.210151 | 0
2018-02-01 22:57 | 450817.1 | 360.0003 | 2 | 48 | 4.200263 | 3.549397 | 0.4122012 | 0 | 1.726832 | 0
2018-02-01 22:59 | 450937.1 | 480.001 | 2 | 48 | 4.200273 | 3.262775 | 0.5257499 | 0 | 2.203767 | 0
2018-02-01 22:59 | 450938 | 480.828 | 2 | 48 | 4.200234 | 3.259989 | 0.5265029 | 0 | 2.20693 | 0
2018-02-01 23:01 | 451058 | 120.0001 | 3 | 48 | 4.226987 | 3.259977 | 0.6347877 | 0 | 2.663077 | 0
2018-02-01 23:03 | 451178 | 240.001 | 3 | 48 | 4.258857 | 3.259966 | 0.7434474 | 0 | 3.124084 | 0
2018-02-01 23:05 | 451298 | 360.0009 | 3 | 48 | 4.293778 | 3.259975 | 0.8521127 | 0 | 3.588745 | 0
2018-02-01 23:07 | 451418 | 480.001 | 3 | 48 | 4.331566 | 3.259914 | 0.9607727 | 0 | 4.057335 | 0
2018-02-01 23:09 | 451538 | 600.0001 | 3 | 48 | 4.371058 | 3.259933 | 1.069434 | 0 | 4.530144 | 0
2018-02-01 23:11 | 451658 | 720.001 | 3 | 48 | 4.400297 | 3.118589 | 1.177362 | 0 | 5.003924 | 0
2018-02-01 23:13 | 451778 | 840.0001 | 3 | 48 | 4.40026 | 2.751596 | 1.274953 | 0 | 5.433351 | 0
2018-02-01 23:15 | 451898 | 960.0009 | 3 | 48 | 4.400189 | 2.448374 | 1.361478 | 0 | 5.814085 | 0
2018-02-01 23:17 | 452018 | 1080.0002 | 3 | 48 | 4.400261 | 2.193182 | 1.43873 | 0 | 6.154015 | 0
2018-02-01 23:19 | 452138 | 1200.0001 | 3 | 48 | 4.400316 | 1.979425 | 1.508141 | 0 | 6.459439 | 0
2018-02-01 23:21 | 452258 | 1320.001 | 3 | 48 | 4.400211 | 1.802726 | 1.57109 | 0 | 6.736428 | 0
2018-02-01 23:23 | 452378 | 1440.0001 | 3 | 48 | 4.400226 | 1.650046 | 1.628579 | 0 | 6.989394 | 0
2018-02-01 23:25 | 452498 | 1560.0002 | 3 | 48 | 4.400195 | 1.514433 | 1.681287 | 0 | 7.221323 | 0
2018-02-01 23:27 | 452618 | 1680.001 | 3 | 48 | 4.400179 | 1.394048 | 1.729728 | 0 | 7.434474 | 0
2018-02-01 23:29 | 452738 | 1800.0009 | 3 | 48 | 4.400162 | 1.285326 | 1.774366 | 0 | 7.630891 | 0
2018-02-01 23:31 | 452858 | 1920.0011 | 3 | 48 | 4.400142 | 1.18765 | 1.815584 | 0 | 7.812256 | 0
2018-02-01 23:33 | 452978 | 2040.0001 | 3 | 48 | 4.400189 | 1.099765 | 1.853701 | 0 | 7.979982 | 0
2018-02-01 23:35 | 453098 | 2160.0003 | 3 | 48 | 4.400189 | 1.019462 | 1.889011 | 0 | 8.135353 | 0
2018-02-01 23:37 | 453218 | 2280.0001 | 3 | 48 | 4.400164 | 0.9460945 | 1.92176 | 0 | 8.279452 | 0
2018-02-01 23:39 | 453338 | 2400.0002 | 3 | 48 | 4.400217 | 0.8773804 | 1.952147 | 0 | 8.413161 | 0
2018-02-01 23:41 | 453458 | 2520.0002 | 3 | 48 | 4.400182 | 0.810874 | 1.980267 | 0 | 8.536897 | 0
2018-02-01 23:43 | 453578 | 2640.001 | 3 | 48 | 4.400182 | 0.750104 | 2.006268 | 0 | 8.651305 | 0
2018-02-01 23:45 | 453698 | 2760.0002 | 3 | 48 | 4.400208 | 0.6961098 | 2.030352 | 0 | 8.757277 | 0
2018-02-01 23:47 | 453818 | 2880.001 | 3 | 48 | 4.400192 | 0.6472931 | 2.052728 | 0 | 8.855739 | 0
2018-02-01 23:49 | 453938 | 3000.0002 | 3 | 48 | 4.40015 | 0.6022453 | 2.073541 | 0 | 8.94732 | 0
2018-02-01 23:51 | 454058 | 3120.001 | 3 | 48 | 4.400199 | 0.5617371 | 2.092926 | 0 | 9.032613 | 0
2018-02-01 23:53 | 454178 | 3240.001 | 3 | 48 | 4.400195 | 0.5242109 | 2.110991 | 0 | 9.112103 | 0
2018-02-01 23:55 | 454298 | 3360.001 | 3 | 48 | 4.400211 | 0.4893656 | 2.127851 | 0 | 9.186292 | 0
2018-02-01 23:57 | 454418 | 3480.0002 | 3 | 48 | 4.40014 | 0.4564285 | 2.143598 | 0 | 9.255581 | 0
2018-02-01 23:59 | 454538 | 3600.001 | 3 | 48 | 4.400146 | 0.4277477 | 2.158326 | 0 | 9.320386 | 0
2018-02-02 00:01 | 454658 | 3720.0002 | 3 | 48 | 4.400133 | 0.4009275 | 2.172129 | 0 | 9.381124 | 0
2018-02-02 00:03 | 454778 | 3840.0002 | 3 | 48 | 4.400162 | 0.3758011 | 2.185064 | 0 | 9.438039 | 0
2018-02-02 00:05 | 454898 | 3960.001 | 3 | 48 | 4.400098 | 0.3518534 | 2.197198 | 0 | 9.491429 | 0
2018-02-02 00:07 | 455018 | 4080.0002 | 3 | 48 | 4.400105 | 0.3304949 | 2.208586 | 0 | 9.541536 | 0
2018-02-02 00:09 | 455138 | 4200.0002 | 3 | 48 | 4.400128 | 0.3112841 | 2.21929 | 0 | 9.588638 | 0
2018-02-02 00:11 | 455258 | 4320.0002 | 3 | 48 | 4.400145 | 0.2925434 | 2.229347 | 0 | 9.632891 | 0
2018-02-02 00:13 | 455378 | 4440.0019 | 3 | 48 | 4.400102 | 0.2750378 | 2.238805 | 0 | 9.674505 | 0
2018-02-02 00:15 | 455498 | 4560.0009 | 3 | 48 | 4.400124 | 0.2590666 | 2.247714 | 0 | 9.713704 | 0
2018-02-02 00:17 | 455618 | 4680.0002 | 3 | 48 | 4.400126 | 0.2441645 | 2.256109 | 0 | 9.750645 | 0
2018-02-02 00:19 | 455738 | 4800.0011 | 3 | 48 | 4.400172 | 0.2314758 | 2.264023 | 0 | 9.785469 | 0
2018-02-02 00:21 | 455858 | 4920.001 | 3 | 48 | 4.400086 | 0.217741 | 2.271504 | 0 | 9.818384 | 0
2018-02-02 00:23 | 455978 | 5040.0002 | 3 | 48 | 4.400142 | 0.2064714 | 2.278567 | 0 | 9.849464 | 0
2018-02-02 00:25 | 456098 | 5160.001 | 3 | 48 | 4.400129 | 0.1951904 | 2.285252 | 0 | 9.878878 | 0
2018-02-02 00:27 | 456218 | 5280.001 | 3 | 48 | 4.400141 | 0.1847115 | 2.291569 | 0 | 9.906673 | 0
2018-02-02 00:29 | 456338 | 5400.001 | 3 | 48 | 4.400136 | 0.1748857 | 2.297552 | 0 | 9.933001 | 0
2018-02-02 00:31 | 456458 | 5520.0002 | 3 | 48 | 4.400106 | 0.1653738 | 2.303227 | 0 | 9.957972 | 0
2018-02-02 00:33 | 456578 | 5640.001 | 3 | 48 | 4.400097 | 0.1573954 | 2.308608 | 0 | 9.981646 | 0
2018-02-02 00:35 | 456698 | 5760.0003 | 3 | 48 | 4.40005 | 0.1490984 | 2.313723 | 0 | 10.00415 | 0
2018-02-02 00:37 | 456818 | 5880.0009 | 3 | 48 | 4.400079 | 0.1418982 | 2.318584 | 0 | 10.02554 | 0
2018-02-02 00:39 | 456938 | 6000.0009 | 3 | 48 | 4.400134 | 0.1359625 | 2.32321 | 0 | 10.0459 | 0
2018-02-02 00:41 | 457058 | 6120.0001 | 3 | 48 | 4.400097 | 0.1287947 | 2.327616 | 0 | 10.06529 | 0
2018-02-02 00:43 | 457178 | 6240.0009 | 3 | 48 | 4.400121 | 0.1229458 | 2.331805 | 0 | 10.08372 | 0
2018-02-02 00:45 | 457298 | 6360.0002 | 3 | 48 | 4.400078 | 0.1167536 | 2.335796 | 0 | 10.10128 | 0
2018-02-02 00:47 | 457418 | 6480.0009 | 3 | 48 | 4.400109 | 0.1116447 | 2.339605 | 0 | 10.11804 | 0
2018-02-02 00:49 | 457538 | 6600.0018 | 3 | 48 | 4.400072 | 0.106246 | 2.343234 | 0 | 10.134 | 0
2018-02-02 00:51 | 457658 | 6720.0009 | 3 | 48 | 4.40016 | 0.1023006 | 2.346702 | 0 | 10.14927 | 0
2018-02-02 00:53 | 457778 | 6840.0002 | 3 | 48 | 4.400054 | 0.09684753 | 2.350007 | 0 | 10.16381 | 0
2018-02-02 00:55 | 457898 | 6960.0009 | 3 | 48 | 4.400078 | 0.09237289 | 2.35317 | 0 | 10.17773 | 0
2018-02-02 00:57 | 458018 | 7080.001 | 3 | 48 | 4.400129 | 0.08882999 | 2.356188 | 0 | 10.191 | 0
2018-02-02 00:59 | 458138 | 7200.0001 | 3 | 48 | 4.400122 | 0.08496666 | 2.359075 | 0 | 10.20371 | 0
2018-02-02 01:01 | 458248.2 | 7310.1441 | 3 | 48 | 4.40011 | 0.08149338 | 2.361609 | 0 | 10.21486 | 0
2018-02-02 01:03 | 458368.192 | 120 | 4 | 48 | 4.387859 | 0 | 2.361609 | 0 | 10.21486 | 0
2018-02-02 01:05 | 458488.1919 | 239.9999 | 4 | 48 | 4.386314 | 0 | 2.361609 | 0 | 10.21486 | 0
2018-02-02 01:06 | 458548.1942 | 300.0022 | 4 | 48 | 4.385777 | 0 | 2.361609 | 0 | 10.21486 | 0
2018-02-02 01:08 | 458668.3 | 120.0002 | 5 | 48 | 3.644113 | -6.519932 | 2.361609 | 0.2173009 | 10.21486 | 0.8029057
2018-02-02 01:10 | 458788.3 | 240.001 | 5 | 48 | 3.596516 | -6.519955 | 2.361609 | 0.4346341 | 10.21486 | 1.590325
2018-02-02 01:12 | 458908.3 | 360.0002 | 5 | 48 | 3.528615 | -6.52002 | 2.361609 | 0.6519498 | 10.21486 | 2.364701
2018-02-02 01:14 | 459028.3 | 480.001 | 5 | 48 | 3.458607 | -6.519996 | 2.361609 | 0.8692903 | 10.21486 | 3.123947
2018-02-02 01:16 | 459148.3 | 600.0009 | 5 | 48 | 3.393104 | -6.519957 | 2.361609 | 1.086607 | 10.21486 | 3.86833
2018-02-02 01:18 | 459268.3 | 720.0002 | 5 | 48 | 3.333499 | -6.51994 | 2.361609 | 1.303924 | 10.21486 | 4.599151
2018-02-02 01:20 | 459388.3 | 840.0002 | 5 | 48 | 3.277424 | -6.519947 | 2.361609 | 1.521264 | 10.21486 | 5.317536
2018-02-02 01:22 | 459508.3 | 960.0002 | 5 | 48 | 3.22154 | -6.51994 | 2.361609 | 1.738569 | 10.21486 | 6.023727
2018-02-02 01:24 | 459628.3 | 1080.0001 | 5 | 48 | 3.160559 | -6.519927 | 2.361609 | 1.955894 | 10.21486 | 6.717411
2018-02-02 01:26 | 459748.3 | 1200.0002 | 5 | 48 | 3.086361 | -6.520016 | 2.361609 | 2.173232 | 10.21486 | 7.396598
2018-02-02 01:27 | 459850.1 | 1301.7712 | 5 | 48 | 2.999998 | -6.520008 | 2.361609 | 2.35753 | 10.21486 | 7.957912
2018-02-02 01:29 | 459970.1 | 120.0001 | 6 | 48 | 3.722154 | 0 | 2.361609 | 2.35753 | 10.21486 | 7.957912
2018-02-02 01:31 | 460090.1 | 240.0001 | 6 | 48 | 3.736866 | 0 | 2.361609 | 2.35753 | 10.21486 | 7.957912
2018-02-02 01:32 | 460150.1 | 300.0017 | 6 | 48 | 3.74259 | 0 | 2.361609 | 2.35753 | 10.21486 | 7.957912
2018-02-02 01:32 | 460150.1 | 0.0026 | 7 | 49 | 3.742593 | 0 | 0 | 0 | 0 | 0
2018-02-02 01:34 | 460270.2 | 120.0017 | 2 | 49 | 4.200307 | 4.231129 | 0.1552839 | 5.76e-10 | 0.6477776 | 2.155e-09
2018-02-02 01:36 | 460390.2 | 240.0009 | 2 | 49 | 4.200304 | 3.820593 | 0.2885854 | 5.76e-10 | 1.207682 | 2.155e-09
2018-02-02 01:38 | 460510.2 | 360.0001 | 2 | 49 | 4.200262 | 3.537827 | 0.4111672 | 5.76e-10 | 1.722558 | 2.155e-09
2018-02-02 01:40 | 460626.6 | 476.411 | 2 | 49 | 4.200238 | 3.259995 | 0.5211153 | 5.76e-10 | 2.18437 | 2.155e-09
2018-02-02 01:42 | 460746.6 | 120.0016 | 3 | 49 | 4.22684 | 3.260006 | 0.6293967 | 5.76e-10 | 2.640498 | 2.155e-09
2018-02-02 01:44 | 460866.6 | 240.0009 | 3 | 49 | 4.258446 | 3.259924 | 0.7380559 | 5.76e-10 | 3.10147 | 2.155e-09
2018-02-02 01:46 | 460986.6 | 360.0018 | 3 | 49 | 4.293251 | 3.26001 | 0.8467213 | 5.76e-10 | 3.566075 | 2.155e-09
2018-02-02 01:48 | 461106.6 | 480.0001 | 3 | 49 | 4.330969 | 3.260008 | 0.9553708 | 5.76e-10 | 4.034563 | 2.155e-09
2018-02-02 01:50 | 461226.6 | 600.0009 | 3 | 49 | 4.370593 | 3.259977 | 1.064045 | 5.76e-10 | 4.507371 | 2.155e-09
2018-02-02 01:52 | 461346.6 | 720.0008 | 3 | 49 | 4.400301 | 3.122133 | 1.172015 | 5.76e-10 | 4.981301 | 2.155e-09
2018-02-02 01:54 | 461466.6 | 840.001 | 3 | 49 | 4.400298 | 2.754751 | 1.269707 | 5.76e-10 | 5.411175 | 2.155e-09
2018-02-02 01:56 | 461586.6 | 960.0016 | 3 | 49 | 4.400277 | 2.457977 | 1.356419 | 5.76e-10 | 5.79273 | 2.155e-09
2018-02-02 01:58 | 461706.6 | 1080.0009 | 3 | 49 | 4.400271 | 2.209673 | 1.434103 | 5.76e-10 | 6.134561 | 2.155e-09
2018-02-02 02:00 | 461826.6 | 1200.0017 | 3 | 49 | 4.400255 | 1.998299 | 1.504125 | 5.76e-10 | 6.442674 | 2.155e-09
2018-02-02 02:02 | 461946.6 | 1320.0001 | 3 | 49 | 4.400257 | 1.816971 | 1.567638 | 5.76e-10 | 6.722147 | 2.155e-09
2018-02-02 02:04 | 462066.6 | 1440 | 3 | 49 | 4.400229 | 1.659083 | 1.625509 | 5.76e-10 | 6.976792 | 2.155e-09
2018-02-02 02:06 | 462186.6 | 1560.0004 | 3 | 49 | 4.400184 | 1.518934 | 1.678433 | 5.76e-10 | 7.209669 | 2.155e-09
2018-02-02 02:08 | 462306.6 | 1680.0009 | 3 | 49 | 4.400224 | 1.397482 | 1.726998 | 5.76e-10 | 7.423368 | 2.155e-09
2018-02-02 02:10 | 462426.6 | 1800.0008 | 3 | 49 | 4.400172 | 1.287036 | 1.771702 | 5.76e-10 | 7.620073 | 2.155e-09
2018-02-02 02:12 | 462546.6 | 1920.0009 | 3 | 49 | 4.400227 | 1.188001 | 1.81293 | 5.76e-10 | 7.801486 | 2.155e-09
2018-02-02 02:14 | 462666.6 | 2040 | 3 | 49 | 4.400201 | 1.097886 | 1.851003 | 5.76e-10 | 7.969015 | 2.155e-09
2018-02-02 02:16 | 462786.6 | 2160.0009 | 3 | 49 | 4.400175 | 1.012465 | 1.886163 | 5.76e-10 | 8.123728 | 2.155e-09
2018-02-02 02:18 | 462906.6 | 2280.0001 | 3 | 49 | 4.400183 | 0.934021 | 1.918594 | 5.76e-10 | 8.266428 | 2.155e-09
2018-02-02 02:20 | 463026.6 | 2400.0009 | 3 | 49 | 4.400227 | 0.8654537 | 1.948561 | 5.76e-10 | 8.39829 | 2.155e-09
2018-02-02 02:22 | 463146.6 | 2520.001 | 3 | 49 | 4.400207 | 0.8036032 | 1.976351 | 5.76e-10 | 8.52057 | 2.155e-09
2018-02-02 02:24 | 463266.6 | 2640.0009 | 3 | 49 | 4.400202 | 0.7469997 | 2.002173 | 5.76e-10 | 8.634193 | 2.155e-09
2018-02-02 02:26 | 463386.6 | 2760.0001 | 3 | 49 | 4.400168 | 0.694747 | 2.026191 | 5.76e-10 | 8.739874 | 2.155e-09
2018-02-02 02:28 | 463506.6 | 2880.0001 | 3 | 49 | 4.400163 | 0.6465445 | 2.048544 | 5.76e-10 | 8.838233 | 2.155e-09
2018-02-02 02:30 | 463626.6 | 3000.0001 | 3 | 49 | 4.400187 | 0.6029167 | 2.069357 | 5.76e-10 | 8.929815 | 2.155e-09
2018-02-02 02:32 | 463746.6 | 3120.0001 | 3 | 49 | 4.400186 | 0.5622377 | 2.088758 | 5.76e-10 | 9.015183 | 2.155e-09
2018-02-02 02:34 | 463866.6 | 3240.0001 | 3 | 49 | 4.400183 | 0.5246048 | 2.106853 | 5.76e-10 | 9.094804 | 2.155e-09
2018-02-02 02:36 | 463986.6 | 3360.0008 | 3 | 49 | 4.400177 | 0.4900942 | 2.123746 | 5.76e-10 | 9.169136 | 2.155e-09
2018-02-02 02:38 | 464106.6 | 3480.0008 | 3 | 49 | 4.400133 | 0.4574823 | 2.139528 | 5.76e-10 | 9.238576 | 2.155e-09
2018-02-02 02:40 | 464226.6 | 3600.0009 | 3 | 49 | 4.400137 | 0.4274435 | 2.154269 | 5.76e-10 | 9.30344 | 2.155e-09
2018-02-02 02:42 | 464346.6 | 3720.0009 | 3 | 49 | 4.400182 | 0.4009323 | 2.168064 | 5.76e-10 | 9.364139 | 2.155e-09
2018-02-02 02:44 | 464466.6 | 3840.0001 | 3 | 49 | 4.400109 | 0.3751364 | 2.180993 | 5.76e-10 | 9.421028 | 2.155e-09
2018-02-02 02:46 | 464586.6 | 3960.0009 | 3 | 49 | 4.400109 | 0.3519793 | 2.193121 | 5.76e-10 | 9.474395 | 2.155e-09
2018-02-02 02:48 | 464706.6 | 4080.0001 | 3 | 49 | 4.400157 | 0.3312168 | 2.2045 | 5.76e-10 | 9.524466 | 2.155e-09
2018-02-02 02:50 | 464826.6 | 4200.0009 | 3 | 49 | 4.400151 | 0.3112926 | 2.215194 | 5.76e-10 | 9.57152 | 2.155e-09
2018-02-02 02:52 | 464946.6 | 4320.0008 | 3 | 49 | 4.40017 | 0.292717 | 2.225254 | 5.76e-10 | 9.615786 | 2.155e-09
2018-02-02 02:54 | 465066.6 | 4440.0018 | 3 | 49 | 4.400175 | 0.2757463 | 2.234719 | 5.76e-10 | 9.657431 | 2.155e-09
2018-02-02 02:56 | 465186.6 | 4560.0001 | 3 | 49 | 4.400115 | 0.2594604 | 2.243629 | 5.76e-10 | 9.696634 | 2.155e-09
2018-02-02 02:58 | 465306.6 | 4680.001 | 3 | 49 | 4.400089 | 0.2445822 | 2.252029 | 5.76e-10 | 9.733599 | 2.155e-09
2018-02-02 03:00 | 465426.6 | 4800.0001 | 3 | 49 | 4.400139 | 0.2312593 | 2.259956 | 5.76e-10 | 9.768478 | 2.155e-09
2018-02-02 03:02 | 465546.6 | 4920.0008 | 3 | 49 | 4.400086 | 0.2184753 | 2.267449 | 5.76e-10 | 9.80145 | 2.155e-09
2018-02-02 03:04 | 465666.6 | 5040.0008 | 3 | 49 | 4.400105 | 0.2068481 | 2.27454 | 5.76e-10 | 9.832648 | 2.155e-09
2018-02-02 03:06 | 465786.6 | 5160.0008 | 3 | 49 | 4.40005 | 0.1951704 | 2.281252 | 5.76e-10 | 9.862183 | 2.155e-09
2018-02-02 03:08 | 465906.6 | 5280.0009 | 3 | 49 | 4.400118 | 0.18538 | 2.287607 | 5.76e-10 | 9.890144 | 2.155e-09
2018-02-02 03:10 | 466026.6 | 5400.0026 | 3 | 49 | 4.400101 | 0.1755495 | 2.293623 | 5.76e-10 | 9.916616 | 2.155e-09
2018-02-02 03:12 | 466146.6 | 5520.0001 | 3 | 49 | 4.400132 | 0.1668215 | 2.299325 | 5.76e-10 | 9.941706 | 2.155e-09
2018-02-02 03:14 | 466266.6 | 5640.0009 | 3 | 49 | 4.400157 | 0.1584597 | 2.304733 | 5.76e-10 | 9.9655 | 2.155e-09
2018-02-02 03:16 | 466386.6 | 5760.0001 | 3 | 49 | 4.400115 | 0.1502247 | 2.309864 | 5.76e-10 | 9.988081 | 2.155e-09
2018-02-02 03:18 | 466506.6 | 5880.0008 | 3 | 49 | 4.400128 | 0.1429873 | 2.314754 | 5.76e-10 | 10.00959 | 2.155e-09
2018-02-02 03:20 | 466626.6 | 6000 | 3 | 49 | 4.400062 | 0.1358032 | 2.319401 | 5.76e-10 | 10.03004 | 2.155e-09
2018-02-02 03:22 | 466746.6 | 6120.0018 | 3 | 49 | 4.400084 | 0.1291313 | 2.323814 | 5.76e-10 | 10.04946 | 2.155e-09
2018-02-02 03:24 | 466866.6 | 6240.0008 | 3 | 49 | 4.400098 | 0.1231413 | 2.32802 | 5.76e-10 | 10.06797 | 2.155e-09
2018-02-02 03:26 | 466986.6 | 6360.0001 | 3 | 49 | 4.400062 | 0.1167498 | 2.332018 | 5.76e-10 | 10.08556 | 2.155e-09
2018-02-02 03:28 | 467106.6 | 6480.0008 | 3 | 49 | 4.400077 | 0.1113863 | 2.335831 | 5.76e-10 | 10.10234 | 2.155e-09
2018-02-02 03:30 | 467226.6 | 6600.0009 | 3 | 49 | 4.400115 | 0.1069164 | 2.339467 | 5.76e-10 | 10.11833 | 2.155e-09
2018-02-02 03:32 | 467346.6 | 6720.0018 | 3 | 49 | 4.40009 | 0.1018829 | 2.342945 | 5.76e-10 | 10.13364 | 2.155e-09
2018-02-02 03:34 | 467466.6 | 6840.0017 | 3 | 49 | 4.400124 | 0.09758568 | 2.346269 | 5.76e-10 | 10.14826 | 2.155e-09
2018-02-02 03:36 | 467586.6 | 6960.001 | 3 | 49 | 4.400082 | 0.09317398 | 2.34944 | 5.76e-10 | 10.16222 | 2.155e-09
2018-02-02 03:38 | 467706.6 | 7080.0001 | 3 | 49 | 4.400085 | 0.08880329 | 2.352475 | 5.76e-10 | 10.17557 | 2.155e-09
2018-02-02 03:40 | 467826.6 | 7200.0009 | 3 | 49 | 4.400114 | 0.08524227 | 2.355378 | 5.76e-10 | 10.18835 | 2.155e-09
2018-02-02 03:42 | 467946.6 | 7320.0016 | 3 | 49 | 4.400148 | 0.0819006 | 2.358153 | 5.76e-10 | 10.20055 | 2.155e-09
2018-02-02 03:42 | 467956.6 | 7329.9551 | 3 | 49 | 4.400156 | 0.08149338 | 2.358379 | 5.76e-10 | 10.20155 | 2.155e-09
2018-02-02 03:44 | 468076.6 | 119.9998 | 4 | 49 | 4.387951 | 0 | 2.358379 | 5.76e-10 | 10.20155 | 2.155e-09
2018-02-02 03:46 | 468196.6 | 239.9999 | 4 | 49 | 4.38642 | 0 | 2.358379 | 5.76e-10 | 10.20155 | 2.155e-09
2018-02-02 03:47 | 468256.6 | 300.0013 | 4 | 49 | 4.385872 | 0 | 2.358379 | 5.76e-10 | 10.20155 | 2.155e-09
2018-02-02 03:49 | 468376.7 | 120.001 | 5 | 49 | 3.645425 | -6.519944 | 2.358379 | 0.2172945 | 10.20155 | 0.8031436
2018-02-02 03:51 | 468496.7 | 240.0011 | 5 | 49 | 3.597807 | -6.520015 | 2.358379 | 0.4346341 | 10.20155 | 1.5909
2018-02-02 03:53 | 468616.7 | 360.0019 | 5 | 49 | 3.530067 | -6.519947 | 2.358379 | 0.6519741 | 10.20155 | 2.365664
2018-02-02 03:55 | 468736.7 | 480.0003 | 5 | 49 | 3.459527 | -6.519978 | 2.358379 | 0.8692418 | 10.20155 | 3.124931
2018-02-02 03:57 | 468856.7 | 600.0011 | 5 | 49 | 3.392995 | -6.519933 | 2.358379 | 1.086609 | 10.20155 | 3.869556
2018-02-02 03:59 | 468976.7 | 720.0011 | 5 | 49 | 3.33303 | -6.519944 | 2.358379 | 1.303935 | 10.20155 | 4.600333
2018-02-02 04:01 | 469096.7 | 840.0003 | 5 | 49 | 3.27705 | -6.519981 | 2.358379 | 1.521238 | 10.20155 | 5.318455
2018-02-02 04:03 | 469216.7 | 960.0003 | 5 | 49 | 3.221728 | -6.519923 | 2.358379 | 1.738569 | 10.20155 | 6.024667
2018-02-02 04:05 | 469336.7 | 1080.001 | 5 | 49 | 3.161138 | -6.520006 | 2.358379 | 1.955894 | 10.20155 | 6.718426
2018-02-02 04:07 | 469456.7 | 1200.0011 | 5 | 49 | 3.085528 | -6.519901 | 2.358379 | 2.17322 | 10.20155 | 7.397618
2018-02-02 04:09 | 469557.4 | 1300.7473 | 5 | 49 | 2.999995 | -6.519989 | 2.358379 | 2.355671 | 10.20155 | 7.953248
2018-02-02 04:11 | 469677.5 | 120.0008 | 6 | 49 | 3.722146 | 0 | 2.358379 | 2.355671 | 10.20155 | 7.953248
2018-02-02 04:13 | 469797.5 | 239.9999 | 6 | 49 | 3.736887 | 0 | 2.358379 | 2.355671 | 10.20155 | 7.953248
2018-02-02 04:14 | 469857.5 | 300.0046 | 6 | 49 | 3.742629 | 0 | 2.358379 | 2.355671 | 10.20155 | 7.953248
2018-02-02 04:14 | 469857.5 | 0.0028 | 7 | 50 | 3.742766 | 0 | 0 | 0 | 0 | 0
2018-02-02 04:16 | 469977.6 | 120.0012 | 2 | 50 | 4.200298 | 4.227337 | 0.1552196 | 1.034e-09 | 0.6475277 | 3.871e-09
2018-02-02 04:18 | 470097.6 | 240.001 | 2 | 50 | 4.200263 | 3.819534 | 0.2884374 | 1.034e-09 | 1.20708 | 3.871e-09
2018-02-02 04:20 | 470217.6 | 360.0004 | 2 | 50 | 4.200221 | 3.533745 | 0.4109433 | 1.034e-09 | 1.721637 | 3.871e-09
2018-02-02 04:22 | 470332.8 | 475.2505 | 2 | 50 | 4.200265 | 3.259995 | 0.5197414 | 1.034e-09 | 2.178618 | 3.871e-09
2018-02-02 04:24 | 470452.8 | 120.0009 | 3 | 50 | 4.226886 | 3.259974 | 0.6279978 | 1.034e-09 | 2.634645 | 3.871e-09
2018-02-02 04:26 | 470572.8 | 240.0002 | 3 | 50 | 4.258512 | 3.260008 | 0.7366751 | 1.034e-09 | 3.095704 | 3.871e-09
2018-02-02 04:28 | 470692.8 | 360.0009 | 3 | 50 | 4.293539 | 3.260002 | 0.8453394 | 1.034e-09 | 3.560323 | 3.871e-09
2018-02-02 04:30 | 470812.8 | 480.0002 | 3 | 50 | 4.331274 | 3.260061 | 0.954003 | 1.034e-09 | 4.028907 | 3.871e-09
2018-02-02 04:32 | 470932.8 | 600.0018 | 3 | 50 | 4.370178 | 3.260019 | 1.062665 | 1.034e-09 | 4.501663 | 3.871e-09
2018-02-02 04:34 | 471052.8 | 720.0009 | 3 | 50 | 4.400265 | 3.141735 | 1.170828 | 1.034e-09 | 4.97637 | 3.871e-09
2018-02-02 04:36 | 471172.8 | 840.001 | 3 | 50 | 4.400263 | 2.78042 | 1.269286 | 1.034e-09 | 5.409611 | 3.871e-09
2018-02-02 04:38 | 471292.8 | 960.0001 | 3 | 50 | 4.400229 | 2.47806 | 1.356818 | 1.034e-09 | 5.794777 | 3.871e-09
2018-02-02 04:40 | 471412.8 | 1080.001 | 3 | 50 | 4.400232 | 2.221024 | 1.435047 | 1.034e-09 | 6.139006 | 3.871e-09
2018-02-02 04:42 | 471532.8 | 1200.0009 | 3 | 50 | 4.400249 | 2.003429 | 1.505368 | 1.034e-09 | 6.448436 | 3.871e-09
2018-02-02 04:44 | 471652.8 | 1320.001 | 3 | 50 | 4.400261 | 1.816784 | 1.568957 | 1.034e-09 | 6.728241 | 3.871e-09
2018-02-02 04:46 | 471772.8 | 1440.0001 | 3 | 50 | 4.400257 | 1.654941 | 1.626735 | 1.034e-09 | 6.98248 | 3.871e-09
2018-02-02 04:48 | 471892.8 | 1560.0009 | 3 | 50 | 4.400209 | 1.515882 | 1.67953 | 1.034e-09 | 7.214789 | 3.871e-09
2018-02-02 04:50 | 472012.8 | 1680.001 | 3 | 50 | 4.400241 | 1.392651 | 1.727966 | 1.034e-09 | 7.427917 | 3.871e-09
2018-02-02 04:52 | 472132.8 | 1800.0009 | 3 | 50 | 4.400211 | 1.276535 | 1.77242 | 1.034e-09 | 7.623524 | 3.871e-09
2018-02-02 04:54 | 472252.8 | 1920.001 | 3 | 50 | 4.400134 | 1.171141 | 1.813198 | 1.034e-09 | 7.802958 | 3.871e-09
2018-02-02 04:56 | 472372.8 | 2040.0002 | 3 | 50 | 4.400223 | 1.079988 | 1.850696 | 1.034e-09 | 7.967955 | 3.871e-09
2018-02-02 04:58 | 472492.8 | 2160.0018 | 3 | 50 | 4.400168 | 0.9993343 | 1.885334 | 1.034e-09 | 8.12037 | 3.871e-09
2018-02-02 05:00 | 472612.8 | 2280.0002 | 3 | 50 | 4.400166 | 0.9269962 | 1.917436 | 1.034e-09 | 8.261626 | 3.871e-09
2018-02-02 05:02 | 472732.8 | 2400.0002 | 3 | 50 | 4.400165 | 0.8599138 | 1.947205 | 1.034e-09 | 8.392615 | 3.871e-09
2018-02-02 05:04 | 472852.8 | 2520.001 | 3 | 50 | 4.400185 | 0.7993269 | 1.974849 | 1.034e-09 | 8.51425 | 3.871e-09
2018-02-02 05:06 | 472972.8 | 2640.0018 | 3 | 50 | 4.400106 | 0.743269 | 2.000558 | 1.034e-09 | 8.627377 | 3.871e-09
2018-02-02 05:08 | 473092.8 | 2760.0003 | 3 | 50 | 4.4002 | 0.6928568 | 2.024492 | 1.034e-09 | 8.732691 | 3.871e-09
2018-02-02 05:10 | 473212.8 | 2880.0009 | 3 | 50 | 4.400227 | 0.6458225 | 2.046782 | 1.034e-09 | 8.830772 | 3.871e-09
2018-02-02 05:12 | 473332.8 | 3000.0011 | 3 | 50 | 4.400189 | 0.6020527 | 2.067564 | 1.034e-09 | 8.922213 | 3.871e-09
2018-02-02 05:14 | 473452.8 | 3120.001 | 3 | 50 | 4.400165 | 0.5617332 | 2.08695 | 1.034e-09 | 9.007516 | 3.871e-09
2018-02-02 05:16 | 473572.8 | 3240.001 | 3 | 50 | 4.400172 | 0.5245323 | 2.105047 | 1.034e-09 | 9.087146 | 3.871e-09
2018-02-02 05:18 | 473692.8 | 3360.0011 | 3 | 50 | 4.400143 | 0.4895611 | 2.121948 | 1.034e-09 | 9.161516 | 3.871e-09
2018-02-02 05:20 | 473812.8 | 3480.0014 | 3 | 50 | 4.40018 | 0.4585028 | 2.137744 | 1.034e-09 | 9.231018 | 3.871e-09
2018-02-02 05:22 | 473932.8 | 3600.0003 | 3 | 50 | 4.400131 | 0.4282217 | 2.152523 | 1.034e-09 | 9.296049 | 3.871e-09
2018-02-02 05:24 | 474052.8 | 3720.001 | 3 | 50 | 4.400141 | 0.4005451 | 2.166337 | 1.034e-09 | 9.356834 | 3.871e-09
2018-02-02 05:26 | 474172.8 | 3840.0002 | 3 | 50 | 4.400154 | 0.3759842 | 2.179275 | 1.034e-09 | 9.413763 | 3.871e-09
2018-02-02 05:28 | 474292.8 | 3960.001 | 3 | 50 | 4.400104 | 0.3526602 | 2.191419 | 1.034e-09 | 9.467197 | 3.871e-09
2018-02-02 05:30 | 474412.8 | 4080.0009 | 3 | 50 | 4.400082 | 0.3312492 | 2.202826 | 1.034e-09 | 9.51739 | 3.871e-09
2018-02-02 05:32 | 474532.8 | 4200.0002 | 3 | 50 | 4.400182 | 0.312644 | 2.213558 | 1.034e-09 | 9.564613 | 3.871e-09
2018-02-02 05:34 | 474652.8 | 4320.001 | 3 | 50 | 4.400171 | 0.2942982 | 2.22366 | 1.034e-09 | 9.609063 | 3.871e-09
2018-02-02 05:36 | 474772.8 | 4440.001 | 3 | 50 | 4.400118 | 0.2768574 | 2.233176 | 1.034e-09 | 9.650932 | 3.871e-09
2018-02-02 05:38 | 474892.8 | 4560.001 | 3 | 50 | 4.400074 | 0.2604332 | 2.242134 | 1.034e-09 | 9.69035 | 3.871e-09
2018-02-02 05:40 | 475012.8 | 4680.0002 | 3 | 50 | 4.400123 | 0.2460918 | 2.250582 | 1.034e-09 | 9.727522 | 3.871e-09
2018-02-02 05:42 | 475132.8 | 4800.001 | 3 | 50 | 4.400166 | 0.2327061 | 2.258548 | 1.034e-09 | 9.762575 | 3.871e-09
2018-02-02 05:44 | 475252.8 | 4920.0002 | 3 | 50 | 4.400146 | 0.2199497 | 2.266076 | 1.034e-09 | 9.795696 | 3.871e-09
2018-02-02 05:46 | 475372.8 | 5040.0009 | 3 | 50 | 4.400166 | 0.2087011 | 2.273207 | 1.034e-09 | 9.827073 | 3.871e-09
2018-02-02 05:48 | 475492.8 | 5160.0018 | 3 | 50 | 4.40016 | 0.1974192 | 2.27996 | 1.034e-09 | 9.856789 | 3.871e-09
2018-02-02 05:50 | 475612.8 | 5280.001 | 3 | 50 | 4.400053 | 0.1857586 | 2.28635 | 1.034e-09 | 9.884904 | 3.871e-09
2018-02-02 05:52 | 475732.8 | 5400.0002 | 3 | 50 | 4.40015 | 0.1769247 | 2.292399 | 1.034e-09 | 9.911524 | 3.871e-09
2018-02-02 05:54 | 475852.8 | 5520.0002 | 3 | 50 | 4.400071 | 0.1671257 | 2.298133 | 1.034e-09 | 9.936753 | 3.871e-09
2018-02-02 05:56 | 475972.8 | 5640.0005 | 3 | 50 | 4.400089 | 0.1588669 | 2.303571 | 1.034e-09 | 9.960679 | 3.871e-09
2018-02-02 05:58 | 476092.8 | 5760.0018 | 3 | 50 | 4.400116 | 0.1512995 | 2.308732 | 1.034e-09 | 9.983391 | 3.871e-09
2018-02-02 06:00 | 476212.8 | 5880.0019 | 3 | 50 | 4.400172 | 0.1440983 | 2.31364 | 1.034e-09 | 10.00499 | 3.871e-09
2018-02-02 06:02 | 476332.8 | 6000.0009 | 3 | 50 | 4.400095 | 0.1363716 | 2.318307 | 1.034e-09 | 10.02552 | 3.871e-09
2018-02-02 06:04 | 476452.8 | 6120.001 | 3 | 50 | 4.400142 | 0.1301813 | 2.322745 | 1.034e-09 | 10.04505 | 3.871e-09
2018-02-02 06:06 | 476572.8 | 6240.0001 | 3 | 50 | 4.400151 | 0.1240311 | 2.326966 | 1.034e-09 | 10.06362 | 3.871e-09
2018-02-02 06:08 | 476692.8 | 6360.001 | 3 | 50 | 4.400137 | 0.117898 | 2.330983 | 1.034e-09 | 10.0813 | 3.871e-09
2018-02-02 06:10 | 476812.8 | 6480.0002 | 3 | 50 | 4.400063 | 0.1116819 | 2.334812 | 1.034e-09 | 10.09815 | 3.871e-09
2018-02-02 06:12 | 476932.8 | 6600.001 | 3 | 50 | 4.400123 | 0.1073208 | 2.338462 | 1.034e-09 | 10.11421 | 3.871e-09
2018-02-02 06:14 | 477052.8 | 6720.0001 | 3 | 50 | 4.400074 | 0.102272 | 2.341948 | 1.034e-09 | 10.12954 | 3.871e-09
2018-02-02 06:16 | 477172.8 | 6840.0018 | 3 | 50 | 4.400123 | 0.09835911 | 2.345284 | 1.034e-09 | 10.14422 | 3.871e-09
2018-02-02 06:18 | 477292.8 | 6960.0011 | 3 | 50 | 4.400096 | 0.09356689 | 2.348476 | 1.034e-09 | 10.15827 | 3.871e-09
2018-02-02 06:20 | 477412.8 | 7080.0006 | 3 | 50 | 4.400134 | 0.08998013 | 2.351522 | 1.034e-09 | 10.17167 | 3.871e-09
2018-02-02 06:22 | 477532.8 | 7200.0002 | 3 | 50 | 4.400069 | 0.08526421 | 2.354442 | 1.034e-09 | 10.18452 | 3.871e-09
2018-02-02 06:24 | 477636.7 | 7303.9105 | 3 | 50 | 4.400006 | 0.08149815 | 2.356858 | 1.034e-09 | 10.19515 | 3.871e-09
2018-02-02 06:26 | 477756.8 | 120.0008 | 4 | 50 | 4.387781 | 0 | 2.356858 | 1.034e-09 | 10.19515 | 3.871e-09
2018-02-02 06:28 | 477876.8 | 239.9999 | 4 | 50 | 4.386218 | 0 | 2.356858 | 1.034e-09 | 10.19515 | 3.871e-09
2018-02-02 06:29 | 477936.8 | 300.0014 | 4 | 50 | 4.385662 | 0 | 2.356858 | 1.034e-09 | 10.19515 | 3.871e-09
2018-02-02 06:31 | 478056.9 | 120.0009 | 5 | 50 | 3.645656 | -6.519942 | 2.356858 | 0.2172984 | 10.19515 | 0.8032441
2018-02-02 06:33 | 478176.9 | 240.0009 | 5 | 50 | 3.598149 | -6.519957 | 2.356858 | 0.4346247 | 10.19515 | 1.591007
2018-02-02 06:35 | 478296.9 | 360.001 | 5 | 50 | 3.530088 | -6.520006 | 2.356858 | 0.6519561 | 10.19515 | 2.365769
2018-02-02 06:37 | 478416.9 | 480.001 | 5 | 50 | 3.459802 | -6.520018 | 2.356858 | 0.8692985 | 10.19515 | 3.125313
2018-02-02 06:39 | 478536.9 | 600.0002 | 5 | 50 | 3.393847 | -6.520013 | 2.356858 | 1.086597 | 10.19515 | 3.869862
2018-02-02 06:41 | 478656.9 | 720.0001 | 5 | 50 | 3.334161 | -6.519981 | 2.356858 | 1.303935 | 10.19515 | 4.600883
2018-02-02 06:43 | 478776.9 | 840.001 | 5 | 50 | 3.278202 | -6.520031 | 2.356858 | 1.521269 | 10.19515 | 5.319372
2018-02-02 06:45 | 478896.9 | 960.001 | 5 | 50 | 3.222198 | -6.519991 | 2.356858 | 1.738601 | 10.19515 | 6.025768
2018-02-02 06:47 | 479016.9 | 1080.0009 | 5 | 50 | 3.16143 | -6.519938 | 2.356858 | 1.95592 | 10.19515 | 6.719606
2018-02-02 06:49 | 479136.9 | 1200.0002 | 5 | 50 | 3.085857 | -6.519879 | 2.356858 | 2.173233 | 10.19515 | 7.39877
2018-02-02 06:50 | 479237.9 | 1301.0344 | 5 | 50 | 2.999994 | -6.519972 | 2.356858 | 2.356205 | 10.19515 | 7.956059
2018-02-02 06:52 | 479357.9 | 120.0009 | 6 | 50 | 3.722209 | 0 | 2.356858 | 2.356232 | 10.19515 | 7.956138
2018-02-02 06:54 | 479477.9 | 240.0009 | 6 | 50 | 3.736915 | 0 | 2.356858 | 2.356232 | 10.19515 | 7.956138
2018-02-02 06:55 | 479537.9 | 300.0008 | 6 | 50 | 3.742612 | 0 | 2.356858 | 2.356232 | 10.19515 | 7.956138
2018-02-02 06:55 | 479538 | 0.0027 | 7 | 51 | 3.742578 | 0 | 0 | 0 | 0 | 0
2018-02-02 06:57 | 479658 | 120.0012 | 8 | 51 | 4.200306 | 4.234047 | 0.1553414 | 1.079e-09 | 0.6480066 | 4.037e-09
2018-02-02 06:59 | 479778 | 240.0009 | 8 | 51 | 4.200286 | 3.828104 | 0.2888291 | 1.079e-09 | 1.208693 | 4.037e-09
2018-02-02 07:01 | 479898 | 360.0001 | 8 | 51 | 4.200284 | 3.542244 | 0.4116167 | 1.079e-09 | 1.724433 | 4.037e-09
2018-02-02 07:03 | 480015.8 | 477.8174 | 8 | 51 | 4.200233 | 3.259985 | 0.5229601 | 1.079e-09 | 2.192105 | 4.037e-09
2018-02-02 07:05 | 480135.9 | 120.0009 | 9 | 51 | 4.227255 | 3.260065 | 0.6312475 | 1.079e-09 | 2.64828 | 4.037e-09
2018-02-02 07:07 | 480255.9 | 240.001 | 9 | 51 | 4.259461 | 3.26005 | 0.7399108 | 1.079e-09 | 3.109353 | 4.037e-09
2018-02-02 07:09 | 480375.9 | 360.0009 | 9 | 51 | 4.294626 | 3.260065 | 0.8485605 | 1.079e-09 | 3.574027 | 4.037e-09
2018-02-02 07:11 | 480495.9 | 480.0009 | 9 | 51 | 4.33235 | 3.26009 | 0.9572383 | 1.079e-09 | 4.042788 | 4.037e-09
2018-02-02 07:13 | 480615.9 | 600.0001 | 9 | 51 | 4.372264 | 3.260082 | 1.065901 | 1.079e-09 | 4.515705 | 4.037e-09
2018-02-02 07:15 | 480735.9 | 720.0017 | 9 | 51 | 4.400277 | 3.101254 | 1.173649 | 1.079e-09 | 4.988798 | 4.037e-09
2018-02-02 07:17 | 480855.9 | 840.0001 | 9 | 51 | 4.400288 | 2.73769 | 1.270733 | 1.079e-09 | 5.415993 | 4.037e-09
2018-02-02 07:19 | 480975.9 | 960 | 9 | 51 | 4.400293 | 2.433636 | 1.356758 | 1.079e-09 | 5.794528 | 4.037e-09
2018-02-02 07:21 | 481095.9 | 1080.0002 | 9 | 51 | 4.400254 | 2.17794 | 1.433486 | 1.079e-09 | 6.132152 | 4.037e-09
2018-02-02 07:23 | 481215.9 | 1200.0009 | 9 | 51 | 4.400238 | 1.962574 | 1.502399 | 1.079e-09 | 6.435386 | 4.037e-09
2018-02-02 07:25 | 481335.9 | 1320.001 | 9 | 51 | 4.400227 | 1.78122 | 1.564718 | 1.079e-09 | 6.709605 | 4.037e-09
2018-02-02 07:27 | 481455.9 | 1440.0009 | 9 | 51 | 4.400199 | 1.623913 | 1.621411 | 1.079e-09 | 6.959065 | 4.037e-09
2018-02-02 07:29 | 481575.9 | 1560.0002 | 9 | 51 | 4.400266 | 1.488141 | 1.673227 | 1.079e-09 | 7.187069 | 4.037e-09
2018-02-02 07:31 | 481695.9 | 1680.001 | 9 | 51 | 4.400166 | 1.368158 | 1.720795 | 1.079e-09 | 7.396378 | 4.037e-09
2018-02-02 07:33 | 481815.9 | 1800.0008 | 9 | 51 | 4.400246 | 1.262463 | 1.764604 | 1.079e-09 | 7.589147 | 4.037e-09
2018-02-02 07:35 | 481935.9 | 1920.001 | 9 | 51 | 4.400199 | 1.166778 | 1.805061 | 1.079e-09 | 7.767163 | 4.037e-09
2018-02-02 07:37 | 482055.9 | 2040.0009 | 9 | 51 | 4.40018 | 1.080775 | 1.842495 | 1.079e-09 | 7.931882 | 4.037e-09
2018-02-02 07:39 | 482175.9 | 2160.001 | 9 | 51 | 4.400196 | 1.003341 | 1.877209 | 1.079e-09 | 8.084631 | 4.037e-09
2018-02-02 07:41 | 482295.9 | 2280.001 | 9 | 51 | 4.40022 | 0.9320593 | 1.909439 | 1.079e-09 | 8.226449 | 4.037e-09
2018-02-02 07:43 | 482415.9 | 2400.0002 | 9 | 51 | 4.400205 | 0.866991 | 1.93939 | 1.079e-09 | 8.35824 | 4.037e-09
2018-02-02 07:45 | 482535.9 | 2520.0002 | 9 | 51 | 4.400229 | 0.8069935 | 1.967267 | 1.079e-09 | 8.480906 | 4.037e-09
2018-02-02 07:47 | 482655.9 | 2640.0001 | 9 | 51 | 4.40018 | 0.7510414 | 1.993214 | 1.079e-09 | 8.595073 | 4.037e-09
2018-02-02 07:49 | 482775.9 | 2760.0009 | 9 | 51 | 4.400167 | 0.6995068 | 2.017385 | 1.079e-09 | 8.701432 | 4.037e-09
2018-02-02 07:51 | 482895.9 | 2880.0001 | 9 | 51 | 4.400157 | 0.6523647 | 2.039911 | 1.079e-09 | 8.80055 | 4.037e-09
2018-02-02 07:53 | 483015.9 | 3000.0018 | 9 | 51 | 4.400158 | 0.6091175 | 2.060932 | 1.079e-09 | 8.893046 | 4.037e-09
2018-02-02 07:55 | 483135.9 | 3120.0001 | 9 | 51 | 4.400173 | 0.5689688 | 2.080554 | 1.079e-09 | 8.979385 | 4.037e-09
2018-02-02 07:57 | 483255.9 | 3240.0002 | 9 | 51 | 4.400192 | 0.5315495 | 2.098879 | 1.079e-09 | 9.060019 | 4.037e-09
2018-02-02 07:59 | 483375.9 | 3360.0002 | 9 | 51 | 4.400175 | 0.4970646 | 2.116009 | 1.079e-09 | 9.135394 | 4.037e-09
2018-02-02 08:01 | 483495.9 | 3480.0002 | 9 | 51 | 4.40016 | 0.464736 | 2.132029 | 1.079e-09 | 9.205886 | 4.037e-09
2018-02-02 08:03 | 483615.9 | 3600.0009 | 9 | 51 | 4.400134 | 0.4346523 | 2.147019 | 1.079e-09 | 9.271846 | 4.037e-09
2018-02-02 08:05 | 483735.9 | 3720.0001 | 9 | 51 | 4.40016 | 0.4076624 | 2.161057 | 1.079e-09 | 9.333615 | 4.037e-09
2018-02-02 08:07 | 483855.9 | 3840.0009 | 9 | 51 | 4.400154 | 0.3824348 | 2.174219 | 1.079e-09 | 9.391528 | 4.037e-09
2018-02-02 08:09 | 483975.9 | 3960.001 | 9 | 51 | 4.400143 | 0.3590374 | 2.186573 | 1.079e-09 | 9.445886 | 4.037e-09
2018-02-02 08:11 | 484095.9 | 4080.0002 | 9 | 51 | 4.400136 | 0.3374395 | 2.198182 | 1.079e-09 | 9.496967 | 4.037e-09
2018-02-02 08:13 | 484215.9 | 4200.001 | 9 | 51 | 4.400185 | 0.3182354 | 2.209098 | 1.079e-09 | 9.544999 | 4.037e-09
2018-02-02 08:15 | 484335.9 | 4320.0001 | 9 | 51 | 4.400156 | 0.2993765 | 2.219375 | 1.079e-09 | 9.59022 | 4.037e-09
2018-02-02 08:17 | 484455.9 | 4440.0001 | 9 | 51 | 4.400151 | 0.2820282 | 2.229052 | 1.079e-09 | 9.632799 | 4.037e-09
2018-02-02 08:19 | 484575.9 | 4560.0001 | 9 | 51 | 4.400092 | 0.2655649 | 2.238173 | 1.079e-09 | 9.672936 | 4.037e-09
2018-02-02 08:21 | 484695.9 | 4680.0009 | 9 | 51 | 4.400113 | 0.2507782 | 2.246787 | 1.079e-09 | 9.710835 | 4.037e-09
2018-02-02 08:23 | 484815.9 | 4800.0001 | 9 | 51 | 4.400084 | 0.2366714 | 2.25491 | 1.079e-09 | 9.746578 | 4.037e-09
2018-02-02 08:25 | 484935.9 | 4920.001 | 9 | 51 | 4.400161 | 0.224637 | 2.262594 | 1.079e-09 | 9.780387 | 4.037e-09
2018-02-02 08:27 | 485055.9 | 5040.0009 | 9 | 51 | 4.400123 | 0.2122555 | 2.269863 | 1.079e-09 | 9.812375 | 4.037e-09
2018-02-02 08:29 | 485175.9 | 5160.0009 | 9 | 51 | 4.400116 | 0.2009706 | 2.27675 | 1.079e-09 | 9.842679 | 4.037e-09
2018-02-02 08:31 | 485295.9 | 5280.0009 | 9 | 51 | 4.400093 | 0.1904287 | 2.283276 | 1.079e-09 | 9.871392 | 4.037e-09
2018-02-02 08:33 | 485415.9 | 5400.0001 | 9 | 51 | 4.400121 | 0.180625 | 2.28946 | 1.079e-09 | 9.898605 | 4.037e-09
2018-02-02 08:35 | 485535.9 | 5520.0002 | 9 | 51 | 4.400157 | 0.1716051 | 2.295321 | 1.079e-09 | 9.92439 | 4.037e-09
2018-02-02 08:37 | 485655.9 | 5640.0009 | 9 | 51 | 4.400147 | 0.1629248 | 2.300886 | 1.079e-09 | 9.948877 | 4.037e-09
2018-02-02 08:39 | 485775.9 | 5760.0017 | 9 | 51 | 4.400094 | 0.1541033 | 2.306167 | 1.079e-09 | 9.972116 | 4.037e-09
2018-02-02 08:41 | 485895.9 | 5880.0002 | 9 | 51 | 4.400093 | 0.1465178 | 2.311179 | 1.079e-09 | 9.994168 | 4.037e-09
2018-02-02 08:43 | 486015.9 | 6000.0002 | 9 | 51 | 4.40007 | 0.139225 | 2.315948 | 1.079e-09 | 10.01516 | 4.037e-09
2018-02-02 08:45 | 486135.9 | 6120.0009 | 9 | 51 | 4.40008 | 0.1326685 | 2.32049 | 1.079e-09 | 10.03514 | 4.037e-09
2018-02-02 08:47 | 486255.9 | 6240.0009 | 9 | 51 | 4.400073 | 0.1262293 | 2.324805 | 1.079e-09 | 10.05413 | 4.037e-09
2018-02-02 08:49 | 486375.9 | 6360.0002 | 9 | 51 | 4.400114 | 0.1207371 | 2.328918 | 1.079e-09 | 10.07222 | 4.037e-09
2018-02-02 08:51 | 486495.9 | 6480.0009 | 9 | 51 | 4.400072 | 0.114521 | 2.332834 | 1.079e-09 | 10.08945 | 4.037e-09
2018-02-02 08:53 | 486615.9 | 6600.0003 | 9 | 51 | 4.400143 | 0.1099205 | 2.336572 | 1.079e-09 | 10.1059 | 4.037e-09
2018-02-02 08:55 | 486735.9 | 6720.0001 | 9 | 51 | 4.400097 | 0.1044207 | 2.340137 | 1.079e-09 | 10.12159 | 4.037e-09
2018-02-02 08:57 | 486855.9 | 6840.0001 | 9 | 51 | 4.400027 | 0.09901333 | 2.343537 | 1.079e-09 | 10.13655 | 4.037e-09
2018-02-02 08:59 | 486975.9 | 6960.0001 | 9 | 51 | 4.400095 | 0.09503269 | 2.346782 | 1.079e-09 | 10.15083 | 4.037e-09
2018-02-02 09:01 | 487095.9 | 7080.0009 | 9 | 51 | 4.400089 | 0.09101486 | 2.349887 | 1.079e-09 | 10.16449 | 4.037e-09
2018-02-02 09:03 | 487215.9 | 7200.001 | 9 | 51 | 4.40009 | 0.08699226 | 2.352852 | 1.079e-09 | 10.17754 | 4.037e-09
2018-02-02 09:05 | 487335.9 | 7320.001 | 9 | 51 | 4.400052 | 0.08302879 | 2.35568 | 1.079e-09 | 10.18998 | 4.037e-09
2018-02-02 09:06 | 487377.5 | 7361.6711 | 9 | 51 | 4.400044 | 0.08148479 | 2.356636 | 1.079e-09 | 10.19419 | 4.037e-09

## Statistics_96
Date_Time | Test_Time(s) | Step_Time(s) | Step_Index | Cycle_Index | Voltage(V) | Current(A) | Charge_Capacity(Ah) | Discharge_Capacity(Ah) | Charge_Energy(Wh) | Discharge_Energy(Wh) | ACR(Ohm) | Internal Resistance(Ohm)
2018-01-27 20:00 | 15256.6 | 300.0023 | 6 | 1 | 3.772237 | 0 | 3.245933 | 2.080523 | 14.06825 | 6.894547
2018-01-27 22:33 | 24411.75 | 300.003 | 6 | 2 | 3.76809 | 0 | 2.09574 | 2.110774 | 9.083244 | 7.041926
2018-01-28 01:06 | 33563.34 | 300.0005 | 6 | 3 | 3.767225 | 0 | 2.115429 | 2.113276 | 9.167975 | 7.06808
2018-01-28 03:38 | 42720.28824 | 300.0029 | 6 | 4 | 3.766342 | 0 | 2.11647 | 2.117421 | 9.171122 | 7.097062
2018-01-28 06:10 | 51840.3 | 300.0029 | 6 | 5 | 3.765584 | 0 | 2.118484 | 2.123148 | 9.178552 | 7.121124
2018-01-28 08:42 | 60934.39 | 300.0032 | 6 | 6 | 3.765616 | 0 | 2.124359 | 2.121007 | 9.205536 | 7.122203
2018-01-28 11:14 | 70070.40824 | 300.0046 | 6 | 7 | 3.763914 | 0 | 2.12318 | 2.137157 | 9.202082 | 7.179581
2018-01-28 13:46 | 79221.96 | 300.0041 | 6 | 8 | 3.76351 | 0 | 2.137929 | 2.139638 | 9.266093 | 7.193137
2018-01-28 16:19 | 88359.02 | 300.0023 | 6 | 9 | 3.763649 | 0 | 2.140051 | 2.13847 | 9.273722 | 7.188618
2018-01-28 18:51 | 97483.73 | 300.0014 | 6 | 10 | 3.763774 | 0 | 2.139686 | 2.138212 | 9.272397 | 7.18747
2018-01-28 21:24 | 106659.2 | 300.0009 | 6 | 11 | 3.763686 | 0 | 2.139852 | 2.138598 | 9.273903 | 7.194549
2018-01-28 23:58 | 115921.6 | 300.0025 | 6 | 12 | 3.762776 | 0 | 2.140317 | 2.14686 | 9.275085 | 7.228716
2018-01-29 02:32 | 125144.1 | 300.0007 | 6 | 13 | 3.762975 | 0 | 2.146785 | 2.146145 | 9.302549 | 7.223474
2018-01-29 05:05 | 134336.4 | 300.0022 | 6 | 14 | 3.762949 | 0 | 2.146621 | 2.146983 | 9.302838 | 7.224871
2018-01-29 07:39 | 143564.7 | 300.0016 | 6 | 15 | 3.763043 | 0 | 2.148156 | 2.146474 | 9.30893 | 7.227074
2018-01-29 10:13 | 152816.2 | 300.0017 | 6 | 16 | 3.762254 | 0 | 2.147136 | 2.153628 | 9.303787 | 7.250148
2018-01-29 14:20 | 162274.5 | 300.004 | 6 | 17 | 3.755599 | 0 | 2.151775 | 2.235477 | 9.322991 | 7.535096
2018-01-29 16:57 | 171683.2 | 300.0031 | 6 | 18 | 3.754662 | 0 | 2.236065 | 2.238521 | 9.682148 | 7.553102
2018-01-29 19:59 | 180979.2 | 300.0021 | 6 | 19 | 3.753651 | 0 | 2.242163 | 2.251724 | 9.707113 | 7.596076
2018-01-29 22:38 | 190471.9 | 300.0006 | 6 | 20 | 3.754056 | 0 | 2.251639 | 2.245324 | 9.747795 | 7.577519
2018-01-30 01:15 | 199927.3 | 300.0029 | 6 | 21 | 3.75562 | 0 | 2.245648 | 2.230759 | 9.721646 | 7.52744
2018-01-30 03:52 | 209348.6 | 300.0023 | 6 | 22 | 3.755601 | 0 | 2.231559 | 2.231182 | 9.661197 | 7.531981
2018-01-30 06:29 | 218773 | 300.0038 | 6 | 23 | 3.754193 | 0 | 2.231554 | 2.244427 | 9.6618 | 7.576303
2018-01-30 09:07 | 228238.1 | 300.0029 | 6 | 24 | 3.755251 | 0 | 2.244399 | 2.235727 | 9.716715 | 7.544752
2018-01-30 11:44 | 237675.3 | 300.0037 | 6 | 25 | 3.757053 | 0 | 2.236249 | 2.218343 | 9.68159 | 7.485009
2018-01-30 14:21 | 247073.8 | 300.0044 | 6 | 26 | 3.754804 | 0 | 2.218824 | 2.239271 | 9.607409 | 7.556476
2018-01-30 16:58 | 256495.1 | 300.0022 | 6 | 27 | 3.760614 | 0 | 2.238897 | 2.188518 | 9.694193 | 7.378078
2018-01-30 19:34 | 265879 | 300.0029 | 6 | 28 | 3.759557 | 0 | 2.188567 | 2.195632 | 9.480019 | 7.401167
2018-01-30 22:11 | 275290.8 | 300.0045 | 6 | 29 | 3.759412 | 0 | 2.196508 | 2.19707 | 9.513137 | 7.404969
2018-01-31 00:47 | 284656.9 | 300.0024 | 6 | 30 | 3.760878 | 0 | 2.197675 | 2.185076 | 9.51752 | 7.36649
2018-01-31 03:24 | 294022.9 | 300.0023 | 6 | 31 | 3.760848 | 0 | 2.186229 | 2.184864 | 9.46855 | 7.368772
2018-01-31 06:00 | 303406.3 | 300.003 | 6 | 32 | 3.760442 | 0 | 2.185482 | 2.189868 | 9.46535 | 7.386315
2018-01-31 08:36 | 312799.7 | 300.0037 | 6 | 33 | 3.761473 | 0 | 2.19035 | 2.181186 | 9.485699 | 7.356364
2018-01-31 11:12 | 322142.2 | 300.0022 | 6 | 34 | 3.761567 | 0 | 2.181413 | 2.179779 | 9.448002 | 7.351473
2018-01-31 13:48 | 331499.7 | 300.003 | 6 | 35 | 3.761082 | 0 | 2.180672 | 2.184347 | 9.445311 | 7.367975
2018-01-31 16:25 | 340888.9558 | 300.0024 | 6 | 36 | 3.760295 | 0 | 2.184892 | 2.191036 | 9.464049 | 7.390958
2018-01-31 19:01 | 350284.6 | 300.0021 | 6 | 37 | 3.761291 | 0 | 2.191244 | 2.183509 | 9.490362 | 7.363478
2018-01-31 21:37 | 359631.6 | 300.0006 | 6 | 38 | 3.762005 | 0 | 2.183644 | 2.177348 | 9.457963 | 7.343358
2018-02-01 00:13 | 369010.5 | 300.0031 | 6 | 39 | 3.761822 | 0 | 2.17899 | 2.179337 | 9.438999 | 7.350419
2018-02-01 02:50 | 378418.2 | 300.0015 | 6 | 40 | 3.760862 | 0 | 2.180382 | 2.187421 | 9.444715 | 7.377813
2018-02-01 05:27 | 387825.8397 | 300.0031 | 6 | 41 | 3.761547 | 0 | 2.187896 | 2.182394 | 9.476022 | 7.35948
2018-02-01 08:03 | 397202.3 | 300.003 | 6 | 42 | 3.761785 | 0 | 2.182855 | 2.181141 | 9.454464 | 7.356316
2018-02-01 10:40 | 406603.1 | 300.0037 | 6 | 43 | 3.761971 | 0 | 2.182171 | 2.179585 | 9.452304 | 7.350808
2018-02-01 13:17 | 416002.3 | 300.0021 | 6 | 44 | 3.762334 | 0 | 2.179688 | 2.175713 | 9.441773 | 7.337646
2018-02-01 15:53 | 425384.3 | 300.0014 | 6 | 45 | 3.762623 | 0 | 2.176231 | 2.17605 | 9.426372 | 7.336909
2018-02-01 18:29 | 434756.4 | 300.0024 | 6 | 46 | 3.763099 | 0 | 2.176252 | 2.171451 | 9.426722 | 7.322764
2018-02-01 21:06 | 444153.8 | 300.0032 | 6 | 47 | 3.764379 | 0 | 2.173089 | 2.159947 | 9.413685 | 7.284161
2018-02-01 23:42 | 453532.4 | 300.0023 | 6 | 48 | 3.764323 | 0 | 2.16059 | 2.159987 | 9.360235 | 7.286582
2018-02-02 02:18 | 462908.7 | 300.0047 | 6 | 49 | 3.763452 | 0 | 2.160379 | 2.1665 | 9.359212 | 7.308628
2018-02-02 04:54 | 472275.6 | 300.0016 | 6 | 50 | 3.765604 | 0 | 2.167152 | 2.149982 | 9.387565 | 7.248628
2018-02-02 07:01 | 479857 | 7202.0238 | 9 | 51 | 4.400128 | 0.08149242 | 2.151375 | 0 | 9.321212 | 0

## Channel_96_1
Date_Time | Test_Time(s) | Step_Time(s) | Step_Index | Cycle_Index | Voltage(V) | Current(A) | Charge_Capacity(Ah) | Discharge_Capacity(Ah) | Charge_Energy(Wh) | Discharge_Energy(Wh) | ACR(Ohm) | Internal Resistance(Ohm)
2018-01-27 15:48 | 120.0001 | 119.9998 | 1 | 1 | 3.443159 | 0 | 0 | 0 | 0 | 0
2018-01-27 15:50 | 240.0009 | 240.0006 | 1 | 1 | 3.443723 | 0 | 0 | 0 | 0 | 0
2018-01-27 15:52 | 360.0001 | 359.9998 | 1 | 1 | 3.444076 | 0 | 0 | 0 | 0 | 0
2018-01-27 15:54 | 480.0001 | 479.9998 | 1 | 1 | 3.44432 | 0 | 0 | 0 | 0 | 0
2018-01-27 15:56 | 600.0006 | 600.0003 | 1 | 1 | 3.444538 | 0 | 0 | 0 | 0 | 0
2018-01-27 15:58 | 720.0001 | 719.9998 | 1 | 1 | 3.444724 | 0 | 0 | 0 | 0 | 0
2018-01-27 16:00 | 840.0009 | 840.0006 | 1 | 1 | 3.44487 | 0 | 0 | 0 | 0 | 0
2018-01-27 16:02 | 960.0001 | 959.9998 | 1 | 1 | 3.445045 | 0 | 0 | 0 | 0 | 0
2018-01-27 16:04 | 1080.0009 | 1080.0006 | 1 | 1 | 3.445168 | 0 | 0 | 0 | 0 | 0
2018-01-27 16:06 | 1200.0001 | 1199.9998 | 1 | 1 | 3.445306 | 0 | 0 | 0 | 0 | 0
2018-01-27 16:08 | 1320.0009 | 1320.0006 | 1 | 1 | 3.445444 | 0 | 0 | 0 | 0 | 0
2018-01-27 16:10 | 1440.0001 | 1439.9998 | 1 | 1 | 3.44559 | 0 | 0 | 0 | 0 | 0
2018-01-27 16:12 | 1560.0009 | 1560.0006 | 1 | 1 | 3.445747 | 0 | 0 | 0 | 0 | 0
2018-01-27 16:14 | 1680.0009 | 1680.0006 | 1 | 1 | 3.445876 | 0 | 0 | 0 | 0 | 0
2018-01-27 16:16 | 1800.0001 | 1799.9998 | 1 | 1 | 3.446035 | 0 | 0 | 0 | 0 | 0
2018-01-27 16:18 | 1920.0009 | 1920.0006 | 1 | 1 | 3.446144 | 0 | 0 | 0 | 0 | 0
2018-01-27 16:20 | 2040.0009 | 2040.0006 | 1 | 1 | 3.446309 | 0 | 0 | 0 | 0 | 0
2018-01-27 16:22 | 2160.0009 | 2160.0006 | 1 | 1 | 3.446437 | 0 | 0 | 0 | 0 | 0
2018-01-27 16:24 | 2280.0009 | 2280.0006 | 1 | 1 | 3.446568 | 0 | 0 | 0 | 0 | 0
2018-01-27 16:26 | 2400.0009 | 2400.0006 | 1 | 1 | 3.4467 | 0 | 0 | 0 | 0 | 0
2018-01-27 16:28 | 2520.0009 | 2520.0006 | 1 | 1 | 3.446822 | 0 | 0 | 0 | 0 | 0
2018-01-27 16:30 | 2640.0001 | 2639.9998 | 1 | 1 | 3.446944 | 0 | 0 | 0 | 0 | 0
2018-01-27 16:32 | 2760.0009 | 2760.0006 | 1 | 1 | 3.447105 | 0 | 0 | 0 | 0 | 0
2018-01-27 16:34 | 2880.0001 | 2879.9998 | 1 | 1 | 3.44724 | 0 | 0 | 0 | 0 | 0
2018-01-27 16:36 | 3000.0001 | 2999.9998 | 1 | 1 | 3.447345 | 0 | 0 | 0 | 0 | 0
2018-01-27 16:38 | 3120.0009 | 3120.0006 | 1 | 1 | 3.447493 | 0 | 0 | 0 | 0 | 0
2018-01-27 16:40 | 3240.0001 | 3239.9998 | 1 | 1 | 3.44761 | 0 | 0 | 0 | 0 | 0
2018-01-27 16:42 | 3360.0001 | 3359.9998 | 1 | 1 | 3.447736 | 0 | 0 | 0 | 0 | 0
2018-01-27 16:44 | 3480.0009 | 3480.0006 | 1 | 1 | 3.44787 | 0 | 0 | 0 | 0 | 0
2018-01-27 16:46 | 3600.0005 | 3600.0002 | 1 | 1 | 3.447978 | 0 | 0 | 0 | 0 | 0
2018-01-27 16:46 | 3600.0025 | 3600.0022 | 1 | 1 | 3.447981 | 0 | 0 | 0 | 0 | 0
2018-01-27 16:48 | 3720.082896 | 120.0022 | 2 | 1 | 4.200269 | 3.839406 | 0.1467052 | 0 | 0.6092094 | 0
2018-01-27 16:50 | 3840.082996 | 240.0023 | 2 | 1 | 4.2002 | 3.74264 | 0.2734152 | 0 | 1.141417 | 0
2018-01-27 16:52 | 3960.082896 | 360.0022 | 2 | 1 | 4.200273 | 3.494504 | 0.3942117 | 0 | 1.648793 | 0
2018-01-27 16:54 | 4070.723596 | 470.6429 | 2 | 1 | 4.200207 | 3.259994 | 0.4979297 | 0 | 2.084436 | 0
2018-01-27 16:56 | 4190.73802 | 120.0003 | 3 | 1 | 4.222281 | 3.259944 | 0.6062051 | 0 | 2.540347 | 0
2018-01-27 16:58 | 4310.73782 | 240.0001 | 3 | 1 | 4.242932 | 3.259919 | 0.7148631 | 0 | 3.000275 | 0
2018-01-27 17:00 | 4430.73782 | 360.0001 | 3 | 1 | 4.262039 | 3.259994 | 0.8235176 | 0 | 3.462337 | 0
2018-01-27 17:02 | 4550.73782 | 480.0001 | 3 | 1 | 4.280642 | 3.259952 | 0.9321905 | 0 | 3.926522 | 0
2018-01-27 17:04 | 4670.73852 | 600.0008 | 3 | 1 | 4.299248 | 3.259953 | 1.040848 | 0 | 4.392656 | 0
2018-01-27 17:06 | 4790.73782 | 720.0001 | 3 | 1 | 4.318266 | 3.259963 | 1.14951 | 0 | 4.860846 | 0
2018-01-27 17:08 | 4910.73942 | 840.0017 | 3 | 1 | 4.338301 | 3.25995 | 1.258184 | 0 | 5.331211 | 0
2018-01-27 17:10 | 5030.73782 | 960.0001 | 3 | 1 | 4.359656 | 3.260028 | 1.366845 | 0 | 5.803761 | 0
2018-01-27 17:12 | 5150.73782 | 1080.0001 | 3 | 1 | 4.382575 | 3.259931 | 1.475487 | 0 | 6.278634 | 0
2018-01-27 17:14 | 5270.73792 | 1200.0002 | 3 | 1 | 4.400216 | 3.183724 | 1.583805 | 0 | 6.754551 | 0
2018-01-27 17:16 | 5390.73862 | 1320.0009 | 3 | 1 | 4.400259 | 2.963595 | 1.686179 | 0 | 7.205024 | 0
2018-01-27 17:18 | 5510.73952 | 1440.0018 | 3 | 1 | 4.400205 | 2.759561 | 1.781519 | 0 | 7.624543 | 0
2018-01-27 17:20 | 5630.73882 | 1560.0011 | 3 | 1 | 4.400236 | 2.569518 | 1.870311 | 0 | 8.01525 | 0
2018-01-27 17:22 | 5750.73792 | 1680.0002 | 3 | 1 | 4.400229 | 2.394488 | 1.953009 | 0 | 8.379141 | 0
2018-01-27 17:24 | 5870.74112 | 1800.0034 | 3 | 1 | 4.400231 | 2.234578 | 2.030116 | 0 | 8.718429 | 0
2018-01-27 17:26 | 5990.73872 | 1920.001 | 3 | 1 | 4.40025 | 2.088422 | 2.102128 | 0 | 9.035301 | 0
2018-01-27 17:28 | 6110.73972 | 2040.002 | 3 | 1 | 4.400264 | 1.953534 | 2.169452 | 0 | 9.33154 | 0
2018-01-27 17:30 | 6230.73792 | 2160.0002 | 3 | 1 | 4.400189 | 1.828931 | 2.23246 | 0 | 9.608788 | 0
2018-01-27 17:32 | 6350.73952 | 2280.0018 | 3 | 1 | 4.400216 | 1.716086 | 2.291514 | 0 | 9.86864 | 0
2018-01-27 17:34 | 6470.73792 | 2400.0002 | 3 | 1 | 4.400186 | 1.611996 | 2.346959 | 0 | 10.11261 | 0
2018-01-27 17:36 | 6590.73872 | 2520.001 | 3 | 1 | 4.400189 | 1.514811 | 2.399051 | 0 | 10.34183 | 0
2018-01-27 17:38 | 6710.73802 | 2640.0003 | 3 | 1 | 4.400221 | 1.424815 | 2.448023 | 0 | 10.55731 | 0
2018-01-27 17:40 | 6830.73792 | 2760.0002 | 3 | 1 | 4.400183 | 1.339917 | 2.494071 | 0 | 10.75994 | 0
2018-01-27 17:42 | 6950.73872 | 2880.001 | 3 | 1 | 4.400191 | 1.260733 | 2.537398 | 0 | 10.95058 | 0
2018-01-27 17:44 | 7070.73962 | 3000.0019 | 3 | 1 | 4.400189 | 1.186646 | 2.578178 | 0 | 11.13002 | 0
2018-01-27 17:46 | 7190.73772 | 3120 | 3 | 1 | 4.400227 | 1.117746 | 2.616564 | 0 | 11.29893 | 0
2018-01-27 17:48 | 7310.73882 | 3240.0011 | 3 | 1 | 4.400207 | 1.05178 | 2.652703 | 0 | 11.45795 | 0
2018-01-27 17:50 | 7430.73872 | 3360.001 | 3 | 1 | 4.40025 | 0.9912033 | 2.686726 | 0 | 11.60765 | 0
2018-01-27 17:52 | 7550.73962 | 3480.0019 | 3 | 1 | 4.400193 | 0.9326811 | 2.718764 | 0 | 11.74863 | 0
2018-01-27 17:54 | 7670.73872 | 3600.001 | 3 | 1 | 4.400193 | 0.8779335 | 2.74893 | 0 | 11.88136 | 0
2018-01-27 17:56 | 7790.73882 | 3720.0011 | 3 | 1 | 4.400186 | 0.8267164 | 2.777332 | 0 | 12.00634 | 0
2018-01-27 17:58 | 7910.73852 | 3840.0008 | 3 | 1 | 4.400172 | 0.7787905 | 2.80408 | 0 | 12.12403 | 0
2018-01-27 18:00 | 8030.73802 | 3960.0003 | 3 | 1 | 4.400157 | 0.733326 | 2.829276 | 0 | 12.2349 | 0
2018-01-27 18:02 | 8150.73882 | 4080.0011 | 3 | 1 | 4.400233 | 0.6913128 | 2.853005 | 0 | 12.33931 | 0
2018-01-27 18:04 | 8270.73872 | 4200.001 | 3 | 1 | 4.400169 | 0.6508722 | 2.875361 | 0 | 12.43768 | 0
2018-01-27 18:06 | 8390.73802 | 4320.0003 | 3 | 1 | 4.400117 | 0.6129694 | 2.896421 | 0 | 12.53035 | 0
2018-01-27 18:08 | 8510.73872 | 4440.001 | 3 | 1 | 4.400204 | 0.5787897 | 2.916273 | 0 | 12.6177 | 0
2018-01-27 18:10 | 8630.73882 | 4560.0011 | 3 | 1 | 4.400138 | 0.5464334 | 2.935014 | 0 | 12.70016 | 0
2018-01-27 18:12 | 8750.73792 | 4680.0002 | 3 | 1 | 4.400164 | 0.5186129 | 2.952763 | 0 | 12.77826 | 0
2018-01-27 18:14 | 8870.73872 | 4800.001 | 3 | 1 | 4.400156 | 0.4918633 | 2.969599 | 0 | 12.85234 | 0
2018-01-27 18:16 | 8990.73882 | 4920.0011 | 3 | 1 | 4.400111 | 0.4663076 | 2.985575 | 0 | 12.92264 | 0
2018-01-27 18:18 | 9110.73962 | 5040.0019 | 3 | 1 | 4.400186 | 0.4428473 | 3.000727 | 0 | 12.98931 | 0
2018-01-27 18:20 | 9230.73802 | 5160.0003 | 3 | 1 | 4.400123 | 0.4193745 | 3.015098 | 0 | 13.05254 | 0
2018-01-27 18:22 | 9350.73882 | 5280.0011 | 3 | 1 | 4.400152 | 0.3980007 | 3.02872 | 0 | 13.11249 | 0
2018-01-27 18:24 | 9470.73802 | 5400.0003 | 3 | 1 | 4.400182 | 0.3775759 | 3.041632 | 0 | 13.1693 | 0
2018-01-27 18:26 | 9590.73792 | 5520.0002 | 3 | 1 | 4.400166 | 0.3574123 | 3.053871 | 0 | 13.22315 | 0
2018-01-27 18:28 | 9710.73802 | 5640.0003 | 3 | 1 | 4.400162 | 0.3374805 | 3.065446 | 0 | 13.27409 | 0
2018-01-27 18:30 | 9830.73792 | 5760.0002 | 3 | 1 | 4.400184 | 0.3189554 | 3.076376 | 0 | 13.32218 | 0
2018-01-27 18:32 | 9950.73792 | 5880.0002 | 3 | 1 | 4.400194 | 0.3014221 | 3.086693 | 0 | 13.36757 | 0
2018-01-27 18:34 | 10070.73802 | 6000.0003 | 3 | 1 | 4.400133 | 0.2848091 | 3.096444 | 0 | 13.41048 | 0
2018-01-27 18:36 | 10190.73792 | 6120.0002 | 3 | 1 | 4.400121 | 0.2696676 | 3.105685 | 0 | 13.45114 | 0
2018-01-27 18:38 | 10310.73882 | 6240.0011 | 3 | 1 | 4.400136 | 0.2563801 | 3.114451 | 0 | 13.48971 | 0
2018-01-27 18:40 | 10430.73792 | 6360.0002 | 3 | 1 | 4.40014 | 0.2436199 | 3.122775 | 0 | 13.52634 | 0
2018-01-27 18:42 | 10550.73802 | 6480.0003 | 3 | 1 | 4.40011 | 0.2316532 | 3.130692 | 0 | 13.56118 | 0
2018-01-27 18:44 | 10670.73792 | 6600.0002 | 3 | 1 | 4.40016 | 0.2211657 | 3.138232 | 0 | 13.59435 | 0
2018-01-27 18:46 | 10790.73792 | 6720.0002 | 3 | 1 | 4.400124 | 0.2107124 | 3.145421 | 0 | 13.62598 | 0
2018-01-27 18:48 | 10910.73962 | 6840.0019 | 3 | 1 | 4.400116 | 0.2010202 | 3.152278 | 0 | 13.65616 | 0
2018-01-27 18:50 | 11030.73872 | 6960.001 | 3 | 1 | 4.400143 | 0.192296 | 3.158831 | 0 | 13.68499 | 0
2018-01-27 18:52 | 11150.73882 | 7080.0011 | 3 | 1 | 4.400127 | 0.18361 | 3.165089 | 0 | 13.71253 | 0
2018-01-27 18:54 | 11270.73792 | 7200.0002 | 3 | 1 | 4.400155 | 0.1755657 | 3.171066 | 0 | 13.73883 | 0
2018-01-27 18:56 | 11390.73872 | 7320.001 | 3 | 1 | 4.400134 | 0.1676464 | 3.176779 | 0 | 13.76397 | 0
2018-01-27 18:58 | 11510.73962 | 7440.0019 | 3 | 1 | 4.400103 | 0.1601105 | 3.18223 | 0 | 13.78795 | 0
2018-01-27 19:00 | 11630.73872 | 7560.001 | 3 | 1 | 4.400114 | 0.1525393 | 3.187438 | 0 | 13.81087 | 0
2018-01-27 19:02 | 11750.73882 | 7680.0011 | 3 | 1 | 4.400114 | 0.145896 | 3.192409 | 0 | 13.83274 | 0
2018-01-27 19:04 | 11870.73802 | 7800.0003 | 3 | 1 | 4.400092 | 0.1395092 | 3.197163 | 0 | 13.85366 | 0
2018-01-27 19:06 | 11990.73802 | 7920.0003 | 3 | 1 | 4.400143 | 0.1340103 | 3.201719 | 0 | 13.8737 | 0
2018-01-27 19:08 | 12110.73872 | 8040.001 | 3 | 1 | 4.400067 | 0.1279554 | 3.206079 | 0 | 13.89289 | 0
2018-01-27 19:10 | 12230.73802 | 8160.0003 | 3 | 1 | 4.400159 | 0.1232471 | 3.210263 | 0 | 13.9113 | 0
2018-01-27 19:12 | 12350.73812 | 8280.0004 | 3 | 1 | 4.400036 | 0.1178255 | 3.214274 | 0 | 13.92895 | 0
2018-01-27 19:14 | 12470.73872 | 8400.001 | 3 | 1 | 4.400117 | 0.1135349 | 3.218131 | 0 | 13.94592 | 0
2018-01-27 19:16 | 12590.73802 | 8520.0003 | 3 | 1 | 4.400054 | 0.1088505 | 3.221841 | 0 | 13.96224 | 0
2018-01-27 19:18 | 12710.73792 | 8640.0002 | 3 | 1 | 4.400035 | 0.1048079 | 3.225401 | 0 | 13.97791 | 0
2018-01-27 19:20 | 12830.73882 | 8760.0011 | 3 | 1 | 4.400151 | 0.1016617 | 3.228838 | 0 | 13.99303 | 0
2018-01-27 19:22 | 12950.73862 | 8880.0009 | 3 | 1 | 4.400135 | 0.09763718 | 3.232148 | 0 | 14.00759 | 0
2018-01-27 19:24 | 13070.73952 | 9000.0018 | 3 | 1 | 4.400094 | 0.09355831 | 3.235332 | 0 | 14.0216 | 0
2018-01-27 19:26 | 13190.73792 | 9120.0002 | 3 | 1 | 4.400086 | 0.09009457 | 3.238392 | 0 | 14.03507 | 0
2018-01-27 19:28 | 13310.73852 | 9240.0008 | 3 | 1 | 4.40006 | 0.08636761 | 3.241333 | 0 | 14.04801 | 0
2018-01-27 19:30 | 13430.73942 | 9360.0017 | 3 | 1 | 4.400037 | 0.08341217 | 3.244166 | 0 | 14.06047 | 0
2018-01-27 19:31 | 13507.61672 | 9436.879 | 3 | 1 | 4.400069 | 0.08149815 | 3.245933 | 0 | 14.06825 | 0
2018-01-27 19:33 | 13627.66 | 120.001 | 4 | 1 | 4.385929 | 0 | 3.245933 | 0 | 14.06825 | 0
2018-01-27 19:35 | 13747.66 | 240.001 | 4 | 1 | 4.384086 | 0 | 3.245933 | 0 | 14.06825 | 0
2018-01-27 19:36 | 13807.66 | 300.0031 | 4 | 1 | 4.383377 | 0 | 3.245933 | 0 | 14.06825 | 0
2018-01-27 19:38 | 13927.75 | 120.0011 | 5 | 1 | 3.464818 | -6.519895 | 3.245933 | 0.2173046 | 14.06825 | 0.7562067
2018-01-27 19:40 | 14047.74 | 240.0002 | 5 | 1 | 3.475909 | -6.519853 | 3.245933 | 0.4346487 | 14.06825 | 1.512732
2018-01-27 19:42 | 14167.75 | 360.0011 | 5 | 1 | 3.429256 | -6.51985 | 3.245933 | 0.6519748 | 14.06825 | 2.263357
2018-01-27 19:44 | 14287.75 | 480.0003 | 5 | 1 | 3.376128 | -6.519924 | 3.245933 | 0.869294 | 14.06825 | 3.002847
2018-01-27 19:46 | 14407.74 | 600.0002 | 5 | 1 | 3.323071 | -6.519862 | 3.245933 | 1.086604 | 14.06825 | 3.73074
2018-01-27 19:48 | 14527.74 | 720.0002 | 5 | 1 | 3.268942 | -6.519907 | 3.245933 | 1.303909 | 14.06825 | 4.447016
2018-01-27 19:50 | 14647.75 | 840.0013 | 5 | 1 | 3.211116 | -6.519936 | 3.245933 | 1.521253 | 14.06825 | 5.151337
2018-01-27 19:52 | 14767.74 | 960.0002 | 5 | 1 | 3.144193 | -6.520005 | 3.245933 | 1.738581 | 14.06825 | 5.842146
2018-01-27 19:54 | 14887.75 | 1080.0003 | 5 | 1 | 3.060724 | -6.519989 | 3.245933 | 1.955916 | 14.06825 | 6.516809
2018-01-27 19:55 | 14956.56 | 1148.8104 | 5 | 1 | 2.999995 | -6.52 | 3.245933 | 2.080523 | 14.06825 | 6.894547
2018-01-27 19:57 | 15076.6 | 120.0008 | 6 | 1 | 3.743229 | 0 | 3.245933 | 2.080523 | 14.06825 | 6.894547
2018-01-27 19:59 | 15196.6 | 240.0007 | 6 | 1 | 3.764704 | 0 | 3.245933 | 2.080523 | 14.06825 | 6.894547
2018-01-27 20:00 | 15256.6 | 300.0023 | 6 | 1 | 3.772237 | 0 | 3.245933 | 2.080523 | 14.06825 | 6.894547
2018-01-27 20:00 | 15256.61 | 0.0027 | 7 | 2 | 3.772089 | 0 | 0 | 0 | 0 | 0
2018-01-27 20:02 | 15376.69 | 120.0019 | 2 | 2 | 4.20031 | 3.84575 | 0.1446152 | 0 | 0.605771 | 0
2018-01-27 20:04 | 15496.69 | 240.0018 | 2 | 2 | 4.200243 | 3.527461 | 0.2669142 | 0 | 1.11946 | 0
2018-01-27 20:06 | 15616.69 | 360.001 | 2 | 2 | 4.20028 | 3.265504 | 0.3802016 | 0 | 1.595297 | 0
2018-01-27 20:06 | 15619.08 | 362.3904 | 2 | 2 | 4.200261 | 3.259992 | 0.3823703 | 0 | 1.604405 | 0
2018-01-27 20:08 | 15739.1 | 120.0009 | 3 | 2 | 4.228382 | 3.259992 | 0.4906481 | 0 | 2.060575 | 0
2018-01-27 20:10 | 15859.1 | 240.0017 | 3 | 2 | 4.264182 | 3.260072 | 0.5992958 | 0 | 2.521869 | 0
2018-01-27 20:12 | 15979.1 | 360.0001 | 3 | 2 | 4.305464 | 3.260028 | 0.7079624 | 0 | 2.987441 | 0
2018-01-27 20:14 | 16099.1 | 480 | 3 | 2 | 4.350713 | 3.259994 | 0.8166412 | 0 | 3.45779 | 0
2018-01-27 20:16 | 16219.1 | 600.0009 | 3 | 2 | 4.397584 | 3.260053 | 0.9252884 | 0 | 3.933017 | 0
2018-01-27 20:18 | 16339.1 | 720.001 | 3 | 2 | 4.400268 | 2.829803 | 1.026685 | 0 | 4.379185 | 0
2018-01-27 20:20 | 16459.1 | 840.001 | 3 | 2 | 4.400266 | 2.484731 | 1.115058 | 0 | 4.768049 | 0
2018-01-27 20:22 | 16579.1 | 960.0002 | 3 | 2 | 4.400243 | 2.204827 | 1.193049 | 0 | 5.111232 | 0
2018-01-27 20:24 | 16699.1 | 1080.0002 | 3 | 2 | 4.400218 | 1.974975 | 1.262583 | 0 | 5.417197 | 0
2018-01-27 20:26 | 16819.1 | 1200.0018 | 3 | 2 | 4.40026 | 1.785355 | 1.325167 | 0 | 5.692584 | 0
2018-01-27 20:28 | 16939.1 | 1320.0018 | 3 | 2 | 4.400231 | 1.623891 | 1.381912 | 0 | 5.942272 | 0
2018-01-27 20:30 | 17059.1 | 1440.001 | 3 | 2 | 4.400201 | 1.484966 | 1.433665 | 0 | 6.170001 | 0
2018-01-27 20:32 | 17179.1 | 1560.0011 | 3 | 2 | 4.400216 | 1.364192 | 1.481105 | 0 | 6.378745 | 0
2018-01-27 20:34 | 17299.1 | 1680.0026 | 3 | 2 | 4.400243 | 1.257881 | 1.524757 | 0 | 6.570823 | 0
2018-01-27 20:36 | 17419.1 | 1800.001 | 3 | 2 | 4.400244 | 1.162522 | 1.565046 | 0 | 6.748103 | 0
2018-01-27 20:38 | 17539.1 | 1920.0018 | 3 | 2 | 4.400183 | 1.076115 | 1.602323 | 0 | 6.91213 | 0
2018-01-27 20:40 | 17659.1 | 2040.0018 | 3 | 2 | 4.40017 | 0.9976702 | 1.636863 | 0 | 7.064114 | 0
2018-01-27 20:42 | 17779.1 | 2160.0003 | 3 | 2 | 4.400165 | 0.9255733 | 1.668902 | 0 | 7.205091 | 0
2018-01-27 20:44 | 17899.1 | 2280.0018 | 3 | 2 | 4.400217 | 0.85991 | 1.69864 | 0 | 7.335945 | 0
2018-01-27 20:46 | 18019.1 | 2400.0018 | 3 | 2 | 4.400173 | 0.7982407 | 1.726251 | 0 | 7.457438 | 0
2018-01-27 20:48 | 18139.1 | 2520.001 | 3 | 2 | 4.400186 | 0.7420406 | 1.751909 | 0 | 7.570337 | 0
2018-01-27 20:50 | 18259.1 | 2640.0011 | 3 | 2 | 4.400153 | 0.6897173 | 1.775762 | 0 | 7.675298 | 0
2018-01-27 20:52 | 18379.1 | 2760.0002 | 3 | 2 | 4.400189 | 0.6431932 | 1.797971 | 0 | 7.77302 | 0
2018-01-27 20:54 | 18499.1 | 2880.0011 | 3 | 2 | 4.400218 | 0.6000185 | 1.818674 | 0 | 7.864115 | 0
2018-01-27 20:56 | 18619.1 | 3000.001 | 3 | 2 | 4.400128 | 0.5599537 | 1.837999 | 0 | 7.949149 | 0
2018-01-27 20:58 | 18739.1 | 3120.0018 | 3 | 2 | 4.400194 | 0.5236835 | 1.856052 | 0 | 8.028586 | 0
2018-01-27 21:00 | 18859.1 | 3240.0027 | 3 | 2 | 4.400156 | 0.489069 | 1.872918 | 0 | 8.102798 | 0
2018-01-27 21:02 | 18979.1 | 3360.001 | 3 | 2 | 4.40015 | 0.4568882 | 1.88868 | 0 | 8.172153 | 0
2018-01-27 21:04 | 19099.1 | 3480.0019 | 3 | 2 | 4.400111 | 0.426486 | 1.903399 | 0 | 8.236919 | 0
2018-01-27 21:06 | 19219.1 | 3600.0027 | 3 | 2 | 4.400154 | 0.399024 | 1.917163 | 0 | 8.297482 | 0
2018-01-27 21:08 | 19339.1 | 3720.0011 | 3 | 2 | 4.400138 | 0.3726606 | 1.930024 | 0 | 8.354074 | 0
2018-01-27 21:10 | 19459.1 | 3840.001 | 3 | 2 | 4.400139 | 0.3481998 | 1.942037 | 0 | 8.406934 | 0
2018-01-27 21:12 | 19579.1 | 3960.0003 | 3 | 2 | 4.400155 | 0.3256798 | 1.95326 | 0 | 8.456315 | 0
2018-01-27 21:14 | 19699.1 | 4080.0011 | 3 | 2 | 4.400135 | 0.3043156 | 1.963752 | 0 | 8.502484 | 0
2018-01-27 21:16 | 19819.1 | 4200.0003 | 3 | 2 | 4.400189 | 0.2851639 | 1.973562 | 0 | 8.545649 | 0
2018-01-27 21:18 | 19939.1 | 4320.0019 | 3 | 2 | 4.400121 | 0.2663651 | 1.982741 | 0 | 8.586038 | 0
2018-01-27 21:20 | 20059.1 | 4440.0002 | 3 | 2 | 4.400113 | 0.2498074 | 1.991348 | 0 | 8.623907 | 0
2018-01-27 21:22 | 20179.1 | 4560.0003 | 3 | 2 | 4.400101 | 0.2345657 | 1.99943 | 0 | 8.659471 | 0
2018-01-27 21:24 | 20299.1 | 4680.0002 | 3 | 2 | 4.400088 | 0.22085 | 2.007032 | 0 | 8.692921 | 0
2018-01-27 21:26 | 20419.1 | 4800.0003 | 3 | 2 | 4.400121 | 0.2085409 | 2.01419 | 0 | 8.724417 | 0
2018-01-27 21:28 | 20539.1 | 4920.0002 | 3 | 2 | 4.400091 | 0.1965961 | 2.020937 | 0 | 8.754104 | 0
2018-01-27 21:30 | 20659.1 | 5040.0018 | 3 | 2 | 4.400108 | 0.1855764 | 2.027303 | 0 | 8.782114 | 0
2018-01-27 21:32 | 20779.1 | 5160.0019 | 3 | 2 | 4.400091 | 0.174901 | 2.03332 | 0 | 8.80859 | 0
2018-01-27 21:34 | 20899.1 | 5280.001 | 3 | 2 | 4.400141 | 0.166172 | 2.039006 | 0 | 8.833609 | 0
2018-01-27 21:36 | 21019.1 | 5400.0003 | 3 | 2 | 4.400126 | 0.1571846 | 2.04439 | 0 | 8.857299 | 0
2018-01-27 21:38 | 21139.1 | 5520.0012 | 3 | 2 | 4.400091 | 0.1489258 | 2.049492 | 0 | 8.879751 | 0
2018-01-27 21:40 | 21259.1 | 5640.0003 | 3 | 2 | 4.400118 | 0.1411085 | 2.05433 | 0 | 8.901036 | 0
2018-01-27 21:42 | 21379.1 | 5760.0011 | 3 | 2 | 4.400117 | 0.1340628 | 2.058913 | 0 | 8.921206 | 0
2018-01-27 21:44 | 21499.1 | 5880.0018 | 3 | 2 | 4.400141 | 0.1275797 | 2.06327 | 0 | 8.940373 | 0
2018-01-27 21:46 | 21619.1 | 6000.0011 | 3 | 2 | 4.400091 | 0.1206703 | 2.067403 | 0 | 8.958561 | 0
2018-01-27 21:48 | 21739.1 | 6120.0018 | 3 | 2 | 4.400121 | 0.1151142 | 2.07133 | 0 | 8.975841 | 0
2018-01-27 21:50 | 21859.1 | 6240.0003 | 3 | 2 | 4.400067 | 0.1095285 | 2.075067 | 0 | 8.992284 | 0
2018-01-27 21:52 | 21979.1 | 6360.0019 | 3 | 2 | 4.400146 | 0.1051893 | 2.078635 | 0 | 9.007983 | 0
2018-01-27 21:54 | 22099.1 | 6480.0009 | 3 | 2 | 4.400081 | 0.09974098 | 2.082035 | 0 | 9.022943 | 0
2018-01-27 21:56 | 22219.1 | 6600.0001 | 3 | 2 | 4.400084 | 0.09542465 | 2.085286 | 0 | 9.037245 | 0
2018-01-27 21:58 | 22339.1 | 6720.001 | 3 | 2 | 4.400118 | 0.09148979 | 2.088398 | 0 | 9.050938 | 0
2018-01-27 22:00 | 22459.1 | 6840.0003 | 3 | 2 | 4.400069 | 0.08708954 | 2.091364 | 0 | 9.063993 | 0
2018-01-27 22:02 | 22579.1 | 6960.0009 | 3 | 2 | 4.400114 | 0.08384132 | 2.094204 | 0 | 9.076489 | 0
2018-01-27 22:04 | 22646.07 | 7026.9784 | 3 | 2 | 4.400099 | 0.08149242 | 2.09574 | 0 | 9.083244 | 0
2018-01-27 22:06 | 22766.12 | 120.0002 | 4 | 2 | 4.387161 | 0 | 2.09574 | 0 | 9.083244 | 0
2018-01-27 22:08 | 22886.12 | 240.0002 | 4 | 2 | 4.385543 | 0 | 2.09574 | 0 | 9.083244 | 0
2018-01-27 22:09 | 22946.12 | 300.0016 | 4 | 2 | 4.385032 | 0 | 2.09574 | 0 | 9.083244 | 0
2018-01-27 22:11 | 23066.2 | 120.001 | 5 | 2 | 3.535548 | -6.519922 | 2.09574 | 0.2173149 | 9.083244 | 0.7809253
2018-01-27 22:13 | 23186.2 | 240.0008 | 5 | 2 | 3.506679 | -6.520035 | 2.09574 | 0.4346238 | 9.083244 | 1.547086
2018-01-27 22:15 | 23306.2 | 360.0001 | 5 | 2 | 3.449015 | -6.519958 | 2.09574 | 0.6519361 | 9.083244 | 2.303017
2018-01-27 22:17 | 23426.21 | 480.0017 | 5 | 2 | 3.388914 | -6.51988 | 2.09574 | 0.8693066 | 9.083244 | 3.04616
2018-01-27 22:19 | 23546.2 | 600.0001 | 5 | 2 | 3.331757 | -6.519944 | 2.09574 | 1.08661 | 9.083244 | 3.776323
2018-01-27 22:21 | 23666.2 | 720.0009 | 5 | 2 | 3.276885 | -6.519937 | 2.09574 | 1.303945 | 9.083244 | 4.494445
2018-01-27 22:23 | 23786.2 | 840.0008 | 5 | 2 | 3.220335 | -6.519873 | 2.09574 | 1.52125 | 9.083244 | 5.200455
2018-01-27 22:25 | 23906.2 | 960.0001 | 5 | 2 | 3.156011 | -6.519932 | 2.09574 | 1.738611 | 9.083244 | 5.893634
2018-01-27 22:27 | 24026.2 | 1080.0008 | 5 | 2 | 3.076162 | -6.519924 | 2.09574 | 1.955929 | 9.083244 | 6.571226
2018-01-27 22:28 | 24111.7 | 1165.4959 | 5 | 2 | 3 | -6.519926 | 2.09574 | 2.110774 | 9.083244 | 7.041926
2018-01-27 22:30 | 24231.75 | 120.0008 | 6 | 2 | 3.741045 | 0 | 2.09574 | 2.110774 | 9.083244 | 7.041926
2018-01-27 22:32 | 24351.75 | 240.0007 | 6 | 2 | 3.760671 | 0 | 2.09574 | 2.110774 | 9.083244 | 7.041926
2018-01-27 22:33 | 24411.75 | 300.003 | 6 | 2 | 3.76809 | 0 | 2.09574 | 2.110774 | 9.083244 | 7.041926
2018-01-27 22:33 | 24411.76 | 0.0027 | 7 | 3 | 3.76829 | 0 | 0 | 0 | 0 | 0
2018-01-27 22:35 | 24531.84 | 120.001 | 2 | 3 | 4.200256 | 3.894645 | 0.1464414 | 7.92e-10 | 0.6130977 | 2.983e-09
2018-01-27 22:37 | 24651.84 | 240.0001 | 2 | 3 | 4.200281 | 3.553931 | 0.2699576 | 7.92e-10 | 1.1319 | 2.983e-09
2018-01-27 22:39 | 24771.84 | 360.0011 | 2 | 3 | 4.200268 | 3.277947 | 0.383886 | 7.92e-10 | 1.610429 | 2.983e-09
2018-01-27 22:39 | 24779.35 | 367.5128 | 2 | 3 | 4.200283 | 3.259997 | 0.3907028 | 7.92e-10 | 1.639061 | 2.983e-09
2018-01-27 22:41 | 24899.36 | 120.0001 | 3 | 3 | 4.229074 | 3.26003 | 0.4989815 | 7.92e-10 | 2.095279 | 2.983e-09
2018-01-27 22:43 | 25019.36 | 240.0001 | 3 | 3 | 4.264879 | 3.260013 | 0.6076514 | 7.92e-10 | 2.556752 | 2.983e-09
2018-01-27 22:45 | 25139.36 | 360.0009 | 3 | 3 | 4.305803 | 3.260026 | 0.7163036 | 7.92e-10 | 3.022325 | 2.983e-09
2018-01-27 22:47 | 25259.36 | 480.0008 | 3 | 3 | 4.350352 | 3.260032 | 0.8249599 | 7.92e-10 | 3.492574 | 2.983e-09
2018-01-27 22:49 | 25379.36 | 600.0009 | 3 | 3 | 4.396447 | 3.260007 | 0.9336365 | 7.92e-10 | 3.967856 | 2.983e-09
2018-01-27 22:51 | 25499.36 | 720 | 3 | 3 | 4.400268 | 2.845929 | 1.035465 | 7.92e-10 | 4.415914 | 2.983e-09
2018-01-27 22:53 | 25619.36 | 840.0001 | 3 | 3 | 4.400295 | 2.506866 | 1.124459 | 7.92e-10 | 4.80751 | 2.983e-09
2018-01-27 22:55 | 25739.36 | 960.0001 | 3 | 3 | 4.400262 | 2.229451 | 1.203243 | 7.92e-10 | 5.154185 | 2.983e-09
2018-01-27 22:57 | 25859.36 | 1080.0009 | 3 | 3 | 4.400244 | 2.001624 | 1.273641 | 7.92e-10 | 5.463951 | 2.983e-09
2018-01-27 22:59 | 25979.36 | 1200.0002 | 3 | 3 | 4.400245 | 1.811001 | 1.337096 | 7.92e-10 | 5.743169 | 2.983e-09
2018-01-27 23:01 | 26099.36 | 1320.0008 | 3 | 3 | 4.400253 | 1.649636 | 1.394699 | 7.92e-10 | 5.996635 | 2.983e-09
2018-01-27 23:03 | 26219.36 | 1440.0002 | 3 | 3 | 4.400228 | 1.508085 | 1.447258 | 7.92e-10 | 6.227909 | 2.983e-09
2018-01-27 23:05 | 26339.36 | 1560.0009 | 3 | 3 | 4.400202 | 1.384063 | 1.495422 | 7.92e-10 | 6.439838 | 2.983e-09
2018-01-27 23:07 | 26459.36 | 1680.0018 | 3 | 3 | 4.400264 | 1.276079 | 1.539721 | 7.92e-10 | 6.634765625 | 2.983e-09
2018-01-27 23:09 | 26579.36 | 1800.001 | 3 | 3 | 4.400217 | 1.178999 | 1.580597 | 7.92e-10 | 6.814627 | 2.983e-09
2018-01-27 23:11 | 26699.36 | 1920.001 | 3 | 3 | 4.400239 | 1.092518 | 1.618416 | 7.92e-10 | 6.98104 | 2.983e-09
2018-01-27 23:13 | 26819.36 | 2040.0002 | 3 | 3 | 4.400216 | 1.012907 | 1.653473 | 7.92e-10 | 7.135296 | 2.983e-09
2018-01-27 23:15 | 26939.36 | 2160.0002 | 3 | 3 | 4.40018 | 0.9384604 | 1.685974 | 7.92e-10 | 7.278309 | 2.983e-09
2018-01-27 23:17 | 27059.36 | 2280.0018 | 3 | 3 | 4.400193 | 0.8706827 | 1.716116 | 7.92e-10 | 7.410941 | 2.983e-09
2018-01-27 23:19 | 27179.36 | 2400.0018 | 3 | 3 | 4.400153 | 0.8079376 | 1.744076 | 7.92e-10 | 7.533969 | 2.983e-09
2018-01-27 23:21 | 27299.36 | 2520.0018 | 3 | 3 | 4.400193 | 0.750288 | 1.77003 | 7.92e-10 | 7.648171 | 2.983e-09
2018-01-27 23:23 | 27419.36 | 2640.0011 | 3 | 3 | 4.400169 | 0.6968298 | 1.794133 | 7.92e-10 | 7.754229 | 2.983e-09
2018-01-27 23:25 | 27539.36 | 2760.001 | 3 | 3 | 4.400175 | 0.647913 | 1.816535 | 7.92e-10 | 7.852799 | 2.983e-09
2018-01-27 23:27 | 27659.36 | 2880.001 | 3 | 3 | 4.400209 | 0.6021223 | 1.83735 | 7.92e-10 | 7.944393 | 2.983e-09
2018-01-27 23:29 | 27779.36 | 3000.0002 | 3 | 3 | 4.400153 | 0.5591793 | 1.856695 | 7.92e-10 | 8.029513 | 2.983e-09
2018-01-27 23:31 | 27899.36 | 3120.0018 | 3 | 3 | 4.400178 | 0.5210066 | 1.874685 | 7.92e-10 | 8.108672 | 2.983e-09
2018-01-27 23:33 | 28019.36 | 3240.0003 | 3 | 3 | 4.400177 | 0.4857817 | 1.891453 | 7.92e-10 | 8.182453 | 2.983e-09
2018-01-27 23:35 | 28139.36 | 3360.001 | 3 | 3 | 4.400155 | 0.4536095 | 1.907096 | 7.92e-10 | 8.251286 | 2.983e-09
2018-01-27 23:37 | 28259.36 | 3480.0019 | 3 | 3 | 4.400141 | 0.4235706 | 1.921711 | 7.92e-10 | 8.315594 | 2.983e-09
2018-01-27 23:39 | 28379.36 | 3600.0018 | 3 | 3 | 4.400186 | 0.3967886 | 1.935376 | 7.92e-10 | 8.375722 | 2.983e-09
2018-01-27 23:41 | 28499.36 | 3720.0019 | 3 | 3 | 4.400159 | 0.3711824 | 1.948165 | 7.92e-10 | 8.431994 | 2.983e-09
2018-01-27 23:43 | 28619.36 | 3840.0018 | 3 | 3 | 4.400225 | 0.3487215 | 1.960145 | 7.92e-10 | 8.484712 | 2.983e-09
2018-01-27 23:45 | 28739.36 | 3960.0018 | 3 | 3 | 4.40012 | 0.3264484 | 1.971383 | 7.92e-10 | 8.53416 | 2.983e-09
2018-01-27 23:47 | 28859.36 | 4080.0019 | 3 | 3 | 4.400146 | 0.3071384 | 1.981944 | 7.92e-10 | 8.580628 | 2.983e-09
2018-01-27 23:49 | 28979.36 | 4200.0003 | 3 | 3 | 4.400115 | 0.288825 | 1.991873 | 7.92e-10 | 8.624318 | 2.983e-09
2018-01-27 23:51 | 29099.36 | 4320.0019 | 3 | 3 | 4.400126 | 0.2713509 | 2.001208 | 7.92e-10 | 8.665392 | 2.983e-09
2018-01-27 23:53 | 29219.36 | 4440.0002 | 3 | 3 | 4.400179 | 0.2551146 | 2.009972 | 7.92e-10 | 8.703957 | 2.983e-09
2018-01-27 23:55 | 29339.36 | 4560.0011 | 3 | 3 | 4.400169 | 0.2396069 | 2.018204 | 7.92e-10 | 8.740176 | 2.983e-09
2018-01-27 23:57 | 29459.36 | 4680.0018 | 3 | 3 | 4.400057 | 0.2244091 | 2.02594 | 7.92e-10 | 8.774218 | 2.983e-09
2018-01-27 23:59 | 29579.36 | 4800.0018 | 3 | 3 | 4.400076 | 0.2114849 | 2.033222 | 7.92e-10 | 8.806257 | 2.983e-09
2018-01-28 00:01 | 29699.36 | 4920.0019 | 3 | 3 | 4.400126 | 0.1994781 | 2.040075 | 7.92e-10 | 8.836412 | 2.983e-09
2018-01-28 00:03 | 29819.36 | 5040.0003 | 3 | 3 | 4.40013 | 0.1880865 | 2.046527 | 7.92e-10 | 8.864803 | 2.983e-09
2018-01-28 00:05 | 29939.36 | 5160.0019 | 3 | 3 | 4.400069 | 0.1766987 | 2.052606 | 7.92e-10 | 8.891549 | 2.983e-09
2018-01-28 00:07 | 30059.36 | 5280.0011 | 3 | 3 | 4.400105 | 0.1676006 | 2.058349 | 7.92e-10 | 8.91682 | 2.983e-09
2018-01-28 00:09 | 30179.36 | 5400.0011 | 3 | 3 | 4.400153 | 0.1589775 | 2.063786 | 7.92e-10 | 8.940741 | 2.983e-09
2018-01-28 00:11 | 30299.36 | 5520.0018 | 3 | 3 | 4.400133 | 0.1506805 | 2.068935 | 7.92e-10 | 8.963399 | 2.983e-09
2018-01-28 00:13 | 30419.36 | 5640.0003 | 3 | 3 | 4.400141 | 0.1431131 | 2.073823 | 7.92e-10 | 8.984905 | 2.983e-09
2018-01-28 00:15 | 30539.36 | 5760.001 | 3 | 3 | 4.400088 | 0.1358299 | 2.078462 | 7.92e-10 | 9.005318 | 2.983e-09
2018-01-28 00:17 | 30659.36 | 5880.0018 | 3 | 3 | 4.400126 | 0.1293726 | 2.082875 | 7.92e-10 | 9.024736 | 2.983e-09
2018-01-28 00:19 | 30779.36 | 6000.0019 | 3 | 3 | 4.400156 | 0.1231565 | 2.087061 | 7.92e-10 | 9.043157 | 2.983e-09
2018-01-28 00:21 | 30899.36 | 6120.0006 | 3 | 3 | 4.400096 | 0.1167688 | 2.091053 | 7.92e-10 | 9.060722 | 2.983e-09
2018-01-28 00:23 | 31019.36 | 6240.0011 | 3 | 3 | 4.400138 | 0.1117287 | 2.094851 | 7.92e-10 | 9.077434 | 2.983e-09
2018-01-28 00:25 | 31139.36 | 6360.0018 | 3 | 3 | 4.400088 | 0.1055317 | 2.098466 | 7.92e-10 | 9.093339 | 2.983e-09
2018-01-28 00:27 | 31259.36 | 6480.0011 | 3 | 3 | 4.400099 | 0.1008854 | 2.101904 | 7.92e-10 | 9.108465 | 2.983e-09
2018-01-28 00:29 | 31379.36 | 6600.0019 | 3 | 3 | 4.400157 | 0.09648037 | 2.105183 | 7.92e-10 | 9.122892 | 2.983e-09
2018-01-28 00:31 | 31499.36 | 6720.0018 | 3 | 3 | 4.400089 | 0.09147072 | 2.108308 | 7.92e-10 | 9.136644 | 2.983e-09
2018-01-28 00:33 | 31619.36 | 6840.0019 | 3 | 3 | 4.40005 | 0.08709145 | 2.111284 | 7.92e-10 | 9.14974 | 2.983e-09
2018-01-28 00:35 | 31739.36 | 6960.001 | 3 | 3 | 4.400121 | 0.08342838 | 2.114125 | 7.92e-10 | 9.162239 | 2.983e-09
2018-01-28 00:36 | 31796.27 | 7016.9096 | 3 | 3 | 4.400099 | 0.08149815 | 2.115429 | 7.92e-10 | 9.167975 | 2.983e-09
2018-01-28 00:38 | 31916.32 | 120.0009 | 4 | 3 | 4.38742 | 0 | 2.115429 | 7.92e-10 | 9.167975 | 2.983e-09
2018-01-28 00:40 | 32036.32 | 240.0008 | 4 | 3 | 4.385898 | 0 | 2.115429 | 7.92e-10 | 9.167975 | 2.983e-09
2018-01-28 00:41 | 32096.32 | 300.0031 | 4 | 3 | 4.385387 | 0 | 2.115429 | 7.92e-10 | 9.167975 | 2.983e-09
2018-01-28 00:43 | 32216.4 | 120.0009 | 5 | 3 | 3.561151 | -6.519905 | 2.115429 | 0.217299 | 9.167975 | 0.7866719
2018-01-28 00:45 | 32336.4 | 240.0001 | 5 | 3 | 3.522993 | -6.520001 | 2.115429 | 0.4346097 | 9.167975 | 1.557196
2018-01-28 00:47 | 32456.4 | 360.0002 | 5 | 3 | 3.460123 | -6.519981 | 2.115429 | 0.6519297 | 9.167975 | 2.316098
2018-01-28 00:49 | 32576.4 | 480.0001 | 5 | 3 | 3.396081 | -6.519958 | 2.115429 | 0.8692795 | 9.167975 | 3.061172
2018-01-28 00:51 | 32696.4 | 600.0009 | 5 | 3 | 3.336208 | -6.519888 | 2.115429 | 1.086607 | 9.167975 | 3.792634
2018-01-28 00:53 | 32816.4 | 720.0017 | 5 | 3 | 3.279476 | -6.519971 | 2.115429 | 1.303917 | 9.167975 | 4.511452
2018-01-28 00:55 | 32936.4 | 840.0008 | 5 | 3 | 3.221854 | -6.519959 | 2.115429 | 1.52124 | 9.167975 | 5.217963
2018-01-28 00:57 | 33056.4 | 960.0009 | 5 | 3 | 3.158048 | -6.519968 | 2.115429 | 1.73858 | 9.167975 | 5.911443
2018-01-28 00:59 | 33176.4 | 1080.0001 | 5 | 3 | 3.078226 | -6.519949 | 2.115429 | 1.955889 | 9.167975 | 6.589436
2018-01-28 01:01 | 33263.29 | 1166.8919 | 5 | 3 | 2.999998 | -6.519912 | 2.115429 | 2.113276 | 9.167975 | 7.06808
2018-01-28 01:03 | 33383.34 | 120 | 6 | 3 | 3.741289 | 0 | 2.115429 | 2.113276 | 9.167975 | 7.06808
2018-01-28 01:05 | 33503.34 | 240.0007 | 6 | 3 | 3.760034 | 0 | 2.115429 | 2.113276 | 9.167975 | 7.06808
2018-01-28 01:06 | 33563.34 | 300.0005 | 6 | 3 | 3.767225 | 0 | 2.115429 | 2.113276 | 9.167975 | 7.06808
2018-01-28 01:06 | 33563.35 | 0.0028 | 7 | 4 | 3.767193 | 0 | 0 | 0 | 0 | 0
2018-01-28 01:08 | 33683.42 | 120.0002 | 2 | 4 | 4.200278 | 3.903966 | 0.1467701 | 0 | 0.614388 | 0
2018-01-28 01:10 | 33803.42 | 240.0002 | 2 | 4 | 4.200248 | 3.571273 | 0.2707031 | 0 | 1.134941 | 0
2018-01-28 01:12 | 33923.43 | 360.001 | 2 | 4 | 4.200282 | 3.308972 | 0.3854618 | 0 | 1.616957 | 0
2018-01-28 01:12 | 33943.58 | 380.1537 | 2 | 4 | 4.200271 | 3.259992 | 0.4038544 | 0 | 1.69421 | 0
2018-01-28 01:14 | 34063.6 | 120.0011 | 3 | 4 | 4.229625 | 3.260077 | 0.5121292 | 0 | 2.150438 | 0
2018-01-28 01:16 | 34183.6 | 240.0003 | 3 | 4 | 4.26705 | 3.260064 | 0.6208009 | 0 | 2.612063 | 0
2018-01-28 01:18 | 34303.6 | 360.0019 | 3 | 4 | 4.309179 | 3.260016 | 0.7294695 | 0 | 3.078012 | 0
2018-01-28 01:20 | 34423.6 | 480.0003 | 3 | 4 | 4.354043 | 3.260043 | 0.8381211 | 0 | 3.54863 | 0
2018-01-28 01:22 | 34543.6 | 600.0011 | 3 | 4 | 4.400281 | 3.259555 | 0.9467928 | 0 | 4.024293 | 0
2018-01-28 01:24 | 34663.6 | 720.0003 | 3 | 4 | 4.400291 | 2.812001 | 1.047381 | 0 | 4.46691 | 0
2018-01-28 01:26 | 34783.6 | 840.0002 | 3 | 4 | 4.400275 | 2.475266 | 1.135302 | 0 | 4.853786 | 0
2018-01-28 01:28 | 34903.6 | 960.0011 | 3 | 4 | 4.400272 | 2.199756 | 1.213066 | 0 | 5.195971 | 0
2018-01-28 01:30 | 35023.6 | 1080.0018 | 3 | 4 | 4.400261 | 1.974477 | 1.282515 | 0 | 5.501565 | 0
2018-01-28 01:32 | 35143.6 | 1200.0004 | 3 | 4 | 4.400218 | 1.787095 | 1.345108 | 0 | 5.776986 | 0
2018-01-28 01:34 | 35263.6 | 1320.0002 | 3 | 4 | 4.400222 | 1.628883 | 1.40197 | 0 | 6.027195 | 0
2018-01-28 01:36 | 35383.6 | 1440.0012 | 3 | 4 | 4.400238 | 1.494216 | 1.453968 | 0 | 6.255998 | 0
2018-01-28 01:38 | 35503.6 | 1560.0002 | 3 | 4 | 4.400204 | 1.375983 | 1.501745 | 0 | 6.466228 | 0
2018-01-28 01:40 | 35623.6 | 1680.0004 | 3 | 4 | 4.400192 | 1.271074 | 1.545838 | 0 | 6.660246 | 0
2018-01-28 01:42 | 35743.6 | 1800.0004 | 3 | 4 | 4.400225 | 1.176353 | 1.586601 | 0 | 6.83961 | 0
2018-01-28 01:44 | 35863.6 | 1920.0003 | 3 | 4 | 4.400249 | 1.090565 | 1.624355 | 0 | 7.005733 | 0
2018-01-28 01:46 | 35983.6 | 2040.0003 | 3 | 4 | 4.400214 | 1.010023 | 1.659335 | 0 | 7.159655 | 0
2018-01-28 01:48 | 36103.6 | 2160.0002 | 3 | 4 | 4.400191 | 0.9354506 | 1.691739 | 0 | 7.302239 | 0
2018-01-28 01:50 | 36223.6 | 2280.002 | 3 | 4 | 4.400231 | 0.867569 | 1.721769 | 0 | 7.434377 | 0
2018-01-28 01:52 | 36343.6 | 2400.0003 | 3 | 4 | 4.400226 | 0.8045292 | 1.749608 | 0 | 7.556873 | 0
2018-01-28 01:54 | 36463.6 | 2520.0012 | 3 | 4 | 4.400133 | 0.7456388 | 1.775444 | 0 | 7.670557 | 0
2018-01-28 01:56 | 36583.6 | 2640.0004 | 3 | 4 | 4.400214 | 0.69207 | 1.799402 | 0 | 7.775977 | 0
2018-01-28 01:58 | 36703.6 | 2760.0019 | 3 | 4 | 4.40018 | 0.6421099 | 1.821623 | 0 | 7.873755 | 0
2018-01-28 02:00 | 36823.6 | 2880.0013 | 3 | 4 | 4.400207 | 0.5963974 | 1.842253 | 0 | 7.964529 | 0
2018-01-28 02:02 | 36943.6 | 3000.0012 | 3 | 4 | 4.40015 | 0.5536518 | 1.861408 | 0 | 8.048812 | 0
2018-01-28 02:04 | 37063.6 | 3120.002 | 3 | 4 | 4.400175 | 0.5155392 | 1.879223 | 0 | 8.127204 | 0
2018-01-28 02:06 | 37183.6 | 3240.0029 | 3 | 4 | 4.400169 | 0.4800415 | 1.895801 | 0 | 8.20015 | 0
2018-01-28 02:08 | 37303.6 | 3360.0004 | 3 | 4 | 4.400194 | 0.4467001 | 1.911235 | 0 | 8.26806 | 0
2018-01-28 02:10 | 37423.6 | 3480.0028 | 3 | 4 | 4.400147 | 0.41642 | 1.925615 | 0 | 8.331336 | 0
2018-01-28 02:12 | 37543.6 | 3600.0012 | 3 | 4 | 4.400212 | 0.389163 | 1.939027 | 0 | 8.390348 | 0
2018-01-28 02:14 | 37663.6 | 3720.0001 | 3 | 4 | 4.400193 | 0.3635387 | 1.951555 | 0 | 8.445475 | 0
2018-01-28 02:16 | 37783.6 | 3840.0012 | 3 | 4 | 4.400127 | 0.3400745 | 1.963277 | 0 | 8.497056 | 0
2018-01-28 02:18 | 37903.6 | 3960.002 | 3 | 4 | 4.400173 | 0.3195276 | 1.974266 | 0 | 8.545405 | 0
2018-01-28 02:20 | 38023.6 | 4080.0013 | 3 | 4 | 4.400091 | 0.2996502 | 1.984582 | 0 | 8.590799 | 0
2018-01-28 02:22 | 38143.6 | 4200.002 | 3 | 4 | 4.400129 | 0.2820263 | 1.994281 | 0 | 8.633475 | 0
2018-01-28 02:24 | 38263.6 | 4320.0021 | 3 | 4 | 4.400054 | 0.2641449 | 2.003396 | 0 | 8.673582 | 0
2018-01-28 02:26 | 38383.6 | 4440.0029 | 3 | 4 | 4.400191 | 0.2500916 | 2.011971 | 0 | 8.711313 | 0
2018-01-28 02:28 | 38503.6 | 4560.0004 | 3 | 4 | 4.400136 | 0.2349863 | 2.020049 | 0 | 8.74686 | 0
2018-01-28 02:30 | 38623.6 | 4680.0021 | 3 | 4 | 4.400097 | 0.2218599 | 2.027661 | 0 | 8.780353 | 0
2018-01-28 02:32 | 38743.6 | 4800.0015 | 3 | 4 | 4.40016 | 0.2100134 | 2.034856 | 0 | 8.81201 | 0
2018-01-28 02:34 | 38863.6 | 4920.0021 | 3 | 4 | 4.400086 | 0.1976538 | 2.041651 | 0 | 8.841912 | 0
2018-01-28 02:36 | 38983.6 | 5040.002 | 3 | 4 | 4.400115 | 0.1872272 | 2.048068 | 0 | 8.870148 | 0
2018-01-28 02:38 | 39103.6 | 5160.0021 | 3 | 4 | 4.400177 | 0.1774158 | 2.054135 | 0 | 8.89684 | 0
2018-01-28 02:40 | 39223.6 | 5280.0004 | 3 | 4 | 4.400098 | 0.1674242 | 2.059875 | 0 | 8.922096 | 0
2018-01-28 02:42 | 39343.6 | 5400.0005 | 3 | 4 | 4.400037 | 0.1582909 | 2.065313 | 0 | 8.946025 | 0
2018-01-28 02:44 | 39463.6 | 5520.0004 | 3 | 4 | 4.400095 | 0.1503611 | 2.070467 | 0 | 8.968702 | 0
2018-01-28 02:46 | 39583.6 | 5640.002 | 3 | 4 | 4.400129 | 0.1427298 | 2.075354 | 0 | 8.990207 | 0
2018-01-28 02:48 | 39703.6 | 5760.0004 | 3 | 4 | 4.400152 | 0.1354742 | 2.079982 | 0 | 9.010571 | 0
2018-01-28 02:50 | 39823.6 | 5880.002 | 3 | 4 | 4.400061 | 0.1279202 | 2.084368 | 0 | 9.02987 | 0
2018-01-28 02:52 | 39943.6 | 6000.0021 | 3 | 4 | 4.400105 | 0.1217813 | 2.088536 | 0 | 9.048211 | 0
2018-01-28 02:54 | 40063.6 | 6120.0012 | 3 | 4 | 4.400176 | 0.1163845 | 2.092502 | 0 | 9.06566 | 0
2018-01-28 02:56 | 40183.6 | 6240.0005 | 3 | 4 | 4.400094 | 0.1103048 | 2.096272 | 0 | 9.082249 | 0
2018-01-28 02:58 | 40303.6 | 6360.0021 | 3 | 4 | 4.400105 | 0.104907 | 2.099862 | 0 | 9.098043 | 0
2018-01-28 03:00 | 40423.6 | 6480.0005 | 3 | 4 | 4.400097 | 0.09972763 | 2.103268 | 0 | 9.113032 | 0
2018-01-28 03:02 | 40543.6 | 6600.0004 | 3 | 4 | 4.400118 | 0.09540844 | 2.106518 | 0 | 9.127331 | 0
2018-01-28 03:04 | 40663.6 | 6720.0004 | 3 | 4 | 4.400076 | 0.09045982 | 2.109619 | 0 | 9.140977 | 0
2018-01-28 03:06 | 40783.6 | 6840.0021 | 3 | 4 | 4.400134 | 0.08708 | 2.112576 | 0 | 9.153988 | 0
2018-01-28 03:08 | 40903.6 | 6960.002 | 3 | 4 | 4.400027 | 0.08207703 | 2.115393 | 0 | 9.166385 | 0
2018-01-28 03:09 | 40950.93 | 7007.3323 | 3 | 4 | 4.400124 | 0.08149624 | 2.11647 | 0 | 9.171122 | 0
2018-01-28 03:11 | 41070.97 | 120.0018 | 4 | 4 | 4.387691 | 0 | 2.11647 | 0 | 9.171122 | 0
2018-01-28 03:13 | 41190.97 | 240.0001 | 4 | 4 | 4.386177 | 0 | 2.11647 | 0 | 9.171122 | 0
2018-01-28 03:14 | 41250.98 | 300.0032 | 4 | 4 | 4.385671 | 0 | 2.11647 | 0 | 9.171122 | 0
2018-01-28 03:16 | 41371.06 | 120.0001 | 5 | 4 | 3.579151 | -6.519998 | 2.11647 | 0.21731 | 9.171122 | 0.7906069
2018-01-28 03:18 | 41491.06 | 240.0018 | 5 | 4 | 3.535698 | -6.520033 | 2.11647 | 0.4346368 | 9.171122 | 1.564439
2018-01-28 03:20 | 41611.06 | 360.0001 | 5 | 4 | 3.470066 | -6.519991 | 2.11647 | 0.651956 | 9.171122 | 2.325786
2018-01-28 03:22 | 41731.06 | 480.0009 | 5 | 4 | 3.404099 | -6.519976 | 2.11647 | 0.8692735 | 9.171122 | 3.072679
2018-01-28 03:24 | 41851.06 | 600.0009 | 5 | 4 | 3.34258 | -6.52006 | 2.11647 | 1.0866 | 9.171122 | 3.805733
2018-01-28 03:26 | 41971.06 | 720.0009 | 5 | 4 | 3.284236 | -6.520055 | 2.11647 | 1.303936 | 9.171122 | 4.525836
2018-01-28 03:28 | 42091.06 | 840.0001 | 5 | 4 | 3.225795 | -6.519926 | 2.11647 | 1.521267 | 9.171122 | 5.233306
2018-01-28 03:30 | 42211.06 | 960.0001 | 5 | 4 | 3.15987 | -6.519996 | 2.11647 | 1.738588 | 9.171122 | 5.927338
2018-01-28 03:32 | 42331.06 | 1080.0017 | 5 | 4 | 3.079806 | -6.519949 | 2.11647 | 1.955906 | 9.171122 | 6.60571
2018-01-28 03:33 | 42420.24 | 1169.1823 | 5 | 4 | 2.999998 | -6.519892 | 2.11647 | 2.117421 | 9.171122 | 7.097062
2018-01-28 03:35 | 42540.28514 | 119.9998 | 6 | 4 | 3.741129 | 0 | 2.11647 | 2.117421 | 9.171122 | 7.097062
2018-01-28 03:37 | 42660.28524 | 239.9999 | 6 | 4 | 3.75927 | 0 | 2.11647 | 2.117421 | 9.171122 | 7.097062
2018-01-28 03:38 | 42720.28824 | 300.0029 | 6 | 4 | 3.766342 | 0 | 2.11647 | 2.117421 | 9.171122 | 7.097062
2018-01-28 03:38 | 42720.3 | 0.0048 | 7 | 5 | 3.766395 | 0 | 0 | 0 | 0 | 0
2018-01-28 03:40 | 42840.37888 | 120.0002 | 2 | 5 | 4.200292 | 3.907069 | 0.1470025 | 0 | 0.6153015 | 0
2018-01-28 03:42 | 42960.37968 | 240.001 | 2 | 5 | 4.200291 | 3.568374 | 0.2708725 | 0 | 1.13559 | 0
2018-01-28 03:44 | 43080.37878 | 360.0001 | 2 | 5 | 4.200246 | 3.303201 | 0.3854851 | 0 | 1.616992 | 0
2018-01-28 03:44 | 43098.80508 | 378.4264 | 2 | 5 | 4.200259 | 3.259986 | 0.4022704 | 0 | 1.687495 | 0
2018-01-28 03:46 | 43218.82 | 120.0008 | 3 | 5 | 4.228508 | 3.260192 | 0.5105645 | 0 | 2.143748 | 0
2018-01-28 03:48 | 43338.82 | 240.0009 | 3 | 5 | 4.264313 | 3.259862 | 0.6192232 | 0 | 2.605109 | 0
2018-01-28 03:50 | 43458.82 | 360.0009 | 3 | 5 | 4.304903 | 3.260058 | 0.7279005 | 0 | 3.070719 | 0
2018-01-28 03:52 | 43578.82 | 480.0008 | 3 | 5 | 4.349264 | 3.260097 | 0.8365526 | 0 | 3.540845 | 0
2018-01-28 03:54 | 43698.82 | 600.0001 | 3 | 5 | 4.39547 | 3.260163 | 0.9452131 | 0 | 4.015934 | 0
2018-01-28 03:56 | 43818.82 | 720.001 | 3 | 5 | 4.400262 | 2.844218 | 1.047177 | 0 | 4.464577 | 0
2018-01-28 03:58 | 43938.82 | 840.001 | 3 | 5 | 4.40029 | 2.498713 | 1.13601 | 0 | 4.855466 | 0
2018-01-28 04:00 | 44058.82 | 960.0009 | 3 | 5 | 4.400278 | 2.217341 | 1.214435 | 0 | 5.20056 | 0
2018-01-28 04:02 | 44178.82 | 1080.0001 | 3 | 5 | 4.400259 | 1.988694 | 1.284399 | 0 | 5.508417 | 0
2018-01-28 04:04 | 44298.82 | 1200.0009 | 3 | 5 | 4.400221 | 1.796939 | 1.347399 | 0 | 5.785635 | 0
2018-01-28 04:06 | 44418.82 | 1320.0001 | 3 | 5 | 4.400243 | 1.636689 | 1.404547 | 0 | 6.037097 | 0
2018-01-28 04:08 | 44538.82 | 1440.0008 | 3 | 5 | 4.400219 | 1.498912 | 1.456748 | 0 | 6.266794 | 0
2018-01-28 04:10 | 44658.82 | 1560.0001 | 3 | 5 | 4.400246 | 1.379524 | 1.504684 | 0 | 6.477723 | 0
2018-01-28 04:12 | 44778.82 | 1680.0001 | 3 | 5 | 4.400251 | 1.272012 | 1.548837 | 0 | 6.672005 | 0
2018-01-28 04:14 | 44898.82 | 1800.001 | 3 | 5 | 4.400218 | 1.175372 | 1.589588 | 0 | 6.851321 | 0
2018-01-28 04:16 | 45018.82 | 1920.0001 | 3 | 5 | 4.400189 | 1.088464 | 1.627291 | 0 | 7.017219 | 0
2018-01-28 04:18 | 45138.82 | 2040.0024 | 3 | 5 | 4.400222 | 1.009011 | 1.662223 | 0 | 7.170928 | 0
2018-01-28 04:20 | 45258.82 | 2160.001 | 3 | 5 | 4.400205 | 0.9357767 | 1.69461 | 0 | 7.313436 | 0
2018-01-28 04:22 | 45378.82 | 2280.0009 | 3 | 5 | 4.400231 | 0.8678846 | 1.724643 | 0 | 7.445588 | 0
2018-01-28 04:24 | 45498.82 | 2400.0009 | 3 | 5 | 4.400214 | 0.8046217 | 1.752492 | 0 | 7.568129 | 0
2018-01-28 04:26 | 45618.82 | 2520.0009 | 3 | 5 | 4.40023 | 0.7469845 | 1.778328 | 0 | 7.681813 | 0
2018-01-28 04:28 | 45738.82 | 2640.0001 | 3 | 5 | 4.400193 | 0.6929617 | 1.802307 | 0 | 7.787323 | 0
2018-01-28 04:30 | 45858.82 | 2760.0009 | 3 | 5 | 4.400186 | 0.6443348 | 1.824589 | 0 | 7.885369 | 0
2018-01-28 04:32 | 45978.82 | 2880.0009 | 3 | 5 | 4.400151 | 0.5985861 | 1.845298 | 0 | 7.976491 | 0
2018-01-28 04:34 | 46098.82 | 3000.001 | 3 | 5 | 4.400186 | 0.5577335 | 1.864558 | 0 | 8.061239 | 0
2018-01-28 04:36 | 46218.82 | 3120.0002 | 3 | 5 | 4.400194 | 0.5190325 | 1.882489 | 0 | 8.14014 | 0
2018-01-28 04:38 | 46338.82 | 3240.0002 | 3 | 5 | 4.40015 | 0.4836168 | 1.899179 | 0 | 8.21358 | 0
2018-01-28 04:40 | 46458.82 | 3360.0009 | 3 | 5 | 4.400157 | 0.4502935 | 1.914737 | 0 | 8.282039 | 0
2018-01-28 04:42 | 46578.82 | 3480.0003 | 3 | 5 | 4.400162 | 0.4200125 | 1.929237 | 0 | 8.345837 | 0
2018-01-28 04:44 | 46698.82 | 3600.0001 | 3 | 5 | 4.40017 | 0.3915634 | 1.942754 | 0 | 8.405316 | 0
2018-01-28 04:46 | 46818.82 | 3720.0002 | 3 | 5 | 4.400138 | 0.3648672 | 1.955355 | 0 | 8.460761 | 0
2018-01-28 04:48 | 46938.82 | 3840.001 | 3 | 5 | 4.400175 | 0.3415108 | 1.967117 | 0 | 8.512518 | 0
2018-01-28 04:50 | 47058.82 | 3960.0017 | 3 | 5 | 4.400178 | 0.3190746 | 1.978111 | 0 | 8.560892 | 0
2018-01-28 04:52 | 47178.82 | 4080.0002 | 3 | 5 | 4.40015 | 0.2981234 | 1.98839 | 0 | 8.606122 | 0
2018-01-28 04:54 | 47298.82 | 4200.0018 | 3 | 5 | 4.40016 | 0.2797861 | 1.998015 | 0 | 8.648475 | 0
2018-01-28 04:56 | 47418.82 | 4320.0018 | 3 | 5 | 4.400076 | 0.2615128 | 2.007042 | 0 | 8.688191 | 0
2018-01-28 04:58 | 47538.82 | 4440.0019 | 3 | 5 | 4.400091 | 0.2464781 | 2.015525 | 0 | 8.725518 | 0
2018-01-28 05:00 | 47658.82 | 4560.0018 | 3 | 5 | 4.400116 | 0.2327108 | 2.023516 | 0 | 8.76068 | 0
2018-01-28 05:02 | 47778.82 | 4680.001 | 3 | 5 | 4.400079 | 0.219677 | 2.031065 | 0 | 8.793899 | 0
2018-01-28 05:04 | 47898.82 | 4800.0009 | 3 | 5 | 4.400095 | 0.2078209 | 2.038203 | 0 | 8.825305 | 0
2018-01-28 05:06 | 48018.82 | 4920.0018 | 3 | 5 | 4.400172 | 0.1972246 | 2.044952 | 0 | 8.855003 | 0
2018-01-28 05:08 | 48138.82 | 5040.0011 | 3 | 5 | 4.400135 | 0.1864166 | 2.051338 | 0 | 8.883102 | 0
2018-01-28 05:10 | 48258.82 | 5160.0001 | 3 | 5 | 4.400139 | 0.1764669 | 2.057382 | 0 | 8.909696 | 0
2018-01-28 05:12 | 48378.82 | 5280.0002 | 3 | 5 | 4.400144 | 0.1673031 | 2.063102 | 0 | 8.934866 | 0
2018-01-28 05:14 | 48498.82 | 5400.0018 | 3 | 5 | 4.400094 | 0.1582775 | 2.068522 | 0 | 8.958714 | 0
2018-01-28 05:16 | 48618.82 | 5520.0011 | 3 | 5 | 4.400078 | 0.1495914 | 2.07366 | 0 | 8.981321 | 0
2018-01-28 05:18 | 48738.82 | 5640.0002 | 3 | 5 | 4.40012 | 0.1420288 | 2.078525 | 0 | 9.002727 | 0
2018-01-28 05:20 | 48858.82 | 5760.0011 | 3 | 5 | 4.400107 | 0.134429 | 2.083124 | 0 | 9.022964 | 0
2018-01-28 05:22 | 48978.82 | 5880.0002 | 3 | 5 | 4.400074 | 0.1271744 | 2.087485 | 0 | 9.042151 | 0
2018-01-28 05:24 | 49098.82 | 6000.0003 | 3 | 5 | 4.400116 | 0.1211081 | 2.091614 | 0 | 9.060318 | 0
2018-01-28 05:26 | 49218.82 | 6120.0002 | 3 | 5 | 4.400129 | 0.1152439 | 2.095545 | 0 | 9.077619 | 0
2018-01-28 05:28 | 49338.82 | 6240.0002 | 3 | 5 | 4.400137 | 0.1096182 | 2.099283 | 0 | 9.094063 | 0
2018-01-28 05:30 | 49458.82 | 6360.0011 | 3 | 5 | 4.400082 | 0.1044273 | 2.102839 | 0 | 9.109713 | 0
2018-01-28 05:32 | 49578.82 | 6480.0002 | 3 | 5 | 4.400135 | 0.09974957 | 2.10623 | 0 | 9.124633 | 0
2018-01-28 05:34 | 49698.82 | 6600.0011 | 3 | 5 | 4.400074 | 0.09466267 | 2.109462 | 0 | 9.138853 | 0
2018-01-28 05:36 | 49818.82 | 6720.0002 | 3 | 5 | 4.400096 | 0.09036827 | 2.112544 | 0 | 9.152414 | 0
2018-01-28 05:38 | 49938.82 | 6840.0018 | 3 | 5 | 4.400096 | 0.08597851 | 2.11548 | 0 | 9.165332 | 0
2018-01-28 05:40 | 50058.82 | 6960.0011 | 3 | 5 | 4.400132 | 0.08238125 | 2.11828 | 0 | 9.177652 | 0
2018-01-28 05:41 | 50067.76 | 6968.9424 | 3 | 5 | 4.400091 | 0.08149433 | 2.118484 | 0 | 9.178552 | 0
2018-01-28 05:43 | 50187.81 | 120.0007 | 4 | 5 | 4.387641 | 0 | 2.118484 | 0 | 9.178552 | 0
2018-01-28 05:45 | 50307.81 | 240.0005 | 4 | 5 | 4.386143 | 0 | 2.118484 | 0 | 9.178552 | 0
2018-01-28 05:46 | 50367.81 | 300.0022 | 4 | 5 | 4.385676 | 0 | 2.118484 | 0 | 9.178552 | 0
2018-01-28 05:48 | 50487.899 | 120.0017 | 5 | 5 | 3.585806 | -6.520033 | 2.118484 | 0.2173169 | 9.178552 | 0.7920595
2018-01-28 05:50 | 50607.899 | 240.0017 | 5 | 5 | 3.539641 | -6.520043 | 2.118484 | 0.4346242 | 9.178552 | 1.566927
2018-01-28 05:52 | 50727.899 | 360.0017 | 5 | 5 | 3.472776 | -6.520028 | 2.118484 | 0.6519349 | 9.178552 | 2.328972
2018-01-28 05:54 | 50847.899 | 480.0017 | 5 | 5 | 3.406236 | -6.520072 | 2.118484 | 0.8692557 | 9.178552 | 3.076375
2018-01-28 05:56 | 50967.899 | 600.0017 | 5 | 5 | 3.344506 | -6.520023 | 2.118484 | 1.086575 | 9.178552 | 3.809804
2018-01-28 05:58 | 51087.8989 | 720.0016 | 5 | 5 | 3.286438 | -6.520063 | 2.118484 | 1.30389 | 9.178552 | 4.530281
2018-01-28 06:00 | 51207.8979 | 840.0006 | 5 | 5 | 3.227524 | -6.519973 | 2.118484 | 1.521192 | 9.178552 | 5.238061
2018-01-28 06:02 | 51327.8989 | 960.0016 | 5 | 5 | 3.163188 | -6.519994 | 2.118484 | 1.738539 | 9.178552 | 5.932731
2018-01-28 06:04 | 51447.8989 | 1080.0016 | 5 | 5 | 3.08336 | -6.519993 | 2.118484 | 1.95586 | 9.178552 | 6.611889
2018-01-28 06:05 | 51540.2596 | 1172.3623 | 5 | 5 | 2.999995 | -6.520062 | 2.118484 | 2.123119 | 9.178552 | 7.121036
2018-01-28 06:07 | 51660.3 | 120.0008 | 6 | 5 | 3.740766 | 0 | 2.118484 | 2.123148 | 9.178552 | 7.121124
2018-01-28 06:09 | 51780.3 | 239.9998 | 6 | 5 | 3.7586 | 0 | 2.118484 | 2.123148 | 9.178552 | 7.121124
2018-01-28 06:10 | 51840.3 | 300.0029 | 6 | 5 | 3.765584 | 0 | 2.118484 | 2.123148 | 9.178552 | 7.121124
2018-01-28 06:10 | 51840.31 | 0.0029 | 7 | 6 | 3.765598 | 0 | 0 | 0 | 0 | 0
2018-01-28 06:12 | 51960.4 | 120.0009 | 2 | 6 | 4.20028 | 3.889052 | 0.1467298 | 0 | 0.6141412 | 0
2018-01-28 06:14 | 52080.4 | 240.0001 | 2 | 6 | 4.20025 | 3.542745 | 0.2698748 | 0 | 1.131384 | 0
2018-01-28 06:16 | 52200.4 | 360.0009 | 2 | 6 | 4.200217 | 3.27638 | 0.3835758 | 0 | 1.608958 | 0
2018-01-28 06:16 | 52207.91 | 367.5087 | 2 | 6 | 4.200287 | 3.259992 | 0.3903843 | 0 | 1.637555 | 0
2018-01-28 06:18 | 52327.9237 | 120.0008 | 3 | 6 | 4.227973 | 3.260098 | 0.4986745 | 0 | 2.093765 | 0
2018-01-28 06:20 | 52447.9245 | 240.0016 | 3 | 6 | 4.263052 | 3.260127 | 0.6073551 | 0 | 2.555122 | 0
2018-01-28 06:22 | 52567.9245 | 360.0016 | 3 | 6 | 4.302651 | 3.260135 | 0.7160082 | 0 | 3.020425 | 0
2018-01-28 06:24 | 52687.9245 | 480.0016 | 3 | 6 | 4.345582 | 3.260102 | 0.8246803 | 0 | 3.490313 | 0
2018-01-28 06:26 | 52807.9244 | 600.0015 | 3 | 6 | 4.390238 | 3.26011 | 0.9333529 | 0 | 3.964973 | 0
2018-01-28 06:28 | 52927.9245 | 720.0016 | 3 | 6 | 4.400301 | 2.905627 | 1.037044 | 0 | 4.421125 | 0
2018-01-28 06:30 | 53047.9237 | 840.0008 | 3 | 6 | 4.40027 | 2.561131 | 1.12794 | 0 | 4.82109 | 0
2018-01-28 06:32 | 53167.9237 | 960.0008 | 3 | 6 | 4.400246 | 2.278281 | 1.208466 | 0 | 5.175429 | 0
2018-01-28 06:34 | 53287.9238 | 1080.0009 | 3 | 6 | 4.400261 | 2.041045 | 1.280336 | 0 | 5.491673 | 0
2018-01-28 06:36 | 53407.9238 | 1200.0009 | 3 | 6 | 4.400235 | 1.840291 | 1.344921 | 0 | 5.775865 | 0
2018-01-28 06:38 | 53527.923 | 1320.0001 | 3 | 6 | 4.400261 | 1.672015 | 1.403362 | 0 | 6.033017 | 0
2018-01-28 06:40 | 53647.9255 | 1440.0026 | 3 | 6 | 4.400251 | 1.526259 | 1.45661 | 0 | 6.267323 | 0
2018-01-28 06:42 | 53767.9245 | 1560.0016 | 3 | 6 | 4.400264 | 1.400689 | 1.505332 | 0 | 6.481711 | 0
2018-01-28 06:44 | 53887.9229 | 1680 | 3 | 6 | 4.400225 | 1.289913 | 1.550121 | 0 | 6.67879 | 0
2018-01-28 06:46 | 54007.9237 | 1800.0008 | 3 | 6 | 4.400232 | 1.191445 | 1.591438 | 0 | 6.860595 | 0
2018-01-28 06:48 | 54127.9244 | 1920.0015 | 3 | 6 | 4.400197 | 1.103533 | 1.629652 | 0 | 7.028744 | 0
2018-01-28 06:50 | 54247.9236 | 2040.0007 | 3 | 6 | 4.400211 | 1.022202 | 1.665064 | 0 | 7.184565 | 0
2018-01-28 06:52 | 54367.9243 | 2160.0014 | 3 | 6 | 4.400215 | 0.9480581 | 1.697886 | 0 | 7.328985 | 0
2018-01-28 06:54 | 54487.9236 | 2280.0007 | 3 | 6 | 4.400219 | 0.8796511 | 1.728327 | 0 | 7.462934 | 0
2018-01-28 06:56 | 54607.924 | 2400.0011 | 3 | 6 | 4.400205 | 0.8165226 | 1.756578 | 0 | 7.587243 | 0
2018-01-28 06:58 | 54727.9246 | 2520.0017 | 3 | 6 | 4.400211 | 0.7580395 | 1.782794 | 0 | 7.702598 | 0
2018-01-28 07:00 | 54847.9236 | 2640.0007 | 3 | 6 | 4.400207 | 0.7037449 | 1.807132 | 0 | 7.809689 | 0
2018-01-28 07:02 | 54967.9246 | 2760.0017 | 3 | 6 | 4.40021 | 0.6523972 | 1.829715 | 0 | 7.90906 | 0
2018-01-28 07:04 | 55087.9246 | 2880.0017 | 3 | 6 | 4.400172 | 0.6055574 | 1.850658 | 0 | 8.001213 | 0
2018-01-28 07:06 | 55207.9238 | 3000.0009 | 3 | 6 | 4.400199 | 0.562748 | 1.870112 | 0 | 8.086816 | 0
2018-01-28 07:08 | 55327.9237 | 3120.0008 | 3 | 6 | 4.400167 | 0.5226564 | 1.888184 | 0 | 8.166333 | 0
2018-01-28 07:10 | 55447.9238 | 3240.0009 | 3 | 6 | 4.400137 | 0.4854431 | 1.90498 | 0 | 8.24024 | 0
2018-01-28 07:12 | 55567.9244 | 3360.0015 | 3 | 6 | 4.400157 | 0.4522095 | 1.920607 | 0 | 8.309 | 0
2018-01-28 07:14 | 55687.9242 | 3480.0013 | 3 | 6 | 4.400153 | 0.422224 | 1.93517 | 0 | 8.373078 | 0
2018-01-28 07:16 | 55807.9245 | 3600.0016 | 3 | 6 | 4.400197 | 0.3946838 | 1.948768 | 0 | 8.432914 | 0
2018-01-28 07:18 | 55927.923 | 3720.0001 | 3 | 6 | 4.40013 | 0.3679342 | 1.961467 | 0 | 8.488791 | 0
2018-01-28 07:20 | 56047.9246 | 3840.0017 | 3 | 6 | 4.400205 | 0.3447323 | 1.973339 | 0 | 8.541028 | 0
2018-01-28 07:22 | 56167.9238 | 3960.0009 | 3 | 6 | 4.400074 | 0.3216467 | 1.984444 | 0 | 8.589893 | 0
2018-01-28 07:24 | 56287.9247 | 4080.0018 | 3 | 6 | 4.400175 | 0.302412 | 1.994851 | 0 | 8.635684 | 0
2018-01-28 07:26 | 56407.9238 | 4200.0009 | 3 | 6 | 4.400146 | 0.2829304 | 2.0046 | 0 | 8.678583 | 0
2018-01-28 07:28 | 56527.9246 | 4320.0017 | 3 | 6 | 4.400132 | 0.265583 | 2.013745 | 0 | 8.718822 | 0
2018-01-28 07:30 | 56647.9246 | 4440.0017 | 3 | 6 | 4.400069 | 0.2486496 | 2.022323 | 0 | 8.756567 | 0
2018-01-28 07:32 | 56767.9246 | 4560.0017 | 3 | 6 | 4.400142 | 0.2343168 | 2.030375 | 0 | 8.791996 | 0
2018-01-28 07:34 | 56887.9246 | 4680.0017 | 3 | 6 | 4.400108 | 0.2197342 | 2.03794 | 0 | 8.825284 | 0
2018-01-28 07:36 | 57007.9253 | 4800.0024 | 3 | 6 | 4.400192 | 0.2072144 | 2.04505 | 0 | 8.856568 | 0
2018-01-28 07:38 | 57127.9238 | 4920.0009 | 3 | 6 | 4.400147 | 0.1950159 | 2.051741 | 0 | 8.886009 | 0
2018-01-28 07:40 | 57247.9245 | 5040.0016 | 3 | 6 | 4.40015 | 0.1841488 | 2.058045 | 0 | 8.913748 | 0
2018-01-28 07:42 | 57367.923 | 5160.0001 | 3 | 6 | 4.400095 | 0.1733732 | 2.064002 | 0 | 8.939959 | 0
2018-01-28 07:44 | 57487.923 | 5280.0001 | 3 | 6 | 4.400136 | 0.1647091 | 2.069633 | 0 | 8.964739 | 0
2018-01-28 07:46 | 57607.9238 | 5400.0009 | 3 | 6 | 4.400119 | 0.1561108 | 2.074972 | 0 | 8.98823 | 0
2018-01-28 07:48 | 57727.9239 | 5520.001 | 3 | 6 | 4.400132 | 0.14818 | 2.080043 | 0 | 9.01054 | 0
2018-01-28 07:50 | 57847.9238 | 5640.0009 | 3 | 6 | 4.400127 | 0.1409369 | 2.084854 | 0 | 9.031711 | 0
2018-01-28 07:52 | 57967.9231 | 5760.0002 | 3 | 6 | 4.400134 | 0.134079 | 2.089432 | 0 | 9.051852 | 0
2018-01-28 07:54 | 58087.923 | 5880.0001 | 3 | 6 | 4.400103 | 0.127121 | 2.093778 | 0 | 9.070978 | 0
2018-01-28 07:56 | 58207.9239 | 6000.001 | 3 | 6 | 4.400133 | 0.1210728 | 2.097914 | 0 | 9.089177 | 0
2018-01-28 07:58 | 58327.9255 | 6120.0026 | 3 | 6 | 4.400142 | 0.1152334 | 2.101849 | 0 | 9.106489 | 0
2018-01-28 08:00 | 58447.9231 | 6240.0002 | 3 | 6 | 4.400054 | 0.1091719 | 2.105586 | 0 | 9.122933 | 0
2018-01-28 08:02 | 58567.9239 | 6360.001 | 3 | 6 | 4.400108 | 0.1040554 | 2.109135 | 0 | 9.138552 | 0
2018-01-28 08:04 | 58687.923 | 6480.0001 | 3 | 6 | 4.400111 | 0.09870529 | 2.112513 | 0 | 9.153416 | 0
2018-01-28 08:06 | 58807.9231 | 6600.0002 | 3 | 6 | 4.400095 | 0.09393501 | 2.115723 | 0 | 9.167537 | 0
2018-01-28 08:08 | 58927.9238 | 6720.0009 | 3 | 6 | 4.400065 | 0.08929634 | 2.118777 | 0 | 9.180977 | 0
2018-01-28 08:10 | 59047.9231 | 6840.0002 | 3 | 6 | 4.400072 | 0.08525276 | 2.121686 | 0 | 9.193776 | 0
2018-01-28 08:12 | 59163.0164 | 6955.0935 | 3 | 6 | 4.400089 | 0.08149147 | 2.124359 | 0 | 9.205536 | 0
2018-01-28 08:14 | 59283.06 | 120.0009 | 4 | 6 | 4.38771 | 0 | 2.124359 | 0 | 9.205536 | 0
2018-01-28 08:16 | 59403.06 | 240.0006 | 4 | 6 | 4.38624 | 0 | 2.124359 | 0 | 9.205536 | 0
2018-01-28 08:17 | 59463.06 | 300.0031 | 4 | 6 | 4.385718 | 0 | 2.124359 | 0 | 9.205536 | 0
2018-01-28 08:19 | 59583.14912 | 120.0018 | 5 | 6 | 3.595108 | -6.519998 | 2.124359 | 0.2173089 | 9.205536 | 0.7940133
2018-01-28 08:21 | 59703.14732 | 240 | 5 | 6 | 3.546802 | -6.520005 | 2.124359 | 0.4346186 | 9.205536 | 1.570659
2018-01-28 08:23 | 59823.14752 | 360.0002 | 5 | 6 | 3.478637 | -6.519974 | 2.124359 | 0.6519348 | 9.205536 | 2.334147
2018-01-28 08:25 | 59943.14992 | 480.0026 | 5 | 6 | 3.41059 | -6.519993 | 2.124359 | 0.8692573 | 9.205536 | 3.082661
2018-01-28 08:27 | 60063.14742 | 600.0001 | 5 | 6 | 3.347039 | -6.520072 | 2.124359 | 1.086561 | 9.205536 | 3.816774
2018-01-28 08:29 | 60183.14752 | 720.0002 | 5 | 6 | 3.287649 | -6.520072 | 2.124359 | 1.303882 | 9.205536 | 4.537663
2018-01-28 08:31 | 60303.14912 | 840.0018 | 5 | 6 | 3.228271 | -6.520025 | 2.124359 | 1.521193 | 9.205536 | 5.245693
2018-01-28 08:33 | 60423.14832 | 960.001 | 5 | 6 | 3.163031 | -6.520113 | 2.124359 | 1.738522 | 9.205536 | 5.940354
2018-01-28 08:35 | 60543.14832 | 1080.001 | 5 | 6 | 3.08306 | -6.520047 | 2.124359 | 1.955835 | 9.205536 | 6.619434
2018-01-28 08:37 | 60634.34642 | 1171.1991 | 5 | 6 | 2.999999 | -6.520033 | 2.124359 | 2.121007 | 9.205536 | 7.122203
2018-01-28 08:39 | 60754.39 | 120.0002 | 6 | 6 | 3.741094 | 0 | 2.124359 | 2.121007 | 9.205536 | 7.122203
2018-01-28 08:41 | 60874.39 | 240.0001 | 6 | 6 | 3.758665 | 0 | 2.124359 | 2.121007 | 9.205536 | 7.122203
2018-01-28 08:42 | 60934.39 | 300.0032 | 6 | 6 | 3.765616 | 0 | 2.124359 | 2.121007 | 9.205536 | 7.122203
2018-01-28 08:42 | 60934.4 | 0.0027 | 7 | 7 | 3.76554 | 0 | 0 | 0 | 0 | 0
2018-01-28 08:44 | 61054.48 | 120.0011 | 2 | 7 | 4.200293 | 3.877431 | 0.1465334 | 0 | 0.6133265 | 0
2018-01-28 08:46 | 61174.48 | 240.001 | 2 | 7 | 4.200296 | 3.527402 | 0.2691975 | 0 | 1.12855 | 0
2018-01-28 08:48 | 61293.58 | 359.0936 | 2 | 7 | 4.200279 | 3.259973 | 0.3815021 | 0 | 1.600258 | 0
2018-01-28 08:50 | 61413.59 | 120.0009 | 3 | 7 | 4.227911 | 3.260011 | 0.4897916 | 0 | 2.056462 | 0
2018-01-28 08:52 | 61533.59 | 240.0017 | 3 | 7 | 4.262558 | 3.260022 | 0.5984612 | 0 | 2.517745 | 0
2018-01-28 08:54 | 61653.59 | 360.0001 | 3 | 7 | 4.302166 | 3.26003 | 0.7071095 | 0 | 2.982971 | 0
2018-01-28 08:56 | 61773.59 | 480.0017 | 3 | 7 | 4.345623 | 3.260077 | 0.8157706 | 0 | 3.452789 | 0
2018-01-28 08:58 | 61893.59 | 600.001 | 3 | 7 | 4.390955 | 3.259994 | 0.9244506 | 0 | 3.927519 | 0
2018-01-28 09:00 | 62013.59 | 720.001 | 3 | 7 | 4.400295 | 2.893426 | 1.027867 | 0 | 4.382477 | 0
2018-01-28 09:02 | 62133.59 | 840.001 | 3 | 7 | 4.400278 | 2.547091 | 1.118315 | 0 | 4.780477 | 0
2018-01-28 09:04 | 62253.59 | 960.0009 | 3 | 7 | 4.400245 | 2.266021 | 1.198361 | 0 | 5.132699 | 0
2018-01-28 09:06 | 62373.59 | 1080.0001 | 3 | 7 | 4.400276 | 2.034785 | 1.269919 | 0 | 5.447574 | 0
2018-01-28 09:08 | 62493.59 | 1200.0009 | 3 | 7 | 4.400201 | 1.842195 | 1.334455 | 0 | 5.731544 | 0
2018-01-28 09:10 | 62613.59 | 1320.0018 | 3 | 7 | 4.400261 | 1.681884 | 1.39312 | 0 | 5.989686 | 0
2018-01-28 09:12 | 62733.59 | 1440.0017 | 3 | 7 | 4.400234 | 1.53976 | 1.446757 | 0 | 6.225703 | 0
2018-01-28 09:14 | 62853.59 | 1560.0011 | 3 | 7 | 4.40027 | 1.414203 | 1.495934 | 0 | 6.442093 | 0
2018-01-28 09:16 | 62973.59 | 1680.0018 | 3 | 7 | 4.400267 | 1.302672 | 1.541153 | 0 | 6.641065 | 0
2018-01-28 09:18 | 63093.59 | 1800.0002 | 3 | 7 | 4.400206 | 1.202955 | 1.582862 | 0 | 6.824595 | 0
2018-01-28 09:20 | 63213.59 | 1920.001 | 3 | 7 | 4.400211 | 1.114143 | 1.621454 | 0 | 6.994408 | 0
2018-01-28 09:22 | 63333.59 | 2040.0009 | 3 | 7 | 4.400261 | 1.033459 | 1.657214 | 0 | 7.151756 | 0
2018-01-28 09:24 | 63453.59 | 2160.0017 | 3 | 7 | 4.400217 | 0.9573221 | 1.690368 | 0 | 7.297641 | 0
2018-01-28 09:26 | 63573.59 | 2280.0018 | 3 | 7 | 4.400203 | 0.8874121 | 1.721089 | 0 | 7.432821 | 0
2018-01-28 09:28 | 63693.59 | 2400.0017 | 3 | 7 | 4.400136 | 0.8215904 | 1.749561 | 0 | 7.558102 | 0
2018-01-28 09:30 | 63813.59 | 2520.0009 | 3 | 7 | 4.400147 | 0.7626314 | 1.775958 | 0 | 7.674255 | 0
2018-01-28 09:32 | 63933.59 | 2640.0003 | 3 | 7 | 4.400191 | 0.7087746 | 1.800472 | 0 | 7.782118 | 0
2018-01-28 09:34 | 64053.59 | 2760.001 | 3 | 7 | 4.400193 | 0.6590147 | 1.82325 | 0 | 7.882349 | 0
2018-01-28 09:36 | 64173.59 | 2880.0017 | 3 | 7 | 4.400176 | 0.6127205 | 1.844431 | 0 | 7.975548 | 0
2018-01-28 09:38 | 64293.59 | 3000.0009 | 3 | 7 | 4.400165 | 0.5703583 | 1.864149 | 0 | 8.06231 | 0
2018-01-28 09:40 | 64413.59 | 3120.0008 | 3 | 7 | 4.400129 | 0.5318518 | 1.882528 | 0 | 8.143183 | 0
2018-01-28 09:42 | 64533.59 | 3240.0017 | 3 | 7 | 4.400203 | 0.4964533 | 1.899661 | 0 | 8.21857 | 0
2018-01-28 09:44 | 64653.59 | 3360.0018 | 3 | 7 | 4.400177 | 0.4629984 | 1.915629 | 0 | 8.28883 | 0
2018-01-28 09:46 | 64773.59 | 3480.0017 | 3 | 7 | 4.400156 | 0.4312172 | 1.930523 | 0 | 8.354365 | 0
2018-01-28 09:48 | 64893.59 | 3600.0026 | 3 | 7 | 4.400198 | 0.4026527 | 1.944412 | 0 | 8.415479 | 0
2018-01-28 09:50 | 65013.59 | 3720.0008 | 3 | 7 | 4.400115 | 0.3748236 | 1.957364 | 0 | 8.472471 | 0
2018-01-28 09:52 | 65133.59 | 3840.0017 | 3 | 7 | 4.400158 | 0.3502398 | 1.969446 | 0 | 8.525635 | 0
2018-01-28 09:54 | 65253.59 | 3960.0008 | 3 | 7 | 4.400147 | 0.3274097 | 1.98073 | 0 | 8.575286 | 0
2018-01-28 09:56 | 65373.59 | 4080.001 | 3 | 7 | 4.400177 | 0.3065128 | 1.991283 | 0 | 8.62172 | 0
2018-01-28 09:58 | 65493.59 | 4200.0018 | 3 | 7 | 4.400166 | 0.2872229 | 2.001162 | 0 | 8.665188 | 0
2018-01-28 10:00 | 65613.59 | 4320.0001 | 3 | 7 | 4.400166 | 0.2692671 | 2.010426 | 0 | 8.705953 | 0
2018-01-28 10:02 | 65733.59 | 4440.001 | 3 | 7 | 4.400174 | 0.2526064 | 2.019115 | 0 | 8.744184 | 0
2018-01-28 10:04 | 65853.59 | 4560.0009 | 3 | 7 | 4.400155 | 0.2374258 | 2.027275 | 0 | 8.78009 | 0
2018-01-28 10:06 | 65973.59 | 4680.0017 | 3 | 7 | 4.400147 | 0.2237673 | 2.034945 | 0 | 8.813841 | 0
2018-01-28 10:08 | 66093.59 | 4800.0018 | 3 | 7 | 4.400095 | 0.2100267 | 2.042179 | 0 | 8.845671 | 0
2018-01-28 10:10 | 66213.59 | 4920.0005 | 3 | 7 | 4.400129 | 0.1987867 | 2.048997 | 0 | 8.875669 | 0
2018-01-28 10:12 | 66333.59 | 5040.001 | 3 | 7 | 4.400075 | 0.1869192 | 2.05543 | 0 | 8.903976 | 0
2018-01-28 10:14 | 66453.59 | 5160.0002 | 3 | 7 | 4.400118 | 0.177042 | 2.061498 | 0 | 8.930675 | 0
2018-01-28 10:16 | 66573.59 | 5280.0007 | 3 | 7 | 4.400115 | 0.1673145 | 2.067231 | 0 | 8.955901 | 0
2018-01-28 10:18 | 66693.59 | 5400.001 | 3 | 7 | 4.400138 | 0.1578617 | 2.072645 | 0 | 8.979723 | 0
2018-01-28 10:20 | 66813.59 | 5520.001 | 3 | 7 | 4.400094 | 0.1492472 | 2.077762 | 0 | 9.002239 | 0
2018-01-28 10:22 | 66933.59 | 5640.001 | 3 | 7 | 4.400105 | 0.1413403 | 2.082605 | 0 | 9.023549 | 0
2018-01-28 10:24 | 67053.59 | 5760.001 | 3 | 7 | 4.400144 | 0.1340265 | 2.087193 | 0 | 9.043737 | 0
2018-01-28 10:26 | 67173.59 | 5880.0003 | 3 | 7 | 4.40008 | 0.1268444 | 2.091537 | 0 | 9.06285 | 0
2018-01-28 10:28 | 67293.59 | 6000.001 | 3 | 7 | 4.40013 | 0.1210899 | 2.095664 | 0 | 9.081009 | 0
2018-01-28 10:30 | 67413.59 | 6120.001 | 3 | 7 | 4.400111 | 0.1148815 | 2.099583 | 0 | 9.098252 | 0
2018-01-28 10:32 | 67533.59 | 6240.0027 | 3 | 7 | 4.400108 | 0.1091566 | 2.103321 | 0 | 9.114699 | 0
2018-01-28 10:34 | 67653.59 | 6360.001 | 3 | 7 | 4.400102 | 0.104434 | 2.106876 | 0 | 9.130343 | 0
2018-01-28 10:36 | 67773.59 | 6480.0018 | 3 | 7 | 4.400105 | 0.09942913 | 2.110266 | 0 | 9.145259 | 0
2018-01-28 10:38 | 67893.59 | 6600.001 | 3 | 7 | 4.400142 | 0.09495068 | 2.113503 | 0 | 9.159503 | 0
2018-01-28 10:40 | 68013.59 | 6720.001 | 3 | 7 | 4.400069 | 0.09008884 | 2.116586 | 0 | 9.17307 | 0
2018-01-28 10:42 | 68133.59 | 6840.0018 | 3 | 7 | 4.400108 | 0.08668041 | 2.119533 | 0 | 9.186034 | 0
2018-01-28 10:44 | 68253.59 | 6960.0017 | 3 | 7 | 4.400089 | 0.08246899 | 2.122347 | 0 | 9.198416 | 0
2018-01-28 10:44 | 68290.1 | 6996.5105 | 3 | 7 | 4.40015 | 0.08149815 | 2.12318 | 0 | 9.202082 | 0
2018-01-28 10:46 | 68410.1527 | 120.0023 | 4 | 7 | 4.387909 | 0 | 2.12318 | 0 | 9.202082 | 0
2018-01-28 10:48 | 68530.1518 | 240.0014 | 4 | 7 | 4.386464 | 0 | 2.12318 | 0 | 9.202082 | 0
2018-01-28 10:49 | 68590.154 | 300.0036 | 4 | 7 | 4.385963 | 0 | 2.12318 | 0 | 9.202082 | 0
2018-01-28 10:51 | 68710.24464 | 120.0011 | 5 | 7 | 3.601392 | -6.519996 | 2.12318 | 0.2173101 | 9.202082 | 0.7954068
2018-01-28 10:53 | 68830.24384 | 240.0003 | 5 | 7 | 3.550879 | -6.519986 | 2.12318 | 0.4346221 | 9.202082 | 1.573148
2018-01-28 10:55 | 68950.24544 | 360.0019 | 5 | 7 | 3.481561 | -6.520031 | 2.12318 | 0.6519399 | 9.202082 | 2.337394
2018-01-28 10:57 | 69070.24464 | 480.0011 | 5 | 7 | 3.412858 | -6.519988 | 2.12318 | 0.8692515 | 9.202082 | 3.08643
2018-01-28 10:59 | 69190.24544 | 600.0019 | 5 | 7 | 3.349424 | -6.519954 | 2.12318 | 1.086574 | 9.202082 | 3.821113
2018-01-28 11:01 | 69310.24384 | 720.0003 | 5 | 7 | 3.290306 | -6.519951 | 2.12318 | 1.303886 | 9.202082 | 4.5425
2018-01-28 11:03 | 69430.24544 | 840.0019 | 5 | 7 | 3.231535 | -6.520008 | 2.12318 | 1.521206 | 9.202082 | 5.251205
2018-01-28 11:05 | 69550.24464 | 960.0011 | 5 | 7 | 3.167842 | -6.520008 | 2.12318 | 1.738527 | 9.202082 | 5.9467
2018-01-28 11:07 | 69670.24384 | 1080.0003 | 5 | 7 | 3.089535 | -6.520008 | 2.12318 | 1.955848 | 9.202082 | 6.627018
2018-01-28 11:09 | 69770.36754 | 1180.124 | 5 | 7 | 2.999998 | -6.520037 | 2.12318 | 2.137157 | 9.202082 | 7.179581
2018-01-28 11:11 | 69890.40374 | 120.0001 | 6 | 7 | 3.739698 | 0 | 2.12318 | 2.137157 | 9.202082 | 7.179581
2018-01-28 11:13 | 70010.40454 | 240.0009 | 6 | 7 | 3.757062 | 0 | 2.12318 | 2.137157 | 9.202082 | 7.179581
2018-01-28 11:14 | 70070.40824 | 300.0046 | 6 | 7 | 3.763914 | 0 | 2.12318 | 2.137157 | 9.202082 | 7.179581
2018-01-28 11:14 | 70070.42 | 0.0029 | 7 | 8 | 3.764081 | 0 | 0 | 0 | 0 | 0
2018-01-28 11:16 | 70190.51 | 120.0012 | 2 | 8 | 4.200296 | 3.89733 | 0.1471788 | 0 | 0.6159038 | 0
2018-01-28 11:18 | 70310.51 | 240.0001 | 2 | 8 | 4.200293 | 3.538157 | 0.2703538 | 0 | 1.133273 | 0
2018-01-28 11:20 | 70430.51 | 360.001 | 2 | 8 | 4.200263 | 3.264338 | 0.3837434 | 0 | 1.60954 | 0
2018-01-28 11:20 | 70432.44 | 361.9344 | 2 | 8 | 4.200283 | 3.259994 | 0.3854945 | 0 | 1.616895 | 0
2018-01-28 11:22 | 70552.46 | 120.0008 | 3 | 8 | 4.228006 | 3.260005 | 0.4937664 | 0 | 2.073031 | 0
2018-01-28 11:24 | 70672.46 | 240 | 3 | 8 | 4.262772 | 3.260013 | 0.602425 | 0 | 2.534279 | 0
2018-01-28 11:26 | 70792.46 | 360.0016 | 3 | 8 | 4.302669 | 3.260079 | 0.7111059 | 0 | 2.999684 | 0
2018-01-28 11:28 | 70912.46 | 480 | 3 | 8 | 4.34578 | 3.260098 | 0.8197694 | 0 | 3.469554 | 0
2018-01-28 11:30 | 71032.46 | 600.0016 | 3 | 8 | 4.390059 | 3.260062 | 0.9284235 | 0 | 3.944134 | 0
2018-01-28 11:32 | 71152.46 | 720.0009 | 3 | 8 | 4.400255 | 2.911593 | 1.032277 | 0 | 4.400993 | 0
2018-01-28 11:34 | 71272.46 | 840.0016 | 3 | 8 | 4.400259 | 2.567464 | 1.123401 | 0 | 4.801964 | 0
2018-01-28 11:36 | 71392.46 | 960.0016 | 3 | 8 | 4.400225 | 2.286881 | 1.204145 | 0 | 5.157261 | 0
2018-01-28 11:38 | 71512.46 | 1080.0009 | 3 | 8 | 4.400257 | 2.053634 | 1.276377 | 0 | 5.475097 | 0
2018-01-28 11:40 | 71632.46 | 1200.0008 | 3 | 8 | 4.400222 | 1.858637 | 1.341487 | 0 | 5.7616 | 0
2018-01-28 11:42 | 71752.46 | 1320.0009 | 3 | 8 | 4.400233 | 1.693574 | 1.400614 | 0 | 6.021771 | 0
2018-01-28 11:44 | 71872.46 | 1440.0008 | 3 | 8 | 4.400202 | 1.551092 | 1.454636 | 0 | 6.259481 | 0
2018-01-28 11:46 | 71992.46 | 1560.0016 | 3 | 8 | 4.400194 | 1.426226 | 1.504227 | 0 | 6.477695 | 0
2018-01-28 11:48 | 72112.46 | 1680.0008 | 3 | 8 | 4.400187 | 1.316479 | 1.549907 | 0 | 6.678695 | 0
2018-01-28 11:50 | 72232.46 | 1800.0009 | 3 | 8 | 4.400225 | 1.215147 | 1.592082 | 0 | 6.864274 | 0
2018-01-28 11:52 | 72352.46 | 1920.0001 | 3 | 8 | 4.400181 | 1.123452 | 1.631028 | 0 | 7.035646 | 0
2018-01-28 11:54 | 72472.46 | 2040.0001 | 3 | 8 | 4.400231 | 1.040214 | 1.667059 | 0 | 7.194189 | 0
2018-01-28 11:56 | 72592.46 | 2160 | 3 | 8 | 4.40023 | 0.9646282 | 1.700442 | 0 | 7.34108 | 0
2018-01-28 11:58 | 72712.46 | 2280.0016 | 3 | 8 | 4.400202 | 0.8949213 | 1.731409 | 0 | 7.477342 | 0
2018-01-28 12:00 | 72832.46 | 2400.0008 | 3 | 8 | 4.400169 | 0.8312054 | 1.760163 | 0 | 7.603865 | 0
2018-01-28 12:02 | 72952.46 | 2520.0016 | 3 | 8 | 4.400233 | 0.7735243 | 1.786901 | 0 | 7.721518 | 0
2018-01-28 12:04 | 73072.46 | 2640.0007 | 3 | 8 | 4.400189 | 0.7185135 | 1.81175 | 0 | 7.830859 | 0
2018-01-28 12:06 | 73192.46 | 2760.0009 | 3 | 8 | 4.400205 | 0.6676683 | 1.834845 | 0 | 7.932478 | 0
2018-01-28 12:08 | 73312.46 | 2880.0001 | 3 | 8 | 4.400187 | 0.6201735 | 1.856295 | 0 | 8.026864 | 0
2018-01-28 12:10 | 73432.46 | 3000.0009 | 3 | 8 | 4.400128 | 0.5754261 | 1.876219 | 0 | 8.114532 | 0
2018-01-28 12:12 | 73552.46 | 3120.0001 | 3 | 8 | 4.400172 | 0.535284 | 1.894727 | 0 | 8.195971 | 0
2018-01-28 12:14 | 73672.46 | 3240 | 3 | 8 | 4.400186 | 0.4981318 | 1.911939 | 0 | 8.271706 | 0
2018-01-28 12:16 | 73792.46 | 3360.0015 | 3 | 8 | 4.400153 | 0.4637794 | 1.927963 | 0 | 8.342216 | 0
2018-01-28 12:18 | 73912.46 | 3480.0016 | 3 | 8 | 4.400133 | 0.4323549 | 1.942892 | 0 | 8.407904 | 0
2018-01-28 12:20 | 74032.46 | 3600.0007 | 3 | 8 | 4.400187 | 0.4044113 | 1.95682 | 0 | 8.46919 | 0
2018-01-28 12:22 | 74152.46 | 3720.0009 | 3 | 8 | 4.400191 | 0.3779984 | 1.969839 | 0 | 8.526474 | 0
2018-01-28 12:24 | 74272.46 | 3840.0008 | 3 | 8 | 4.400136 | 0.3528156 | 1.982012 | 0 | 8.580039 | 0
2018-01-28 12:26 | 74392.46 | 3960.0008 | 3 | 8 | 4.400147 | 0.3307896 | 1.993403 | 0 | 8.630158 | 0
2018-01-28 12:28 | 74512.46 | 4080.0001 | 3 | 8 | 4.400165 | 0.3103399 | 2.00408 | 0 | 8.67714 | 0
2018-01-28 12:30 | 74632.46 | 4200.0017 | 3 | 8 | 4.40016 | 0.2910337 | 2.014088 | 0 | 8.721178 | 0
2018-01-28 12:32 | 74752.46 | 4320.0009 | 3 | 8 | 4.400134 | 0.272809 | 2.02348 | 0 | 8.762506 | 0
2018-01-28 12:34 | 74872.46 | 4440.0017 | 3 | 8 | 4.40012 | 0.2562075 | 2.032302 | 0 | 8.801322 | 0
2018-01-28 12:36 | 74992.46 | 4560.0008 | 3 | 8 | 4.400121 | 0.2410069 | 2.040587 | 0 | 8.837777 | 0
2018-01-28 12:38 | 75112.46 | 4680.0009 | 3 | 8 | 4.400094 | 0.2259388 | 2.04837 | 0 | 8.872022 | 0
2018-01-28 12:40 | 75232.46 | 4800 | 3 | 8 | 4.400095 | 0.212862 | 2.055692 | 0 | 8.90424 | 0
2018-01-28 12:42 | 75352.46 | 4920.0014 | 3 | 8 | 4.400074 | 0.2002258 | 2.062587 | 0 | 8.934582 | 0
2018-01-28 12:44 | 75472.46 | 5040.0007 | 3 | 8 | 4.400149 | 0.1896782 | 2.069086 | 0 | 8.963176 | 0
2018-01-28 12:46 | 75592.46 | 5160.0008 | 3 | 8 | 4.400128 | 0.1788063 | 2.075218 | 0 | 8.990159 | 0
2018-01-28 12:48 | 75712.46 | 5280.0017 | 3 | 8 | 4.400117 | 0.1687155 | 2.08101 | 0 | 9.015645 | 0
2018-01-28 12:50 | 75832.46 | 5400.0009 | 3 | 8 | 4.400091 | 0.1596775 | 2.086486 | 0 | 9.039739 | 0
2018-01-28 12:52 | 75952.46 | 5520.0002 | 3 | 8 | 4.400065 | 0.1506796 | 2.091672 | 0 | 9.062557 | 0
2018-01-28 12:54 | 76072.46 | 5640.0016 | 3 | 8 | 4.400082 | 0.1435204 | 2.096575 | 0 | 9.084131 | 0
2018-01-28 12:56 | 76192.46 | 5760.0001 | 3 | 8 | 4.400133 | 0.1361866 | 2.101233 | 0 | 9.104628 | 0
2018-01-28 12:58 | 76312.46 | 5880.0017 | 3 | 8 | 4.400126 | 0.1293964 | 2.105651 | 0 | 9.124068 | 0
2018-01-28 13:00 | 76432.46 | 6000.0002 | 3 | 8 | 4.400118 | 0.1227388 | 2.109848 | 0 | 9.142534 | 0
2018-01-28 13:02 | 76552.46 | 6120.0012 | 3 | 8 | 4.400121 | 0.1167049 | 2.113832 | 0 | 9.160063 | 0
2018-01-28 13:04 | 76672.46 | 6240.0001 | 3 | 8 | 4.400044 | 0.110239 | 2.117619 | 0 | 9.176728 | 0
2018-01-28 13:06 | 76792.46 | 6360.0009 | 3 | 8 | 4.400066 | 0.1051426 | 2.121218 | 0 | 9.192563 | 0
2018-01-28 13:08 | 76912.46 | 6480 | 3 | 8 | 4.400092 | 0.1004677 | 2.124651 | 0 | 9.20767 | 0
2018-01-28 13:10 | 77032.46 | 6600.0001 | 3 | 8 | 4.400113 | 0.09582615 | 2.12792 | 0 | 9.222054 | 0
2018-01-28 13:12 | 77152.46 | 6720.0001 | 3 | 8 | 4.400105 | 0.09122562 | 2.131034 | 0 | 9.235754 | 0
2018-01-28 13:14 | 77272.46 | 6840.0009 | 3 | 8 | 4.400082 | 0.0869112 | 2.134004 | 0 | 9.248824 | 0
2018-01-28 13:16 | 77392.46 | 6960.001 | 3 | 8 | 4.400085 | 0.08302307 | 2.136832 | 0 | 9.261266 | 0
2018-01-28 13:17 | 77440.3 | 7007.8407 | 3 | 8 | 4.400091 | 0.08149624 | 2.137929 | 0 | 9.266093 | 0
2018-01-28 13:19 | 77560.34 | 119.9999 | 4 | 8 | 4.387891 | 0 | 2.137929 | 0 | 9.266093 | 0
2018-01-28 13:21 | 77680.34 | 240.0001 | 4 | 8 | 4.386418 | 0 | 2.137929 | 0 | 9.266093 | 0
2018-01-28 13:22 | 77740.35 | 300.0031 | 4 | 8 | 4.385925 | 0 | 2.137929 | 0 | 9.266093 | 0
2018-01-28 13:24 | 77860.43 | 120.0002 | 5 | 8 | 3.607426 | -6.520116 | 2.137929 | 0.2173018 | 9.266093 | 0.7966022
2018-01-28 13:26 | 77980.43 | 240.0007 | 5 | 8 | 3.556087 | -6.520057 | 2.137929 | 0.4346152 | 9.266093 | 1.57556
2018-01-28 13:28 | 78100.43 | 360.001 | 5 | 8 | 3.485945 | -6.520072 | 2.137929 | 0.6519391 | 9.266093 | 2.340877
2018-01-28 13:30 | 78220.43 | 480.0018 | 5 | 8 | 3.416241 | -6.520092 | 2.137929 | 0.869251 | 9.266093 | 3.090749
2018-01-28 13:32 | 78340.43 | 600.0002 | 5 | 8 | 3.351767 | -6.520021 | 2.137929 | 1.086567 | 9.266093 | 3.826042
2018-01-28 13:34 | 78460.43 | 720.001 | 5 | 8 | 3.291648 | -6.520097 | 2.137929 | 1.303891 | 9.266093 | 4.54788
2018-01-28 13:36 | 78580.43 | 840.001 | 5 | 8 | 3.232297 | -6.52004 | 2.137929 | 1.521205 | 9.266093 | 5.256776
2018-01-28 13:38 | 78700.43 | 960.0009 | 5 | 8 | 3.168397 | -6.520069 | 2.137929 | 1.73852 | 9.266093 | 5.952399
2018-01-28 13:40 | 78820.43 | 1080.0002 | 5 | 8 | 3.090671 | -6.520055 | 2.137929 | 1.955835 | 9.266093 | 6.632866
2018-01-28 13:41 | 78921.92 | 1181.4912 | 5 | 8 | 2.999998 | -6.520073 | 2.137929 | 2.139638 | 9.266093 | 7.193137
2018-01-28 13:43 | 79041.96 | 120.0001 | 6 | 8 | 3.739509 | 0 | 2.137929 | 2.139638 | 9.266093 | 7.193137
2018-01-28 13:45 | 79161.96 | 240.001 | 6 | 8 | 3.756675 | 0 | 2.137929 | 2.139638 | 9.266093 | 7.193137
2018-01-28 13:46 | 79221.96 | 300.0041 | 6 | 8 | 3.76351 | 0 | 2.137929 | 2.139638 | 9.266093 | 7.193137
2018-01-28 13:46 | 79221.98 | 0.0029 | 7 | 9 | 3.763405 | 0 | 0 | 0 | 0 | 0
2018-01-28 13:48 | 79342.06 | 120.001 | 2 | 9 | 4.200319 | 3.925229 | 0.1478053 | 1.839e-09 | 0.6184382 | 6.921e-09
2018-01-28 13:50 | 79462.07 | 240.0027 | 2 | 9 | 4.200277 | 3.566829 | 0.2719132 | 1.839e-09 | 1.139726 | 6.921e-09
2018-01-28 13:52 | 79582.06 | 360.0001 | 2 | 9 | 4.200264 | 3.29264 | 0.3862704 | 1.839e-09 | 1.620056 | 6.921e-09
2018-01-28 13:53 | 79595.49 | 373.4296 | 2 | 9 | 4.200256 | 3.259999 | 0.3984885 | 1.839e-09 | 1.671375 | 6.921e-09
2018-01-28 13:55 | 79715.51 | 120.0017 | 3 | 9 | 4.228676 | 3.259984 | 0.5067677 | 1.839e-09 | 2.127574 | 6.921e-09
2018-01-28 13:57 | 79835.5 | 240 | 3 | 9 | 4.264076 | 3.260005 | 0.6154283 | 1.839e-09 | 2.588942 | 6.921e-09
2018-01-28 13:59 | 79955.5 | 360.0016 | 3 | 9 | 4.304476 | 3.260026 | 0.7240878 | 1.839e-09 | 3.054434 | 6.921e-09
2018-01-28 14:01 | 80075.5 | 480.0016 | 3 | 9 | 4.348423 | 3.260034 | 0.8327352 | 1.839e-09 | 3.524474 | 6.921e-09
2018-01-28 14:03 | 80195.5 | 600.0008 | 3 | 9 | 4.393866 | 3.259988 | 0.9414098 | 1.839e-09 | 3.999492 | 6.921e-09
2018-01-28 14:05 | 80315.5 | 720.0001 | 3 | 9 | 4.400286 | 2.869452 | 1.044025 | 1.839e-09 | 4.450981 | 6.921e-09
2018-01-28 14:07 | 80435.5 | 840.0016 | 3 | 9 | 4.400288 | 2.532735 | 1.133842 | 1.839e-09 | 4.846199 | 6.921e-09
2018-01-28 14:09 | 80555.5 | 960.0008 | 3 | 9 | 4.400231 | 2.257901 | 1.213532 | 1.839e-09 | 5.196856 | 6.921e-09
2018-01-28 14:11 | 80675.5 | 1080.0001 | 3 | 9 | 4.400244 | 2.030858 | 1.284913 | 1.839e-09 | 5.510952 | 6.921e-09
2018-01-28 14:13 | 80795.5 | 1200.0016 | 3 | 9 | 4.400239 | 1.840757 | 1.349351 | 1.839e-09 | 5.794495 | 6.921e-09
2018-01-28 14:15 | 80915.5 | 1320.0016 | 3 | 9 | 4.400217 | 1.677208 | 1.407922 | 1.839e-09 | 6.052221 | 6.921e-09
2018-01-28 14:17 | 81035.5 | 1440.0016 | 3 | 9 | 4.400233 | 1.537388 | 1.461431 | 1.839e-09 | 6.287673 | 6.921e-09
2018-01-28 14:19 | 81155.5 | 1560.0016 | 3 | 9 | 4.400213 | 1.415681 | 1.510604 | 1.839e-09 | 6.504045 | 6.921e-09
2018-01-28 14:21 | 81275.5 | 1680.0008 | 3 | 9 | 4.400228 | 1.308138 | 1.55596 | 1.839e-09 | 6.703621 | 6.921e-09
2018-01-28 14:23 | 81395.5 | 1800.0016 | 3 | 9 | 4.400196 | 1.209455 | 1.597903 | 1.839e-09 | 6.888178 | 6.921e-09
2018-01-28 14:25 | 81515.5 | 1920.0015 | 3 | 9 | 4.400261 | 1.121222 | 1.636712 | 1.839e-09 | 7.058947 | 6.921e-09
2018-01-28 14:27 | 81635.5 | 2040.0016 | 3 | 9 | 4.400153 | 1.038809 | 1.672705 | 1.839e-09 | 7.217322 | 6.921e-09
2018-01-28 14:29 | 81755.5 | 2160.0009 | 3 | 9 | 4.400175 | 0.9610882 | 1.706037 | 1.839e-09 | 7.363989 | 6.921e-09
2018-01-28 14:31 | 81875.51 | 2280.0026 | 3 | 9 | 4.400199 | 0.8898964 | 1.736879 | 1.839e-09 | 7.499701 | 6.921e-09
2018-01-28 14:33 | 81995.5 | 2400.0009 | 3 | 9 | 4.400224 | 0.8244238 | 1.765422 | 1.839e-09 | 7.625298 | 6.921e-09
2018-01-28 14:35 | 82115.51 | 2520.0017 | 3 | 9 | 4.400179 | 0.7641401 | 1.791877 | 1.839e-09 | 7.741703 | 6.921e-09
2018-01-28 14:37 | 82235.5 | 2640.0016 | 3 | 9 | 4.400198 | 0.7094584 | 1.816419 | 1.839e-09 | 7.849695 | 6.921e-09
2018-01-28 14:39 | 82355.5 | 2760.0001 | 3 | 9 | 4.400194 | 0.6592722 | 1.839216 | 1.839e-09 | 7.950003 | 6.921e-09
2018-01-28 14:41 | 82475.5 | 2880.0009 | 3 | 9 | 4.400219 | 0.6137133 | 1.86041 | 1.839e-09 | 8.043262 | 6.921e-09
2018-01-28 14:43 | 82595.5 | 3000 | 3 | 9 | 4.400189 | 0.5710869 | 1.880139 | 1.839e-09 | 8.130071 | 6.921e-09
2018-01-28 14:45 | 82715.5 | 3120.0008 | 3 | 9 | 4.400151 | 0.5313168 | 1.898509 | 1.839e-09 | 8.210902 | 6.921e-09
2018-01-28 14:47 | 82835.51 | 3240.0025 | 3 | 9 | 4.400177 | 0.495903 | 1.915627 | 1.839e-09 | 8.286225 | 6.921e-09
2018-01-28 14:49 | 82955.5 | 3360.0001 | 3 | 9 | 4.40015 | 0.4620209 | 1.931582 | 1.839e-09 | 8.356429 | 6.921e-09
2018-01-28 14:51 | 83075.5 | 3480.0001 | 3 | 9 | 4.400185 | 0.4312019 | 1.946458 | 1.839e-09 | 8.421889 | 6.921e-09
2018-01-28 14:53 | 83195.5 | 3600.0008 | 3 | 9 | 4.400181 | 0.402298 | 1.960334 | 1.839e-09 | 8.482945 | 6.921e-09
2018-01-28 14:55 | 83315.5 | 3720.0009 | 3 | 9 | 4.400131 | 0.3751707 | 1.973291 | 1.839e-09 | 8.539959 | 6.921e-09
2018-01-28 14:57 | 83435.51 | 3840.0017 | 3 | 9 | 4.400183 | 0.3506861 | 1.985386 | 1.839e-09 | 8.593175 | 6.921e-09
2018-01-28 14:59 | 83555.5 | 3960.0016 | 3 | 9 | 4.400167 | 0.327508 | 1.996682 | 1.839e-09 | 8.64288 | 6.921e-09
2018-01-28 15:01 | 83675.5 | 4080.001 | 3 | 9 | 4.400144 | 0.3069029 | 2.007251 | 1.839e-09 | 8.689385 | 6.921e-09
2018-01-28 15:03 | 83795.51 | 4200.0017 | 3 | 9 | 4.400121 | 0.2877378 | 2.017162 | 1.839e-09 | 8.732997 | 6.921e-09
2018-01-28 15:05 | 83915.5 | 4320.0008 | 3 | 9 | 4.400127 | 0.2702856 | 2.026463 | 1.839e-09 | 8.773922 | 6.921e-09
2018-01-28 15:07 | 84035.51 | 4440.0025 | 3 | 9 | 4.400195 | 0.2547827 | 2.035206 | 1.839e-09 | 8.812392 | 6.921e-09
2018-01-28 15:09 | 84155.5 | 4560.0004 | 3 | 9 | 4.400136 | 0.2392902 | 2.043429 | 1.839e-09 | 8.848576 | 6.921e-09
2018-01-28 15:11 | 84275.5 | 4680 | 3 | 9 | 4.400157 | 0.2258282 | 2.051175 | 1.839e-09 | 8.882655 | 6.921e-09
2018-01-28 15:13 | 84395.5 | 4800.0009 | 3 | 9 | 4.400112 | 0.2125874 | 2.058477 | 1.839e-09 | 8.914788 | 6.921e-09
2018-01-28 15:15 | 84515.5 | 4920.0003 | 3 | 9 | 4.400147 | 0.200963 | 2.065372 | 1.839e-09 | 8.945125 | 6.921e-09
2018-01-28 15:17 | 84635.5 | 5040.0016 | 3 | 9 | 4.400151 | 0.1900921 | 2.071882 | 1.839e-09 | 8.973769 | 6.921e-09
2018-01-28 15:19 | 84755.5 | 5160.0008 | 3 | 9 | 4.400124 | 0.1793613 | 2.078034 | 1.839e-09 | 9.00084 | 6.921e-09
2018-01-28 15:21 | 84875.5 | 5280.0009 | 3 | 9 | 4.400133 | 0.1697922 | 2.083854 | 1.839e-09 | 9.02645 | 6.921e-09
2018-01-28 15:23 | 84995.5 | 5400.0016 | 3 | 9 | 4.40007 | 0.1600819 | 2.089358 | 1.839e-09 | 9.050666 | 6.921e-09
2018-01-28 15:25 | 85115.51 | 5520.0017 | 3 | 9 | 4.400117 | 0.1519079 | 2.094559 | 1.839e-09 | 9.073553 | 6.921e-09
2018-01-28 15:27 | 85235.51 | 5640.0025 | 3 | 9 | 4.400087 | 0.1437254 | 2.099481 | 1.839e-09 | 9.095211 | 6.921e-09
2018-01-28 15:29 | 85355.5 | 5760.0001 | 3 | 9 | 4.400103 | 0.1358128 | 2.104138 | 1.839e-09 | 9.1157 | 6.921e-09
2018-01-28 15:31 | 85475.5 | 5880.0009 | 3 | 9 | 4.400074 | 0.1289387 | 2.108549 | 1.839e-09 | 9.13511 | 6.921e-09
2018-01-28 15:33 | 85595.5 | 6000 | 3 | 9 | 4.400098 | 0.122406 | 2.112742 | 1.839e-09 | 9.153559 | 6.921e-09
2018-01-28 15:35 | 85715.5 | 6120.0001 | 3 | 9 | 4.400125 | 0.1163559 | 2.116718 | 1.839e-09 | 9.171053 | 6.921e-09
2018-01-28 15:37 | 85835.51 | 6240.0018 | 3 | 9 | 4.40012 | 0.1105461 | 2.12049 | 1.839e-09 | 9.187651 | 6.921e-09
2018-01-28 15:39 | 85955.5 | 6360.0002 | 3 | 9 | 4.400064 | 0.1043644 | 2.124076 | 1.839e-09 | 9.203432 | 6.921e-09
2018-01-28 15:41 | 86075.5 | 6480 | 3 | 9 | 4.400076 | 0.09938431 | 2.127475 | 1.839e-09 | 9.218387 | 6.921e-09
2018-01-28 15:43 | 86195.51 | 6600.0017 | 3 | 9 | 4.400096 | 0.09461403 | 2.130711 | 1.839e-09 | 9.232627 | 6.921e-09
2018-01-28 15:45 | 86315.5 | 6720.0001 | 3 | 9 | 4.400114 | 0.0902338 | 2.1338 | 1.839e-09 | 9.246217 | 6.921e-09
2018-01-28 15:47 | 86435.5 | 6840.0002 | 3 | 9 | 4.400062 | 0.08590603 | 2.136734 | 1.839e-09 | 9.259125 | 6.921e-09
2018-01-28 15:49 | 86555.5 | 6960.0001 | 3 | 9 | 4.400123 | 0.08268642 | 2.139538 | 1.839e-09 | 9.271466 | 6.921e-09
2018-01-28 15:49 | 86578 | 6982.4934 | 3 | 9 | 4.400083 | 0.08149815 | 2.140051 | 1.839e-09 | 9.273722 | 6.921e-09
2018-01-28 15:51 | 86698.04 | 120.0003 | 4 | 9 | 4.387847 | 0 | 2.140051 | 1.839e-09 | 9.273722 | 6.921e-09
2018-01-28 15:53 | 86818.04 | 240.0005 | 4 | 9 | 4.3864 | 0 | 2.140051 | 1.839e-09 | 9.273722 | 6.921e-09
2018-01-28 15:54 | 86878.04 | 300.0028 | 4 | 9 | 4.385907 | 0 | 2.140051 | 1.839e-09 | 9.273722 | 6.921e-09
2018-01-28 15:56 | 86998.12778 | 120.002 | 5 | 9 | 3.606924 | -6.52 | 2.140051 | 0.2173108 | 9.273722 | 0.7965299
2018-01-28 15:58 | 87118.12608 | 240.0003 | 5 | 9 | 3.555542 | -6.52008 | 2.140051 | 0.4346293 | 9.273722 | 1.57541
2018-01-28 16:00 | 87238.12768 | 360.0019 | 5 | 9 | 3.484886 | -6.520038 | 2.140051 | 0.651953 | 9.273722 | 2.340542
2018-01-28 16:02 | 87358.12678 | 480.001 | 5 | 9 | 3.41525 | -6.52007 | 2.140051 | 0.869269 | 9.273722 | 3.09023
2018-01-28 16:04 | 87478.12618 | 600.0004 | 5 | 9 | 3.351102 | -6.519976 | 2.140051 | 1.086589 | 9.273722 | 3.825358
2018-01-28 16:06 | 87598.12768 | 720.0019 | 5 | 9 | 3.291238 | -6.52002 | 2.140051 | 1.303902 | 9.273722 | 4.547035
2018-01-28 16:08 | 87718.12688 | 840.0011 | 5 | 9 | 3.232303 | -6.520005 | 2.140051 | 1.521219 | 9.273722 | 5.255879
2018-01-28 16:10 | 87838.12688 | 960.0011 | 5 | 9 | 3.168517 | -6.520035 | 2.140051 | 1.738532 | 9.273722 | 5.95153
2018-01-28 16:12 | 87958.12688 | 1080.0011 | 5 | 9 | 3.090384 | -6.520053 | 2.140051 | 1.955846 | 9.273722 | 6.631971
2018-01-28 16:14 | 88058.97148 | 1180.8457 | 5 | 9 | 2.999998 | -6.520045 | 2.140051 | 2.13847 | 9.273722 | 7.188618
2018-01-28 16:16 | 88179.02 | 120.0001 | 6 | 9 | 3.739669 | 0 | 2.140051 | 2.13847 | 9.273722 | 7.188618
2018-01-28 16:18 | 88299.02 | 240.0008 | 6 | 9 | 3.756784 | 0 | 2.140051 | 2.13847 | 9.273722 | 7.188618
2018-01-28 16:19 | 88359.02 | 300.0023 | 6 | 9 | 3.763649 | 0 | 2.140051 | 2.13847 | 9.273722 | 7.188618
2018-01-28 16:19 | 88359.03 | 0.0028 | 7 | 10 | 3.763937 | 0 | 0 | 0 | 0 | 0
2018-01-28 16:21 | 88479.1167 | 120.0001 | 2 | 10 | 4.200305 | 3.914445 | 0.147607 | 0 | 0.6176191 | 0
2018-01-28 16:23 | 88599.1168 | 240.0002 | 2 | 10 | 4.200327 | 3.556741 | 0.2713549 | 0 | 1.137395 | 0
2018-01-28 16:25 | 88719.1168 | 360.0002 | 2 | 10 | 4.200265 | 3.281743 | 0.3853689 | 0 | 1.616284 | 0
2018-01-28 16:25 | 88728.367 | 369.2504 | 2 | 10 | 4.200265 | 3.25999 | 0.3937735 | 0 | 1.651586 | 0
2018-01-28 16:27 | 88848.38 | 120.0019 | 3 | 10 | 4.228155 | 3.260066 | 0.502044 | 0 | 2.107721 | 0
2018-01-28 16:29 | 88968.38 | 240.0018 | 3 | 10 | 4.263209 | 3.260018 | 0.610701 | 0 | 2.569002 | 0
2018-01-28 16:31 | 89088.38 | 360.0017 | 3 | 10 | 4.303147 | 3.260043 | 0.7193645 | 0 | 3.03439 | 0
2018-01-28 16:33 | 89208.38 | 480.0002 | 3 | 10 | 4.346555 | 3.260102 | 0.8280156 | 0 | 3.504269 | 0
2018-01-28 16:35 | 89328.38 | 600.0009 | 3 | 10 | 4.391408 | 3.260013 | 0.9366859 | 0 | 3.97903 | 0
2018-01-28 16:37 | 89448.38 | 720.0019 | 3 | 10 | 4.400257 | 2.894055 | 1.040052 | 0 | 4.433776 | 0
2018-01-28 16:39 | 89568.38 | 840.001 | 3 | 10 | 4.400228 | 2.55016 | 1.130593 | 0 | 4.832183 | 0
2018-01-28 16:41 | 89688.38 | 960.001 | 3 | 10 | 4.400251 | 2.27035 | 1.210794 | 0 | 5.185088 | 0
2018-01-28 16:43 | 89808.38 | 1080.0009 | 3 | 10 | 4.40024 | 2.036653 | 1.282458 | 0 | 5.500427 | 0
2018-01-28 16:45 | 89928.38 | 1200.0001 | 3 | 10 | 4.400245 | 1.844839 | 1.347032 | 0 | 5.784572 | 0
2018-01-28 16:47 | 90048.38 | 1320.001 | 3 | 10 | 4.400247 | 1.683786 | 1.40578 | 0 | 6.043077 | 0
2018-01-28 16:49 | 90168.38 | 1440.0009 | 3 | 10 | 4.400225 | 1.54342 | 1.459509 | 0 | 6.279498 | 0
2018-01-28 16:51 | 90288.38 | 1560.0002 | 3 | 10 | 4.40025 | 1.420887 | 1.508869 | 0 | 6.49669 | 0
2018-01-28 16:53 | 90408.38 | 1680.001 | 3 | 10 | 4.400201 | 1.310961 | 1.554357 | 0 | 6.696846 | 0
2018-01-28 16:55 | 90528.38 | 1800.001 | 3 | 10 | 4.400246 | 1.212745 | 1.596382 | 0 | 6.881767 | 0
2018-01-28 16:57 | 90648.38 | 1920.0009 | 3 | 10 | 4.400219 | 1.122568 | 1.635277 | 0 | 7.052912 | 0
2018-01-28 16:59 | 90768.38 | 2040.0017 | 3 | 10 | 4.400197 | 1.039555 | 1.67129 | 0 | 7.211378 | 0
2018-01-28 17:01 | 90888.38 | 2160.0001 | 3 | 10 | 4.400215 | 0.9640808 | 1.704658 | 0 | 7.358204 | 0
2018-01-28 17:03 | 91008.38 | 2280.0017 | 3 | 10 | 4.400208 | 0.8947916 | 1.735621 | 0 | 7.494448 | 0
2018-01-28 17:05 | 91128.38 | 2400.0008 | 3 | 10 | 4.400197 | 0.831315 | 1.764374 | 0 | 7.620966 | 0
2018-01-28 17:07 | 91248.38 | 2520.0017 | 3 | 10 | 4.400221 | 0.771265 | 1.791074 | 0 | 7.738449 | 0
2018-01-28 17:09 | 91368.38 | 2640.0001 | 3 | 10 | 4.400185 | 0.714222 | 1.81581 | 0 | 7.847294 | 0
2018-01-28 17:11 | 91488.38 | 2760.001 | 3 | 10 | 4.400177 | 0.6614218 | 1.838722 | 0 | 7.948112 | 0
2018-01-28 17:13 | 91608.38 | 2880.001 | 3 | 10 | 4.400182 | 0.6141071 | 1.859974 | 0 | 8.041621 | 0
2018-01-28 17:15 | 91728.38 | 3000.0009 | 3 | 10 | 4.400177 | 0.5715981 | 1.879718 | 0 | 8.1285 | 0
2018-01-28 17:17 | 91848.38 | 3120.0009 | 3 | 10 | 4.40015 | 0.5317211 | 1.898094 | 0 | 8.20936 | 0
2018-01-28 17:19 | 91968.38 | 3240.0001 | 3 | 10 | 4.400169 | 0.49541 | 1.915206 | 0 | 8.284655 | 0
2018-01-28 17:21 | 92088.38 | 3360.0017 | 3 | 10 | 4.400153 | 0.4616537 | 1.931151 | 0 | 8.354812 | 0
2018-01-28 17:23 | 92208.38 | 3480.0009 | 3 | 10 | 4.400138 | 0.4308472 | 1.94603 | 0 | 8.420286 | 0
2018-01-28 17:25 | 92328.38 | 3600.0009 | 3 | 10 | 4.400128 | 0.4022913 | 1.959918 | 0 | 8.481394 | 0
2018-01-28 17:27 | 92448.38 | 3720.0018 | 3 | 10 | 4.40018 | 0.3767052 | 1.972896 | 0 | 8.538501 | 0
2018-01-28 17:29 | 92568.38 | 3840.0018 | 3 | 10 | 4.400144 | 0.3520241 | 1.985034 | 0 | 8.591906 | 0
2018-01-28 17:31 | 92688.38 | 3960.0002 | 3 | 10 | 4.400139 | 0.3296537 | 1.99639 | 0 | 8.641874 | 0
2018-01-28 17:33 | 92808.38 | 4080.001 | 3 | 10 | 4.40016 | 0.3087702 | 2.007023 | 0 | 8.688662 | 0
2018-01-28 17:35 | 92928.38 | 4200.0013 | 3 | 10 | 4.400133 | 0.2891989 | 2.01698 | 0 | 8.732474 | 0
2018-01-28 17:37 | 93048.38 | 4320.001 | 3 | 10 | 4.4002 | 0.2717819 | 2.026322 | 0 | 8.773581 | 0
2018-01-28 17:39 | 93168.38 | 4440.0003 | 3 | 10 | 4.400166 | 0.2551403 | 2.035086 | 0 | 8.812143 | 0
2018-01-28 17:41 | 93288.38 | 4560.0001 | 3 | 10 | 4.400112 | 0.2389841 | 2.043315 | 0 | 8.848352 | 0
2018-01-28 17:43 | 93408.38 | 4680.0009 | 3 | 10 | 4.400124 | 0.2251778 | 2.051051 | 0 | 8.882393 | 0
2018-01-28 17:45 | 93528.38 | 4800.0009 | 3 | 10 | 4.400108 | 0.2118673 | 2.058345 | 0 | 8.914485 | 0
2018-01-28 17:47 | 93648.38 | 4920.0017 | 3 | 10 | 4.400174 | 0.2005997 | 2.065212 | 0 | 8.944705 | 0
2018-01-28 17:49 | 93768.38 | 5040.0001 | 3 | 10 | 4.400061 | 0.1879854 | 2.071692 | 0 | 8.973216 | 0
2018-01-28 17:51 | 93888.38 | 5160.001 | 3 | 10 | 4.400114 | 0.1781311 | 2.077809 | 0 | 9.000129 | 0
2018-01-28 17:53 | 94008.38 | 5280.0001 | 3 | 10 | 4.400123 | 0.1687031 | 2.083592 | 0 | 9.025577 | 0
2018-01-28 17:55 | 94128.38 | 5400.0002 | 3 | 10 | 4.400117 | 0.1597052 | 2.089068 | 0 | 9.049674 | 0
2018-01-28 17:57 | 94248.38 | 5520.0009 | 3 | 10 | 4.400123 | 0.1514349 | 2.094255 | 0 | 9.072494 | 0
2018-01-28 17:59 | 94368.38 | 5640.0001 | 3 | 10 | 4.400115 | 0.1438112 | 2.099169 | 0 | 9.094116 | 0
2018-01-28 18:01 | 94488.38 | 5760.0001 | 3 | 10 | 4.400136 | 0.1366596 | 2.103832 | 0 | 9.114637 | 0
2018-01-28 18:03 | 94608.38 | 5880.0009 | 3 | 10 | 4.400111 | 0.1293411 | 2.10826 | 0 | 9.134119 | 0
2018-01-28 18:05 | 94728.38 | 6000.001 | 3 | 10 | 4.400163 | 0.1231165 | 2.112464 | 0 | 9.152617 | 0
2018-01-28 18:07 | 94848.38 | 6120.0017 | 3 | 10 | 4.400066 | 0.1163073 | 2.11645 | 0 | 9.170154 | 0
2018-01-28 18:09 | 94968.38 | 6240.0001 | 3 | 10 | 4.400125 | 0.1107712 | 2.120241 | 0 | 9.186838 | 0
2018-01-28 18:11 | 95088.38 | 6360.0009 | 3 | 10 | 4.400134 | 0.1054602 | 2.123849 | 0 | 9.202712 | 0
2018-01-28 18:13 | 95208.38 | 6480.0002 | 3 | 10 | 4.400087 | 0.09970188 | 2.12727 | 0 | 9.217765 | 0
2018-01-28 18:15 | 95328.38 | 6600.0001 | 3 | 10 | 4.400082 | 0.09541321 | 2.130522 | 0 | 9.232071 | 0
2018-01-28 18:17 | 95448.38 | 6720.001 | 3 | 10 | 4.400117 | 0.09071541 | 2.133617 | 0 | 9.245691 | 0
2018-01-28 18:19 | 95568.38 | 6840.0026 | 3 | 10 | 4.400081 | 0.08632183 | 2.136556 | 0 | 9.258625 | 0
2018-01-28 18:21 | 95688.38 | 6960.0027 | 3 | 10 | 4.400054 | 0.08169842 | 2.139358 | 0 | 9.270951 | 0
2018-01-28 18:21 | 95702.86 | 6974.4825 | 3 | 10 | 4.400096 | 0.08149433 | 2.139686 | 0 | 9.272397 | 0
2018-01-28 18:23 | 95822.91 | 119.9999 | 4 | 10 | 4.387902 | 0 | 2.139686 | 0 | 9.272397 | 0
2018-01-28 18:25 | 95942.91 | 240.0007 | 4 | 10 | 4.386458 | 0 | 2.139686 | 0 | 9.272397 | 0
2018-01-28 18:26 | 96002.91 | 300.003 | 4 | 10 | 4.385993 | 0 | 2.139686 | 0 | 9.272397 | 0
2018-01-28 18:28 | 96122.99168 | 120.0018 | 5 | 10 | 3.608336 | -6.520059 | 2.139686 | 0.2173158 | 9.272397 | 0.7968806
2018-01-28 18:30 | 96242.99168 | 240.0018 | 5 | 10 | 3.555752 | -6.519993 | 2.139686 | 0.4346278 | 9.272397 | 1.575875
2018-01-28 18:32 | 96362.99078 | 360.0009 | 5 | 10 | 3.484739 | -6.519956 | 2.139686 | 0.6519472 | 9.272397 | 2.340998
2018-01-28 18:34 | 96482.99078 | 480.0009 | 5 | 10 | 3.414519 | -6.520023 | 2.139686 | 0.8692608 | 9.272397 | 3.090559
2018-01-28 18:36 | 96602.99078 | 600.0009 | 5 | 10 | 3.350293 | -6.520025 | 2.139686 | 1.086573 | 9.272397 | 3.825472
2018-01-28 18:38 | 96722.99008 | 720.0002 | 5 | 10 | 3.290401 | -6.520053 | 2.139686 | 1.303904 | 9.272397 | 4.547033
2018-01-28 18:40 | 96842.99088 | 840.001 | 5 | 10 | 3.231393 | -6.520075 | 2.139686 | 1.521197 | 9.272397 | 5.25563
2018-01-28 18:42 | 96962.99168 | 960.0018 | 5 | 10 | 3.167891 | -6.520015 | 2.139686 | 1.738546 | 9.272397 | 5.951221
2018-01-28 18:44 | 97082.99168 | 1080.0018 | 5 | 10 | 3.090566 | -6.520047 | 2.139686 | 1.955869 | 9.272397 | 6.631632
2018-01-28 18:46 | 97183.68118 | 1180.6913 | 5 | 10 | 2.999992 | -6.520053 | 2.139686 | 2.138212 | 9.272397 | 7.18747
2018-01-28 18:48 | 97303.73 | 120 | 6 | 10 | 3.739792 | 0 | 2.139686 | 2.138212 | 9.272397 | 7.18747
2018-01-28 18:50 | 97423.73 | 240.0009 | 6 | 10 | 3.756905 | 0 | 2.139686 | 2.138212 | 9.272397 | 7.18747
2018-01-28 18:51 | 97483.73 | 300.0014 | 6 | 10 | 3.763774 | 0 | 2.139686 | 2.138212 | 9.272397 | 7.18747
2018-01-28 18:51 | 97483.73744 | 0.0027 | 7 | 11 | 3.763784 | 0 | 0 | 0 | 0 | 0
2018-01-28 18:53 | 97603.81766 | 120.0009 | 2 | 11 | 4.200299 | 3.923341 | 0.1478198 | 0 | 0.6184794 | 0
2018-01-28 18:55 | 97723.81696 | 240.0002 | 2 | 11 | 4.200261 | 3.558578 | 0.2717806 | 0 | 1.139149 | 0
2018-01-28 18:57 | 97843.81936 | 360.0026 | 2 | 11 | 4.200284 | 3.277804 | 0.3857467 | 0 | 1.617837 | 0
2018-01-28 18:57 | 97850.90706 | 367.0903 | 2 | 11 | 4.200261 | 3.259992 | 0.3921826 | 0 | 1.644869 | 0
2018-01-28 18:59 | 97970.93 | 120.0017 | 3 | 11 | 4.228599 | 3.259978 | 0.5004589 | 0 | 2.101053 | 0
2018-01-28 19:01 | 98090.93 | 240.0001 | 3 | 11 | 4.263979 | 3.260028 | 0.6091118 | 0 | 2.562377 | 0
2018-01-28 19:03 | 98210.94 | 360.0024 | 3 | 11 | 4.304118 | 3.260062 | 0.7177747 | 0 | 3.02785 | 0
2018-01-28 19:05 | 98330.93 | 480.001 | 3 | 11 | 4.347845 | 3.260003 | 0.8264275 | 0 | 3.497859 | 0
2018-01-28 19:07 | 98450.93 | 600.0006 | 3 | 11 | 4.393148 | 3.259992 | 0.9350863 | 0 | 3.972736 | 0
2018-01-28 19:09 | 98570.93 | 720.0009 | 3 | 11 | 4.400269 | 2.878341 | 1.037948 | 0 | 4.425296 | 0
2018-01-28 19:11 | 98690.93 | 840.0009 | 3 | 11 | 4.400279 | 2.537026 | 1.128002 | 0 | 4.821558 | 0
2018-01-28 19:13 | 98810.93 | 960.0017 | 3 | 11 | 4.400233 | 2.257524 | 1.207755 | 0 | 5.172493 | 0
2018-01-28 19:15 | 98930.93 | 1080.0008 | 3 | 11 | 4.400271 | 2.028485 | 1.279051 | 0 | 5.486216 | 0
2018-01-28 19:17 | 99050.93 | 1200.0001 | 3 | 11 | 4.400248 | 1.837035 | 1.343374 | 0 | 5.769251 | 0
2018-01-28 19:19 | 99170.93 | 1320.0017 | 3 | 11 | 4.400233 | 1.675472 | 1.401843 | 0 | 6.026528 | 0
2018-01-28 19:21 | 99290.93 | 1440.0008 | 3 | 11 | 4.400229 | 1.536871 | 1.455323 | 0 | 6.261855 | 0
2018-01-28 19:23 | 99410.93 | 1560.0001 | 3 | 11 | 4.400197 | 1.414753 | 1.504472 | 0 | 6.478121 | 0
2018-01-28 19:25 | 99530.93 | 1680.0001 | 3 | 11 | 4.400244 | 1.309887 | 1.549847 | 0 | 6.677778 | 0
2018-01-28 19:27 | 99650.93 | 1800.0017 | 3 | 11 | 4.400199 | 1.214132 | 1.591881 | 0 | 6.862737 | 0
2018-01-28 19:29 | 99770.93 | 1920.0001 | 3 | 11 | 4.400177 | 1.127226 | 1.630885 | 0 | 7.034363 | 0
2018-01-28 19:31 | 99890.93 | 2040.0008 | 3 | 11 | 4.400202 | 1.047102 | 1.667107 | 0 | 7.193748 | 0
2018-01-28 19:33 | 100010.9 | 2160.0008 | 3 | 11 | 4.400207 | 0.9720345 | 1.700741 | 0 | 7.341746 | 0
2018-01-28 19:35 | 100130.9 | 2280.0017 | 3 | 11 | 4.400234 | 0.9020128 | 1.731955 | 0 | 7.479093 | 0
2018-01-28 19:37 | 100250.9 | 2400.0001 | 3 | 11 | 4.400152 | 0.8362703 | 1.760911 | 0 | 7.606505 | 0
2018-01-28 19:39 | 100370.9 | 2520.0016 | 3 | 11 | 4.400219 | 0.7766247 | 1.787784 | 0 | 7.724751 | 0
2018-01-28 19:41 | 100490.9 | 2640.0008 | 3 | 11 | 4.400113 | 0.7190018 | 1.812703 | 0 | 7.834401 | 0
2018-01-28 19:43 | 100610.9 | 2760 | 3 | 11 | 4.400223 | 0.669158 | 1.835819 | 0 | 7.936112 | 0
2018-01-28 19:45 | 100730.9 | 2880.0008 | 3 | 11 | 4.400169 | 0.6205788 | 1.857303 | 0 | 8.030646 | 0
2018-01-28 19:47 | 100850.9 | 3000.0008 | 3 | 11 | 4.400158 | 0.5752983 | 1.877236 | 0 | 8.118359 | 0
2018-01-28 19:49 | 100970.9 | 3120.0001 | 3 | 11 | 4.40018 | 0.5337486 | 1.895716 | 0 | 8.19967 | 0
2018-01-28 19:51 | 101090.9 | 3240.001 | 3 | 11 | 4.400177 | 0.4955339 | 1.91286 | 0 | 8.275108 | 0
2018-01-28 19:53 | 101210.9 | 3360.0009 | 3 | 11 | 4.400195 | 0.4619112 | 1.928802 | 0 | 8.345256 | 0
2018-01-28 19:55 | 101330.9 | 3480.0008 | 3 | 11 | 4.400169 | 0.4307928 | 1.943659 | 0 | 8.410629 | 0
2018-01-28 19:57 | 101450.9 | 3600.0008 | 3 | 11 | 4.40018 | 0.4026108 | 1.957535 | 0 | 8.471685 | 0
2018-01-28 19:59 | 101570.9 | 3720 | 3 | 11 | 4.400151 | 0.3765879 | 1.970504 | 0 | 8.528751 | 0
2018-01-28 20:01 | 101690.9 | 3840.0007 | 3 | 11 | 4.400153 | 0.3523369 | 1.982642 | 0 | 8.582159 | 0
2018-01-28 20:03 | 101810.9 | 3960.0009 | 3 | 11 | 4.400136 | 0.3296757 | 1.994012 | 0 | 8.63219 | 0
2018-01-28 20:05 | 101930.9 | 4080.0009 | 3 | 11 | 4.400081 | 0.3090563 | 2.004663 | 0 | 8.679056 | 0
2018-01-28 20:07 | 102050.9 | 4200.0001 | 3 | 11 | 4.400194 | 0.2911768 | 2.014668 | 0 | 8.72308 | 0
2018-01-28 20:09 | 102170.9 | 4320.0001 | 3 | 11 | 4.400168 | 0.2739363 | 2.024073 | 0 | 8.764464 | 0
2018-01-28 20:11 | 102290.9 | 4440.0001 | 3 | 11 | 4.400151 | 0.2577686 | 2.032927 | 0 | 8.803419 | 0
2018-01-28 20:13 | 102410.9 | 4560.0001 | 3 | 11 | 4.400127 | 0.2421131 | 2.041259 | 0 | 8.840082 | 0
2018-01-28 20:15 | 102530.9 | 4680.0009 | 3 | 11 | 4.400178 | 0.2284384 | 2.049097 | 0 | 8.87457 | 0
2018-01-28 20:17 | 102650.9 | 4800.0001 | 3 | 11 | 4.400135 | 0.2146053 | 2.056471 | 0 | 8.907019 | 0
2018-01-28 20:19 | 102770.9 | 4920.0017 | 3 | 11 | 4.400086 | 0.201725 | 2.063413 | 0 | 8.937562 | 0
2018-01-28 20:21 | 102890.9 | 5040.0008 | 3 | 11 | 4.40013 | 0.1905422 | 2.069951 | 0 | 8.966331 | 0
2018-01-28 20:23 | 103010.9 | 5160.0009 | 3 | 11 | 4.400135 | 0.1800823 | 2.076121 | 0 | 8.99348 | 0
2018-01-28 20:25 | 103130.9 | 5280.0007 | 3 | 11 | 4.400101 | 0.1700249 | 2.081955 | 0 | 9.01915 | 0
2018-01-28 20:27 | 103250.9 | 5400.0009 | 3 | 11 | 4.400173 | 0.1615915 | 2.087478 | 0 | 9.043453 | 0
2018-01-28 20:29 | 103370.9 | 5520.0007 | 3 | 11 | 4.400084 | 0.1523781 | 2.092705 | 0 | 9.066452 | 0
2018-01-28 20:31 | 103490.9 | 5640.0015 | 3 | 11 | 4.400113 | 0.1445417 | 2.097648 | 0 | 9.088202 | 0
2018-01-28 20:33 | 103610.9 | 5760.0009 | 3 | 11 | 4.400108 | 0.1366024 | 2.102334 | 0 | 9.108824 | 0
2018-01-28 20:35 | 103730.9 | 5880 | 3 | 11 | 4.400043 | 0.1290798 | 2.106773 | 0 | 9.128353 | 0
2018-01-28 20:37 | 103850.9 | 6000.0001 | 3 | 11 | 4.400099 | 0.1235456 | 2.110997 | 0 | 9.14694 | 0
2018-01-28 20:39 | 103970.9 | 6120.0008 | 3 | 11 | 4.400103 | 0.1174583 | 2.11501 | 0 | 9.164596 | 0
2018-01-28 20:41 | 104090.9 | 6240.0007 | 3 | 11 | 4.400115 | 0.1124296 | 2.118836 | 0 | 9.181434 | 0
2018-01-28 20:43 | 104210.9 | 6360.0008 | 3 | 11 | 4.400086 | 0.1066132 | 2.122485 | 0 | 9.19749 | 0
2018-01-28 20:45 | 104330.9 | 6480.0007 | 3 | 11 | 4.400071 | 0.1015854 | 2.125965 | 0 | 9.212799 | 0
2018-01-28 20:47 | 104450.9 | 6600.0016 | 3 | 11 | 4.400097 | 0.09680557 | 2.129282 | 0 | 9.227395 | 0
2018-01-28 20:49 | 104570.9 | 6720.0016 | 3 | 11 | 4.400127 | 0.09284306 | 2.132438 | 0 | 9.241281 | 0
2018-01-28 20:51 | 104690.9 | 6840.0009 | 3 | 11 | 4.400083 | 0.08784676 | 2.135441 | 0 | 9.254495 | 0
2018-01-28 20:53 | 104810.9 | 6960.0004 | 3 | 11 | 4.400072 | 0.08377361 | 2.138302 | 0 | 9.267083 | 0
2018-01-28 20:54 | 104878.2 | 7027.2439 | 3 | 11 | 4.40008 | 0.08149815 | 2.139852 | 0 | 9.273903 | 0
2018-01-28 20:56 | 104998.2 | 120.0006 | 4 | 11 | 4.388012 | 0 | 2.139852 | 0 | 9.273903 | 0
2018-01-28 20:58 | 105118.2 | 240.0007 | 4 | 11 | 4.386558 | 0 | 2.139852 | 0 | 9.273903 | 0
2018-01-28 20:59 | 105178.2 | 300.0053 | 4 | 11 | 4.38603 | 0 | 2.139852 | 0 | 9.273903 | 0
2018-01-28 21:01 | 105298.3 | 120.0002 | 5 | 11 | 3.615809 | -6.520037 | 2.139852 | 0.2173177 | 9.273903 | 0.7987005
2018-01-28 21:03 | 105418.3 | 240.0002 | 5 | 11 | 3.561003 | -6.520065 | 2.139852 | 0.4346347 | 9.273903 | 1.579055
2018-01-28 21:05 | 105538.3 | 360.0003 | 5 | 11 | 3.48897 | -6.520001 | 2.139852 | 0.6519653 | 9.273903 | 2.345227
2018-01-28 21:07 | 105658.3 | 480.0003 | 5 | 11 | 3.417843 | -6.520035 | 2.139852 | 0.8692837 | 9.273903 | 3.095633
2018-01-28 21:09 | 105778.3 | 600.001 | 5 | 11 | 3.352213 | -6.520016 | 2.139852 | 1.086598 | 9.273903 | 3.831126
2018-01-28 21:11 | 105898.3 | 720.0018 | 5 | 11 | 3.291443 | -6.520062 | 2.139852 | 1.303921 | 9.273903 | 4.55296
2018-01-28 21:13 | 106018.3 | 840.0002 | 5 | 11 | 3.231506 | -6.519989 | 2.139852 | 1.521235 | 9.273903 | 5.261744
2018-01-28 21:15 | 106138.3 | 960.0019 | 5 | 11 | 3.167742 | -6.519946 | 2.139852 | 1.73856 | 9.273903 | 5.957234
2018-01-28 21:17 | 106258.3 | 1080.0011 | 5 | 11 | 3.090221 | -6.520011 | 2.139852 | 1.955867 | 9.273903 | 6.637575
2018-01-28 21:19 | 106359.2 | 1180.8937 | 5 | 11 | 3 | -6.52003 | 2.139852 | 2.138598 | 9.273903 | 7.194549
2018-01-28 21:21 | 106479.2 | 120.0002 | 6 | 11 | 3.739703 | 0 | 2.139852 | 2.138598 | 9.273903 | 7.194549
2018-01-28 21:23 | 106599.2 | 240.0002 | 6 | 11 | 3.756805 | 0 | 2.139852 | 2.138598 | 9.273903 | 7.194549
2018-01-28 21:24 | 106659.2 | 300.0009 | 6 | 11 | 3.763686 | 0 | 2.139852 | 2.138598 | 9.273903 | 7.194549
2018-01-28 21:24 | 106659.2 | 0.0027 | 7 | 12 | 3.763492 | 0 | 0 | 0 | 0 | 0
2018-01-28 21:26 | 106779.3 | 120.0007 | 2 | 12 | 4.200304 | 3.930146 | 0.1480091 | 0 | 0.6192412 | 0
2018-01-28 21:28 | 106899.3 | 240.0019 | 2 | 12 | 4.200271 | 3.568479 | 0.2722442 | 0 | 1.141063 | 0
2018-01-28 21:30 | 107019.3 | 360.0018 | 2 | 12 | 4.200265 | 3.291017 | 0.3865982 | 0 | 1.62138 | 0
2018-01-28 21:30 | 107032.3 | 372.9449 | 2 | 12 | 4.200295 | 3.259994 | 0.3983731 | 0 | 1.670838 | 0
2018-01-28 21:32 | 107152.3 | 120.0008 | 3 | 12 | 4.228793 | 3.260043 | 0.5066499 | 0 | 2.127036 | 0
2018-01-28 21:34 | 107272.3 | 240.0008 | 3 | 12 | 4.264337 | 3.260034 | 0.6153073 | 0 | 2.588408 | 0
2018-01-28 21:36 | 107392.3 | 360.0009 | 3 | 12 | 4.304937 | 3.260049 | 0.723968 | 0 | 3.053937 | 0
2018-01-28 21:38 | 107512.3 | 480.0002 | 3 | 12 | 4.349084 | 3.260034 | 0.8326244 | 0 | 3.524073 | 0
2018-01-28 21:40 | 107632.3 | 600.0001 | 3 | 12 | 4.394902 | 3.259992 | 0.941286 | 0 | 3.999127 | 0
2018-01-28 21:42 | 107752.3 | 720.0017 | 3 | 12 | 4.400243 | 2.859328 | 1.043581 | 0 | 4.449222 | 0
2018-01-28 21:44 | 107872.3 | 840.0009 | 3 | 12 | 4.400286 | 2.518935 | 1.133015 | 0 | 4.842754 | 0
2018-01-28 21:46 | 107992.3 | 960.0002 | 3 | 12 | 4.400302 | 2.239911 | 1.212156 | 0 | 5.190997 | 0
2018-01-28 21:48 | 108112.3 | 1080 | 3 | 12 | 4.400275 | 2.010764 | 1.28286 | 0 | 5.502114 | 0
2018-01-28 21:50 | 108232.3 | 1200 | 3 | 12 | 4.400253 | 1.819886 | 1.3466 | 0 | 5.782585 | 0
2018-01-28 21:52 | 108352.3 | 1320.001 | 3 | 12 | 4.400259 | 1.659225 | 1.404504 | 0 | 6.037377 | 0
2018-01-28 21:54 | 108472.3 | 1440.0017 | 3 | 12 | 4.400194 | 1.52051 | 1.457444 | 0 | 6.270323 | 0
2018-01-28 21:56 | 108592.3 | 1560.0001 | 3 | 12 | 4.40024 | 1.40134 | 1.506092 | 0 | 6.484385 | 0
2018-01-28 21:58 | 108712.3 | 1680.0001 | 3 | 12 | 4.400192 | 1.29397 | 1.550972 | 0 | 6.681865 | 0
2018-01-28 22:00 | 108832.3 | 1800.0001 | 3 | 12 | 4.400203 | 1.198601 | 1.592489 | 0 | 6.864548 | 0
2018-01-28 22:02 | 108952.3 | 1920.0001 | 3 | 12 | 4.400202 | 1.114235 | 1.631001 | 0 | 7.03401 | 0
2018-01-28 22:04 | 109072.3 | 2040.0008 | 3 | 12 | 4.400236 | 1.035661 | 1.666805 | 0 | 7.191556 | 0
2018-01-28 22:06 | 109192.3 | 2160.0002 | 3 | 12 | 4.400154 | 0.9613523 | 1.700075 | 0 | 7.33795 | 0
2018-01-28 22:08 | 109312.3 | 2280.0001 | 3 | 12 | 4.400222 | 0.8930616 | 1.730972 | 0 | 7.473905 | 0
2018-01-28 22:10 | 109432.3 | 2400.0017 | 3 | 12 | 4.400228 | 0.8287363 | 1.759641 | 0 | 7.600051 | 0
2018-01-28 22:12 | 109552.3 | 2520.0018 | 3 | 12 | 4.400177 | 0.7691622 | 1.786248 | 0 | 7.717127 | 0
2018-01-28 22:14 | 109672.3 | 2640.0001 | 3 | 12 | 4.400137 | 0.713851 | 1.81096 | 0 | 7.825864 | 0
2018-01-28 22:16 | 109792.3 | 2760.0017 | 3 | 12 | 4.400226 | 0.6645956 | 1.833926 | 0 | 7.926919 | 0
2018-01-28 22:18 | 109912.3 | 2880.0008 | 3 | 12 | 4.400162 | 0.6170406 | 1.855274 | 0 | 8.020854 | 0
2018-01-28 22:20 | 110032.3 | 3000.0009 | 3 | 12 | 4.400159 | 0.5732126 | 1.875111 | 0 | 8.108139 | 0
2018-01-28 22:22 | 110152.3 | 3120.0017 | 3 | 12 | 4.400156 | 0.5327072 | 1.893538 | 0 | 8.189226 | 0
2018-01-28 22:24 | 110272.3 | 3240.001 | 3 | 12 | 4.400166 | 0.4951572 | 1.910662 | 0 | 8.264571 | 0
2018-01-28 22:26 | 110392.3 | 3360.0001 | 3 | 12 | 4.400203 | 0.4615259 | 1.926593 | 0 | 8.334674 | 0
2018-01-28 22:28 | 110512.3 | 3480.0009 | 3 | 12 | 4.400177 | 0.4300861 | 1.941437 | 0 | 8.39999 | 0
2018-01-28 22:30 | 110632.3 | 3600.0001 | 3 | 12 | 4.40016 | 0.4015589 | 1.955287 | 0 | 8.460929 | 0
2018-01-28 22:32 | 110752.3 | 3720.0001 | 3 | 12 | 4.400133 | 0.3748083 | 1.968222 | 0 | 8.517846 | 0
2018-01-28 22:34 | 110872.3 | 3840.001 | 3 | 12 | 4.400151 | 0.3505898 | 1.980312 | 0 | 8.571042 | 0
2018-01-28 22:36 | 110992.3 | 3960.0017 | 3 | 12 | 4.400152 | 0.3285818 | 1.991624 | 0 | 8.62082 | 0
2018-01-28 22:38 | 111112.3 | 4080.0003 | 3 | 12 | 4.400135 | 0.3079548 | 2.002226 | 0 | 8.667471 | 0
2018-01-28 22:40 | 111232.3 | 4200.0001 | 3 | 12 | 4.400114 | 0.2888117 | 2.012175 | 0 | 8.711247 | 0
2018-01-28 22:42 | 111352.3 | 4320.0017 | 3 | 12 | 4.40014 | 0.2721205 | 2.021528 | 0 | 8.752401 | 0
2018-01-28 22:44 | 111472.3 | 4440.0011 | 3 | 12 | 4.400153 | 0.2566652 | 2.030335 | 0 | 8.791152 | 0
2018-01-28 22:46 | 111592.3 | 4560.0017 | 3 | 12 | 4.400156 | 0.2418032 | 2.038625 | 0 | 8.827628 | 0
2018-01-28 22:48 | 111712.3 | 4680.0001 | 3 | 12 | 4.400148 | 0.2281437 | 2.046444 | 0 | 8.862035 | 0
2018-01-28 22:50 | 111832.3 | 4800.0017 | 3 | 12 | 4.400141 | 0.216176 | 2.053832 | 0 | 8.894541 | 0
2018-01-28 22:52 | 111952.3 | 4920.0009 | 3 | 12 | 4.40012 | 0.2046776 | 2.060837 | 0 | 8.925364 | 0
2018-01-28 22:54 | 112072.3 | 5040.0002 | 3 | 12 | 4.400153 | 0.1942501 | 2.067483 | 0 | 8.954607 | 0
2018-01-28 22:56 | 112192.3 | 5160.0011 | 3 | 12 | 4.400125 | 0.1841421 | 2.073781 | 0 | 8.982319 | 0
2018-01-28 22:58 | 112312.3 | 5280.0009 | 3 | 12 | 4.400155 | 0.1749887 | 2.079755 | 0 | 9.008605 | 0
2018-01-28 23:00 | 112432.3 | 5400.0016 | 3 | 12 | 4.400115 | 0.1648569 | 2.085413 | 0 | 9.033504 | 0
2018-01-28 23:02 | 112552.3 | 5520.0008 | 3 | 12 | 4.400156 | 0.156559 | 2.090766 | 0 | 9.057058 | 0
2018-01-28 23:04 | 112672.3 | 5640.0017 | 3 | 12 | 4.400172 | 0.1482401 | 2.095836 | 0 | 9.079364 | 0
2018-01-28 23:06 | 112792.3 | 5760.0033 | 3 | 12 | 4.400127 | 0.1403074 | 2.10064 | 0 | 9.100505 | 0
2018-01-28 23:08 | 112912.3 | 5880 | 3 | 12 | 4.400085 | 0.1326132 | 2.105192 | 0 | 9.120532 | 0
2018-01-28 23:10 | 113032.3 | 6000.0008 | 3 | 12 | 4.400141 | 0.1260872 | 2.109502 | 0 | 9.139495 | 0
2018-01-28 23:12 | 113152.3 | 6120.0007 | 3 | 12 | 4.400087 | 0.1189117 | 2.113581 | 0 | 9.157445 | 0
2018-01-28 23:14 | 113272.3 | 6240.0016 | 3 | 12 | 4.400057 | 0.11238 | 2.117444 | 0 | 9.174444 | 0
2018-01-28 23:16 | 113392.3 | 6360.0016 | 3 | 12 | 4.400098 | 0.1072721 | 2.121114 | 0 | 9.190593 | 0
2018-01-28 23:18 | 113512.3 | 6480 | 3 | 12 | 4.400072 | 0.1022406 | 2.124591 | 0 | 9.205888 | 0
2018-01-28 23:20 | 113632.3 | 6600.0008 | 3 | 12 | 4.400111 | 0.09760475 | 2.127917 | 0 | 9.220524 | 0
2018-01-28 23:22 | 113752.3 | 6720.0016 | 3 | 12 | 4.400094 | 0.09287357 | 2.131079 | 0 | 9.23444 | 0
2018-01-28 23:24 | 113872.3 | 6840.0008 | 3 | 12 | 4.400096 | 0.08903694 | 2.134104 | 0 | 9.24775 | 0
2018-01-28 23:26 | 113992.3 | 6960.0008 | 3 | 12 | 4.400116 | 0.08530712 | 2.137005 | 0 | 9.26051 | 0
2018-01-28 23:28 | 114112.3 | 7080.0016 | 3 | 12 | 4.400079 | 0.08170319 | 2.13978 | 0 | 9.272722 | 0
2018-01-28 23:28 | 114136 | 7103.6719 | 3 | 12 | 4.400163 | 0.08149815 | 2.140317 | 0 | 9.275085 | 0
2018-01-28 23:30 | 114256 | 120.001 | 4 | 12 | 4.388266 | 0 | 2.140317 | 0 | 9.275085 | 0
2018-01-28 23:32 | 114376 | 240.0002 | 4 | 12 | 4.386837 | 0 | 2.140317 | 0 | 9.275085 | 0
2018-01-28 23:33 | 114436 | 300.0032 | 4 | 12 | 4.386367 | 0 | 2.140317 | 0 | 9.275085 | 0
2018-01-28 23:35 | 114556.0974 | 120.0017 | 5 | 12 | 3.621979 | -6.520001 | 2.140317 | 0.2173156 | 9.275085 | 0.7999813
2018-01-28 23:37 | 114676.0958 | 240.0001 | 5 | 12 | 3.566226 | -6.520045 | 2.140317 | 0.4346417 | 9.275085 | 1.581607
2018-01-28 23:39 | 114796.0959 | 360.0002 | 5 | 12 | 3.493557 | -6.520018 | 2.140317 | 0.6519529 | 9.275085 | 2.348799
2018-01-28 23:41 | 114916.0967 | 480.001 | 5 | 12 | 3.421928 | -6.52 | 2.140317 | 0.8692744 | 9.275085 | 3.100129
2018-01-28 23:43 | 115036.0967 | 600.001 | 5 | 12 | 3.355881 | -6.520001 | 2.140317 | 1.086611 | 9.275085 | 3.836552
2018-01-28 23:45 | 115156.0966 | 720.0009 | 5 | 12 | 3.294788 | -6.520008 | 2.140317 | 1.303926 | 9.275085 | 4.55913
2018-01-28 23:47 | 115276.0966 | 840.0009 | 5 | 12 | 3.234915 | -6.520018 | 2.140317 | 1.521238 | 9.275085 | 5.26864
2018-01-28 23:49 | 115396.0959 | 960.0002 | 5 | 12 | 3.171379 | -6.520041 | 2.140317 | 1.73856 | 9.275085 | 5.964893
2018-01-28 23:51 | 115516.0958 | 1080.0001 | 5 | 12 | 3.094643 | -6.520005 | 2.140317 | 1.955867 | 9.275085 | 6.64609
2018-01-28 23:53 | 115621.5493 | 1185.4536 | 5 | 12 | 2.999999 | -6.520047 | 2.140317 | 2.14686 | 9.275085 | 7.228716
2018-01-28 23:55 | 115741.6 | 120.0011 | 6 | 12 | 3.73899 | 0 | 2.140317 | 2.14686 | 9.275085 | 7.228716
2018-01-28 23:57 | 115861.6 | 240.001 | 6 | 12 | 3.755906 | 0 | 2.140317 | 2.14686 | 9.275085 | 7.228716
2018-01-28 23:58 | 115921.6 | 300.0025 | 6 | 12 | 3.762776 | 0 | 2.140317 | 2.14686 | 9.275085 | 7.228716
2018-01-28 23:58 | 115921.6 | 0.0028 | 7 | 13 | 3.76294 | 0 | 0 | 0 | 0 | 0
2018-01-29 | 116041.7 | 120.0011 | 2 | 13 | 4.200318 | 3.932967 | 0.1481043 | 2.929e-09 | 0.6196068 | 1.102e-08
2018-01-29 00:02 | 116161.7 | 240.0011 | 2 | 13 | 4.200271 | 3.568135 | 0.2723534 | 2.929e-09 | 1.141488 | 1.102e-08
2018-01-29 00:04 | 116281.7 | 360.0003 | 2 | 13 | 4.200229 | 3.291579 | 0.3867198 | 2.929e-09 | 1.621857 | 1.102e-08
2018-01-29 00:04 | 116295.4 | 373.7361 | 2 | 13 | 4.200326 | 3.259988 | 0.3992169 | 2.929e-09 | 1.674348 | 1.102e-08
2018-01-29 00:06 | 116415.4 | 120.0003 | 3 | 13 | 4.228354 | 3.259976 | 0.5074911 | 2.929e-09 | 2.130513 | 1.102e-08
2018-01-29 00:08 | 116535.4 | 240.0002 | 3 | 13 | 4.26343 | 3.26002 | 0.6161512 | 2.929e-09 | 2.591825 | 1.102e-08
2018-01-29 00:10 | 116655.4 | 360.0002 | 3 | 13 | 4.303387 | 3.26002 | 0.7248092 | 2.929e-09 | 3.05721 | 1.102e-08
2018-01-29 00:12 | 116775.4 | 480.0009 | 3 | 13 | 4.346747 | 3.260024 | 0.8334723 | 2.929e-09 | 3.527164 | 1.102e-08
2018-01-29 00:14 | 116895.4 | 600.0009 | 3 | 13 | 4.391579 | 3.259986 | 0.9421309 | 2.929e-09 | 4.001904 | 1.102e-08
2018-01-29 00:16 | 117015.4 | 720.0011 | 3 | 13 | 4.40028 | 2.893266 | 1.045468 | 2.929e-09 | 4.456527 | 1.102e-08
2018-01-29 00:18 | 117135.4 | 840.0002 | 3 | 13 | 4.40027 | 2.549233 | 1.135964 | 2.929e-09 | 4.854735 | 1.102e-08
2018-01-29 00:20 | 117255.4 | 960.0034 | 3 | 13 | 4.400281 | 2.26802 | 1.216086 | 2.929e-09 | 5.207293 | 1.102e-08
2018-01-29 00:22 | 117375.4 | 1080.0011 | 3 | 13 | 4.400228 | 2.034535 | 1.287681 | 2.929e-09 | 5.522331 | 1.102e-08
2018-01-29 00:24 | 117495.4 | 1200.0011 | 3 | 13 | 4.400248 | 1.838507 | 1.35213 | 2.929e-09 | 5.805921 | 1.102e-08
2018-01-29 00:26 | 117615.4 | 1320.0002 | 3 | 13 | 4.400252 | 1.673076 | 1.410577 | 2.929e-09 | 6.063101 | 1.102e-08
2018-01-29 00:28 | 117735.4 | 1440.0003 | 3 | 13 | 4.400252 | 1.530224 | 1.463903 | 2.929e-09 | 6.297749 | 1.102e-08
2018-01-29 00:30 | 117855.4 | 1560.001 | 3 | 13 | 4.400207 | 1.404759 | 1.512771 | 2.929e-09 | 6.512777 | 1.102e-08
2018-01-29 00:32 | 117975.4 | 1680.0002 | 3 | 13 | 4.400279 | 1.295534 | 1.557721 | 2.929e-09 | 6.710569 | 1.102e-08
2018-01-29 00:34 | 118095.4 | 1800.0002 | 3 | 13 | 4.400203 | 1.198131 | 1.599236 | 2.929e-09 | 6.893243 | 1.102e-08
2018-01-29 00:36 | 118215.4 | 1920.0009 | 3 | 13 | 4.400237 | 1.11172 | 1.637701 | 2.929e-09 | 7.062497 | 1.102e-08
2018-01-29 00:38 | 118335.4 | 2040.001 | 3 | 13 | 4.400209 | 1.032356 | 1.673404 | 2.929e-09 | 7.219595 | 1.102e-08
2018-01-29 00:40 | 118455.4 | 2160.001 | 3 | 13 | 4.400189 | 0.958807 | 1.706569 | 2.929e-09 | 7.365529 | 1.102e-08
2018-01-29 00:42 | 118575.4 | 2280.0003 | 3 | 13 | 4.400201 | 0.8917551 | 1.737394 | 2.929e-09 | 7.501165 | 1.102e-08
2018-01-29 00:44 | 118695.4 | 2400.0011 | 3 | 13 | 4.400138 | 0.8282652 | 1.766051 | 2.929e-09 | 7.627263 | 1.102e-08
2018-01-29 00:46 | 118815.4 | 2520.0002 | 3 | 13 | 4.400186 | 0.7707415 | 1.792693 | 2.929e-09 | 7.744492 | 1.102e-08
2018-01-29 00:48 | 118935.4 | 2640.0003 | 3 | 13 | 4.400171 | 0.7171602 | 1.817473 | 2.929e-09 | 7.853528 | 1.102e-08
2018-01-29 00:50 | 119055.4 | 2760.0002 | 3 | 13 | 4.400218 | 0.667634 | 1.840531 | 2.929e-09 | 7.954987 | 1.102e-08
2018-01-29 00:52 | 119175.4 | 2880.0002 | 3 | 13 | 4.400153 | 0.6203012 | 1.861973 | 2.929e-09 | 8.049337 | 1.102e-08
2018-01-29 00:54 | 119295.4 | 3000.001 | 3 | 13 | 4.400181 | 0.577177 | 1.881919 | 2.929e-09 | 8.137101 | 1.102e-08
2018-01-29 00:56 | 119415.4 | 3120.0018 | 3 | 13 | 4.400122 | 0.5360365 | 1.900466 | 2.929e-09 | 8.218712 | 1.102e-08
2018-01-29 00:58 | 119535.4 | 3240.0009 | 3 | 13 | 4.400209 | 0.4998922 | 1.917724 | 2.929e-09 | 8.294649 | 1.102e-08
2018-01-29 01:00 | 119655.4 | 3360.001 | 3 | 13 | 4.400168 | 0.4651918 | 1.933787 | 2.929e-09 | 8.365332 | 1.102e-08
2018-01-29 01:02 | 119775.4 | 3480.0003 | 3 | 13 | 4.400198 | 0.4336023 | 1.948749 | 2.929e-09 | 8.431164 | 1.102e-08
2018-01-29 01:04 | 119895.4 | 3600.0002 | 3 | 13 | 4.40015 | 0.4036016 | 1.962688 | 2.929e-09 | 8.492499 | 1.102e-08
2018-01-29 01:06 | 120015.4 | 3720.0034 | 3 | 13 | 4.400095 | 0.376256 | 1.975693 | 2.929e-09 | 8.549723 | 1.102e-08
2018-01-29 01:08 | 120135.4 | 3840.001 | 3 | 13 | 4.400136 | 0.3516436 | 1.987831 | 2.929e-09 | 8.60313 | 1.102e-08
2018-01-29 01:10 | 120255.4 | 3960.0016 | 3 | 13 | 4.400148 | 0.3291435 | 1.99917 | 2.929e-09 | 8.653027 | 1.102e-08
2018-01-29 01:12 | 120375.4 | 4080.0001 | 3 | 13 | 4.400192 | 0.308322 | 2.009776 | 2.929e-09 | 8.699692 | 1.102e-08
2018-01-29 01:14 | 120495.4 | 4200.0018 | 3 | 13 | 4.400166 | 0.289258 | 2.019714 | 2.929e-09 | 8.743423 | 1.102e-08
2018-01-29 01:16 | 120615.4 | 4320.0018 | 3 | 13 | 4.400179 | 0.2723961 | 2.02906 | 2.929e-09 | 8.784548 | 1.102e-08
2018-01-29 01:18 | 120735.4 | 4440.0011 | 3 | 13 | 4.400114 | 0.2562475 | 2.037863 | 2.929e-09 | 8.823281 | 1.102e-08
2018-01-29 01:20 | 120855.4 | 4560.001 | 3 | 13 | 4.40005 | 0.2411118 | 2.046166 | 2.929e-09 | 8.859814 | 1.102e-08
2018-01-29 01:22 | 120975.4 | 4680.0002 | 3 | 13 | 4.400094 | 0.2279119 | 2.053998 | 2.929e-09 | 8.894278 | 1.102e-08
2018-01-29 01:24 | 121095.4 | 4800.001 | 3 | 13 | 4.400113 | 0.215476 | 2.061395 | 2.929e-09 | 8.926825 | 1.102e-08
2018-01-29 01:26 | 121215.4 | 4920.001 | 3 | 13 | 4.400146 | 0.2039814 | 2.068382 | 2.929e-09 | 8.957566 | 1.102e-08
2018-01-29 01:28 | 121335.4 | 5040.0002 | 3 | 13 | 4.400157 | 0.1932316 | 2.074988 | 2.929e-09 | 8.986636 | 1.102e-08
2018-01-29 01:30 | 121455.4 | 5160.001 | 3 | 13 | 4.400144 | 0.1830244 | 2.081243 | 2.929e-09 | 9.014156 | 1.102e-08
2018-01-29 01:32 | 121575.4 | 5280.001 | 3 | 13 | 4.400152 | 0.1738119 | 2.087178 | 2.929e-09 | 9.040273 | 1.102e-08
2018-01-29 01:34 | 121695.4 | 5400.0002 | 3 | 13 | 4.400072 | 0.1644449 | 2.092815 | 2.929e-09 | 9.065076 | 1.102e-08
2018-01-29 01:36 | 121815.4 | 5520.0011 | 3 | 13 | 4.400132 | 0.1565237 | 2.098171 | 2.929e-09 | 9.088643 | 1.102e-08
2018-01-29 01:38 | 121935.4 | 5640.0002 | 3 | 13 | 4.400153 | 0.1485605 | 2.103243 | 2.929e-09 | 9.110962 | 1.102e-08
2018-01-29 01:40 | 122055.4 | 5760.001 | 3 | 13 | 4.400156 | 0.1406689 | 2.108047 | 2.929e-09 | 9.132097 | 1.102e-08
2018-01-29 01:42 | 122175.4 | 5880.0002 | 3 | 13 | 4.400135 | 0.1329298 | 2.112594 | 2.929e-09 | 9.152106 | 1.102e-08
2018-01-29 01:44 | 122295.4 | 6000.0019 | 3 | 13 | 4.400057 | 0.1254425 | 2.116895 | 2.929e-09 | 9.171032 | 1.102e-08
2018-01-29 01:46 | 122415.4 | 6120.0009 | 3 | 13 | 4.400114 | 0.1192989 | 2.120979 | 2.929e-09 | 9.189002 | 1.102e-08
2018-01-29 01:48 | 122535.4 | 6240.0009 | 3 | 13 | 4.400104 | 0.1131392 | 2.124852 | 2.929e-09 | 9.206042 | 1.102e-08
2018-01-29 01:50 | 122655.4 | 6360.0001 | 3 | 13 | 4.400111 | 0.10777 | 2.128531 | 2.929e-09 | 9.222229 | 1.102e-08
2018-01-29 01:52 | 122775.4 | 6480.0018 | 3 | 13 | 4.40014 | 0.1026611 | 2.132032 | 2.929e-09 | 9.237637 | 1.102e-08
2018-01-29 01:54 | 122895.4 | 6600.0001 | 3 | 13 | 4.40003 | 0.09662342 | 2.135352 | 2.929e-09 | 9.252242 | 1.102e-08
2018-01-29 01:56 | 123015.4 | 6720.0009 | 3 | 13 | 4.400126 | 0.09286118 | 2.138507 | 2.929e-09 | 9.266124 | 1.102e-08
2018-01-29 01:58 | 123135.4 | 6840.0009 | 3 | 13 | 4.400124 | 0.0889864 | 2.141521 | 2.929e-09 | 9.279386 | 1.102e-08
2018-01-29 02:00 | 123255.4 | 6960.0008 | 3 | 13 | 4.400101 | 0.08464241 | 2.144406 | 2.929e-09 | 9.292083 | 1.102e-08
2018-01-29 02:02 | 123358.8 | 7063.4103 | 3 | 13 | 4.400115 | 0.08149815 | 2.146785 | 2.929e-09 | 9.302548 | 1.102e-08
2018-01-29 02:04 | 123478.9 | 120.0009 | 4 | 13 | 4.388085 | 0 | 2.146785 | 2.929e-09 | 9.302549 | 1.102e-08
2018-01-29 02:06 | 123598.9 | 240.0008 | 4 | 13 | 4.386631 | 0 | 2.146785 | 2.929e-09 | 9.302549 | 1.102e-08
2018-01-29 02:07 | 123658.9 | 300.0039 | 4 | 13 | 4.386155 | 0 | 2.146785 | 2.929e-09 | 9.302549 | 1.102e-08
2018-01-29 02:09 | 123779 | 120.001 | 5 | 13 | 3.618801 | -6.519964 | 2.146785 | 0.2173131 | 9.302549 | 0.7992362
2018-01-29 02:11 | 123899 | 240.0009 | 5 | 13 | 3.564173 | -6.520048 | 2.146785 | 0.434632 | 9.302549 | 1.580292
2018-01-29 02:13 | 124019 | 360.0011 | 5 | 13 | 3.491724 | -6.520005 | 2.146785 | 0.6519757 | 9.302549 | 2.347178
2018-01-29 02:15 | 124139 | 480.0001 | 5 | 13 | 3.420246 | -6.52002 | 2.146785 | 0.8692963 | 9.302549 | 3.098151
2018-01-29 02:17 | 124259 | 600.0009 | 5 | 13 | 3.35437 | -6.519998 | 2.146785 | 1.086621 | 9.302549 | 3.834173
2018-01-29 02:19 | 124379 | 720.0018 | 5 | 13 | 3.294019 | -6.520037 | 2.146785 | 1.303949 | 9.302549 | 4.556546
2018-01-29 02:21 | 124499 | 840.001 | 5 | 13 | 3.234655 | -6.52001 | 2.146785 | 1.521248 | 9.302549 | 5.265913
2018-01-29 02:23 | 124619 | 960.0011 | 5 | 13 | 3.170887 | -6.520015 | 2.146785 | 1.738589 | 9.302549 | 5.962157
2018-01-29 02:25 | 124739 | 1080.0011 | 5 | 13 | 3.093812 | -6.519993 | 2.146785 | 1.95591 | 9.302549 | 6.643226
2018-01-29 02:27 | 124844 | 1185.0448 | 5 | 13 | 2.999996 | -6.519966 | 2.146785 | 2.146145 | 9.302549 | 7.223474
2018-01-29 02:29 | 124964.1 | 120 | 6 | 13 | 3.739138 | 0 | 2.146785 | 2.146145 | 9.302549 | 7.223474
2018-01-29 02:31 | 125084.1 | 240.0008 | 6 | 13 | 3.756145 | 0 | 2.146785 | 2.146145 | 9.302549 | 7.223474
2018-01-29 02:32 | 125144.1 | 300.0007 | 6 | 13 | 3.762975 | 0 | 2.146785 | 2.146145 | 9.302549 | 7.223474
2018-01-29 02:32 | 125144.0664 | 0.0028 | 7 | 14 | 3.763146 | 0 | 0 | 0 | 0 | 0
2018-01-29 02:34 | 125264.1 | 120.0003 | 2 | 14 | 4.200309 | 3.929477 | 0.1480667 | 4.018e-09 | 0.6194514 | 1.5121e-08
2018-01-29 02:36 | 125384.1 | 240.0002 | 2 | 14 | 4.200229 | 3.564795 | 0.2722152 | 4.018e-09 | 1.14091 | 1.5121e-08
2018-01-29 02:38 | 125504.1 | 360.0002 | 2 | 14 | 4.200294 | 3.284347 | 0.3863892 | 4.018e-09 | 1.620471 | 1.5121e-08
2018-01-29 02:38 | 125513.9 | 369.7368 | 2 | 14 | 4.200238 | 3.25999 | 0.395244 | 4.018e-09 | 1.657663 | 1.5121e-08
2018-01-29 02:40 | 125633.9 | 120.001 | 3 | 14 | 4.228695 | 3.259988 | 0.5035163 | 4.018e-09 | 2.113834 | 1.5121e-08
2018-01-29 02:42 | 125753.9 | 240.0002 | 3 | 14 | 4.263911 | 3.260018 | 0.6121767 | 4.018e-09 | 2.575193 | 1.5121e-08
2018-01-29 02:44 | 125873.9 | 360.0009 | 3 | 14 | 4.303744 | 3.26002 | 0.7208377 | 4.018e-09 | 3.040641 | 1.5121e-08
2018-01-29 02:46 | 125993.9 | 480.0001 | 3 | 14 | 4.347182 | 3.260049 | 0.8294964 | 4.018e-09 | 3.510617 | 1.5121e-08
2018-01-29 02:48 | 126113.9 | 600.0009 | 3 | 14 | 4.392127 | 3.259995 | 0.9381542 | 4.018e-09 | 3.985404 | 1.5121e-08
2018-01-29 02:50 | 126233.9 | 720.0019 | 3 | 14 | 4.400238 | 2.887891 | 1.041312 | 4.018e-09 | 4.439248 | 1.5121e-08
2018-01-29 02:52 | 126353.9 | 840.0002 | 3 | 14 | 4.400253 | 2.546197 | 1.13169 | 4.018e-09 | 4.836938 | 1.5121e-08
2018-01-29 02:54 | 126473.9 | 960.0011 | 3 | 14 | 4.400253 | 2.267833 | 1.211774 | 4.018e-09 | 5.189331 | 1.5121e-08
2018-01-29 02:56 | 126593.9 | 1080.0001 | 3 | 14 | 4.400244 | 2.040357 | 1.283462 | 4.018e-09 | 5.504774 | 1.5121e-08
2018-01-29 02:58 | 126713.9 | 1200.0002 | 3 | 14 | 4.400247 | 1.850071 | 1.348212 | 4.018e-09 | 5.789692 | 1.5121e-08
2018-01-29 03:00 | 126833.9 | 1320.001 | 3 | 14 | 4.40022 | 1.686634 | 1.407092 | 4.018e-09 | 6.048777 | 1.5121e-08
2018-01-29 03:02 | 126953.9 | 1440.0017 | 3 | 14 | 4.400242 | 1.546164 | 1.46091 | 4.018e-09 | 6.285587 | 1.5121e-08
2018-01-29 03:04 | 127073.9 | 1560.0002 | 3 | 14 | 4.400214 | 1.422428 | 1.510349 | 4.018e-09 | 6.503129 | 1.5121e-08
2018-01-29 03:06 | 127193.9 | 1680 | 3 | 14 | 4.400239 | 1.313062 | 1.555899 | 4.018e-09 | 6.703563 | 1.5121e-08
2018-01-29 03:08 | 127313.9 | 1800.0001 | 3 | 14 | 4.400197 | 1.214324 | 1.597998 | 4.018e-09 | 6.888804 | 1.5121e-08
2018-01-29 03:10 | 127433.9 | 1920.0017 | 3 | 14 | 4.400155 | 1.123718 | 1.636959 | 4.018e-09 | 7.060244 | 1.5121e-08
2018-01-29 03:12 | 127553.9 | 2040.0002 | 3 | 14 | 4.400219 | 1.04161 | 1.673036 | 4.018e-09 | 7.218987 | 1.5121e-08
2018-01-29 03:14 | 127673.9 | 2160.0001 | 3 | 14 | 4.400211 | 0.9642944 | 1.706442 | 4.018e-09 | 7.365982 | 1.5121e-08
2018-01-29 03:16 | 127793.9 | 2280.0009 | 3 | 14 | 4.400168 | 0.8936567 | 1.737393 | 4.018e-09 | 7.502172 | 1.5121e-08
2018-01-29 03:18 | 127913.9 | 2400.0001 | 3 | 14 | 4.400169 | 0.828886 | 1.766088 | 4.018e-09 | 7.628436 | 1.5121e-08
2018-01-29 03:20 | 128033.9 | 2520.0009 | 3 | 14 | 4.400186 | 0.7702637 | 1.792729 | 4.018e-09 | 7.745661 | 1.5121e-08
2018-01-29 03:22 | 128153.9 | 2640.001 | 3 | 14 | 4.400203 | 0.7164316 | 1.817493 | 4.018e-09 | 7.854629 | 1.5121e-08
2018-01-29 03:24 | 128273.9 | 2760.0001 | 3 | 14 | 4.400176 | 0.6663465 | 1.840525 | 4.018e-09 | 7.95597 | 1.5121e-08
2018-01-29 03:26 | 128393.9 | 2880.0017 | 3 | 14 | 4.400166 | 0.6195154 | 1.861952 | 4.018e-09 | 8.050256 | 1.5121e-08
2018-01-29 03:28 | 128513.9 | 3000.0001 | 3 | 14 | 4.400259 | 0.578229 | 1.881889 | 4.018e-09 | 8.13798 | 1.5121e-08
2018-01-29 03:30 | 128633.9 | 3120.0011 | 3 | 14 | 4.400145 | 0.5371141 | 1.900453 | 4.018e-09 | 8.219666 | 1.5121e-08
2018-01-29 03:32 | 128753.9 | 3240.001 | 3 | 14 | 4.40018 | 0.5011272 | 1.91775 | 4.018e-09 | 8.295776 | 1.5121e-08
2018-01-29 03:34 | 128873.9 | 3360.0018 | 3 | 14 | 4.400155 | 0.4673395 | 1.933876 | 4.018e-09 | 8.366735 | 1.5121e-08
2018-01-29 03:36 | 128993.9 | 3480.0009 | 3 | 14 | 4.400208 | 0.4370165 | 1.948934 | 4.018e-09 | 8.432992 | 1.5121e-08
2018-01-29 03:38 | 129113.9 | 3600.0009 | 3 | 14 | 4.400166 | 0.4073305 | 1.962987 | 4.018e-09 | 8.494825 | 1.5121e-08
2018-01-29 03:40 | 129233.9 | 3720.0003 | 3 | 14 | 4.400141 | 0.379878 | 1.976099 | 4.018e-09 | 8.552523 | 1.5121e-08
2018-01-29 03:42 | 129353.9 | 3840.0002 | 3 | 14 | 4.40018 | 0.3552275 | 1.988345 | 4.018e-09 | 8.606405 | 1.5121e-08
2018-01-29 03:44 | 129473.9 | 3960.001 | 3 | 14 | 4.400172 | 0.3321314 | 1.999788 | 4.018e-09 | 8.656755 | 1.5121e-08
2018-01-29 03:46 | 129593.9 | 4080.0002 | 3 | 14 | 4.40016 | 0.3108807 | 2.010492 | 4.018e-09 | 8.703856 | 1.5121e-08
2018-01-29 03:48 | 129713.9 | 4200.0017 | 3 | 14 | 4.40013 | 0.290966 | 2.020524 | 4.018e-09 | 8.747996 | 1.5121e-08
2018-01-29 03:50 | 129833.9 | 4320.0018 | 3 | 14 | 4.400116 | 0.2729282 | 2.029923 | 4.018e-09 | 8.789353 | 1.5121e-08
2018-01-29 03:52 | 129953.9 | 4440.0026 | 3 | 14 | 4.400146 | 0.2564363 | 2.038746 | 4.018e-09 | 8.828176 | 1.5121e-08
2018-01-29 03:54 | 130073.9 | 4560.0017 | 3 | 14 | 4.400136 | 0.2414312 | 2.047033 | 4.018e-09 | 8.864641 | 1.5121e-08
2018-01-29 03:56 | 130193.9 | 4680.0018 | 3 | 14 | 4.400132 | 0.2277365 | 2.054849 | 4.018e-09 | 8.899033 | 1.5121e-08
2018-01-29 03:58 | 130313.9 | 4800.001 | 3 | 14 | 4.400157 | 0.2154217 | 2.062225 | 4.018e-09 | 8.931488 | 1.5121e-08
2018-01-29 04:00 | 130433.9 | 4920.0011 | 3 | 14 | 4.400077 | 0.2025146 | 2.069188 | 4.018e-09 | 8.962125 | 1.5121e-08
2018-01-29 04:02 | 130553.9 | 5040.0002 | 3 | 14 | 4.400094 | 0.1920214 | 2.075765 | 4.018e-09 | 8.991066 | 1.5121e-08
2018-01-29 04:04 | 130673.9 | 5160.0002 | 3 | 14 | 4.400122 | 0.1814575 | 2.081987 | 4.018e-09 | 9.018444 | 1.5121e-08
2018-01-29 04:06 | 130793.9 | 5280.001 | 3 | 14 | 4.400073 | 0.1716795 | 2.087882 | 4.018e-09 | 9.044382 | 1.5121e-08
2018-01-29 04:08 | 130913.9 | 5400.0002 | 3 | 14 | 4.400133 | 0.1633425 | 2.093464 | 4.018e-09 | 9.068942 | 1.5121e-08
2018-01-29 04:10 | 131033.9 | 5520.0026 | 3 | 14 | 4.400126 | 0.1547413 | 2.098752 | 4.018e-09 | 9.09221 | 1.5121e-08
2018-01-29 04:12 | 131153.9 | 5640.001 | 3 | 14 | 4.400141 | 0.1468048 | 2.103765 | 4.018e-09 | 9.114267 | 1.5121e-08
2018-01-29 04:14 | 131273.9 | 5760.0011 | 3 | 14 | 4.40006 | 0.1387959 | 2.108527 | 4.018e-09 | 9.135222 | 1.5121e-08
2018-01-29 04:16 | 131393.9 | 5880.001 | 3 | 14 | 4.400034 | 0.1315527 | 2.113049 | 4.018e-09 | 9.155118 | 1.5121e-08
2018-01-29 04:18 | 131513.9 | 6000.001 | 3 | 14 | 4.400041 | 0.12467 | 2.117333 | 4.018e-09 | 9.173972 | 1.5121e-08
2018-01-29 04:20 | 131633.9 | 6120.001 | 3 | 14 | 4.40015 | 0.1192989 | 2.121401 | 4.018e-09 | 9.191868 | 1.5121e-08
2018-01-29 04:22 | 131753.9 | 6240.0003 | 3 | 14 | 4.400091 | 0.1130676 | 2.125269 | 4.018e-09 | 9.20889 | 1.5121e-08
2018-01-29 04:24 | 131873.9 | 6360.001 | 3 | 14 | 4.400067 | 0.107358 | 2.128949 | 4.018e-09 | 9.22508 | 1.5121e-08
2018-01-29 04:26 | 131993.9 | 6480.0008 | 3 | 14 | 4.400057 | 0.1022434 | 2.132451 | 4.018e-09 | 9.24049 | 1.5121e-08
2018-01-29 04:28 | 132113.9 | 6600.0017 | 3 | 14 | 4.400121 | 0.09763527 | 2.13578 | 4.018e-09 | 9.255136 | 1.5121e-08
2018-01-29 04:30 | 132233.9 | 6720.0001 | 3 | 14 | 4.400108 | 0.09296036 | 2.138955 | 4.018e-09 | 9.269107 | 1.5121e-08
2018-01-29 04:32 | 132353.9 | 6840.0009 | 3 | 14 | 4.400033 | 0.0875864 | 2.141974 | 4.018e-09 | 9.282393 | 1.5121e-08
2018-01-29 04:34 | 132473.9 | 6960.001 | 3 | 14 | 4.400081 | 0.08455658 | 2.144846 | 4.018e-09 | 9.295031 | 1.5121e-08
2018-01-29 04:35 | 132550.6 | 7036.7433 | 3 | 14 | 4.400066 | 0.08149242 | 2.146621 | 4.018e-09 | 9.302838 | 1.5121e-08
2018-01-29 04:37 | 132670.7 | 120.0002 | 4 | 14 | 4.388082 | 0 | 2.146621 | 4.018e-09 | 9.302838 | 1.5121e-08
2018-01-29 04:39 | 132790.7 | 240.0002 | 4 | 14 | 4.386647 | 0 | 2.146621 | 4.018e-09 | 9.302838 | 1.5121e-08
2018-01-29 04:40 | 132850.7 | 300.0042 | 4 | 14 | 4.386169 | 0 | 2.146621 | 4.018e-09 | 9.302838 | 1.5121e-08
2018-01-29 04:42 | 132970.8 | 120.0016 | 5 | 14 | 3.619278 | -6.519989 | 2.146621 | 0.2173061 | 9.302838 | 0.7993588
2018-01-29 04:44 | 133090.8 | 240 | 5 | 14 | 3.563469 | -6.519964 | 2.146621 | 0.4346012 | 9.302838 | 1.580299
2018-01-29 04:46 | 133210.8 | 360.0008 | 5 | 14 | 3.490706 | -6.519994 | 2.146621 | 0.6519458 | 9.302838 | 2.346999
2018-01-29 04:48 | 133330.8 | 480.0009 | 5 | 14 | 3.419264 | -6.519968 | 2.146621 | 0.869255 | 9.302838 | 3.097711
2018-01-29 04:50 | 133450.8 | 600.0016 | 5 | 14 | 3.353509 | -6.519976 | 2.146621 | 1.08657 | 9.302838 | 3.833516
2018-01-29 04:52 | 133570.8 | 720.0008 | 5 | 14 | 3.292993 | -6.519984 | 2.146621 | 1.303898 | 9.302838 | 4.555689
2018-01-29 04:54 | 133690.8 | 840.0016 | 5 | 14 | 3.233544 | -6.520013 | 2.146621 | 1.521231 | 9.302838 | 5.264929
2018-01-29 04:56 | 133810.8 | 960.0009 | 5 | 14 | 3.170523 | -6.520073 | 2.146621 | 1.738547 | 9.302838 | 5.960908
2018-01-29 04:58 | 133930.8 | 1080.0016 | 5 | 14 | 3.093668 | -6.520031 | 2.146621 | 1.955862 | 9.302838 | 6.641934
2018-01-29 05:00 | 134036.3 | 1185.563 | 5 | 14 | 2.999995 | -6.52005 | 2.146621 | 2.146983 | 9.302838 | 7.224871
2018-01-29 05:02 | 134156.4 | 120.0004 | 6 | 14 | 3.739021 | 0 | 2.146621 | 2.146983 | 9.302838 | 7.224871
2018-01-29 05:04 | 134276.4 | 240.0009 | 6 | 14 | 3.756041 | 0 | 2.146621 | 2.146983 | 9.302838 | 7.224871
2018-01-29 05:05 | 134336.4 | 300.0022 | 6 | 14 | 3.762949 | 0 | 2.146621 | 2.146983 | 9.302838 | 7.224871
2018-01-29 05:05 | 134336.4 | 0.0025 | 7 | 15 | 3.763004 | 0 | 0 | 0 | 0 | 0
2018-01-29 05:07 | 134456.5 | 120.001 | 2 | 15 | 4.200327 | 3.946731 | 0.1484456 | 0 | 0.6209813 | 0
2018-01-29 05:09 | 134576.5 | 240.0002 | 2 | 15 | 4.200282 | 3.580583 | 0.2731515 | 0 | 1.144781 | 0
2018-01-29 05:11 | 134696.5 | 360.0017 | 2 | 15 | 4.200256 | 3.298221 | 0.3878106 | 0 | 1.62638 | 0
2018-01-29 05:11 | 134712 | 375.4967 | 2 | 15 | 4.200246 | 3.259995 | 0.401926 | 0 | 1.685668 | 0
2018-01-29 05:13 | 134832 | 120.0001 | 3 | 15 | 4.229023 | 3.260013 | 0.5102032 | 0 | 2.141877 | 0
2018-01-29 05:15 | 134952 | 240.0008 | 3 | 15 | 4.264858 | 3.260062 | 0.6188626 | 0 | 2.603293 | 0
2018-01-29 05:17 | 135072 | 360.0017 | 3 | 15 | 4.305496 | 3.260049 | 0.7275289 | 0 | 3.068908 | 0
2018-01-29 05:19 | 135192 | 480.0001 | 3 | 15 | 4.349319 | 3.260072 | 0.8361802 | 0 | 3.539067 | 0
2018-01-29 05:21 | 135312 | 600.0002 | 3 | 15 | 4.394745 | 3.260089 | 0.9448504 | 0 | 4.014163 | 0
2018-01-29 05:23 | 135432 | 720.0001 | 3 | 15 | 4.400273 | 2.862998 | 1.047233 | 0 | 4.464642 | 0
2018-01-29 05:25 | 135552 | 840.0002 | 3 | 15 | 4.40026 | 2.522641 | 1.136791 | 0 | 4.85872 | 0
2018-01-29 05:27 | 135672 | 960.0002 | 3 | 15 | 4.400275 | 2.245715 | 1.216107 | 0 | 5.207731 | 0
2018-01-29 05:29 | 135792 | 1080.0017 | 3 | 15 | 4.400233 | 2.017272 | 1.287037 | 0 | 5.519845 | 0
2018-01-29 05:31 | 135912 | 1200.0002 | 3 | 15 | 4.400253 | 1.827387 | 1.351015 | 0 | 5.801359 | 0
2018-01-29 05:33 | 136032 | 1320.0009 | 3 | 15 | 4.400209 | 1.665723 | 1.409159 | 0 | 6.057209 | 0
2018-01-29 05:35 | 136152 | 1440.001 | 3 | 15 | 4.400232 | 1.527025 | 1.462314 | 0 | 6.2911 | 0
2018-01-29 05:37 | 136272 | 1560.0001 | 3 | 15 | 4.400217 | 1.404882 | 1.511123 | 0 | 6.505873 | 0
2018-01-29 05:39 | 136392 | 1680.0027 | 3 | 15 | 4.400217 | 1.29784 | 1.556133 | 0 | 6.703928 | 0
2018-01-29 05:41 | 136512 | 1800.0011 | 3 | 15 | 4.400148 | 1.201459 | 1.597754 | 0 | 6.887068 | 0
2018-01-29 05:43 | 136632 | 1920.0018 | 3 | 15 | 4.400239 | 1.116014 | 1.636356 | 0 | 7.056926 | 0
2018-01-29 05:45 | 136752 | 2040.001 | 3 | 15 | 4.400207 | 1.03694 | 1.672213 | 0 | 7.214703 | 0
2018-01-29 05:47 | 136872 | 2160.001 | 3 | 15 | 4.40019 | 0.963665 | 1.705539 | 0 | 7.361343 | 0
2018-01-29 05:49 | 136992 | 2280.0009 | 3 | 15 | 4.400205 | 0.8956566 | 1.73651 | 0 | 7.49762 | 0
2018-01-29 05:51 | 137112 | 2400.0001 | 3 | 15 | 4.40016 | 0.8316803 | 1.765287 | 0 | 7.624245 | 0
2018-01-29 05:53 | 137232 | 2520.0001 | 3 | 15 | 4.40012 | 0.7723274 | 1.792026 | 0 | 7.741905 | 0
2018-01-29 05:55 | 137352 | 2640.0002 | 3 | 15 | 4.400197 | 0.7192783 | 1.816875 | 0 | 7.851242 | 0
2018-01-29 05:57 | 137472 | 2760.0017 | 3 | 15 | 4.400172 | 0.668005 | 1.839985 | 0 | 7.952932 | 0
2018-01-29 05:59 | 137592 | 2880.0002 | 3 | 15 | 4.400202 | 0.6216936 | 1.861469 | 0 | 8.047463 | 0
2018-01-29 06:01 | 137712 | 3000.0001 | 3 | 15 | 4.400199 | 0.5779877 | 1.881448 | 0 | 8.135376 | 0
2018-01-29 06:03 | 137832 | 3120.0001 | 3 | 15 | 4.400161 | 0.5382433 | 1.900042 | 0 | 8.217195 | 0
2018-01-29 06:05 | 137952 | 3240.0001 | 3 | 15 | 4.400194 | 0.5023832 | 1.917372 | 0 | 8.293447 | 0
2018-01-29 06:07 | 138072 | 3360.0009 | 3 | 15 | 4.400098 | 0.4673939 | 1.933532 | 0 | 8.364554 | 0
2018-01-29 06:09 | 138192 | 3480.0026 | 3 | 15 | 4.400091 | 0.436264 | 1.948616 | 0 | 8.430926 | 0
2018-01-29 06:11 | 138312 | 3600.0009 | 3 | 15 | 4.400133 | 0.4077358 | 1.962699 | 0 | 8.492892 | 0
2018-01-29 06:13 | 138432 | 3720.0017 | 3 | 15 | 4.400164 | 0.3816729 | 1.975857 | 0 | 8.55079 | 0
2018-01-29 06:15 | 138552 | 3840.0009 | 3 | 15 | 4.400177 | 0.3573933 | 1.988164 | 0 | 8.604945 | 0
2018-01-29 06:17 | 138672 | 3960.0017 | 3 | 15 | 4.40018 | 0.3346262 | 1.999689 | 0 | 8.655654 | 0
2018-01-29 06:19 | 138792 | 4080.0001 | 3 | 15 | 4.400134 | 0.313345 | 2.010478 | 0 | 8.703128 | 0
2018-01-29 06:21 | 138912 | 4200.001 | 3 | 15 | 4.400196 | 0.2945547 | 2.020598 | 0 | 8.747659 | 0
2018-01-29 06:23 | 139032 | 4320.0026 | 3 | 15 | 4.400138 | 0.2758064 | 2.030083 | 0 | 8.789392 | 0
2018-01-29 06:25 | 139152 | 4440.0011 | 3 | 15 | 4.400157 | 0.2588062 | 2.038989 | 0 | 8.828581 | 0
2018-01-29 06:27 | 139272 | 4560 | 3 | 15 | 4.400107 | 0.2432194 | 2.047356 | 0 | 8.865396 | 0
2018-01-29 06:29 | 139392 | 4680.0018 | 3 | 15 | 4.400145 | 0.229147 | 2.055226 | 0 | 8.900027 | 0
2018-01-29 06:31 | 139512 | 4800.001 | 3 | 15 | 4.400138 | 0.2154522 | 2.062634 | 0 | 8.932622 | 0
2018-01-29 06:33 | 139632 | 4920.0026 | 3 | 15 | 4.400117 | 0.2035418 | 2.069615 | 0 | 8.963342 | 0
2018-01-29 06:35 | 139752 | 5040.0002 | 3 | 15 | 4.400076 | 0.1923494 | 2.07622 | 0 | 8.992404 | 0
2018-01-29 06:37 | 139872 | 5160.001 | 3 | 15 | 4.400147 | 0.1828718 | 2.082474 | 0 | 9.019921 | 0
2018-01-29 06:39 | 139992 | 5280.0001 | 3 | 15 | 4.400093 | 0.1724253 | 2.088396 | 0 | 9.045979 | 0
2018-01-29 06:41 | 140112 | 5400.0002 | 3 | 15 | 4.400132 | 0.1637144 | 2.093998 | 0 | 9.070629 | 0
2018-01-29 06:43 | 140232 | 5520.0018 | 3 | 15 | 4.400084 | 0.1550303 | 2.099311 | 0 | 9.094006 | 0
2018-01-29 06:45 | 140352 | 5640.0002 | 3 | 15 | 4.400055 | 0.1464109 | 2.10435 | 0 | 9.116178 | 0
2018-01-29 06:47 | 140472 | 5760.0018 | 3 | 15 | 4.4001 | 0.1399403 | 2.109128 | 0 | 9.137203 | 0
2018-01-29 06:49 | 140592 | 5880.0011 | 3 | 15 | 4.400124 | 0.1329517 | 2.113667 | 0 | 9.157174 | 0
2018-01-29 06:51 | 140712 | 6000.0002 | 3 | 15 | 4.400106 | 0.1261616 | 2.117982 | 0 | 9.176161 | 0
2018-01-29 06:53 | 140832 | 6120.0018 | 3 | 15 | 4.400138 | 0.1203642 | 2.122088 | 0 | 9.194228 | 0
2018-01-29 06:55 | 140952 | 6240.0009 | 3 | 15 | 4.40013 | 0.1141949 | 2.125988 | 0 | 9.211389 | 0
2018-01-29 06:57 | 141072 | 6360.001 | 3 | 15 | 4.400079 | 0.1081333 | 2.129688 | 0 | 9.227666 | 0
2018-01-29 06:59 | 141192 | 6480.0027 | 3 | 15 | 4.400129 | 0.1029596 | 2.133204 | 0 | 9.243137 | 0
2018-01-29 07:01 | 141312 | 6600.001 | 3 | 15 | 4.400115 | 0.09800339 | 2.136547 | 0 | 9.25785 | 0
2018-01-29 07:03 | 141432 | 6720.0019 | 3 | 15 | 4.400127 | 0.09344196 | 2.139736 | 0 | 9.271879 | 0
2018-01-29 07:05 | 141552 | 6840.0028 | 3 | 15 | 4.400091 | 0.08893299 | 2.142771 | 0 | 9.285233 | 0
2018-01-29 07:07 | 141672 | 6960.0018 | 3 | 15 | 4.400057 | 0.08454418 | 2.145672 | 0 | 9.297997 | 0
2018-01-29 07:09 | 141779.2 | 7067.2569 | 3 | 15 | 4.400103 | 0.08148766 | 2.148156 | 0 | 9.30893 | 0
2018-01-29 07:11 | 141899.3 | 120.0008 | 4 | 15 | 4.38811 | 0 | 2.148156 | 0 | 9.30893 | 0
2018-01-29 07:13 | 142019.3 | 240.0008 | 4 | 15 | 4.386699 | 0 | 2.148156 | 0 | 9.30893 | 0
2018-01-29 07:14 | 142079.3 | 300.0014 | 4 | 15 | 4.386212 | 0 | 2.148156 | 0 | 9.30893 | 0
2018-01-29 07:16 | 142199.4 | 120.001 | 5 | 15 | 3.622987 | -6.519986 | 2.148156 | 0.2173059 | 9.30893 | 0.8001864
2018-01-29 07:18 | 142319.4 | 240.0002 | 5 | 15 | 3.566469 | -6.519904 | 2.148156 | 0.4346296 | 9.30893 | 1.581921
2018-01-29 07:20 | 142439.4 | 360.0003 | 5 | 15 | 3.493319 | -6.519961 | 2.148156 | 0.6519593 | 9.30893 | 2.349147
2018-01-29 07:22 | 142559.4 | 480.001 | 5 | 15 | 3.421076 | -6.520005 | 2.148156 | 0.8692802 | 9.30893 | 3.100383
2018-01-29 07:24 | 142679.4 | 600.0002 | 5 | 15 | 3.354658 | -6.519996 | 2.148156 | 1.086602 | 9.30893 | 3.836521
2018-01-29 07:26 | 142799.4 | 720.0019 | 5 | 15 | 3.293662 | -6.520013 | 2.148156 | 1.30392 | 9.30893 | 4.558864
2018-01-29 07:28 | 142919.4 | 840.0027 | 5 | 15 | 3.234381 | -6.519976 | 2.148156 | 1.521243 | 9.30893 | 5.26824
2018-01-29 07:30 | 143039.4 | 960.001 | 5 | 15 | 3.171606 | -6.520011 | 2.148156 | 1.738556 | 9.30893 | 5.96442
2018-01-29 07:32 | 143159.4 | 1080.0002 | 5 | 15 | 3.094622 | -6.520013 | 2.148156 | 1.95586 | 9.30893 | 6.645613
2018-01-29 07:34 | 143264.6 | 1185.2489 | 5 | 15 | 2.999998 | -6.520025 | 2.148156 | 2.146474 | 9.30893 | 7.227074
2018-01-29 07:36 | 143384.7 | 120.0002 | 6 | 15 | 3.739057 | 0 | 2.148156 | 2.146474 | 9.30893 | 7.227074
2018-01-29 07:38 | 143504.7 | 240.0003 | 6 | 15 | 3.75612 | 0 | 2.148156 | 2.146474 | 9.30893 | 7.227074
2018-01-29 07:39 | 143564.7 | 300.0016 | 6 | 15 | 3.763043 | 0 | 2.148156 | 2.146474 | 9.30893 | 7.227074
2018-01-29 07:39 | 143564.7 | 0.0027 | 7 | 16 | 3.762962 | 0 | 0 | 0 | 0 | 0
2018-01-29 07:41 | 143684.8 | 120.0003 | 2 | 16 | 4.200293 | 3.956109 | 0.1486451 | 4.5e-11 | 0.6217953 | 1.7e-10
2018-01-29 07:43 | 143804.8 | 240.001 | 2 | 16 | 4.200308 | 3.591512 | 0.2737082 | 4.5e-11 | 1.147095 | 1.7e-10
2018-01-29 07:45 | 143924.8 | 360.001 | 2 | 16 | 4.200268 | 3.304666 | 0.3886628 | 4.5e-11 | 1.629935 | 1.7e-10
2018-01-29 07:45 | 143942.6 | 377.8121 | 2 | 16 | 4.20025 | 3.25998 | 0.404909 | 4.5e-11 | 1.698173 | 1.7e-10
2018-01-29 07:47 | 144062.6 | 120.0008 | 3 | 16 | 4.229207 | 3.259984 | 0.5131779 | 4.5e-11 | 2.154358 | 1.7e-10
2018-01-29 07:49 | 144182.6 | 240.0001 | 3 | 16 | 4.265054 | 3.259982 | 0.621838 | 4.5e-11 | 2.615808 | 1.7e-10
2018-01-29 07:51 | 144302.6 | 360.0018 | 3 | 16 | 4.305355 | 3.259963 | 0.7304984 | 4.5e-11 | 3.081398 | 1.7e-10
2018-01-29 07:53 | 144422.6 | 480.0009 | 3 | 16 | 4.349011 | 3.25998 | 0.8391538 | 4.5e-11 | 3.551549 | 1.7e-10
2018-01-29 07:55 | 144542.6 | 600.0011 | 3 | 16 | 4.394252 | 3.260005 | 0.9478208 | 4.5e-11 | 4.026587 | 1.7e-10
2018-01-29 07:57 | 144662.6 | 720.0001 | 3 | 16 | 4.400269 | 2.867854 | 1.050362 | 4.5e-11 | 4.477755 | 1.7e-10
2018-01-29 07:59 | 144782.6 | 840.0002 | 3 | 16 | 4.400292 | 2.527036 | 1.140078 | 4.5e-11 | 4.872529 | 1.7e-10
2018-01-29 08:01 | 144902.6 | 960.0017 | 3 | 16 | 4.400252 | 2.247472 | 1.219498 | 4.5e-11 | 5.221998 | 1.7e-10
2018-01-29 08:03 | 145022.6 | 1080.0002 | 3 | 16 | 4.400258 | 2.016145 | 1.290418 | 4.5e-11 | 5.534066 | 1.7e-10
2018-01-29 08:05 | 145142.6 | 1200.0018 | 3 | 16 | 4.40023 | 1.824495 | 1.354325 | 4.5e-11 | 5.815273 | 1.7e-10
2018-01-29 08:07 | 145262.6 | 1320.001 | 3 | 16 | 4.400256 | 1.66227 | 1.412368 | 4.5e-11 | 6.070675 | 1.7e-10
2018-01-29 08:09 | 145382.6 | 1440.0001 | 3 | 16 | 4.400214 | 1.521839 | 1.465377 | 4.5e-11 | 6.303927 | 1.7e-10
2018-01-29 08:11 | 145502.6 | 1560.001 | 3 | 16 | 4.400244 | 1.400306 | 1.514039 | 4.5e-11 | 6.51805 | 1.7e-10
2018-01-29 08:13 | 145622.6 | 1680.001 | 3 | 16 | 4.400234 | 1.293105 | 1.558884 | 4.5e-11 | 6.715377 | 1.7e-10
2018-01-29 08:15 | 145742.6 | 1800.001 | 3 | 16 | 4.400169 | 1.195316 | 1.600341 | 4.5e-11 | 6.897799 | 1.7e-10
2018-01-29 08:17 | 145862.6 | 1920.0002 | 3 | 16 | 4.400225 | 1.107546 | 1.638702 | 4.5e-11 | 7.066597 | 1.7e-10
2018-01-29 08:19 | 145982.6 | 2040.0018 | 3 | 16 | 4.400202 | 1.026732 | 1.674255 | 4.5e-11 | 7.223037 | 1.7e-10
2018-01-29 08:21 | 146102.6 | 2160.0018 | 3 | 16 | 4.400215 | 0.9531584 | 1.707228 | 4.5e-11 | 7.368123 | 1.7e-10
2018-01-29 08:23 | 146222.6 | 2280.0001 | 3 | 16 | 4.400194 | 0.88414 | 1.737822 | 4.5e-11 | 7.502745 | 1.7e-10
2018-01-29 08:25 | 146342.6 | 2400.0001 | 3 | 16 | 4.400167 | 0.8211718 | 1.766234 | 4.5e-11 | 7.627759 | 1.7e-10
2018-01-29 08:27 | 146462.6 | 2520.001 | 3 | 16 | 4.400236 | 0.7644396 | 1.792645 | 4.5e-11 | 7.743975 | 1.7e-10
2018-01-29 08:29 | 146582.6 | 2640.0017 | 3 | 16 | 4.400218 | 0.7110519 | 1.817209 | 4.5e-11 | 7.852061 | 1.7e-10
2018-01-29 08:31 | 146702.6 | 2760.0017 | 3 | 16 | 4.400178 | 0.6607132 | 1.840058 | 4.5e-11 | 7.9526 | 1.7e-10
2018-01-29 08:33 | 146822.6 | 2880.0001 | 3 | 16 | 4.400226 | 0.6153784 | 1.861304 | 4.5e-11 | 8.046088 | 1.7e-10
2018-01-29 08:35 | 146942.6 | 3000.0009 | 3 | 16 | 4.400121 | 0.5722075 | 1.881088 | 4.5e-11 | 8.13314 | 1.7e-10
2018-01-29 08:37 | 147062.6 | 3120.0001 | 3 | 16 | 4.400139 | 0.5337906 | 1.899528 | 4.5e-11 | 8.214277 | 1.7e-10
2018-01-29 08:39 | 147182.6 | 3240.0017 | 3 | 16 | 4.400182 | 0.4984484 | 1.916726 | 4.5e-11 | 8.289953 | 1.7e-10
2018-01-29 08:41 | 147302.6 | 3360.001 | 3 | 16 | 4.400201 | 0.465167 | 1.932763 | 4.5e-11 | 8.36052 | 1.7e-10
2018-01-29 08:43 | 147422.6 | 3480.0002 | 3 | 16 | 4.400163 | 0.4333067 | 1.947721 | 4.5e-11 | 8.426335 | 1.7e-10
2018-01-29 08:45 | 147542.6 | 3600.0011 | 3 | 16 | 4.400159 | 0.4044943 | 1.96167 | 4.5e-11 | 8.487716 | 1.7e-10
2018-01-29 08:47 | 147662.6 | 3720.0009 | 3 | 16 | 4.400135 | 0.3780689 | 1.974704 | 4.5e-11 | 8.545065 | 1.7e-10
2018-01-29 08:49 | 147782.6 | 3840.001 | 3 | 16 | 4.400119 | 0.3537731 | 1.986901 | 4.5e-11 | 8.598734 | 1.7e-10
2018-01-29 08:51 | 147902.6 | 3960.0002 | 3 | 16 | 4.400177 | 0.332118 | 1.998324 | 4.5e-11 | 8.648995 | 1.7e-10
2018-01-29 08:53 | 148022.6 | 4080.0001 | 3 | 16 | 4.400158 | 0.3118753 | 2.009035 | 4.5e-11 | 8.696126 | 1.7e-10
2018-01-29 08:55 | 148142.6 | 4200.001 | 3 | 16 | 4.400163 | 0.2923832 | 2.019093 | 4.5e-11 | 8.740381 | 1.7e-10
2018-01-29 08:57 | 148262.6 | 4320.0009 | 3 | 16 | 4.400122 | 0.2739649 | 2.028528 | 4.5e-11 | 8.781899 | 1.7e-10
2018-01-29 08:59 | 148382.6 | 4440.0002 | 3 | 16 | 4.400177 | 0.2580366 | 2.03739 | 4.5e-11 | 8.820895 | 1.7e-10
2018-01-29 09:01 | 148502.6 | 4560.001 | 3 | 16 | 4.400129 | 0.242485 | 2.045723 | 4.5e-11 | 8.857559 | 1.7e-10
2018-01-29 09:03 | 148622.6 | 4680.0009 | 3 | 16 | 4.400117 | 0.2281914 | 2.053566 | 4.5e-11 | 8.892072 | 1.7e-10
2018-01-29 09:05 | 148742.6 | 4800.001 | 3 | 16 | 4.400094 | 0.2149992 | 2.060953 | 4.5e-11 | 8.924573 | 1.7e-10
2018-01-29 09:07 | 148862.6 | 4920.0001 | 3 | 16 | 4.400133 | 0.2028093 | 2.067918 | 4.5e-11 | 8.955221 | 1.7e-10
2018-01-29 09:09 | 148982.6 | 5040.001 | 3 | 16 | 4.400128 | 0.1915874 | 2.074493 | 4.5e-11 | 8.98415 | 1.7e-10
2018-01-29 09:11 | 149102.6 | 5160.0009 | 3 | 16 | 4.400136 | 0.1815519 | 2.0807 | 4.5e-11 | 9.011462 | 1.7e-10
2018-01-29 09:13 | 149222.6 | 5280.0001 | 3 | 16 | 4.400127 | 0.172102 | 2.086588 | 4.5e-11 | 9.037371 | 1.7e-10
2018-01-29 09:15 | 149342.6 | 5400.0018 | 3 | 16 | 4.400123 | 0.1636744 | 2.092182 | 4.5e-11 | 9.061985 | 1.7e-10
2018-01-29 09:17 | 149462.6 | 5520.0001 | 3 | 16 | 4.400094 | 0.1554546 | 2.097496 | 4.5e-11 | 9.085364 | 1.7e-10
2018-01-29 09:19 | 149582.6 | 5640.0011 | 3 | 16 | 4.400145 | 0.1482668 | 2.102556 | 4.5e-11 | 9.107632 | 1.7e-10
2018-01-29 09:21 | 149702.6 | 5760.0018 | 3 | 16 | 4.400094 | 0.1406603 | 2.107356 | 4.5e-11 | 9.12875 | 1.7e-10
2018-01-29 09:23 | 149822.6 | 5880.0012 | 3 | 16 | 4.400111 | 0.1337376 | 2.11192 | 4.5e-11 | 9.148834 | 1.7e-10
2018-01-29 09:25 | 149942.6 | 6000.0002 | 3 | 16 | 4.400099 | 0.1268883 | 2.116257 | 4.5e-11 | 9.167919 | 1.7e-10
2018-01-29 09:27 | 150062.6 | 6120.001 | 3 | 16 | 4.400133 | 0.1211586 | 2.120391 | 4.5e-11 | 9.186106 | 1.7e-10
2018-01-29 09:29 | 150182.6 | 6240.0004 | 3 | 16 | 4.400134 | 0.1152878 | 2.124322 | 4.5e-11 | 9.203403 | 1.7e-10
2018-01-29 09:31 | 150302.6 | 6360.0018 | 3 | 16 | 4.400092 | 0.1096268 | 2.128069 | 4.5e-11 | 9.21989 | 1.7e-10
2018-01-29 09:33 | 150422.6 | 6480.0018 | 3 | 16 | 4.400124 | 0.1048431 | 2.131644 | 4.5e-11 | 9.23562 | 1.7e-10
2018-01-29 09:35 | 150542.6 | 6600.0002 | 3 | 16 | 4.400069 | 0.09906387 | 2.135042 | 4.5e-11 | 9.250573 | 1.7e-10
2018-01-29 09:37 | 150662.6 | 6720.0018 | 3 | 16 | 4.400084 | 0.09419441 | 2.138277 | 4.5e-11 | 9.264809 | 1.7e-10
2018-01-29 09:39 | 150782.6 | 6840.0002 | 3 | 16 | 4.400085 | 0.08971024 | 2.141343 | 4.5e-11 | 9.278297 | 1.7e-10
2018-01-29 09:41 | 150902.6 | 6960.0002 | 3 | 16 | 4.400147 | 0.08603764 | 2.144258 | 4.5e-11 | 9.291123 | 1.7e-10
2018-01-29 09:43 | 151022.6 | 7080.0026 | 3 | 16 | 4.400103 | 0.08174515 | 2.14704 | 4.5e-11 | 9.303365 | 1.7e-10
2018-01-29 09:43 | 151026.8 | 7084.2313 | 3 | 16 | 4.400144 | 0.0814724 | 2.147136 | 4.5e-11 | 9.303787 | 1.7e-10
2018-01-29 09:45 | 151146.9 | 120.0008 | 4 | 16 | 4.388112 | 0 | 2.147136 | 4.5e-11 | 9.303787 | 1.7e-10
2018-01-29 09:47 | 151266.9 | 239.9999 | 4 | 16 | 4.386695 | 0 | 2.147136 | 4.5e-11 | 9.303787 | 1.7e-10
2018-01-29 09:48 | 151326.9 | 300.004 | 4 | 16 | 4.386194 | 0 | 2.147136 | 4.5e-11 | 9.303787 | 1.7e-10
2018-01-29 09:50 | 151446.9 | 120.001 | 5 | 16 | 3.621944 | -6.519964 | 2.147136 | 0.2173006 | 9.303787 | 0.7998504
2018-01-29 09:52 | 151566.9 | 240.0002 | 5 | 16 | 3.565588 | -6.519936 | 2.147136 | 0.4346106 | 9.303787 | 1.581362
2018-01-29 09:54 | 151686.9 | 360.0002 | 5 | 16 | 3.492704 | -6.519971 | 2.147136 | 0.6519529 | 9.303787 | 2.348493
2018-01-29 09:56 | 151806.9 | 480.0011 | 5 | 16 | 3.421297 | -6.51994 | 2.147136 | 0.8693064 | 9.303787 | 3.09977
2018-01-29 09:58 | 151926.9 | 600.0002 | 5 | 16 | 3.355925 | -6.519924 | 2.147136 | 1.086605 | 9.303787 | 3.835984
2018-01-29 10:00 | 152046.9 | 720.0002 | 5 | 16 | 3.295348 | -6.519948 | 2.147136 | 1.303943 | 9.303787 | 4.558721
2018-01-29 10:02 | 152166.9 | 840.0002 | 5 | 16 | 3.236069 | -6.519969 | 2.147136 | 1.521256 | 9.303787 | 5.268408
2018-01-29 10:04 | 152286.9 | 960.0002 | 5 | 16 | 3.173322 | -6.520005 | 2.147136 | 1.738584 | 9.303787 | 5.965011
2018-01-29 10:06 | 152406.9 | 1080.0018 | 5 | 16 | 3.096904 | -6.519946 | 2.147136 | 1.955905 | 9.303787 | 6.646703
2018-01-29 10:08 | 152516.1 | 1189.1952 | 5 | 16 | 3 | -6.519958 | 2.147136 | 2.153628 | 9.303787 | 7.250148
2018-01-29 10:10 | 152636.2 | 120.001 | 6 | 16 | 3.738422 | 0 | 2.147136 | 2.153628 | 9.303787 | 7.250148
2018-01-29 10:12 | 152756.2 | 240.0002 | 6 | 16 | 3.755394 | 0 | 2.147136 | 2.153628 | 9.303787 | 7.250148
2018-01-29 10:13 | 152816.2 | 300.0017 | 6 | 16 | 3.762254 | 0 | 2.147136 | 2.153628 | 9.303787 | 7.250148
2018-01-29 10:13 | 152816.2 | 0.0028 | 7 | 17 | 3.762455 | 0 | 0 | 0 | 0 | 0
2018-01-29 10:15 | 152936.3 | 120.0026 | 2 | 17 | 4.200273 | 3.976012 | 0.1491515 | 1.606e-09 | 0.6238308 | 6.043e-09
2018-01-29 10:17 | 153056.3 | 240.0018 | 2 | 17 | 4.200206 | 3.606803 | 0.2748305 | 1.606e-09 | 1.151718 | 6.043e-09
2018-01-29 10:19 | 153176.3 | 360.0017 | 2 | 17 | 4.200249 | 3.321832 | 0.3903449 | 1.606e-09 | 1.636908 | 6.043e-09
2018-01-29 10:19 | 153201.1 | 384.8191 | 2 | 17 | 4.200285 | 3.25999 | 0.41303 | 1.606e-09 | 1.732192 | 6.043e-09
2018-01-29 10:21 | 153321.1 | 120.0002 | 3 | 17 | 4.229243 | 3.260098 | 0.5213138 | 1.606e-09 | 2.188448 | 6.043e-09
2018-01-29 10:23 | 153441.1 | 240.001 | 3 | 17 | 4.257293 | 3.260024 | 0.6299712 | 1.606e-09 | 2.649723 | 6.043e-09
2018-01-29 10:24 | 153445.2 | 244.0975 | 3 | 17 | 4.25788 | 3.259948 | 0.6336909 | 1.606e-09 | 2.66556 | 6.043e-09
2018-01-29 11:55 | 153565.3 | 364.143096 | 3 | 17 | 4.318385 | 3.260043 | 0.7419594 | 0 | 3.127611 | 0
2018-01-29 11:57 | 153685.3 | 484.142196 | 3 | 17 | 4.36359 | 3.260056 | 0.8506163 | 0 | 3.599368 | 0
2018-01-29 11:59 | 153805.3 | 604.142296 | 3 | 17 | 4.400339 | 3.193864 | 0.9591406 | 0 | 4.075149 | 0
2018-01-29 12:01 | 153925.3 | 724.143096 | 3 | 17 | 4.400249 | 2.79869 | 1.058685 | 0 | 4.513172 | 0
2018-01-29 12:03 | 154045.3 | 844.142296 | 3 | 17 | 4.400277 | 2.480884 | 1.146526 | 0 | 4.899696 | 0
2018-01-29 12:05 | 154165.3 | 964.141496 | 3 | 17 | 4.400273 | 2.215022 | 1.224643 | 0 | 5.24343 | 0
2018-01-29 12:07 | 154285.3 | 1084.142196 | 3 | 17 | 4.400211 | 1.993382 | 1.29467 | 0 | 5.551568 | 0
2018-01-29 12:09 | 154405.3 | 1204.143096 | 3 | 17 | 4.400248 | 1.805839 | 1.357897 | 0 | 5.829783 | 0
2018-01-29 12:11 | 154525.3 | 1324.143196 | 3 | 17 | 4.400251 | 1.646179 | 1.415354 | 0 | 6.082608 | 0
2018-01-29 12:13 | 154645.3 | 1444.141496 | 3 | 17 | 4.40025 | 1.506845 | 1.467844 | 0 | 6.313578 | 0
2018-01-29 12:15 | 154765.3 | 1564.142296 | 3 | 17 | 4.40027 | 1.385724 | 1.516001 | 0 | 6.525479 | 0
2018-01-29 12:17 | 154885.3 | 1684.141496 | 3 | 17 | 4.400223 | 1.277242 | 1.560333 | 0 | 6.720548 | 0
2018-01-29 12:19 | 155005.3 | 1804.141996 | 3 | 17 | 4.400222 | 1.180746 | 1.601266 | 0 | 6.90066 | 0
2018-01-29 12:21 | 155125.3 | 1924.142196 | 3 | 17 | 4.400154 | 1.093471 | 1.639154 | 0 | 7.067376 | 0
2018-01-29 12:23 | 155245.3 | 2044.142296 | 3 | 17 | 4.400182 | 1.0156 | 1.674286 | 0 | 7.221962 | 0
2018-01-29 12:25 | 155365.3 | 2164.142396 | 3 | 17 | 4.400256 | 0.944128 | 1.706922 | 0 | 7.365569 | 0
2018-01-29 12:27 | 155485.3 | 2284.142996 | 3 | 17 | 4.400157 | 0.8768167 | 1.737247 | 0 | 7.499007 | 0
2018-01-29 12:29 | 155605.3 | 2404.142296 | 3 | 17 | 4.400177 | 0.8148775 | 1.765429 | 0 | 7.623013 | 0
2018-01-29 12:31 | 155725.3 | 2524.142996 | 3 | 17 | 4.400172 | 0.7579441 | 1.791635 | 0 | 7.738324 | 0
2018-01-29 12:33 | 155845.3 | 2644.141496 | 3 | 17 | 4.400141 | 0.7041807 | 1.816 | 0 | 7.845533 | 0
2018-01-29 12:35 | 155965.3 | 2764.142196 | 3 | 17 | 4.400174 | 0.655303 | 1.838662 | 0 | 7.94525 | 0
2018-01-29 12:37 | 156085.3 | 2884.142196 | 3 | 17 | 4.400212 | 0.6107302 | 1.859747 | 0 | 8.03803 | 0
2018-01-29 12:39 | 156205.3 | 3004.143096 | 3 | 17 | 4.400212 | 0.5698357 | 1.879405 | 0 | 8.124528 | 0
2018-01-29 12:41 | 156325.3 | 3124.142196 | 3 | 17 | 4.400124 | 0.5302916 | 1.897725 | 0 | 8.205138 | 0
2018-01-29 12:43 | 156445.3 | 3244.141596 | 3 | 17 | 4.400186 | 0.4958963 | 1.914818 | 0 | 8.28035 | 0
2018-01-29 12:45 | 156565.3 | 3364.142296 | 3 | 17 | 4.400201 | 0.4633636 | 1.930779 | 0 | 8.350579 | 0
2018-01-29 12:47 | 156685.3 | 3484.141596 | 3 | 17 | 4.400101 | 0.4319124 | 1.945695 | 0 | 8.416212 | 0
2018-01-29 12:49 | 156805.3 | 3604.142196 | 3 | 17 | 4.400122 | 0.404479 | 1.959647 | 0 | 8.477604 | 0
2018-01-29 12:51 | 156925.3 | 3724.142996 | 3 | 17 | 4.400196 | 0.3795214 | 1.972708 | 0 | 8.535077 | 0
2018-01-29 12:53 | 157045.3 | 3844.141396 | 3 | 17 | 4.400172 | 0.355567 | 1.984943 | 0 | 8.588912 | 0
2018-01-29 12:55 | 157165.3 | 3964.143096 | 3 | 17 | 4.400175 | 0.3337069 | 1.99641 | 0 | 8.639369 | 0
2018-01-29 12:57 | 157285.3 | 4084.142296 | 3 | 17 | 4.400157 | 0.3129959 | 2.007176 | 0 | 8.686739 | 0
2018-01-29 12:59 | 157405.3 | 4204.142996 | 3 | 17 | 4.400199 | 0.2938614 | 2.017275 | 0 | 8.731174 | 0
2018-01-29 13:01 | 157525.3 | 4324.141596 | 3 | 17 | 4.400126 | 0.2755795 | 2.026754 | 0 | 8.772885 | 0
2018-01-29 13:03 | 157645.3 | 4444.142296 | 3 | 17 | 4.400128 | 0.2591696 | 2.035665 | 0 | 8.812096 | 0
2018-01-29 13:05 | 157765.3 | 4564.143096 | 3 | 17 | 4.400142 | 0.2442513 | 2.044046 | 0 | 8.848974 | 0
2018-01-29 13:07 | 157885.3 | 4684.142396 | 3 | 17 | 4.400076 | 0.2299213 | 2.051943 | 0 | 8.88372 | 0
2018-01-29 13:09 | 158005.3 | 4804.142196 | 3 | 17 | 4.400072 | 0.2172213 | 2.059402 | 0 | 8.916543 | 0
2018-01-29 13:11 | 158125.3 | 4924.142396 | 3 | 17 | 4.400123 | 0.2056084 | 2.066453 | 0 | 8.947565 | 0
2018-01-29 13:13 | 158245.3 | 5044.142296 | 3 | 17 | 4.400111 | 0.194809 | 2.073122 | 0 | 8.97691 | 0
2018-01-29 13:15 | 158365.3 | 5164.143096 | 3 | 17 | 4.400151 | 0.1850376 | 2.079445 | 0 | 9.004732 | 0
2018-01-29 13:17 | 158485.3 | 5284.143096 | 3 | 17 | 4.400079 | 0.1749668 | 2.085439 | 0 | 9.031109 | 0
2018-01-29 13:19 | 158605.3 | 5404.141496 | 3 | 17 | 4.400181 | 0.1673365 | 2.091143 | 0 | 9.056207 | 0
2018-01-29 13:21 | 158725.3 | 5524.141696 | 3 | 17 | 4.400088 | 0.1590834 | 2.096571 | 0 | 9.080091 | 0
2018-01-29 13:23 | 158845.3 | 5644.143096 | 3 | 17 | 4.40007 | 0.151619 | 2.101758 | 0 | 9.102911 | 0
2018-01-29 13:25 | 158965.3 | 5764.143096 | 3 | 17 | 4.400124 | 0.1453485 | 2.10671 | 0 | 9.124703 | 0
2018-01-29 13:27 | 159085.3 | 5884.142296 | 3 | 17 | 4.400077 | 0.1381102 | 2.111436 | 0 | 9.145494 | 0
2018-01-29 13:29 | 159205.3 | 6004.142196 | 3 | 17 | 4.400049 | 0.1316404 | 2.115936 | 0 | 9.165298 | 0
2018-01-29 13:31 | 159325.3 | 6124.144796 | 3 | 17 | 4.400084 | 0.1254778 | 2.120235 | 0 | 9.184213 | 0
2018-01-29 13:33 | 159445.3 | 6244.143096 | 3 | 17 | 4.40003 | 0.1193657 | 2.124336 | 0 | 9.202259 | 0
2018-01-29 13:35 | 159565.3 | 6364.141496 | 3 | 17 | 4.400137 | 0.1145716 | 2.128241 | 0 | 9.21944 | 0
2018-01-29 13:37 | 159685.3 | 6484.143096 | 3 | 17 | 4.400086 | 0.1089048 | 2.131963 | 0 | 9.23582 | 0
2018-01-29 13:39 | 159805.3 | 6604.141696 | 3 | 17 | 4.400071 | 0.1041203 | 2.135513 | 0 | 9.251436 | 0
2018-01-29 13:41 | 159925.3 | 6724.142296 | 3 | 17 | 4.400119 | 0.09980869 | 2.138906 | 0 | 9.266369 | 0
2018-01-29 13:43 | 160045.3 | 6844.143096 | 3 | 17 | 4.400094 | 0.09468746 | 2.142143 | 0 | 9.280609 | 0
2018-01-29 13:45 | 160165.3 | 6964.143196 | 3 | 17 | 4.400094 | 0.09035015 | 2.145223 | 0 | 9.294163 | 0
2018-01-29 13:47 | 160285.3 | 7084.141596 | 3 | 17 | 4.400087 | 0.08636093 | 2.148163 | 0 | 9.307097 | 0
2018-01-29 13:49 | 160405.3 | 7204.143196 | 3 | 17 | 4.400106 | 0.0830431 | 2.150982 | 0 | 9.319504 | 0
2018-01-29 13:49 | 160439.9 | 7238.810196 | 3 | 17 | 4.400066 | 0.08149624 | 2.151775 | 0 | 9.322991 | 0
2018-01-29 13:51 | 160560 | 120.0015 | 4 | 17 | 4.387917 | 0 | 2.151775 | 0 | 9.322991 | 0
2018-01-29 13:53 | 160680 | 240.0007 | 4 | 17 | 4.386413 | 0 | 2.151775 | 0 | 9.322991 | 0
2018-01-29 13:54 | 160740 | 300.0029 | 4 | 17 | 4.385886 | 0 | 2.151775 | 0 | 9.322991 | 0
2018-01-29 13:56 | 160860 | 120.0002 | 5 | 17 | 3.629457 | -6.519974 | 2.151775 | 0.2173042 | 9.322991 | 0.8003487
2018-01-29 13:58 | 160980.1 | 240.0017 | 5 | 17 | 3.579076 | -6.519969 | 2.151775 | 0.434558 | 9.322991 | 1.584009
2018-01-29 14:00 | 161100 | 360.001 | 5 | 17 | 3.50886 | -6.520023 | 2.151775 | 0.6519482 | 9.322991 | 2.354586
2018-01-29 14:02 | 161220 | 480.0009 | 5 | 17 | 3.437363 | -6.520033 | 2.151775 | 0.8692746 | 9.322991 | 3.109311
2018-01-29 14:04 | 161340 | 600.0003 | 5 | 17 | 3.37154 | -6.520028 | 2.151775 | 1.086591 | 9.322991 | 3.849046
2018-01-29 14:06 | 161460.1 | 720.0018 | 5 | 17 | 3.311557 | -6.519971 | 2.151775 | 1.303914 | 9.322991 | 4.575156
2018-01-29 14:08 | 161580.1 | 840.0018 | 5 | 17 | 3.254538 | -6.519968 | 2.151775 | 1.521232 | 9.322991 | 5.288581
2018-01-29 14:10 | 161700 | 960.0009 | 5 | 17 | 3.195441 | -6.519978 | 2.151775 | 1.738536 | 9.322991 | 5.989486
2018-01-29 14:12 | 161820 | 1080.0009 | 5 | 17 | 3.127344 | -6.520031 | 2.151775 | 1.95585 | 9.322991 | 6.676791
2018-01-29 14:14 | 161940.1 | 1200.0034 | 5 | 17 | 3.035203 | -6.519979 | 2.151775 | 2.173191 | 9.322991 | 7.347112
2018-01-29 14:15 | 161974.5 | 1234.4023 | 5 | 17 | 2.999998 | -6.519954 | 2.151775 | 2.235477 | 9.322991 | 7.535096
2018-01-29 14:17 | 162094.5 | 120.0003 | 6 | 17 | 3.732574 | 0 | 2.151775 | 2.235477 | 9.322991 | 7.535096
2018-01-29 14:19 | 162214.5 | 240.001 | 6 | 17 | 3.749007 | 0 | 2.151775 | 2.235477 | 9.322991 | 7.535096
2018-01-29 14:20 | 162274.5 | 300.004 | 6 | 17 | 3.755599 | 0 | 2.151775 | 2.235477 | 9.322991 | 7.535096
2018-01-29 14:20 | 162274.5 | 0.0028 | 7 | 18 | 3.755677 | 0 | 0 | 0 | 0 | 0
2018-01-29 14:22 | 162394.6 | 120.0002 | 2 | 18 | 4.200345 | 4.054584 | 0.1509355 | 1.161e-09 | 0.6309388 | 4.361e-09
2018-01-29 14:24 | 162514.6 | 240.0002 | 2 | 18 | 4.200274 | 3.691667 | 0.2792979 | 1.161e-09 | 1.170097 | 4.361e-09
2018-01-29 14:26 | 162634.6 | 360.0018 | 2 | 18 | 4.20024 | 3.414649 | 0.397769 | 1.161e-09 | 1.667707 | 4.361e-09
2018-01-29 14:27 | 162698.4 | 423.8416 | 2 | 18 | 4.200254 | 3.259995 | 0.4569633 | 1.161e-09 | 1.916339 | 4.361e-09
2018-01-29 14:29 | 162818.5 | 120.0011 | 3 | 18 | 4.228758 | 3.260009 | 0.5652313 | 1.161e-09 | 2.372499 | 4.361e-09
2018-01-29 14:31 | 162938.5 | 240 | 3 | 18 | 4.26311 | 3.260015 | 0.6739022 | 1.161e-09 | 2.833876 | 4.361e-09
2018-01-29 14:33 | 163058.5 | 360.001 | 3 | 18 | 4.301288 | 3.260032 | 0.7825642 | 1.161e-09 | 3.299154 | 4.361e-09
2018-01-29 14:35 | 163178.5 | 480.0002 | 3 | 18 | 4.342619 | 3.26002 | 0.8912286 | 1.161e-09 | 3.768775 | 4.361e-09
2018-01-29 14:37 | 163298.5 | 600.0018 | 3 | 18 | 4.385656 | 3.26007 | 0.999894 | 1.161e-09 | 4.242997 | 4.361e-09
2018-01-29 14:39 | 163418.5 | 720.0001 | 3 | 18 | 4.400262 | 2.957276 | 1.104917 | 1.161e-09 | 4.704865 | 4.361e-09
2018-01-29 14:41 | 163538.5 | 840.001 | 3 | 18 | 4.400259 | 2.610372 | 1.197518 | 1.161e-09 | 5.112334 | 4.361e-09
2018-01-29 14:43 | 163658.5 | 960.0002 | 3 | 18 | 4.40027 | 2.324327 | 1.279614 | 1.161e-09 | 5.473577 | 4.361e-09
2018-01-29 14:45 | 163778.5 | 1080.0002 | 3 | 18 | 4.400223 | 2.087226 | 1.353019 | 1.161e-09 | 5.796578 | 4.361e-09
2018-01-29 14:47 | 163898.5 | 1200.0003 | 3 | 18 | 4.400233 | 1.889041 | 1.419211 | 1.161e-09 | 6.087839 | 4.361e-09
2018-01-29 14:49 | 164018.5 | 1320.001 | 3 | 18 | 4.400244 | 1.718697 | 1.479264 | 1.161e-09 | 6.352086 | 4.361e-09
2018-01-29 14:51 | 164138.5 | 1440.0018 | 3 | 18 | 4.400243 | 1.571134 | 1.534023 | 1.161e-09 | 6.593039 | 4.361e-09
2018-01-29 14:53 | 164258.5 | 1560.0011 | 3 | 18 | 4.400151 | 1.442547 | 1.58421 | 1.161e-09 | 6.813875 | 4.361e-09
2018-01-29 14:55 | 164378.5 | 1680.0018 | 3 | 18 | 4.400222 | 1.33071 | 1.63041 | 1.161e-09 | 7.017163 | 4.361e-09
2018-01-29 14:57 | 164498.5 | 1800.0011 | 3 | 18 | 4.400208 | 1.229376 | 1.67304 | 1.161e-09 | 7.204745 | 4.361e-09
2018-01-29 14:59 | 164618.5 | 1920.0002 | 3 | 18 | 4.400211 | 1.137438 | 1.712457 | 1.161e-09 | 7.378186 | 4.361e-09
2018-01-29 15:01 | 164738.5 | 2040.0003 | 3 | 18 | 4.400166 | 1.053619 | 1.748955 | 1.161e-09 | 7.538787 | 4.361e-09
2018-01-29 15:03 | 164858.5 | 2160.001 | 3 | 18 | 4.400191 | 0.9768839 | 1.782785 | 1.161e-09 | 7.687646 | 4.361e-09
2018-01-29 15:05 | 164978.5 | 2280.0009 | 3 | 18 | 4.400222 | 0.9068604 | 1.814157 | 1.161e-09 | 7.825687 | 4.361e-09
2018-01-29 15:07 | 165098.5 | 2400.0002 | 3 | 18 | 4.400169 | 0.8424397 | 1.843292 | 1.161e-09 | 7.953887 | 4.361e-09
2018-01-29 15:09 | 165218.5 | 2520.001 | 3 | 18 | 4.400178 | 0.7836456 | 1.870383 | 1.161e-09 | 8.073094 | 4.361e-09
2018-01-29 15:11 | 165338.5 | 2640.0011 | 3 | 18 | 4.400261 | 0.7297363 | 1.895587 | 1.161e-09 | 8.183995 | 4.361e-09
2018-01-29 15:13 | 165458.5 | 2760.0002 | 3 | 18 | 4.400155 | 0.6792049 | 1.919054 | 1.161e-09 | 8.287255 | 4.361e-09
2018-01-29 15:15 | 165578.5 | 2880.0003 | 3 | 18 | 4.400153 | 0.6325836 | 1.940913 | 1.161e-09 | 8.383438 | 4.361e-09
2018-01-29 15:17 | 165698.5 | 3000.001 | 3 | 18 | 4.400183 | 0.5895624 | 1.961267 | 1.161e-09 | 8.473001 | 4.361e-09
2018-01-29 15:19 | 165818.5 | 3120.0018 | 3 | 18 | 4.400183 | 0.5481472 | 1.980214 | 1.161e-09 | 8.55637 | 4.361e-09
2018-01-29 15:21 | 165938.5 | 3240.0002 | 3 | 18 | 4.400136 | 0.5107336 | 1.997853 | 1.161e-09 | 8.633985 | 4.361e-09
2018-01-29 15:23 | 166058.5 | 3360.0011 | 3 | 18 | 4.400198 | 0.4777308 | 2.014321 | 1.161e-09 | 8.706444 | 4.361e-09
2018-01-29 15:25 | 166178.5 | 3480.0011 | 3 | 18 | 4.400198 | 0.4463596 | 2.029701 | 1.161e-09 | 8.774122 | 4.361e-09
2018-01-29 15:27 | 166298.5 | 3600.0019 | 3 | 18 | 4.400129 | 0.4160681 | 2.044062 | 1.161e-09 | 8.837312 | 4.361e-09
2018-01-29 15:29 | 166418.5 | 3720.0011 | 3 | 18 | 4.400095 | 0.3885288 | 2.057475 | 1.161e-09 | 8.896329 | 4.361e-09
2018-01-29 15:31 | 166538.5 | 3840.0011 | 3 | 18 | 4.400155 | 0.3642359 | 2.070019 | 1.161e-09 | 8.951523 | 4.361e-09
2018-01-29 15:33 | 166658.5 | 3960.0018 | 3 | 18 | 4.400136 | 0.3416405 | 2.08177 | 1.161e-09 | 9.003231 | 4.361e-09
2018-01-29 15:35 | 166778.5 | 4080.0002 | 3 | 18 | 4.400164 | 0.3202782 | 2.092792 | 1.161e-09 | 9.05173 | 4.361e-09
2018-01-29 15:37 | 166898.5 | 4200.001 | 3 | 18 | 4.40019 | 0.3007374 | 2.103128 | 1.161e-09 | 9.097209 | 4.361e-09
2018-01-29 15:39 | 167018.5 | 4320.0004 | 3 | 18 | 4.400148 | 0.2823763 | 2.112832 | 1.161e-09 | 9.139907 | 4.361e-09
2018-01-29 15:41 | 167138.5 | 4440.0019 | 3 | 18 | 4.400157 | 0.2652798 | 2.121947 | 1.161e-09 | 9.180015 | 4.361e-09
2018-01-29 15:43 | 167258.5 | 4560.0012 | 3 | 18 | 4.400138 | 0.2490129 | 2.130512 | 1.161e-09 | 9.217705 | 4.361e-09
2018-01-29 15:45 | 167378.5 | 4680.0011 | 3 | 18 | 4.400141 | 0.2345104 | 2.138574 | 1.161e-09 | 9.253178 | 4.361e-09
2018-01-29 15:47 | 167498.5 | 4800.0017 | 3 | 18 | 4.400097 | 0.2206755 | 2.146166 | 1.161e-09 | 9.286584 | 4.361e-09
2018-01-29 15:49 | 167618.5 | 4920.0002 | 3 | 18 | 4.400152 | 0.2085743 | 2.153322 | 1.161e-09 | 9.318069 | 4.361e-09
2018-01-29 15:51 | 167738.5 | 5040.001 | 3 | 18 | 4.400063 | 0.1958761 | 2.160066 | 1.161e-09 | 9.347744 | 4.361e-09
2018-01-29 15:53 | 167858.5 | 5160.001 | 3 | 18 | 4.400153 | 0.186142 | 2.166434 | 1.161e-09 | 9.375765 | 4.361e-09
2018-01-29 15:55 | 167978.5 | 5280.0002 | 3 | 18 | 4.400144 | 0.17628 | 2.172458 | 1.161e-09 | 9.40227 | 4.361e-09
2018-01-29 15:57 | 168098.5 | 5400.0018 | 3 | 18 | 4.400125 | 0.1666536 | 2.178162 | 1.161e-09 | 9.427369 | 4.361e-09
2018-01-29 15:59 | 168218.5 | 5520.0019 | 3 | 18 | 4.40006 | 0.1575003 | 2.183568 | 1.161e-09 | 9.451159 | 4.361e-09
2018-01-29 16:01 | 168338.5 | 5640.0011 | 3 | 18 | 4.400157 | 0.1506929 | 2.18871 | 1.161e-09 | 9.473783 | 4.361e-09
2018-01-29 16:03 | 168458.5 | 5760.0029 | 3 | 18 | 4.400102 | 0.1436167 | 2.193609 | 1.161e-09 | 9.495337 | 4.361e-09
2018-01-29 16:05 | 168578.5 | 5880.0002 | 3 | 18 | 4.400073 | 0.1366053 | 2.198282 | 1.161e-09 | 9.515897 | 4.361e-09
2018-01-29 16:07 | 168698.5 | 6000.0004 | 3 | 18 | 4.400122 | 0.1305676 | 2.202741 | 1.161e-09 | 9.53552 | 4.361e-09
2018-01-29 16:09 | 168818.5 | 6120.0003 | 3 | 18 | 4.400057 | 0.1239843 | 2.206985 | 1.161e-09 | 9.554193 | 4.361e-09
2018-01-29 16:11 | 168938.5 | 6240.0019 | 3 | 18 | 4.400037 | 0.1178999 | 2.211024 | 1.161e-09 | 9.571967 | 4.361e-09
2018-01-29 16:13 | 169058.5 | 6360.0003 | 3 | 18 | 4.400054 | 0.1123667 | 2.214883 | 1.161e-09 | 9.588943 | 4.361e-09
2018-01-29 16:15 | 169178.5 | 6480.0011 | 3 | 18 | 4.400112 | 0.1077242 | 2.218558 | 1.161e-09 | 9.605118 | 4.361e-09
2018-01-29 16:17 | 169298.5 | 6600.0011 | 3 | 18 | 4.400078 | 0.1026497 | 2.222062 | 1.161e-09 | 9.620532 | 4.361e-09
2018-01-29 16:19 | 169418.5 | 6720.0019 | 3 | 18 | 4.400108 | 0.09797478 | 2.225402 | 1.161e-09 | 9.63523 | 4.361e-09
2018-01-29 16:21 | 169538.5 | 6840.0011 | 3 | 18 | 4.400077 | 0.09286976 | 2.228586 | 1.161e-09 | 9.64924 | 4.361e-09
2018-01-29 16:23 | 169658.5 | 6960.0011 | 3 | 18 | 4.400038 | 0.08780861 | 2.231607 | 1.161e-09 | 9.662535 | 4.361e-09
2018-01-29 16:25 | 169778.5 | 7080.0011 | 3 | 18 | 4.400088 | 0.08410358 | 2.234486 | 1.161e-09 | 9.675201 | 4.361e-09
2018-01-29 16:26 | 169846.9 | 7148.4698 | 3 | 18 | 4.400058 | 0.08149242 | 2.236065 | 1.161e-09 | 9.682148 | 4.361e-09
2018-01-29 16:28 | 169967 | 120.0006 | 4 | 18 | 4.387984 | 0 | 2.236065 | 1.161e-09 | 9.682148 | 4.361e-09
2018-01-29 16:30 | 170087 | 239.9998 | 4 | 18 | 4.386505 | 0 | 2.236065 | 1.161e-09 | 9.682148 | 4.361e-09
2018-01-29 16:31 | 170147 | 300.0029 | 4 | 18 | 4.385982 | 0 | 2.236065 | 1.161e-09 | 9.682148 | 4.361e-09
2018-01-29 16:33 | 170267.1 | 120.0009 | 5 | 18 | 3.634829 | -6.520057 | 2.236065 | 0.2172991 | 9.682148 | 0.8014161
2018-01-29 16:35 | 170387.1 | 240.0008 | 5 | 18 | 3.584038 | -6.520059 | 2.236065 | 0.4346278 | 9.682148 | 1.586478
2018-01-29 16:37 | 170507.1 | 360 | 5 | 18 | 3.513 | -6.520043 | 2.236065 | 0.6519374 | 9.682148 | 2.357731
2018-01-29 16:39 | 170627.1 | 480.0016 | 5 | 18 | 3.442065 | -6.520089 | 2.236065 | 0.8692631 | 9.682148 | 3.11342
2018-01-29 16:41 | 170747.1 | 600.0008 | 5 | 18 | 3.376158 | -6.519946 | 2.236065 | 1.08657 | 9.682148 | 3.854143
2018-01-29 16:43 | 170867.1 | 720.0016 | 5 | 18 | 3.31541 | -6.520023 | 2.236065 | 1.303935 | 9.682148 | 4.581302
2018-01-29 16:45 | 170987.1 | 840.0008 | 5 | 18 | 3.258092 | -6.520021 | 2.236065 | 1.52125 | 9.682148 | 5.295566
2018-01-29 16:47 | 171107.1 | 960.0008 | 5 | 18 | 3.198712 | -6.520038 | 2.236065 | 1.738583 | 9.682148 | 5.997303
2018-01-29 16:49 | 171227.1 | 1080.0001 | 5 | 18 | 3.129691 | -6.520048 | 2.236065 | 1.955906 | 9.682148 | 6.685251
2018-01-29 16:51 | 171347.1 | 1200.0001 | 5 | 18 | 3.037096 | -6.520065 | 2.236065 | 2.173225 | 9.682148 | 7.355966
2018-01-29 16:52 | 171383.1 | 1236.0566 | 5 | 18 | 2.999998 | -6.520025 | 2.236065 | 2.238521 | 9.682148 | 7.553102
2018-01-29 16:54 | 171503.2 | 120.0017 | 6 | 18 | 3.731998 | 0 | 2.236065 | 2.238521 | 9.682148 | 7.553102
2018-01-29 16:56 | 171623.2 | 240 | 6 | 18 | 3.748187 | 0 | 2.236065 | 2.238521 | 9.682148 | 7.553102
2018-01-29 16:57 | 171683.2 | 300.0031 | 6 | 18 | 3.754662 | 0 | 2.236065 | 2.238521 | 9.682148 | 7.553102
2018-01-29 16:57 | 171683.2 | 0.0026 | 7 | 19 | 3.75466 | 0 | 0 | 0 | 0 | 0
2018-01-29 16:59 | 171803.3 | 120.0008 | 2 | 19 | 4.200306 | 4.064944 | 0.1511877 | 7.39e-10 | 0.6319311 | 2.774e-09
2018-01-29 17:01 | 171923.2 | 240 | 2 | 19 | 4.20023 | 3.704148 | 0.2799377 | 7.39e-10 | 1.172717 | 2.774e-09
2018-01-29 17:03 | 172043.2 | 360 | 2 | 19 | 4.200269 | 3.42944 | 0.3988466 | 7.39e-10 | 1.672166 | 2.774e-09
2018-01-29 17:04 | 172112.5 | 429.2599 | 2 | 19 | 4.200288 | 3.259992 | 0.463202 | 7.39e-10 | 1.942475 | 2.774e-09
2018-01-29 17:06 | 172232.5 | 120.0016 | 3 | 19 | 4.228734 | 3.259974 | 0.5714719 | 7.39e-10 | 2.398643 | 2.774e-09
2018-01-29 17:08 | 172352.5 | 240.0015 | 3 | 19 | 4.263476 | 3.2599 | 0.6801268 | 7.39e-10 | 2.859967 | 2.774e-09
2018-01-29 17:10 | 172472.5 | 360.0001 | 3 | 19 | 4.30202 | 3.260011 | 0.7887989 | 7.39e-10 | 3.325349 | 2.774e-09
2018-01-29 17:12 | 172592.5 | 480.0001 | 3 | 19 | 4.343506 | 3.260024 | 0.8974601 | 7.39e-10 | 3.795047 | 2.774e-09
2018-01-29 17:14 | 172712.5 | 600.0016 | 3 | 19 | 4.386962 | 3.260056 | 1.006121 | 7.39e-10 | 4.269363 | 2.774e-09
2018-01-29 17:16 | 172832.5 | 720.0016 | 3 | 19 | 4.40029 | 2.941188 | 1.110778 | 7.39e-10 | 4.729668 | 2.774e-09
2018-01-29 17:18 | 172952.5 | 840.0009 | 3 | 19 | 4.40027 | 2.593587 | 1.202808 | 7.39e-10 | 5.134625 | 2.774e-09
2018-01-29 17:20 | 173072.5 | 960.0016 | 3 | 19 | 4.400275 | 2.307939 | 1.28435 | 7.39e-10 | 5.49343 | 2.774e-09
2018-01-29 17:20 | 173110.4 | 997.8594 | 3 | 19 | 4.400239 | 2.228608 | 1.308195 | 7.39e-10 | 5.598355 | 2.774e-09
2018-01-29 17:47 | 173230.4 | 1117.907036 | 3 | 19 | 4.400302 | 2.236547 | 1.398613 | 0 | 5.995394 | 0
2018-01-29 17:49 | 173350.4 | 1237.906236 | 3 | 19 | 4.400256 | 1.915515 | 1.467134 | 0 | 6.296906 | 0
2018-01-29 17:50 | 173403.2 | 1290.710636 | 3 | 19 | 4.400136 | 1.828387 | 1.494586 | 0 | 6.417703 | 0
2018-01-29 17:55 | 173523.3 | 1410.756636 | 3 | 19 | 4.40028 | 1.762995 | 1.568512 | 4.46e-10 | 6.742933 | 1.849e-09
2018-01-29 17:57 | 173643.3 | 1530.758236 | 3 | 19 | 4.400265 | 1.503305 | 1.622453 | 4.46e-10 | 6.980287 | 1.849e-09
2018-01-29 17:59 | 173763.3 | 1650.758236 | 3 | 19 | 4.400269 | 1.427477 | 1.671981 | 4.46e-10 | 7.198213 | 1.849e-09
2018-01-29 18:01 | 173883.3 | 1770.757536 | 3 | 19 | 4.400236 | 1.250952 | 1.716495 | 4.46e-10 | 7.394084 | 1.849e-09
2018-01-29 18:03 | 174003.3 | 1890.757536 | 3 | 19 | 4.400199 | 1.117639 | 1.755873 | 4.46e-10 | 7.567357 | 1.849e-09
2018-01-29 18:05 | 174123.3 | 2010.757536 | 3 | 19 | 4.400219 | 1.00861 | 1.791253 | 4.46e-10 | 7.723037 | 1.849e-09
2018-01-29 18:07 | 174243.3 | 2130.756736 | 3 | 19 | 4.400202 | 0.9190655 | 1.823341 | 4.46e-10 | 7.864229 | 1.849e-09
2018-01-29 18:09 | 174363.3 | 2250.756736 | 3 | 19 | 4.40019 | 0.8437691 | 1.852688 | 4.46e-10 | 7.993361 | 1.849e-09
2018-01-29 18:11 | 174483.3 | 2370.757436 | 3 | 19 | 4.400227 | 0.7793684 | 1.879712 | 4.46e-10 | 8.112271 | 1.849e-09
2018-01-29 18:13 | 174603.3 | 2490.758236 | 3 | 19 | 4.400216 | 0.7219343 | 1.904703 | 4.46e-10 | 8.222239 | 1.849e-09
2018-01-29 18:15 | 174723.3 | 2610.758636 | 3 | 19 | 4.400207 | 0.6698608 | 1.927873 | 4.46e-10 | 8.324191 | 1.849e-09
2018-01-29 18:17 | 174843.3 | 2730.758336 | 3 | 19 | 4.400163 | 0.6227341 | 1.949403 | 4.46e-10 | 8.418927 | 1.849e-09
2018-01-29 18:19 | 174963.3 | 2850.757536 | 3 | 19 | 4.400247 | 0.5812035 | 1.969441 | 4.46e-10 | 8.507096 | 1.849e-09
2018-01-29 18:21 | 175083.3 | 2970.756536 | 3 | 19 | 4.400165 | 0.5410681 | 1.988129 | 4.46e-10 | 8.58933 | 1.849e-09
2018-01-29 18:23 | 175203.3 | 3090.756736 | 3 | 19 | 4.400151 | 0.5049572 | 2.005558 | 4.46e-10 | 8.666018 | 1.849e-09
2018-01-29 18:25 | 175323.3 | 3210.757436 | 3 | 19 | 4.400151 | 0.4709778 | 2.021828 | 4.46e-10 | 8.737611 | 1.849e-09
2018-01-29 18:27 | 175443.3 | 3330.758236 | 3 | 19 | 4.400148 | 0.4403152 | 2.037011 | 4.46e-10 | 8.80442 | 1.849e-09
2018-01-29 18:29 | 175563.3 | 3450.757536 | 3 | 19 | 4.400168 | 0.4115725 | 2.0512 | 4.46e-10 | 8.866853 | 1.849e-09
2018-01-29 18:31 | 175683.3 | 3570.757436 | 3 | 19 | 4.400183 | 0.3851604 | 2.064466 | 4.46e-10 | 8.925225 | 1.849e-09
2018-01-29 18:33 | 175803.3 | 3690.757536 | 3 | 19 | 4.400135 | 0.3598919 | 2.076879 | 4.46e-10 | 8.979843 | 1.849e-09
2018-01-29 18:35 | 175923.3 | 3810.758336 | 3 | 19 | 4.400198 | 0.3378563 | 2.088503 | 4.46e-10 | 9.03099 | 1.849e-09
2018-01-29 18:37 | 176043.3 | 3930.756836 | 3 | 19 | 4.400072 | 0.3162413 | 2.099398 | 4.46e-10 | 9.07893 | 1.849e-09
2018-01-29 18:39 | 176163.3 | 4050.756836 | 3 | 19 | 4.400111 | 0.2967243 | 2.109621 | 4.46e-10 | 9.123912 | 1.849e-09
2018-01-29 18:41 | 176283.3 | 4170.757336 | 3 | 19 | 4.400112 | 0.2783566 | 2.119216 | 4.46e-10 | 9.166131 | 1.849e-09
2018-01-29 18:43 | 176403.3 | 4290.757636 | 3 | 19 | 4.400108 | 0.2615938 | 2.128228 | 4.46e-10 | 9.205784 | 1.849e-09
2018-01-29 18:45 | 176523.3 | 4410.759236 | 3 | 19 | 4.400136 | 0.2467709 | 2.136696 | 4.46e-10 | 9.243046 | 1.849e-09
2018-01-29 18:47 | 176643.3 | 4530.756836 | 3 | 19 | 4.400091 | 0.2323618 | 2.144673 | 4.46e-10 | 9.278147 | 1.849e-09
2018-01-29 18:49 | 176763.3 | 4650.756936 | 3 | 19 | 4.400166 | 0.2197714 | 2.152203 | 4.46e-10 | 9.311278 | 1.849e-09
2018-01-29 18:51 | 176883.3 | 4770.757736 | 3 | 19 | 4.400096 | 0.2071304 | 2.159313 | 4.46e-10 | 9.342563 | 1.849e-09
2018-01-29 18:53 | 177003.3 | 4890.757536 | 3 | 19 | 4.400136 | 0.1962738 | 2.166028 | 4.46e-10 | 9.37211 | 1.849e-09
2018-01-29 18:55 | 177123.3 | 5010.757636 | 3 | 19 | 4.400135 | 0.1853285 | 2.17238 | 4.46e-10 | 9.40006 | 1.849e-09
2018-01-29 18:57 | 177243.3 | 5130.758436 | 3 | 19 | 4.400105 | 0.1752815 | 2.178387 | 4.46e-10 | 9.426493 | 1.849e-09
2018-01-29 18:59 | 177363.3 | 5250.756736 | 3 | 19 | 4.400114 | 0.1662245 | 2.18408 | 4.46e-10 | 9.451542 | 1.849e-09
2018-01-29 19:01 | 177483.3 | 5370.758436 | 3 | 19 | 4.400068 | 0.1573095 | 2.189471 | 4.46e-10 | 9.47526 | 1.849e-09
2018-01-29 19:03 | 177603.3 | 5490.757636 | 3 | 19 | 4.400138 | 0.1501017 | 2.194593 | 4.46e-10 | 9.497801 | 1.849e-09
2018-01-29 19:05 | 177723.3 | 5610.756836 | 3 | 19 | 4.400104 | 0.1425371 | 2.199466 | 4.46e-10 | 9.519239 | 1.849e-09
2018-01-29 19:07 | 177843.3 | 5730.756736 | 3 | 19 | 4.400095 | 0.1355438 | 2.204096 | 4.46e-10 | 9.539614 | 1.849e-09
2018-01-29 19:09 | 177963.3 | 5850.756736 | 3 | 19 | 4.400118 | 0.129056 | 2.208499 | 4.46e-10 | 9.558989 | 1.849e-09
2018-01-29 19:11 | 178083.3 | 5970.757636 | 3 | 19 | 4.400079 | 0.1224947 | 2.21268 | 4.46e-10 | 9.577386 | 1.849e-09
2018-01-29 19:13 | 178203.3 | 6090.756636 | 3 | 19 | 4.400069 | 0.1168261 | 2.21667 | 4.46e-10 | 9.59494 | 1.849e-09
2018-01-29 19:15 | 178323.3 | 6210.756736 | 3 | 19 | 4.400058 | 0.1114397 | 2.220476 | 4.46e-10 | 9.611689 | 1.849e-09
2018-01-29 19:17 | 178443.3 | 6330.758436 | 3 | 19 | 4.40008 | 0.1066494 | 2.224118 | 4.46e-10 | 9.627711 | 1.849e-09
2018-01-29 19:19 | 178563.3 | 6450.756836 | 3 | 19 | 4.400065 | 0.1019325 | 2.227601 | 4.46e-10 | 9.643036 | 1.849e-09
2018-01-29 19:21 | 178683.3 | 6570.758436 | 3 | 19 | 4.40012 | 0.098032 | 2.230934 | 4.46e-10 | 9.657704 | 1.849e-09
2018-01-29 19:23 | 178803.3 | 6690.758436 | 3 | 19 | 4.399978 | 0.09244728 | 2.234109 | 4.46e-10 | 9.671676 | 1.849e-09
2018-01-29 19:25 | 178923.3 | 6810.757736 | 3 | 19 | 4.400082 | 0.08897972 | 2.237145 | 4.46e-10 | 9.685033 | 1.849e-09
2018-01-29 19:27 | 179043.3 | 6930.756836 | 3 | 19 | 4.400074 | 0.08456326 | 2.240036 | 4.46e-10 | 9.69775 | 1.849e-09
2018-01-29 19:29 | 179135.6 | 7023.107936 | 3 | 19 | 4.400102 | 0.08148766 | 2.242163 | 4.46e-10 | 9.707113 | 1.849e-09
2018-01-29 19:31 | 179255.7 | 120.0006 | 4 | 19 | 4.388213 | 0 | 2.242163 | 4.46e-10 | 9.707113 | 1.849e-09
2018-01-29 19:33 | 179375.7 | 240.0007 | 4 | 19 | 4.386763 | 0 | 2.242163 | 4.46e-10 | 9.707113 | 1.849e-09
2018-01-29 19:34 | 179435.7 | 300.0052 | 4 | 19 | 4.386277 | 0 | 2.242163 | 4.46e-10 | 9.707113 | 1.849e-09
2018-01-29 19:36 | 179555.8 | 120.0009 | 5 | 19 | 3.635951 | -6.520033 | 2.242163 | 0.2173092 | 9.707113 | 0.8018356
2018-01-29 19:38 | 179675.8 | 240.0001 | 5 | 19 | 3.584073 | -6.520094 | 2.242163 | 0.4345959 | 9.707113 | 1.586849
2018-01-29 19:40 | 179795.8 | 360.0001 | 5 | 19 | 3.513219 | -6.520063 | 2.242163 | 0.6519045 | 9.707113 | 2.358137
2018-01-29 19:42 | 179915.8 | 480.001 | 5 | 19 | 3.442102 | -6.520099 | 2.242163 | 0.8692863 | 9.707113 | 3.114043
2018-01-29 19:44 | 180035.8 | 600.0001 | 5 | 19 | 3.376286 | -6.520059 | 2.242163 | 1.086593 | 9.707113 | 3.854764
2018-01-29 19:46 | 180155.8 | 720.0001 | 5 | 19 | 3.316421 | -6.520067 | 2.242163 | 1.303865 | 9.707113 | 4.581765
2018-01-29 19:48 | 180275.8 | 840.0009 | 5 | 19 | 3.259294 | -6.520035 | 2.242163 | 1.521197 | 9.707113 | 5.296303
2018-01-29 19:50 | 180395.8 | 960.0018 | 5 | 19 | 3.200678 | -6.520031 | 2.242163 | 1.738567 | 9.707113 | 5.99847
2018-01-29 19:52 | 180515.8 | 1080.0002 | 5 | 19 | 3.133418 | -6.520033 | 2.242163 | 1.955878 | 9.707113 | 6.686944
2018-01-29 19:54 | 180635.8 | 1200.0026 | 5 | 19 | 3.043626 | -6.52002 | 2.242163 | 2.173203 | 9.707113 | 7.358745
2018-01-29 19:54 | 180679.1 | 1243.3759 | 5 | 19 | 2.999998 | -6.520008 | 2.242163 | 2.251724 | 9.707113 | 7.596076
2018-01-29 19:56 | 180799.2 | 120.0007 | 6 | 19 | 3.731015 | 0 | 2.242163 | 2.251724 | 9.707113 | 7.596076
2018-01-29 19:58 | 180919.2 | 240.0006 | 6 | 19 | 3.747128 | 0 | 2.242163 | 2.251724 | 9.707113 | 7.596076
2018-01-29 19:59 | 180979.2 | 300.0021 | 6 | 19 | 3.753651 | 0 | 2.242163 | 2.251724 | 9.707113 | 7.596076
2018-01-29 19:59 | 180979.2 | 0.0027 | 7 | 20 | 3.753593 | 0 | 0 | 0 | 0 | 0
2018-01-29 20:01 | 181099.3 | 120.0009 | 2 | 20 | 4.200312 | 4.084104 | 0.1517249 | 2.297e-09 | 0.6340485 | 8.623e-09
2018-01-29 20:03 | 181219.3 | 240.0001 | 2 | 20 | 4.200263 | 3.717774 | 0.281015 | 2.297e-09 | 1.177103 | 8.623e-09
2018-01-29 20:05 | 181339.3 | 360.0009 | 2 | 20 | 4.200281 | 3.441012 | 0.4003378 | 2.297e-09 | 1.67829 | 8.623e-09
2018-01-29 20:07 | 181413.5 | 434.2335 | 2 | 20 | 4.200283 | 3.259994 | 0.4694299 | 2.297e-09 | 1.968495 | 8.623e-09
2018-01-29 20:09 | 181533.5 | 120.0003 | 3 | 20 | 4.228497 | 3.260049 | 0.5777041 | 2.297e-09 | 2.424669 | 8.623e-09
2018-01-29 20:11 | 181653.5 | 240.0009 | 3 | 20 | 4.262769 | 3.260028 | 0.6863649 | 2.297e-09 | 2.885969 | 8.623e-09
2018-01-29 20:13 | 181773.5 | 360.0002 | 3 | 20 | 4.301013 | 3.260089 | 0.795028 | 2.297e-09 | 3.351216 | 8.623e-09
2018-01-29 20:15 | 181893.5 | 480.0002 | 3 | 20 | 4.342324 | 3.260095 | 0.9036907 | 2.297e-09 | 3.820807 | 8.623e-09
2018-01-29 20:17 | 182013.5 | 600.0018 | 3 | 20 | 4.385038 | 3.260022 | 1.012351 | 2.297e-09 | 4.294956 | 8.623e-09
2018-01-29 20:19 | 182133.5 | 720.0002 | 3 | 20 | 4.400261 | 2.962647 | 1.117546 | 2.297e-09 | 4.757552 | 8.623e-09
2018-01-29 20:21 | 182253.5 | 840.0001 | 3 | 20 | 4.400272 | 2.612445 | 1.210272 | 2.297e-09 | 5.165574 | 8.623e-09
2018-01-29 20:23 | 182373.5 | 960.0019 | 3 | 20 | 4.400259 | 2.322747 | 1.292377 | 2.297e-09 | 5.526857 | 8.623e-09
2018-01-29 20:25 | 182493.5 | 1080.0003 | 3 | 20 | 4.400239 | 2.083783 | 1.365696 | 2.297e-09 | 5.849481 | 8.623e-09
2018-01-29 20:27 | 182613.5 | 1200.0002 | 3 | 20 | 4.400268 | 1.881982 | 1.431679 | 2.297e-09 | 6.139822 | 8.623e-09
2018-01-29 20:29 | 182733.5 | 1320.0018 | 3 | 20 | 4.400285 | 1.710417 | 1.491467 | 2.297e-09 | 6.402901 | 8.623e-09
2018-01-29 20:31 | 182853.5 | 1440.001 | 3 | 20 | 4.400247 | 1.563986 | 1.545967 | 2.297e-09 | 6.642716 | 8.623e-09
2018-01-29 20:33 | 182973.5 | 1560.0002 | 3 | 20 | 4.400203 | 1.437227 | 1.595941 | 2.297e-09 | 6.862612 | 8.623e-09
2018-01-29 20:35 | 183093.5 | 1680.0011 | 3 | 20 | 4.400232 | 1.326231 | 1.641958 | 2.297e-09 | 7.065096 | 8.623e-09
2018-01-29 20:37 | 183213.5 | 1800.0009 | 3 | 20 | 4.400192 | 1.227163 | 1.684486 | 2.297e-09 | 7.252229 | 8.623e-09
2018-01-29 20:39 | 183333.5 | 1920.0001 | 3 | 20 | 4.40021 | 1.138229 | 1.723877 | 2.297e-09 | 7.425556 | 8.623e-09
2018-01-29 20:41 | 183453.5 | 2040.0002 | 3 | 20 | 4.40024 | 1.057351 | 1.760436 | 2.297e-09 | 7.586423 | 8.623e-09
2018-01-29 20:43 | 183573.5 | 2160.0008 | 3 | 20 | 4.400169 | 0.9828224 | 1.794416 | 2.297e-09 | 7.735945 | 8.623e-09
2018-01-29 20:45 | 183693.5 | 2280.0017 | 3 | 20 | 4.400205 | 0.9143305 | 1.826023 | 2.297e-09 | 7.87502 | 8.623e-09
2018-01-29 20:47 | 183813.5 | 2400.001 | 3 | 20 | 4.400199 | 0.8502598 | 1.855416 | 2.297e-09 | 8.004353 | 8.623e-09
2018-01-29 20:49 | 183933.5 | 2520.0008 | 3 | 20 | 4.400194 | 0.79074 | 1.882753 | 2.297e-09 | 8.124641 | 8.623e-09
2018-01-29 20:51 | 184053.5 | 2640.001 | 3 | 20 | 4.400211 | 0.7354383 | 1.908175 | 2.297e-09 | 8.236504 | 8.623e-09
2018-01-29 20:53 | 184173.5 | 2760.0001 | 3 | 20 | 4.400223 | 0.6840477 | 1.931808 | 2.297e-09 | 8.340493 | 8.623e-09
2018-01-29 20:55 | 184293.5 | 2880.0002 | 3 | 20 | 4.400166 | 0.6346817 | 1.953761 | 2.297e-09 | 8.437092 | 8.623e-09
2018-01-29 20:57 | 184413.5 | 3000.0009 | 3 | 20 | 4.400171 | 0.5899496 | 1.97415 | 2.297e-09 | 8.526808 | 8.623e-09
2018-01-29 20:59 | 184533.5 | 3120.0018 | 3 | 20 | 4.400169 | 0.5491056 | 1.993122 | 2.297e-09 | 8.610287 | 8.623e-09
2018-01-29 21:01 | 184653.5 | 3240.0001 | 3 | 20 | 4.400177 | 0.5121727 | 2.0108 | 2.297e-09 | 8.688074 | 8.623e-09
2018-01-29 21:03 | 184773.5 | 3360.0009 | 3 | 20 | 4.400115 | 0.4772816 | 2.027293 | 2.297e-09 | 8.760644 | 8.623e-09
2018-01-29 21:05 | 184893.5 | 3480.001 | 3 | 20 | 4.400128 | 0.4463463 | 2.042692 | 2.297e-09 | 8.828403 | 8.623e-09
2018-01-29 21:07 | 185013.5 | 3600.0001 | 3 | 20 | 4.400127 | 0.4178209 | 2.057098 | 2.297e-09 | 8.891789 | 8.623e-09
2018-01-29 21:09 | 185133.5 | 3720.0002 | 3 | 20 | 4.400155 | 0.3907471 | 2.070571 | 2.297e-09 | 8.951075 | 8.623e-09
2018-01-29 21:11 | 185253.5 | 3840.0008 | 3 | 20 | 4.400145 | 0.3657188 | 2.083173 | 2.297e-09 | 9.006526 | 8.623e-09
2018-01-29 21:13 | 185373.5 | 3960.0007 | 3 | 20 | 4.400151 | 0.3422499 | 2.094968 | 2.297e-09 | 9.058425 | 8.623e-09
2018-01-29 21:15 | 185493.5 | 4080.0019 | 3 | 20 | 4.400142 | 0.3213673 | 2.10603 | 2.297e-09 | 9.107098 | 8.623e-09
2018-01-29 21:17 | 185613.5 | 4200.0009 | 3 | 20 | 4.400123 | 0.3017569 | 2.116425 | 2.297e-09 | 9.152836 | 8.623e-09
2018-01-29 21:19 | 185733.5 | 4320.0018 | 3 | 20 | 4.400135 | 0.2837334 | 2.12619 | 2.297e-09 | 9.195807 | 8.623e-09
2018-01-29 21:21 | 185853.5 | 4440.0002 | 3 | 20 | 4.400128 | 0.2667189 | 2.135361 | 2.297e-09 | 9.236161 | 8.623e-09
2018-01-29 21:23 | 185973.5 | 4560.0003 | 3 | 20 | 4.40015 | 0.2507601 | 2.143984 | 2.297e-09 | 9.2741 | 8.623e-09
2018-01-29 21:25 | 186093.5 | 4680.0011 | 3 | 20 | 4.400072 | 0.2352982 | 2.152089 | 2.297e-09 | 9.309766 | 8.623e-09
2018-01-29 21:27 | 186213.5 | 4800.0008 | 3 | 20 | 4.400095 | 0.2220087 | 2.159721 | 2.297e-09 | 9.343346 | 8.623e-09
2018-01-29 21:29 | 186333.5 | 4920.0002 | 3 | 20 | 4.400111 | 0.2096987 | 2.166916 | 2.297e-09 | 9.375007 | 8.623e-09
2018-01-29 21:31 | 186453.5 | 5040.0018 | 3 | 20 | 4.400145 | 0.198431 | 2.173718 | 2.297e-09 | 9.404936 | 8.623e-09
2018-01-29 21:33 | 186573.5 | 5160.0019 | 3 | 20 | 4.400177 | 0.1880102 | 2.18014 | 2.297e-09 | 9.433194 | 8.623e-09
2018-01-29 21:35 | 186693.5 | 5280.001 | 3 | 20 | 4.400108 | 0.1767244 | 2.186213 | 2.297e-09 | 9.459914 | 8.623e-09
2018-01-29 21:37 | 186813.5 | 5400.0018 | 3 | 20 | 4.400154 | 0.1680069 | 2.19195 | 2.297e-09 | 9.48516 | 8.623e-09
2018-01-29 21:39 | 186933.5 | 5520.0027 | 3 | 20 | 4.400111 | 0.1587048 | 2.197385 | 2.297e-09 | 9.509074 | 8.623e-09
2018-01-29 21:41 | 187053.5 | 5640.001 | 3 | 20 | 4.40007 | 0.1500225 | 2.202547 | 2.297e-09 | 9.531784 | 8.623e-09
2018-01-29 21:43 | 187173.5 | 5760.001 | 3 | 20 | 4.400156 | 0.1438789 | 2.207444 | 2.297e-09 | 9.553333 | 8.623e-09
2018-01-29 21:45 | 187293.5 | 5880.0002 | 3 | 20 | 4.400119 | 0.1370363 | 2.212109 | 2.297e-09 | 9.573858 | 8.623e-09
2018-01-29 21:47 | 187413.5 | 6000.0002 | 3 | 20 | 4.40012 | 0.1306114 | 2.216558 | 2.297e-09 | 9.593434 | 8.623e-09
2018-01-29 21:49 | 187533.5 | 6120.001 | 3 | 20 | 4.400145 | 0.1243029 | 2.220794 | 2.297e-09 | 9.612074 | 8.623e-09
2018-01-29 21:51 | 187653.5 | 6240.0002 | 3 | 20 | 4.400063 | 0.1178408 | 2.224836 | 2.297e-09 | 9.62986 | 8.623e-09
2018-01-29 21:53 | 187773.5 | 6360.0006 | 3 | 20 | 4.4001 | 0.1128244 | 2.228691 | 2.297e-09 | 9.646823 | 8.623e-09
2018-01-29 21:55 | 187893.5 | 6480.0018 | 3 | 20 | 4.400066 | 0.1074619 | 2.232371 | 2.297e-09 | 9.663014 | 8.623e-09
2018-01-29 21:57 | 188013.5 | 6600.0018 | 3 | 20 | 4.400077 | 0.1026669 | 2.235874 | 2.297e-09 | 9.678431 | 8.623e-09
2018-01-29 21:59 | 188133.5 | 6720.0004 | 3 | 20 | 4.400079 | 0.09800053 | 2.239221 | 2.297e-09 | 9.693154 | 8.623e-09
2018-01-29 22:01 | 188253.5 | 6840.0019 | 3 | 20 | 4.400046 | 0.09337139 | 2.242423 | 2.297e-09 | 9.707245 | 8.623e-09
2018-01-29 22:03 | 188373.5 | 6960.0035 | 3 | 20 | 4.40009 | 0.0900383 | 2.245488 | 2.297e-09 | 9.720729 | 8.623e-09
2018-01-29 22:05 | 188493.5 | 7080.0018 | 3 | 20 | 4.400119 | 0.08635235 | 2.248427 | 2.297e-09 | 9.733662 | 8.623e-09
2018-01-29 22:07 | 188613.5 | 7200.001 | 3 | 20 | 4.400058 | 0.08179379 | 2.251222 | 2.297e-09 | 9.74596 | 8.623e-09
2018-01-29 22:07 | 188631.9 | 7218.3672 | 3 | 20 | 4.400083 | 0.08148575 | 2.251639 | 2.297e-09 | 9.747795 | 8.623e-09
2018-01-29 22:09 | 188751.9 | 120.0013 | 4 | 20 | 4.388231 | 0 | 2.251639 | 2.297e-09 | 9.747795 | 8.623e-09
2018-01-29 22:11 | 188871.9 | 240.0009 | 4 | 20 | 4.386792 | 0 | 2.251639 | 2.297e-09 | 9.747795 | 8.623e-09
2018-01-29 22:12 | 188931.9 | 300.0024 | 4 | 20 | 4.386284 | 0 | 2.251639 | 2.297e-09 | 9.747795 | 8.623e-09
2018-01-29 22:14 | 189052 | 120.0026 | 5 | 20 | 3.638868 | -6.520101 | 2.251639 | 0.2173146 | 9.747795 | 0.8025997
2018-01-29 22:16 | 189172 | 240.0017 | 5 | 20 | 3.585882 | -6.520102 | 2.251639 | 0.434626 | 9.747795 | 1.588226
2018-01-29 22:18 | 189292 | 360.0017 | 5 | 20 | 3.513913 | -6.520043 | 2.251639 | 0.6519235 | 9.747795 | 2.359743
2018-01-29 22:20 | 189412 | 480.0014 | 5 | 20 | 3.44222 | -6.520031 | 2.251639 | 0.8692558 | 9.747795 | 3.115561
2018-01-29 22:22 | 189532 | 600.0009 | 5 | 20 | 3.37658 | -6.520134 | 2.251639 | 1.086582 | 9.747795 | 3.8564
2018-01-29 22:24 | 189652 | 720.0013 | 5 | 20 | 3.316391 | -6.52003 | 2.251639 | 1.303897 | 9.747795 | 4.583545
2018-01-29 22:26 | 189772 | 840.0009 | 5 | 20 | 3.258858 | -6.520055 | 2.251639 | 1.521223 | 9.747795 | 5.298007
2018-01-29 22:28 | 189892 | 960.0004 | 5 | 20 | 3.199962 | -6.520089 | 2.251639 | 1.738535 | 9.747795 | 5.999887
2018-01-29 22:30 | 190012 | 1080.0009 | 5 | 20 | 3.132001 | -6.520186 | 2.251639 | 1.955863 | 9.747795 | 6.688202
2018-01-29 22:32 | 190132 | 1200.0025 | 5 | 20 | 3.040847 | -6.520067 | 2.251639 | 2.17318 | 9.747795 | 7.359562
2018-01-29 22:33 | 190171.9 | 1239.8392 | 5 | 20 | 2.999993 | -6.520047 | 2.251639 | 2.245324 | 9.747795 | 7.577519
2018-01-29 22:35 | 190291.9 | 119.9999 | 6 | 20 | 3.731465 | 0 | 2.251639 | 2.245324 | 9.747795 | 7.577519
2018-01-29 22:37 | 190411.9 | 240 | 6 | 20 | 3.7476 | 0 | 2.251639 | 2.245324 | 9.747795 | 7.577519
2018-01-29 22:38 | 190471.9 | 300.0006 | 6 | 20 | 3.754056 | 0 | 2.251639 | 2.245324 | 9.747795 | 7.577519
2018-01-29 22:38 | 190471.9 | 0.0029 | 7 | 21 | 3.754078 | 0 | 0 | 0 | 0 | 0
2018-01-29 22:40 | 190592 | 120.0003 | 2 | 21 | 4.200305 | 4.08372 | 0.1516846 | 7.84e-10 | 0.6338817 | 2.944e-09
2018-01-29 22:42 | 190712 | 240.001 | 2 | 21 | 4.200275 | 3.717927 | 0.2809511 | 7.84e-10 | 1.176837 | 2.944e-09
2018-01-29 22:44 | 190832 | 360.0019 | 2 | 21 | 4.200238 | 3.440785 | 0.4002812 | 7.84e-10 | 1.678055 | 2.944e-09
2018-01-29 22:45 | 190906.4 | 434.4081 | 2 | 21 | 4.200265 | 3.25999 | 0.469542 | 7.84e-10 | 1.968968 | 2.944e-09
2018-01-29 22:47 | 191026.4 | 120.0008 | 3 | 21 | 4.228633 | 3.260116 | 0.5778166 | 7.84e-10 | 2.425153 | 2.944e-09
2018-01-29 22:49 | 191146.4 | 240.0019 | 3 | 21 | 4.263086 | 3.260131 | 0.6864792 | 7.84e-10 | 2.886482 | 2.944e-09
2018-01-29 22:51 | 191266.4 | 360.0027 | 3 | 21 | 4.301365 | 3.260135 | 0.7951374 | 7.84e-10 | 3.351749 | 2.944e-09
2018-01-29 22:53 | 191386.4 | 480.001 | 3 | 21 | 4.342844 | 3.260146 | 0.9037825 | 7.84e-10 | 3.821305 | 2.944e-09
2018-01-29 22:55 | 191506.4 | 600.0002 | 3 | 21 | 4.386088 | 3.260152 | 1.01244 | 7.84e-10 | 4.295515 | 2.944e-09
2018-01-29 22:57 | 191626.4 | 720.0003 | 3 | 21 | 4.400273 | 2.95025 | 1.11735 | 7.84e-10 | 4.756899 | 2.944e-09
2018-01-29 22:59 | 191746.4 | 840.0019 | 3 | 21 | 4.400285 | 2.603625 | 1.209705 | 7.84e-10 | 5.16329 | 2.944e-09
2018-01-29 23:01 | 191866.4 | 960.0012 | 3 | 21 | 4.400266 | 2.31511 | 1.291527 | 7.84e-10 | 5.523328 | 2.944e-09
2018-01-29 23:03 | 191986.4 | 1080.0011 | 3 | 21 | 4.400233 | 2.077519 | 1.364631 | 7.84e-10 | 5.845001 | 2.944e-09
2018-01-29 23:05 | 192106.4 | 1200.0019 | 3 | 21 | 4.400259 | 1.8781 | 1.430458 | 7.84e-10 | 6.134658 | 2.944e-09
2018-01-29 23:07 | 192226.4 | 1320.0003 | 3 | 21 | 4.400239 | 1.708789 | 1.490157 | 7.84e-10 | 6.397349 | 2.944e-09
2018-01-29 23:09 | 192346.4 | 1440.0003 | 3 | 21 | 4.400232 | 1.56246 | 1.544626 | 7.84e-10 | 6.637023 | 2.944e-09
2018-01-29 23:11 | 192466.4 | 1560.0019 | 3 | 21 | 4.400226 | 1.435349 | 1.594545 | 7.84e-10 | 6.856677 | 2.944e-09
2018-01-29 23:13 | 192586.4 | 1680.0019 | 3 | 21 | 4.40022 | 1.323485 | 1.640475 | 7.84e-10 | 7.058782 | 2.944e-09
2018-01-29 23:15 | 192706.4 | 1800.0001 | 3 | 21 | 4.400232 | 1.223455 | 1.682877 | 7.84e-10 | 7.245359 | 2.944e-09
2018-01-29 23:17 | 192826.4 | 1920.0011 | 3 | 21 | 4.400177 | 1.132876 | 1.722126 | 7.84e-10 | 7.418063 | 2.944e-09
2018-01-29 23:19 | 192946.4 | 2040.0011 | 3 | 21 | 4.400191 | 1.050655 | 1.758503 | 7.84e-10 | 7.578129 | 2.944e-09
2018-01-29 23:21 | 193066.4 | 2160.0011 | 3 | 21 | 4.400183 | 0.9766378 | 1.792273 | 7.84e-10 | 7.726724 | 2.944e-09
2018-01-29 23:23 | 193186.4 | 2280.0002 | 3 | 21 | 4.400184 | 0.9076748 | 1.823656 | 7.84e-10 | 7.864816 | 2.944e-09
2018-01-29 23:25 | 193306.4 | 2400.001 | 3 | 21 | 4.400189 | 0.8440819 | 1.852838 | 7.84e-10 | 7.993218 | 2.944e-09
2018-01-29 23:27 | 193426.4 | 2520.0009 | 3 | 21 | 4.400177 | 0.785428 | 1.879985 | 7.84e-10 | 8.11267 | 2.944e-09
2018-01-29 23:29 | 193546.4 | 2640.0001 | 3 | 21 | 4.400163 | 0.7305374 | 1.905235 | 7.84e-10 | 8.223776 | 2.944e-09
2018-01-29 23:31 | 193666.4 | 2760.001 | 3 | 21 | 4.400198 | 0.6804695 | 1.928743 | 7.84e-10 | 8.327216 | 2.944e-09
2018-01-29 23:33 | 193786.4 | 2880.0011 | 3 | 21 | 4.400172 | 0.6321898 | 1.950607 | 7.84e-10 | 8.423421 | 2.944e-09
2018-01-29 23:35 | 193906.4 | 3000.0002 | 3 | 21 | 4.400164 | 0.5880318 | 1.970934 | 7.84e-10 | 8.512865 | 2.944e-09
2018-01-29 23:37 | 194026.4 | 3120.0003 | 3 | 21 | 4.400133 | 0.5476122 | 1.989863 | 7.84e-10 | 8.596155 | 2.944e-09
2018-01-29 23:39 | 194146.4 | 3240.001 | 3 | 21 | 4.400203 | 0.5104389 | 2.007482 | 7.84e-10 | 8.67368 | 2.944e-09
2018-01-29 23:41 | 194266.4 | 3360.0018 | 3 | 21 | 4.400153 | 0.4753551 | 2.023895 | 7.84e-10 | 8.745902 | 2.944e-09
2018-01-29 23:43 | 194386.4 | 3480.0003 | 3 | 21 | 4.400149 | 0.4430609 | 2.039201 | 7.84e-10 | 8.813248 | 2.944e-09
2018-01-29 23:45 | 194506.4 | 3600.001 | 3 | 21 | 4.40011 | 0.4135618 | 2.053483 | 7.84e-10 | 8.876094 | 2.944e-09
2018-01-29 23:47 | 194626.4 | 3720.0012 | 3 | 21 | 4.400156 | 0.3870792 | 2.066822 | 7.84e-10 | 8.934789 | 2.944e-09
2018-01-29 23:49 | 194746.4 | 3840.0002 | 3 | 21 | 4.400137 | 0.3618088 | 2.079297 | 7.84e-10 | 8.98968 | 2.944e-09
2018-01-29 23:51 | 194866.4 | 3960.0018 | 3 | 21 | 4.400127 | 0.3388271 | 2.090977 | 7.84e-10 | 9.041073 | 2.944e-09
2018-01-29 23:53 | 194986.4 | 4080.0002 | 3 | 21 | 4.400133 | 0.3180447 | 2.101925 | 7.84e-10 | 9.089244 | 2.944e-09
2018-01-29 23:55 | 195106.4 | 4200.0012 | 3 | 21 | 4.40017 | 0.2993622 | 2.112203 | 7.84e-10 | 9.134469 | 2.944e-09
2018-01-29 23:57 | 195226.4 | 4320.0011 | 3 | 21 | 4.400126 | 0.2805767 | 2.121863 | 7.84e-10 | 9.176974 | 2.944e-09
2018-01-29 23:59 | 195346.4 | 4440.0011 | 3 | 21 | 4.400139 | 0.2645741 | 2.130947 | 7.84e-10 | 9.216945 | 2.944e-09
2018-01-30 00:01 | 195466.4 | 4560.0011 | 3 | 21 | 4.400061 | 0.2487488 | 2.139506 | 7.84e-10 | 9.254605 | 2.944e-09
2018-01-30 00:03 | 195586.4 | 4680.0019 | 3 | 21 | 4.400091 | 0.2345572 | 2.147569 | 7.84e-10 | 9.290088 | 2.944e-09
2018-01-30 00:05 | 195706.4 | 4800.0003 | 3 | 21 | 4.400094 | 0.2212362 | 2.155173 | 7.84e-10 | 9.323545 | 2.944e-09
2018-01-30 00:07 | 195826.4 | 4920.0002 | 3 | 21 | 4.400182 | 0.2096739 | 2.162354 | 7.84e-10 | 9.355143 | 2.944e-09
2018-01-30 00:09 | 195946.4 | 5040.0009 | 3 | 21 | 4.400177 | 0.1984653 | 2.169134 | 7.84e-10 | 9.384974 | 2.944e-09
2018-01-30 00:11 | 196066.4 | 5160.0009 | 3 | 21 | 4.400122 | 0.1868725 | 2.175543 | 7.84e-10 | 9.413175 | 2.944e-09
2018-01-30 00:13 | 196186.4 | 5280.0019 | 3 | 21 | 4.400105 | 0.1763706 | 2.181598 | 7.84e-10 | 9.439818 | 2.944e-09
2018-01-30 00:15 | 196306.4 | 5400.0002 | 3 | 21 | 4.400085 | 0.166626 | 2.187319 | 7.84e-10 | 9.464989 | 2.944e-09
2018-01-30 00:17 | 196426.4 | 5520.0003 | 3 | 21 | 4.400115 | 0.157959 | 2.19273 | 7.84e-10 | 9.4888 | 2.944e-09
2018-01-30 00:19 | 196546.4 | 5640.0003 | 3 | 21 | 4.400075 | 0.149333 | 2.197853 | 7.84e-10 | 9.511341 | 2.944e-09
2018-01-30 00:21 | 196666.4 | 5760.0003 | 3 | 21 | 4.400086 | 0.1414566 | 2.202708 | 7.84e-10 | 9.532705 | 2.944e-09
2018-01-30 00:23 | 196786.4 | 5880.0011 | 3 | 21 | 4.400127 | 0.1348734 | 2.207308 | 7.84e-10 | 9.552944 | 2.944e-09
2018-01-30 00:25 | 196906.4 | 6000.0011 | 3 | 21 | 4.400139 | 0.1288338 | 2.211689 | 7.84e-10 | 9.572219 | 2.944e-09
2018-01-30 00:27 | 197026.4 | 6120.0019 | 3 | 21 | 4.400088 | 0.1221838 | 2.215869 | 7.84e-10 | 9.590613 | 2.944e-09
2018-01-30 00:29 | 197146.4 | 6240.0011 | 3 | 21 | 4.400061 | 0.1164417 | 2.21985 | 7.84e-10 | 9.60813 | 2.944e-09
2018-01-30 00:31 | 197266.4 | 6360.001 | 3 | 21 | 4.400054 | 0.1111145 | 2.223654 | 7.84e-10 | 9.624866 | 2.944e-09
2018-01-30 00:33 | 197386.4 | 6480.0002 | 3 | 21 | 4.400099 | 0.1067181 | 2.227279 | 7.84e-10 | 9.64082 | 2.944e-09
2018-01-30 00:35 | 197506.4 | 6600.0002 | 3 | 21 | 4.400082 | 0.1016731 | 2.23075 | 7.84e-10 | 9.656092 | 2.944e-09
2018-01-30 00:37 | 197626.4 | 6720.0011 | 3 | 21 | 4.400104 | 0.09660339 | 2.234064 | 7.84e-10 | 9.670673 | 2.944e-09
2018-01-30 00:39 | 197746.4 | 6840.0003 | 3 | 21 | 4.400075 | 0.092309 | 2.237218 | 7.84e-10 | 9.684552 | 2.944e-09
2018-01-30 00:41 | 197866.4 | 6960.001 | 3 | 21 | 4.400147 | 0.08904743 | 2.240235 | 7.84e-10 | 9.697827 | 2.944e-09
2018-01-30 00:43 | 197986.4 | 7080.0002 | 3 | 21 | 4.400054 | 0.08492374 | 2.243127 | 7.84e-10 | 9.71055 | 2.944e-09
2018-01-30 00:45 | 198095.4 | 7188.9553 | 3 | 21 | 4.400061 | 0.08149433 | 2.245648 | 7.84e-10 | 9.721646 | 2.944e-09
2018-01-30 00:47 | 198215.4 | 120.0003 | 4 | 21 | 4.388196 | 0 | 2.245648 | 7.84e-10 | 9.721646 | 2.944e-09
2018-01-30 00:49 | 198335.4 | 240.001 | 4 | 21 | 4.386775 | 0 | 2.245648 | 7.84e-10 | 9.721646 | 2.944e-09
2018-01-30 00:50 | 198395.4 | 300.0049 | 4 | 21 | 4.386264 | 0 | 2.245648 | 7.84e-10 | 9.721646 | 2.944e-09
2018-01-30 00:52 | 198515.5 | 120.0017 | 5 | 21 | 3.638289 | -6.520065 | 2.245648 | 0.2173194 | 9.721646 | 0.8026171
2018-01-30 00:54 | 198635.5 | 240.0009 | 5 | 21 | 3.584702 | -6.520091 | 2.245648 | 0.4346401 | 9.721646 | 1.58805
2018-01-30 00:56 | 198755.5 | 360.0009 | 5 | 21 | 3.512689 | -6.520119 | 2.245648 | 0.6519675 | 9.721646 | 2.359391
2018-01-30 00:58 | 198875.5 | 480.001 | 5 | 21 | 3.440957 | -6.520087 | 2.245648 | 0.8692865 | 9.721646 | 3.114894
2018-01-30 01:00 | 198995.5 | 600.0009 | 5 | 21 | 3.37454 | -6.520095 | 2.245648 | 1.086592 | 9.721646 | 3.855302
2018-01-30 01:02 | 199115.5 | 720.0002 | 5 | 21 | 3.313593 | -6.520092 | 2.245648 | 1.303938 | 9.721646 | 4.582057
2018-01-30 01:04 | 199235.5 | 840.0002 | 5 | 21 | 3.255041 | -6.520089 | 2.245648 | 1.52127 | 9.721646 | 5.295824
2018-01-30 01:06 | 199355.5 | 960.0009 | 5 | 21 | 3.195233 | -6.520055 | 2.245648 | 1.738581 | 9.721646 | 5.996767
2018-01-30 01:08 | 199475.5 | 1080.0009 | 5 | 21 | 3.126135 | -6.520114 | 2.245648 | 1.955917 | 9.721646 | 6.68399
2018-01-30 01:10 | 199595.5 | 1200.0025 | 5 | 21 | 3.033094 | -6.520043 | 2.245648 | 2.173245 | 9.721646 | 7.353921
2018-01-30 01:10 | 199627.3 | 1231.7536 | 5 | 21 | 3 | -6.520067 | 2.245648 | 2.230759 | 9.721646 | 7.52744
2018-01-30 01:12 | 199747.3 | 120.0023 | 6 | 21 | 3.732631 | 0 | 2.245648 | 2.230759 | 9.721646 | 7.52744
2018-01-30 01:14 | 199867.3 | 240.0024 | 6 | 21 | 3.749036 | 0 | 2.245648 | 2.230759 | 9.721646 | 7.52744
2018-01-30 01:15 | 199927.3 | 300.0029 | 6 | 21 | 3.75562 | 0 | 2.245648 | 2.230759 | 9.721646 | 7.52744
2018-01-30 01:15 | 199927.3 | 0.0029 | 7 | 22 | 3.755444 | 0 | 0 | 0 | 0 | 0
2018-01-30 01:17 | 200047.3983 | 120.0002 | 2 | 22 | 4.20033 | 4.065207 | 0.1512086 | 2.38e-10 | 0.6320027 | 8.93e-10
2018-01-30 01:19 | 200167.3992 | 240.0011 | 2 | 22 | 4.200286 | 3.703059 | 0.279929 | 2.38e-10 | 1.172664 | 8.93e-10
2018-01-30 01:21 | 200287.3991 | 360.001 | 2 | 22 | 4.200287 | 3.427421 | 0.3987943 | 2.38e-10 | 1.67193 | 8.93e-10
2018-01-30 01:22 | 200355.9662 | 428.5681 | 2 | 22 | 4.200248 | 3.259988 | 0.462482 | 2.38e-10 | 1.939435 | 8.93e-10
2018-01-30 01:24 | 200476 | 120.0002 | 3 | 22 | 4.228566 | 3.260192 | 0.5707563 | 2.38e-10 | 2.395613 | 8.93e-10
2018-01-30 01:26 | 200596 | 240.0009 | 3 | 22 | 4.262932 | 3.25982 | 0.6794095 | 2.38e-10 | 2.856888 | 8.93e-10
2018-01-30 01:28 | 200716 | 360.0004 | 3 | 22 | 4.301479 | 3.260068 | 0.7880813 | 2.38e-10 | 3.322209 | 8.93e-10
2018-01-30 01:30 | 200836 | 480.0009 | 3 | 22 | 4.342998 | 3.260226 | 0.8967152 | 2.38e-10 | 3.791727 | 8.93e-10
2018-01-30 01:32 | 200956 | 600.0001 | 3 | 22 | 4.386224 | 3.26015 | 1.005388 | 2.38e-10 | 4.266027 | 8.93e-10
2018-01-30 01:34 | 201076 | 720.0002 | 3 | 22 | 4.400231 | 2.944734 | 1.110225 | 2.38e-10 | 4.727095 | 8.93e-10
2018-01-30 01:36 | 201196 | 840.0018 | 3 | 22 | 4.400311 | 2.594918 | 1.202341 | 2.38e-10 | 5.13243 | 8.93e-10
2018-01-30 01:38 | 201316 | 960.0003 | 3 | 22 | 4.40027 | 2.305152 | 1.283828 | 2.38e-10 | 5.490997 | 8.93e-10
2018-01-30 01:40 | 201436 | 1080.0019 | 3 | 22 | 4.40026 | 2.065953 | 1.356544 | 2.38e-10 | 5.810963 | 8.93e-10
2018-01-30 01:42 | 201556 | 1200.0018 | 3 | 22 | 4.400181 | 1.865407 | 1.421975 | 2.38e-10 | 6.098876 | 8.93e-10
2018-01-30 01:44 | 201676 | 1320.0019 | 3 | 22 | 4.400178 | 1.695705 | 1.481271 | 2.38e-10 | 6.359793 | 8.93e-10
2018-01-30 01:46 | 201796 | 1440.0002 | 3 | 22 | 4.400223 | 1.550712 | 1.535331 | 2.38e-10 | 6.597672 | 8.93e-10
2018-01-30 01:48 | 201916 | 1560.0002 | 3 | 22 | 4.400261 | 1.424714 | 1.584866 | 2.38e-10 | 6.815634 | 8.93e-10
2018-01-30 01:50 | 202036 | 1680.0004 | 3 | 22 | 4.400205 | 1.313102 | 1.630456 | 2.38e-10 | 7.016243 | 8.93e-10
2018-01-30 01:52 | 202156 | 1800.001 | 3 | 22 | 4.400202 | 1.213538 | 1.672535 | 2.38e-10 | 7.201397 | 8.93e-10
2018-01-30 01:54 | 202276 | 1920.0017 | 3 | 22 | 4.400192 | 1.123787 | 1.711471 | 2.38e-10 | 7.372725 | 8.93e-10
2018-01-30 01:56 | 202396 | 2040.0002 | 3 | 22 | 4.400253 | 1.043296 | 1.747557 | 2.38e-10 | 7.531511 | 8.93e-10
2018-01-30 01:58 | 202516 | 2160.0018 | 3 | 22 | 4.400202 | 0.9691172 | 1.781061 | 2.38e-10 | 7.678933 | 8.93e-10
2018-01-30 02:00 | 202636 | 2280.001 | 3 | 22 | 4.400169 | 0.9005499 | 1.812204 | 2.38e-10 | 7.815968 | 8.93e-10
2018-01-30 02:02 | 202756 | 2400.0001 | 3 | 22 | 4.400222 | 0.8384247 | 1.841173 | 2.38e-10 | 7.943438 | 8.93e-10
2018-01-30 02:04 | 202876 | 2520.0009 | 3 | 22 | 4.400128 | 0.7789373 | 1.868113 | 2.38e-10 | 8.061979 | 8.93e-10
2018-01-30 02:06 | 202996 | 2640.001 | 3 | 22 | 4.40021 | 0.726615 | 1.8932 | 2.38e-10 | 8.172366 | 8.93e-10
2018-01-30 02:08 | 203116 | 2760.0008 | 3 | 22 | 4.400172 | 0.6764507 | 1.916579 | 2.38e-10 | 8.275238 | 8.93e-10
2018-01-30 02:10 | 203236 | 2880.0002 | 3 | 22 | 4.400191 | 0.6301346 | 1.938348 | 2.38e-10 | 8.371026 | 8.93e-10
2018-01-30 02:12 | 203356 | 3000.0001 | 3 | 22 | 4.400145 | 0.5863895 | 1.958603 | 2.38e-10 | 8.46015 | 8.93e-10
2018-01-30 02:14 | 203476 | 3120.0008 | 3 | 22 | 4.400153 | 0.5462961 | 1.977476 | 2.38e-10 | 8.543199 | 8.93e-10
2018-01-30 02:16 | 203596 | 3240.0018 | 3 | 22 | 4.400222 | 0.5100756 | 1.995076 | 2.38e-10 | 8.620641 | 8.93e-10
2018-01-30 02:18 | 203716 | 3360.0009 | 3 | 22 | 4.400183 | 0.4756937 | 2.011492 | 2.38e-10 | 8.69287 | 8.93e-10
2018-01-30 02:20 | 203836 | 3480.0002 | 3 | 22 | 4.400145 | 0.4438686 | 2.026808 | 2.38e-10 | 8.760266 | 8.93e-10
2018-01-30 02:22 | 203956 | 3600.0001 | 3 | 22 | 4.40017 | 0.4143753 | 2.041099 | 2.38e-10 | 8.82315 | 8.93e-10
2018-01-30 02:24 | 204076 | 3720.0002 | 3 | 22 | 4.400108 | 0.3863707 | 2.054441 | 2.38e-10 | 8.881854 | 8.93e-10
2018-01-30 02:26 | 204196 | 3840.0009 | 3 | 22 | 4.400209 | 0.3618727 | 2.066901 | 2.38e-10 | 8.936682 | 8.93e-10
2018-01-30 02:28 | 204316 | 3960.0018 | 3 | 22 | 4.400156 | 0.3384199 | 2.078558 | 2.38e-10 | 8.987974 | 8.93e-10
2018-01-30 02:30 | 204436 | 4080.001 | 3 | 22 | 4.40014 | 0.3169937 | 2.089476 | 2.38e-10 | 9.036012 | 8.93e-10
2018-01-30 02:32 | 204556 | 4200.0002 | 3 | 22 | 4.400192 | 0.2978239 | 2.099712 | 2.38e-10 | 9.081055 | 8.93e-10
2018-01-30 02:34 | 204676 | 4320.0002 | 3 | 22 | 4.400096 | 0.2789593 | 2.109327 | 2.38e-10 | 9.123359 | 8.93e-10
2018-01-30 02:36 | 204796 | 4440.0002 | 3 | 22 | 4.400128 | 0.2624063 | 2.118359 | 2.38e-10 | 9.163103 | 8.93e-10
2018-01-30 02:38 | 204916 | 4560.0002 | 3 | 22 | 4.400163 | 0.2479105 | 2.126859 | 2.38e-10 | 9.200502 | 8.93e-10
2018-01-30 02:40 | 205036 | 4680.0009 | 3 | 22 | 4.400143 | 0.2334442 | 2.13487 | 2.38e-10 | 9.235752 | 8.93e-10
2018-01-30 02:42 | 205156 | 4800.0008 | 3 | 22 | 4.400057 | 0.2197981 | 2.142418 | 2.38e-10 | 9.268967 | 8.93e-10
2018-01-30 02:44 | 205276 | 4920.0003 | 3 | 22 | 4.400099 | 0.2077837 | 2.149549 | 2.38e-10 | 9.300344 | 8.93e-10
2018-01-30 02:46 | 205396 | 5040.0002 | 3 | 22 | 4.400117 | 0.1966105 | 2.156291 | 2.38e-10 | 9.330008 | 8.93e-10
2018-01-30 02:48 | 205516 | 5160.0019 | 3 | 22 | 4.40014 | 0.1861382 | 2.162664 | 2.38e-10 | 9.35805 | 8.93e-10
2018-01-30 02:50 | 205636 | 5280.0009 | 3 | 22 | 4.400139 | 0.1763086 | 2.168692 | 2.38e-10 | 9.384577 | 8.93e-10
2018-01-30 02:52 | 205756 | 5400.0017 | 3 | 22 | 4.400136 | 0.1665945 | 2.174398 | 2.38e-10 | 9.409682 | 8.93e-10
2018-01-30 02:54 | 205876 | 5520.0002 | 3 | 22 | 4.400121 | 0.1572123 | 2.179791 | 2.38e-10 | 9.433414 | 8.93e-10
2018-01-30 02:56 | 205996 | 5640.0017 | 3 | 22 | 4.40013 | 0.148797 | 2.184891 | 2.38e-10 | 9.455851 | 8.93e-10
2018-01-30 02:58 | 206116 | 5760.0001 | 3 | 22 | 4.400121 | 0.1407671 | 2.189726 | 2.38e-10 | 9.477126 | 8.93e-10
2018-01-30 03:00 | 206236 | 5880.0018 | 3 | 22 | 4.400108 | 0.1336546 | 2.194304 | 2.38e-10 | 9.49727 | 8.93e-10
2018-01-30 03:02 | 206356 | 6000.0009 | 3 | 22 | 4.400135 | 0.1272287 | 2.198643 | 2.38e-10 | 9.516362 | 8.93e-10
2018-01-30 03:04 | 206476 | 6120.0002 | 3 | 22 | 4.400105 | 0.1207342 | 2.202771 | 2.38e-10 | 9.534527 | 8.93e-10
2018-01-30 03:06 | 206596 | 6240.0018 | 3 | 22 | 4.400096 | 0.1152754 | 2.206707 | 2.38e-10 | 9.551845 | 8.93e-10
2018-01-30 03:08 | 206716 | 6360.0009 | 3 | 22 | 4.400074 | 0.1099529 | 2.210463 | 2.38e-10 | 9.568373 | 8.93e-10
2018-01-30 03:10 | 206836 | 6480.0009 | 3 | 22 | 4.400117 | 0.1052113 | 2.214047 | 2.38e-10 | 9.58414 | 8.93e-10
2018-01-30 03:12 | 206956 | 6600.001 | 3 | 22 | 4.400085 | 0.1001816 | 2.217471 | 2.38e-10 | 9.599206 | 8.93e-10
2018-01-30 03:14 | 207076 | 6720.0002 | 3 | 22 | 4.400074 | 0.09581566 | 2.220739 | 2.38e-10 | 9.613587 | 8.93e-10
2018-01-30 03:16 | 207196 | 6840.0009 | 3 | 22 | 4.400088 | 0.09200478 | 2.223864 | 2.38e-10 | 9.627336 | 8.93e-10
2018-01-30 03:18 | 207316 | 6960.0009 | 3 | 22 | 4.400111 | 0.08785725 | 2.226856 | 2.38e-10 | 9.640503 | 8.93e-10
2018-01-30 03:20 | 207436 | 7080.0003 | 3 | 22 | 4.400098 | 0.08367634 | 2.229718 | 2.38e-10 | 9.653096 | 8.93e-10
2018-01-30 03:22 | 207516.4 | 7160.4135 | 3 | 22 | 4.400094 | 0.08149624 | 2.231559 | 2.38e-10 | 9.661197 | 8.93e-10
2018-01-30 03:24 | 207636.5 | 120.0007 | 4 | 22 | 4.388182 | 0 | 2.231559 | 2.38e-10 | 9.661197 | 8.93e-10
2018-01-30 03:26 | 207756.5 | 239.9999 | 4 | 22 | 4.386757 | 0 | 2.231559 | 2.38e-10 | 9.661197 | 8.93e-10
2018-01-30 03:27 | 207816.5 | 300.0013 | 4 | 22 | 4.386283 | 0 | 2.231559 | 2.38e-10 | 9.661197 | 8.93e-10
2018-01-30 03:29 | 207936.5 | 120.0002 | 5 | 22 | 3.640196 | -6.520173 | 2.231559 | 0.2173137 | 9.661197 | 0.8030297
2018-01-30 03:31 | 208056.5 | 240.0017 | 5 | 22 | 3.58577 | -6.52017 | 2.231559 | 0.4346334 | 9.661197 | 1.588762
2018-01-30 03:33 | 208176.5 | 360.0002 | 5 | 22 | 3.513626 | -6.519806 | 2.231559 | 0.6519522 | 9.661197 | 2.360288
2018-01-30 03:35 | 208296.5 | 480.001 | 5 | 22 | 3.441511 | -6.519757 | 2.231559 | 0.8692718 | 9.661197 | 3.11594
2018-01-30 03:37 | 208416.5 | 600.0011 | 5 | 22 | 3.375369 | -6.520109 | 2.231559 | 1.086604 | 9.661197 | 3.856588
2018-01-30 03:39 | 208536.5 | 720.0001 | 5 | 22 | 3.315183 | -6.519823 | 2.231559 | 1.30388 | 9.661197 | 4.583357
2018-01-30 03:41 | 208656.5 | 840.0009 | 5 | 22 | 3.257278 | -6.519831 | 2.231559 | 1.521238 | 9.661197 | 5.297641
2018-01-30 03:43 | 208776.5 | 960.0018 | 5 | 22 | 3.197719 | -6.520159 | 2.231559 | 1.73857 | 9.661197 | 5.999186
2018-01-30 03:45 | 208896.5 | 1080.001 | 5 | 22 | 3.127985 | -6.520186 | 2.231559 | 1.955891 | 9.661197 | 6.686813
2018-01-30 03:47 | 209016.5 | 1200.0001 | 5 | 22 | 3.033926 | -6.520134 | 2.231559 | 2.173179 | 9.661197 | 7.356958
2018-01-30 03:47 | 209048.5 | 1232.0113 | 5 | 22 | 2.999997 | -6.520105 | 2.231559 | 2.231182 | 9.661197 | 7.531981
2018-01-30 03:49 | 209168.6 | 120.0009 | 6 | 22 | 3.73275 | 0 | 2.231559 | 2.231182 | 9.661197 | 7.531981
2018-01-30 03:51 | 209288.6 | 240.0017 | 6 | 22 | 3.74902 | 0 | 2.231559 | 2.231182 | 9.661197 | 7.531981
2018-01-30 03:52 | 209348.6 | 300.0023 | 6 | 22 | 3.755601 | 0 | 2.231559 | 2.231182 | 9.661197 | 7.531981
2018-01-30 03:52 | 209348.6105 | 0.0028 | 7 | 23 | 3.755647 | 0 | 0 | 0 | 0 | 0
2018-01-30 03:54 | 209468.7 | 120.0026 | 2 | 23 | 4.200298 | 4.057073 | 0.1510625 | 0 | 0.6314143 | 0
2018-01-30 03:56 | 209588.7 | 240.001 | 2 | 23 | 4.200313 | 3.693414 | 0.2794914 | 0 | 1.170851 | 0
2018-01-30 03:58 | 209708.7 | 360.0008 | 2 | 23 | 4.20027 | 3.415616 | 0.397968 | 0 | 1.668484 | 0
2018-01-30 03:59 | 209772.8 | 424.1471 | 2 | 23 | 4.200265 | 3.259988 | 0.4574481 | 0 | 1.918316 | 0
2018-01-30 04:01 | 209892.9 | 120.0001 | 3 | 23 | 4.228385 | 3.260161 | 0.5657169 | 0 | 2.374461 | 0
2018-01-30 04:03 | 210012.9 | 240.0009 | 3 | 23 | 4.262619 | 3.260055 | 0.6743782 | 0 | 2.835744 | 0
2018-01-30 04:05 | 210132.9 | 360.001 | 3 | 23 | 4.300628 | 3.260163 | 0.7830337 | 0 | 3.300933 | 0
2018-01-30 04:07 | 210252.9 | 480.0025 | 3 | 23 | 4.341782 | 3.260139 | 0.8916997 | 0 | 3.77048 | 0
2018-01-30 04:09 | 210372.9 | 600.0009 | 3 | 23 | 4.384785 | 3.260217 | 1.000357 | 0 | 4.244567 | 0
2018-01-30 04:11 | 210492.9 | 720.0017 | 3 | 23 | 4.400259 | 2.961976 | 1.105566 | 0 | 4.70722 | 0
2018-01-30 04:13 | 210612.9 | 840.0001 | 3 | 23 | 4.400264 | 2.611419 | 1.198225 | 0 | 5.114947 | 0
2018-01-30 04:15 | 210732.9 | 960.0017 | 3 | 23 | 4.400214 | 2.320262 | 1.280295 | 0 | 5.476073 | 0
2018-01-30 04:17 | 210852.9 | 1080.0001 | 3 | 23 | 4.400285 | 2.077653 | 1.353464 | 0 | 5.798038 | 0
2018-01-30 04:19 | 210972.9 | 1200.0017 | 3 | 23 | 4.400233 | 1.872897 | 1.419195 | 0 | 6.087271 | 0
2018-01-30 04:21 | 211092.9 | 1320.0006 | 3 | 23 | 4.40026 | 1.701215 | 1.478674 | 0 | 6.34899 | 0
2018-01-30 04:23 | 211212.9 | 1440.0001 | 3 | 23 | 4.40024 | 1.553981 | 1.532854 | 0 | 6.587396 | 0
2018-01-30 04:25 | 211332.9 | 1560.0001 | 3 | 23 | 4.400239 | 1.425576 | 1.582451 | 0 | 6.805636 | 0
2018-01-30 04:27 | 211452.9 | 1680.0008 | 3 | 23 | 4.400194 | 1.312893 | 1.628047 | 0 | 7.006266 | 0
2018-01-30 04:29 | 211572.9 | 1800.0016 | 3 | 23 | 4.400231 | 1.212553 | 1.670107 | 0 | 7.191339 | 0
2018-01-30 04:31 | 211692.9 | 1920.0008 | 3 | 23 | 4.400248 | 1.12255 | 1.708991 | 0 | 7.362435 | 0
2018-01-30 04:33 | 211812.9 | 2040.0009 | 3 | 23 | 4.400204 | 1.040288 | 1.745008 | 0 | 7.520917 | 0
2018-01-30 04:35 | 211932.9 | 2160.0009 | 3 | 23 | 4.400193 | 0.9659109 | 1.778425 | 0 | 7.667958 | 0
2018-01-30 04:37 | 212052.9 | 2280.0001 | 3 | 23 | 4.400202 | 0.8972254 | 1.809454 | 0 | 7.804493 | 0
2018-01-30 04:39 | 212172.9 | 2400.0016 | 3 | 23 | 4.400224 | 0.8349895 | 1.838288 | 0 | 7.93137 | 0
2018-01-30 04:41 | 212292.9 | 2520.0001 | 3 | 23 | 4.400211 | 0.7774324 | 1.86513 | 0 | 8.04948 | 0
2018-01-30 04:43 | 212412.9 | 2640.0008 | 3 | 23 | 4.400215 | 0.7242651 | 1.890141 | 0 | 8.159531 | 0
2018-01-30 04:45 | 212532.9 | 2760.0008 | 3 | 23 | 4.400231 | 0.6758051 | 1.913451 | 0 | 8.2621 | 0
2018-01-30 04:47 | 212652.9 | 2880.0016 | 3 | 23 | 4.400225 | 0.629817 | 1.935183 | 0 | 8.357727 | 0
2018-01-30 04:49 | 212772.9 | 3000.0015 | 3 | 23 | 4.400194 | 0.5873346 | 1.955449 | 0 | 8.4469 | 0
2018-01-30 04:51 | 212892.9 | 3120 | 3 | 23 | 4.400161 | 0.5487404 | 1.974379 | 0 | 8.530192 | 0
2018-01-30 04:53 | 213012.9 | 3240.0015 | 3 | 23 | 4.400127 | 0.5127907 | 1.992071 | 0 | 8.60804 | 0
2018-01-30 04:55 | 213132.9 | 3360.0001 | 3 | 23 | 4.400169 | 0.4796829 | 2.008616 | 0 | 8.680843 | 0
2018-01-30 04:57 | 213252.9 | 3480.0007 | 3 | 23 | 4.40018 | 0.4486542 | 2.024074 | 0 | 8.748859 | 0
2018-01-30 04:59 | 213372.9 | 3600.0016 | 3 | 23 | 4.400192 | 0.4195948 | 2.038519 | 0 | 8.812422 | 0
2018-01-30 05:01 | 213492.9 | 3720.0017 | 3 | 23 | 4.400181 | 0.3926916 | 2.052032 | 0 | 8.87188 | 0
2018-01-30 05:03 | 213612.9 | 3840.0008 | 3 | 23 | 4.400174 | 0.3671684 | 2.064681 | 0 | 8.927537 | 0
2018-01-30 05:05 | 213732.9 | 3960.0009 | 3 | 23 | 4.400114 | 0.3430729 | 2.076509 | 0 | 8.97958 | 0
2018-01-30 05:07 | 213852.9 | 4080.0007 | 3 | 23 | 4.400177 | 0.3220873 | 2.087592 | 0 | 9.028349 | 0
2018-01-30 05:09 | 213972.9 | 4200.0001 | 3 | 23 | 4.400183 | 0.3021479 | 2.097973 | 0 | 9.074026 | 0
2018-01-30 05:11 | 214092.9 | 4320.0016 | 3 | 23 | 4.400143 | 0.283309 | 2.107713 | 0 | 9.116887 | 0
2018-01-30 05:13 | 214212.9 | 4440.0016 | 3 | 23 | 4.400177 | 0.2663403 | 2.116866 | 0 | 9.157159 | 0
2018-01-30 05:15 | 214332.9 | 4560.001 | 3 | 23 | 4.40016 | 0.2501049 | 2.125467 | 0 | 9.195006 | 0
2018-01-30 05:17 | 214452.9 | 4680.0001 | 3 | 23 | 4.400132 | 0.2356615 | 2.133566 | 0 | 9.230639 | 0
2018-01-30 05:19 | 214572.9 | 4800.0001 | 3 | 23 | 4.400074 | 0.2216177 | 2.141192 | 0 | 9.264195 | 0
2018-01-30 05:21 | 214692.9 | 4920.0001 | 3 | 23 | 4.400121 | 0.2100477 | 2.148391 | 0 | 9.295873 | 0
2018-01-30 05:23 | 214812.9 | 5040.0017 | 3 | 23 | 4.40012 | 0.1984015 | 2.155198 | 0 | 9.325825 | 0
2018-01-30 05:25 | 214932.9 | 5160.0008 | 3 | 23 | 4.400096 | 0.1879435 | 2.161638 | 0 | 9.354163 | 0
2018-01-30 05:27 | 215052.9 | 5280.0016 | 3 | 23 | 4.40013 | 0.1785688 | 2.167746 | 0 | 9.381037 | 0
2018-01-30 05:29 | 215172.9 | 5400.0017 | 3 | 23 | 4.400121 | 0.1695251 | 2.173539 | 0 | 9.406527 | 0
2018-01-30 05:31 | 215292.9 | 5520.0008 | 3 | 23 | 4.400033 | 0.1601505 | 2.179039 | 0 | 9.43073 | 0
2018-01-30 05:33 | 215412.9 | 5640.0001 | 3 | 23 | 4.400136 | 0.1522512 | 2.184253 | 0 | 9.453672 | 0
2018-01-30 05:35 | 215532.9 | 5760.0008 | 3 | 23 | 4.400102 | 0.1442623 | 2.189184 | 0 | 9.475368 | 0
2018-01-30 05:37 | 215652.9 | 5880.0015 | 3 | 23 | 4.400122 | 0.1369772 | 2.193864 | 0 | 9.49596 | 0
2018-01-30 05:39 | 215772.9 | 6000.0017 | 3 | 23 | 4.40019 | 0.1307888 | 2.198313 | 0 | 9.515533 | 0
2018-01-30 05:41 | 215892.9 | 6120.0016 | 3 | 23 | 4.400121 | 0.1232576 | 2.202529 | 0 | 9.534087 | 0
2018-01-30 05:43 | 216012.9 | 6240.0017 | 3 | 23 | 4.400082 | 0.1164923 | 2.206527 | 0 | 9.551676 | 0
2018-01-30 05:45 | 216132.9 | 6360.0016 | 3 | 23 | 4.40004 | 0.1107426 | 2.210323 | 0 | 9.568381 | 0
2018-01-30 05:47 | 216252.9 | 6480.0017 | 3 | 23 | 4.40003 | 0.105607 | 2.213941 | 0 | 9.584302 | 0
2018-01-30 05:49 | 216372.9 | 6600.0017 | 3 | 23 | 4.400074 | 0.1009445 | 2.217398 | 0 | 9.599512 | 0
2018-01-30 05:51 | 216492.9 | 6720.0016 | 3 | 23 | 4.400074 | 0.09622765 | 2.220694 | 0 | 9.614014 | 0
2018-01-30 05:53 | 216612.9 | 6840.0001 | 3 | 23 | 4.400039 | 0.09159088 | 2.223834 | 0 | 9.627831 | 0
2018-01-30 05:55 | 216732.9 | 6960.0009 | 3 | 23 | 4.400038 | 0.08769417 | 2.226833 | 0 | 9.641027 | 0
2018-01-30 05:57 | 216852.9 | 7080.0016 | 3 | 23 | 4.400052 | 0.08381367 | 2.229702 | 0 | 9.653648 | 0
2018-01-30 05:59 | 216933.5 | 7160.6463 | 3 | 23 | 4.400068 | 0.08148956 | 2.231554 | 0 | 9.6618 | 0
2018-01-30 06:01 | 217053.5 | 120.001 | 4 | 23 | 4.388187 | 0 | 2.231554 | 0 | 9.6618 | 0
2018-01-30 06:03 | 217173.5 | 240.0009 | 4 | 23 | 4.386706 | 0 | 2.231554 | 0 | 9.6618 | 0
2018-01-30 06:04 | 217233.6 | 300.0047 | 4 | 23 | 4.386212 | 0 | 2.231554 | 0 | 9.6618 | 0
2018-01-30 06:06 | 217353.6 | 120.0009 | 5 | 23 | 3.640726 | -6.520126 | 2.231554 | 0.2173072 | 9.6618 | 0.803044
2018-01-30 06:08 | 217473.6 | 240.0001 | 5 | 23 | 3.586547 | -6.520099 | 2.231554 | 0.4346032 | 9.6618 | 1.588831
2018-01-30 06:10 | 217593.6 | 360.0002 | 5 | 23 | 3.514333 | -6.52019 | 2.231554 | 0.6519665 | 9.6618 | 2.360694
2018-01-30 06:12 | 217713.6 | 480.001 | 5 | 23 | 3.442451 | -6.520193 | 2.231554 | 0.8692871 | 9.6618 | 3.116515
2018-01-30 06:14 | 217833.6 | 600.0019 | 5 | 23 | 3.376677 | -6.520099 | 2.231554 | 1.086596 | 9.6618 | 3.857311
2018-01-30 06:16 | 217953.6 | 720.001 | 5 | 23 | 3.316536 | -6.520156 | 2.231554 | 1.303915 | 9.6618 | 4.584522
2018-01-30 06:18 | 218073.6 | 840.0002 | 5 | 23 | 3.259374 | -6.520164 | 2.231554 | 1.521238 | 9.6618 | 5.299056
2018-01-30 06:20 | 218193.6 | 960.0019 | 5 | 23 | 3.200945 | -6.520139 | 2.231554 | 1.738558 | 9.6618 | 6.00112
2018-01-30 06:22 | 218313.6 | 1080.0025 | 5 | 23 | 3.132955 | -6.520156 | 2.231554 | 1.955884 | 9.6618 | 6.689657
2018-01-30 06:24 | 218433.6 | 1200.0002 | 5 | 23 | 3.040758 | -6.52017 | 2.231554 | 2.173203 | 9.6618 | 7.361132
2018-01-30 06:24 | 218472.9 | 1239.3281 | 5 | 23 | 2.999996 | -6.520089 | 2.231554 | 2.244427 | 9.6618 | 7.576303
2018-01-30 06:26 | 218593 | 120.0007 | 6 | 23 | 3.731554 | 0 | 2.231554 | 2.244427 | 9.6618 | 7.576303
2018-01-30 06:28 | 218713 | 240.0014 | 6 | 23 | 3.747699 | 0 | 2.231554 | 2.244427 | 9.6618 | 7.576303
2018-01-30 06:29 | 218773 | 300.0038 | 6 | 23 | 3.754193 | 0 | 2.231554 | 2.244427 | 9.6618 | 7.576303
2018-01-30 06:29 | 218773 | 0.0025 | 7 | 24 | 3.754136 | 0 | 0 | 0 | 0 | 0
2018-01-30 06:31 | 218893.0959 | 120.0017 | 2 | 24 | 4.200325 | 4.08278 | 0.15168 | 0 | 0.6338612 | 0
2018-01-30 06:33 | 219013.0947 | 240.0005 | 2 | 24 | 4.200268 | 3.714402 | 0.2808989 | 0 | 1.176616 | 0
2018-01-30 06:35 | 219133.0944 | 360.0002 | 2 | 24 | 4.200291 | 3.434278 | 0.4000415 | 0 | 1.677047 | 0
2018-01-30 06:37 | 219203.803 | 430.7088 | 2 | 24 | 4.200261 | 3.259999 | 0.4657883 | 0 | 1.953201 | 0
2018-01-30 06:39 | 219323.8 | 120.0019 | 3 | 24 | 4.228752 | 3.260152 | 0.5740651 | 0 | 2.409401 | 0
2018-01-30 06:41 | 219443.8 | 240.0002 | 3 | 24 | 4.26312 | 3.260129 | 0.6827267 | 0 | 2.870733 | 0
2018-01-30 06:43 | 219563.8 | 360.0002 | 3 | 24 | 4.301293 | 3.260076 | 0.7913849 | 0 | 3.335997 | 0
2018-01-30 06:45 | 219683.8 | 480.001 | 3 | 24 | 4.342221 | 3.260034 | 0.9000461 | 0 | 3.805586 | 0
2018-01-30 06:47 | 219803.8 | 600.0002 | 3 | 24 | 4.384692 | 3.260146 | 1.008702 | 0 | 4.279686 | 0
2018-01-30 06:49 | 219923.8 | 720.0002 | 3 | 24 | 4.400289 | 2.966804 | 1.113979 | 0 | 4.742633 | 0
2018-01-30 06:51 | 220043.8 | 840 | 3 | 24 | 4.40028 | 2.618638 | 1.206875 | 0 | 5.151399 | 0
2018-01-30 06:53 | 220163.8 | 960.0018 | 3 | 24 | 4.40027 | 2.330487 | 1.289209 | 0 | 5.51369 | 0
2018-01-30 06:55 | 220283.8 | 1080.001 | 3 | 24 | 4.400261 | 2.090302 | 1.362744 | 0 | 5.837264 | 0
2018-01-30 06:57 | 220403.8 | 1200.0018 | 3 | 24 | 4.400257 | 1.888345 | 1.428947 | 0 | 6.128573 | 0
2018-01-30 06:59 | 220523.8 | 1320.0003 | 3 | 24 | 4.400235 | 1.71663 | 1.488938 | 0 | 6.392551 | 0
2018-01-30 07:01 | 220643.8 | 1440.0012 | 3 | 24 | 4.400177 | 1.567701 | 1.543626 | 0 | 6.633188 | 0
2018-01-30 07:03 | 220763.8 | 1560.0008 | 3 | 24 | 4.400251 | 1.437636 | 1.593676 | 0 | 6.853422 | 0
2018-01-30 07:05 | 220883.8 | 1680.0002 | 3 | 24 | 4.400246 | 1.322068 | 1.639622 | 0 | 7.055592 | 0
2018-01-30 07:07 | 221003.8 | 1800.0011 | 3 | 24 | 4.400204 | 1.219402 | 1.681948 | 0 | 7.241836 | 0
2018-01-30 07:09 | 221123.8 | 1920.0007 | 3 | 24 | 4.400198 | 1.127349 | 1.721031 | 0 | 7.413808 | 0
2018-01-30 07:11 | 221243.8 | 2040.0008 | 3 | 24 | 4.400205 | 1.044737 | 1.757202 | 0 | 7.572969 | 0
2018-01-30 07:13 | 221363.8 | 2160.0009 | 3 | 24 | 4.40019 | 0.9686775 | 1.790742 | 0 | 7.720554 | 0
2018-01-30 07:15 | 221483.8 | 2280.0002 | 3 | 24 | 4.400221 | 0.8989439 | 1.821852 | 0 | 7.857444 | 0
2018-01-30 07:17 | 221603.8 | 2400.0001 | 3 | 24 | 4.400184 | 0.8347235 | 1.850731 | 0 | 7.984518 | 0
2018-01-30 07:19 | 221723.8 | 2520.0009 | 3 | 24 | 4.400188 | 0.7764072 | 1.877566 | 0 | 8.102595 | 0
2018-01-30 07:21 | 221843.8 | 2640.001 | 3 | 24 | 4.400172 | 0.7216091 | 1.902519 | 0 | 8.21239 | 0
2018-01-30 07:23 | 221963.8 | 2760.0001 | 3 | 24 | 4.400174 | 0.6722097 | 1.925743 | 0 | 8.31458 | 0
2018-01-30 07:25 | 222083.8 | 2880.0002 | 3 | 24 | 4.400209 | 0.6265097 | 1.947374 | 0 | 8.409761 | 0
2018-01-30 07:27 | 222203.8 | 3000.0008 | 3 | 24 | 4.400179 | 0.5837584 | 1.967529 | 0 | 8.498446 | 0
2018-01-30 07:29 | 222323.8 | 3120.0008 | 3 | 24 | 4.400135 | 0.5446796 | 1.986331 | 0 | 8.58118 | 0
2018-01-30 07:31 | 222443.8 | 3240.0018 | 3 | 24 | 4.400189 | 0.5090456 | 2.003881 | 0 | 8.658403 | 0
2018-01-30 07:33 | 222563.8 | 3360.0009 | 3 | 24 | 4.400197 | 0.4760675 | 2.020288 | 0 | 8.730596 | 0
2018-01-30 07:35 | 222683.8 | 3480.0001 | 3 | 24 | 4.400093 | 0.4446325 | 2.035632 | 0 | 8.798111 | 0
2018-01-30 07:37 | 222803.8 | 3600.0001 | 3 | 24 | 4.400163 | 0.4175549 | 2.050005 | 0 | 8.861357 | 0
2018-01-30 07:39 | 222923.8 | 3720.0002 | 3 | 24 | 4.400109 | 0.3900604 | 2.063466 | 0 | 8.920588 | 0
2018-01-30 07:41 | 223043.8 | 3840.0008 | 3 | 24 | 4.400199 | 0.3664341 | 2.076078 | 0 | 8.976083 | 0
2018-01-30 07:43 | 223163.8 | 3960.0017 | 3 | 24 | 4.400159 | 0.3436384 | 2.087903 | 0 | 9.028111 | 0
2018-01-30 07:45 | 223283.8 | 4080.0001 | 3 | 24 | 4.400117 | 0.3220215 | 2.098998 | 0 | 9.076932 | 0
2018-01-30 07:47 | 223403.8 | 4200.0002 | 3 | 24 | 4.400097 | 0.3021154 | 2.109409 | 0 | 9.122743 | 0
2018-01-30 07:49 | 223523.8 | 4320.0011 | 3 | 24 | 4.400163 | 0.2844248 | 2.11919 | 0 | 9.165782 | 0
2018-01-30 07:51 | 223643.8 | 4440.0002 | 3 | 24 | 4.400108 | 0.2667322 | 2.128372 | 0 | 9.206181 | 0
2018-01-30 07:53 | 223763.8 | 4560.0018 | 3 | 24 | 4.400127 | 0.2507553 | 2.136995 | 0 | 9.244125 | 0
2018-01-30 07:55 | 223883.8 | 4680.0019 | 3 | 24 | 4.400169 | 0.2363768 | 2.145105 | 0 | 9.279812 | 0
2018-01-30 07:57 | 224003.8 | 4800.0003 | 3 | 24 | 4.400109 | 0.2219162 | 2.152739 | 0 | 9.313398 | 0
2018-01-30 07:59 | 224123.8 | 4920.0019 | 3 | 24 | 4.400139 | 0.2099781 | 2.159938 | 0 | 9.345076 | 0
2018-01-30 08:01 | 224243.8 | 5040.0002 | 3 | 24 | 4.400102 | 0.1980495 | 2.166736 | 0 | 9.374989 | 0
2018-01-30 08:03 | 224363.8 | 5160.001 | 3 | 24 | 4.400136 | 0.1875639 | 2.173162 | 0 | 9.403265 | 0
2018-01-30 08:05 | 224483.8 | 5280.0018 | 3 | 24 | 4.400122 | 0.1777372 | 2.179244 | 0 | 9.430025 | 0
2018-01-30 08:07 | 224603.8 | 5400.0002 | 3 | 24 | 4.400134 | 0.1690836 | 2.185018 | 0 | 9.45543 | 0
2018-01-30 08:09 | 224723.8 | 5520.0005 | 3 | 24 | 4.400163 | 0.1606741 | 2.1905 | 0 | 9.479552 | 0
2018-01-30 08:11 | 224843.8 | 5640.0017 | 3 | 24 | 4.40008 | 0.1521959 | 2.195709 | 0 | 9.502475 | 0
2018-01-30 08:13 | 224963.8 | 5760.001 | 3 | 24 | 4.400064 | 0.1445131 | 2.200666 | 0 | 9.524285 | 0
2018-01-30 08:15 | 225083.8 | 5880.0001 | 3 | 24 | 4.400111 | 0.137661 | 2.205383 | 0 | 9.54504 | 0
2018-01-30 08:17 | 225203.8 | 6000.0019 | 3 | 24 | 4.400062 | 0.1304045 | 2.209856 | 0 | 9.56472 | 0
2018-01-30 08:19 | 225323.8 | 6120.0009 | 3 | 24 | 4.400105 | 0.124651 | 2.214113 | 0 | 9.583451 | 0
2018-01-30 08:21 | 225443.8 | 6240.0002 | 3 | 24 | 4.400104 | 0.1185932 | 2.218161 | 0 | 9.601264 | 0
2018-01-30 08:23 | 225563.8 | 6360.0009 | 3 | 24 | 4.400102 | 0.1127157 | 2.222009 | 0 | 9.618197 | 0
2018-01-30 08:25 | 225683.8 | 6480.0018 | 3 | 24 | 4.40011 | 0.107421875 | 2.225669 | 0 | 9.634299 | 0
2018-01-30 08:27 | 225803.8 | 6600.0002 | 3 | 24 | 4.400096 | 0.1022654 | 2.229157 | 0 | 9.64965 | 0
2018-01-30 08:29 | 225923.8 | 6720.0025 | 3 | 24 | 4.400085 | 0.0973053 | 2.232486 | 0 | 9.664297 | 0
2018-01-30 08:31 | 226043.8 | 6840.001 | 3 | 24 | 4.400055 | 0.09323311 | 2.235671 | 0 | 9.678308 | 0
2018-01-30 08:33 | 226163.8 | 6960.0007 | 3 | 24 | 4.400104 | 0.0893383 | 2.238714 | 0 | 9.691701 | 0
2018-01-30 08:35 | 226283.8 | 7080.0002 | 3 | 24 | 4.400117 | 0.08571815 | 2.241624 | 0 | 9.704505 | 0
2018-01-30 08:37 | 226403.4 | 7199.5416 | 3 | 24 | 4.400066 | 0.08148956 | 2.244399 | 0 | 9.716715 | 0
2018-01-30 08:39 | 226523.4 | 120.0018 | 4 | 24 | 4.388076 | 0 | 2.244399 | 0 | 9.716715 | 0
2018-01-30 08:41 | 226643.4 | 240.0009 | 4 | 24 | 4.386656 | 0 | 2.244399 | 0 | 9.716715 | 0
2018-01-30 08:42 | 226703.4 | 300.0032 | 4 | 24 | 4.386124 | 0 | 2.244399 | 0 | 9.716715 | 0
2018-01-30 08:44 | 226823.5 | 120.0018 | 5 | 24 | 3.639349 | -6.519991 | 2.244399 | 0.217316 | 9.716715 | 0.8027635
2018-01-30 08:46 | 226943.5 | 240.0009 | 5 | 24 | 3.585144 | -6.520124 | 2.244399 | 0.4345975 | 9.716715 | 1.588215
2018-01-30 08:48 | 227063.5 | 360.0018 | 5 | 24 | 3.513328 | -6.520057 | 2.244399 | 0.65196 | 9.716715 | 2.359847
2018-01-30 08:50 | 227183.5 | 480.0012 | 5 | 24 | 3.441243 | -6.520059 | 2.244399 | 0.8692844 | 9.716715 | 3.115449
2018-01-30 08:52 | 227303.5 | 600.0009 | 5 | 24 | 3.374448 | -6.52019 | 2.244399 | 1.086593 | 9.716715 | 3.855911
2018-01-30 08:54 | 227423.5 | 720.001 | 5 | 24 | 3.313859 | -6.520171 | 2.244399 | 1.303919 | 9.716715 | 4.582583
2018-01-30 08:56 | 227543.5 | 840.0018 | 5 | 24 | 3.256495 | -6.520094 | 2.244399 | 1.521228 | 9.716715 | 5.29647
2018-01-30 08:58 | 227663.5 | 960.001 | 5 | 24 | 3.197485 | -6.520159 | 2.244399 | 1.73855 | 9.716715 | 5.997855
2018-01-30 09:00 | 227783.5 | 1080.001 | 5 | 24 | 3.128677 | -6.520166 | 2.244399 | 1.955865 | 9.716715 | 6.685525
2018-01-30 09:02 | 227903.5 | 1200.0002 | 5 | 24 | 3.035672 | -6.520136 | 2.244399 | 2.173192 | 9.716715 | 7.356004
2018-01-30 09:02 | 227938 | 1234.5304 | 5 | 24 | 2.999997 | -6.520117 | 2.244399 | 2.235727 | 9.716715 | 7.544752
2018-01-30 09:04 | 228058.1 | 120.0007 | 6 | 24 | 3.732309 | 0 | 2.244399 | 2.235727 | 9.716715 | 7.544752
2018-01-30 09:06 | 228178.1 | 240.0007 | 6 | 24 | 3.748649 | 0 | 2.244399 | 2.235727 | 9.716715 | 7.544752
2018-01-30 09:07 | 228238.1 | 300.0029 | 6 | 24 | 3.755251 | 0 | 2.244399 | 2.235727 | 9.716715 | 7.544752
2018-01-30 09:07 | 228238.1 | 0.0028 | 7 | 25 | 3.755487 | 0 | 0 | 0 | 0 | 0
2018-01-30 09:09 | 228358.2 | 120.0009 | 2 | 25 | 4.200323 | 4.081952 | 0.1516225 | 0 | 0.633662 | 0
2018-01-30 09:11 | 228478.2 | 240.001 | 2 | 25 | 4.20025 | 3.71672 | 0.2808794 | 0 | 1.176577 | 0
2018-01-30 09:13 | 228598.2 | 360.0001 | 2 | 25 | 4.200241 | 3.432008 | 0.4000472 | 0 | 1.677113 | 0
2018-01-30 09:14 | 228666.9 | 428.7631 | 2 | 25 | 4.200261 | 3.259994 | 0.4639702 | 0 | 1.945608 | 0
2018-01-30 09:16 | 228786.9 | 120.0009 | 3 | 25 | 4.228729 | 3.260077 | 0.5722384 | 0 | 2.401773 | 0
2018-01-30 09:18 | 228906.9 | 240.0001 | 3 | 25 | 4.263312 | 3.259961 | 0.6808963 | 0 | 2.86311 | 0
2018-01-30 09:20 | 229026.9 | 360.0007 | 3 | 25 | 4.301704 | 3.260015 | 0.789557 | 0 | 3.328419 | 0
2018-01-30 09:22 | 229146.9 | 480.0016 | 3 | 25 | 4.343122 | 3.260051 | 0.8982157 | 0 | 3.798066 | 0
2018-01-30 09:24 | 229266.9 | 600.0002 | 3 | 25 | 4.386358 | 3.26002 | 1.006878 | 0 | 4.272334 | 0
2018-01-30 09:26 | 229386.9 | 720.0009 | 3 | 25 | 4.400285 | 2.948676 | 1.111714 | 0 | 4.733403 | 0
2018-01-30 09:28 | 229506.9 | 840.0017 | 3 | 25 | 4.40031 | 2.601434 | 1.204003 | 0 | 5.139503 | 0
2018-01-30 09:30 | 229626.9 | 960.0017 | 3 | 25 | 4.400263 | 2.313687 | 1.285757 | 0 | 5.499241 | 0
2018-01-30 09:32 | 229746.9 | 1080.0002 | 3 | 25 | 4.40028 | 2.077397 | 1.358806 | 0 | 5.820676 | 0
2018-01-30 09:34 | 229866.9 | 1200.0009 | 3 | 25 | 4.400244 | 1.879355 | 1.42465 | 0 | 6.110405 | 0
2018-01-30 09:36 | 229986.9 | 1320.0017 | 3 | 25 | 4.400222 | 1.711888 | 1.484438 | 0 | 6.373487 | 0
2018-01-30 09:38 | 230106.9 | 1440.0002 | 3 | 25 | 4.400241 | 1.567345 | 1.539032 | 0 | 6.613713 | 0
2018-01-30 09:40 | 230226.9 | 1560.0017 | 3 | 25 | 4.400232 | 1.438335 | 1.589077 | 0 | 6.833921 | 0
2018-01-30 09:42 | 230346.9 | 1680.0001 | 3 | 25 | 4.400275 | 1.324038 | 1.635063 | 0 | 7.036269 | 0
2018-01-30 09:44 | 230466.9 | 1800.0009 | 3 | 25 | 4.400234 | 1.22078 | 1.677423 | 0 | 7.222665 | 0
2018-01-30 09:46 | 230586.9 | 1920.0011 | 3 | 25 | 4.4002 | 1.128055 | 1.716545 | 0 | 7.394807 | 0
2018-01-30 09:48 | 230706.9 | 2040.0009 | 3 | 25 | 4.400175 | 1.043974 | 1.752727 | 0 | 7.554018 | 0
2018-01-30 09:50 | 230826.9 | 2160.0001 | 3 | 25 | 4.400247 | 0.9680042 | 1.78623 | 0 | 7.701438 | 0
2018-01-30 09:52 | 230946.9 | 2280.0001 | 3 | 25 | 4.400214 | 0.8975687 | 1.817296 | 0 | 7.838132 | 0
2018-01-30 09:54 | 231066.9 | 2400.0008 | 3 | 25 | 4.400166 | 0.8329525 | 1.84613 | 0 | 7.965008 | 0
2018-01-30 09:56 | 231186.9 | 2520.0001 | 3 | 25 | 4.400169 | 0.7737036 | 1.872903 | 0 | 8.082812 | 0
2018-01-30 09:58 | 231306.9 | 2640.0001 | 3 | 25 | 4.400152 | 0.7189646 | 1.897774 | 0 | 8.19225 | 0
2018-01-30 10:00 | 231426.9 | 2760.0016 | 3 | 25 | 4.40015 | 0.6681061 | 1.920889 | 0 | 8.293962 | 0
2018-01-30 10:02 | 231546.9 | 2880.0017 | 3 | 25 | 4.400177 | 0.6217031 | 1.942378 | 0 | 8.388518 | 0
2018-01-30 10:04 | 231666.9 | 3000.0008 | 3 | 25 | 4.400177 | 0.5787487 | 1.962371 | 0 | 8.476492 | 0
2018-01-30 10:06 | 231786.9 | 3120.0001 | 3 | 25 | 4.400154 | 0.5397415 | 1.98101 | 0 | 8.558504 | 0
2018-01-30 10:08 | 231906.9 | 3240.0016 | 3 | 25 | 4.400173 | 0.5038853 | 1.998401 | 0 | 8.63503 | 0
2018-01-30 10:10 | 232026.9 | 3360 | 3 | 25 | 4.400215 | 0.4714975 | 2.01464 | 0 | 8.706483 | 0
2018-01-30 10:12 | 232146.9 | 3480.0007 | 3 | 25 | 4.400205 | 0.4403086 | 2.029816 | 0 | 8.773259 | 0
2018-01-30 10:14 | 232266.9 | 3600.0008 | 3 | 25 | 4.400162 | 0.4124241 | 2.044011 | 0 | 8.835718 | 0
2018-01-30 10:16 | 232386.9 | 3720.0017 | 3 | 25 | 4.400166 | 0.3867979 | 2.057315 | 0 | 8.894259 | 0
2018-01-30 10:18 | 232506.9 | 3840 | 3 | 25 | 4.400118 | 0.3627348 | 2.069802 | 0 | 8.949203 | 0
2018-01-30 10:20 | 232626.9 | 3960.0009 | 3 | 25 | 4.400175 | 0.340785 | 2.081517 | 0 | 9.000751 | 0
2018-01-30 10:22 | 232746.9 | 4080.0007 | 3 | 25 | 4.400085 | 0.3191366 | 2.092511 | 0 | 9.049129 | 0
2018-01-30 10:24 | 232866.9 | 4200.0001 | 3 | 25 | 4.400132 | 0.2999449 | 2.102834 | 0 | 9.094549 | 0
2018-01-30 10:26 | 232986.9 | 4320.0007 | 3 | 25 | 4.400136 | 0.2827454 | 2.11254 | 0 | 9.137259 | 0
2018-01-30 10:28 | 233106.9 | 4440.0016 | 3 | 25 | 4.400133 | 0.2653542 | 2.121679 | 0 | 9.177467 | 0
2018-01-30 10:30 | 233226.9 | 4560.0001 | 3 | 25 | 4.400104 | 0.2493677 | 2.130261 | 0 | 9.215231 | 0
2018-01-30 10:32 | 233346.9 | 4680.0017 | 3 | 25 | 4.400121 | 0.2348099 | 2.138337 | 0 | 9.250766 | 0
2018-01-30 10:34 | 233466.9 | 4800.0009 | 3 | 25 | 4.400052 | 0.2204599 | 2.145933 | 0 | 9.284192 | 0
2018-01-30 10:36 | 233586.9 | 4920.0017 | 3 | 25 | 4.400095 | 0.2081032 | 2.153086 | 0 | 9.315666 | 0
2018-01-30 10:38 | 233706.9 | 5040.0018 | 3 | 25 | 4.400144 | 0.1965513 | 2.159835 | 0 | 9.345363 | 0
2018-01-30 10:40 | 233826.9 | 5160.0008 | 3 | 25 | 4.400105 | 0.1855698 | 2.166206 | 0 | 9.373396 | 0
2018-01-30 10:42 | 233946.9 | 5280.0017 | 3 | 25 | 4.400122 | 0.1759148 | 2.172233 | 0 | 9.399916 | 0
2018-01-30 10:44 | 234066.9 | 5400.0017 | 3 | 25 | 4.400135 | 0.1665154 | 2.177937 | 0 | 9.425013 | 0
2018-01-30 10:46 | 234186.9 | 5520.0008 | 3 | 25 | 4.400123 | 0.1582556 | 2.183347 | 0 | 9.448814 | 0
2018-01-30 10:48 | 234306.9 | 5640.0009 | 3 | 25 | 4.400082 | 0.1499233 | 2.188484 | 0 | 9.47142 | 0
2018-01-30 10:50 | 234426.9 | 5760.0001 | 3 | 25 | 4.400142 | 0.1434584 | 2.193373 | 0 | 9.492932 | 0
2018-01-30 10:52 | 234546.9 | 5880.001 | 3 | 25 | 4.400115 | 0.1361685 | 2.198019 | 0 | 9.513372 | 0
2018-01-30 10:54 | 234666.9 | 6000.0018 | 3 | 25 | 4.400141 | 0.1301451 | 2.202443 | 0 | 9.532843 | 0
2018-01-30 10:56 | 234786.9 | 6120.0017 | 3 | 25 | 4.400105 | 0.123518 | 2.206659 | 0 | 9.551394 | 0
2018-01-30 10:58 | 234906.9 | 6240.0007 | 3 | 25 | 4.400078 | 0.1174231 | 2.21067 | 0 | 9.569042 | 0
2018-01-30 11:00 | 235026.9 | 6360.0009 | 3 | 25 | 4.400094 | 0.1118975 | 2.214496 | 0 | 9.585874 | 0
2018-01-30 11:02 | 235146.9 | 6480.0002 | 3 | 25 | 4.400094 | 0.1062555 | 2.218127 | 0 | 9.601852 | 0
2018-01-30 11:04 | 235266.9 | 6600.0017 | 3 | 25 | 4.400031 | 0.1004887 | 2.221581 | 0 | 9.617049 | 0
2018-01-30 11:06 | 235386.9 | 6720.0001 | 3 | 25 | 4.400105 | 0.09654903 | 2.224866 | 0 | 9.631506 | 0
2018-01-30 11:08 | 235506.9 | 6840.0001 | 3 | 25 | 4.400046 | 0.09165478 | 2.228005 | 0 | 9.645315 | 0
2018-01-30 11:10 | 235626.9 | 6960.0009 | 3 | 25 | 4.400078 | 0.08790302 | 2.231009 | 0 | 9.658534 | 0
2018-01-30 11:12 | 235746.9 | 7080.0016 | 3 | 25 | 4.400098 | 0.08417225 | 2.233876 | 0 | 9.671147 | 0
2018-01-30 11:14 | 235850.2 | 7183.2847 | 3 | 25 | 4.400163 | 0.08149815 | 2.236249 | 0 | 9.68159 | 0
2018-01-30 11:16 | 235970.3 | 120.0002 | 4 | 25 | 4.388155 | 0 | 2.236249 | 0 | 9.68159 | 0
2018-01-30 11:18 | 236090.3 | 240.0002 | 4 | 25 | 4.38668 | 0 | 2.236249 | 0 | 9.68159 | 0
2018-01-30 11:19 | 236150.3 | 300.001 | 4 | 25 | 4.386186 | 0 | 2.236249 | 0 | 9.68159 | 0
2018-01-30 11:21 | 236270.4 | 120.0027 | 5 | 25 | 3.636333 | -6.520062 | 2.236249 | 0.2173204 | 9.68159 | 0.8022067
2018-01-30 11:23 | 236390.4 | 240.0002 | 5 | 25 | 3.582454 | -6.520053 | 2.236249 | 0.4346032 | 9.68159 | 1.587055
2018-01-30 11:25 | 236510.4 | 360.0011 | 5 | 25 | 3.510446 | -6.52001 | 2.236249 | 0.651963 | 9.68159 | 2.358026
2018-01-30 11:27 | 236630.4 | 480.0002 | 5 | 25 | 3.438595 | -6.520114 | 2.236249 | 0.8692743 | 9.68159 | 3.11299
2018-01-30 11:29 | 236750.4 | 600.001 | 5 | 25 | 3.373007 | -6.520092 | 2.236249 | 1.086605 | 9.68159 | 3.853042
2018-01-30 11:31 | 236870.4 | 720.0002 | 5 | 25 | 3.312458 | -6.520091 | 2.236249 | 1.303962 | 9.68159 | 4.579531
2018-01-30 11:33 | 236990.4 | 840.0019 | 5 | 25 | 3.253896 | -6.520166 | 2.236249 | 1.521295 | 9.68159 | 5.293089
2018-01-30 11:35 | 237110.4 | 960.0002 | 5 | 25 | 3.193106 | -6.520171 | 2.236249 | 1.738608 | 9.68159 | 5.99367
2018-01-30 11:37 | 237230.4 | 1080.001 | 5 | 25 | 3.122711 | -6.520146 | 2.236249 | 1.95593 | 9.68159 | 6.680243
2018-01-30 11:39 | 237350.4 | 1200.0019 | 5 | 25 | 3.026526 | -6.520158 | 2.236249 | 2.173261 | 9.68159 | 7.349152
2018-01-30 11:39 | 237375.3 | 1224.8953 | 5 | 25 | 2.99999 | -6.519743 | 2.236249 | 2.218343 | 9.68159 | 7.485009
2018-01-30 11:41 | 237495.3 | 120.0007 | 6 | 25 | 3.733799 | 0 | 2.236249 | 2.218343 | 9.68159 | 7.485009
2018-01-30 11:43 | 237615.3 | 240 | 6 | 25 | 3.750368 | 0 | 2.236249 | 2.218343 | 9.68159 | 7.485009
2018-01-30 11:44 | 237675.3 | 300.0037 | 6 | 25 | 3.757053 | 0 | 2.236249 | 2.218343 | 9.68159 | 7.485009
2018-01-30 11:44 | 237675.3 | 0.0028 | 7 | 26 | 3.756982 | 0 | 0 | 0 | 0 | 0
2018-01-30 11:46 | 237795.4 | 120.0009 | 2 | 26 | 4.200282 | 4.056212 | 0.1509846 | 2.023e-09 | 0.6311379 | 7.602e-09
2018-01-30 11:48 | 237915.4 | 240.0002 | 2 | 26 | 4.200273 | 3.697618 | 0.279536 | 2.023e-09 | 1.17109 | 7.602e-09
2018-01-30 11:50 | 238035.4 | 360.0018 | 2 | 26 | 4.200258 | 3.415494 | 0.3981148 | 2.023e-09 | 1.669152 | 7.602e-09
2018-01-30 11:51 | 238097.9 | 422.5136 | 2 | 26 | 4.200285 | 3.259995 | 0.4560797 | 2.023e-09 | 1.91262 | 7.602e-09
2018-01-30 11:53 | 238217.9 | 120.0019 | 3 | 26 | 4.229128 | 3.260119 | 0.5643615 | 2.023e-09 | 2.368863 | 7.602e-09
2018-01-30 11:55 | 238337.9 | 240.0003 | 3 | 26 | 4.264149 | 3.260112 | 0.6730219 | 2.023e-09 | 2.830267 | 7.602e-09
2018-01-30 11:57 | 238457.9 | 360.0002 | 3 | 26 | 4.303122 | 3.260091 | 0.7816802 | 2.023e-09 | 3.295689 | 7.602e-09
2018-01-30 11:59 | 238577.9 | 480.001 | 3 | 26 | 4.345374 | 3.260114 | 0.8903419 | 2.023e-09 | 3.765548 | 7.602e-09
2018-01-30 12:01 | 238697.9 | 600.0009 | 3 | 26 | 4.38923 | 3.260121 | 0.9990057 | 2.023e-09 | 4.240098 | 7.602e-09
2018-01-30 12:03 | 238817.9 | 720.0002 | 3 | 26 | 4.400243 | 2.91771 | 1.103042 | 2.023e-09 | 4.697737 | 7.602e-09
2018-01-30 12:05 | 238937.9 | 840.001 | 3 | 26 | 4.400251 | 2.573071 | 1.194367 | 2.023e-09 | 5.099595 | 7.602e-09
2018-01-30 12:07 | 239057.9 | 960.0018 | 3 | 26 | 4.400245 | 2.29111 | 1.275288 | 2.023e-09 | 5.455668 | 7.602e-09
2018-01-30 12:09 | 239177.9 | 1080.0035 | 3 | 26 | 4.400248 | 2.058291 | 1.347659 | 2.023e-09 | 5.774117 | 7.602e-09
2018-01-30 12:11 | 239297.9 | 1200.0002 | 3 | 26 | 4.400265 | 1.863115 | 1.412906 | 2.023e-09 | 6.061221 | 7.602e-09
2018-01-30 12:13 | 239417.9 | 1320.0018 | 3 | 26 | 4.400247 | 1.69751 | 1.472159 | 2.023e-09 | 6.32195 | 7.602e-09
2018-01-30 12:15 | 239537.9 | 1440.0018 | 3 | 26 | 4.400216 | 1.553885 | 1.526281 | 2.023e-09 | 6.560098 | 7.602e-09
2018-01-30 12:17 | 239657.9 | 1560.001 | 3 | 26 | 4.400236 | 1.429163 | 1.57594 | 2.023e-09 | 6.778606 | 7.602e-09
2018-01-30 12:19 | 239777.9 | 1680.001 | 3 | 26 | 4.400177 | 1.317403 | 1.621685 | 2.023e-09 | 6.979896 | 7.602e-09
2018-01-30 12:21 | 239897.9 | 1800.0018 | 3 | 26 | 4.400205 | 1.216784 | 1.663907 | 2.023e-09 | 7.165683 | 7.602e-09
2018-01-30 12:23 | 240017.9 | 1920.0018 | 3 | 26 | 4.400186 | 1.124348 | 1.702903 | 2.023e-09 | 7.337273 | 7.602e-09
2018-01-30 12:25 | 240137.9 | 2040.0018 | 3 | 26 | 4.400202 | 1.040893 | 1.738969 | 2.023e-09 | 7.495973 | 7.602e-09
2018-01-30 12:27 | 240257.9 | 2160.0035 | 3 | 26 | 4.400239 | 0.9650803 | 1.772375 | 2.023e-09 | 7.642966 | 7.602e-09
2018-01-30 12:29 | 240377.9 | 2280.0018 | 3 | 26 | 4.400232 | 0.8950758 | 1.80335 | 2.023e-09 | 7.779258 | 7.602e-09
2018-01-30 12:31 | 240497.9 | 2400.0002 | 3 | 26 | 4.400198 | 0.8303232 | 1.832081 | 2.023e-09 | 7.905683 | 7.602e-09
2018-01-30 12:33 | 240617.9 | 2520.0018 | 3 | 26 | 4.400239 | 0.7715244 | 1.858743 | 2.023e-09 | 8.023002 | 7.602e-09
2018-01-30 12:35 | 240737.9 | 2640.0009 | 3 | 26 | 4.400183 | 0.7164536 | 1.883519 | 2.023e-09 | 8.132018 | 7.602e-09
2018-01-30 12:37 | 240857.9 | 2760.0001 | 3 | 26 | 4.400166 | 0.6648178 | 1.906541 | 2.023e-09 | 8.233318 | 7.602e-09
2018-01-30 12:39 | 240977.9 | 2880.0001 | 3 | 26 | 4.400177 | 0.6184902 | 1.927918 | 2.023e-09 | 8.327384 | 7.602e-09
2018-01-30 12:41 | 241097.9 | 3000 | 3 | 26 | 4.400203 | 0.5763721 | 1.947815 | 2.023e-09 | 8.414933 | 7.602e-09
2018-01-30 12:43 | 241217.9 | 3120.0009 | 3 | 26 | 4.400142 | 0.5365114 | 1.966346 | 2.023e-09 | 8.496472 | 7.602e-09
2018-01-30 12:45 | 241337.9 | 3240.0009 | 3 | 26 | 4.400192 | 0.5010586 | 1.983635 | 2.023e-09 | 8.572545 | 7.602e-09
2018-01-30 12:47 | 241457.9 | 3360.0009 | 3 | 26 | 4.400143 | 0.4677238 | 1.999769 | 2.023e-09 | 8.64354 | 7.602e-09
2018-01-30 12:49 | 241577.9 | 3480.0002 | 3 | 26 | 4.400159 | 0.4377031 | 2.014863 | 2.023e-09 | 8.709953 | 7.602e-09
2018-01-30 12:51 | 241697.9 | 3600.0001 | 3 | 26 | 4.400122 | 0.4091654 | 2.028975 | 2.023e-09 | 8.772053 | 7.602e-09
2018-01-30 12:53 | 241817.9 | 3720.0002 | 3 | 26 | 4.400144 | 0.3832722 | 2.042179 | 2.023e-09 | 8.83015 | 7.602e-09
2018-01-30 12:55 | 241937.9 | 3840.0008 | 3 | 26 | 4.400186 | 0.35958 | 2.054547 | 2.023e-09 | 8.884571 | 7.602e-09
2018-01-30 12:57 | 242057.9 | 3960.0001 | 3 | 26 | 4.400141 | 0.3368225 | 2.066151 | 2.023e-09 | 8.93563 | 7.602e-09
2018-01-30 12:59 | 242177.9 | 4080 | 3 | 26 | 4.400153 | 0.3169975 | 2.077053 | 2.023e-09 | 8.9836 | 7.602e-09
2018-01-30 13:01 | 242297.9 | 4200.0009 | 3 | 26 | 4.400105 | 0.2971439 | 2.087293 | 2.023e-09 | 9.028657 | 7.602e-09
2018-01-30 13:03 | 242417.9 | 4320.001 | 3 | 26 | 4.400152 | 0.2806044 | 2.096931 | 2.023e-09 | 9.071067 | 7.602e-09
2018-01-30 13:05 | 242537.9 | 4440.0001 | 3 | 26 | 4.400136 | 0.2642584 | 2.10602 | 2.023e-09 | 9.111058 | 7.602e-09
2018-01-30 13:07 | 242657.9 | 4560.0018 | 3 | 26 | 4.400104 | 0.2490396 | 2.114573 | 2.023e-09 | 9.148696 | 7.602e-09
2018-01-30 13:09 | 242777.9 | 4680.0009 | 3 | 26 | 4.400151 | 0.2352438 | 2.122642 | 2.023e-09 | 9.184197 | 7.602e-09
2018-01-30 13:11 | 242897.9 | 4800.001 | 3 | 26 | 4.400117 | 0.2208996 | 2.130245 | 2.023e-09 | 9.217655 | 7.602e-09
2018-01-30 13:13 | 243017.9 | 4920.001 | 3 | 26 | 4.40015 | 0.2085075 | 2.137402 | 2.023e-09 | 9.249146 | 7.602e-09
2018-01-30 13:15 | 243137.9 | 5040.0002 | 3 | 26 | 4.400178 | 0.1968679 | 2.144149 | 2.023e-09 | 9.278831 | 7.602e-09
2018-01-30 13:17 | 243257.9 | 5160.001 | 3 | 26 | 4.400141 | 0.1853676 | 2.150504 | 2.023e-09 | 9.306793 | 7.602e-09
2018-01-30 13:19 | 243377.9 | 5280.0002 | 3 | 26 | 4.400112 | 0.1747055 | 2.156505 | 2.023e-09 | 9.3332 | 7.602e-09
2018-01-30 13:21 | 243497.9 | 5400.0002 | 3 | 26 | 4.400115 | 0.1654549 | 2.162178 | 2.023e-09 | 9.358161 | 7.602e-09
2018-01-30 13:23 | 243617.9 | 5520.0009 | 3 | 26 | 4.400145 | 0.1568232 | 2.16755 | 2.023e-09 | 9.381799 | 7.602e-09
2018-01-30 13:25 | 243737.9 | 5640.0017 | 3 | 26 | 4.400136 | 0.1488667 | 2.172634 | 2.023e-09 | 9.404169 | 7.602e-09
2018-01-30 13:27 | 243857.9 | 5760.0001 | 3 | 26 | 4.400106 | 0.1412735 | 2.177465 | 2.023e-09 | 9.425427 | 7.602e-09
2018-01-30 13:29 | 243977.9 | 5880.0009 | 3 | 26 | 4.40015 | 0.1347303 | 2.182055 | 2.023e-09 | 9.445624 | 7.602e-09
2018-01-30 13:31 | 244097.9 | 6000.0002 | 3 | 26 | 4.400105 | 0.1279373 | 2.186428 | 2.023e-09 | 9.464864 | 7.602e-09
2018-01-30 13:33 | 244217.9 | 6120.0018 | 3 | 26 | 4.400101 | 0.1216908 | 2.190588 | 2.023e-09 | 9.48317 | 7.602e-09
2018-01-30 13:35 | 244337.9 | 6240.0017 | 3 | 26 | 4.400147 | 0.116334 | 2.19455 | 2.023e-09 | 9.500601 | 7.602e-09
2018-01-30 13:37 | 244457.9 | 6360.0009 | 3 | 26 | 4.400107 | 0.1106396 | 2.198325 | 2.023e-09 | 9.517214 | 7.602e-09
2018-01-30 13:39 | 244577.9 | 6480.0003 | 3 | 26 | 4.400138 | 0.1051493 | 2.201921 | 2.023e-09 | 9.533033 | 7.602e-09
2018-01-30 13:41 | 244697.9 | 6600.0003 | 3 | 26 | 4.400108 | 0.1001463 | 2.205344 | 2.023e-09 | 9.548098 | 7.602e-09
2018-01-30 13:43 | 244817.9 | 6720.0002 | 3 | 26 | 4.400094 | 0.0954237 | 2.208601 | 2.023e-09 | 9.562427 | 7.602e-09
2018-01-30 13:45 | 244937.9 | 6840.0009 | 3 | 26 | 4.400042 | 0.09009075 | 2.211707 | 2.023e-09 | 9.576097 | 7.602e-09
2018-01-30 13:47 | 245057.9 | 6960.0002 | 3 | 26 | 4.400112 | 0.08642483 | 2.214657 | 2.023e-09 | 9.589077 | 7.602e-09
2018-01-30 13:49 | 245177.9 | 7080.0009 | 3 | 26 | 4.400074 | 0.08275509 | 2.217476 | 2.023e-09 | 9.601478 | 7.602e-09
2018-01-30 13:50 | 245237.2 | 7139.24 | 3 | 26 | 4.400133 | 0.08148956 | 2.218824 | 2.023e-09 | 9.607409 | 7.602e-09
2018-01-30 13:52 | 245357.2 | 120.0001 | 4 | 26 | 4.388159 | 0 | 2.218824 | 2.023e-09 | 9.607409 | 7.602e-09
2018-01-30 13:54 | 245477.2 | 240.0002 | 4 | 26 | 4.386692 | 0 | 2.218824 | 2.023e-09 | 9.607409 | 7.602e-09
2018-01-30 13:55 | 245537.2 | 300.0032 | 4 | 26 | 4.386201 | 0 | 2.218824 | 2.023e-09 | 9.607409 | 7.602e-09
2018-01-30 13:57 | 245657.3 | 120.0002 | 5 | 26 | 3.63724 | -6.520117 | 2.218824 | 0.2172965 | 9.607409 | 0.802314
2018-01-30 13:59 | 245777.3 | 240.0011 | 5 | 26 | 3.583344 | -6.520067 | 2.218824 | 0.4346484 | 9.607409 | 1.587593
2018-01-30 14:01 | 245897.3 | 360.0018 | 5 | 26 | 3.511478 | -6.520035 | 2.218824 | 0.651977 | 9.607409 | 2.358671
2018-01-30 14:03 | 246017.3 | 480.0002 | 5 | 26 | 3.4399 | -6.520072 | 2.218824 | 0.869296 | 9.607409 | 3.113904
2018-01-30 14:05 | 246137.3 | 600.001 | 5 | 26 | 3.374264 | -6.520047 | 2.218824 | 1.086628 | 9.607409 | 3.854258
2018-01-30 14:07 | 246257.3 | 720.0011 | 5 | 26 | 3.31494 | -6.520059 | 2.218824 | 1.303958 | 9.607409 | 4.581038
2018-01-30 14:09 | 246377.3 | 840.0011 | 5 | 26 | 3.259592 | -6.520144 | 2.218824 | 1.521291 | 9.607409 | 5.295437
2018-01-30 14:11 | 246497.3 | 960.0002 | 5 | 26 | 3.200714 | -6.52004 | 2.218824 | 1.738594 | 9.607409 | 5.997487
2018-01-30 14:13 | 246617.3 | 1080.0002 | 5 | 26 | 3.131758 | -6.520123 | 2.218824 | 1.95594 | 9.607409 | 6.685948
2018-01-30 14:15 | 246737.3 | 1200.0012 | 5 | 26 | 3.038741 | -6.520124 | 2.218824 | 2.173273 | 9.607409 | 7.35716
2018-01-30 14:16 | 246773.7 | 1236.4497 | 5 | 26 | 2.999996 | -6.519883 | 2.218824 | 2.239271 | 9.607409 | 7.556476
2018-01-30 14:18 | 246893.8 | 120.0008 | 6 | 26 | 3.732049 | 0 | 2.218824 | 2.239271 | 9.607409 | 7.556476
2018-01-30 14:20 | 247013.8 | 240.0005 | 6 | 26 | 3.748261 | 0 | 2.218824 | 2.239271 | 9.607409 | 7.556476
2018-01-30 14:21 | 247073.8 | 300.0044 | 6 | 26 | 3.754804 | 0 | 2.218824 | 2.239271 | 9.607409 | 7.556476
2018-01-30 14:21 | 247073.8 | 0.0027 | 7 | 27 | 3.754886 | 0 | 0 | 0 | 0 | 0
2018-01-30 14:23 | 247193.9 | 120.0001 | 2 | 27 | 4.200328 | 4.052682 | 0.1510511 | 0 | 0.6313219 | 0
2018-01-30 14:25 | 247313.9 | 240.0001 | 2 | 27 | 4.20028 | 3.683105 | 0.2792194 | 0 | 1.169664 | 0
2018-01-30 14:27 | 247433.9 | 360.0018 | 2 | 27 | 4.200317 | 3.408053 | 0.3973988 | 0 | 1.666049 | 0
2018-01-30 14:28 | 247495.9 | 422.0088 | 2 | 27 | 4.200273 | 3.259976 | 0.4548264 | 0 | 1.907261 | 0
2018-01-30 14:30 | 247615.9 | 120.0009 | 3 | 27 | 4.227819 | 3.259992 | 0.5631023 | 0 | 2.363408 | 0
2018-01-30 14:32 | 247735.9 | 240.0001 | 3 | 27 | 4.261567 | 3.259973 | 0.6717599 | 0 | 2.824593 | 0
2018-01-30 14:34 | 247855.9 | 360.0018 | 3 | 27 | 4.299587 | 3.260043 | 0.7804226 | 0 | 3.289693 | 0
2018-01-30 14:36 | 247975.9 | 480.0017 | 3 | 27 | 4.340997 | 3.260034 | 0.889079 | 0 | 3.759096 | 0
2018-01-30 14:38 | 248095.9 | 600.0001 | 3 | 27 | 4.384474 | 3.260051 | 0.997737 | 0 | 4.233126 | 0
2018-01-30 14:40 | 248215.9 | 720.0001 | 3 | 27 | 4.4003 | 2.961011 | 1.102932 | 0 | 4.695713 | 0
2018-01-30 14:42 | 248335.9 | 840.0018 | 3 | 27 | 4.400282 | 2.608409 | 1.195544 | 0 | 5.10323 | 0
2018-01-30 14:44 | 248455.9 | 960.0009 | 3 | 27 | 4.400296 | 2.318221 | 1.277491 | 0 | 5.463819 | 0
2018-01-30 14:46 | 248575.9 | 1080.0033 | 3 | 27 | 4.400256 | 2.079413 | 1.350641 | 0 | 5.785698 | 0
2018-01-30 14:48 | 248695.9 | 1200.0034 | 3 | 27 | 4.400199 | 1.880176 | 1.416539 | 0 | 6.075665 | 0
2018-01-30 14:50 | 248815.9 | 1320.0017 | 3 | 27 | 4.400239 | 1.713965 | 1.476368 | 0 | 6.338927 | 0
2018-01-30 14:52 | 248935.9 | 1440.0002 | 3 | 27 | 4.400213 | 1.569285 | 1.531016 | 0 | 6.579393 | 0
2018-01-30 14:54 | 249055.9 | 1560.0009 | 3 | 27 | 4.40022 | 1.44355 | 1.581185 | 0 | 6.800146 | 0
2018-01-30 14:56 | 249175.9 | 1680.0007 | 3 | 27 | 4.400215 | 1.332181 | 1.627406 | 0 | 7.003527 | 0
2018-01-30 14:58 | 249295.9 | 1800.0002 | 3 | 27 | 4.400177 | 1.232015 | 1.670115 | 0 | 7.191459 | 0
2018-01-30 15:00 | 249415.9 | 1920.0002 | 3 | 27 | 4.400194 | 1.143087 | 1.709686 | 0 | 7.365579 | 0
2018-01-30 15:02 | 249535.9 | 2040.0018 | 3 | 27 | 4.400245 | 1.062126 | 1.746409 | 0 | 7.527165 | 0
2018-01-30 15:04 | 249655.9 | 2160.0009 | 3 | 27 | 4.400189 | 0.9851942 | 1.780504 | 0 | 7.677192 | 0
2018-01-30 15:06 | 249775.9 | 2280.0001 | 3 | 27 | 4.400194 | 0.9144974 | 1.812152 | 0 | 7.816448 | 0
2018-01-30 15:08 | 249895.9 | 2400.0009 | 3 | 27 | 4.40016 | 0.8487806 | 1.841521 | 0 | 7.945676 | 0
2018-01-30 15:10 | 250015.9 | 2520.0018 | 3 | 27 | 4.400189 | 0.7889404 | 1.868798 | 0 | 8.065701 | 0
2018-01-30 15:12 | 250135.9 | 2640.0009 | 3 | 27 | 4.40016 | 0.7337456 | 1.894162 | 0 | 8.177308 | 0
2018-01-30 15:14 | 250255.9 | 2760.0001 | 3 | 27 | 4.400115 | 0.681757 | 1.917756 | 0 | 8.281126 | 0
2018-01-30 15:16 | 250375.9 | 2880.0008 | 3 | 27 | 4.400211 | 0.6353531 | 1.939703 | 0 | 8.377697 | 0
2018-01-30 15:18 | 250495.9 | 3000.0016 | 3 | 27 | 4.400193 | 0.5908871 | 1.960124 | 0 | 8.467553 | 0
2018-01-30 15:20 | 250615.9 | 3120 | 3 | 27 | 4.400202 | 0.5507078 | 1.979131 | 0 | 8.551185 | 0
2018-01-30 15:22 | 250735.9 | 3240.0008 | 3 | 27 | 4.400231 | 0.5137234 | 1.996843 | 0 | 8.629123 | 0
2018-01-30 15:24 | 250855.9 | 3360.0009 | 3 | 27 | 4.400206 | 0.4786901 | 2.013353 | 0 | 8.701769 | 0
2018-01-30 15:26 | 250975.9 | 3480.0001 | 3 | 27 | 4.400175 | 0.4471407 | 2.028774 | 0 | 8.769626 | 0
2018-01-30 15:28 | 251095.9 | 3600.0011 | 3 | 27 | 4.400197 | 0.4185085 | 2.043193 | 0 | 8.833072 | 0
2018-01-30 15:30 | 251215.9 | 3720.0017 | 3 | 27 | 4.400161 | 0.3916798 | 2.056679 | 0 | 8.892414 | 0
2018-01-30 15:32 | 251335.9 | 3840.0016 | 3 | 27 | 4.400176 | 0.3671923 | 2.069318 | 0 | 8.948025 | 0
2018-01-30 15:34 | 251455.9 | 3960.0017 | 3 | 27 | 4.400221 | 0.3451586 | 2.081167 | 0 | 9.000162 | 0
2018-01-30 15:36 | 251575.9 | 4080.0001 | 3 | 27 | 4.40015 | 0.3235321 | 2.09229 | 0 | 9.049107 | 0
2018-01-30 15:38 | 251695.9 | 4200.0008 | 3 | 27 | 4.400076 | 0.3032837 | 2.10274 | 0 | 9.095084 | 0
2018-01-30 15:40 | 251815.9 | 4320 | 3 | 27 | 4.400167 | 0.2866621 | 2.112575 | 0 | 9.138363 | 0
2018-01-30 15:42 | 251935.9 | 4440.0001 | 3 | 27 | 4.400163 | 0.2706356 | 2.121845 | 0 | 9.179153 | 0
2018-01-30 15:44 | 252055.9 | 4560.0007 | 3 | 27 | 4.400158 | 0.2554693 | 2.130594 | 0 | 9.217647 | 0
2018-01-30 15:46 | 252175.9 | 4680.0007 | 3 | 27 | 4.400155 | 0.2406607 | 2.13885 | 0 | 9.253978 | 0
2018-01-30 15:48 | 252295.9 | 4800.0008 | 3 | 27 | 4.400101 | 0.2265463 | 2.146638 | 0 | 9.288243 | 0
2018-01-30 15:50 | 252415.9 | 4920.0008 | 3 | 27 | 4.40016 | 0.2145681 | 2.153989 | 0 | 9.32059 | 0
2018-01-30 15:52 | 252535.9 | 5040.0001 | 3 | 27 | 4.400161 | 0.2027874 | 2.160935 | 0 | 9.351154 | 0
2018-01-30 15:54 | 252655.9 | 5160.0008 | 3 | 27 | 4.400154 | 0.1918192 | 2.167496 | 0 | 9.38002 | 0
2018-01-30 15:56 | 252775.9 | 5280.0001 | 3 | 27 | 4.400136 | 0.1810818 | 2.173702 | 0 | 9.407327 | 0
2018-01-30 15:58 | 252895.9 | 5400.0007 | 3 | 27 | 4.400054 | 0.1705732 | 2.179566 | 0 | 9.433132 | 0
2018-01-30 16:00 | 253015.9 | 5520.0016 | 3 | 27 | 4.400151 | 0.1623354 | 2.185112 | 0 | 9.457532 | 0
2018-01-30 16:02 | 253135.9 | 5640 | 3 | 27 | 4.40012 | 0.1532679 | 2.190359 | 0 | 9.480622 | 0
2018-01-30 16:04 | 253255.9 | 5760.0024 | 3 | 27 | 4.400111 | 0.145278 | 2.195328 | 0 | 9.502485 | 0
2018-01-30 16:06 | 253375.9 | 5880.0009 | 3 | 27 | 4.400076 | 0.137764 | 2.20005 | 0 | 9.523261 | 0
2018-01-30 16:08 | 253495.9 | 6000.0008 | 3 | 27 | 4.400095 | 0.1309013 | 2.20453 | 0 | 9.542975 | 0
2018-01-30 16:10 | 253615.9 | 6120.0009 | 3 | 27 | 4.400096 | 0.1246748 | 2.208792 | 0 | 9.561728 | 0
2018-01-30 16:12 | 253735.9 | 6240 | 3 | 27 | 4.400109 | 0.1185379 | 2.212842 | 0 | 9.57955 | 0
2018-01-30 16:14 | 253855.9 | 6360.0008 | 3 | 27 | 4.400163 | 0.1134377 | 2.216699 | 0 | 9.596518 | 0
2018-01-30 16:16 | 253975.9 | 6480.0008 | 3 | 27 | 4.400042 | 0.1070147 | 2.220372 | 0 | 9.612683 | 0
2018-01-30 16:18 | 254095.9 | 6600.0001 | 3 | 27 | 4.400125 | 0.1026669 | 2.223873 | 0 | 9.628084 | 0
2018-01-30 16:20 | 254215.9 | 6720.0001 | 3 | 27 | 4.400096 | 0.09772396 | 2.227205 | 0 | 9.642748 | 0
2018-01-30 16:22 | 254335.9 | 6840.0001 | 3 | 27 | 4.400035 | 0.09289169 | 2.230392 | 0 | 9.656769 | 0
2018-01-30 16:24 | 254455.9 | 6960.0016 | 3 | 27 | 4.400042 | 0.08864021 | 2.233426 | 0 | 9.670121 | 0
2018-01-30 16:26 | 254575.9 | 7080.0018 | 3 | 27 | 4.40002 | 0.08495331 | 2.236331 | 0 | 9.682904 | 0
2018-01-30 16:28 | 254686.5 | 7190.5935 | 3 | 27 | 4.400081 | 0.08149815 | 2.238897 | 0 | 9.694193 | 0
2018-01-30 16:30 | 254806.5 | 120 | 4 | 27 | 4.387953 | 0 | 2.238897 | 0 | 9.694193 | 0
2018-01-30 16:32 | 254926.5 | 239.9999 | 4 | 27 | 4.386453 | 0 | 2.238897 | 0 | 9.694193 | 0
2018-01-30 16:33 | 254986.5 | 300.0006 | 4 | 27 | 4.385919 | 0 | 2.238897 | 0 | 9.694193 | 0
2018-01-30 16:35 | 255106.6 | 120.0009 | 5 | 27 | 3.630179 | -6.520097 | 2.238897 | 0.2173122 | 9.694193 | 0.8011715
2018-01-30 16:37 | 255226.6 | 240.0017 | 5 | 27 | 3.575357 | -6.52001 | 2.238897 | 0.4346346 | 9.694193 | 1.584706
2018-01-30 16:39 | 255346.6 | 360.0017 | 5 | 27 | 3.502925 | -6.52003 | 2.238897 | 0.6519518 | 9.694193 | 2.353933
2018-01-30 16:41 | 255466.6 | 480.0009 | 5 | 27 | 3.430952 | -6.520028 | 2.238897 | 0.8692991 | 9.694193 | 3.107402
2018-01-30 16:43 | 255586.6 | 600.001 | 5 | 27 | 3.365171 | -6.520045 | 2.238897 | 1.086618 | 9.694193 | 3.845755
2018-01-30 16:45 | 255706.6 | 720.0017 | 5 | 27 | 3.304645 | -6.519989 | 2.238897 | 1.303919 | 9.694193 | 4.570357
2018-01-30 16:47 | 255826.6 | 840.0001 | 5 | 27 | 3.246373 | -6.52002 | 2.238897 | 1.521259 | 9.694193 | 5.282253
2018-01-30 16:49 | 255946.6 | 960.0017 | 5 | 27 | 3.18538 | -6.520116 | 2.238897 | 1.738575 | 9.694193 | 5.981225
2018-01-30 16:51 | 256066.6 | 1080.0016 | 5 | 27 | 3.112998 | -6.520168 | 2.238897 | 1.955903 | 9.694193 | 6.665966
2018-01-30 16:53 | 256186.6 | 1200.0009 | 5 | 27 | 3.009521 | -6.520105 | 2.238897 | 2.173245 | 9.694193 | 7.332186
2018-01-30 16:53 | 256195.1 | 1208.4431 | 5 | 27 | 2.999995 | -6.520163 | 2.238897 | 2.188518 | 9.694193 | 7.378078
2018-01-30 16:55 | 256315.1 | 119.9999 | 6 | 27 | 3.73657 | 0 | 2.238897 | 2.188518 | 9.694193 | 7.378078
2018-01-30 16:57 | 256435.1 | 239.9999 | 6 | 27 | 3.753686 | 0 | 2.238897 | 2.188518 | 9.694193 | 7.378078
2018-01-30 16:58 | 256495.1 | 300.0022 | 6 | 27 | 3.760614 | 0 | 2.238897 | 2.188518 | 9.694193 | 7.378078
2018-01-30 16:58 | 256495.1 | 0.0026 | 7 | 28 | 3.760629 | 0 | 0 | 0 | 0 | 0
2018-01-30 17:00 | 256615.2079 | 120.0018 | 2 | 28 | 4.200327 | 3.988358 | 0.1493919 | 0 | 0.6247486 | 0
2018-01-30 17:02 | 256735.2064 | 240.0003 | 2 | 28 | 4.200278 | 3.630393 | 0.2756803 | 0 | 1.155195 | 0
2018-01-30 17:04 | 256855.2062 | 360.0001 | 2 | 28 | 4.200275 | 3.35072 | 0.3920437 | 0 | 1.643952 | 0
2018-01-30 17:05 | 256892.4573 | 397.2512 | 2 | 28 | 4.200264 | 3.259986 | 0.4262257 | 0 | 1.787525 | 0
2018-01-30 17:07 | 257012.5 | 120.0001 | 3 | 28 | 4.228311 | 3.260005 | 0.5345328 | 0 | 2.243828 | 0
2018-01-30 17:09 | 257132.5 | 240.0009 | 3 | 28 | 4.262915 | 3.260039 | 0.6431886 | 0 | 2.705098 | 0
2018-01-30 17:11 | 257252.5 | 360.0008 | 3 | 28 | 4.301961 | 3.259976 | 0.7518579 | 0 | 3.170431 | 0
2018-01-30 17:13 | 257372.5 | 480.0009 | 3 | 28 | 4.344306 | 3.260037 | 0.8605255 | 0 | 3.640195 | 0
2018-01-30 17:15 | 257492.5 | 600.0001 | 3 | 28 | 4.388674 | 3.260013 | 0.9691885 | 0 | 4.114655 | 0
2018-01-30 17:17 | 257612.5 | 720.001 | 3 | 28 | 4.400262 | 2.918 | 1.073298 | 0 | 4.572606 | 0
2018-01-30 17:19 | 257732.5 | 840.0001 | 3 | 28 | 4.400309 | 2.567822 | 1.164509 | 0 | 4.973958 | 0
2018-01-30 17:21 | 257852.5 | 960.0009 | 3 | 28 | 4.400259 | 2.280578 | 1.245159 | 0 | 5.328841 | 0
2018-01-30 17:23 | 257972.5 | 1080.0001 | 3 | 28 | 4.40026 | 2.043408 | 1.317093 | 0 | 5.64537 | 0
2018-01-30 17:25 | 258092.5 | 1200.0002 | 3 | 28 | 4.400221 | 1.845372 | 1.381817 | 0 | 5.930171 | 0
2018-01-30 17:27 | 258212.5 | 1320.0002 | 3 | 28 | 4.400283 | 1.679194 | 1.440488 | 0 | 6.188335 | 0
2018-01-30 17:29 | 258332.5 | 1440.0009 | 3 | 28 | 4.400215 | 1.535507 | 1.493999 | 0 | 6.423798 | 0
2018-01-30 17:31 | 258452.5 | 1560.0001 | 3 | 28 | 4.400218 | 1.410552 | 1.543049 | 0 | 6.639627 | 0
2018-01-30 17:33 | 258572.5 | 1680.0001 | 3 | 28 | 4.400184 | 1.299999 | 1.588198 | 0 | 6.838294 | 0
2018-01-30 17:35 | 258692.5 | 1800.0009 | 3 | 28 | 4.40024 | 1.203006 | 1.629889 | 0 | 7.021742 | 0
2018-01-30 17:37 | 258812.5 | 1920.0001 | 3 | 28 | 4.400205 | 1.114415 | 1.668479 | 0 | 7.191548 | 0
2018-01-30 17:39 | 258932.5 | 2040 | 3 | 28 | 4.400186 | 1.033917 | 1.704262 | 0 | 7.349 | 0
2018-01-30 17:41 | 259052.5 | 2160.0001 | 3 | 28 | 4.400222 | 0.9606962 | 1.737491 | 0 | 7.495215 | 0
2018-01-30 17:43 | 259172.5 | 2280.0009 | 3 | 28 | 4.4002 | 0.8928614 | 1.768369 | 0 | 7.631083 | 0
2018-01-30 17:45 | 259292.5 | 2400.0009 | 3 | 28 | 4.400218 | 0.8308926 | 1.797078 | 0 | 7.757408 | 0
2018-01-30 17:47 | 259412.5 | 2520.0009 | 3 | 28 | 4.400139 | 0.7721958 | 1.823792 | 0 | 7.874957 | 0
2018-01-30 17:49 | 259532.5 | 2640.0001 | 3 | 28 | 4.400078 | 0.7182627 | 1.848647 | 0 | 7.984321 | 0
2018-01-30 17:51 | 259652.5 | 2760.0001 | 3 | 28 | 4.400194 | 0.6701107 | 1.87179 | 0 | 8.086156 | 0
2018-01-30 17:53 | 259772.5 | 2880.0001 | 3 | 28 | 4.400163 | 0.623909 | 1.893347 | 0 | 8.181009 | 0
2018-01-30 17:55 | 259892.5 | 3000.0001 | 3 | 28 | 4.400223 | 0.5816813 | 1.913426 | 0 | 8.269361 | 0
2018-01-30 17:57 | 260012.5 | 3120.0017 | 3 | 28 | 4.40018 | 0.5422125 | 1.932144 | 0 | 8.351722 | 0
2018-01-30 17:59 | 260132.5 | 3240.0001 | 3 | 28 | 4.400114 | 0.5052462 | 1.949596 | 0 | 8.428514 | 0
2018-01-30 18:01 | 260252.5 | 3360.0008 | 3 | 28 | 4.400197 | 0.472991 | 1.965889 | 0 | 8.500205 | 0
2018-01-30 18:03 | 260372.5 | 3480 | 3 | 28 | 4.400108 | 0.4401264 | 1.981104 | 0 | 8.567156 | 0
2018-01-30 18:05 | 260492.5 | 3600.0001 | 3 | 28 | 4.400156 | 0.4126511 | 1.995326 | 0 | 8.629736 | 0
2018-01-30 18:07 | 260612.5 | 3720.0008 | 3 | 28 | 4.400143 | 0.3863602 | 2.008638 | 0 | 8.688311 | 0
2018-01-30 18:09 | 260732.5 | 3840.001 | 3 | 28 | 4.400149 | 0.362607 | 2.021111 | 0 | 8.743194 | 0
2018-01-30 18:11 | 260852.5 | 3960 | 3 | 28 | 4.400141 | 0.3401079 | 2.03281 | 0 | 8.794671 | 0
2018-01-30 18:13 | 260972.5 | 4080.0001 | 3 | 28 | 4.400169 | 0.3191118 | 2.043794 | 0 | 8.842999 | 0
2018-01-30 18:15 | 261092.5 | 4200 | 3 | 28 | 4.400121 | 0.3000526 | 2.054107 | 0 | 8.88838 | 0
2018-01-30 18:17 | 261212.5 | 4320 | 3 | 28 | 4.400167 | 0.2828121 | 2.06381 | 0 | 8.931076 | 0
2018-01-30 18:19 | 261332.5 | 4440.0004 | 3 | 28 | 4.400131 | 0.2658501 | 2.072949 | 0 | 8.971289 | 0
2018-01-30 18:21 | 261452.5 | 4560.0016 | 3 | 28 | 4.400166 | 0.251112 | 2.081562 | 0 | 9.009187 | 0
2018-01-30 18:23 | 261572.5 | 4680.0001 | 3 | 28 | 4.400163 | 0.2370367 | 2.089687 | 0 | 9.044937 | 0
2018-01-30 18:25 | 261692.5 | 4800.0016 | 3 | 28 | 4.400102 | 0.2237654 | 2.097367 | 0 | 9.078729 | 0
2018-01-30 18:27 | 261812.5 | 4920.0009 | 3 | 28 | 4.400126 | 0.2114019 | 2.104613 | 0 | 9.110613 | 0
2018-01-30 18:29 | 261932.5 | 5040.0008 | 3 | 28 | 4.400094 | 0.1994362 | 2.111464 | 0 | 9.140756 | 0
2018-01-30 18:31 | 262052.5 | 5160.0009 | 3 | 28 | 4.400091 | 0.188221 | 2.117943 | 0 | 9.169265 | 0
2018-01-30 18:33 | 262172.5 | 5280.001 | 3 | 28 | 4.400135 | 0.1788654 | 2.124064 | 0 | 9.196199 | 0
2018-01-30 18:35 | 262292.5 | 5400.0008 | 3 | 28 | 4.400075 | 0.1687069 | 2.129858 | 0 | 9.221693 | 0
2018-01-30 18:37 | 262412.5 | 5520.0002 | 3 | 28 | 4.400106 | 0.1604691 | 2.135345 | 0 | 9.245838 | 0
2018-01-30 18:39 | 262532.5 | 5640.0002 | 3 | 28 | 4.400088 | 0.1521349 | 2.140553 | 0 | 9.268755 | 0
2018-01-30 18:41 | 262652.5 | 5760.0003 | 3 | 28 | 4.400118 | 0.1449003 | 2.145499 | 0 | 9.290514 | 0
2018-01-30 18:43 | 262772.5 | 5880.001 | 3 | 28 | 4.400115 | 0.137289 | 2.150201 | 0 | 9.311205 | 0
2018-01-30 18:45 | 262892.5 | 6000.0014 | 3 | 28 | 4.400106 | 0.1308403 | 2.154668 | 0 | 9.33086 | 0
2018-01-30 18:47 | 263012.5 | 6120.0002 | 3 | 28 | 4.400113 | 0.1242876 | 2.158915 | 0 | 9.349547 | 0
2018-01-30 18:49 | 263132.5 | 6240.0014 | 3 | 28 | 4.400126 | 0.118578 | 2.162955 | 0 | 9.367326 | 0
2018-01-30 18:51 | 263252.5 | 6360.0003 | 3 | 28 | 4.400116 | 0.1127663 | 2.166801 | 0 | 9.384248 | 0
2018-01-30 18:53 | 263372.5 | 6480.001 | 3 | 28 | 4.400103 | 0.1073189 | 2.170464 | 0 | 9.400365 | 0
2018-01-30 18:55 | 263492.5 | 6600.0003 | 3 | 28 | 4.400091 | 0.1022358 | 2.173951 | 0 | 9.415708 | 0
2018-01-30 18:57 | 263612.5 | 6720.0001 | 3 | 28 | 4.400095 | 0.0975647 | 2.177284 | 0 | 9.430374 | 0
2018-01-30 18:59 | 263732.5 | 6840.0003 | 3 | 28 | 4.400073 | 0.09286308 | 2.180462 | 0 | 9.444355 | 0
2018-01-30 19:01 | 263852.5 | 6960.001 | 3 | 28 | 4.400066 | 0.08862972 | 2.183493 | 0 | 9.457694 | 0
2018-01-30 19:03 | 263972.5 | 7080.0018 | 3 | 28 | 4.40007 | 0.08455276 | 2.18639 | 0 | 9.470441 | 0
2018-01-30 19:04 | 264066.5 | 7174.0536 | 3 | 28 | 4.400044 | 0.08149815 | 2.188567 | 0 | 9.480018 | 0
2018-01-30 19:06 | 264186.6 | 120.0007 | 4 | 28 | 4.387928 | 0 | 2.188567 | 0 | 9.480019 | 0
2018-01-30 19:08 | 264306.6 | 240.0006 | 4 | 28 | 4.386449 | 0 | 2.188567 | 0 | 9.480019 | 0
2018-01-30 19:09 | 264366.6 | 300.0013 | 4 | 28 | 4.38591 | 0 | 2.188567 | 0 | 9.480019 | 0
2018-01-30 19:11 | 264486.7 | 120.001 | 5 | 28 | 3.629673 | -6.52005 | 2.188567 | 0.2173264 | 9.480019 | 0.8011473
2018-01-30 19:13 | 264606.7 | 240.0002 | 5 | 28 | 3.575401 | -6.520016 | 2.188567 | 0.4346527 | 9.480019 | 1.584646
2018-01-30 19:15 | 264726.7 | 360.0019 | 5 | 28 | 3.503123 | -6.520006 | 2.188567 | 0.6519874 | 9.480019 | 2.353967
2018-01-30 19:17 | 264846.7 | 480.0001 | 5 | 28 | 3.431493 | -6.520028 | 2.188567 | 0.8693094 | 9.480019 | 3.107392
2018-01-30 19:19 | 264966.7 | 600.0002 | 5 | 28 | 3.365967 | -6.520089 | 2.188567 | 1.086635 | 9.480019 | 3.845904
2018-01-30 19:21 | 265086.7 | 720.001 | 5 | 28 | 3.305857 | -6.520062 | 2.188567 | 1.303973 | 9.480019 | 4.570843
2018-01-30 19:23 | 265206.7 | 840.0002 | 5 | 28 | 3.247777 | -6.520045 | 2.188567 | 1.521282 | 9.480019 | 5.282918
2018-01-30 19:25 | 265326.7 | 960.001 | 5 | 28 | 3.186677 | -6.520006 | 2.188567 | 1.73864 | 9.480019 | 5.982316
2018-01-30 19:27 | 265446.7 | 1080.0009 | 5 | 28 | 3.114369 | -6.520119 | 2.188567 | 1.955957 | 9.480019 | 6.667269
2018-01-30 19:29 | 265566.7 | 1200.001 | 5 | 28 | 3.013737 | -6.520008 | 2.188567 | 2.173285 | 9.480019 | 7.333972
2018-01-30 19:29 | 265579 | 1212.3512 | 5 | 28 | 2.999994 | -6.519979 | 2.188567 | 2.195632 | 9.480019 | 7.401167
2018-01-30 19:31 | 265699 | 119.9998 | 6 | 28 | 3.735609 | 0 | 2.188567 | 2.195632 | 9.480019 | 7.401167
2018-01-30 19:33 | 265819 | 239.9998 | 6 | 28 | 3.752586 | 0 | 2.188567 | 2.195632 | 9.480019 | 7.401167
2018-01-30 19:34 | 265879 | 300.0029 | 6 | 28 | 3.759557 | 0 | 2.188567 | 2.195632 | 9.480019 | 7.401167
2018-01-30 19:34 | 265879.1 | 0.0027 | 7 | 29 | 3.759417 | 0 | 0 | 0 | 0 | 0
2018-01-30 19:36 | 265999.1 | 120.0016 | 2 | 29 | 4.200306 | 4.026034 | 0.150325 | 0 | 0.6284899 | 0
2018-01-30 19:38 | 266119.1 | 240.0001 | 2 | 29 | 4.20027 | 3.658017 | 0.2777029 | 0 | 1.163513 | 0
2018-01-30 19:40 | 266239.1 | 360.0017 | 2 | 29 | 4.200239 | 3.372216 | 0.3948902 | 0 | 1.65573 | 0
2018-01-30 19:41 | 266284.4 | 405.2414 | 2 | 29 | 4.200252 | 3.259992 | 0.4365639 | 0 | 1.830771 | 0
2018-01-30 19:43 | 266404.4 | 120.0017 | 3 | 29 | 4.228834 | 3.260085 | 0.5448335 | 0 | 2.286946 | 0
2018-01-30 19:45 | 266524.4 | 240.0002 | 3 | 29 | 4.263764 | 3.26003 | 0.6534979 | 0 | 2.748326 | 0
2018-01-30 19:47 | 266644.4 | 360.0009 | 3 | 29 | 4.302876 | 3.260077 | 0.7621411 | 0 | 3.213643 | 0
2018-01-30 19:49 | 266764.4 | 480.0001 | 3 | 29 | 4.345189 | 3.260072 | 0.8708287 | 0 | 3.683588 | 0
2018-01-30 19:51 | 266884.4 | 600.0009 | 3 | 29 | 4.389544 | 3.260055 | 0.9794911 | 0 | 4.15814 | 0
2018-01-30 19:53 | 267004.4 | 720.0008 | 3 | 29 | 4.400291 | 2.911895 | 1.083379 | 0 | 4.615139 | 0
2018-01-30 19:55 | 267124.4 | 840.0009 | 3 | 29 | 4.400267 | 2.562263 | 1.174416 | 0 | 5.015727 | 0
2018-01-30 19:57 | 267244.4 | 960.0001 | 3 | 29 | 4.400228 | 2.27559 | 1.254884 | 0 | 5.369808 | 0
2018-01-30 19:59 | 267364.4 | 1080.001 | 3 | 29 | 4.400251 | 2.04095 | 1.326698 | 0 | 5.685808 | 0
2018-01-30 20:01 | 267484.4 | 1200.0009 | 3 | 29 | 4.400241 | 1.84426 | 1.391347 | 0 | 5.970278 | 0
2018-01-30 20:03 | 267604.4 | 1320.0012 | 3 | 29 | 4.400233 | 1.678016 | 1.449984 | 0 | 6.228294 | 0
2018-01-30 20:05 | 267724.4 | 1440.0001 | 3 | 29 | 4.400225 | 1.534691 | 1.50347 | 0 | 6.463645 | 0
2018-01-30 20:07 | 267844.4 | 1560.0017 | 3 | 29 | 4.400231 | 1.410323 | 1.552507 | 0 | 6.679421 | 0
2018-01-30 20:09 | 267964.4 | 1680.0002 | 3 | 29 | 4.400199 | 1.300139 | 1.597639 | 0 | 6.878013 | 0
2018-01-30 20:11 | 268084.4 | 1800.0017 | 3 | 29 | 4.400255 | 1.202124 | 1.63931 | 0 | 7.061374 | 0
2018-01-30 20:13 | 268204.4 | 1920.001 | 3 | 29 | 4.400206 | 1.112941 | 1.677858 | 0 | 7.230992 | 0
2018-01-30 20:15 | 268324.4 | 2040.0001 | 3 | 29 | 4.400208 | 1.03233 | 1.713584 | 0 | 7.388193 | 0
2018-01-30 20:17 | 268444.4 | 2160.0001 | 3 | 29 | 4.400199 | 0.9582014 | 1.746732 | 0 | 7.534049 | 0
2018-01-30 20:19 | 268564.4 | 2280.0009 | 3 | 29 | 4.400214 | 0.8899307 | 1.777514 | 0 | 7.6695 | 0
2018-01-30 20:21 | 268684.4 | 2400.0008 | 3 | 29 | 4.40016 | 0.8272972 | 1.806123 | 0 | 7.795384 | 0
2018-01-30 20:23 | 268804.4 | 2520.0009 | 3 | 29 | 4.400163 | 0.7697382 | 1.832742 | 0 | 7.912512 | 0
2018-01-30 20:25 | 268924.4 | 2640 | 3 | 29 | 4.400199 | 0.7168589 | 1.857507 | 0 | 8.021482 | 0
2018-01-30 20:27 | 269044.4 | 2760.0001 | 3 | 29 | 4.400187 | 0.6676254 | 1.880558 | 0 | 8.12291 | 0
2018-01-30 20:29 | 269164.4 | 2880 | 3 | 29 | 4.400143 | 0.6212807 | 1.902031 | 0 | 8.217394 | 0
2018-01-30 20:31 | 269284.4 | 3000.0001 | 3 | 29 | 4.400199 | 0.5796995 | 1.922039 | 0 | 8.305436 | 0
2018-01-30 20:33 | 269404.4 | 3120.0001 | 3 | 29 | 4.400156 | 0.5400896 | 1.940692 | 0 | 8.387511 | 0
2018-01-30 20:35 | 269524.4 | 3240.0001 | 3 | 29 | 4.400136 | 0.5038462 | 1.958088 | 0 | 8.464058 | 0
2018-01-30 20:37 | 269644.4 | 3360.0001 | 3 | 29 | 4.40015 | 0.4703407 | 1.974324 | 0 | 8.5355 | 0
2018-01-30 20:39 | 269764.4 | 3480.0008 | 3 | 29 | 4.40011 | 0.4391794 | 1.98948 | 0 | 8.602188 | 0
2018-01-30 20:41 | 269884.4 | 3600.0017 | 3 | 29 | 4.400132 | 0.4110098 | 2.003656 | 0 | 8.664561 | 0
2018-01-30 20:43 | 270004.4 | 3720.0016 | 3 | 29 | 4.400186 | 0.3848019 | 2.016909 | 0 | 8.722878 | 0
2018-01-30 20:45 | 270124.4 | 3840.0001 | 3 | 29 | 4.400115 | 0.3602858 | 2.029321 | 0 | 8.777493 | 0
2018-01-30 20:47 | 270244.4 | 3960.0008 | 3 | 29 | 4.400142 | 0.338233 | 2.040964 | 0 | 8.828723 | 0
2018-01-30 20:49 | 270364.4 | 4080 | 3 | 29 | 4.400183 | 0.318078 | 2.051889 | 0 | 8.876795 | 0
2018-01-30 20:51 | 270484.4 | 4200.0009 | 3 | 29 | 4.400156 | 0.2989311 | 2.062157 | 0 | 8.921976 | 0
2018-01-30 20:53 | 270604.4 | 4320.0008 | 3 | 29 | 4.400161 | 0.2812519 | 2.071815 | 0 | 8.964473 | 0
2018-01-30 20:55 | 270724.4 | 4440.0009 | 3 | 29 | 4.400105 | 0.2642078 | 2.080905 | 0 | 9.004469 | 0
2018-01-30 20:57 | 270844.4 | 4560 | 3 | 29 | 4.40009 | 0.2486944 | 2.089458 | 0 | 9.042104 | 0
2018-01-30 20:59 | 270964.4 | 4680.0001 | 3 | 29 | 4.400153 | 0.235343 | 2.097531 | 0 | 9.077624 | 0
2018-01-30 21:01 | 271084.4 | 4800.0017 | 3 | 29 | 4.400099 | 0.2220287 | 2.105153 | 0 | 9.111162 | 0
2018-01-30 21:03 | 271204.4 | 4920.0016 | 3 | 29 | 4.400086 | 0.2099466 | 2.112356 | 0 | 9.142857 | 0
2018-01-30 21:05 | 271324.4 | 5040.0017 | 3 | 29 | 4.400174 | 0.1991415 | 2.119173 | 0 | 9.172853 | 0
2018-01-30 21:07 | 271444.4 | 5160.0016 | 3 | 29 | 4.400179 | 0.1886349 | 2.125626 | 0 | 9.201247 | 0
2018-01-30 21:09 | 271564.4 | 5280.0009 | 3 | 29 | 4.400169 | 0.1784277 | 2.13173 | 0 | 9.228106 | 0
2018-01-30 21:11 | 271684.4 | 5400.0017 | 3 | 29 | 4.400104 | 0.1683874 | 2.137514 | 0 | 9.253556 | 0
2018-01-30 21:13 | 271804.4 | 5520.001 | 3 | 29 | 4.400109 | 0.1596489 | 2.142983 | 0 | 9.277622 | 0
2018-01-30 21:15 | 271924.4 | 5640 | 3 | 29 | 4.400054 | 0.1510534 | 2.14817 | 0 | 9.300443 | 0
2018-01-30 21:17 | 272044.4 | 5760.0017 | 3 | 29 | 4.400147 | 0.1441298 | 2.153087 | 0 | 9.322082 | 0
2018-01-30 21:19 | 272164.4 | 5880.0018 | 3 | 29 | 4.400133 | 0.1373358 | 2.15776 | 0 | 9.342641 | 0
2018-01-30 21:21 | 272284.4 | 6000.0008 | 3 | 29 | 4.40012 | 0.1304483 | 2.16221 | 0 | 9.362219 | 0
2018-01-30 21:23 | 272404.4 | 6120 | 3 | 29 | 4.400144 | 0.1242504 | 2.16644 | 0 | 9.380834 | 0
2018-01-30 21:25 | 272524.4 | 6240 | 3 | 29 | 4.400134 | 0.1181889 | 2.170477 | 0 | 9.398596 | 0
2018-01-30 21:27 | 272644.4 | 6360.0017 | 3 | 29 | 4.400103 | 0.1122713 | 2.174312 | 0 | 9.41547 | 0
2018-01-30 21:29 | 272764.4 | 6480.0008 | 3 | 29 | 4.400105 | 0.1073809 | 2.177969 | 0 | 9.431563 | 0
2018-01-30 21:31 | 272884.4 | 6600.0009 | 3 | 29 | 4.400114 | 0.1023016 | 2.18146 | 0 | 9.446923 | 0
2018-01-30 21:33 | 273004.4 | 6720.0009 | 3 | 29 | 4.400061 | 0.09728336 | 2.184787 | 0 | 9.461561 | 0
2018-01-30 21:35 | 273124.4 | 6840.0001 | 3 | 29 | 4.400108 | 0.09324741 | 2.187962 | 0 | 9.475533 | 0
2018-01-30 21:37 | 273244.4 | 6960.0002 | 3 | 29 | 4.400096 | 0.08897495 | 2.191 | 0 | 9.488899 | 0
2018-01-30 21:39 | 273364.4 | 7080.0001 | 3 | 29 | 4.400058 | 0.08458328 | 2.193894 | 0 | 9.501633 | 0
2018-01-30 21:41 | 273477.4 | 7193.0423 | 3 | 29 | 4.400102 | 0.08149815 | 2.196508 | 0 | 9.513137 | 0
2018-01-30 21:43 | 273597.5 | 120.0002 | 4 | 29 | 4.387928 | 0 | 2.196508 | 0 | 9.513137 | 0
2018-01-30 21:45 | 273717.5 | 240.0002 | 4 | 29 | 4.386433 | 0 | 2.196508 | 0 | 9.513137 | 0
2018-01-30 21:46 | 273777.5 | 300.0024 | 4 | 29 | 4.385947 | 0 | 2.196508 | 0 | 9.513137 | 0
2018-01-30 21:48 | 273897.6 | 120.001 | 5 | 29 | 3.629313 | -6.520114 | 2.196508 | 0.2173056 | 9.513137 | 0.8008367
2018-01-30 21:50 | 274017.6 | 240.0001 | 5 | 29 | 3.575447 | -6.520136 | 2.196508 | 0.4346225 | 9.513137 | 1.584279
2018-01-30 21:52 | 274137.6 | 360.0002 | 5 | 29 | 3.503277 | -6.520107 | 2.196508 | 0.6519774 | 9.513137 | 2.353686
2018-01-30 21:54 | 274257.6 | 480.0002 | 5 | 29 | 3.43102 | -6.520057 | 2.196508 | 0.8692816 | 9.513137 | 3.107058
2018-01-30 21:56 | 274377.6 | 600.0001 | 5 | 29 | 3.364869 | -6.520126 | 2.196508 | 1.086607 | 9.513137 | 3.845387
2018-01-30 21:58 | 274497.6 | 720.0002 | 5 | 29 | 3.30513 | -6.520079 | 2.196508 | 1.303967 | 9.513137 | 4.570191
2018-01-30 22:00 | 274617.6 | 840.0009 | 5 | 29 | 3.247442 | -6.52001 | 2.196508 | 1.521295 | 9.513137 | 5.282239
2018-01-30 22:02 | 274737.6 | 960.001 | 5 | 29 | 3.186712 | -6.52002 | 2.196508 | 1.73862 | 9.513137 | 5.981468
2018-01-30 22:04 | 274857.6 | 1080.001 | 5 | 29 | 3.114942 | -6.52003 | 2.196508 | 1.955945 | 9.513137 | 6.666555
2018-01-30 22:06 | 274977.6 | 1200.0003 | 5 | 29 | 3.014447 | -6.520031 | 2.196508 | 2.173281 | 9.513137 | 7.33343
2018-01-30 22:06 | 274990.7 | 1213.1369 | 5 | 29 | 2.999998 | -6.520006 | 2.196508 | 2.19707 | 9.513137 | 7.404969
2018-01-30 22:08 | 275110.8 | 119.9998 | 6 | 29 | 3.735466 | 0 | 2.196508 | 2.19707 | 9.513137 | 7.404969
2018-01-30 22:10 | 275230.8 | 240.0007 | 6 | 29 | 3.752509 | 0 | 2.196508 | 2.19707 | 9.513137 | 7.404969
2018-01-30 22:11 | 275290.8 | 300.0045 | 6 | 29 | 3.759412 | 0 | 2.196508 | 2.19707 | 9.513137 | 7.404969
2018-01-30 22:11 | 275290.8 | 0.0028 | 7 | 30 | 3.75941 | 0 | 0 | 0 | 0 | 0
2018-01-30 22:13 | 275410.8 | 120 | 2 | 30 | 4.200318 | 4.028333 | 0.1502383 | 3e-10 | 0.6281673 | 1.127e-09
2018-01-30 22:15 | 275530.8 | 240.0001 | 2 | 30 | 4.200264 | 3.674655 | 0.2779069 | 3e-10 | 1.16441 | 1.127e-09
2018-01-30 22:17 | 275650.8 | 360.0009 | 2 | 30 | 4.200268 | 3.393794 | 0.3958018 | 3e-10 | 1.659601 | 1.127e-09
2018-01-30 22:18 | 275703.6 | 412.7247 | 2 | 30 | 4.200243 | 3.259994 | 0.4445396 | 3e-10 | 1.864313 | 1.127e-09
2018-01-30 22:20 | 275823.6 | 120.001 | 3 | 30 | 4.22945 | 3.260135 | 0.5528176 | 3e-10 | 2.320553 | 1.127e-09
2018-01-30 22:22 | 275943.6 | 240.001 | 3 | 30 | 4.265217 | 3.260119 | 0.6614818 | 3e-10 | 2.782051 | 1.127e-09
2018-01-30 22:24 | 276063.6 | 360.0003 | 3 | 30 | 4.304743 | 3.260118 | 0.7701482 | 3e-10 | 3.247651 | 1.127e-09
2018-01-30 22:26 | 276183.6 | 480.0001 | 3 | 30 | 4.347199 | 3.26014 | 0.8788123 | 3e-10 | 3.71771 | 1.127e-09
2018-01-30 22:28 | 276303.6 | 600.0018 | 3 | 30 | 4.391429 | 3.260144 | 0.9874855 | 3e-10 | 4.19252 | 1.127e-09
2018-01-30 22:30 | 276423.6 | 720.0002 | 3 | 30 | 4.400282 | 2.895993 | 1.090891 | 3e-10 | 4.647439 | 1.127e-09
2018-01-30 22:32 | 276543.6 | 840.0009 | 3 | 30 | 4.400291 | 2.549912 | 1.181449 | 3e-10 | 5.045918 | 1.127e-09
2018-01-30 22:34 | 276663.6 | 960.001 | 3 | 30 | 4.40028 | 2.266728 | 1.261572 | 3e-10 | 5.398481 | 1.127e-09
2018-01-30 22:36 | 276783.6 | 1080.0001 | 3 | 30 | 4.40027 | 2.032197 | 1.333087 | 3e-10 | 5.713168 | 1.127e-09
2018-01-30 22:38 | 276903.6 | 1200.001 | 3 | 30 | 4.400223 | 1.836327 | 1.397472 | 3e-10 | 5.996475 | 1.127e-09
2018-01-30 22:40 | 277023.6 | 1320.0001 | 3 | 30 | 4.400215 | 1.67029 | 1.455838 | 3e-10 | 6.253301 | 1.127e-09
2018-01-30 22:42 | 277143.6 | 1440.0002 | 3 | 30 | 4.400262 | 1.529302 | 1.509098 | 3e-10 | 6.487657 | 1.127e-09
2018-01-30 22:44 | 277263.6 | 1560.0002 | 3 | 30 | 4.400238 | 1.405538 | 1.557957 | 3e-10 | 6.702649 | 1.127e-09
2018-01-30 22:46 | 277383.6 | 1680.0001 | 3 | 30 | 4.400219 | 1.296166 | 1.602944 | 3e-10 | 6.9006 | 1.127e-09
2018-01-30 22:48 | 277503.6 | 1800.0003 | 3 | 30 | 4.400239 | 1.198542 | 1.644487 | 3e-10 | 7.083399 | 1.127e-09
2018-01-30 22:50 | 277623.6 | 1920.0018 | 3 | 30 | 4.400197 | 1.108761 | 1.68291 | 3e-10 | 7.252468 | 1.127e-09
2018-01-30 22:52 | 277743.6 | 2040.001 | 3 | 30 | 4.400208 | 1.028015 | 1.7185 | 3e-10 | 7.409069 | 1.127e-09
2018-01-30 22:54 | 277863.6 | 2160.001 | 3 | 30 | 4.400175 | 0.953968 | 1.751515 | 3e-10 | 7.554343 | 1.127e-09
2018-01-30 22:56 | 277983.6 | 2280.0002 | 3 | 30 | 4.40018 | 0.8861246 | 1.782175 | 3e-10 | 7.689252 | 1.127e-09
2018-01-30 22:58 | 278103.6 | 2400.001 | 3 | 30 | 4.400223 | 0.8238297 | 1.810656 | 3e-10 | 7.814575 | 1.127e-09
2018-01-30 23:00 | 278223.6 | 2520.0002 | 3 | 30 | 4.400118 | 0.7645149 | 1.837122 | 3e-10 | 7.931031 | 1.127e-09
2018-01-30 23:02 | 278343.6 | 2640.0002 | 3 | 30 | 4.400222 | 0.7125683 | 1.861733 | 3e-10 | 8.039323 | 1.127e-09
2018-01-30 23:04 | 278463.6 | 2760.0001 | 3 | 30 | 4.400189 | 0.662941 | 1.884639 | 3e-10 | 8.140114 | 1.127e-09
2018-01-30 23:06 | 278583.6 | 2880.001 | 3 | 30 | 4.400145 | 0.6174755 | 1.905973 | 3e-10 | 8.233987 | 1.127e-09
2018-01-30 23:08 | 278703.6 | 3000.0001 | 3 | 30 | 4.400173 | 0.5763655 | 1.925858 | 3e-10 | 8.321486 | 1.127e-09
2018-01-30 23:10 | 278823.6 | 3120.0002 | 3 | 30 | 4.400225 | 0.5383511 | 1.944422 | 3e-10 | 8.403172 | 1.127e-09
2018-01-30 23:12 | 278943.6 | 3240.001 | 3 | 30 | 4.400186 | 0.5024862 | 1.961742 | 3e-10 | 8.479381 | 1.127e-09
2018-01-30 23:14 | 279063.6 | 3360.0018 | 3 | 30 | 4.400177 | 0.4685516 | 1.977904 | 3e-10 | 8.550497 | 1.127e-09
2018-01-30 23:16 | 279183.6 | 3480.0002 | 3 | 30 | 4.400193 | 0.437644 | 1.992995 | 3e-10 | 8.616898 | 1.127e-09
2018-01-30 23:18 | 279303.6 | 3600.0001 | 3 | 30 | 4.400169 | 0.4091587 | 2.007096 | 3e-10 | 8.678945 | 1.127e-09
2018-01-30 23:20 | 279423.6 | 3720.0001 | 3 | 30 | 4.400151 | 0.3828211 | 2.020286 | 3e-10 | 8.736985 | 1.127e-09
2018-01-30 23:22 | 279543.6 | 3840.0009 | 3 | 30 | 4.400211 | 0.3592405 | 2.032637 | 3e-10 | 8.791332 | 1.127e-09
2018-01-30 23:24 | 279663.6 | 3960.0002 | 3 | 30 | 4.400147 | 0.336462 | 2.044216 | 3e-10 | 8.84228 | 1.127e-09
2018-01-30 23:26 | 279783.6 | 4080.001 | 3 | 30 | 4.400169 | 0.3155479 | 2.055073 | 3e-10 | 8.890053 | 1.127e-09
2018-01-30 23:28 | 279903.6 | 4200.0017 | 3 | 30 | 4.400127 | 0.2964468 | 2.06527 | 3e-10 | 8.934918 | 1.127e-09
2018-01-30 23:30 | 280023.6 | 4320.0001 | 3 | 30 | 4.400131 | 0.278656 | 2.074855 | 3e-10 | 8.977097 | 1.127e-09
2018-01-30 23:32 | 280143.6 | 4440.0009 | 3 | 30 | 4.40008 | 0.2623558 | 2.083877 | 3e-10 | 9.016791 | 1.127e-09
2018-01-30 23:34 | 280263.6 | 4560.0017 | 3 | 30 | 4.400124 | 0.2476397 | 2.092386 | 3e-10 | 9.054233 | 1.127e-09
2018-01-30 23:36 | 280383.6 | 4680.0001 | 3 | 30 | 4.400059 | 0.2331247 | 2.100409 | 3e-10 | 9.089535 | 1.127e-09
2018-01-30 23:38 | 280503.6 | 4800.0009 | 3 | 30 | 4.400127 | 0.2208786 | 2.107988 | 3e-10 | 9.122884 | 1.127e-09
2018-01-30 23:40 | 280623.6 | 4920.0001 | 3 | 30 | 4.400111 | 0.208869 | 2.115148 | 3e-10 | 9.15439 | 1.127e-09
2018-01-30 23:42 | 280743.6 | 5040.0017 | 3 | 30 | 4.40011 | 0.197793 | 2.121933 | 3e-10 | 9.184245 | 1.127e-09
2018-01-30 23:44 | 280863.6 | 5160.0001 | 3 | 30 | 4.400062 | 0.1864986 | 2.12835 | 3e-10 | 9.21248 | 1.127e-09
2018-01-30 23:46 | 280983.6 | 5280.0009 | 3 | 30 | 4.400079 | 0.1770906 | 2.134427 | 3e-10 | 9.239219 | 1.127e-09
2018-01-30 23:48 | 281103.6 | 5400.001 | 3 | 30 | 4.400153 | 0.1684799 | 2.140187 | 3e-10 | 9.264565 | 1.127e-09
2018-01-30 23:50 | 281223.6 | 5520.0002 | 3 | 30 | 4.400088 | 0.1590385 | 2.14564 | 3e-10 | 9.28856 | 1.127e-09
2018-01-30 23:52 | 281343.6 | 5640.0003 | 3 | 30 | 4.400134 | 0.1514254 | 2.150809 | 3e-10 | 9.311303 | 1.127e-09
2018-01-30 23:54 | 281463.6 | 5760.0002 | 3 | 30 | 4.400146 | 0.1438265 | 2.155717 | 3e-10 | 9.3329 | 1.127e-09
2018-01-30 23:56 | 281583.6 | 5880.0009 | 3 | 30 | 4.400128 | 0.1362038 | 2.160376 | 3e-10 | 9.353397 | 1.127e-09
2018-01-30 23:58 | 281703.6 | 6000.0011 | 3 | 30 | 4.400064 | 0.1290121 | 2.164796 | 3e-10 | 9.372845 | 1.127e-09
2018-01-31 | 281823.6 | 6120.0009 | 3 | 30 | 4.400084 | 0.1228161 | 2.168995 | 3e-10 | 9.391324 | 1.127e-09
2018-01-31 00:02 | 281943.6 | 6240.0002 | 3 | 30 | 4.400074 | 0.1171694 | 2.172995 | 3e-10 | 9.408921 | 1.127e-09
2018-01-31 00:04 | 282063.6 | 6360.0001 | 3 | 30 | 4.40013 | 0.1117001 | 2.17681 | 3e-10 | 9.425709 | 1.127e-09
2018-01-31 00:06 | 282183.6 | 6480.0002 | 3 | 30 | 4.400059 | 0.1054401 | 2.180432 | 3e-10 | 9.441648 | 1.127e-09
2018-01-31 00:08 | 282303.6 | 6600.0009 | 3 | 30 | 4.400063 | 0.1008568 | 2.183886 | 3e-10 | 9.456844 | 1.127e-09
2018-01-31 00:10 | 282423.6 | 6720.0009 | 3 | 30 | 4.400095 | 0.09615517 | 2.187171 | 3e-10 | 9.471299 | 1.127e-09
2018-01-31 00:12 | 282543.6 | 6840.0011 | 3 | 30 | 4.400108 | 0.09186172 | 2.190305 | 3e-10 | 9.485087 | 1.127e-09
2018-01-31 00:14 | 282663.6 | 6960.0002 | 3 | 30 | 4.400146 | 0.08781528 | 2.193291 | 3e-10 | 9.498227 | 1.127e-09
2018-01-31 00:16 | 282783.6 | 7080.0012 | 3 | 30 | 4.400115 | 0.0838089 | 2.196146 | 3e-10 | 9.510791 | 1.127e-09
2018-01-31 00:17 | 282850.2 | 7146.6664 | 3 | 30 | 4.400095 | 0.08149624 | 2.197675 | 3e-10 | 9.517518 | 1.127e-09
2018-01-31 00:19 | 282970.3 | 120.0009 | 4 | 30 | 4.387949 | 0 | 2.197675 | 3e-10 | 9.51752 | 1.127e-09
2018-01-31 00:21 | 283090.3 | 240.0009 | 4 | 30 | 4.386473 | 0 | 2.197675 | 3e-10 | 9.51752 | 1.127e-09
2018-01-31 00:22 | 283150.3 | 300.0039 | 4 | 30 | 4.385973 | 0 | 2.197675 | 3e-10 | 9.51752 | 1.127e-09
2018-01-31 00:24 | 283270.4 | 120.0009 | 5 | 30 | 3.629906 | -6.520062 | 2.197675 | 0.2173203 | 9.51752 | 0.8010167
2018-01-31 00:26 | 283390.4 | 240.001 | 5 | 30 | 3.57582 | -6.520092 | 2.197675 | 0.4346467 | 9.51752 | 1.584604
2018-01-31 00:28 | 283510.4 | 360.0017 | 5 | 30 | 3.503193 | -6.520037 | 2.197675 | 0.6519696 | 9.51752 | 2.353937
2018-01-31 00:30 | 283630.4 | 480.0018 | 5 | 30 | 3.431353 | -6.520129 | 2.197675 | 0.8692989 | 9.51752 | 3.107392
2018-01-31 00:32 | 283750.4 | 600 | 5 | 30 | 3.365226 | -6.520114 | 2.197675 | 1.086615 | 9.51752 | 3.845797
2018-01-31 00:34 | 283870.4 | 720.0001 | 5 | 30 | 3.304483 | -6.520094 | 2.197675 | 1.303937 | 9.51752 | 4.570452
2018-01-31 00:36 | 283990.4 | 840.0009 | 5 | 30 | 3.245727 | -6.52001 | 2.197675 | 1.521273 | 9.51752 | 5.282272
2018-01-31 00:38 | 284110.4 | 960.0009 | 5 | 30 | 3.183811 | -6.520045 | 2.197675 | 1.738601 | 9.51752 | 5.98102
2018-01-31 00:40 | 284230.4 | 1080.0001 | 5 | 30 | 3.11071 | -6.520104 | 2.197675 | 1.955908 | 9.51752 | 6.66527
2018-01-31 00:42 | 284350.4 | 1200 | 5 | 30 | 3.007298 | -6.520057 | 2.197675 | 2.173252 | 9.51752 | 7.330974
2018-01-31 00:42 | 284356.9 | 1206.5239 | 5 | 30 | 3 | -6.52008 | 2.197675 | 2.185076 | 9.51752 | 7.36649
2018-01-31 00:44 | 284476.9 | 120.001 | 6 | 30 | 3.73669 | 0 | 2.197675 | 2.185076 | 9.51752 | 7.36649
2018-01-31 00:46 | 284596.9 | 240.0002 | 6 | 30 | 3.75392 | 0 | 2.197675 | 2.185076 | 9.51752 | 7.36649
2018-01-31 00:47 | 284656.9 | 300.0024 | 6 | 30 | 3.760878 | 0 | 2.197675 | 2.185076 | 9.51752 | 7.36649
2018-01-31 00:47 | 284656.9 | 0.0027 | 7 | 31 | 3.760838 | 0 | 0 | 0 | 0 | 0
2018-01-31 00:49 | 284777 | 120.0002 | 2 | 31 | 4.200293 | 4.002362 | 0.1496245 | 4.72e-10 | 0.625719 | 1.775e-09
2018-01-31 00:51 | 284897 | 240.0003 | 2 | 31 | 4.20028 | 3.649121 | 0.27648 | 4.72e-10 | 1.158547 | 1.775e-09
2018-01-31 00:53 | 285017 | 360.0003 | 2 | 31 | 4.200296 | 3.369491 | 0.3934704 | 4.72e-10 | 1.649938 | 1.775e-09
2018-01-31 00:54 | 285061.3 | 404.3002 | 2 | 31 | 4.200254 | 3.259992 | 0.4342583 | 4.72e-10 | 1.821258 | 1.775e-09
2018-01-31 00:56 | 285181.3 | 120.0009 | 3 | 31 | 4.228682 | 3.260163 | 0.5425633 | 4.72e-10 | 2.277571 | 1.775e-09
2018-01-31 00:58 | 285301.3 | 240.0008 | 3 | 31 | 4.263157 | 3.260102 | 0.6512225 | 4.72e-10 | 2.738892 | 1.775e-09
2018-01-31 01:00 | 285421.3 | 360.0001 | 3 | 31 | 4.30239 | 3.260066 | 0.7598796 | 4.72e-10 | 3.204199 | 1.775e-09
2018-01-31 01:02 | 285541.3 | 480.0008 | 3 | 31 | 4.345688 | 3.260095 | 0.868557 | 4.72e-10 | 3.674102 | 1.775e-09
2018-01-31 01:04 | 285661.3 | 600.0009 | 3 | 31 | 4.390887 | 3.26007 | 0.9772265 | 4.72e-10 | 4.148785 | 1.775e-09
2018-01-31 01:06 | 285781.3 | 720.0009 | 3 | 31 | 4.400289 | 2.894876 | 1.080673 | 4.72e-10 | 4.603873 | 1.775e-09
2018-01-31 01:08 | 285901.3 | 840.0001 | 3 | 31 | 4.400237 | 2.545016 | 1.171133 | 4.72e-10 | 5.001922 | 1.775e-09
2018-01-31 01:10 | 286021.3 | 960.0009 | 3 | 31 | 4.400198 | 2.258475 | 1.251042 | 4.72e-10 | 5.353545 | 1.775e-09
2018-01-31 01:12 | 286141.3 | 1080.0008 | 3 | 31 | 4.400253 | 2.025134 | 1.32233 | 4.72e-10 | 5.667228 | 1.775e-09
2018-01-31 01:14 | 286261.3 | 1200.0001 | 3 | 31 | 4.40026 | 1.82971 | 1.386467 | 4.72e-10 | 5.94945 | 1.775e-09
2018-01-31 01:16 | 286381.3 | 1320.0008 | 3 | 31 | 4.40024 | 1.665003 | 1.444637 | 4.72e-10 | 6.20541 | 1.775e-09
2018-01-31 01:18 | 286501.3 | 1440.0001 | 3 | 31 | 4.400217 | 1.52355 | 1.497717 | 4.72e-10 | 6.438973 | 1.775e-09
2018-01-31 01:20 | 286621.3 | 1560.0002 | 3 | 31 | 4.400245 | 1.400959 | 1.546408 | 4.72e-10 | 6.653228 | 1.775e-09
2018-01-31 01:22 | 286741.3 | 1680.0001 | 3 | 31 | 4.400177 | 1.291307 | 1.591246 | 4.72e-10 | 6.850524 | 1.775e-09
2018-01-31 01:24 | 286861.3 | 1800.0001 | 3 | 31 | 4.400199 | 1.194236 | 1.632656 | 4.72e-10 | 7.032738 | 1.775e-09
2018-01-31 01:26 | 286981.3 | 1920.0008 | 3 | 31 | 4.40016 | 1.106382 | 1.670984 | 4.72e-10 | 7.201386 | 1.775e-09
2018-01-31 01:28 | 287101.4 | 2040.0018 | 3 | 31 | 4.400209 | 1.026228 | 1.706511 | 4.72e-10 | 7.357714 | 1.775e-09
2018-01-31 01:30 | 287221.4 | 2160.0017 | 3 | 31 | 4.400165 | 0.9523954 | 1.73947 | 4.72e-10 | 7.502739 | 1.775e-09
2018-01-31 01:32 | 287341.3 | 2280.0002 | 3 | 31 | 4.400202 | 0.8851891 | 1.77008 | 4.72e-10 | 7.637429 | 1.775e-09
2018-01-31 01:34 | 287461.3 | 2400.0009 | 3 | 31 | 4.400172 | 0.8223629 | 1.798521 | 4.72e-10 | 7.762575 | 1.775e-09
2018-01-31 01:36 | 287581.4 | 2520.001 | 3 | 31 | 4.400179 | 0.7648048 | 1.824964 | 4.72e-10 | 7.878931 | 1.775e-09
2018-01-31 01:38 | 287701.3 | 2640.0001 | 3 | 31 | 4.40019 | 0.7118177 | 1.849557 | 4.72e-10 | 7.987142 | 1.775e-09
2018-01-31 01:40 | 287821.4 | 2760.0017 | 3 | 31 | 4.400152 | 0.6617479 | 1.872442 | 4.72e-10 | 8.08784 | 1.775e-09
2018-01-31 01:42 | 287941.3 | 2880.0001 | 3 | 31 | 4.400217 | 0.6171045 | 1.893745 | 4.72e-10 | 8.181581 | 1.775e-09
2018-01-31 01:44 | 288061.4 | 3000.0017 | 3 | 31 | 4.400121 | 0.5746212 | 1.913606 | 4.72e-10 | 8.268971 | 1.775e-09
2018-01-31 01:46 | 288181.3 | 3120.0001 | 3 | 31 | 4.400233 | 0.5376587 | 1.932134 | 4.72e-10 | 8.350498 | 1.775e-09
2018-01-31 01:48 | 288301.3 | 3240.0009 | 3 | 31 | 4.400141 | 0.5010567 | 1.949431 | 4.72e-10 | 8.426606 | 1.775e-09
2018-01-31 01:50 | 288421.3 | 3360.0001 | 3 | 31 | 4.400216 | 0.4689436 | 1.965596 | 4.72e-10 | 8.497737 | 1.775e-09
2018-01-31 01:52 | 288541.3 | 3480.0009 | 3 | 31 | 4.400176 | 0.438159 | 1.980704 | 4.72e-10 | 8.564216 | 1.775e-09
2018-01-31 01:54 | 288661.4 | 3600.0017 | 3 | 31 | 4.400156 | 0.4098692 | 1.994827 | 4.72e-10 | 8.626357 | 1.775e-09
2018-01-31 01:56 | 288781.3 | 3720.0001 | 3 | 31 | 4.40015 | 0.3839369 | 2.008047 | 4.72e-10 | 8.684528 | 1.775e-09
2018-01-31 01:58 | 288901.3 | 3840.0008 | 3 | 31 | 4.400153 | 0.3600216 | 2.02044 | 4.72e-10 | 8.739057 | 1.775e-09
2018-01-31 02:00 | 289021.3 | 3960.0009 | 3 | 31 | 4.400156 | 0.3376083 | 2.032061 | 4.72e-10 | 8.790191 | 1.775e-09
2018-01-31 02:02 | 289141.4 | 4080.0017 | 3 | 31 | 4.400201 | 0.3174753 | 2.042955 | 4.72e-10 | 8.838128 | 1.775e-09
2018-01-31 02:04 | 289261.3 | 4200.0001 | 3 | 31 | 4.400145 | 0.2979517 | 2.053198 | 4.72e-10 | 8.883198 | 1.775e-09
2018-01-31 02:06 | 289381.3 | 4320.0008 | 3 | 31 | 4.40015 | 0.2801752 | 2.062827 | 4.72e-10 | 8.925569 | 1.775e-09
2018-01-31 02:08 | 289501.4 | 4440.0016 | 3 | 31 | 4.400124 | 0.2632885 | 2.071884 | 4.72e-10 | 8.965419 | 1.775e-09
2018-01-31 02:10 | 289621.3 | 4560 | 3 | 31 | 4.400141 | 0.2487202 | 2.080414 | 4.72e-10 | 9.00295 | 1.775e-09
2018-01-31 02:12 | 289741.3 | 4680.0008 | 3 | 31 | 4.400137 | 0.2346144 | 2.08846 | 4.72e-10 | 9.038358 | 1.775e-09
2018-01-31 02:14 | 289861.4 | 4800.001 | 3 | 31 | 4.400082 | 0.2208977 | 2.096054 | 4.72e-10 | 9.071769 | 1.775e-09
2018-01-31 02:16 | 289981.4 | 4920.0017 | 3 | 31 | 4.400134 | 0.2090073 | 2.103222 | 4.72e-10 | 9.10331 | 1.775e-09
2018-01-31 02:18 | 290101.3 | 5040.0009 | 3 | 31 | 4.400141 | 0.1977491 | 2.109996 | 4.72e-10 | 9.133117 | 1.775e-09
2018-01-31 02:20 | 290221.3 | 5160.0008 | 3 | 31 | 4.40013 | 0.1872482 | 2.116414 | 4.72e-10 | 9.161354 | 1.775e-09
2018-01-31 02:22 | 290341.3 | 5280.0001 | 3 | 31 | 4.400118 | 0.1778574 | 2.122494 | 4.72e-10 | 9.188109 | 1.775e-09
2018-01-31 02:24 | 290461.3 | 5400.0008 | 3 | 31 | 4.400118 | 0.1680803 | 2.128256 | 4.72e-10 | 9.213461 | 1.775e-09
2018-01-31 02:26 | 290581.4 | 5520.0017 | 3 | 31 | 4.400157 | 0.1597958 | 2.133724 | 4.72e-10 | 9.237524 | 1.775e-09
2018-01-31 02:28 | 290701.3 | 5640.0001 | 3 | 31 | 4.400066 | 0.1507835 | 2.138908 | 4.72e-10 | 9.260334 | 1.775e-09
2018-01-31 02:30 | 290821.3 | 5760.0001 | 3 | 31 | 4.40012 | 0.1439753 | 2.143826 | 4.72e-10 | 9.281972 | 1.775e-09
2018-01-31 02:32 | 290941.3 | 5880.0002 | 3 | 31 | 4.400172 | 0.1373262 | 2.148498 | 4.72e-10 | 9.302528 | 1.775e-09
2018-01-31 02:34 | 291061.3 | 6000.0008 | 3 | 31 | 4.400104 | 0.1297646 | 2.15294 | 4.72e-10 | 9.322073 | 1.775e-09
2018-01-31 02:36 | 291181.4 | 6120.0012 | 3 | 31 | 4.400066 | 0.1233263 | 2.157164 | 4.72e-10 | 9.340659 | 1.775e-09
2018-01-31 02:38 | 291301.3 | 6240.0001 | 3 | 31 | 4.400116 | 0.1177635 | 2.161186 | 4.72e-10 | 9.358359 | 1.775e-09
2018-01-31 02:40 | 291421.3 | 6360.0008 | 3 | 31 | 4.400088 | 0.1119919 | 2.165016 | 4.72e-10 | 9.375209 | 1.775e-09
2018-01-31 02:42 | 291541.4 | 6480.001 | 3 | 31 | 4.400059 | 0.1066341 | 2.168665 | 4.72e-10 | 9.391268 | 1.775e-09
2018-01-31 02:44 | 291661.3 | 6600.0008 | 3 | 31 | 4.40012 | 0.1020861 | 2.172137 | 4.72e-10 | 9.406547 | 1.775e-09
2018-01-31 02:46 | 291781.3 | 6720.0009 | 3 | 31 | 4.40012 | 0.09756088 | 2.175448 | 4.72e-10 | 9.421113 | 1.775e-09
2018-01-31 02:48 | 291901.3 | 6840.0008 | 3 | 31 | 4.400097 | 0.09288979 | 2.178611 | 4.72e-10 | 9.43503 | 1.775e-09
2018-01-31 02:50 | 292021.4 | 6960.0012 | 3 | 31 | 4.400094 | 0.0882206 | 2.181627 | 4.72e-10 | 9.448298 | 1.775e-09
2018-01-31 02:52 | 292141.3 | 7080.0008 | 3 | 31 | 4.400093 | 0.08451748 | 2.1845 | 4.72e-10 | 9.46094 | 1.775e-09
2018-01-31 02:53 | 292216.4 | 7155.0048 | 3 | 31 | 4.400069 | 0.08149433 | 2.186229 | 4.72e-10 | 9.46855 | 1.775e-09
2018-01-31 02:55 | 292336.4 | 120 | 4 | 31 | 4.387968 | 0 | 2.186229 | 4.72e-10 | 9.46855 | 1.775e-09
2018-01-31 02:57 | 292456.4 | 240.0001 | 4 | 31 | 4.386538 | 0 | 2.186229 | 4.72e-10 | 9.46855 | 1.775e-09
2018-01-31 02:58 | 292516.4 | 300.0031 | 4 | 31 | 4.386052 | 0 | 2.186229 | 4.72e-10 | 9.46855 | 1.775e-09
2018-01-31 03:00 | 292636.5 | 120.0001 | 5 | 31 | 3.632053 | -6.520075 | 2.186229 | 0.2172988 | 9.46855 | 0.8013857
2018-01-31 03:02 | 292756.5 | 240.0001 | 5 | 31 | 3.57753 | -6.520114 | 2.186229 | 0.4346412 | 9.46855 | 1.585448
2018-01-31 03:04 | 292876.5 | 360.0017 | 5 | 31 | 3.504771 | -6.520131 | 2.186229 | 0.6519784 | 9.46855 | 2.355181
2018-01-31 03:06 | 292996.5 | 480.0009 | 5 | 31 | 3.432541 | -6.520105 | 2.186229 | 0.8692956 | 9.46855 | 3.108896
2018-01-31 03:08 | 293116.5 | 600.0008 | 5 | 31 | 3.365969 | -6.520124 | 2.186229 | 1.086607 | 9.46855 | 3.847475
2018-01-31 03:10 | 293236.5 | 720.0002 | 5 | 31 | 3.305429 | -6.520097 | 2.186229 | 1.303947 | 9.46855 | 4.572378
2018-01-31 03:12 | 293356.5 | 840.0001 | 5 | 31 | 3.246946 | -6.520099 | 2.186229 | 1.521276 | 9.46855 | 5.284389
2018-01-31 03:14 | 293476.5 | 960.0017 | 5 | 31 | 3.185487 | -6.520119 | 2.186229 | 1.738603 | 9.46855 | 5.983459
2018-01-31 03:16 | 293596.5 | 1080.0001 | 5 | 31 | 3.111782 | -6.520082 | 2.186229 | 1.955913 | 9.46855 | 6.668049
2018-01-31 03:18 | 293716.5 | 1200.0008 | 5 | 31 | 3.007289 | -6.520038 | 2.186229 | 2.173271 | 9.46855 | 7.333949
2018-01-31 03:19 | 293722.9 | 1206.4071 | 5 | 31 | 2.999998 | -6.520018 | 2.186229 | 2.184864 | 9.46855 | 7.368772
2018-01-31 03:21 | 293842.9 | 120.0008 | 6 | 31 | 3.736741 | 0 | 2.186229 | 2.184864 | 9.46855 | 7.368772
2018-01-31 03:23 | 293962.9 | 240.0007 | 6 | 31 | 3.753925 | 0 | 2.186229 | 2.184864 | 9.46855 | 7.368772
2018-01-31 03:24 | 294022.9 | 300.0023 | 6 | 31 | 3.760848 | 0 | 2.186229 | 2.184864 | 9.46855 | 7.368772
2018-01-31 03:24 | 294022.9 | 0.0027 | 7 | 32 | 3.761033 | 0 | 0 | 0 | 0 | 0
2018-01-31 03:26 | 294143 | 120.001 | 2 | 32 | 4.200288 | 3.998563 | 0.149564 | 0 | 0.6254758 | 0
2018-01-31 03:28 | 294263 | 240.0018 | 2 | 32 | 4.200256 | 3.645944 | 0.2763028 | 0 | 1.157814 | 0
2018-01-31 03:30 | 294383 | 360.0002 | 2 | 32 | 4.20026 | 3.368125 | 0.3932126 | 0 | 1.648866 | 0
2018-01-31 03:30 | 294426.8 | 403.7712 | 2 | 32 | 4.200304 | 3.259999 | 0.4335186 | 0 | 1.818162 | 0
2018-01-31 03:32 | 294546.8 | 120.0002 | 3 | 32 | 4.228822 | 3.260139 | 0.5418026 | 0 | 2.274394 | 0
2018-01-31 03:34 | 294666.8 | 240.0001 | 3 | 32 | 4.263655 | 3.26019 | 0.6504785 | 0 | 2.735817 | 0
2018-01-31 03:36 | 294786.8 | 360.001 | 3 | 32 | 4.302744 | 3.26011 | 0.7591478 | 0 | 3.201233 | 0
2018-01-31 03:38 | 294906.8 | 480.0001 | 3 | 32 | 4.34506 | 3.260076 | 0.8678041 | 0 | 3.671033 | 0
2018-01-31 03:40 | 295026.8 | 600.0002 | 3 | 32 | 4.38935 | 3.260186 | 0.976471 | 0 | 4.145586 | 0
2018-01-31 03:42 | 295146.8 | 720.0002 | 3 | 32 | 4.400289 | 2.91438 | 1.080457 | 0 | 4.603012 | 0
2018-01-31 03:44 | 295266.8 | 840.0002 | 3 | 32 | 4.400282 | 2.560575 | 1.17151 | 0 | 5.003669 | 0
2018-01-31 03:46 | 295386.8 | 960.001 | 3 | 32 | 4.40028 | 2.267304 | 1.251808 | 0 | 5.357001 | 0
2018-01-31 03:48 | 295506.8 | 1080.0002 | 3 | 32 | 4.400301 | 2.027871 | 1.323248 | 0 | 5.671358 | 0
2018-01-31 03:50 | 295626.8 | 1200.0003 | 3 | 32 | 4.400207 | 1.829062 | 1.387426 | 0 | 5.953754 | 0
2018-01-31 03:52 | 295746.8 | 1320.0002 | 3 | 32 | 4.400205 | 1.662855 | 1.445563 | 0 | 6.209574 | 0
2018-01-31 03:54 | 295866.8 | 1440.0002 | 3 | 32 | 4.400239 | 1.521861 | 1.498578 | 0 | 6.442849 | 0
2018-01-31 03:56 | 295986.8 | 1560.0002 | 3 | 32 | 4.400208 | 1.397422 | 1.547184 | 0 | 6.656728 | 0
2018-01-31 03:58 | 296106.8 | 1680.0002 | 3 | 32 | 4.40025 | 1.288572 | 1.59191 | 0 | 6.853532 | 0
2018-01-31 04:00 | 296226.8 | 1800.001 | 3 | 32 | 4.400237 | 1.19176 | 1.633206 | 0 | 7.035244 | 0
2018-01-31 04:02 | 296346.8 | 1920.0001 | 3 | 32 | 4.400193 | 1.104215 | 1.671435 | 0 | 7.203459 | 0
2018-01-31 04:04 | 296466.8 | 2040.0002 | 3 | 32 | 4.400153 | 1.023808 | 1.706894 | 0 | 7.359487 | 0
2018-01-31 04:06 | 296586.8 | 2160.001 | 3 | 32 | 4.400192 | 0.9500036 | 1.739783 | 0 | 7.504202 | 0
2018-01-31 04:08 | 296706.8 | 2280.0003 | 3 | 32 | 4.400166 | 0.8823757 | 1.770317 | 0 | 7.63856 | 0
2018-01-31 04:10 | 296826.8 | 2400.0002 | 3 | 32 | 4.400156 | 0.8203773 | 1.798692 | 0 | 7.763415 | 0
2018-01-31 04:12 | 296946.8 | 2520.0009 | 3 | 32 | 4.400208 | 0.7630157 | 1.825077 | 0 | 7.879512 | 0
2018-01-31 04:14 | 297066.8 | 2640.0011 | 3 | 32 | 4.40016 | 0.7098436 | 1.849613 | 0 | 7.987475 | 0
2018-01-31 04:16 | 297186.8 | 2760.0009 | 3 | 32 | 4.400191 | 0.6607008 | 1.87245 | 0 | 8.087961 | 0
2018-01-31 04:18 | 297306.8 | 2880.0011 | 3 | 32 | 4.400186 | 0.6148529 | 1.893694 | 0 | 8.181439 | 0
2018-01-31 04:20 | 297426.8 | 3000.001 | 3 | 32 | 4.400142 | 0.5723238 | 1.913473 | 0 | 8.268472 | 0
2018-01-31 04:22 | 297546.8 | 3120.0002 | 3 | 32 | 4.400179 | 0.534276 | 1.931913 | 0 | 8.34961 | 0
2018-01-31 04:24 | 297666.8 | 3240.001 | 3 | 32 | 4.400215 | 0.4996061 | 1.949122 | 0 | 8.425332 | 0
2018-01-31 04:26 | 297786.8 | 3360.0009 | 3 | 32 | 4.400172 | 0.4660349 | 1.965193 | 0 | 8.49605 | 0
2018-01-31 04:28 | 297906.8 | 3480.001 | 3 | 32 | 4.400199 | 0.4356279 | 1.980205 | 0 | 8.562103 | 0
2018-01-31 04:30 | 298026.8 | 3600.0009 | 3 | 32 | 4.400177 | 0.4069767 | 1.994235 | 0 | 8.623837 | 0
2018-01-31 04:32 | 298146.8 | 3720.001 | 3 | 32 | 4.400177 | 0.3814402 | 2.007359 | 0 | 8.681585 | 0
2018-01-31 04:34 | 298266.8 | 3840.0002 | 3 | 32 | 4.400169 | 0.3579273 | 2.019667 | 0 | 8.735743 | 0
2018-01-31 04:36 | 298386.8 | 3960.001 | 3 | 32 | 4.400135 | 0.3354092 | 2.031212 | 0 | 8.786542 | 0
2018-01-31 04:38 | 298506.8 | 4080.0001 | 3 | 32 | 4.400088 | 0.3145094 | 2.042053 | 0 | 8.834245 | 0
2018-01-31 04:40 | 298626.8 | 4200.0009 | 3 | 32 | 4.400114 | 0.2961826 | 2.052238 | 0 | 8.879062 | 0
2018-01-31 04:42 | 298746.8 | 4320.0018 | 3 | 32 | 4.400134 | 0.279151 | 2.061829 | 0 | 8.921261 | 0
2018-01-31 04:44 | 298866.8 | 4440.0001 | 3 | 32 | 4.400107 | 0.262805 | 2.070856 | 0 | 8.960981 | 0
2018-01-31 04:46 | 298986.8 | 4560.0011 | 3 | 32 | 4.400133 | 0.2480335 | 2.079372 | 0 | 8.998452 | 0
2018-01-31 04:48 | 299106.8 | 4680.0001 | 3 | 32 | 4.400138 | 0.2342825 | 2.087399 | 0 | 9.033772 | 0
2018-01-31 04:50 | 299226.8 | 4800.0002 | 3 | 32 | 4.400154 | 0.2216396 | 2.094981 | 0 | 9.067134 | 0
2018-01-31 04:52 | 299346.8 | 4920.0009 | 3 | 32 | 4.400092 | 0.2086229 | 2.10214 | 0 | 9.098635 | 0
2018-01-31 04:54 | 299466.8 | 5040.0001 | 3 | 32 | 4.400094 | 0.1973639 | 2.108908 | 0 | 9.128416 | 0
2018-01-31 04:56 | 299586.8 | 5160.0001 | 3 | 32 | 4.400111 | 0.1873035 | 2.11532 | 0 | 9.156631 | 0
2018-01-31 04:58 | 299706.8 | 5280.0009 | 3 | 32 | 4.400092 | 0.1771345 | 2.121395 | 0 | 9.183358 | 0
2018-01-31 05:00 | 299826.8 | 5400.0001 | 3 | 32 | 4.400106 | 0.168478 | 2.12716 | 0 | 9.208724 | 0
2018-01-31 05:02 | 299946.8 | 5520.0001 | 3 | 32 | 4.400123 | 0.1605463 | 2.132639 | 0 | 9.232836 | 0
2018-01-31 05:04 | 300066.8 | 5640.0009 | 3 | 32 | 4.400115 | 0.1518745 | 2.137843 | 0 | 9.255733 | 0
2018-01-31 05:06 | 300186.8 | 5760.0009 | 3 | 32 | 4.400128 | 0.1446266 | 2.142769 | 0 | 9.277408 | 0
2018-01-31 05:08 | 300306.8 | 5880.0002 | 3 | 32 | 4.400073 | 0.1361799 | 2.147451 | 0 | 9.298011 | 0
2018-01-31 05:10 | 300426.8 | 6000.0001 | 3 | 32 | 4.400087 | 0.1294708 | 2.151891 | 0 | 9.317546 | 0
2018-01-31 05:12 | 300546.8 | 6120.0003 | 3 | 32 | 4.400071 | 0.122901 | 2.156105 | 0 | 9.336086 | 0
2018-01-31 05:14 | 300666.8 | 6240.0001 | 3 | 32 | 4.400114 | 0.1178226 | 2.16012 | 0 | 9.353754 | 0
2018-01-31 05:16 | 300786.8 | 6360.001 | 3 | 32 | 4.400154 | 0.1124439 | 2.163947 | 0 | 9.370593 | 0
2018-01-31 05:18 | 300906.8 | 6480.0009 | 3 | 32 | 4.40004 | 0.1061554 | 2.167589 | 0 | 9.386619 | 0
2018-01-31 05:20 | 301026.8 | 6600.0017 | 3 | 32 | 4.400037 | 0.101202 | 2.17106 | 0 | 9.401892 | 0
2018-01-31 05:22 | 301146.8 | 6720.0002 | 3 | 32 | 4.40009 | 0.09690094 | 2.174368 | 0 | 9.416448 | 0
2018-01-31 05:24 | 301266.8 | 6840.0002 | 3 | 32 | 4.400061 | 0.09224033 | 2.177523 | 0 | 9.430327 | 0
2018-01-31 05:26 | 301386.8 | 6960.0011 | 3 | 32 | 4.400093 | 0.08819008 | 2.180531 | 0 | 9.443564 | 0
2018-01-31 05:28 | 301506.8 | 7080.0002 | 3 | 32 | 4.400073 | 0.08420086 | 2.183403 | 0 | 9.456203 | 0
2018-01-31 05:30 | 301597 | 7170.172 | 3 | 32 | 4.400115 | 0.08149433 | 2.185482 | 0 | 9.465349 | 0
2018-01-31 05:32 | 301717 | 119.9999 | 4 | 32 | 4.387998 | 0 | 2.185482 | 0 | 9.46535 | 0
2018-01-31 05:34 | 301837 | 240.0007 | 4 | 32 | 4.386551 | 0 | 2.185482 | 0 | 9.46535 | 0
2018-01-31 05:35 | 301897 | 300.0039 | 4 | 32 | 4.386015 | 0 | 2.185482 | 0 | 9.46535 | 0
2018-01-31 05:37 | 302017.1 | 120.0005 | 5 | 32 | 3.63317 | -6.520057 | 2.185482 | 0.2173268 | 9.46535 | 0.8018134
2018-01-31 05:39 | 302137.1 | 240.0002 | 5 | 32 | 3.578198 | -6.520131 | 2.185482 | 0.434644 | 9.46535 | 1.585971
2018-01-31 05:41 | 302257.1 | 360.0001 | 5 | 32 | 3.50508 | -6.52008 | 2.185482 | 0.6519709 | 9.46535 | 2.355768
2018-01-31 05:43 | 302377.1 | 480.001 | 5 | 32 | 3.433085 | -6.520085 | 2.185482 | 0.8692968 | 9.46535 | 3.109588
2018-01-31 05:45 | 302497.1 | 600.0002 | 5 | 32 | 3.366818 | -6.520062 | 2.185482 | 1.086632 | 9.46535 | 3.848403
2018-01-31 05:47 | 302617.1 | 720.0009 | 5 | 32 | 3.306581 | -6.520062 | 2.185482 | 1.303942 | 9.46535 | 4.573411
2018-01-31 05:49 | 302737.1 | 840.001 | 5 | 32 | 3.248423 | -6.520134 | 2.185482 | 1.521282 | 9.46535 | 5.285752
2018-01-31 05:51 | 302857.1 | 960.0002 | 5 | 32 | 3.186965 | -6.520133 | 2.185482 | 1.738613 | 9.46535 | 5.985172
2018-01-31 05:53 | 302977.1 | 1080.001 | 5 | 32 | 3.113672 | -6.520124 | 2.185482 | 1.955917 | 9.46535 | 6.670097
2018-01-31 05:55 | 303097.1 | 1200.0009 | 5 | 32 | 3.010069 | -6.520119 | 2.185482 | 2.173267 | 9.46535 | 7.336429
2018-01-31 05:55 | 303106.3 | 1209.1617 | 5 | 32 | 2.999998 | -6.520133 | 2.185482 | 2.189857 | 9.46535 | 7.386282
2018-01-31 05:57 | 303226.3 | 120.0007 | 6 | 32 | 3.736263 | 0 | 2.185482 | 2.189868 | 9.46535 | 7.386315
2018-01-31 05:59 | 303346.3 | 240 | 6 | 32 | 3.753458 | 0 | 2.185482 | 2.189868 | 9.46535 | 7.386315
2018-01-31 06:00 | 303406.3 | 300.003 | 6 | 32 | 3.760442 | 0 | 2.185482 | 2.189868 | 9.46535 | 7.386315
2018-01-31 06:00 | 303406.3 | 0.0027 | 7 | 33 | 3.760286 | 0 | 0 | 0 | 0 | 0
2018-01-31 06:02 | 303526.4 | 120.001 | 2 | 33 | 4.200305 | 4.005683 | 0.1497643 | 7.58e-10 | 0.6262573 | 2.85e-09
2018-01-31 06:04 | 303646.4 | 240.001 | 2 | 33 | 4.200266 | 3.649583 | 0.2766212 | 7.58e-10 | 1.159091 | 2.85e-09
2018-01-31 06:06 | 303766.4 | 360.0003 | 2 | 33 | 4.200268 | 3.372113 | 0.3936751 | 7.58e-10 | 1.650749 | 2.85e-09
2018-01-31 06:07 | 303812 | 405.5968 | 2 | 33 | 4.200263 | 3.259992 | 0.4356697 | 7.58e-10 | 1.827137 | 2.85e-09
2018-01-31 06:09 | 303932 | 120.0008 | 3 | 33 | 4.22832 | 3.260097 | 0.543959 | 7.58e-10 | 2.283367 | 2.85e-09
2018-01-31 06:11 | 304052 | 240.0001 | 3 | 33 | 4.262809 | 3.260119 | 0.6526265 | 7.58e-10 | 2.744673 | 2.85e-09
2018-01-31 06:13 | 304172 | 360.0008 | 3 | 33 | 4.301519 | 3.260093 | 0.7612996 | 7.58e-10 | 3.209992 | 2.85e-09
2018-01-31 06:15 | 304292 | 480.0009 | 3 | 33 | 4.343577 | 3.260129 | 0.8699572 | 7.58e-10 | 3.679651 | 2.85e-09
2018-01-31 06:17 | 304412 | 600 | 3 | 33 | 4.387755 | 3.260058 | 0.9786255 | 7.58e-10 | 4.154041 | 2.85e-09
2018-01-31 06:19 | 304532 | 720.0009 | 3 | 33 | 4.400269 | 2.927045 | 1.082982 | 7.58e-10 | 4.61305 | 2.85e-09
2018-01-31 06:21 | 304652 | 840.0009 | 3 | 33 | 4.40027 | 2.575213 | 1.174487 | 7.58e-10 | 5.015697 | 2.85e-09
2018-01-31 06:23 | 304772 | 960.0008 | 3 | 33 | 4.400303 | 2.287301 | 1.255378 | 7.58e-10 | 5.371638 | 2.85e-09
2018-01-31 06:25 | 304892 | 1080.0009 | 3 | 33 | 4.400239 | 2.049199 | 1.327517 | 7.58e-10 | 5.689068 | 2.85e-09
2018-01-31 06:27 | 305012 | 1200 | 3 | 33 | 4.400266 | 1.847894 | 1.392378 | 7.58e-10 | 5.974473 | 2.85e-09
2018-01-31 06:29 | 305132 | 1320.0009 | 3 | 33 | 4.400286 | 1.675949 | 1.451025 | 7.58e-10 | 6.232538 | 2.85e-09
2018-01-31 06:31 | 305252 | 1440.0009 | 3 | 33 | 4.400232 | 1.52811 | 1.504347 | 7.58e-10 | 6.467164 | 2.85e-09
2018-01-31 06:33 | 305372 | 1560.0009 | 3 | 33 | 4.400217 | 1.400858 | 1.553106 | 7.58e-10 | 6.681715 | 2.85e-09
2018-01-31 06:35 | 305492 | 1680.0001 | 3 | 33 | 4.400161 | 1.289393 | 1.597913 | 7.58e-10 | 6.878874 | 2.85e-09
2018-01-31 06:37 | 305612 | 1800.0009 | 3 | 33 | 4.400211 | 1.191876 | 1.639238 | 7.58e-10 | 7.060714 | 2.85e-09
2018-01-31 06:39 | 305732 | 1920.0001 | 3 | 33 | 4.400222 | 1.103403 | 1.677464 | 7.58e-10 | 7.228918 | 2.85e-09
2018-01-31 06:41 | 305852 | 2040 | 3 | 33 | 4.400199 | 1.022155 | 1.712866 | 7.58e-10 | 7.384692 | 2.85e-09
2018-01-31 06:43 | 305972 | 2160.001 | 3 | 33 | 4.400169 | 0.9477081 | 1.745689 | 7.58e-10 | 7.52912 | 2.85e-09
2018-01-31 06:45 | 306092 | 2280.0001 | 3 | 33 | 4.400208 | 0.8807144 | 1.776146 | 7.58e-10 | 7.663139 | 2.85e-09
2018-01-31 06:47 | 306212 | 2400.0009 | 3 | 33 | 4.40015 | 0.8182678 | 1.804456 | 7.58e-10 | 7.787707 | 2.85e-09
2018-01-31 06:49 | 306332 | 2520.0009 | 3 | 33 | 4.400156 | 0.7608595 | 1.830775 | 7.58e-10 | 7.903516 | 2.85e-09
2018-01-31 06:51 | 306452 | 2640.0002 | 3 | 33 | 4.400217 | 0.708086 | 1.855246 | 7.58e-10 | 8.011192 | 2.85e-09
2018-01-31 06:53 | 306572 | 2760.0001 | 3 | 33 | 4.400194 | 0.6588812 | 1.87801 | 7.58e-10 | 8.111358 | 2.85e-09
2018-01-31 06:55 | 306692 | 2880.0001 | 3 | 33 | 4.400156 | 0.612793 | 1.899191 | 7.58e-10 | 8.204561 | 2.85e-09
2018-01-31 06:57 | 306812 | 3000.0002 | 3 | 33 | 4.400196 | 0.5713205 | 1.918919 | 7.58e-10 | 8.291365 | 2.85e-09
2018-01-31 06:59 | 306932 | 3120.0009 | 3 | 33 | 4.400189 | 0.5325489 | 1.937305 | 7.58e-10 | 8.372267 | 2.85e-09
2018-01-31 07:01 | 307052 | 3240.001 | 3 | 33 | 4.400174 | 0.4968233 | 1.954454 | 7.58e-10 | 8.447723 | 2.85e-09
2018-01-31 07:03 | 307172 | 3360.0001 | 3 | 33 | 4.400188 | 0.4639368 | 1.97046 | 7.58e-10 | 8.518154 | 2.85e-09
2018-01-31 07:05 | 307292 | 3480.0017 | 3 | 33 | 4.400134 | 0.4333973 | 1.985404 | 7.58e-10 | 8.583912 | 2.85e-09
2018-01-31 07:07 | 307412 | 3600.0001 | 3 | 33 | 4.400157 | 0.4053307 | 1.99937 | 7.58e-10 | 8.645363 | 2.85e-09
2018-01-31 07:09 | 307532 | 3720.0008 | 3 | 33 | 4.400203 | 0.3802052 | 2.012445 | 7.58e-10 | 8.702894 | 2.85e-09
2018-01-31 07:11 | 307652 | 3840.0009 | 3 | 33 | 4.400171 | 0.3562841 | 2.024704 | 7.58e-10 | 8.756839 | 2.85e-09
2018-01-31 07:13 | 307772 | 3960.0009 | 3 | 33 | 4.400148 | 0.3343096 | 2.036205 | 7.58e-10 | 8.807444 | 2.85e-09
2018-01-31 07:15 | 307892 | 4080.0001 | 3 | 33 | 4.400136 | 0.314085 | 2.047004 | 7.58e-10 | 8.854958 | 2.85e-09
2018-01-31 07:17 | 308012 | 4200.0009 | 3 | 33 | 4.400123 | 0.2949181 | 2.057159 | 7.58e-10 | 8.899643 | 2.85e-09
2018-01-31 07:19 | 308132 | 4320.0008 | 3 | 33 | 4.400134 | 0.2773151 | 2.06671 | 7.58e-10 | 8.94167 | 2.85e-09
2018-01-31 07:21 | 308252 | 4440.0009 | 3 | 33 | 4.400151 | 0.2620125 | 2.075697 | 7.58e-10 | 8.981215 | 2.85e-09
2018-01-31 07:23 | 308372 | 4560.0008 | 3 | 33 | 4.400157 | 0.2472458 | 2.084178 | 7.58e-10 | 9.01853 | 2.85e-09
2018-01-31 07:25 | 308492 | 4680.0009 | 3 | 33 | 4.400173 | 0.2334595 | 2.092179 | 7.58e-10 | 9.053735 | 2.85e-09
2018-01-31 07:27 | 308612 | 4800 | 3 | 33 | 4.400156 | 0.2208691 | 2.099738 | 7.58e-10 | 9.086995 | 2.85e-09
2018-01-31 07:29 | 308732 | 4920.0001 | 3 | 33 | 4.400147 | 0.208849 | 2.106888 | 7.58e-10 | 9.118459 | 2.85e-09
2018-01-31 07:31 | 308852 | 5040 | 3 | 33 | 4.400144 | 0.1974955 | 2.113657 | 7.58e-10 | 9.148244 | 2.85e-09
2018-01-31 07:33 | 308972 | 5160.0008 | 3 | 33 | 4.400133 | 0.187211 | 2.120061 | 7.58e-10 | 9.17642 | 2.85e-09
2018-01-31 07:35 | 309092 | 5280.0009 | 3 | 33 | 4.400057 | 0.1760101 | 2.126115 | 7.58e-10 | 9.203058 | 2.85e-09
2018-01-31 07:37 | 309212 | 5400.0008 | 3 | 33 | 4.400074 | 0.1673012 | 2.131858 | 7.58e-10 | 9.22833 | 2.85e-09
2018-01-31 07:39 | 309332 | 5520.0016 | 3 | 33 | 4.400121 | 0.1590481 | 2.137303 | 7.58e-10 | 9.252285 | 2.85e-09
2018-01-31 07:41 | 309452 | 5640.0009 | 3 | 33 | 4.40006 | 0.1507063 | 2.142475 | 7.58e-10 | 9.275044 | 2.85e-09
2018-01-31 07:43 | 309572 | 5760.0009 | 3 | 33 | 4.400104 | 0.1435862 | 2.147388 | 7.58e-10 | 9.296662 | 2.85e-09
2018-01-31 07:45 | 309692 | 5880.0009 | 3 | 33 | 4.400127 | 0.1365919 | 2.152059 | 7.58e-10 | 9.317215 | 2.85e-09
2018-01-31 07:47 | 309812 | 6000.0008 | 3 | 33 | 4.400126 | 0.1301737 | 2.156495 | 7.58e-10 | 9.336733 | 2.85e-09
2018-01-31 07:49 | 309932 | 6120.0012 | 3 | 33 | 4.400125 | 0.1233482 | 2.160711 | 7.58e-10 | 9.355286 | 2.85e-09
2018-01-31 07:51 | 310052 | 6240.0009 | 3 | 33 | 4.400087 | 0.1171389 | 2.164717 | 7.58e-10 | 9.37291 | 2.85e-09
2018-01-31 07:53 | 310172 | 6360 | 3 | 33 | 4.400059 | 0.1109695 | 2.168525 | 7.58e-10 | 9.389668 | 2.85e-09
2018-01-31 07:55 | 310292 | 6480 | 3 | 33 | 4.400105 | 0.1062803 | 2.172151 | 7.58e-10 | 9.405624 | 2.85e-09
2018-01-31 07:57 | 310412 | 6600.0002 | 3 | 33 | 4.40007 | 0.1011887 | 2.175613 | 7.58e-10 | 9.420856 | 2.85e-09
2018-01-31 07:59 | 310532 | 6720.0008 | 3 | 33 | 4.400079 | 0.09687424 | 2.178926 | 7.58e-10 | 9.435432 | 2.85e-09
2018-01-31 08:01 | 310652 | 6840.0011 | 3 | 33 | 4.400074 | 0.09244919 | 2.182082 | 7.58e-10 | 9.449318 | 2.85e-09
2018-01-31 08:03 | 310772 | 6960.0001 | 3 | 33 | 4.40006 | 0.08820057 | 2.185097 | 7.58e-10 | 9.462584 | 2.85e-09
2018-01-31 08:05 | 310892 | 7080.001 | 3 | 33 | 4.40013 | 0.08489799 | 2.187974 | 7.58e-10 | 9.475246 | 2.85e-09
2018-01-31 08:06 | 310995.1 | 7183.1415 | 3 | 33 | 4.400128 | 0.08149242 | 2.19035 | 7.58e-10 | 9.485699 | 2.85e-09
2018-01-31 08:08 | 311115.2 | 120.0002 | 4 | 33 | 4.38801 | 0 | 2.19035 | 7.58e-10 | 9.485699 | 2.85e-09
2018-01-31 08:10 | 311235.2 | 240.0001 | 4 | 33 | 4.386544 | 0 | 2.19035 | 7.58e-10 | 9.485699 | 2.85e-09
2018-01-31 08:11 | 311295.2 | 300.0017 | 4 | 33 | 4.386038 | 0 | 2.19035 | 7.58e-10 | 9.485699 | 2.85e-09
2018-01-31 08:13 | 311415.3 | 120.0009 | 5 | 33 | 3.632667 | -6.520094 | 2.19035 | 0.2173193 | 9.485699 | 0.8015351
2018-01-31 08:15 | 311535.3 | 240.001 | 5 | 33 | 3.577754 | -6.520073 | 2.19035 | 0.4346368 | 9.485699 | 1.585607
2018-01-31 08:17 | 311655.3 | 360.001 | 5 | 33 | 3.504633 | -6.520063 | 2.19035 | 0.6519718 | 9.485699 | 2.355352
2018-01-31 08:19 | 311775.3 | 480.0009 | 5 | 33 | 3.432058 | -6.520134 | 2.19035 | 0.8692802 | 9.485699 | 3.108982
2018-01-31 08:21 | 311895.3 | 600.0018 | 5 | 33 | 3.365354 | -6.520139 | 2.19035 | 1.08663 | 9.485699 | 3.847562
2018-01-31 08:23 | 312015.3 | 720.0002 | 5 | 33 | 3.304537 | -6.520075 | 2.19035 | 1.303953 | 9.485699 | 4.572248
2018-01-31 08:25 | 312135.3 | 840.001 | 5 | 33 | 3.246017 | -6.520104 | 2.19035 | 1.521284 | 9.485699 | 5.28407
2018-01-31 08:27 | 312255.3 | 960.001 | 5 | 33 | 3.184191 | -6.520092 | 2.19035 | 1.738594 | 9.485699 | 5.982866
2018-01-31 08:29 | 312375.3 | 1080.0002 | 5 | 33 | 3.110222 | -6.520116 | 2.19035 | 1.95593 | 9.485699 | 6.667196
2018-01-31 08:31 | 312495.3 | 1200.001 | 5 | 33 | 3.004939 | -6.520073 | 2.19035 | 2.173257 | 9.485699 | 7.332558
2018-01-31 08:31 | 312499.7 | 1204.3888 | 5 | 33 | 2.999998 | -6.520087 | 2.19035 | 2.181186 | 9.485699 | 7.356364
2018-01-31 08:33 | 312619.7 | 120.0008 | 6 | 33 | 3.737164 | 0 | 2.19035 | 2.181186 | 9.485699 | 7.356364
2018-01-31 08:35 | 312739.7 | 239.9999 | 6 | 33 | 3.754508 | 0 | 2.19035 | 2.181186 | 9.485699 | 7.356364
2018-01-31 08:36 | 312799.7 | 300.0037 | 6 | 33 | 3.761473 | 0 | 2.19035 | 2.181186 | 9.485699 | 7.356364
2018-01-31 08:36 | 312799.7 | 0.0028 | 7 | 34 | 3.76153 | 0 | 0 | 0 | 0 | 0
2018-01-31 08:38 | 312919.8 | 120.001 | 2 | 34 | 4.200285 | 3.994819 | 0.1494091 | 2.867e-09 | 0.624849 | 1.0783e-08
2018-01-31 08:40 | 313039.8 | 240.001 | 2 | 34 | 4.200294 | 3.640727 | 0.2760064 | 2.867e-09 | 1.156593 | 1.0783e-08
2018-01-31 08:42 | 313159.8 | 360.001 | 2 | 34 | 4.200264 | 3.358361 | 0.3926931 | 2.867e-09 | 1.646708 | 1.0783e-08
2018-01-31 08:43 | 313199.5 | 399.6984 | 2 | 34 | 4.200291 | 3.259994 | 0.4291808 | 2.867e-09 | 1.799967 | 1.0783e-08
2018-01-31 08:45 | 313319.5 | 120.0009 | 3 | 34 | 4.228875 | 3.260095 | 0.5374712 | 2.867e-09 | 2.256232 | 1.0783e-08
2018-01-31 08:47 | 313439.5 | 240.001 | 3 | 34 | 4.263387 | 3.260102 | 0.6461211 | 2.867e-09 | 2.717537 | 1.0783e-08
2018-01-31 08:49 | 313559.5 | 360.0009 | 3 | 34 | 4.302019 | 3.260093 | 0.7547938 | 2.867e-09 | 3.182912 | 1.0783e-08
2018-01-31 08:51 | 313679.5 | 480.0002 | 3 | 34 | 4.343973 | 3.260093 | 0.8634749 | 2.867e-09 | 3.652715 | 1.0783e-08
2018-01-31 08:53 | 313799.5 | 600.0001 | 3 | 34 | 4.387928 | 3.260079 | 0.9721294 | 2.867e-09 | 4.127077 | 1.0783e-08
2018-01-31 08:55 | 313919.5 | 720.0005 | 3 | 34 | 4.400268 | 2.925645 | 1.076447 | 2.867e-09 | 4.585921 | 1.0783e-08
2018-01-31 08:57 | 314039.5 | 840.001 | 3 | 34 | 4.400291 | 2.573127 | 1.167894 | 2.867e-09 | 4.988312 | 1.0783e-08
2018-01-31 08:59 | 314159.5 | 960.001 | 3 | 34 | 4.400278 | 2.284286 | 1.248684 | 2.867e-09 | 5.34381 | 1.0783e-08
2018-01-31 09:01 | 314279.5 | 1080.001 | 3 | 34 | 4.400248 | 2.046399 | 1.320726 | 2.867e-09 | 5.660813 | 1.0783e-08
2018-01-31 09:03 | 314399.5 | 1200.0018 | 3 | 34 | 4.400221 | 1.848036 | 1.38554 | 2.867e-09 | 5.946012 | 1.0783e-08
2018-01-31 09:05 | 314519.5 | 1320.001 | 3 | 34 | 4.400241 | 1.681087 | 1.444275 | 2.867e-09 | 6.204457 | 1.0783e-08
2018-01-31 09:07 | 314639.5 | 1440.0001 | 3 | 34 | 4.400225 | 1.537004 | 1.497852 | 2.867e-09 | 6.440208 | 1.0783e-08
2018-01-31 09:09 | 314759.5 | 1560.0002 | 3 | 34 | 4.400239 | 1.40806 | 1.546878 | 2.867e-09 | 6.655935 | 1.0783e-08
2018-01-31 09:11 | 314879.5 | 1680.001 | 3 | 34 | 4.400182 | 1.293622 | 1.591883 | 2.867e-09 | 6.853967 | 1.0783e-08
2018-01-31 09:13 | 314999.5 | 1800.0018 | 3 | 34 | 4.400222 | 1.19314 | 1.633298 | 2.867e-09 | 7.036203 | 1.0783e-08
2018-01-31 09:15 | 315119.5 | 1920.001 | 3 | 34 | 4.400182 | 1.102477 | 1.671534 | 2.867e-09 | 7.204448 | 1.0783e-08
2018-01-31 09:17 | 315239.5 | 2040.0002 | 3 | 34 | 4.400217 | 1.021195 | 1.706911 | 2.867e-09 | 7.360114 | 1.0783e-08
2018-01-31 09:19 | 315359.5 | 2160.001 | 3 | 34 | 4.400236 | 0.9476805 | 1.739692 | 2.867e-09 | 7.504359 | 1.0783e-08
2018-01-31 09:21 | 315479.5 | 2280.0019 | 3 | 34 | 4.400213 | 0.879755 | 1.770126 | 2.867e-09 | 7.638272 | 1.0783e-08
2018-01-31 09:23 | 315599.5 | 2400.0002 | 3 | 34 | 4.400181 | 0.8168201 | 1.798378 | 2.867e-09 | 7.762588 | 1.0783e-08
2018-01-31 09:25 | 315719.5 | 2520.0002 | 3 | 34 | 4.400193 | 0.7590647 | 1.824627 | 2.867e-09 | 7.878087 | 1.0783e-08
2018-01-31 09:27 | 315839.5 | 2640.0011 | 3 | 34 | 4.400189 | 0.7056389 | 1.849032 | 2.867e-09 | 7.985473 | 1.0783e-08
2018-01-31 09:29 | 315959.5 | 2760.0002 | 3 | 34 | 4.400128 | 0.6556616 | 1.871723 | 2.867e-09 | 8.08532 | 1.0783e-08
2018-01-31 09:31 | 316079.5 | 2880.0002 | 3 | 34 | 4.400219 | 0.6118736 | 1.892847 | 2.867e-09 | 8.178267 | 1.0783e-08
2018-01-31 09:33 | 316199.5 | 3000.0002 | 3 | 34 | 4.4002 | 0.5699806 | 1.912526 | 2.867e-09 | 8.264862 | 1.0783e-08
2018-01-31 09:35 | 316319.5 | 3120.0002 | 3 | 34 | 4.400163 | 0.5313721 | 1.930869 | 2.867e-09 | 8.345572 | 1.0783e-08
2018-01-31 09:37 | 316439.5 | 3240.0003 | 3 | 34 | 4.400203 | 0.4958725 | 1.947974 | 2.867e-09 | 8.420836 | 1.0783e-08
2018-01-31 09:39 | 316559.5 | 3360.0001 | 3 | 34 | 4.400189 | 0.4626503 | 1.963936 | 2.867e-09 | 8.491071 | 1.0783e-08
2018-01-31 09:41 | 316679.5 | 3480.0009 | 3 | 34 | 4.400173 | 0.4317884 | 1.978839 | 2.867e-09 | 8.556649 | 1.0783e-08
2018-01-31 09:43 | 316799.5 | 3600.0002 | 3 | 34 | 4.400147 | 0.4033613 | 1.992754 | 2.867e-09 | 8.617877 | 1.0783e-08
2018-01-31 09:45 | 316919.5 | 3720.0009 | 3 | 34 | 4.400136 | 0.3776417 | 2.00577 | 2.867e-09 | 8.675149 | 1.0783e-08
2018-01-31 09:47 | 317039.5 | 3840.0001 | 3 | 34 | 4.400153 | 0.3541193 | 2.017959 | 2.867e-09 | 8.728782 | 1.0783e-08
2018-01-31 09:49 | 317159.5 | 3960.0009 | 3 | 34 | 4.400142 | 0.3321533 | 2.02939 | 2.867e-09 | 8.779078 | 1.0783e-08
2018-01-31 09:51 | 317279.5 | 4080.0002 | 3 | 34 | 4.40013 | 0.3117676 | 2.040124 | 2.867e-09 | 8.826311 | 1.0783e-08
2018-01-31 09:53 | 317399.5 | 4200.0001 | 3 | 34 | 4.400189 | 0.293644 | 2.050209 | 2.867e-09 | 8.870686 | 1.0783e-08
2018-01-31 09:55 | 317519.5 | 4320.0009 | 3 | 34 | 4.400115 | 0.2758608 | 2.059687 | 2.867e-09 | 8.912393 | 1.0783e-08
2018-01-31 09:57 | 317639.5 | 4440.0018 | 3 | 34 | 4.400208 | 0.2606087 | 2.068616 | 2.867e-09 | 8.951681 | 1.0783e-08
2018-01-31 09:59 | 317759.5 | 4560.0009 | 3 | 34 | 4.400151 | 0.2450657 | 2.077014 | 2.867e-09 | 8.988632 | 1.0783e-08
2018-01-31 10:01 | 317879.5 | 4680.001 | 3 | 34 | 4.400157 | 0.2312832 | 2.084941 | 2.867e-09 | 9.023512 | 1.0783e-08
2018-01-31 10:03 | 317999.5 | 4800.0009 | 3 | 34 | 4.400137 | 0.2183256 | 2.09243 | 2.867e-09 | 9.056465 | 1.0783e-08
2018-01-31 10:05 | 318119.5 | 4920.001 | 3 | 34 | 4.400131 | 0.2067385 | 2.099509 | 2.867e-09 | 9.087614 | 1.0783e-08
2018-01-31 10:07 | 318239.5 | 5040.0002 | 3 | 34 | 4.400166 | 0.19625 | 2.10621 | 2.867e-09 | 9.117097 | 1.0783e-08
2018-01-31 10:09 | 318359.5 | 5160.0002 | 3 | 34 | 4.400072 | 0.185009 | 2.112556 | 2.867e-09 | 9.145023 | 1.0783e-08
2018-01-31 10:11 | 318479.5 | 5280.0009 | 3 | 34 | 4.400142 | 0.1758585 | 2.118574 | 2.867e-09 | 9.171501 | 1.0783e-08
2018-01-31 10:13 | 318599.5 | 5400.0018 | 3 | 34 | 4.400133 | 0.1665812 | 2.124281 | 2.867e-09 | 9.196612 | 1.0783e-08
2018-01-31 10:15 | 318719.5 | 5520.0019 | 3 | 34 | 4.400134 | 0.1582355 | 2.129685 | 2.867e-09 | 9.220391 | 1.0783e-08
2018-01-31 10:17 | 318839.5 | 5640.0002 | 3 | 34 | 4.400141 | 0.1500282 | 2.13481 | 2.867e-09 | 9.242942 | 1.0783e-08
2018-01-31 10:19 | 318959.5 | 5760.0003 | 3 | 34 | 4.400124 | 0.1431303 | 2.139684 | 2.867e-09 | 9.264388 | 1.0783e-08
2018-01-31 10:21 | 319079.5 | 5880.0002 | 3 | 34 | 4.40009 | 0.1355267 | 2.144322 | 2.867e-09 | 9.284798 | 1.0783e-08
2018-01-31 10:23 | 319199.5 | 6000.0009 | 3 | 34 | 4.400092 | 0.1286554 | 2.148734 | 2.867e-09 | 9.30421 | 1.0783e-08
2018-01-31 10:25 | 319319.5 | 6120.0002 | 3 | 34 | 4.400096 | 0.122838 | 2.152932 | 2.867e-09 | 9.32268 | 1.0783e-08
2018-01-31 10:27 | 319439.5 | 6240.0009 | 3 | 34 | 4.40006 | 0.1167555 | 2.156933 | 2.867e-09 | 9.340285 | 1.0783e-08
2018-01-31 10:29 | 319559.5 | 6360.0019 | 3 | 34 | 4.400138 | 0.1118011 | 2.160737 | 2.867e-09 | 9.357022 | 1.0783e-08
2018-01-31 10:31 | 319679.5 | 6480.0009 | 3 | 34 | 4.400128 | 0.1061773 | 2.164369 | 2.867e-09 | 9.373004 | 1.0783e-08
2018-01-31 10:33 | 319799.5 | 6600.001 | 3 | 34 | 4.400037 | 0.1005392 | 2.16782 | 2.867e-09 | 9.388189 | 1.0783e-08
2018-01-31 10:35 | 319919.5 | 6720.0009 | 3 | 34 | 4.400122 | 0.09619236 | 2.171107 | 2.867e-09 | 9.402652 | 1.0783e-08
2018-01-31 10:37 | 320039.5 | 6840.0012 | 3 | 34 | 4.400096 | 0.09156227 | 2.17423 | 2.867e-09 | 9.416394 | 1.0783e-08
2018-01-31 10:39 | 320159.5 | 6960.0019 | 3 | 34 | 4.400083 | 0.08749676 | 2.177212 | 2.867e-09 | 9.429515 | 1.0783e-08
2018-01-31 10:41 | 320279.5 | 7080.001 | 3 | 34 | 4.400037 | 0.08308315 | 2.180059 | 2.867e-09 | 9.442043 | 1.0783e-08
2018-01-31 10:42 | 320338.4 | 7138.8848 | 3 | 34 | 4.400082 | 0.08149815 | 2.181413 | 2.867e-09 | 9.448002 | 1.0783e-08
2018-01-31 10:44 | 320458.4 | 120.0002 | 4 | 34 | 4.387925 | 0 | 2.181413 | 2.867e-09 | 9.448002 | 1.0783e-08
2018-01-31 10:46 | 320578.4 | 240.0009 | 4 | 34 | 4.386445 | 0 | 2.181413 | 2.867e-09 | 9.448002 | 1.0783e-08
2018-01-31 10:47 | 320638.4 | 300.0033 | 4 | 34 | 4.385946 | 0 | 2.181413 | 2.867e-09 | 9.448002 | 1.0783e-08
2018-01-31 10:49 | 320758.5 | 120.0011 | 5 | 34 | 3.63214 | -6.520129 | 2.181413 | 0.2173305 | 9.448002 | 0.8015172
2018-01-31 10:51 | 320878.5 | 240.0018 | 5 | 34 | 3.577139 | -6.520141 | 2.181413 | 0.4346604 | 9.448002 | 1.585481
2018-01-31 10:53 | 320998.5 | 360.0003 | 5 | 34 | 3.503844 | -6.520124 | 2.181413 | 0.6519709 | 9.448002 | 2.354981
2018-01-31 10:55 | 321118.5 | 480.0001 | 5 | 34 | 3.431371 | -6.52006 | 2.181413 | 0.8692793 | 9.448002 | 3.108404
2018-01-31 10:57 | 321238.5 | 600.0002 | 5 | 34 | 3.365051 | -6.520139 | 2.181413 | 1.086644 | 9.448002 | 3.846932
2018-01-31 10:59 | 321358.5 | 720.0001 | 5 | 34 | 3.304765 | -6.520136 | 2.181413 | 1.303971 | 9.448002 | 4.571621
2018-01-31 11:01 | 321478.5 | 840.0018 | 5 | 34 | 3.246333 | -6.520104 | 2.181413 | 1.521305 | 9.448002 | 5.283516
2018-01-31 11:03 | 321598.5 | 960.0011 | 5 | 34 | 3.184482 | -6.520094 | 2.181413 | 1.738615 | 9.448002 | 5.982409
2018-01-31 11:05 | 321718.5 | 1080.0009 | 5 | 34 | 3.109861 | -6.520117 | 2.181413 | 1.955948 | 9.448002 | 6.666719
2018-01-31 11:07 | 321838.5 | 1200.0003 | 5 | 34 | 3.004142 | -6.520082 | 2.181413 | 2.173278 | 9.448002 | 7.331957
2018-01-31 11:07 | 321842.1 | 1203.5976 | 5 | 34 | 2.999997 | -6.520141 | 2.181413 | 2.179779 | 9.448002 | 7.351473
2018-01-31 11:09 | 321962.2 | 119.9999 | 6 | 34 | 3.73722 | 0 | 2.181413 | 2.179779 | 9.448002 | 7.351473
2018-01-31 11:11 | 322082.2 | 240.0007 | 6 | 34 | 3.754577 | 0 | 2.181413 | 2.179779 | 9.448002 | 7.351473
2018-01-31 11:12 | 322142.2 | 300.0022 | 6 | 34 | 3.761567 | 0 | 2.181413 | 2.179779 | 9.448002 | 7.351473
2018-01-31 11:12 | 322142.1 | 0.0026 | 7 | 35 | 3.761941 | 0 | 0 | 0 | 0 | 0
2018-01-31 11:14 | 322262.2 | 120.0009 | 2 | 35 | 4.200293 | 3.979651 | 0.1491154 | 1.486e-09 | 0.6236492 | 5.591e-09
2018-01-31 11:16 | 322382.2 | 240.001 | 2 | 35 | 4.200278 | 3.79539 | 0.2766767 | 1.486e-09 | 1.15942 | 5.591e-09
2018-01-31 11:18 | 322502.2 | 360.0004 | 2 | 35 | 4.200301 | 3.442698 | 0.3974323 | 1.486e-09 | 1.666627 | 5.591e-09
2018-01-31 11:19 | 322561.9 | 419.6263 | 2 | 35 | 4.200307 | 3.25999 | 0.4529274 | 1.486e-09 | 1.899722 | 5.591e-09
2018-01-31 11:21 | 322681.9 | 120.0009 | 3 | 35 | 4.233593 | 3.260037 | 0.5612069 | 1.486e-09 | 2.356197 | 5.591e-09
2018-01-31 11:23 | 322801.9 | 240.0002 | 3 | 35 | 4.272264 | 3.260047 | 0.6698706 | 1.486e-09 | 2.818305 | 5.591e-09
2018-01-31 11:25 | 322921.9 | 360.0009 | 3 | 35 | 4.313829 | 3.260034 | 0.7785344 | 1.486e-09 | 3.284779 | 5.591e-09
2018-01-31 11:27 | 323041.9 | 480.0002 | 3 | 35 | 4.357957 | 3.260121 | 0.8871848 | 1.486e-09 | 3.755861 | 5.591e-09
2018-01-31 11:29 | 323161.9 | 600.001 | 3 | 35 | 4.400309 | 3.224736 | 0.9958326 | 1.486e-09 | 4.231767 | 5.591e-09
2018-01-31 11:31 | 323281.9 | 720.001 | 3 | 35 | 4.400256 | 2.803945 | 1.095837 | 1.486e-09 | 4.671817 | 5.591e-09
2018-01-31 11:33 | 323401.9 | 840.001 | 3 | 35 | 4.40028 | 2.478099 | 1.18372 | 1.486e-09 | 5.058523 | 5.591e-09
2018-01-31 11:35 | 323521.9 | 960.0002 | 3 | 35 | 4.400225 | 2.209086 | 1.261708 | 1.486e-09 | 5.401692 | 5.591e-09
2018-01-31 11:37 | 323641.9 | 1080.0002 | 3 | 35 | 4.400291 | 1.9878 | 1.331547 | 1.486e-09 | 5.709003 | 5.591e-09
2018-01-31 11:39 | 323761.9 | 1200.0018 | 3 | 35 | 4.400217 | 1.800066 | 1.394584 | 1.486e-09 | 5.986381 | 5.591e-09
2018-01-31 11:41 | 323881.9 | 1320.0002 | 3 | 35 | 4.400217 | 1.641511 | 1.451878 | 1.486e-09 | 6.238489 | 5.591e-09
2018-01-31 11:43 | 324001.9 | 1440.001 | 3 | 35 | 4.400198 | 1.504138 | 1.504252 | 1.486e-09 | 6.468944 | 5.591e-09
2018-01-31 11:45 | 324121.9 | 1560.0003 | 3 | 35 | 4.400166 | 1.383346 | 1.552343 | 1.486e-09 | 6.680559 | 5.591e-09
2018-01-31 11:47 | 324241.9 | 1680.0019 | 3 | 35 | 4.400175 | 1.276782 | 1.596651 | 1.486e-09 | 6.87552 | 5.591e-09
2018-01-31 11:49 | 324361.9 | 1800.0009 | 3 | 35 | 4.400248 | 1.18262 | 1.637611 | 1.486e-09 | 7.055755 | 5.591e-09
2018-01-31 11:51 | 324481.9 | 1920.001 | 3 | 35 | 4.400215 | 1.092992 | 1.675515 | 1.486e-09 | 7.22254 | 5.591e-09
2018-01-31 11:53 | 324601.9 | 2040.0009 | 3 | 35 | 4.400198 | 1.011068 | 1.710562 | 1.486e-09 | 7.376755 | 5.591e-09
2018-01-31 11:55 | 324721.9 | 2160.0003 | 3 | 35 | 4.400167 | 0.9362249 | 1.74299 | 1.486e-09 | 7.519444 | 5.591e-09
2018-01-31 11:57 | 324841.9 | 2280.001 | 3 | 35 | 4.400189 | 0.8686829 | 1.773052 | 1.486e-09 | 7.651724 | 5.591e-09
2018-01-31 11:59 | 324961.9 | 2400.0018 | 3 | 35 | 4.40018 | 0.8070478 | 1.800963 | 1.486e-09 | 7.774536 | 5.591e-09
2018-01-31 12:01 | 325081.9 | 2520.001 | 3 | 35 | 4.400162 | 0.7499886 | 1.826906 | 1.486e-09 | 7.888691 | 5.591e-09
2018-01-31 12:03 | 325201.9 | 2640.0009 | 3 | 35 | 4.400184 | 0.6978035 | 1.851032 | 1.486e-09 | 7.994848 | 5.591e-09
2018-01-31 12:05 | 325321.9 | 2760.0002 | 3 | 35 | 4.400159 | 0.6494417 | 1.873483 | 1.486e-09 | 8.093635 | 5.591e-09
2018-01-31 12:07 | 325441.9 | 2880.0009 | 3 | 35 | 4.400195 | 0.6051426 | 1.894383 | 1.486e-09 | 8.185601 | 5.591e-09
2018-01-31 12:09 | 325561.9 | 3000.001 | 3 | 35 | 4.400182 | 0.5646162 | 1.913863 | 1.486e-09 | 8.271317 | 5.591e-09
2018-01-31 12:11 | 325681.9 | 3120.0002 | 3 | 35 | 4.400175 | 0.5269909 | 1.932038 | 1.486e-09 | 8.351291 | 5.591e-09
2018-01-31 12:13 | 325801.9 | 3240.0011 | 3 | 35 | 4.400183 | 0.4919653 | 1.949001 | 1.486e-09 | 8.42593 | 5.591e-09
2018-01-31 12:15 | 325921.9 | 3360.0001 | 3 | 35 | 4.400131 | 0.4593964 | 1.964844 | 1.486e-09 | 8.495641 | 5.591e-09
2018-01-31 12:17 | 326041.9 | 3480.001 | 3 | 35 | 4.400177 | 0.430088 | 1.979662 | 1.486e-09 | 8.560843 | 5.591e-09
2018-01-31 12:19 | 326161.9 | 3600.001 | 3 | 35 | 4.400143 | 0.4016609 | 1.993516 | 1.486e-09 | 8.621804 | 5.591e-09
2018-01-31 12:21 | 326281.9 | 3720.0009 | 3 | 35 | 4.400159 | 0.3758755 | 2.006473 | 1.486e-09 | 8.678815 | 5.591e-09
2018-01-31 12:23 | 326401.9 | 3840.0001 | 3 | 35 | 4.400154 | 0.3524818 | 2.018601 | 1.486e-09 | 8.732181 | 5.591e-09
2018-01-31 12:25 | 326521.9 | 3960.001 | 3 | 35 | 4.400123 | 0.329999 | 2.029971 | 1.486e-09 | 8.782211 | 5.591e-09
2018-01-31 12:27 | 326641.9 | 4080.001 | 3 | 35 | 4.400197 | 0.3104897 | 2.040635 | 1.486e-09 | 8.829132 | 5.591e-09
2018-01-31 12:29 | 326761.9 | 4200.001 | 3 | 35 | 4.400153 | 0.2911224 | 2.050638 | 1.486e-09 | 8.873149 | 5.591e-09
2018-01-31 12:31 | 326881.9 | 4320.0009 | 3 | 35 | 4.400179 | 0.2740765 | 2.06004 | 1.486e-09 | 8.91452 | 5.591e-09
2018-01-31 12:33 | 327001.9 | 4440.0005 | 3 | 35 | 4.400131 | 0.2577639 | 2.068891 | 1.486e-09 | 8.953463 | 5.591e-09
2018-01-31 12:35 | 327121.9 | 4560.0001 | 3 | 35 | 4.400103 | 0.242877 | 2.077238 | 1.486e-09 | 8.99019 | 5.591e-09
2018-01-31 12:37 | 327241.9 | 4680.001 | 3 | 35 | 4.400177 | 0.2295694 | 2.085103 | 1.486e-09 | 9.024799 | 5.591e-09
2018-01-31 12:39 | 327361.9 | 4800.0002 | 3 | 35 | 4.400132 | 0.2165918 | 2.092533 | 1.486e-09 | 9.05749 | 5.591e-09
2018-01-31 12:41 | 327481.9 | 4920.0018 | 3 | 35 | 4.400121 | 0.2049809 | 2.099557 | 1.486e-09 | 9.088397 | 5.591e-09
2018-01-31 12:43 | 327601.9 | 5040.001 | 3 | 35 | 4.40015 | 0.1941977 | 2.106205 | 1.486e-09 | 9.117649 | 5.591e-09
2018-01-31 12:45 | 327721.9 | 5160.0009 | 3 | 35 | 4.400095 | 0.1840582 | 2.112505 | 1.486e-09 | 9.145372 | 5.591e-09
2018-01-31 12:47 | 327841.9 | 5280.0002 | 3 | 35 | 4.400099 | 0.1741829 | 2.118477 | 1.486e-09 | 9.17165 | 5.591e-09
2018-01-31 12:49 | 327961.9 | 5400.0009 | 3 | 35 | 4.400072 | 0.1651974 | 2.124143 | 1.486e-09 | 9.196577 | 5.591e-09
2018-01-31 12:51 | 328081.9 | 5520.001 | 3 | 35 | 4.400133 | 0.1575146 | 2.129519 | 1.486e-09 | 9.220236 | 5.591e-09
2018-01-31 12:53 | 328201.9 | 5640.001 | 3 | 35 | 4.400102 | 0.1492405 | 2.134622 | 1.486e-09 | 9.242686 | 5.591e-09
2018-01-31 12:55 | 328321.9 | 5760.001 | 3 | 35 | 4.40007 | 0.1413107 | 2.139468 | 1.486e-09 | 9.26401 | 5.591e-09
2018-01-31 12:57 | 328441.9 | 5880.001 | 3 | 35 | 4.400059 | 0.1343498 | 2.144069 | 1.486e-09 | 9.284256 | 5.591e-09
2018-01-31 12:59 | 328561.9 | 6000.0009 | 3 | 35 | 4.400068 | 0.1275787 | 2.148445 | 1.486e-09 | 9.303511 | 5.591e-09
2018-01-31 13:01 | 328681.9 | 6120.001 | 3 | 35 | 4.400115 | 0.1217442 | 2.152601 | 1.486e-09 | 9.321798 | 5.591e-09
2018-01-31 13:03 | 328801.9 | 6240.0009 | 3 | 35 | 4.400049 | 0.1152554 | 2.156557 | 1.486e-09 | 9.339205 | 5.591e-09
2018-01-31 13:05 | 328921.9 | 6360.0001 | 3 | 35 | 4.400092 | 0.1102829 | 2.160325 | 1.486e-09 | 9.355785 | 5.591e-09
2018-01-31 13:07 | 329041.9 | 6480.001 | 3 | 35 | 4.400067 | 0.1048307 | 2.163913 | 1.486e-09 | 9.371572 | 5.591e-09
2018-01-31 13:09 | 329161.9 | 6600.001 | 3 | 35 | 4.400074 | 0.09980297 | 2.167334 | 1.486e-09 | 9.386623 | 5.591e-09
2018-01-31 13:11 | 329281.9 | 6720.0002 | 3 | 35 | 4.400088 | 0.09547043 | 2.170585 | 1.486e-09 | 9.400927 | 5.591e-09
2018-01-31 13:13 | 329401.9 | 6840.0018 | 3 | 35 | 4.400065 | 0.09076214 | 2.173698 | 1.486e-09 | 9.414626 | 5.591e-09
2018-01-31 13:15 | 329521.9 | 6960.0002 | 3 | 35 | 4.400062 | 0.08708763 | 2.176657 | 1.486e-09 | 9.427647 | 5.591e-09
2018-01-31 13:17 | 329641.9 | 7080.0009 | 3 | 35 | 4.40013 | 0.08344078 | 2.179494 | 1.486e-09 | 9.440128 | 5.591e-09
2018-01-31 13:18 | 329693.5 | 7131.56 | 3 | 35 | 4.400088 | 0.08149624 | 2.180672 | 1.486e-09 | 9.445311 | 5.591e-09
2018-01-31 13:20 | 329813.5 | 120.0006 | 4 | 35 | 4.387949 | 0 | 2.180672 | 1.486e-09 | 9.445311 | 5.591e-09
2018-01-31 13:22 | 329933.5 | 240.0006 | 4 | 35 | 4.386501 | 0 | 2.180672 | 1.486e-09 | 9.445311 | 5.591e-09
2018-01-31 13:23 | 329993.5 | 300.003 | 4 | 35 | 4.38602 | 0 | 2.180672 | 1.486e-09 | 9.445311 | 5.591e-09
2018-01-31 13:25 | 330113.6 | 120.0008 | 5 | 35 | 3.633076 | -6.520131 | 2.180672 | 0.217316 | 9.445311 | 0.8016942
2018-01-31 13:27 | 330233.6 | 240.0008 | 5 | 35 | 3.578237 | -6.520038 | 2.180672 | 0.43465 | 9.445311 | 1.585909
2018-01-31 13:29 | 330353.6 | 360 | 5 | 35 | 3.504898 | -6.520045 | 2.180672 | 0.6519549 | 9.445311 | 2.355615
2018-01-31 13:31 | 330473.6 | 480.0016 | 5 | 35 | 3.432543 | -6.520133 | 2.180672 | 0.8693093 | 9.445311 | 3.109467
2018-01-31 13:33 | 330593.6 | 600.0009 | 5 | 35 | 3.366244 | -6.520091 | 2.180672 | 1.086622 | 9.445311 | 3.84806
2018-01-31 13:35 | 330713.6 | 720.0009 | 5 | 35 | 3.305707 | -6.520119 | 2.180672 | 1.303931 | 9.445311 | 4.572929
2018-01-31 13:37 | 330833.6 | 840.0001 | 5 | 35 | 3.2471 | -6.520105 | 2.180672 | 1.52125 | 9.445311 | 5.284957
2018-01-31 13:39 | 330953.6 | 960.0016 | 5 | 35 | 3.185949 | -6.520139 | 2.180672 | 1.738609 | 9.445311 | 5.984221
2018-01-31 13:41 | 331073.6 | 1080.0008 | 5 | 35 | 3.111835 | -6.520063 | 2.180672 | 1.955947 | 9.445311 | 6.668937
2018-01-31 13:43 | 331193.6 | 1200 | 5 | 35 | 3.007028 | -6.520159 | 2.180672 | 2.173268 | 9.445311 | 7.334698
2018-01-31 13:43 | 331199.7 | 1206.1135 | 5 | 35 | 2.999993 | -6.520079 | 2.180672 | 2.184347 | 9.445311 | 7.367975
2018-01-31 13:45 | 331319.7 | 120 | 6 | 35 | 3.73678 | 0 | 2.180672 | 2.184347 | 9.445311 | 7.367975
2018-01-31 13:47 | 331439.7 | 240.0007 | 6 | 35 | 3.754096 | 0 | 2.180672 | 2.184347 | 9.445311 | 7.367975
2018-01-31 13:48 | 331499.7 | 300.003 | 6 | 35 | 3.761082 | 0 | 2.180672 | 2.184347 | 9.445311 | 7.367975
2018-01-31 13:48 | 331499.8 | 0.0028 | 7 | 36 | 3.76113 | 0 | 0 | 0 | 0 | 0
2018-01-31 13:50 | 331619.8 | 120.0002 | 2 | 36 | 4.200313 | 3.990958 | 0.1493719 | 3.893e-09 | 0.6246752 | 1.4641e-08
2018-01-31 13:52 | 331739.8 | 240.0002 | 2 | 36 | 4.200286 | 3.63326 | 0.275778 | 3.893e-09 | 1.155616 | 1.4641e-08
2018-01-31 13:54 | 331859.8 | 360.0002 | 2 | 36 | 4.200303 | 3.350963 | 0.3922048 | 3.893e-09 | 1.64464 | 1.4641e-08
2018-01-31 13:55 | 331896.6 | 396.8065 | 2 | 36 | 4.200288 | 3.259986 | 0.4259949 | 3.893e-09 | 1.786567 | 1.4641e-08
2018-01-31 13:57 | 332016.7 | 120.0008 | 3 | 36 | 4.228405 | 3.260123 | 0.5342785 | 3.893e-09 | 2.242779 | 1.4641e-08
2018-01-31 13:59 | 332136.7 | 240.0015 | 3 | 36 | 4.263113 | 3.260064 | 0.6429412 | 3.893e-09 | 2.704094 | 1.4641e-08
2018-01-31 14:01 | 332256.7 | 360.0007 | 3 | 36 | 4.302132 | 3.260026 | 0.751611 | 3.893e-09 | 3.169451 | 1.4641e-08
2018-01-31 14:03 | 332376.7 | 480.0007 | 3 | 36 | 4.344697 | 3.260081 | 0.860265 | 3.893e-09 | 3.639184 | 1.4641e-08
2018-01-31 14:05 | 332496.7 | 600.0008 | 3 | 36 | 4.389265 | 3.260062 | 0.9689441 | 3.893e-09 | 4.113762 | 1.4641e-08
2018-01-31 14:07 | 332616.7 | 720.0015 | 3 | 36 | 4.400302 | 2.911212 | 1.07284 | 3.893e-09 | 4.57079 | 1.4641e-08
2018-01-31 14:09 | 332736.7 | 840.0001 | 3 | 36 | 4.400262 | 2.557981 | 1.163788 | 3.893e-09 | 4.970988 | 1.4641e-08
2018-01-31 14:11 | 332856.7 | 960.0016 | 3 | 36 | 4.400217 | 2.273248 | 1.244159 | 3.893e-09 | 5.324639 | 1.4641e-08
2018-01-31 14:13 | 332976.7 | 1080 | 3 | 36 | 4.400242 | 2.04215 | 1.315968 | 3.893e-09 | 5.64062 | 1.4641e-08
2018-01-31 14:15 | 333096.7 | 1200.0008 | 3 | 36 | 4.400248 | 1.848983 | 1.380728 | 3.893e-09 | 5.925577 | 1.4641e-08
2018-01-31 14:17 | 333216.7 | 1320.0008 | 3 | 36 | 4.400303 | 1.684594 | 1.439536 | 3.893e-09 | 6.184349 | 1.4641e-08
2018-01-31 14:19 | 333336.7 | 1440.0001 | 3 | 36 | 4.400236 | 1.54079 | 1.493217 | 3.893e-09 | 6.420557 | 1.4641e-08
2018-01-31 14:21 | 333456.7 | 1560.0007 | 3 | 36 | 4.400241 | 1.417019 | 1.542464 | 3.893e-09 | 6.637256 | 1.4641e-08
2018-01-31 14:23 | 333576.7 | 1680.0016 | 3 | 36 | 4.400193 | 1.306217 | 1.587813 | 3.893e-09 | 6.8368 | 1.4641e-08
2018-01-31 14:25 | 333696.7 | 1800.0008 | 3 | 36 | 4.400222 | 1.208353 | 1.629696 | 3.893e-09 | 7.021093 | 1.4641e-08
2018-01-31 14:27 | 333816.7 | 1920 | 3 | 36 | 4.400177 | 1.118759 | 1.668468 | 3.893e-09 | 7.191701 | 1.4641e-08
2018-01-31 14:29 | 333936.7 | 2040.0008 | 3 | 36 | 4.400186 | 1.038583 | 1.70442 | 3.893e-09 | 7.349895 | 1.4641e-08
2018-01-31 14:31 | 334056.7 | 2160.0015 | 3 | 36 | 4.400189 | 0.9636717 | 1.737797 | 3.893e-09 | 7.496759 | 1.4641e-08
2018-01-31 14:33 | 334176.7 | 2280 | 3 | 36 | 4.400155 | 0.8925428 | 1.768725 | 3.893e-09 | 7.632851 | 1.4641e-08
2018-01-31 14:35 | 334296.7 | 2400.0016 | 3 | 36 | 4.400245 | 0.8272915 | 1.797371 | 3.893e-09 | 7.758899 | 1.4641e-08
2018-01-31 14:37 | 334416.7 | 2520.0001 | 3 | 36 | 4.400186 | 0.7666531 | 1.823907 | 3.893e-09 | 7.87566 | 1.4641e-08
2018-01-31 14:39 | 334536.7 | 2640.0008 | 3 | 36 | 4.400196 | 0.7120619 | 1.848534 | 3.893e-09 | 7.984023 | 1.4641e-08
2018-01-31 14:41 | 334656.7 | 2760.0001 | 3 | 36 | 4.400175 | 0.6621218 | 1.871423 | 3.893e-09 | 8.084741 | 1.4641e-08
2018-01-31 14:43 | 334776.7 | 2880.0008 | 3 | 36 | 4.400172 | 0.6164331 | 1.892722 | 3.893e-09 | 8.178461 | 1.4641e-08
2018-01-31 14:45 | 334896.7 | 3000.0008 | 3 | 36 | 4.400216 | 0.5747347 | 1.912555 | 3.893e-09 | 8.265731 | 1.4641e-08
2018-01-31 14:47 | 335016.7 | 3120.0016 | 3 | 36 | 4.400186 | 0.5349293 | 1.931027 | 3.893e-09 | 8.34701 | 1.4641e-08
2018-01-31 14:49 | 335136.7 | 3240.0007 | 3 | 36 | 4.400217 | 0.4995794 | 1.948249 | 3.893e-09 | 8.422791 | 1.4641e-08
2018-01-31 14:51 | 335256.7 | 3360.0008 | 3 | 36 | 4.400127 | 0.465889 | 1.96433 | 3.893e-09 | 8.493547 | 1.4641e-08
2018-01-31 14:53 | 335376.7 | 3480.0016 | 3 | 36 | 4.400131 | 0.4355183 | 1.979352 | 3.893e-09 | 8.559647 | 1.4641e-08
2018-01-31 14:55 | 335496.7 | 3600.0001 | 3 | 36 | 4.400087 | 0.4068642 | 1.993397 | 3.893e-09 | 8.621446 | 1.4641e-08
2018-01-31 14:57 | 335616.7 | 3720.0008 | 3 | 36 | 4.400202 | 0.3820295 | 2.006543 | 3.893e-09 | 8.679291 | 1.4641e-08
2018-01-31 14:59 | 335736.7 | 3840.0016 | 3 | 36 | 4.400137 | 0.3571949 | 2.018847 | 3.893e-09 | 8.733433 | 1.4641e-08
2018-01-31 15:01 | 335856.7 | 3960.0009 | 3 | 36 | 4.400153 | 0.3354511 | 2.030386 | 3.893e-09 | 8.784205 | 1.4641e-08
2018-01-31 15:03 | 335976.7 | 4080.0015 | 3 | 36 | 4.400168 | 0.3150787 | 2.041221 | 3.893e-09 | 8.831879 | 1.4641e-08
2018-01-31 15:05 | 336096.7 | 4200.0001 | 3 | 36 | 4.400152 | 0.2959738 | 2.051394 | 3.893e-09 | 8.876643 | 1.4641e-08
2018-01-31 15:07 | 336216.7 | 4320.0007 | 3 | 36 | 4.400095 | 0.278017 | 2.060963 | 3.893e-09 | 8.918747 | 1.4641e-08
2018-01-31 15:09 | 336336.7 | 4440.0015 | 3 | 36 | 4.400121 | 0.261982 | 2.06997 | 3.893e-09 | 8.958378 | 1.4641e-08
2018-01-31 15:11 | 336456.7 | 4560.0008 | 3 | 36 | 4.400139 | 0.24683 | 2.078449 | 3.893e-09 | 8.995688 | 1.4641e-08
2018-01-31 15:13 | 336576.7 | 4680.0015 | 3 | 36 | 4.400165 | 0.2331467 | 2.086447 | 3.893e-09 | 9.03088 | 1.4641e-08
2018-01-31 15:15 | 336696.7 | 4800.0016 | 3 | 36 | 4.400172 | 0.2209225 | 2.094008 | 3.893e-09 | 9.064149 | 1.4641e-08
2018-01-31 15:17 | 336816.7 | 4920.0007 | 3 | 36 | 4.400048 | 0.2071505 | 2.101135 | 3.893e-09 | 9.09551 | 1.4641e-08
2018-01-31 15:19 | 336936.7 | 5040.0016 | 3 | 36 | 4.400124 | 0.1966105 | 2.107879 | 3.893e-09 | 9.125183 | 1.4641e-08
2018-01-31 15:21 | 337056.7 | 5160.0016 | 3 | 36 | 4.400077 | 0.1862745 | 2.114264 | 3.893e-09 | 9.153276 | 1.4641e-08
2018-01-31 15:23 | 337176.7 | 5280 | 3 | 36 | 4.400141 | 0.1770792 | 2.120322 | 3.893e-09 | 9.179936 | 1.4641e-08
2018-01-31 15:25 | 337296.7 | 5400.0016 | 3 | 36 | 4.400169 | 0.1684275 | 2.126069 | 3.893e-09 | 9.205223 | 1.4641e-08
2018-01-31 15:27 | 337416.7 | 5520 | 3 | 36 | 4.400167 | 0.1600819 | 2.131527 | 3.893e-09 | 9.229239 | 1.4641e-08
2018-01-31 15:29 | 337536.7 | 5640.0016 | 3 | 36 | 4.400158 | 0.1516485 | 2.13671 | 3.893e-09 | 9.252044 | 1.4641e-08
2018-01-31 15:31 | 337656.7 | 5760.0007 | 3 | 36 | 4.400088 | 0.1438503 | 2.141633 | 3.893e-09 | 9.273705 | 1.4641e-08
2018-01-31 15:33 | 337776.7 | 5880.0009 | 3 | 36 | 4.400063 | 0.1365833 | 2.146323 | 3.893e-09 | 9.29434 | 1.4641e-08
2018-01-31 15:35 | 337896.7 | 6000.0016 | 3 | 36 | 4.400103 | 0.1303186 | 2.150785 | 3.893e-09 | 9.313974 | 1.4641e-08
2018-01-31 15:37 | 338016.7 | 6120.0015 | 3 | 36 | 4.400113 | 0.1243162 | 2.155031 | 3.893e-09 | 9.332659 | 1.4641e-08
2018-01-31 15:39 | 338136.7 | 6240.0015 | 3 | 36 | 4.400118 | 0.1185398 | 2.159079 | 3.893e-09 | 9.350468 | 1.4641e-08
2018-01-31 15:41 | 338256.7 | 6360.0015 | 3 | 36 | 4.400129 | 0.1127186 | 2.162933 | 3.893e-09 | 9.367427 | 1.4641e-08
2018-01-31 15:43 | 338376.7 | 6480.0017 | 3 | 36 | 4.40016 | 0.1081324 | 2.166596 | 3.893e-09 | 9.383547 | 1.4641e-08
2018-01-31 15:45 | 338496.7 | 6600.0016 | 3 | 36 | 4.400106 | 0.1022844 | 2.170094 | 3.893e-09 | 9.398936 | 1.4641e-08
2018-01-31 15:47 | 338616.7 | 6720.0009 | 3 | 36 | 4.400112 | 0.0976181 | 2.173424 | 3.893e-09 | 9.413587 | 1.4641e-08
2018-01-31 15:49 | 338736.7 | 6840.0015 | 3 | 36 | 4.400028 | 0.0928669 | 2.176597 | 3.893e-09 | 9.42755 | 1.4641e-08
2018-01-31 15:51 | 338856.7 | 6960 | 3 | 36 | 4.40006 | 0.08858395 | 2.179632 | 3.893e-09 | 9.440905 | 1.4641e-08
2018-01-31 15:53 | 338976.7 | 7080.0016 | 3 | 36 | 4.400057 | 0.08455086 | 2.182524 | 3.893e-09 | 9.453629 | 1.4641e-08
2018-01-31 15:54 | 339079 | 7182.3549 | 3 | 36 | 4.400076 | 0.08149624 | 2.184892 | 3.893e-09 | 9.464049 | 1.4641e-08
2018-01-31 15:56 | 339199 | 120.0008 | 4 | 36 | 4.387955 | 0 | 2.184892 | 3.893e-09 | 9.464049 | 1.4641e-08
2018-01-31 15:58 | 339319 | 239.9999 | 4 | 36 | 4.386489 | 0 | 2.184892 | 3.893e-09 | 9.464049 | 1.4641e-08
2018-01-31 15:59 | 339379 | 300.0031 | 4 | 36 | 4.385977 | 0 | 2.184892 | 3.893e-09 | 9.464049 | 1.4641e-08
2018-01-31 16:01 | 339499.1 | 120.0009 | 5 | 36 | 3.6342 | -6.520037 | 2.184892 | 0.2173074 | 9.464049 | 0.801881
2018-01-31 16:03 | 339619.1 | 240.0009 | 5 | 36 | 3.578923 | -6.520113 | 2.184892 | 0.4346491 | 9.464049 | 1.58631
2018-01-31 16:05 | 339739.1 | 360.0009 | 5 | 36 | 3.505805 | -6.520063 | 2.184892 | 0.6519504 | 9.464049 | 2.356185
2018-01-31 16:07 | 339859.1 | 480.0001 | 5 | 36 | 3.433228 | -6.520101 | 2.184892 | 0.8692617 | 9.464049 | 3.110088
2018-01-31 16:09 | 339979.1 | 600.0001 | 5 | 36 | 3.366979 | -6.520091 | 2.184892 | 1.086609 | 9.464049 | 3.848949
2018-01-31 16:11 | 340099.1 | 720.001 | 5 | 36 | 3.306782 | -6.520059 | 2.184892 | 1.303951 | 9.464049 | 4.574112
2018-01-31 16:13 | 340219.1 | 840.0001 | 5 | 36 | 3.248585 | -6.520041 | 2.184892 | 1.521276 | 9.464049 | 5.286433
2018-01-31 16:15 | 340339.1 | 960.0018 | 5 | 36 | 3.187364 | -6.520065 | 2.184892 | 1.738609 | 9.464049 | 5.985911
2018-01-31 16:17 | 340459.1 | 1080.0009 | 5 | 36 | 3.114659 | -6.520117 | 2.184892 | 1.955907 | 9.464049 | 6.670973
2018-01-31 16:19 | 340579.1 | 1200.0019 | 5 | 36 | 3.010977 | -6.520136 | 2.184892 | 2.173256 | 9.464049 | 7.33752
2018-01-31 16:20 | 340588.9 | 1209.808 | 5 | 36 | 2.999995 | -6.520057 | 2.184892 | 2.191022 | 9.464049 | 7.390918
2018-01-31 16:22 | 340708.9536 | 120.0002 | 6 | 36 | 3.73619 | 0 | 2.184892 | 2.191036 | 9.464049 | 7.390958
2018-01-31 16:24 | 340828.9559 | 240.0025 | 6 | 36 | 3.753377 | 0 | 2.184892 | 2.191036 | 9.464049 | 7.390958
2018-01-31 16:25 | 340888.9558 | 300.0024 | 6 | 36 | 3.760295 | 0 | 2.184892 | 2.191036 | 9.464049 | 7.390958
2018-01-31 16:25 | 340889 | 0.0025 | 7 | 37 | 3.760555 | 0 | 0 | 0 | 0 | 0
2018-01-31 16:27 | 341009.1 | 120.0002 | 2 | 37 | 4.200292 | 4.012912 | 0.1499008 | 1.364e-09 | 0.6268054 | 5.13e-09
2018-01-31 16:29 | 341129.1 | 240.0002 | 2 | 37 | 4.200235 | 3.654082 | 0.2770385 | 1.364e-09 | 1.160819 | 5.13e-09
2018-01-31 16:31 | 341249.1 | 360.0009 | 2 | 37 | 4.200277 | 3.372787 | 0.3941981 | 1.364e-09 | 1.65292 | 5.13e-09
2018-01-31 16:31 | 341294.3 | 405.2281 | 2 | 37 | 4.200325 | 3.25999 | 0.4358605 | 1.364e-09 | 1.827914 | 5.13e-09
2018-01-31 16:33 | 341414.3 | 120.0003 | 3 | 37 | 4.229048 | 3.260089 | 0.5441377 | 1.364e-09 | 2.284131 | 5.13e-09
2018-01-31 16:35 | 341534.3 | 240.001 | 3 | 37 | 4.263935 | 3.260095 | 0.6528016 | 1.364e-09 | 2.745533 | 5.13e-09
2018-01-31 16:37 | 341654.3 | 360.0018 | 3 | 37 | 4.303111 | 3.260095 | 0.7614678 | 1.364e-09 | 3.210969 | 5.13e-09
2018-01-31 16:39 | 341774.3 | 480.0002 | 3 | 37 | 4.345605 | 3.260076 | 0.8701301 | 1.364e-09 | 3.680845 | 5.13e-09
2018-01-31 16:41 | 341894.3 | 600.001 | 3 | 37 | 4.389959 | 3.260085 | 0.9787915 | 1.364e-09 | 4.155438 | 5.13e-09
2018-01-31 16:43 | 342014.3 | 720.0011 | 3 | 37 | 4.40025 | 2.906476 | 1.082574 | 1.364e-09 | 4.611985 | 5.13e-09
2018-01-31 16:45 | 342134.3 | 840.0001 | 3 | 37 | 4.400234 | 2.556764 | 1.173443 | 1.364e-09 | 5.011832 | 5.13e-09
2018-01-31 16:47 | 342254.3 | 960.001 | 3 | 37 | 4.400249 | 2.268048 | 1.253708 | 1.364e-09 | 5.365019 | 5.13e-09
2018-01-31 16:49 | 342374.3 | 1080.0002 | 3 | 37 | 4.400247 | 2.030047 | 1.325218 | 1.364e-09 | 5.679683 | 5.13e-09
2018-01-31 16:51 | 342494.3 | 1200.001 | 3 | 37 | 4.400261 | 1.835201 | 1.389533 | 1.364e-09 | 5.962685 | 5.13e-09
2018-01-31 16:53 | 342614.3 | 1320.0019 | 3 | 37 | 4.400247 | 1.674304 | 1.447944 | 1.364e-09 | 6.219706 | 5.13e-09
2018-01-31 16:55 | 342734.3 | 1440.0009 | 3 | 37 | 4.400239 | 1.534792 | 1.501367 | 1.364e-09 | 6.454779 | 5.13e-09
2018-01-31 16:57 | 342854.3 | 1560.001 | 3 | 37 | 4.400242 | 1.41156 | 1.550424 | 1.364e-09 | 6.670642 | 5.13e-09
2018-01-31 16:59 | 342974.3 | 1680.0009 | 3 | 37 | 4.400259 | 1.30306 | 1.59561 | 1.364e-09 | 6.869469 | 5.13e-09
2018-01-31 17:01 | 343094.3 | 1800.001 | 3 | 37 | 4.400186 | 1.204663 | 1.637384 | 1.364e-09 | 7.053284 | 5.13e-09
2018-01-31 17:03 | 343214.3 | 1920.0002 | 3 | 37 | 4.400218 | 1.116548 | 1.676042 | 1.364e-09 | 7.22339 | 5.13e-09
2018-01-31 17:05 | 343334.3 | 2040.0018 | 3 | 37 | 4.400188 | 1.034919 | 1.711879 | 1.364e-09 | 7.381078 | 5.13e-09
2018-01-31 17:07 | 343454.3 | 2160.0002 | 3 | 37 | 4.400233 | 0.961051 | 1.745119 | 1.364e-09 | 7.527342 | 5.13e-09
2018-01-31 17:09 | 343574.3 | 2280.0002 | 3 | 37 | 4.400236 | 0.892952 | 1.775983 | 1.364e-09 | 7.663146 | 5.13e-09
2018-01-31 17:11 | 343694.3 | 2400.0002 | 3 | 37 | 4.400199 | 0.8296671 | 1.804663 | 1.364e-09 | 7.789344 | 5.13e-09
2018-01-31 17:13 | 343814.3 | 2520.0001 | 3 | 37 | 4.400225 | 0.7702703 | 1.831311 | 1.364e-09 | 7.906602 | 5.13e-09
2018-01-31 17:15 | 343934.3 | 2640.001 | 3 | 37 | 4.40022 | 0.7139273 | 1.856022 | 1.364e-09 | 8.015334 | 5.13e-09
2018-01-31 17:17 | 344054.3 | 2760.001 | 3 | 37 | 4.400203 | 0.6624784 | 1.878934 | 1.364e-09 | 8.116153 | 5.13e-09
2018-01-31 17:19 | 344174.3 | 2880.0018 | 3 | 37 | 4.400189 | 0.6155024 | 1.900214 | 1.364e-09 | 8.209786 | 5.13e-09
2018-01-31 17:21 | 344294.3 | 3000.0002 | 3 | 37 | 4.400191 | 0.5728865 | 1.920007 | 1.364e-09 | 8.296878 | 5.13e-09
2018-01-31 17:23 | 344414.3 | 3120.0009 | 3 | 37 | 4.400115 | 0.5328503 | 1.938432 | 1.364e-09 | 8.377952 | 5.13e-09
2018-01-31 17:25 | 344534.3 | 3240.001 | 3 | 37 | 4.400214 | 0.4979038 | 1.955607 | 1.364e-09 | 8.453526 | 5.13e-09
2018-01-31 17:27 | 344654.3 | 3360.0012 | 3 | 37 | 4.400172 | 0.464467 | 1.971627 | 1.364e-09 | 8.524016 | 5.13e-09
2018-01-31 17:29 | 344774.3 | 3480.001 | 3 | 37 | 4.400158 | 0.4338264 | 1.986584 | 1.364e-09 | 8.589831 | 5.13e-09
2018-01-31 17:31 | 344894.3 | 3600.0002 | 3 | 37 | 4.40016 | 0.4059048 | 2.000573 | 1.364e-09 | 8.651384 | 5.13e-09
2018-01-31 17:33 | 345014.3 | 3720.0003 | 3 | 37 | 4.400201 | 0.3802824 | 2.013668 | 1.364e-09 | 8.709003 | 5.13e-09
2018-01-31 17:35 | 345134.3 | 3840.0002 | 3 | 37 | 4.400144 | 0.3556614 | 2.025923 | 1.364e-09 | 8.762931 | 5.13e-09
2018-01-31 17:37 | 345254.3 | 3960.001 | 3 | 37 | 4.400175 | 0.3342524 | 2.037414 | 1.364e-09 | 8.813492 | 5.13e-09
2018-01-31 17:39 | 345374.3 | 4080.0002 | 3 | 37 | 4.400176 | 0.3136911 | 2.048202 | 1.364e-09 | 8.860959 | 5.13e-09
2018-01-31 17:41 | 345494.3 | 4200.001 | 3 | 37 | 4.400122 | 0.2944927 | 2.058337 | 1.364e-09 | 8.905554 | 5.13e-09
2018-01-31 17:43 | 345614.3 | 4320.0003 | 3 | 37 | 4.400173 | 0.2774296 | 2.067863 | 1.364e-09 | 8.947468 | 5.13e-09
2018-01-31 17:45 | 345734.3 | 4440.0001 | 3 | 37 | 4.400156 | 0.2612581 | 2.07683 | 1.364e-09 | 8.986927 | 5.13e-09
2018-01-31 17:47 | 345854.3 | 4560.0002 | 3 | 37 | 4.400147 | 0.2461767 | 2.085273 | 1.364e-09 | 9.024075 | 5.13e-09
2018-01-31 17:49 | 345974.3 | 4680.001 | 3 | 37 | 4.400108 | 0.2319384 | 2.093232 | 1.364e-09 | 9.059097 | 5.13e-09
2018-01-31 17:51 | 346094.3 | 4800.0017 | 3 | 37 | 4.400096 | 0.2187853 | 2.100743 | 1.364e-09 | 9.092146 | 5.13e-09
2018-01-31 17:53 | 346214.3 | 4920.001 | 3 | 37 | 4.400065 | 0.2060308 | 2.10783 | 1.364e-09 | 9.123328 | 5.13e-09
2018-01-31 17:55 | 346334.3 | 5040.0009 | 3 | 37 | 4.400079 | 0.1951761 | 2.114523 | 1.364e-09 | 9.152781 | 5.13e-09
2018-01-31 17:57 | 346454.3 | 5160.001 | 3 | 37 | 4.400141 | 0.1857653 | 2.120867 | 1.364e-09 | 9.180696 | 5.13e-09
2018-01-31 17:59 | 346574.3 | 5280.0009 | 3 | 37 | 4.400072 | 0.1756535 | 2.126892 | 1.364e-09 | 9.207203 | 5.13e-09
2018-01-31 18:01 | 346694.3 | 5400.001 | 3 | 37 | 4.400138 | 0.1673851 | 2.132607 | 1.364e-09 | 9.23235 | 5.13e-09
2018-01-31 18:03 | 346814.3 | 5520.001 | 3 | 37 | 4.400114 | 0.1588545 | 2.138036 | 1.364e-09 | 9.256241 | 5.13e-09
2018-01-31 18:05 | 346934.3 | 5640.0002 | 3 | 37 | 4.400138 | 0.1510935 | 2.143197 | 1.364e-09 | 9.278948 | 5.13e-09
2018-01-31 18:07 | 347054.3 | 5760.001 | 3 | 37 | 4.400095 | 0.1432476 | 2.148099 | 1.364e-09 | 9.300519 | 5.13e-09
2018-01-31 18:09 | 347174.3 | 5880.0001 | 3 | 37 | 4.400124 | 0.136651 | 2.152761 | 1.364e-09 | 9.321034 | 5.13e-09
2018-01-31 18:11 | 347294.3 | 6000.0002 | 3 | 37 | 4.400079 | 0.1297855 | 2.157192 | 1.364e-09 | 9.340528 | 5.13e-09
2018-01-31 18:13 | 347414.3 | 6120.0002 | 3 | 37 | 4.400068 | 0.1236143 | 2.161411 | 1.364e-09 | 9.359092 | 5.13e-09
2018-01-31 18:15 | 347534.3 | 6240.001 | 3 | 37 | 4.400147 | 0.1185846 | 2.165442 | 1.364e-09 | 9.376827 | 5.13e-09
2018-01-31 18:17 | 347654.3 | 6360.0001 | 3 | 37 | 4.400127 | 0.1126747 | 2.169287 | 1.364e-09 | 9.393747 | 5.13e-09
2018-01-31 18:19 | 347774.3 | 6480.001 | 3 | 37 | 4.400099 | 0.1073236 | 2.17294 | 1.364e-09 | 9.40982 | 5.13e-09
2018-01-31 18:21 | 347894.3 | 6600.0002 | 3 | 37 | 4.400058 | 0.1019363 | 2.176432 | 1.364e-09 | 9.425185 | 5.13e-09
2018-01-31 18:23 | 348014.3 | 6720.001 | 3 | 37 | 4.400102 | 0.09725475 | 2.179753 | 1.364e-09 | 9.439798 | 5.13e-09
2018-01-31 18:25 | 348134.3 | 6840.0011 | 3 | 37 | 4.400054 | 0.09255314 | 2.182921 | 1.364e-09 | 9.453737 | 5.13e-09
2018-01-31 18:27 | 348254.3 | 6960.001 | 3 | 37 | 4.400092 | 0.08857918 | 2.185942 | 1.364e-09 | 9.46703 | 5.13e-09
2018-01-31 18:29 | 348374.3 | 7080.0002 | 3 | 37 | 4.400074 | 0.08452988 | 2.18883 | 1.364e-09 | 9.479738 | 5.13e-09
2018-01-31 18:31 | 348478.8 | 7184.4552 | 3 | 37 | 4.40009 | 0.08149624 | 2.191244 | 1.364e-09 | 9.490362 | 5.13e-09
2018-01-31 18:33 | 348598.8 | 120.0008 | 4 | 37 | 4.387917 | 0 | 2.191244 | 1.364e-09 | 9.490362 | 5.13e-09
2018-01-31 18:35 | 348718.8 | 240.0001 | 4 | 37 | 4.386457 | 0 | 2.191244 | 1.364e-09 | 9.490362 | 5.13e-09
2018-01-31 18:36 | 348778.8 | 300.0031 | 4 | 37 | 4.38594 | 0 | 2.191244 | 1.364e-09 | 9.490362 | 5.13e-09
2018-01-31 18:38 | 348898.9 | 120.0008 | 5 | 37 | 3.632494 | -6.520038 | 2.191244 | 0.2173038 | 9.490362 | 0.8014998
2018-01-31 18:40 | 349018.9 | 240.0009 | 5 | 37 | 3.577546 | -6.520041 | 2.191244 | 0.4346359 | 9.490362 | 1.585561
2018-01-31 18:42 | 349138.9 | 360 | 5 | 37 | 3.504153 | -6.52003 | 2.191244 | 0.6519493 | 9.490362 | 2.355142
2018-01-31 18:44 | 349258.9 | 480.0009 | 5 | 37 | 3.431615 | -6.520053 | 2.191244 | 0.869299 | 9.490362 | 3.108793
2018-01-31 18:46 | 349378.9 | 600 | 5 | 37 | 3.365224 | -6.520053 | 2.191244 | 1.086631 | 9.490362 | 3.847237
2018-01-31 18:48 | 349498.9 | 720.0001 | 5 | 37 | 3.304762 | -6.520077 | 2.191244 | 1.303942 | 9.490362 | 4.57188
2018-01-31 18:50 | 349618.9 | 840 | 5 | 37 | 3.246356 | -6.520092 | 2.191244 | 1.521284 | 9.490362 | 5.283803
2018-01-31 18:52 | 349738.9 | 960.0003 | 5 | 37 | 3.184521 | -6.520075 | 2.191244 | 1.738611 | 9.490362 | 5.982715
2018-01-31 18:54 | 349858.9 | 1080.001 | 5 | 37 | 3.110818 | -6.52008 | 2.191244 | 1.955922 | 9.490362 | 6.66707
2018-01-31 18:56 | 349978.9 | 1200.0001 | 5 | 37 | 3.006529 | -6.520089 | 2.191244 | 2.173264 | 9.490362 | 7.332711
2018-01-31 18:56 | 349984.6 | 1205.6576 | 5 | 37 | 2.999995 | -6.520045 | 2.191244 | 2.183509 | 9.490362 | 7.363478
2018-01-31 18:58 | 350104.6 | 120.0007 | 6 | 37 | 3.736872 | 0 | 2.191244 | 2.183509 | 9.490362 | 7.363478
2018-01-31 19:00 | 350224.6 | 239.9998 | 6 | 37 | 3.754274 | 0 | 2.191244 | 2.183509 | 9.490362 | 7.363478
2018-01-31 19:01 | 350284.6 | 300.0021 | 6 | 37 | 3.761291 | 0 | 2.191244 | 2.183509 | 9.490362 | 7.363478
2018-01-31 19:01 | 350284.6 | 0.0047 | 7 | 38 | 3.761202 | 0 | 0 | 0 | 0 | 0
2018-01-31 19:03 | 350404.7 | 120.0009 | 2 | 38 | 4.2003 | 3.995687 | 0.1494791 | 4.01e-10 | 0.6251178 | 1.51e-09
2018-01-31 19:05 | 350524.7 | 240.0009 | 2 | 38 | 4.200267 | 3.64038 | 0.276078 | 4.01e-10 | 1.156868 | 1.51e-09
2018-01-31 19:07 | 350644.7 | 360.0001 | 2 | 38 | 4.200268 | 3.360188 | 0.3927875 | 4.01e-10 | 1.64708 | 1.51e-09
2018-01-31 19:08 | 350685.3 | 400.6064 | 2 | 38 | 4.200268 | 3.259988 | 0.4301159 | 4.01e-10 | 1.803869 | 1.51e-09
2018-01-31 19:10 | 350805.3 | 120.0001 | 3 | 38 | 4.22861 | 3.260053 | 0.53839 | 4.01e-10 | 2.260049 | 1.51e-09
2018-01-31 19:12 | 350925.3 | 240.0003 | 3 | 38 | 4.263484 | 3.260036 | 0.647058 | 4.01e-10 | 2.721418 | 1.51e-09
2018-01-31 19:14 | 351045.3 | 360.0009 | 3 | 38 | 4.302722 | 3.260047 | 0.7557293 | 4.01e-10 | 3.186834 | 1.51e-09
2018-01-31 19:16 | 351165.3 | 480.0011 | 3 | 38 | 4.345239 | 3.260043 | 0.8643894 | 4.01e-10 | 3.656654 | 1.51e-09
2018-01-31 19:18 | 351285.3 | 600.0001 | 3 | 38 | 4.389885 | 3.26003 | 0.9730507 | 4.01e-10 | 4.131221 | 1.51e-09
2018-01-31 19:20 | 351405.3 | 720.001 | 3 | 38 | 4.400307 | 2.905879 | 1.076802 | 4.01e-10 | 4.587631 | 1.51e-09
2018-01-31 19:22 | 351525.3 | 840.001 | 3 | 38 | 4.400301 | 2.554811 | 1.167603 | 4.01e-10 | 4.987177 | 1.51e-09
2018-01-31 19:24 | 351645.3 | 960.001 | 3 | 38 | 4.400272 | 2.26661 | 1.247788 | 4.01e-10 | 5.340015 | 1.51e-09
2018-01-31 19:26 | 351765.3 | 1080.0002 | 3 | 38 | 4.400285 | 2.030812 | 1.319274 | 4.01e-10 | 5.65457 | 1.51e-09
2018-01-31 19:28 | 351885.3 | 1200.001 | 3 | 38 | 4.400296 | 1.834623 | 1.383582 | 4.01e-10 | 5.93754 | 1.51e-09
2018-01-31 19:30 | 352005.3 | 1320.0002 | 3 | 38 | 4.400259 | 1.667771 | 1.441855 | 4.01e-10 | 6.193959 | 1.51e-09
2018-01-31 19:32 | 352125.3 | 1440.0002 | 3 | 38 | 4.400226 | 1.525319 | 1.494999 | 4.01e-10 | 6.427804 | 1.51e-09
2018-01-31 19:34 | 352245.3 | 1560.0009 | 3 | 38 | 4.400194 | 1.405005 | 1.543785 | 4.01e-10 | 6.642471 | 1.51e-09
2018-01-31 19:36 | 352365.3 | 1680.001 | 3 | 38 | 4.400184 | 1.298916 | 1.588829 | 4.01e-10 | 6.840672 | 1.51e-09
2018-01-31 19:38 | 352485.3 | 1800.0002 | 3 | 38 | 4.400227 | 1.203241 | 1.630503 | 4.01e-10 | 7.024051 | 1.51e-09
2018-01-31 19:40 | 352605.3 | 1920.0002 | 3 | 38 | 4.400224 | 1.115687 | 1.669119 | 4.01e-10 | 7.193965 | 1.51e-09
2018-01-31 19:42 | 352725.3 | 2040.0009 | 3 | 38 | 4.400174 | 1.035166 | 1.704954 | 4.01e-10 | 7.35165 | 1.51e-09
2018-01-31 19:44 | 352845.3 | 2160.001 | 3 | 38 | 4.400199 | 0.9615555 | 1.738227 | 4.01e-10 | 7.498057 | 1.51e-09
2018-01-31 19:46 | 352965.3 | 2280.001 | 3 | 38 | 4.400197 | 0.8928843 | 1.769128 | 4.01e-10 | 7.634026 | 1.51e-09
2018-01-31 19:48 | 353085.3 | 2400.0002 | 3 | 38 | 4.400228 | 0.8298254 | 1.797825 | 4.01e-10 | 7.7603 | 1.51e-09
2018-01-31 19:50 | 353205.3 | 2520.0002 | 3 | 38 | 4.400202 | 0.7718849 | 1.824495 | 4.01e-10 | 7.877653 | 1.51e-09
2018-01-31 19:52 | 353325.3 | 2640.0009 | 3 | 38 | 4.400228 | 0.7184801 | 1.849317 | 4.01e-10 | 7.986875 | 1.51e-09
2018-01-31 19:54 | 353445.3 | 2760.0002 | 3 | 38 | 4.400175 | 0.6674747 | 1.872412 | 4.01e-10 | 8.088494 | 1.51e-09
2018-01-31 19:56 | 353565.3 | 2880.0002 | 3 | 38 | 4.40016 | 0.619566 | 1.893857 | 4.01e-10 | 8.182859 | 1.51e-09
2018-01-31 19:58 | 353685.3 | 3000.0002 | 3 | 38 | 4.400177 | 0.5752459 | 1.913766 | 4.01e-10 | 8.27046 | 1.51e-09
2018-01-31 20:00 | 353805.3 | 3120.0002 | 3 | 38 | 4.400184 | 0.5348463 | 1.932259 | 4.01e-10 | 8.351834 | 1.51e-09
2018-01-31 20:02 | 353925.3 | 3240.0002 | 3 | 38 | 4.400171 | 0.498436 | 1.949476 | 4.01e-10 | 8.427593 | 1.51e-09
2018-01-31 20:04 | 354045.3 | 3360.0019 | 3 | 38 | 4.400127 | 0.4644461 | 1.965521 | 4.01e-10 | 8.498193 | 1.51e-09
2018-01-31 20:06 | 354165.3 | 3480.0002 | 3 | 38 | 4.400136 | 0.434124 | 1.980497 | 4.01e-10 | 8.564089 | 1.51e-09
2018-01-31 20:08 | 354285.3 | 3600.001 | 3 | 38 | 4.400159 | 0.4059353 | 1.994488 | 4.01e-10 | 8.62565 | 1.51e-09
2018-01-31 20:10 | 354405.3 | 3720.0009 | 3 | 38 | 4.40015 | 0.3791208 | 2.007568 | 4.01e-10 | 8.683204 | 1.51e-09
2018-01-31 20:12 | 354525.3 | 3840.0002 | 3 | 38 | 4.400166 | 0.3556805 | 2.019807 | 4.01e-10 | 8.737061 | 1.51e-09
2018-01-31 20:14 | 354645.3 | 3960.001 | 3 | 38 | 4.400206 | 0.3338451 | 2.031286 | 4.01e-10 | 8.787566 | 1.51e-09
2018-01-31 20:16 | 354765.3 | 4080.0009 | 3 | 38 | 4.40011 | 0.3129826 | 2.042061 | 4.01e-10 | 8.834978 | 1.51e-09
2018-01-31 20:18 | 354885.3 | 4200.0002 | 3 | 38 | 4.400124 | 0.2941875 | 2.052189 | 4.01e-10 | 8.879543 | 1.51e-09
2018-01-31 20:20 | 355005.3 | 4320.001 | 3 | 38 | 4.400163 | 0.2772455 | 2.061707 | 4.01e-10 | 8.921426 | 1.51e-09
2018-01-31 20:22 | 355125.3 | 4440.0003 | 3 | 38 | 4.400146 | 0.2606859 | 2.070659 | 4.01e-10 | 8.960815 | 1.51e-09
2018-01-31 20:24 | 355245.3 | 4560.0002 | 3 | 38 | 4.400122 | 0.2453671 | 2.079089 | 4.01e-10 | 8.997908 | 1.51e-09
2018-01-31 20:26 | 355365.3 | 4680.0018 | 3 | 38 | 4.400184 | 0.2319698 | 2.087035 | 4.01e-10 | 9.03287 | 1.51e-09
2018-01-31 20:28 | 355485.3 | 4800.001 | 3 | 38 | 4.400105 | 0.218339 | 2.094528 | 4.01e-10 | 9.065844 | 1.51e-09
2018-01-31 20:30 | 355605.3 | 4920.0009 | 3 | 38 | 4.400098 | 0.2063866 | 2.101606 | 4.01e-10 | 9.096987 | 1.51e-09
2018-01-31 20:32 | 355725.3 | 5040.0002 | 3 | 38 | 4.400142 | 0.1950903 | 2.108293 | 4.01e-10 | 9.126408 | 1.51e-09
2018-01-31 20:34 | 355845.3 | 5160.0001 | 3 | 38 | 4.400165 | 0.1853895 | 2.114613 | 4.01e-10 | 9.154219 | 1.51e-09
2018-01-31 20:36 | 355965.3 | 5280.001 | 3 | 38 | 4.400109 | 0.174612 | 2.120609 | 4.01e-10 | 9.180603 | 1.51e-09
2018-01-31 20:38 | 356085.3 | 5400.0001 | 3 | 38 | 4.400189 | 0.1666183 | 2.126295 | 4.01e-10 | 9.205621 | 1.51e-09
2018-01-31 20:40 | 356205.3 | 5520.0002 | 3 | 38 | 4.400121 | 0.1580048 | 2.131694 | 4.01e-10 | 9.229375 | 1.51e-09
2018-01-31 20:42 | 356325.3 | 5640.0002 | 3 | 38 | 4.400158 | 0.1504183 | 2.136821 | 4.01e-10 | 9.251935 | 1.51e-09
2018-01-31 20:44 | 356445.3 | 5760.0002 | 3 | 38 | 4.400114 | 0.1424818 | 2.141695 | 4.01e-10 | 9.27338 | 1.51e-09
2018-01-31 20:46 | 356565.3 | 5880.001 | 3 | 38 | 4.400075 | 0.1351967 | 2.146325 | 4.01e-10 | 9.293756 | 1.51e-09
2018-01-31 20:48 | 356685.3 | 6000.001 | 3 | 38 | 4.400144 | 0.1294708 | 2.150732 | 4.01e-10 | 9.313148 | 1.51e-09
2018-01-31 20:50 | 356805.3 | 6120.001 | 3 | 38 | 4.400128 | 0.1229095 | 2.154928 | 4.01e-10 | 9.33161 | 1.51e-09
2018-01-31 20:52 | 356925.3 | 6240.0001 | 3 | 38 | 4.400088 | 0.1168222 | 2.158923 | 4.01e-10 | 9.349185 | 1.51e-09
2018-01-31 20:54 | 357045.3 | 6360.0002 | 3 | 38 | 4.400123 | 0.1120586 | 2.162736 | 4.01e-10 | 9.365964 | 1.51e-09
2018-01-31 20:56 | 357165.3 | 6480.001 | 3 | 38 | 4.400095 | 0.1063623 | 2.16637 | 4.01e-10 | 9.381953 | 1.51e-09
2018-01-31 20:58 | 357285.3 | 6600.0009 | 3 | 38 | 4.400101 | 0.1019897 | 2.169838 | 4.01e-10 | 9.397213 | 1.51e-09
2018-01-31 21:00 | 357405.3 | 6720.0002 | 3 | 38 | 4.400071 | 0.09693623 | 2.173149 | 4.01e-10 | 9.411783 | 1.51e-09
2018-01-31 21:02 | 357525.3 | 6840.001 | 3 | 38 | 4.400107 | 0.09247303 | 2.176301 | 4.01e-10 | 9.425653 | 1.51e-09
2018-01-31 21:04 | 357645.3 | 6960.0001 | 3 | 38 | 4.400108 | 0.08820438 | 2.179311 | 4.01e-10 | 9.438898 | 1.51e-09
2018-01-31 21:06 | 357765.3 | 7080.0003 | 3 | 38 | 4.400053 | 0.08353424 | 2.182172 | 4.01e-10 | 9.451483 | 1.51e-09
2018-01-31 21:07 | 357829.1 | 7143.8176 | 3 | 38 | 4.40007 | 0.08149815 | 2.183644 | 4.01e-10 | 9.457963 | 1.51e-09
2018-01-31 21:09 | 357949.2 | 120 | 4 | 38 | 4.387884 | 0 | 2.183644 | 4.01e-10 | 9.457963 | 1.51e-09
2018-01-31 21:11 | 358069.2 | 239.9999 | 4 | 38 | 4.386399 | 0 | 2.183644 | 4.01e-10 | 9.457963 | 1.51e-09
2018-01-31 21:12 | 358129.2 | 300.0007 | 4 | 38 | 4.385901 | 0 | 2.183644 | 4.01e-10 | 9.457963 | 1.51e-09
2018-01-31 21:14 | 358249.2 | 120 | 5 | 38 | 3.631832 | -6.51994 | 2.183644 | 0.2172817 | 9.457963 | 0.8012431
2018-01-31 21:16 | 358369.2 | 240.0001 | 5 | 38 | 3.576859 | -6.520059 | 2.183644 | 0.4346314 | 9.457963 | 1.585244
2018-01-31 21:18 | 358489.2 | 360.0008 | 5 | 38 | 3.503764 | -6.519998 | 2.183644 | 0.6519501 | 9.457963 | 2.354728
2018-01-31 21:20 | 358609.2 | 480.0001 | 5 | 38 | 3.431281 | -6.520021 | 2.183644 | 0.8692896 | 9.457963 | 3.108263
2018-01-31 21:22 | 358729.2 | 600.0017 | 5 | 38 | 3.36483 | -6.520107 | 2.183644 | 1.086615 | 9.457963 | 3.846601
2018-01-31 21:24 | 358849.2 | 720.0009 | 5 | 38 | 3.304304 | -6.520038 | 2.183644 | 1.303955 | 9.457963 | 4.571266
2018-01-31 21:26 | 358969.2 | 840.0009 | 5 | 38 | 3.245701 | -6.520018 | 2.183644 | 1.521282 | 9.457963 | 5.283005
2018-01-31 21:28 | 359089.2 | 960.0001 | 5 | 38 | 3.18402 | -6.520073 | 2.183644 | 1.738604 | 9.457963 | 5.981779
2018-01-31 21:30 | 359209.2 | 1080.0001 | 5 | 38 | 3.109521 | -6.520141 | 2.183644 | 1.95592 | 9.457963 | 6.665987
2018-01-31 21:32 | 359329.2 | 1200.0001 | 5 | 38 | 3.002643 | -6.520129 | 2.183644 | 2.173261 | 9.457963 | 7.331091
2018-01-31 21:32 | 359331.5 | 1202.2631 | 5 | 38 | 2.999999 | -6.52002 | 2.183644 | 2.177348 | 9.457963 | 7.343358
2018-01-31 21:34 | 359451.6 | 120.0001 | 6 | 38 | 3.737463 | 0 | 2.183644 | 2.177348 | 9.457963 | 7.343358
2018-01-31 21:36 | 359571.6 | 240.0008 | 6 | 38 | 3.75494 | 0 | 2.183644 | 2.177348 | 9.457963 | 7.343358
2018-01-31 21:37 | 359631.6 | 300.0006 | 6 | 38 | 3.762005 | 0 | 2.183644 | 2.177348 | 9.457963 | 7.343358
2018-01-31 21:37 | 359631.6 | 0.0028 | 7 | 39 | 3.761925 | 0 | 0 | 0 | 0 | 0
2018-01-31 21:39 | 359751.7 | 120.0011 | 2 | 39 | 4.200299 | 3.977601 | 0.1490353 | 4.31e-10 | 0.6233343 | 1.62e-09
2018-01-31 21:41 | 359871.7 | 240.0009 | 2 | 39 | 4.200278 | 3.622689 | 0.2750579 | 4.31e-10 | 1.152664 | 1.62e-09
2018-01-31 21:43 | 359991.7 | 360.0018 | 2 | 39 | 4.200284 | 3.340829 | 0.3911448 | 4.31e-10 | 1.64026 | 1.62e-09
2018-01-31 21:44 | 360024.5 | 392.8568 | 2 | 39 | 4.200282 | 3.259997 | 0.4212598 | 4.31e-10 | 1.766751 | 1.62e-09
2018-01-31 21:46 | 360144.5 | 120.0009 | 3 | 39 | 4.228487 | 3.259997 | 0.5295389 | 4.31e-10 | 2.222946 | 1.62e-09
2018-01-31 21:48 | 360264.5 | 240.0002 | 3 | 39 | 4.263012 | 3.259978 | 0.6381983 | 4.31e-10 | 2.684243 | 1.62e-09
2018-01-31 21:50 | 360384.5 | 360.0009 | 3 | 39 | 4.30193 | 3.259974 | 0.7468579 | 4.31e-10 | 3.149539 | 1.62e-09
2018-01-31 21:52 | 360504.5 | 480.0018 | 3 | 39 | 4.34432 | 3.259994 | 0.8555265 | 4.31e-10 | 3.619304 | 1.62e-09
2018-01-31 21:54 | 360624.5 | 600.0002 | 3 | 39 | 4.388842 | 3.260058 | 0.9641821 | 4.31e-10 | 4.093741 | 1.62e-09
2018-01-31 21:56 | 360744.5 | 720.0002 | 3 | 39 | 4.40028 | 2.913486 | 1.068189 | 4.31e-10 | 4.551246 | 1.62e-09
2018-01-31 21:58 | 360864.5 | 840.0011 | 3 | 39 | 4.400264 | 2.5608 | 1.159224 | 4.31e-10 | 4.951826 | 1.62e-09
2018-01-31 22:00 | 360984.5 | 960.0026 | 3 | 39 | 4.400248 | 2.271779 | 1.2396 | 4.31e-10 | 5.305501 | 1.62e-09
2018-01-31 22:02 | 361104.5 | 1080.0002 | 3 | 39 | 4.400247 | 2.034127 | 1.311226 | 4.31e-10 | 5.620676 | 1.62e-09
2018-01-31 22:04 | 361224.5 | 1200.0001 | 3 | 39 | 4.400273 | 1.836827 | 1.375629 | 4.31e-10 | 5.904062 | 1.62e-09
2018-01-31 22:06 | 361344.5 | 1320.0011 | 3 | 39 | 4.40021 | 1.668775 | 1.433989 | 4.31e-10 | 6.160861 | 1.62e-09
2018-01-31 22:08 | 361464.5 | 1440.0002 | 3 | 39 | 4.400218 | 1.52658 | 1.48719 | 4.31e-10 | 6.394959 | 1.62e-09
2018-01-31 22:10 | 361584.5 | 1560.0009 | 3 | 39 | 4.400249 | 1.403091 | 1.535963 | 4.31e-10 | 6.60957 | 1.62e-09
2018-01-31 22:12 | 361704.5 | 1680.001 | 3 | 39 | 4.400202 | 1.293249 | 1.580868 | 4.31e-10 | 6.807161 | 1.62e-09
2018-01-31 22:14 | 361824.5 | 1800.0009 | 3 | 39 | 4.400226 | 1.195692 | 1.622309 | 4.31e-10 | 6.989513 | 1.62e-09
2018-01-31 22:16 | 361944.5 | 1920.001 | 3 | 39 | 4.400185 | 1.109623 | 1.660709 | 4.31e-10 | 7.158481 | 1.62e-09
2018-01-31 22:18 | 362064.5 | 2040.001 | 3 | 39 | 4.400218 | 1.03192 | 1.696389 | 4.31e-10 | 7.315477 | 1.62e-09
2018-01-31 22:20 | 362184.5 | 2160.001 | 3 | 39 | 4.400245 | 0.960804 | 1.729571 | 4.31e-10 | 7.461487 | 1.62e-09
2018-01-31 22:22 | 362304.5 | 2280.001 | 3 | 39 | 4.400162 | 0.8936644 | 1.760453 | 4.31e-10 | 7.597371 | 1.62e-09
2018-01-31 22:24 | 362424.5 | 2400.0018 | 3 | 39 | 4.400168 | 0.8312883 | 1.789199 | 4.31e-10 | 7.723863 | 1.62e-09
2018-01-31 22:26 | 362544.5 | 2520.0001 | 3 | 39 | 4.40023 | 0.7742834 | 1.815942 | 4.31e-10 | 7.841533 | 1.62e-09
2018-01-31 22:28 | 362664.5 | 2640.0001 | 3 | 39 | 4.400183 | 0.7201128 | 1.840832 | 4.31e-10 | 7.951058 | 1.62e-09
2018-01-31 22:30 | 362784.5 | 2760.0011 | 3 | 39 | 4.400191 | 0.670454 | 1.863999 | 4.31e-10 | 8.052996 | 1.62e-09
2018-01-31 22:32 | 362904.5 | 2880.0001 | 3 | 39 | 4.400206 | 0.6246977 | 1.885575 | 4.31e-10 | 8.147933 | 1.62e-09
2018-01-31 22:34 | 363024.5 | 3000.001 | 3 | 39 | 4.400153 | 0.5816526 | 1.905669 | 4.31e-10 | 8.236349 | 1.62e-09
2018-01-31 22:36 | 363144.5 | 3120.001 | 3 | 39 | 4.40024 | 0.5431318 | 1.924403 | 4.31e-10 | 8.318785 | 1.62e-09
2018-01-31 22:38 | 363264.5 | 3240.0009 | 3 | 39 | 4.400203 | 0.5053596 | 1.941858 | 4.31e-10 | 8.39559 | 1.62e-09
2018-01-31 22:40 | 363384.5 | 3360.0002 | 3 | 39 | 4.400217 | 0.4708729 | 1.95811 | 4.31e-10 | 8.4671 | 1.62e-09
2018-01-31 22:42 | 363504.5 | 3480.001 | 3 | 39 | 4.400204 | 0.4387789 | 1.973247 | 4.31e-10 | 8.533704 | 1.62e-09
2018-01-31 22:44 | 363624.5 | 3600.0003 | 3 | 39 | 4.400157 | 0.4090862 | 1.987362 | 4.31e-10 | 8.595814 | 1.62e-09
2018-01-31 22:46 | 363744.5 | 3720.0001 | 3 | 39 | 4.400204 | 0.383112 | 2.000555 | 4.31e-10 | 8.653864 | 1.62e-09
2018-01-31 22:48 | 363864.5 | 3840.001 | 3 | 39 | 4.400087 | 0.3577271 | 2.012899 | 4.31e-10 | 8.708179 | 1.62e-09
2018-01-31 22:50 | 363984.5 | 3960.001 | 3 | 39 | 4.400114 | 0.3352976 | 2.024459 | 4.31e-10 | 8.759047 | 1.62e-09
2018-01-31 22:52 | 364104.5 | 4080.0002 | 3 | 39 | 4.400155 | 0.3154049 | 2.035308 | 4.31e-10 | 8.806783 | 1.62e-09
2018-01-31 22:54 | 364224.5 | 4200.0002 | 3 | 39 | 4.400139 | 0.2967243 | 2.045504 | 4.31e-10 | 8.851646 | 1.62e-09
2018-01-31 22:56 | 364344.5 | 4320.0001 | 3 | 39 | 4.400174 | 0.2791882 | 2.055093 | 4.31e-10 | 8.89384 | 1.62e-09
2018-01-31 22:58 | 364464.5 | 4440.001 | 3 | 39 | 4.400139 | 0.2630377 | 2.064123 | 4.31e-10 | 8.933575 | 1.62e-09
2018-01-31 23:00 | 364584.5 | 4560.001 | 3 | 39 | 4.400077 | 0.2471533 | 2.072631 | 4.31e-10 | 8.971009 | 1.62e-09
2018-01-31 23:02 | 364704.5 | 4680.0003 | 3 | 39 | 4.400091 | 0.23351 | 2.080654 | 4.31e-10 | 9.006311 | 1.62e-09
2018-01-31 23:04 | 364824.5 | 4800.0002 | 3 | 39 | 4.400148 | 0.2208624 | 2.088223 | 4.31e-10 | 9.039615 | 1.62e-09
2018-01-31 23:06 | 364944.5 | 4920.0009 | 3 | 39 | 4.400202 | 0.2092743 | 2.095372 | 4.31e-10 | 9.071072 | 1.62e-09
2018-01-31 23:08 | 365064.5 | 5040.0011 | 3 | 39 | 4.400084 | 0.1967478 | 2.102133 | 4.31e-10 | 9.100821 | 1.62e-09
2018-01-31 23:10 | 365184.5 | 5160.0001 | 3 | 39 | 4.400057 | 0.186162 | 2.108525 | 4.31e-10 | 9.128945 | 1.62e-09
2018-01-31 23:12 | 365304.5 | 5280.0011 | 3 | 39 | 4.400091 | 0.1763535 | 2.114565 | 4.31e-10 | 9.155525 | 1.62e-09
2018-01-31 23:14 | 365424.5 | 5400.001 | 3 | 39 | 4.400111 | 0.1673231 | 2.1203 | 4.31e-10 | 9.180759 | 1.62e-09
2018-01-31 23:16 | 365544.5 | 5520.0002 | 3 | 39 | 4.400153 | 0.1590481 | 2.125732 | 4.31e-10 | 9.204659 | 1.62e-09
2018-01-31 23:18 | 365664.5 | 5640.0001 | 3 | 39 | 4.400129 | 0.1510963 | 2.130892 | 4.31e-10 | 9.227364 | 1.62e-09
2018-01-31 23:20 | 365784.5 | 5760.0009 | 3 | 39 | 4.400133 | 0.1435423 | 2.135792 | 4.31e-10 | 9.248925 | 1.62e-09
2018-01-31 23:22 | 365904.5 | 5880.0002 | 3 | 39 | 4.400094 | 0.1362619 | 2.140451 | 4.31e-10 | 9.269424 | 1.62e-09
2018-01-31 23:24 | 366024.5 | 6000.0009 | 3 | 39 | 4.400118 | 0.1302586 | 2.144886 | 4.31e-10 | 9.28894 | 1.62e-09
2018-01-31 23:26 | 366144.5 | 6120.001 | 3 | 39 | 4.400105 | 0.1239443 | 2.149116 | 4.31e-10 | 9.307552 | 1.62e-09
2018-01-31 23:28 | 366264.5 | 6240.0001 | 3 | 39 | 4.400029 | 0.1175585 | 2.15314 | 4.31e-10 | 9.325257 | 1.62e-09
2018-01-31 23:30 | 366384.5 | 6360.0002 | 3 | 39 | 4.400095 | 0.1127739 | 2.156983 | 4.31e-10 | 9.342169 | 1.62e-09
2018-01-31 23:32 | 366504.5 | 6480.001 | 3 | 39 | 4.400056 | 0.1074371 | 2.16065 | 4.31e-10 | 9.358304 | 1.62e-09
2018-01-31 23:34 | 366624.5 | 6600.0017 | 3 | 39 | 4.400076 | 0.1026831 | 2.164159 | 4.31e-10 | 9.373743 | 1.62e-09
2018-01-31 23:36 | 366744.5 | 6720.001 | 3 | 39 | 4.400069 | 0.09763336 | 2.1675 | 4.31e-10 | 9.388445 | 1.62e-09
2018-01-31 23:38 | 366864.5 | 6840.001 | 3 | 39 | 4.400091 | 0.0933342 | 2.170681 | 4.31e-10 | 9.402439 | 1.62e-09
2018-01-31 23:40 | 366984.5 | 6960.001 | 3 | 39 | 4.400063 | 0.08859062 | 2.173718 | 4.31e-10 | 9.415806 | 1.62e-09
2018-01-31 23:42 | 367104.5 | 7080.001 | 3 | 39 | 4.400136 | 0.08545876 | 2.176615 | 4.31e-10 | 9.428552 | 1.62e-09
2018-01-31 23:43 | 367207 | 7182.4809 | 3 | 39 | 4.400105 | 0.08149242 | 2.17899 | 4.31e-10 | 9.438999 | 1.62e-09
2018-01-31 23:45 | 367327 | 120.0015 | 4 | 39 | 4.387968 | 0 | 2.17899 | 4.31e-10 | 9.438999 | 1.62e-09
2018-01-31 23:47 | 367447 | 239.9998 | 4 | 39 | 4.38648 | 0 | 2.17899 | 4.31e-10 | 9.438999 | 1.62e-09
2018-01-31 23:48 | 367507 | 300.0037 | 4 | 39 | 4.385997 | 0 | 2.17899 | 4.31e-10 | 9.438999 | 1.62e-09
2018-01-31 23:50 | 367627.1 | 120.0001 | 5 | 39 | 3.632929 | -6.520073 | 2.17899 | 0.2173102 | 9.438999 | 0.8016399
2018-01-31 23:52 | 367747.1 | 240 | 5 | 39 | 3.577497 | -6.520013 | 2.17899 | 0.4346333 | 9.438999 | 1.585725
2018-01-31 23:54 | 367867.1 | 360.0008 | 5 | 39 | 3.5039 | -6.520043 | 2.17899 | 0.6519517 | 9.438999 | 2.355299
2018-01-31 23:56 | 367987.1 | 480 | 5 | 39 | 3.431294 | -6.52007 | 2.17899 | 0.8692819 | 9.438999 | 3.10884
2018-01-31 23:58 | 368107.1 | 600.0001 | 5 | 39 | 3.364797 | -6.520089 | 2.17899 | 1.086611 | 9.438999 | 3.847201
2018-02-01 | 368227.1 | 720.0009 | 5 | 39 | 3.304383 | -6.519998 | 2.17899 | 1.303957 | 9.438999 | 4.571891
2018-02-01 00:02 | 368347.1 | 840.0001 | 5 | 39 | 3.246193 | -6.520023 | 2.17899 | 1.52129 | 9.438999 | 5.28373
2018-02-01 00:04 | 368467.1 | 960.0001 | 5 | 39 | 3.184382 | -6.520047 | 2.17899 | 1.738619 | 9.438999 | 5.982625
2018-02-01 00:06 | 368587.1 | 1080.0017 | 5 | 39 | 3.110274 | -6.520067 | 2.17899 | 1.955943 | 9.438999 | 6.666965
2018-02-01 00:08 | 368707.1 | 1200.0009 | 5 | 39 | 3.003759 | -6.519973 | 2.17899 | 2.17327 | 9.438999 | 7.332207
2018-02-01 00:08 | 368710.5 | 1203.3575 | 5 | 39 | 2.999998 | -6.520037 | 2.17899 | 2.179337 | 9.438999 | 7.350419
2018-02-01 00:10 | 368830.5 | 120.0008 | 6 | 39 | 3.737244 | 0 | 2.17899 | 2.179337 | 9.438999 | 7.350419
2018-02-01 00:12 | 368950.5 | 240 | 6 | 39 | 3.754776 | 0 | 2.17899 | 2.179337 | 9.438999 | 7.350419
2018-02-01 00:13 | 369010.5 | 300.0031 | 6 | 39 | 3.761822 | 0 | 2.17899 | 2.179337 | 9.438999 | 7.350419
2018-02-01 00:13 | 369010.5 | 0.0028 | 7 | 40 | 3.761677 | 0 | 0 | 0 | 0 | 0
2018-02-01 00:15 | 369130.6 | 120.0011 | 2 | 40 | 4.200279 | 3.989154 | 0.1492974 | 0 | 0.6243952 | 0
2018-02-01 00:17 | 369250.6 | 240.0009 | 2 | 40 | 4.20028 | 3.633836 | 0.2756914 | 0 | 1.155285 | 0
2018-02-01 00:19 | 369370.6 | 360.0018 | 2 | 40 | 4.200281 | 3.349017 | 0.3921037 | 0 | 1.644248 | 0
2018-02-01 00:20 | 369406.2 | 395.568 | 2 | 40 | 4.200274 | 3.259974 | 0.4247425 | 0 | 1.78134 | 0
2018-02-01 00:22 | 369526.2 | 120.0009 | 3 | 40 | 4.228759 | 3.259992 | 0.5330291 | 0 | 2.237579 | 0
2018-02-01 00:24 | 369646.2 | 240.0001 | 3 | 40 | 4.263626 | 3.259994 | 0.641682 | 0 | 2.698899 | 0
2018-02-01 00:26 | 369766.2 | 360.0001 | 3 | 40 | 4.302666 | 3.25999 | 0.7503466 | 0 | 3.16429 | 0
2018-02-01 00:28 | 369886.2 | 480.0001 | 3 | 40 | 4.34511 | 3.260011 | 0.8590114 | 0 | 3.634118 | 0
2018-02-01 00:30 | 370006.2 | 600.0008 | 3 | 40 | 4.389724 | 3.260037 | 0.9676675 | 0 | 4.108647 | 0
2018-02-01 00:32 | 370126.2 | 720.0009 | 3 | 40 | 4.400321 | 2.905049 | 1.071441 | 0 | 4.565147 | 0
2018-02-01 00:34 | 370246.2 | 840.001 | 3 | 40 | 4.400275 | 2.553067 | 1.162204 | 0 | 4.96453 | 0
2018-02-01 00:36 | 370366.2 | 960.0008 | 3 | 40 | 4.400267 | 2.264148 | 1.242328 | 0 | 5.317099 | 0
2018-02-01 00:38 | 370486.2 | 1080.0012 | 3 | 40 | 4.400272 | 2.02728 | 1.313731 | 0 | 5.631288 | 0
2018-02-01 00:40 | 370606.2 | 1200.0001 | 3 | 40 | 4.400197 | 1.830319 | 1.377933 | 0 | 5.913793 | 0
2018-02-01 00:42 | 370726.2 | 1320.0017 | 3 | 40 | 4.400209 | 1.664824 | 1.436119 | 0 | 6.169826 | 0
2018-02-01 00:44 | 370846.2 | 1440.0019 | 3 | 40 | 4.400231 | 1.523186 | 1.489195 | 0 | 6.403375 | 0
2018-02-01 00:46 | 370966.2 | 1560.0001 | 3 | 40 | 4.400259 | 1.400762 | 1.537884 | 0 | 6.617615 | 0
2018-02-01 00:48 | 371086.2 | 1680.0009 | 3 | 40 | 4.400203 | 1.290157 | 1.582689 | 0 | 6.814768 | 0
2018-02-01 00:50 | 371206.2 | 1800 | 3 | 40 | 4.400214 | 1.192938 | 1.62404 | 0 | 6.996718 | 0
2018-02-01 00:52 | 371326.2 | 1920.0009 | 3 | 40 | 4.400237 | 1.104829 | 1.662305 | 0 | 7.165092 | 0
2018-02-01 00:54 | 371446.2 | 2040.0001 | 3 | 40 | 4.400211 | 1.023829 | 1.697756 | 0 | 7.321086 | 0
2018-02-01 00:56 | 371566.2 | 2160.0009 | 3 | 40 | 4.400178 | 0.9527979 | 1.730687 | 0 | 7.465991 | 0
2018-02-01 00:58 | 371686.2 | 2280.0009 | 3 | 40 | 4.400205 | 0.888175 | 1.761351 | 0 | 7.600915 | 0
2018-02-01 01:00 | 371806.2 | 2400.0001 | 3 | 40 | 4.40013 | 0.827033 | 1.789933 | 0 | 7.726685 | 0
2018-02-01 01:02 | 371926.2 | 2520.0009 | 3 | 40 | 4.400193 | 0.7713289 | 1.816568 | 0 | 7.843879 | 0
2018-02-01 01:04 | 372046.2 | 2640.0008 | 3 | 40 | 4.400194 | 0.7186518 | 1.841384 | 0 | 7.953076 | 0
2018-02-01 01:06 | 372166.2 | 2760.0001 | 3 | 40 | 4.400151 | 0.6684999 | 1.864501 | 0 | 8.054793 | 0
2018-02-01 01:08 | 372286.2 | 2880 | 3 | 40 | 4.400189 | 0.6231289 | 1.886027 | 0 | 8.149515 | 0
2018-02-01 01:10 | 372406.2 | 3000.0008 | 3 | 40 | 4.400138 | 0.5807438 | 1.906087 | 0 | 8.237782 | 0
2018-02-01 01:12 | 372526.2 | 3120.0001 | 3 | 40 | 4.400144 | 0.5419359 | 1.924796 | 0 | 8.320106 | 0
2018-02-01 01:14 | 372646.2 | 3240 | 3 | 40 | 4.400171 | 0.5059032 | 1.942258 | 0 | 8.396942 | 0
2018-02-01 01:16 | 372766.2 | 3360.0002 | 3 | 40 | 4.400148 | 0.4728527 | 1.958568 | 0 | 8.468709 | 0
2018-02-01 01:18 | 372886.2 | 3480.0009 | 3 | 40 | 4.400177 | 0.4413557 | 1.973803 | 0 | 8.535743 | 0
2018-02-01 01:20 | 373006.2 | 3600.0001 | 3 | 40 | 4.400172 | 0.4114389 | 1.988006 | 0 | 8.598239 | 0
2018-02-01 01:22 | 373126.2 | 3720 | 3 | 40 | 4.400115 | 0.3834639 | 2.001252 | 0 | 8.656522 | 0
2018-02-01 01:24 | 373246.2 | 3840.0009 | 3 | 40 | 4.40013 | 0.3587723 | 2.013625 | 0 | 8.710968 | 0
2018-02-01 01:26 | 373366.2 | 3960.0009 | 3 | 40 | 4.400133 | 0.3364906 | 2.025216 | 0 | 8.761968 | 0
2018-02-01 01:28 | 373486.2 | 4080.0001 | 3 | 40 | 4.400101 | 0.3151846 | 2.036076 | 0 | 8.809752 | 0
2018-02-01 01:30 | 373606.2 | 4200.0001 | 3 | 40 | 4.400167 | 0.296711 | 2.046274 | 0 | 8.854627 | 0
2018-02-01 01:32 | 373726.2 | 4320.0001 | 3 | 40 | 4.400173 | 0.2790337 | 2.055864 | 0 | 8.896825 | 0
2018-02-01 01:34 | 373846.2 | 4440.0009 | 3 | 40 | 4.400183 | 0.2630682 | 2.064887 | 0 | 8.936527 | 0
2018-02-01 01:36 | 373966.2 | 4560 | 3 | 40 | 4.400142 | 0.2476397 | 2.073389 | 0 | 8.973937 | 0
2018-02-01 01:38 | 374086.2 | 4680.0008 | 3 | 40 | 4.400163 | 0.2338705 | 2.081406 | 0 | 9.009212 | 0
2018-02-01 01:40 | 374206.2 | 4800.001 | 3 | 40 | 4.400096 | 0.2204638 | 2.088968 | 0 | 9.042487 | 0
2018-02-01 01:42 | 374326.2 | 4920.0001 | 3 | 40 | 4.400152 | 0.2089586 | 2.096111 | 0 | 9.073916 | 0
2018-02-01 01:44 | 374446.2 | 5040.0001 | 3 | 40 | 4.400177 | 0.1977177 | 2.102872 | 0 | 9.103664 | 0
2018-02-01 01:46 | 374566.2 | 5160 | 3 | 40 | 4.400172 | 0.1872044 | 2.109267 | 0 | 9.131806 | 0
2018-02-01 01:48 | 374686.2 | 5280.001 | 3 | 40 | 4.400132 | 0.1771011 | 2.115323 | 0 | 9.158453 | 0
2018-02-01 01:50 | 374806.2 | 5400 | 3 | 40 | 4.400074 | 0.167264 | 2.121052 | 0 | 9.183661 | 0
2018-02-01 01:52 | 374926.2 | 5520.0009 | 3 | 40 | 4.400032 | 0.1582823 | 2.126493 | 0 | 9.207599 | 0
2018-02-01 01:54 | 375046.2 | 5640.001 | 3 | 40 | 4.400114 | 0.1511354 | 2.131662 | 0 | 9.230343 | 0
2018-02-01 01:56 | 375166.2 | 5760.0008 | 3 | 40 | 4.400099 | 0.1437969 | 2.136574 | 0 | 9.251959 | 0
2018-02-01 01:58 | 375286.2 | 5880.0009 | 3 | 40 | 4.4001 | 0.1366138 | 2.141253 | 0 | 9.272544 | 0
2018-02-01 02:00 | 375406.2 | 6000.0009 | 3 | 40 | 4.400119 | 0.1302528 | 2.145702 | 0 | 9.292124 | 0
2018-02-01 02:02 | 375526.2 | 6120.0008 | 3 | 40 | 4.400094 | 0.1240015 | 2.14993 | 0 | 9.310726 | 0
2018-02-01 02:04 | 375646.2 | 6240.0001 | 3 | 40 | 4.400061 | 0.1179419 | 2.153965 | 0 | 9.328483 | 0
2018-02-01 02:06 | 375766.2 | 6360.0001 | 3 | 40 | 4.40005 | 0.1124516 | 2.157808 | 0 | 9.34539 | 0
2018-02-01 02:08 | 375886.2 | 6480.0009 | 3 | 40 | 4.400077 | 0.1077938 | 2.161482 | 0 | 9.361557 | 0
2018-02-01 02:10 | 376006.2 | 6600.0016 | 3 | 40 | 4.40011 | 0.1027164 | 2.164988 | 0 | 9.376984 | 0
2018-02-01 02:12 | 376126.2 | 6720.0024 | 3 | 40 | 4.400108 | 0.09840584 | 2.16834 | 0 | 9.391734 | 0
2018-02-01 02:14 | 376246.2 | 6840.0017 | 3 | 40 | 4.400141 | 0.09406185 | 2.171538 | 0 | 9.405801 | 0
2018-02-01 02:16 | 376366.2 | 6960.0001 | 3 | 40 | 4.400053 | 0.08939362 | 2.174592 | 0 | 9.419239 | 0
2018-02-01 02:18 | 376486.2 | 7080 | 3 | 40 | 4.400134 | 0.08612156 | 2.177509 | 0 | 9.432074 | 0
2018-02-01 02:20 | 376606.2 | 7200.0001 | 3 | 40 | 4.400101 | 0.08185005 | 2.18029 | 0 | 9.444314 | 0
2018-02-01 02:20 | 376610.2 | 7203.9951 | 3 | 40 | 4.400079 | 0.08149815 | 2.180381 | 0 | 9.444715 | 0
2018-02-01 02:22 | 376730.3 | 119.9999 | 4 | 40 | 4.387953 | 0 | 2.180382 | 0 | 9.444715 | 0
2018-02-01 02:24 | 376850.3 | 239.9998 | 4 | 40 | 4.386513 | 0 | 2.180382 | 0 | 9.444715 | 0
2018-02-01 02:25 | 376910.3 | 300.0021 | 4 | 40 | 4.385993 | 0 | 2.180382 | 0 | 9.444715 | 0
2018-02-01 02:27 | 377030.3 | 120.0009 | 5 | 40 | 3.633918 | -6.520121 | 2.180382 | 0.2172979 | 9.444715 | 0.8018605
2018-02-01 02:29 | 377150.3 | 240.0001 | 5 | 40 | 3.577953 | -6.520099 | 2.180382 | 0.4346376 | 9.444715 | 1.586141
2018-02-01 02:31 | 377270.3 | 360.0008 | 5 | 40 | 3.504583 | -6.520141 | 2.180382 | 0.6519731 | 9.444715 | 2.355888
2018-02-01 02:33 | 377390.3 | 480.0008 | 5 | 40 | 3.432239 | -6.520094 | 2.180382 | 0.8692768 | 9.444715 | 3.109487
2018-02-01 02:35 | 377510.3 | 600 | 5 | 40 | 3.365893 | -6.520053 | 2.180382 | 1.086594 | 9.444715 | 3.848033
2018-02-01 02:37 | 377630.3 | 720 | 5 | 40 | 3.305765 | -6.520097 | 2.180382 | 1.303955 | 9.444715 | 4.573051
2018-02-01 02:39 | 377750.3 | 840.0009 | 5 | 40 | 3.24739 | -6.520053 | 2.180382 | 1.521275 | 9.444715 | 5.285128
2018-02-01 02:41 | 377870.3 | 960.0009 | 5 | 40 | 3.18615 | -6.520026 | 2.180382 | 1.738603 | 9.444715 | 5.984346
2018-02-01 02:43 | 377990.3 | 1080.0001 | 5 | 40 | 3.112776 | -6.520075 | 2.180382 | 1.955935 | 9.444715 | 6.669176
2018-02-01 02:45 | 378110.3 | 1200.0008 | 5 | 40 | 3.008881 | -6.519991 | 2.180382 | 2.173254 | 9.444715 | 7.335248
2018-02-01 02:45 | 378118.1 | 1207.8215 | 5 | 40 | 2.999992 | -6.520107 | 2.180382 | 2.187421 | 9.444715 | 7.377813
2018-02-01 02:47 | 378238.2 | 120.0008 | 6 | 40 | 3.736418 | 0 | 2.180382 | 2.187421 | 9.444715 | 7.377813
2018-02-01 02:49 | 378358.2 | 240 | 6 | 40 | 3.753851 | 0 | 2.180382 | 2.187421 | 9.444715 | 7.377813
2018-02-01 02:50 | 378418.2 | 300.0015 | 6 | 40 | 3.760862 | 0 | 2.180382 | 2.187421 | 9.444715 | 7.377813
2018-02-01 02:50 | 378418.2 | 0.0026 | 7 | 41 | 3.760789 | 0 | 0 | 0 | 0 | 0
2018-02-01 02:52 | 378538.3 | 120.0003 | 2 | 41 | 4.200281 | 4.008862 | 0.1497892 | 0 | 0.6263716 | 0
2018-02-01 02:54 | 378658.3 | 240.0001 | 2 | 41 | 4.200247 | 3.651456 | 0.2768204 | 0 | 1.159937 | 0
2018-02-01 02:56 | 378778.3 | 360.0009 | 2 | 41 | 4.20027 | 3.366498 | 0.393848 | 0 | 1.651485 | 0
2018-02-01 02:57 | 378821.1 | 402.8353 | 2 | 41 | 4.200252 | 3.259984 | 0.4332828 | 0 | 1.817121 | 0
2018-02-01 02:59 | 378941.1 | 120.0009 | 3 | 41 | 4.228913 | 3.260009 | 0.5415586 | 0 | 2.273326 | 0
2018-02-01 03:01 | 379061.1 | 240.0001 | 3 | 41 | 4.263691 | 3.260112 | 0.6502157 | 0 | 2.73468 | 0
2018-02-01 03:03 | 379181.1 | 360.0008 | 3 | 41 | 4.30268 | 3.260087 | 0.7588751 | 0 | 3.200048 | 0
2018-02-01 03:05 | 379301.1 | 480.0017 | 3 | 41 | 4.345188 | 3.260121 | 0.8675519 | 0 | 3.669937 | 0
2018-02-01 03:07 | 379421.1 | 600.0001 | 3 | 41 | 4.389689 | 3.260083 | 0.976214 | 0 | 4.144495 | 0
2018-02-01 03:09 | 379541.1 | 720.0001 | 3 | 41 | 4.400306 | 2.907331 | 1.079995 | 0 | 4.601027 | 0
2018-02-01 03:11 | 379661.1 | 840.0018 | 3 | 41 | 4.400284 | 2.557725 | 1.170876 | 0 | 5.000931 | 0
2018-02-01 03:13 | 379781.1 | 960.0001 | 3 | 41 | 4.400252 | 2.270961 | 1.251189 | 0 | 5.354328 | 0
2018-02-01 03:15 | 379901.1 | 1080.0009 | 3 | 41 | 4.400281 | 2.033042 | 1.322791 | 0 | 5.669398 | 0
2018-02-01 03:17 | 380021.1 | 1200.0001 | 3 | 41 | 4.400186 | 1.832995 | 1.387136 | 0 | 5.952529 | 0
2018-02-01 03:19 | 380141.1 | 1320.0009 | 3 | 41 | 4.400251 | 1.66711 | 1.445391 | 0 | 6.208867 | 0
2018-02-01 03:21 | 380261.1 | 1440.0009 | 3 | 41 | 4.400223 | 1.524358 | 1.498516 | 0 | 6.442629 | 0
2018-02-01 03:23 | 380381.1 | 1560.0009 | 3 | 41 | 4.400259 | 1.401072 | 1.547228 | 0 | 6.656972 | 0
2018-02-01 03:25 | 380501.1 | 1680.0009 | 3 | 41 | 4.400223 | 1.291139 | 1.592059 | 0 | 6.854237 | 0
2018-02-01 03:27 | 380621.1 | 1800.0017 | 3 | 41 | 4.400173 | 1.19362 | 1.633456 | 0 | 7.036391 | 0
2018-02-01 03:29 | 380741.1 | 1920.0009 | 3 | 41 | 4.400194 | 1.106321 | 1.671778 | 0 | 7.205019 | 0
2018-02-01 03:31 | 380861.1 | 2040.0008 | 3 | 41 | 4.400204 | 1.025575 | 1.707287 | 0 | 7.361265 | 0
2018-02-01 03:33 | 380981.1 | 2160.0009 | 3 | 41 | 4.400104 | 0.9499769 | 1.740212 | 0 | 7.506141 | 0
2018-02-01 03:35 | 381101.1 | 2280.0001 | 3 | 41 | 4.400202 | 0.8827934 | 1.770759 | 0 | 7.640555 | 0
2018-02-01 03:37 | 381221.1 | 2400.0001 | 3 | 41 | 4.400175 | 0.8214293 | 1.799141 | 0 | 7.765441 | 0
2018-02-01 03:39 | 381341.1 | 2520.0009 | 3 | 41 | 4.4002 | 0.7660675 | 1.825584 | 0 | 7.881794 | 0
2018-02-01 03:41 | 381461.1 | 2640.0017 | 3 | 41 | 4.400219 | 0.715045 | 1.850254 | 0 | 7.990346 | 0
2018-02-01 03:43 | 381581.1 | 2760.0001 | 3 | 41 | 4.400144 | 0.665473 | 1.873254 | 0 | 8.09155 | 0
2018-02-01 03:45 | 381701.1 | 2880 | 3 | 41 | 4.400133 | 0.6203232 | 1.894687 | 0 | 8.185859 | 0
2018-02-01 03:47 | 381821.1 | 3000.0009 | 3 | 41 | 4.400181 | 0.579072 | 1.914671 | 0 | 8.273794 | 0
2018-02-01 03:49 | 381941.1 | 3120.0001 | 3 | 41 | 4.400196 | 0.5400877 | 1.93331 | 0 | 8.355806 | 0
2018-02-01 03:51 | 382061.1 | 3240.0008 | 3 | 41 | 4.400212 | 0.5043259 | 1.950699 | 0 | 8.432323 | 0
2018-02-01 03:53 | 382181.1 | 3360.0001 | 3 | 41 | 4.400172 | 0.470706 | 1.966929 | 0 | 8.503737 | 0
2018-02-01 03:55 | 382301.1 | 3480.0001 | 3 | 41 | 4.400129 | 0.4400835 | 1.982108 | 0 | 8.570528 | 0
2018-02-01 03:57 | 382421.1 | 3600.0009 | 3 | 41 | 4.400141 | 0.4120684 | 1.996315 | 0 | 8.633038 | 0
2018-02-01 03:59 | 382541.1 | 3720.0009 | 3 | 41 | 4.400135 | 0.3849249 | 2.009604 | 0 | 8.691511 | 0
2018-02-01 04:01 | 382661.1 | 3840.0001 | 3 | 41 | 4.400156 | 0.3595915 | 2.022012 | 0 | 8.74611 | 0
2018-02-01 04:03 | 382781.1 | 3960.0001 | 3 | 41 | 4.400161 | 0.3361053 | 2.033601 | 0 | 8.797105 | 0
2018-02-01 04:05 | 382901.1 | 4080.0017 | 3 | 41 | 4.400157 | 0.314826 | 2.044444 | 0 | 8.844812 | 0
2018-02-01 04:07 | 383021.1 | 4200.0009 | 3 | 41 | 4.400084 | 0.2946138 | 2.054598 | 0 | 8.889495 | 0
2018-02-01 04:09 | 383141.1 | 4320.0008 | 3 | 41 | 4.400171 | 0.2779818 | 2.064134 | 0 | 8.931456 | 0
2018-02-01 04:11 | 383261.1 | 4440.0009 | 3 | 41 | 4.40011 | 0.2609625 | 2.073106 | 0 | 8.970931 | 0
2018-02-01 04:13 | 383381.1 | 4560.0017 | 3 | 41 | 4.400118 | 0.2461567 | 2.081559 | 0 | 9.008127 | 0
2018-02-01 04:15 | 383501.1 | 4680.0001 | 3 | 41 | 4.400066 | 0.2317038 | 2.089533 | 0 | 9.04321 | 0
2018-02-01 04:17 | 383621.1 | 4800 | 3 | 41 | 4.400121 | 0.2197828 | 2.097058 | 0 | 9.076324 | 0
2018-02-01 04:19 | 383741.1 | 4920.0017 | 3 | 41 | 4.400074 | 0.2067766 | 2.104173 | 0 | 9.10763 | 0
2018-02-01 04:21 | 383861.1 | 5040.0009 | 3 | 41 | 4.40011 | 0.1958914 | 2.110896 | 0 | 9.137214 | 0
2018-02-01 04:23 | 383981.1 | 5160.0008 | 3 | 41 | 4.400064 | 0.1850729 | 2.11726 | 0 | 9.165215 | 0
2018-02-01 04:25 | 384101.1 | 5280.0002 | 3 | 41 | 4.400133 | 0.1759501 | 2.123293 | 0 | 9.19176 | 0
2018-02-01 04:27 | 384221.1 | 5400.0009 | 3 | 41 | 4.400128 | 0.1669531 | 2.129 | 0 | 9.216873 | 0
2018-02-01 04:29 | 384341.1 | 5520.0017 | 3 | 41 | 4.400126 | 0.1579323 | 2.134411 | 0 | 9.240681 | 0
2018-02-01 04:31 | 384461.1 | 5640 | 3 | 41 | 4.400114 | 0.1503944 | 2.139552 | 0 | 9.263302 | 0
2018-02-01 04:33 | 384581.1 | 5760.0004 | 3 | 41 | 4.400044 | 0.1421709 | 2.144437 | 0 | 9.284794 | 0
2018-02-01 04:35 | 384701.1 | 5880.0017 | 3 | 41 | 4.400058 | 0.1356163 | 2.149078 | 0 | 9.305219 | 0
2018-02-01 04:37 | 384821.1 | 6000.0002 | 3 | 41 | 4.400087 | 0.1294775 | 2.153502 | 0 | 9.324683 | 0
2018-02-01 04:39 | 384941.1 | 6120 | 3 | 41 | 4.400099 | 0.1232996 | 2.157715 | 0 | 9.343222 | 0
2018-02-01 04:41 | 385061.1 | 6240.0001 | 3 | 41 | 4.400118 | 0.1175375 | 2.161726 | 0 | 9.360871 | 0
2018-02-01 04:43 | 385181.1 | 6360.0001 | 3 | 41 | 4.400111 | 0.1121044 | 2.16555 | 0 | 9.377695 | 0
2018-02-01 04:45 | 385301.1 | 6480.0008 | 3 | 41 | 4.400111 | 0.1070862 | 2.169188 | 0 | 9.393703 | 0
2018-02-01 04:47 | 385421.1 | 6600.0001 | 3 | 41 | 4.400112 | 0.1020927 | 2.172664 | 0 | 9.409 | 0
2018-02-01 04:49 | 385541.1 | 6720.0017 | 3 | 41 | 4.400057 | 0.097682 | 2.175984 | 0 | 9.423606 | 0
2018-02-01 04:51 | 385661.1 | 6840.0009 | 3 | 41 | 4.400111 | 0.09356976 | 2.17917 | 0 | 9.437625 | 0
2018-02-01 04:53 | 385781.1 | 6960.0017 | 3 | 41 | 4.400065 | 0.08903694 | 2.182214 | 0 | 9.45102 | 0
2018-02-01 04:55 | 385901.1 | 7080.0009 | 3 | 41 | 4.400067 | 0.08536434 | 2.185124 | 0 | 9.463822 | 0
2018-02-01 04:57 | 386020.6 | 7199.5312 | 3 | 41 | 4.40005 | 0.08149815 | 2.187896 | 0 | 9.476022 | 0
2018-02-01 04:59 | 386140.7 | 120.0007 | 4 | 41 | 4.387951 | 0 | 2.187896 | 0 | 9.476022 | 0
2018-02-01 05:01 | 386260.7 | 240 | 4 | 41 | 4.386499 | 0 | 2.187896 | 0 | 9.476022 | 0
2018-02-01 05:02 | 386320.7 | 300.0022 | 4 | 41 | 4.386001 | 0 | 2.187896 | 0 | 9.476022 | 0
2018-02-01 05:04 | 386440.7935 | 120.0002 | 5 | 41 | 3.632522 | -6.520041 | 2.187896 | 0.2173139 | 9.476022 | 0.8016464
2018-02-01 05:06 | 386560.7935 | 240.0002 | 5 | 41 | 3.57697 | -6.520092 | 2.187896 | 0.4346352 | 9.476022 | 1.585624
2018-02-01 05:08 | 386680.7942 | 360.0009 | 5 | 41 | 3.503585 | -6.520104 | 2.187896 | 0.6519802 | 9.476022 | 2.355191
2018-02-01 05:10 | 386800.7935 | 480.0002 | 5 | 41 | 3.431019 | -6.520099 | 2.187896 | 0.8692868 | 9.476022 | 3.108576
2018-02-01 05:12 | 386920.7943 | 600.001 | 5 | 41 | 3.364688 | -6.519848 | 2.187896 | 1.086644 | 9.476022 | 3.846989
2018-02-01 05:14 | 387040.7936 | 720.0003 | 5 | 41 | 3.304286 | -6.520154 | 2.187896 | 1.303961 | 9.476022 | 4.57153
2018-02-01 05:16 | 387160.7934 | 840.0001 | 5 | 41 | 3.2459 | -6.520072 | 2.187896 | 1.521293 | 9.476022 | 5.283307
2018-02-01 05:18 | 387280.7935 | 960.0002 | 5 | 41 | 3.184457 | -6.520191 | 2.187896 | 1.738611 | 9.476022 | 5.982147
2018-02-01 05:20 | 387400.7935 | 1080.0002 | 5 | 41 | 3.110772 | -6.520101 | 2.187896 | 1.95594 | 9.476022 | 6.666573
2018-02-01 05:22 | 387520.7942 | 1200.0009 | 5 | 41 | 3.005715 | -6.520055 | 2.187896 | 2.173254 | 9.476022 | 7.332032
2018-02-01 05:22 | 387525.819 | 1205.0257 | 5 | 41 | 3 | -6.520085 | 2.187896 | 2.182356 | 9.476022 | 7.359366
2018-02-01 05:24 | 387645.8375 | 120.0009 | 6 | 41 | 3.73702 | 0 | 2.187896 | 2.182394 | 9.476022 | 7.35948
2018-02-01 05:26 | 387765.8374 | 240.0008 | 6 | 41 | 3.754494 | 0 | 2.187896 | 2.182394 | 9.476022 | 7.35948
2018-02-01 05:27 | 387825.8397 | 300.0031 | 6 | 41 | 3.761547 | 0 | 2.187896 | 2.182394 | 9.476022 | 7.35948
2018-02-01 05:27 | 387825.9 | 0.0028 | 7 | 42 | 3.761507 | 0 | 0 | 0 | 0 | 0
2018-02-01 05:29 | 387945.9 | 120.001 | 2 | 42 | 4.200271 | 3.998462 | 0.1495294 | 1.383e-09 | 0.625325 | 5.201e-09
2018-02-01 05:31 | 388065.9 | 240.001 | 2 | 42 | 4.200278 | 3.642041 | 0.2762152 | 1.383e-09 | 1.157441 | 5.201e-09
2018-02-01 05:33 | 388185.9 | 360.0002 | 2 | 42 | 4.200246 | 3.358291 | 0.3929186 | 1.383e-09 | 1.647626 | 5.201e-09
2018-02-01 05:34 | 388225.3 | 399.4128 | 2 | 42 | 4.200268 | 3.259997 | 0.4291416 | 1.383e-09 | 1.799772 | 5.201e-09
2018-02-01 05:36 | 388345.4 | 120.0016 | 3 | 42 | 4.228536 | 3.259833 | 0.537422 | 1.383e-09 | 2.255977 | 5.201e-09
2018-02-01 05:38 | 388465.4 | 240.0007 | 3 | 42 | 4.263242 | 3.260184 | 0.6460892 | 1.383e-09 | 2.717325 | 5.201e-09
2018-02-01 05:40 | 388585.4 | 360.0008 | 3 | 42 | 4.302289 | 3.2602 | 0.7547518 | 1.383e-09 | 3.182664 | 5.201e-09
2018-02-01 05:42 | 388705.4 | 480.0008 | 3 | 42 | 4.344611 | 3.260201 | 0.8634155 | 1.383e-09 | 3.652441 | 5.201e-09
2018-02-01 05:44 | 388825.4 | 600.0024 | 3 | 42 | 4.389096 | 3.260055 | 0.9720861 | 1.383e-09 | 4.126975 | 5.201e-09
2018-02-01 05:46 | 388945.4 | 720.0007 | 3 | 42 | 4.400269 | 2.911923 | 1.07604 | 1.383e-09 | 4.584255 | 5.201e-09
2018-02-01 05:48 | 389065.4 | 840.0016 | 3 | 42 | 4.400274 | 2.557412 | 1.166992 | 1.383e-09 | 4.984468 | 5.201e-09
2018-02-01 05:50 | 389185.4 | 960.0008 | 3 | 42 | 4.400247 | 2.268893 | 1.247257 | 1.383e-09 | 5.337656 | 5.201e-09
2018-02-01 05:52 | 389305.4 | 1080.0016 | 3 | 42 | 4.400225 | 2.033067 | 1.318838 | 1.383e-09 | 5.652628 | 5.201e-09
2018-02-01 05:54 | 389425.4 | 1200.0009 | 3 | 42 | 4.400237 | 1.836167 | 1.383229 | 1.383e-09 | 5.935963 | 5.201e-09
2018-02-01 05:56 | 389545.4 | 1320.0015 | 3 | 42 | 4.400204 | 1.668033 | 1.441559 | 1.383e-09 | 6.192631 | 5.201e-09
2018-02-01 05:58 | 389665.4 | 1440.0008 | 3 | 42 | 4.400215 | 1.524466 | 1.494706 | 1.383e-09 | 6.426489 | 5.201e-09
2018-02-01 06:00 | 389785.4 | 1560.0007 | 3 | 42 | 4.400229 | 1.400575 | 1.543391 | 1.383e-09 | 6.640714 | 5.201e-09
2018-02-01 06:02 | 389905.4 | 1680.0016 | 3 | 42 | 4.40021 | 1.291009 | 1.588212 | 1.383e-09 | 6.837938 | 5.201e-09
2018-02-01 06:04 | 390025.4 | 1800.0008 | 3 | 42 | 4.400219 | 1.193608 | 1.629587 | 1.383e-09 | 7.019995 | 5.201e-09
2018-02-01 06:06 | 390145.4 | 1920.0016 | 3 | 42 | 4.400218 | 1.105733 | 1.667882 | 1.383e-09 | 7.188502 | 5.201e-09
2018-02-01 06:08 | 390265.4 | 2040.0008 | 3 | 42 | 4.400189 | 1.025513 | 1.703373 | 1.383e-09 | 7.344669 | 5.201e-09
2018-02-01 06:10 | 390385.4 | 2160.0016 | 3 | 42 | 4.400209 | 0.952527 | 1.736319 | 1.383e-09 | 7.489636 | 5.201e-09
2018-02-01 06:12 | 390505.4 | 2280.0008 | 3 | 42 | 4.400251 | 0.8848963 | 1.766917 | 1.383e-09 | 7.624274 | 5.201e-09
2018-02-01 06:14 | 390625.4 | 2400.0007 | 3 | 42 | 4.400192 | 0.8210802 | 1.79533 | 1.383e-09 | 7.749297 | 5.201e-09
2018-02-01 06:16 | 390745.4 | 2520.0015 | 3 | 42 | 4.400158 | 0.7626925 | 1.821722 | 1.383e-09 | 7.865429 | 5.201e-09
2018-02-01 06:18 | 390865.4 | 2640.0008 | 3 | 42 | 4.400171 | 0.7107258 | 1.846267 | 1.383e-09 | 7.973429 | 5.201e-09
2018-02-01 06:20 | 390985.4 | 2760.0016 | 3 | 42 | 4.400164 | 0.6633558 | 1.869164 | 1.383e-09 | 8.074183 | 5.201e-09
2018-02-01 06:22 | 391105.4 | 2880.0016 | 3 | 42 | 4.400187 | 0.6193542 | 1.89054 | 1.383e-09 | 8.168237 | 5.201e-09
2018-02-01 06:24 | 391225.4 | 3000.0008 | 3 | 42 | 4.40015 | 0.5776901 | 1.91049 | 1.383e-09 | 8.256023 | 5.201e-09
2018-02-01 06:26 | 391345.4 | 3120.0015 | 3 | 42 | 4.400156 | 0.5390615 | 1.929104 | 1.383e-09 | 8.337928 | 5.201e-09
2018-02-01 06:28 | 391465.4 | 3240.0008 | 3 | 42 | 4.400155 | 0.5029116 | 1.946465 | 1.383e-09 | 8.414316 | 5.201e-09
2018-02-01 06:30 | 391585.4 | 3360.0007 | 3 | 42 | 4.400197 | 0.470047 | 1.962667 | 1.383e-09 | 8.485612 | 5.201e-09
2018-02-01 06:32 | 391705.4 | 3480.0016 | 3 | 42 | 4.400137 | 0.4389534 | 1.977804 | 1.383e-09 | 8.552214 | 5.201e-09
2018-02-01 06:34 | 391825.4 | 3600.0017 | 3 | 42 | 4.400162 | 0.4110508 | 1.991967 | 1.383e-09 | 8.614534 | 5.201e-09
2018-02-01 06:36 | 391945.4 | 3720.0008 | 3 | 42 | 4.400137 | 0.3848562 | 2.005231 | 1.383e-09 | 8.672897 | 5.201e-09
2018-02-01 06:38 | 392065.4 | 3840.0016 | 3 | 42 | 4.400158 | 0.3611488 | 2.017665 | 1.383e-09 | 8.727612 | 5.201e-09
2018-02-01 06:40 | 392185.4 | 3960.0015 | 3 | 42 | 4.400216 | 0.3389959 | 2.02932 | 1.383e-09 | 8.778894 | 5.201e-09
2018-02-01 06:42 | 392305.4 | 4080.0016 | 3 | 42 | 4.400132 | 0.3166418 | 2.040235 | 1.383e-09 | 8.826921 | 5.201e-09
2018-02-01 06:44 | 392425.4 | 4200.0007 | 3 | 42 | 4.400184 | 0.2967987 | 2.050449 | 1.383e-09 | 8.871863 | 5.201e-09
2018-02-01 06:46 | 392545.4 | 4320.0017 | 3 | 42 | 4.400158 | 0.2779846 | 2.060016 | 1.383e-09 | 8.91396 | 5.201e-09
2018-02-01 06:48 | 392665.4 | 4440.0024 | 3 | 42 | 4.400183 | 0.2612076 | 2.068992 | 1.383e-09 | 8.953456 | 5.201e-09
2018-02-01 06:50 | 392785.4 | 4560.0001 | 3 | 42 | 4.400094 | 0.2453985 | 2.077431 | 1.383e-09 | 8.99059 | 5.201e-09
2018-02-01 06:52 | 392905.4 | 4680.0016 | 3 | 42 | 4.400116 | 0.2316656 | 2.085383 | 1.383e-09 | 9.02558 | 5.201e-09
2018-02-01 06:54 | 393025.4 | 4800.0008 | 3 | 42 | 4.400106 | 0.2187443 | 2.092889 | 1.383e-09 | 9.058604 | 5.201e-09
2018-02-01 06:56 | 393145.4 | 4920.0016 | 3 | 42 | 4.400124 | 0.2067451 | 2.099984 | 1.383e-09 | 9.089825 | 5.201e-09
2018-02-01 06:58 | 393265.4 | 5040.0007 | 3 | 42 | 4.400088 | 0.1951675 | 2.106688 | 1.383e-09 | 9.119322 | 5.201e-09
2018-02-01 07:00 | 393385.4 | 5160.0016 | 3 | 42 | 4.400099 | 0.1850796 | 2.113038 | 1.383e-09 | 9.147264 | 5.201e-09
2018-02-01 07:02 | 393505.4 | 5280.0007 | 3 | 42 | 4.400127 | 0.1756792 | 2.11905 | 1.383e-09 | 9.173717 | 5.201e-09
2018-02-01 07:04 | 393625.4 | 5400.0001 | 3 | 42 | 4.400109 | 0.1665831 | 2.124744 | 1.383e-09 | 9.19877 | 5.201e-09
2018-02-01 07:06 | 393745.4 | 5520.0008 | 3 | 42 | 4.400085 | 0.1572037 | 2.130142 | 1.383e-09 | 9.222523 | 5.201e-09
2018-02-01 07:08 | 393865.4 | 5640 | 3 | 42 | 4.400088 | 0.1497183 | 2.135261 | 1.383e-09 | 9.245049 | 5.201e-09
2018-02-01 07:10 | 393985.4 | 5760.0008 | 3 | 42 | 4.400025 | 0.1420641 | 2.140132 | 1.383e-09 | 9.266479 | 5.201e-09
2018-02-01 07:12 | 394105.4 | 5880.0008 | 3 | 42 | 4.400099 | 0.1355352 | 2.144772 | 1.383e-09 | 9.286896 | 5.201e-09
2018-02-01 07:14 | 394225.4 | 6000.0017 | 3 | 42 | 4.400156 | 0.1294737 | 2.149182 | 1.383e-09 | 9.306301 | 5.201e-09
2018-02-01 07:16 | 394345.4 | 6120.0007 | 3 | 42 | 4.400074 | 0.1228857 | 2.153386 | 1.383e-09 | 9.3248 | 5.201e-09
2018-02-01 07:18 | 394465.4 | 6240.0001 | 3 | 42 | 4.400113 | 0.1174908 | 2.157388 | 1.383e-09 | 9.342407 | 5.201e-09
2018-02-01 07:20 | 394585.4 | 6360.0008 | 3 | 42 | 4.400153 | 0.1120672 | 2.161209 | 1.383e-09 | 9.359221 | 5.201e-09
2018-02-01 07:22 | 394705.4 | 6480.0008 | 3 | 42 | 4.40003 | 0.1058931 | 2.164842 | 1.383e-09 | 9.375207 | 5.201e-09
2018-02-01 07:24 | 394825.4 | 6600.0008 | 3 | 42 | 4.400084 | 0.1017456 | 2.168311 | 1.383e-09 | 9.390471 | 5.201e-09
2018-02-01 07:26 | 394945.4 | 6720 | 3 | 42 | 4.400043 | 0.09661007 | 2.171623 | 1.383e-09 | 9.405043 | 5.201e-09
2018-02-01 07:28 | 395065.4 | 6840.0016 | 3 | 42 | 4.400082 | 0.09296227 | 2.174785 | 1.383e-09 | 9.418957 | 5.201e-09
2018-02-01 07:30 | 395185.4 | 6960.0007 | 3 | 42 | 4.400098 | 0.0886631 | 2.177817 | 1.383e-09 | 9.432297 | 5.201e-09
2018-02-01 07:32 | 395305.4 | 7080.0016 | 3 | 42 | 4.400114 | 0.08503819 | 2.180711 | 1.383e-09 | 9.445032 | 5.201e-09
2018-02-01 07:33 | 395397.8 | 7172.4085 | 3 | 42 | 4.400068 | 0.08149242 | 2.182855 | 1.383e-09 | 9.454464 | 5.201e-09
2018-02-01 07:35 | 395517.8 | 120.0006 | 4 | 42 | 4.387898 | 0 | 2.182855 | 1.383e-09 | 9.454464 | 5.201e-09
2018-02-01 07:37 | 395637.8 | 240.0006 | 4 | 42 | 4.386446 | 0 | 2.182855 | 1.383e-09 | 9.454464 | 5.201e-09
2018-02-01 07:38 | 395697.8 | 300.0045 | 4 | 42 | 4.385952 | 0 | 2.182855 | 1.383e-09 | 9.454464 | 5.201e-09
2018-02-01 07:40 | 395817.9 | 120.0009 | 5 | 42 | 3.63275 | -6.520102 | 2.182855 | 0.2173217 | 9.454464 | 0.8016412
2018-02-01 07:42 | 395937.9 | 240 | 5 | 42 | 3.57726 | -6.520111 | 2.182855 | 0.4346609 | 9.454464 | 1.585723
2018-02-01 07:44 | 396057.9 | 360.0009 | 5 | 42 | 3.503887 | -6.520137 | 2.182855 | 0.6519917 | 9.454464 | 2.355309
2018-02-01 07:46 | 396177.9 | 480.0017 | 5 | 42 | 3.431345 | -6.520045 | 2.182855 | 0.8692955 | 9.454464 | 3.108738
2018-02-01 07:48 | 396297.9 | 600.0009 | 5 | 42 | 3.364996 | -6.520059 | 2.182855 | 1.086635 | 9.454464 | 3.847158
2018-02-01 07:50 | 396417.9 | 720 | 5 | 42 | 3.304803 | -6.520159 | 2.182855 | 1.303973 | 9.454464 | 4.571876
2018-02-01 07:52 | 396537.9 | 840.0001 | 5 | 42 | 3.24654 | -6.520146 | 2.182855 | 1.521306 | 9.454464 | 5.283794
2018-02-01 07:54 | 396657.9 | 960.0001 | 5 | 42 | 3.184899 | -6.520186 | 2.182855 | 1.73862 | 9.454464 | 5.982749
2018-02-01 07:56 | 396777.9 | 1080.0009 | 5 | 42 | 3.110882 | -6.519831 | 2.182855 | 1.955961 | 9.454464 | 6.667248
2018-02-01 07:58 | 396897.9 | 1200.0008 | 5 | 42 | 3.004972 | -6.519866 | 2.182855 | 2.173266 | 9.454464 | 7.332674
2018-02-01 07:58 | 396902.3 | 1204.3439 | 5 | 42 | 2.999993 | -6.519872 | 2.182855 | 2.181141 | 9.454464 | 7.356316
2018-02-01 08:00 | 397022.3 | 120.0004 | 6 | 42 | 3.737131 | 0 | 2.182855 | 2.181141 | 9.454464 | 7.356316
2018-02-01 08:02 | 397142.3 | 240.0008 | 6 | 42 | 3.754702 | 0 | 2.182855 | 2.181141 | 9.454464 | 7.356316
2018-02-01 08:03 | 397202.3 | 300.003 | 6 | 42 | 3.761785 | 0 | 2.182855 | 2.181141 | 9.454464 | 7.356316
2018-02-01 08:03 | 397202.3 | 0.0028 | 7 | 43 | 3.761778 | 0 | 0 | 0 | 0 | 0
2018-02-01 08:05 | 397322.4 | 120.0009 | 2 | 43 | 4.200321 | 3.981696 | 0.1491178 | 7.51e-10 | 0.6236613 | 2.826e-09
2018-02-01 08:07 | 397442.4 | 240.0018 | 2 | 43 | 4.200286 | 3.628043 | 0.2752851 | 7.51e-10 | 1.153599 | 2.826e-09
2018-02-01 08:09 | 397562.4 | 360.0009 | 2 | 43 | 4.200263 | 3.34579 | 0.3915032 | 7.51e-10 | 1.641746 | 2.826e-09
2018-02-01 08:10 | 397597.4 | 395.0488 | 2 | 43 | 4.200271 | 3.259988 | 0.4236784 | 7.51e-10 | 1.77689 | 2.826e-09
2018-02-01 08:12 | 397717.4 | 120.0009 | 3 | 43 | 4.228261 | 3.260121 | 0.5319563 | 7.51e-10 | 2.233071 | 2.826e-09
2018-02-01 08:14 | 397837.4 | 240.001 | 3 | 43 | 4.262661 | 3.259868 | 0.6406012 | 7.51e-10 | 2.694277 | 2.826e-09
2018-02-01 08:16 | 397957.4 | 360.001 | 3 | 43 | 4.301484 | 3.259814 | 0.7492796 | 7.51e-10 | 3.159611 | 2.826e-09
2018-02-01 08:18 | 398077.4 | 480.001 | 3 | 43 | 4.343907 | 3.259793 | 0.8579318 | 7.51e-10 | 3.629258 | 2.826e-09
2018-02-01 08:20 | 398197.4 | 600.001 | 3 | 43 | 4.388346 | 3.259786 | 0.9665795 | 7.51e-10 | 4.103612 | 2.826e-09
2018-02-01 08:22 | 398317.4 | 720.0003 | 3 | 43 | 4.400275 | 2.917195 | 1.070719 | 7.51e-10 | 4.561685 | 2.826e-09
2018-02-01 08:24 | 398437.4 | 840.0009 | 3 | 43 | 4.400232 | 2.56306 | 1.161856 | 7.51e-10 | 4.962714 | 2.826e-09
2018-02-01 08:26 | 398557.4 | 960.0003 | 3 | 43 | 4.400264 | 2.274959 | 1.242347 | 7.51e-10 | 5.316895 | 2.826e-09
2018-02-01 08:28 | 398677.4 | 1080.0001 | 3 | 43 | 4.400225 | 2.035987 | 1.314075 | 7.51e-10 | 5.632517 | 2.826e-09
2018-02-01 08:30 | 398797.4 | 1200.001 | 3 | 43 | 4.400203 | 1.837472 | 1.378543 | 7.51e-10 | 5.916191 | 2.826e-09
2018-02-01 08:32 | 398917.4 | 1320.0003 | 3 | 43 | 4.400225 | 1.671133 | 1.436932 | 7.51e-10 | 6.173118 | 2.826e-09
2018-02-01 08:34 | 399037.4 | 1440.0002 | 3 | 43 | 4.400218 | 1.527439 | 1.490189 | 7.51e-10 | 6.407459 | 2.826e-09
2018-02-01 08:36 | 399157.4 | 1560.0006 | 3 | 43 | 4.400267 | 1.40364 | 1.538982 | 7.51e-10 | 6.622162 | 2.826e-09
2018-02-01 08:38 | 399277.4 | 1680.0009 | 3 | 43 | 4.400215 | 1.293832 | 1.583897 | 7.51e-10 | 6.819798 | 2.826e-09
2018-02-01 08:40 | 399397.4 | 1800.0018 | 3 | 43 | 4.400196 | 1.195815 | 1.625365 | 7.51e-10 | 7.002264 | 2.826e-09
2018-02-01 08:42 | 399517.4 | 1920.0001 | 3 | 43 | 4.40011 | 1.106561 | 1.663727 | 7.51e-10 | 7.171067 | 2.826e-09
2018-02-01 08:44 | 399637.4 | 2040.0018 | 3 | 43 | 4.40019 | 1.027134 | 1.699283 | 7.51e-10 | 7.327518 | 2.826e-09
2018-02-01 08:46 | 399757.4 | 2160.0003 | 3 | 43 | 4.40018 | 0.9545212 | 1.732294 | 7.51e-10 | 7.472773 | 2.826e-09
2018-02-01 08:48 | 399877.4 | 2280.0002 | 3 | 43 | 4.400222 | 0.8877354 | 1.762975 | 7.51e-10 | 7.607776 | 2.826e-09
2018-02-01 08:50 | 399997.4 | 2400.0018 | 3 | 43 | 4.400186 | 0.825284 | 1.791505 | 7.51e-10 | 7.733315 | 2.826e-09
2018-02-01 08:52 | 400117.4 | 2520.0001 | 3 | 43 | 4.400209 | 0.7679577 | 1.818046 | 7.51e-10 | 7.850098 | 2.826e-09
2018-02-01 08:54 | 400237.4 | 2640.0002 | 3 | 43 | 4.400203 | 0.7151775 | 1.842746 | 7.51e-10 | 7.958786 | 2.826e-09
2018-02-01 08:56 | 400357.4 | 2760.0001 | 3 | 43 | 4.400208 | 0.6658401 | 1.865742 | 7.51e-10 | 8.059972 | 2.826e-09
2018-02-01 08:58 | 400477.4 | 2880.0009 | 3 | 43 | 4.400222 | 0.6200895 | 1.887154 | 7.51e-10 | 8.154186 | 2.826e-09
2018-02-01 09:00 | 400597.4 | 3000.0002 | 3 | 43 | 4.400185 | 0.5786495 | 1.907114 | 7.51e-10 | 8.242017 | 2.826e-09
2018-02-01 09:02 | 400717.4 | 3120.0002 | 3 | 43 | 4.400167 | 0.5407124 | 1.925755 | 7.51e-10 | 8.324039 | 2.826e-09
2018-02-01 09:04 | 400837.4 | 3240.001 | 3 | 43 | 4.400144 | 0.5057049 | 1.943189 | 7.51e-10 | 8.400752 | 2.826e-09
2018-02-01 09:06 | 400957.4 | 3360.0002 | 3 | 43 | 4.400147 | 0.4733 | 1.959504 | 7.51e-10 | 8.472538 | 2.826e-09
2018-02-01 09:08 | 401077.4 | 3480.0018 | 3 | 43 | 4.400155 | 0.4432812 | 1.974772 | 7.51e-10 | 8.539721 | 2.826e-09
2018-02-01 09:10 | 401197.4 | 3600.0002 | 3 | 43 | 4.400153 | 0.4147406 | 1.989063 | 7.51e-10 | 8.602603 | 2.826e-09
2018-02-01 09:12 | 401317.4 | 3720.0017 | 3 | 43 | 4.400159 | 0.3885088 | 2.002439 | 7.51e-10 | 8.66146 | 2.826e-09
2018-02-01 09:14 | 401437.4 | 3840.0002 | 3 | 43 | 4.400155 | 0.3636303 | 2.014966 | 7.51e-10 | 8.71658 | 2.826e-09
2018-02-01 09:16 | 401557.4 | 3960.0009 | 3 | 43 | 4.400155 | 0.3409605 | 2.026703 | 7.51e-10 | 8.768226 | 2.826e-09
2018-02-01 09:18 | 401677.4 | 4080.0002 | 3 | 43 | 4.400188 | 0.3207111 | 2.037718 | 7.51e-10 | 8.816694 | 2.826e-09
2018-02-01 09:20 | 401797.4 | 4200.001 | 3 | 43 | 4.400141 | 0.3011627 | 2.048071 | 7.51e-10 | 8.862248 | 2.826e-09
2018-02-01 09:22 | 401917.4 | 4320.0009 | 3 | 43 | 4.400153 | 0.2830544 | 2.057799 | 7.51e-10 | 8.905051 | 2.826e-09
2018-02-01 09:24 | 402037.4 | 4440.0002 | 3 | 43 | 4.400192 | 0.2657461 | 2.06693 | 7.51e-10 | 8.94523 | 2.826e-09
2018-02-01 09:26 | 402157.4 | 4560.0017 | 3 | 43 | 4.400127 | 0.249095 | 2.075498 | 7.51e-10 | 8.982932 | 2.826e-09
2018-02-01 09:28 | 402277.4 | 4680.0002 | 3 | 43 | 4.400203 | 0.2349224 | 2.083554 | 7.51e-10 | 9.018378 | 2.826e-09
2018-02-01 09:30 | 402397.4 | 4800.0002 | 3 | 43 | 4.40009 | 0.2205219 | 2.091143 | 7.51e-10 | 9.051772 | 2.826e-09
2018-02-01 09:32 | 402517.4 | 4920.0002 | 3 | 43 | 4.400076 | 0.2081137 | 2.098297 | 7.51e-10 | 9.083247 | 2.826e-09
2018-02-01 09:34 | 402637.4 | 5040.0001 | 3 | 43 | 4.400112 | 0.1971149 | 2.105058 | 7.51e-10 | 9.112997 | 2.826e-09
2018-02-01 09:36 | 402757.4 | 5160.0009 | 3 | 43 | 4.400158 | 0.1868324 | 2.11145 | 7.51e-10 | 9.141124 | 2.826e-09
2018-02-01 09:38 | 402877.4 | 5280.001 | 3 | 43 | 4.400096 | 0.1763105 | 2.117503 | 7.51e-10 | 9.167759 | 2.826e-09
2018-02-01 09:40 | 402997.4 | 5400.0009 | 3 | 43 | 4.400112 | 0.1673384 | 2.123238 | 7.51e-10 | 9.192994 | 2.826e-09
2018-02-01 09:42 | 403117.4 | 5520.0002 | 3 | 43 | 4.400063 | 0.1582861 | 2.12867 | 7.51e-10 | 9.216897 | 2.826e-09
2018-02-01 09:44 | 403237.4 | 5640.0002 | 3 | 43 | 4.40011 | 0.1503763 | 2.13382 | 7.51e-10 | 9.239552 | 2.826e-09
2018-02-01 09:46 | 403357.4 | 5760.0003 | 3 | 43 | 4.400115 | 0.1428013 | 2.138702 | 7.51e-10 | 9.261036 | 2.826e-09
2018-02-01 09:48 | 403477.4 | 5880.0001 | 3 | 43 | 4.400117 | 0.1358919 | 2.14335 | 7.51e-10 | 9.281489 | 2.826e-09
2018-02-01 09:50 | 403597.4 | 6000.001 | 3 | 43 | 4.400099 | 0.1293707 | 2.14777 | 7.51e-10 | 9.300935 | 2.826e-09
2018-02-01 09:52 | 403717.4 | 6120.0011 | 3 | 43 | 4.400089 | 0.1232176 | 2.151977 | 7.51e-10 | 9.319447 | 2.826e-09
2018-02-01 09:54 | 403837.4 | 6240.0005 | 3 | 43 | 4.400128 | 0.1174116 | 2.155985 | 7.51e-10 | 9.337083 | 2.826e-09
2018-02-01 09:56 | 403957.4 | 6360.0003 | 3 | 43 | 4.400125 | 0.1123514 | 2.159805 | 7.51e-10 | 9.353889 | 2.826e-09
2018-02-01 09:58 | 404077.4 | 6480.001 | 3 | 43 | 4.400102 | 0.1070108 | 2.163448 | 7.51e-10 | 9.369923 | 2.826e-09
2018-02-01 10:00 | 404197.4 | 6600.0003 | 3 | 43 | 4.400117 | 0.1022301 | 2.166931 | 7.51e-10 | 9.385246 | 2.826e-09
2018-02-01 10:02 | 404317.4 | 6720.0002 | 3 | 43 | 4.400047 | 0.09684372 | 2.170255 | 7.51e-10 | 9.399873 | 2.826e-09
2018-02-01 10:04 | 404437.4 | 6840.0002 | 3 | 43 | 4.400111 | 0.09323502 | 2.173425 | 7.51e-10 | 9.41382 | 2.826e-09
2018-02-01 10:06 | 404557.4 | 6960.0002 | 3 | 43 | 4.400018 | 0.08821106 | 2.176458 | 7.51e-10 | 9.427167 | 2.826e-09
2018-02-01 10:08 | 404677.4 | 7080.0009 | 3 | 43 | 4.400078 | 0.08495045 | 2.179356 | 7.51e-10 | 9.439918 | 2.826e-09
2018-02-01 10:10 | 404797.4 | 7200.001 | 3 | 43 | 4.400088 | 0.0816927 | 2.182126 | 7.51e-10 | 9.452105 | 2.826e-09
2018-02-01 10:10 | 404799.4 | 7201.9929 | 3 | 43 | 4.400096 | 0.08149815 | 2.182171 | 7.51e-10 | 9.452303 | 2.826e-09
2018-02-01 10:12 | 404919.5 | 120 | 4 | 43 | 4.388013 | 0 | 2.182171 | 7.51e-10 | 9.452304 | 2.826e-09
2018-02-01 10:14 | 405039.5 | 240.0008 | 4 | 43 | 4.38656 | 0 | 2.182171 | 7.51e-10 | 9.452304 | 2.826e-09
2018-02-01 10:15 | 405099.5 | 300.003 | 4 | 43 | 4.38608 | 0 | 2.182171 | 7.51e-10 | 9.452304 | 2.826e-09
2018-02-01 10:17 | 405219.6 | 120.0019 | 5 | 43 | 3.632508 | -6.520072 | 2.182171 | 0.2173245 | 9.452304 | 0.8016754
2018-02-01 10:19 | 405339.6 | 240.0001 | 5 | 43 | 3.576584 | -6.520117 | 2.182171 | 0.4346245 | 9.452304 | 1.585504
2018-02-01 10:21 | 405459.6 | 360.001 | 5 | 43 | 3.503496 | -6.520092 | 2.182171 | 0.6519567 | 9.452304 | 2.354959
2018-02-01 10:23 | 405579.6 | 480.001 | 5 | 43 | 3.431208 | -6.520191 | 2.182171 | 0.8693159 | 9.452304 | 3.108549
2018-02-01 10:25 | 405699.6 | 600.0009 | 5 | 43 | 3.364931 | -6.520151 | 2.182171 | 1.08663 | 9.452304 | 3.846875
2018-02-01 10:27 | 405819.6 | 720.001 | 5 | 43 | 3.304509 | -6.520121 | 2.182171 | 1.303958 | 9.452304 | 4.571533
2018-02-01 10:29 | 405939.6 | 840.0009 | 5 | 43 | 3.246043 | -6.520109 | 2.182171 | 1.521301 | 9.452304 | 5.283394
2018-02-01 10:31 | 406059.6 | 960.0002 | 5 | 43 | 3.184532 | -6.520139 | 2.182171 | 1.738629 | 9.452304 | 5.982278
2018-02-01 10:33 | 406179.6 | 1080.0001 | 5 | 43 | 3.109911 | -6.519825 | 2.182171 | 1.95596 | 9.452304 | 6.666615
2018-02-01 10:35 | 406299.6 | 1200.0002 | 5 | 43 | 3.004007 | -6.519862 | 2.182171 | 2.1733 | 9.452304 | 7.33194
2018-02-01 10:35 | 406303.1 | 1203.4848 | 5 | 43 | 2.999997 | -6.51991 | 2.182171 | 2.179585 | 9.452304 | 7.350808
2018-02-01 10:37 | 406423.1 | 119.9999 | 6 | 43 | 3.737267 | 0 | 2.182171 | 2.179585 | 9.452304 | 7.350808
2018-02-01 10:39 | 406543.1 | 239.9999 | 6 | 43 | 3.75488 | 0 | 2.182171 | 2.179585 | 9.452304 | 7.350808
2018-02-01 10:40 | 406603.1 | 300.0037 | 6 | 43 | 3.761971 | 0 | 2.182171 | 2.179585 | 9.452304 | 7.350808
2018-02-01 10:40 | 406603.1 | 0.0028 | 7 | 44 | 3.761922 | 0 | 0 | 0 | 0 | 0
2018-02-01 10:42 | 406723.2 | 120.0006 | 2 | 44 | 4.200258 | 3.984977 | 0.149178 | 3.397e-09 | 0.623912 | 1.2779e-08
2018-02-01 10:44 | 406843.2 | 240.0019 | 2 | 44 | 4.200255 | 3.629498 | 0.2754806 | 3.397e-09 | 1.154418 | 1.2779e-08
2018-02-01 10:46 | 406963.2 | 360.0009 | 2 | 44 | 4.200243 | 3.344815 | 0.3917423 | 3.397e-09 | 1.642748 | 1.2779e-08
2018-02-01 10:46 | 406997.3 | 394.1104 | 2 | 44 | 4.200235 | 3.259992 | 0.423041 | 3.397e-09 | 1.774211 | 1.2779e-08
2018-02-01 10:48 | 407117.3 | 120.0009 | 3 | 44 | 4.228496 | 3.259877 | 0.5313249 | 3.397e-09 | 2.230424 | 1.2779e-08
2018-02-01 10:50 | 407237.3 | 240 | 3 | 44 | 4.26313 | 3.259862 | 0.6399711 | 3.397e-09 | 2.691677 | 1.2779e-08
2018-02-01 10:52 | 407357.3 | 360.0026 | 3 | 44 | 4.302093 | 3.259818 | 0.748652 | 3.397e-09 | 3.157077 | 1.2779e-08
2018-02-01 10:54 | 407477.3 | 480 | 3 | 44 | 4.344598 | 3.259818 | 0.8573142 | 3.397e-09 | 3.626837 | 1.2779e-08
2018-02-01 10:56 | 407597.3 | 600.0009 | 3 | 44 | 4.389107 | 3.260121 | 0.965979 | 3.397e-09 | 4.101342 | 1.2779e-08
2018-02-01 10:58 | 407717.3 | 720 | 3 | 44 | 4.400312 | 2.911538 | 1.069919 | 3.397e-09 | 4.558558 | 1.2779e-08
2018-02-01 11:00 | 407837.3 | 840.0002 | 3 | 44 | 4.400298 | 2.558139 | 1.160865 | 3.397e-09 | 4.958745 | 1.2779e-08
2018-02-01 11:02 | 407957.3 | 960.0001 | 3 | 44 | 4.400246 | 2.268519 | 1.241139 | 3.397e-09 | 5.311976 | 1.2779e-08
2018-02-01 11:04 | 408077.3 | 1080.0001 | 3 | 44 | 4.400238 | 2.03251 | 1.312693 | 3.397e-09 | 5.626829 | 1.2779e-08
2018-02-01 11:06 | 408197.3 | 1200.0009 | 3 | 44 | 4.400278 | 1.835452 | 1.377049 | 3.397e-09 | 5.910012 | 1.2779e-08
2018-02-01 11:08 | 408317.3 | 1320.0003 | 3 | 44 | 4.400271 | 1.66826 | 1.435353 | 3.397e-09 | 6.166564 | 1.2779e-08
2018-02-01 11:10 | 408437.3 | 1440.001 | 3 | 44 | 4.400172 | 1.52319 | 1.488476 | 3.397e-09 | 6.400318 | 1.2779e-08
2018-02-01 11:12 | 408557.3 | 1560.0001 | 3 | 44 | 4.400218 | 1.398719 | 1.537147 | 3.397e-09 | 6.61448 | 1.2779e-08
2018-02-01 11:14 | 408677.3 | 1680.0017 | 3 | 44 | 4.400226 | 1.289259 | 1.581908 | 3.397e-09 | 6.81144 | 1.2779e-08
2018-02-01 11:16 | 408797.3 | 1800 | 3 | 44 | 4.400169 | 1.191401 | 1.623227 | 3.397e-09 | 6.993251 | 1.2779e-08
2018-02-01 11:18 | 408917.3 | 1920.0002 | 3 | 44 | 4.400197 | 1.104299 | 1.661477 | 3.397e-09 | 7.161558 | 1.2779e-08
2018-02-01 11:20 | 409037.3 | 2040 | 3 | 44 | 4.400197 | 1.025156 | 1.696944 | 3.397e-09 | 7.31762 | 1.2779e-08
2018-02-01 11:22 | 409157.3 | 2160.0009 | 3 | 44 | 4.400195 | 0.9520302 | 1.729879 | 3.397e-09 | 7.462544 | 1.2779e-08
2018-02-01 11:24 | 409277.3 | 2280.001 | 3 | 44 | 4.400222 | 0.8851061 | 1.760474 | 3.397e-09 | 7.597167 | 1.2779e-08
2018-02-01 11:26 | 409397.3 | 2400 | 3 | 44 | 4.400149 | 0.8223619 | 1.788913 | 3.397e-09 | 7.722301 | 1.2779e-08
2018-02-01 11:28 | 409517.3 | 2520.001 | 3 | 44 | 4.400226 | 0.7659206 | 1.815374 | 3.397e-09 | 7.838738 | 1.2779e-08
2018-02-01 11:30 | 409637.3 | 2640.0008 | 3 | 44 | 4.400138 | 0.7120752 | 1.839995 | 3.397e-09 | 7.947071 | 1.2779e-08
2018-02-01 11:32 | 409757.3 | 2760.0009 | 3 | 44 | 4.400183 | 0.6637459 | 1.862923 | 3.397e-09 | 8.047961 | 1.2779e-08
2018-02-01 11:34 | 409877.3 | 2880.0009 | 3 | 44 | 4.400179 | 0.6184196 | 1.884281 | 3.397e-09 | 8.141939 | 1.2779e-08
2018-02-01 11:36 | 409997.3 | 3000.0009 | 3 | 44 | 4.400154 | 0.576848 | 1.904198 | 3.397e-09 | 8.229576 | 1.2779e-08
2018-02-01 11:38 | 410117.3 | 3120.0017 | 3 | 44 | 4.40018 | 0.5380344 | 1.922777 | 3.397e-09 | 8.311329 | 1.2779e-08
2018-02-01 11:40 | 410237.3 | 3240.0009 | 3 | 44 | 4.400153 | 0.5026741 | 1.940111 | 3.397e-09 | 8.3876 | 1.2779e-08
2018-02-01 11:42 | 410357.3 | 3360.0005 | 3 | 44 | 4.400117 | 0.4700413 | 1.956326 | 3.397e-09 | 8.458951 | 1.2779e-08
2018-02-01 11:44 | 410477.3 | 3480.0009 | 3 | 44 | 4.400197 | 0.4415932 | 1.971521 | 3.397e-09 | 8.525807 | 1.2779e-08
2018-02-01 11:46 | 410597.3 | 3600.0017 | 3 | 44 | 4.400136 | 0.4136019 | 1.985767 | 3.397e-09 | 8.588492 | 1.2779e-08
2018-02-01 11:48 | 410717.3 | 3720.0001 | 3 | 44 | 4.400174 | 0.3882103 | 1.999119 | 3.397e-09 | 8.647247 | 1.2779e-08
2018-02-01 11:50 | 410837.3 | 3840.0009 | 3 | 44 | 4.40019 | 0.3643789 | 2.011646 | 3.397e-09 | 8.702367 | 1.2779e-08
2018-02-01 11:52 | 410957.3 | 3960.0009 | 3 | 44 | 4.400162 | 0.3416119 | 2.023401 | 3.397e-09 | 8.75409 | 1.2779e-08
2018-02-01 11:54 | 411077.3 | 4080.0017 | 3 | 44 | 4.400175 | 0.3210707 | 2.034432 | 3.397e-09 | 8.802629 | 1.2779e-08
2018-02-01 11:56 | 411197.3 | 4200.0009 | 3 | 44 | 4.400147 | 0.3015184 | 2.044798 | 3.397e-09 | 8.84824 | 1.2779e-08
2018-02-01 11:58 | 411317.3 | 4320.0008 | 3 | 44 | 4.400091 | 0.2834415 | 2.054555 | 3.397e-09 | 8.891173 | 1.2779e-08
2018-02-01 12:00 | 411437.3 | 4440.0001 | 3 | 44 | 4.400111 | 0.2674475 | 2.063749 | 3.397e-09 | 8.931628 | 1.2779e-08
2018-02-01 12:02 | 411557.3 | 4560.0001 | 3 | 44 | 4.4002 | 0.2523975 | 2.072403 | 3.397e-09 | 8.969707 | 1.2779e-08
2018-02-01 12:04 | 411677.3 | 4680.0008 | 3 | 44 | 4.400154 | 0.236742 | 2.080535 | 3.397e-09 | 9.005487 | 1.2779e-08
2018-02-01 12:06 | 411797.3 | 4800.0009 | 3 | 44 | 4.400108 | 0.2219009 | 2.088177 | 3.397e-09 | 9.039115 | 1.2779e-08
2018-02-01 12:08 | 411917.3 | 4920.0009 | 3 | 44 | 4.400127 | 0.2091169 | 2.095365 | 3.397e-09 | 9.070743 | 1.2779e-08
2018-02-01 12:10 | 412037.3 | 5040.0001 | 3 | 44 | 4.400118 | 0.1973639 | 2.102135 | 3.397e-09 | 9.100532 | 1.2779e-08
2018-02-01 12:12 | 412157.3 | 5160.0012 | 3 | 44 | 4.400118 | 0.1868458 | 2.10854 | 3.397e-09 | 9.128714 | 1.2779e-08
2018-02-01 12:14 | 412277.3 | 5280.0001 | 3 | 44 | 4.400109 | 0.1770124 | 2.114603 | 3.397e-09 | 9.155392 | 1.2779e-08
2018-02-01 12:16 | 412397.3 | 5400.0001 | 3 | 44 | 4.400066 | 0.167655 | 2.120353 | 3.397e-09 | 9.18069 | 1.2779e-08
2018-02-01 12:18 | 412517.3 | 5520.0008 | 3 | 44 | 4.400098 | 0.1593361 | 2.125812 | 3.397e-09 | 9.204712 | 1.2779e-08
2018-02-01 12:20 | 412637.3 | 5640.0001 | 3 | 44 | 4.40012 | 0.1513538 | 2.130994 | 3.397e-09 | 9.227512 | 1.2779e-08
2018-02-01 12:22 | 412757.3 | 5760.0017 | 3 | 44 | 4.400069 | 0.1431484 | 2.135916 | 3.397e-09 | 9.249169 | 1.2779e-08
2018-02-01 12:24 | 412877.3 | 5880.0017 | 3 | 44 | 4.400105 | 0.136651 | 2.140585 | 3.397e-09 | 9.269713 | 1.2779e-08
2018-02-01 12:26 | 412997.3 | 6000.0009 | 3 | 44 | 4.400072 | 0.1297283 | 2.145028 | 3.397e-09 | 9.289266 | 1.2779e-08
2018-02-01 12:28 | 413117.3 | 6120.0009 | 3 | 44 | 4.400158 | 0.1242151 | 2.149266 | 3.397e-09 | 9.307913 | 1.2779e-08
2018-02-01 12:30 | 413237.3 | 6240.001 | 3 | 44 | 4.400099 | 0.1181335 | 2.153303 | 3.397e-09 | 9.325677 | 1.2779e-08
2018-02-01 12:32 | 413357.3 | 6360.0001 | 3 | 44 | 4.400076 | 0.1126451 | 2.157149 | 3.397e-09 | 9.342598 | 1.2779e-08
2018-02-01 12:34 | 413477.3 | 6480.0001 | 3 | 44 | 4.400101 | 0.1076441 | 2.160822 | 3.397e-09 | 9.358761 | 1.2779e-08
2018-02-01 12:36 | 413597.3 | 6600.0011 | 3 | 44 | 4.40011 | 0.1025906 | 2.164327 | 3.397e-09 | 9.374185 | 1.2779e-08
2018-02-01 12:38 | 413717.3 | 6720.0017 | 3 | 44 | 4.400111 | 0.09827137 | 2.167676 | 3.397e-09 | 9.388918 | 1.2779e-08
2018-02-01 12:40 | 413837.3 | 6840.0001 | 3 | 44 | 4.400089 | 0.09357643 | 2.170869 | 3.397e-09 | 9.402968 | 1.2779e-08
2018-02-01 12:42 | 413957.3 | 6960.0017 | 3 | 44 | 4.400072 | 0.08927917 | 2.173917 | 3.397e-09 | 9.41638 | 1.2779e-08
2018-02-01 12:44 | 414077.3 | 7080.001 | 3 | 44 | 4.400119 | 0.08592129 | 2.176825 | 3.397e-09 | 9.429173 | 1.2779e-08
2018-02-01 12:46 | 414197.3 | 7200.0017 | 3 | 44 | 4.400094 | 0.08201122 | 2.17961 | 3.397e-09 | 9.441429 | 1.2779e-08
2018-02-01 12:46 | 414200.7 | 7203.4304 | 3 | 44 | 4.400069 | 0.08149433 | 2.179688 | 3.397e-09 | 9.441773 | 1.2779e-08
2018-02-01 12:48 | 414320.8 | 120.0006 | 4 | 44 | 4.387898 | 0 | 2.179688 | 3.397e-09 | 9.441773 | 1.2779e-08
2018-02-01 12:50 | 414440.8 | 239.9999 | 4 | 44 | 4.386429 | 0 | 2.179688 | 3.397e-09 | 9.441773 | 1.2779e-08
2018-02-01 12:51 | 414500.8 | 300.0038 | 4 | 44 | 4.385906 | 0 | 2.179688 | 3.397e-09 | 9.441773 | 1.2779e-08
2018-02-01 12:53 | 414620.9 | 120.0009 | 5 | 44 | 3.632982 | -6.519816 | 2.179688 | 0.2173128 | 9.441773 | 0.8017599
2018-02-01 12:55 | 414740.9 | 240.001 | 5 | 44 | 3.576965 | -6.520222 | 2.179688 | 0.4346375 | 9.441773 | 1.585784
2018-02-01 12:57 | 414860.9 | 360.0005 | 5 | 44 | 3.503076 | -6.519971 | 2.179688 | 0.6519629 | 9.441773 | 2.35523
2018-02-01 12:59 | 414980.9 | 480.0001 | 5 | 44 | 3.430175 | -6.520137 | 2.179688 | 0.8692985 | 9.441773 | 3.108536
2018-02-01 13:01 | 415100.9 | 600.001 | 5 | 44 | 3.363722 | -6.520148 | 2.179688 | 1.086609 | 9.441773 | 3.846607
2018-02-01 13:03 | 415220.9 | 720.0001 | 5 | 44 | 3.303476 | -6.520116 | 2.179688 | 1.303937 | 9.441773 | 4.571027
2018-02-01 13:05 | 415340.9 | 840.0001 | 5 | 44 | 3.245162 | -6.520137 | 2.179688 | 1.521263 | 9.441773 | 5.282644
2018-02-01 13:07 | 415460.9 | 960.0001 | 5 | 44 | 3.183396 | -6.520191 | 2.179688 | 1.738627 | 9.441773 | 5.98145
2018-02-01 13:09 | 415580.9 | 1080.0002 | 5 | 44 | 3.108638 | -6.519829 | 2.179688 | 1.955926 | 9.441773 | 6.66542
2018-02-01 13:11 | 415700.9 | 1200.001 | 5 | 44 | 3.001523 | -6.520136 | 2.179688 | 2.173274 | 9.441773 | 7.330326
2018-02-01 13:12 | 415702.2 | 1201.3385 | 5 | 44 | 2.999996 | -6.520181 | 2.179688 | 2.175713 | 9.441773 | 7.337646
2018-02-01 13:14 | 415822.3 | 119.9998 | 6 | 44 | 3.737545 | 0 | 2.179688 | 2.175713 | 9.441773 | 7.337646
2018-02-01 13:16 | 415942.3 | 239.9998 | 6 | 44 | 3.755234 | 0 | 2.179688 | 2.175713 | 9.441773 | 7.337646
2018-02-01 13:17 | 416002.3 | 300.0021 | 6 | 44 | 3.762334 | 0 | 2.179688 | 2.175713 | 9.441773 | 7.337646
2018-02-01 13:17 | 416002.2 | 0.0026 | 7 | 45 | 3.762286 | 0 | 0 | 0 | 0 | 0
2018-02-01 13:19 | 416122.3 | 120.0019 | 2 | 45 | 4.200331 | 3.995883 | 0.1493931 | 1.633e-09 | 0.6247908 | 6.142e-09
2018-02-01 13:21 | 416242.3 | 240.0011 | 2 | 45 | 4.200279 | 3.637242 | 0.2759832 | 1.633e-09 | 1.156504 | 6.142e-09
2018-02-01 13:23 | 416362.3 | 360.0012 | 2 | 45 | 4.200285 | 3.349601 | 0.392436 | 1.633e-09 | 1.645637 | 6.142e-09
2018-02-01 13:23 | 416398.7 | 396.3753 | 2 | 45 | 4.200287 | 3.25999 | 0.4258299 | 1.633e-09 | 1.785901 | 6.142e-09
2018-02-01 13:25 | 416518.7 | 120.0007 | 3 | 45 | 4.228807 | 3.260152 | 0.5341061 | 1.633e-09 | 2.242106 | 6.142e-09
2018-02-01 13:27 | 416638.7 | 240 | 3 | 45 | 4.263641 | 3.26014 | 0.6427774 | 1.633e-09 | 2.703509 | 6.142e-09
2018-02-01 13:29 | 416758.7 | 360.0007 | 3 | 45 | 4.302852 | 3.260028 | 0.75143 | 1.633e-09 | 3.168858 | 6.142e-09
2018-02-01 13:31 | 416878.7 | 480.0016 | 3 | 45 | 4.34557 | 3.259826 | 0.8600848 | 1.633e-09 | 3.638683 | 6.142e-09
2018-02-01 13:33 | 416998.7 | 600.0008 | 3 | 45 | 4.390358 | 3.260198 | 0.968762 | 1.633e-09 | 4.113366 | 6.142e-09
2018-02-01 13:35 | 417118.7 | 720.0008 | 3 | 45 | 4.400298 | 2.902127 | 1.072385 | 1.633e-09 | 4.569219 | 6.142e-09
2018-02-01 13:37 | 417238.7 | 840.0001 | 3 | 45 | 4.400285 | 2.55186 | 1.163081 | 1.633e-09 | 4.968306 | 6.142e-09
2018-02-01 13:39 | 417358.7 | 960.0008 | 3 | 45 | 4.400286 | 2.262572 | 1.243145 | 1.633e-09 | 5.320608 | 6.142e-09
2018-02-01 13:41 | 417478.7 | 1080.0016 | 3 | 45 | 4.400272 | 2.024474 | 1.314457 | 1.633e-09 | 5.6344 | 6.142e-09
2018-02-01 13:43 | 417598.7 | 1200.0016 | 3 | 45 | 4.40025 | 1.827734 | 1.378545 | 1.633e-09 | 5.916404 | 6.142e-09
2018-02-01 13:45 | 417718.7 | 1320.0016 | 3 | 45 | 4.400254 | 1.661128 | 1.436613 | 1.633e-09 | 6.171916 | 6.142e-09
2018-02-01 13:47 | 417838.7 | 1440.0009 | 3 | 45 | 4.400253 | 1.518899 | 1.489551 | 1.633e-09 | 6.404858 | 6.142e-09
2018-02-01 13:49 | 417958.7 | 1560.0007 | 3 | 45 | 4.400225 | 1.39499 | 1.538064 | 1.633e-09 | 6.618323 | 6.142e-09
2018-02-01 13:51 | 418078.7 | 1680 | 3 | 45 | 4.400218 | 1.285957 | 1.582707 | 1.633e-09 | 6.814764 | 6.142e-09
2018-02-01 13:53 | 418198.7 | 1800.0008 | 3 | 45 | 4.400231 | 1.188673 | 1.623915 | 1.633e-09 | 6.996089 | 6.142e-09
2018-02-01 13:55 | 418318.7 | 1920.0005 | 3 | 45 | 4.400194 | 1.100219 | 1.662025 | 1.633e-09 | 7.163779 | 6.142e-09
2018-02-01 13:57 | 418438.7 | 2040.0009 | 3 | 45 | 4.400268 | 1.020658 | 1.697341 | 1.633e-09 | 7.319179 | 6.142e-09
2018-02-01 13:59 | 418558.7 | 2160.0007 | 3 | 45 | 4.400169 | 0.9466705 | 1.730114 | 1.633e-09 | 7.463383 | 6.142e-09
2018-02-01 14:01 | 418678.7 | 2280.0017 | 3 | 45 | 4.400197 | 0.8801107 | 1.760556 | 1.633e-09 | 7.597334 | 6.142e-09
2018-02-01 14:03 | 418798.7 | 2400.0007 | 3 | 45 | 4.400175 | 0.8174992 | 1.788847 | 1.633e-09 | 7.72182 | 6.142e-09
2018-02-01 14:05 | 418918.7 | 2520.0003 | 3 | 45 | 4.400221 | 0.7608995 | 1.815137 | 1.633e-09 | 7.837501 | 6.142e-09
2018-02-01 14:07 | 419038.7 | 2640.0007 | 3 | 45 | 4.400185 | 0.7069435 | 1.839582 | 1.633e-09 | 7.945065 | 6.142e-09
2018-02-01 14:09 | 419158.7 | 2760.0016 | 3 | 45 | 4.400175 | 0.6578579 | 1.862317 | 1.633e-09 | 8.045104 | 6.142e-09
2018-02-01 14:11 | 419278.7 | 2880.0017 | 3 | 45 | 4.400219 | 0.6135378 | 1.883487 | 1.633e-09 | 8.138255 | 6.142e-09
2018-02-01 14:13 | 419398.7 | 3000.0007 | 3 | 45 | 4.400166 | 0.5714855 | 1.903218 | 1.633e-09 | 8.225076 | 6.142e-09
2018-02-01 14:15 | 419518.7 | 3120.0017 | 3 | 45 | 4.400205 | 0.5334558 | 1.921615 | 1.633e-09 | 8.306023 | 6.142e-09
2018-02-01 14:17 | 419638.7 | 3240.0015 | 3 | 45 | 4.400196 | 0.4977932 | 1.938785 | 1.633e-09 | 8.381577 | 6.142e-09
2018-02-01 14:19 | 419758.7 | 3360.0008 | 3 | 45 | 4.400169 | 0.464736 | 1.954817 | 1.633e-09 | 8.452118 | 6.142e-09
2018-02-01 14:21 | 419878.7 | 3480.0007 | 3 | 45 | 4.400118 | 0.4342241 | 1.969789 | 1.633e-09 | 8.517999 | 6.142e-09
2018-02-01 14:23 | 419998.7 | 3600 | 3 | 45 | 4.40016 | 0.4075375 | 1.983814 | 1.633e-09 | 8.579712 | 6.142e-09
2018-02-01 14:25 | 420118.7 | 3720.0008 | 3 | 45 | 4.40018 | 0.3828373 | 1.996978 | 1.633e-09 | 8.637633 | 6.142e-09
2018-02-01 14:27 | 420238.7 | 3840.0007 | 3 | 45 | 4.400102 | 0.3588581 | 2.009336 | 1.633e-09 | 8.692011 | 6.142e-09
2018-02-01 14:29 | 420358.7 | 3960.0018 | 3 | 45 | 4.400123 | 0.3375654 | 2.02095 | 1.633e-09 | 8.743113 | 6.142e-09
2018-02-01 14:31 | 420478.7 | 4080.0007 | 3 | 45 | 4.40015 | 0.3174381 | 2.031863 | 1.633e-09 | 8.791132 | 6.142e-09
2018-02-01 14:33 | 420598.7 | 4200 | 3 | 45 | 4.400063 | 0.2974968 | 2.042123 | 1.633e-09 | 8.83628 | 6.142e-09
2018-02-01 14:35 | 420718.7 | 4320.0007 | 3 | 45 | 4.400158 | 0.2812672 | 2.051776 | 1.633e-09 | 8.878753 | 6.142e-09
2018-02-01 14:37 | 420838.7 | 4440 | 3 | 45 | 4.400115 | 0.2645168 | 2.060864 | 1.633e-09 | 8.918742 | 6.142e-09
2018-02-01 14:39 | 420958.7 | 4560.0016 | 3 | 45 | 4.400183 | 0.2501898 | 2.069432 | 1.633e-09 | 8.956443 | 6.142e-09
2018-02-01 14:41 | 421078.7 | 4680.0015 | 3 | 45 | 4.400115 | 0.2355843 | 2.077518 | 1.633e-09 | 8.992023 | 6.142e-09
2018-02-01 14:43 | 421198.7 | 4800.0008 | 3 | 45 | 4.400079 | 0.222002 | 2.085152 | 1.633e-09 | 9.025613 | 6.142e-09
2018-02-01 14:45 | 421318.7 | 4920.0016 | 3 | 45 | 4.4001 | 0.2092743 | 2.092348 | 1.633e-09 | 9.057274 | 6.142e-09
2018-02-01 14:47 | 421438.7 | 5040.0016 | 3 | 45 | 4.400107 | 0.1972837 | 2.099133 | 1.633e-09 | 9.087128 | 6.142e-09
2018-02-01 14:49 | 421558.7 | 5160.0017 | 3 | 45 | 4.400166 | 0.1872053 | 2.10553 | 1.633e-09 | 9.115277 | 6.142e-09
2018-02-01 14:51 | 421678.7 | 5280 | 3 | 45 | 4.400099 | 0.1758556 | 2.111568 | 1.633e-09 | 9.141848 | 6.142e-09
2018-02-01 14:53 | 421798.7 | 5400.0009 | 3 | 45 | 4.400138 | 0.1766472 | 2.11757 | 1.633e-09 | 9.168253 | 6.142e-09
2018-02-01 14:55 | 421918.7 | 5520.0007 | 3 | 45 | 4.40011 | 0.1632242 | 2.123234 | 1.633e-09 | 9.193176 | 6.142e-09
2018-02-01 14:57 | 422038.7 | 5640.0008 | 3 | 45 | 4.400111 | 0.152504 | 2.128499 | 1.633e-09 | 9.216344 | 6.142e-09
2018-02-01 14:59 | 422158.7 | 5760.0008 | 3 | 45 | 4.40015 | 0.1437054 | 2.133437 | 1.633e-09 | 9.238073 | 6.142e-09
2018-02-01 15:01 | 422278.7 | 5880.0015 | 3 | 45 | 4.400086 | 0.1350794 | 2.138082 | 1.633e-09 | 9.258509 | 6.142e-09
2018-02-01 15:03 | 422398.7 | 6000.0016 | 3 | 45 | 4.40008 | 0.1278954 | 2.142473 | 1.633e-09 | 9.27783 | 6.142e-09
2018-02-01 15:05 | 422518.7 | 6120.0015 | 3 | 45 | 4.400061 | 0.121706 | 2.146643 | 1.633e-09 | 9.29618 | 6.142e-09
2018-02-01 15:07 | 422638.7 | 6240.0017 | 3 | 45 | 4.400122 | 0.1163645 | 2.150619 | 1.633e-09 | 9.313672 | 6.142e-09
2018-02-01 15:09 | 422758.7 | 6360.0007 | 3 | 45 | 4.400083 | 0.11094 | 2.154405 | 1.633e-09 | 9.330332 | 6.142e-09
2018-02-01 15:11 | 422878.7 | 6480.0016 | 3 | 45 | 4.400081 | 0.1057854 | 2.158021 | 1.633e-09 | 9.346244 | 6.142e-09
2018-02-01 15:13 | 422998.7 | 6600.0007 | 3 | 45 | 4.400096 | 0.101594 | 2.161479 | 1.633e-09 | 9.361457 | 6.142e-09
2018-02-01 15:15 | 423118.7 | 6720.0001 | 3 | 45 | 4.400095 | 0.09684563 | 2.164784 | 1.633e-09 | 9.376002 | 6.142e-09
2018-02-01 15:17 | 423238.7 | 6840.0017 | 3 | 45 | 4.400139 | 0.09282589 | 2.167941 | 1.633e-09 | 9.389892 | 6.142e-09
2018-02-01 15:19 | 423358.7 | 6960.0008 | 3 | 45 | 4.400061 | 0.08826828 | 2.170956 | 1.633e-09 | 9.403159 | 6.142e-09
2018-02-01 15:21 | 423478.7 | 7080.0009 | 3 | 45 | 4.400078 | 0.08446693 | 2.173837 | 1.633e-09 | 9.415835 | 6.142e-09
2018-02-01 15:23 | 423582.5 | 7183.795 | 3 | 45 | 4.400079 | 0.08149147 | 2.176231 | 1.633e-09 | 9.426372 | 6.142e-09
2018-02-01 15:25 | 423702.6 | 120.0001 | 4 | 45 | 4.387914 | 0 | 2.176231 | 1.633e-09 | 9.426372 | 6.142e-09
2018-02-01 15:27 | 423822.6 | 240.0008 | 4 | 45 | 4.38647 | 0 | 2.176231 | 1.633e-09 | 9.426372 | 6.142e-09
2018-02-01 15:28 | 423882.6 | 300.0022 | 4 | 45 | 4.385943 | 0 | 2.176231 | 1.633e-09 | 9.426372 | 6.142e-09
2018-02-01 15:30 | 424002.7 | 120.001 | 5 | 45 | 3.631584 | -6.519851 | 2.176231 | 0.2173147 | 9.426372 | 0.801472
2018-02-01 15:32 | 424122.7 | 240.0002 | 5 | 45 | 3.575598 | -6.520148 | 2.176231 | 0.4346405 | 9.426372 | 1.585195
2018-02-01 15:34 | 424242.7 | 360.0002 | 5 | 45 | 3.50146 | -6.51988 | 2.176231 | 0.6519469 | 9.426372 | 2.354227
2018-02-01 15:36 | 424362.7 | 480.0002 | 5 | 45 | 3.428969 | -6.519994 | 2.176231 | 0.869274 | 9.426372 | 3.107207
2018-02-01 15:38 | 424482.7 | 600.0009 | 5 | 45 | 3.362731 | -6.519946 | 2.176231 | 1.0866 | 9.426372 | 3.845101
2018-02-01 15:40 | 424602.7 | 720.001 | 5 | 45 | 3.302972 | -6.519863 | 2.176231 | 1.303931 | 9.426372 | 4.569357
2018-02-01 15:42 | 424722.7 | 840.0009 | 5 | 45 | 3.244745 | -6.520143 | 2.176231 | 1.521233 | 9.426372 | 5.280786
2018-02-01 15:44 | 424842.7 | 960.0002 | 5 | 45 | 3.183334 | -6.519858 | 2.176231 | 1.738575 | 9.426372 | 5.979469
2018-02-01 15:46 | 424962.7 | 1080.0002 | 5 | 45 | 3.10875 | -6.520131 | 2.176231 | 1.955905 | 9.426372 | 6.663553
2018-02-01 15:48 | 425082.7 | 1200.0009 | 5 | 45 | 3.001762 | -6.520114 | 2.176231 | 2.173231 | 9.426372 | 7.32845
2018-02-01 15:48 | 425084.2 | 1201.5432 | 5 | 45 | 2.999995 | -6.520202 | 2.176231 | 2.17605 | 9.426372 | 7.336909
2018-02-01 15:50 | 425204.3 | 120.0007 | 6 | 45 | 3.737719 | 0 | 2.176231 | 2.17605 | 9.426372 | 7.336909
2018-02-01 15:52 | 425324.3 | 240 | 6 | 45 | 3.755503 | 0 | 2.176231 | 2.17605 | 9.426372 | 7.336909
2018-02-01 15:53 | 425384.3 | 300.0014 | 6 | 45 | 3.762623 | 0 | 2.176231 | 2.17605 | 9.426372 | 7.336909
2018-02-01 15:53 | 425384.2 | 0.0028 | 7 | 46 | 3.762691 | 0 | 0 | 0 | 0 | 0
2018-02-01 15:55 | 425504.3 | 120.0009 | 2 | 46 | 4.200301 | 3.982459 | 0.1490804 | 0 | 0.6235293 | 0
2018-02-01 15:57 | 425624.3 | 240.0017 | 2 | 46 | 4.200241 | 3.62576 | 0.2752473 | 0 | 1.153466 | 0
2018-02-01 15:59 | 425744.3 | 360.0001 | 2 | 46 | 4.200276 | 3.342431 | 0.3913906 | 0 | 1.641298 | 0
2018-02-01 15:59 | 425777.7 | 393.4328 | 2 | 46 | 4.200268 | 3.259997 | 0.422038 | 0 | 1.770025 | 0
2018-02-01 16:01 | 425897.8 | 120.001 | 3 | 46 | 4.228305 | 3.260112 | 0.5303301 | 0 | 2.226265 | 0
2018-02-01 16:03 | 426017.8 | 240.001 | 3 | 46 | 4.262697 | 3.260139 | 0.6389781 | 0 | 2.687489 | 0
2018-02-01 16:05 | 426137.8 | 360.0002 | 3 | 46 | 4.301668 | 3.260076 | 0.7476579 | 0 | 3.152835 | 0
2018-02-01 16:07 | 426257.8 | 480.0002 | 3 | 46 | 4.344312 | 3.260083 | 0.856319 | 0 | 3.622552 | 0
2018-02-01 16:09 | 426377.8 | 600.0001 | 3 | 46 | 4.388982 | 3.260034 | 0.9649903 | 0 | 4.097061 | 0
2018-02-01 16:11 | 426497.8 | 720.0009 | 3 | 46 | 4.400303 | 2.910254 | 1.068927 | 0 | 4.554262 | 0
2018-02-01 16:13 | 426617.8 | 840.0001 | 3 | 46 | 4.400232 | 2.555243 | 1.159816 | 0 | 4.954197 | 0
2018-02-01 16:15 | 426737.8 | 960.0002 | 3 | 46 | 4.400221 | 2.26636 | 1.240032 | 0 | 5.307169 | 0
2018-02-01 16:17 | 426857.8 | 1080.0003 | 3 | 46 | 4.400264 | 2.03021 | 1.311519 | 0 | 5.621729 | 0
2018-02-01 16:19 | 426977.8 | 1200.001 | 3 | 46 | 4.400248 | 1.832953 | 1.375799 | 0 | 5.90458 | 0
2018-02-01 16:21 | 427097.8 | 1320.0009 | 3 | 46 | 4.400259 | 1.667742 | 1.43406 | 0 | 6.160944 | 0
2018-02-01 16:23 | 427217.8 | 1440.0002 | 3 | 46 | 4.400239 | 1.525366 | 1.487221 | 0 | 6.394864 | 0
2018-02-01 16:25 | 427337.8 | 1560.001 | 3 | 46 | 4.400214 | 1.401218 | 1.535958 | 0 | 6.609317 | 0
2018-02-01 16:27 | 427457.8 | 1680.0003 | 3 | 46 | 4.400189 | 1.291312 | 1.580804 | 0 | 6.806646 | 0
2018-02-01 16:29 | 427577.8 | 1800.0002 | 3 | 46 | 4.400202 | 1.193926 | 1.622199 | 0 | 6.988794 | 0
2018-02-01 16:31 | 427697.8 | 1920.0003 | 3 | 46 | 4.400223 | 1.106098 | 1.660505 | 0 | 7.157348 | 0
2018-02-01 16:33 | 427817.8 | 2040.0017 | 3 | 46 | 4.400182 | 1.025878 | 1.696015 | 0 | 7.313601 | 0
2018-02-01 16:35 | 427937.8 | 2160.0018 | 3 | 46 | 4.400183 | 0.9518976 | 1.728972 | 0 | 7.458618 | 0
2018-02-01 16:37 | 428057.8 | 2280.001 | 3 | 46 | 4.400153 | 0.8829231 | 1.759539 | 0 | 7.593119 | 0
2018-02-01 16:39 | 428177.8 | 2400.0003 | 3 | 46 | 4.400173 | 0.8208532 | 1.78793 | 0 | 7.718046 | 0
2018-02-01 16:41 | 428297.8 | 2520.0002 | 3 | 46 | 4.400166 | 0.7630186 | 1.814321 | 0 | 7.834168 | 0
2018-02-01 16:43 | 428417.8 | 2640.0009 | 3 | 46 | 4.400216 | 0.7110386 | 1.838867 | 0 | 7.942177 | 0
2018-02-01 16:45 | 428537.8 | 2760.0003 | 3 | 46 | 4.400177 | 0.6618071 | 1.861731 | 0 | 8.042782 | 0
2018-02-01 16:47 | 428657.8 | 2880.0009 | 3 | 46 | 4.400172 | 0.6162987 | 1.883015 | 0 | 8.136436 | 0
2018-02-01 16:49 | 428777.8 | 3000.0018 | 3 | 46 | 4.400169 | 0.5744495 | 1.902848 | 0 | 8.223704 | 0
2018-02-01 16:51 | 428897.8 | 3120.001 | 3 | 46 | 4.40016 | 0.535676 | 1.921341 | 0 | 8.305077 | 0
2018-02-01 16:53 | 429017.8 | 3240.0002 | 3 | 46 | 4.400109 | 0.4995861 | 1.938597 | 0 | 8.381009 | 0
2018-02-01 16:55 | 429137.8 | 3360.0011 | 3 | 46 | 4.40012 | 0.4670448 | 1.954709 | 0 | 8.4519 | 0
2018-02-01 16:57 | 429257.8 | 3480.0009 | 3 | 46 | 4.400162 | 0.4366188 | 1.969771 | 0 | 8.518176 | 0
2018-02-01 16:59 | 429377.8 | 3600.001 | 3 | 46 | 4.400145 | 0.4086132 | 1.983859 | 0 | 8.580165 | 0
2018-02-01 17:01 | 429497.8 | 3720.0001 | 3 | 46 | 4.400152 | 0.3825092 | 1.99704 | 0 | 8.638165 | 0
2018-02-01 17:03 | 429617.8 | 3840.0003 | 3 | 46 | 4.400141 | 0.3589048 | 2.009391 | 0 | 8.692513 | 0
2018-02-01 17:05 | 429737.8 | 3960.0002 | 3 | 46 | 4.400159 | 0.3379135 | 2.021 | 0 | 8.74359 | 0
2018-02-01 17:07 | 429857.8 | 4080.0009 | 3 | 46 | 4.400093 | 0.3174314 | 2.031924 | 0 | 8.79166 | 0
2018-02-01 17:09 | 429977.8 | 4200.001 | 3 | 46 | 4.400148 | 0.2993317 | 2.042203 | 0 | 8.836887 | 0
2018-02-01 17:11 | 430097.8 | 4320.0001 | 3 | 46 | 4.400197 | 0.2824593 | 2.051884 | 0 | 8.879488 | 0
2018-02-01 17:13 | 430217.8 | 4440.001 | 3 | 46 | 4.400125 | 0.2656765 | 2.061005 | 0 | 8.91962 | 0
2018-02-01 17:15 | 430337.8 | 4560.0001 | 3 | 46 | 4.400186 | 0.2508698 | 2.069605 | 0 | 8.957459 | 0
2018-02-01 17:17 | 430457.8 | 4680.0018 | 3 | 46 | 4.400096 | 0.2361374 | 2.077718 | 0 | 8.993159 | 0
2018-02-01 17:19 | 430577.8 | 4800.001 | 3 | 46 | 4.400115 | 0.2230978 | 2.08538 | 0 | 9.026874 | 0
2018-02-01 17:21 | 430697.8 | 4920.001 | 3 | 46 | 4.40013 | 0.2107697 | 2.092615 | 0 | 9.058708 | 0
2018-02-01 17:23 | 430817.8 | 5040.0002 | 3 | 46 | 4.400093 | 0.1991987 | 2.099455 | 0 | 9.088803 | 0
2018-02-01 17:25 | 430937.8 | 5160.001 | 3 | 46 | 4.400079 | 0.188345 | 2.105922 | 0 | 9.117262 | 0
2018-02-01 17:27 | 431057.8 | 5280.0002 | 3 | 46 | 4.400147 | 0.1782141 | 2.112028 | 0 | 9.14413 | 0
2018-02-01 17:29 | 431177.8 | 5400.001 | 3 | 46 | 4.400087 | 0.168045 | 2.1178 | 0 | 9.169524 | 0
2018-02-01 17:31 | 431297.8 | 5520.001 | 3 | 46 | 4.400078 | 0.1590261 | 2.123252 | 0 | 9.193515 | 0
2018-02-01 17:33 | 431417.8 | 5640.0012 | 3 | 46 | 4.40008 | 0.1507168 | 2.128417 | 0 | 9.216241 | 0
2018-02-01 17:35 | 431537.8 | 5760.0002 | 3 | 46 | 4.400102 | 0.1435814 | 2.13332 | 0 | 9.237815 | 0
2018-02-01 17:37 | 431657.8 | 5880.001 | 3 | 46 | 4.40015 | 0.1368599 | 2.137982 | 0 | 9.258327 | 0
2018-02-01 17:39 | 431777.8 | 6000.001 | 3 | 46 | 4.400089 | 0.1298208 | 2.142418 | 0 | 9.277849 | 0
2018-02-01 17:41 | 431897.8 | 6120.0002 | 3 | 46 | 4.400083 | 0.1232071 | 2.146621 | 0 | 9.29634 | 0
2018-02-01 17:43 | 432017.8 | 6240.001 | 3 | 46 | 4.400149 | 0.1177616 | 2.15063 | 0 | 9.313983 | 0
2018-02-01 17:45 | 432137.8 | 6360.001 | 3 | 46 | 4.400126 | 0.1119881 | 2.154451 | 0 | 9.330791 | 0
2018-02-01 17:47 | 432257.8 | 6480.001 | 3 | 46 | 4.400088 | 0.1065712 | 2.158087 | 0 | 9.346794 | 0
2018-02-01 17:49 | 432377.8 | 6600.0009 | 3 | 46 | 4.400077 | 0.1016359 | 2.161561 | 0 | 9.362077 | 0
2018-02-01 17:51 | 432497.8 | 6720.0002 | 3 | 46 | 4.400104 | 0.09719563 | 2.164873 | 0 | 9.376653 | 0
2018-02-01 17:53 | 432617.8 | 6840.001 | 3 | 46 | 4.400065 | 0.09241581 | 2.168041 | 0 | 9.390593 | 0
2018-02-01 17:55 | 432737.8 | 6960.0013 | 3 | 46 | 4.40009 | 0.08889866 | 2.171067 | 0 | 9.403905 | 0
2018-02-01 17:57 | 432857.8 | 7080.0019 | 3 | 46 | 4.40008 | 0.08483028 | 2.173957 | 0 | 9.416621 | 0
2018-02-01 17:59 | 432957.2 | 7179.4496 | 3 | 46 | 4.400066 | 0.08149624 | 2.176252 | 0 | 9.426722 | 0
2018-02-01 18:01 | 433077.3 | 120.0002 | 4 | 46 | 4.387833 | 0 | 2.176252 | 0 | 9.426722 | 0
2018-02-01 18:03 | 433197.3 | 240.0006 | 4 | 46 | 4.386353 | 0 | 2.176252 | 0 | 9.426722 | 0
2018-02-01 18:04 | 433257.3 | 300.0005 | 4 | 46 | 4.385862 | 0 | 2.176252 | 0 | 9.426722 | 0
2018-02-01 18:06 | 433377.4 | 120.0017 | 5 | 46 | 3.63183 | -6.52017 | 2.176252 | 0.2173215 | 9.426722 | 0.8015419
2018-02-01 18:08 | 433497.3 | 240.0002 | 5 | 46 | 3.575863 | -6.519826 | 2.176252 | 0.4346321 | 9.426722 | 1.585284
2018-02-01 18:10 | 433617.3 | 360.0002 | 5 | 46 | 3.502179 | -6.51984 | 2.176252 | 0.651935 | 9.426722 | 2.354414
2018-02-01 18:12 | 433737.3 | 480.0011 | 5 | 46 | 3.429572 | -6.519905 | 2.176252 | 0.8692871 | 9.426722 | 3.107638
2018-02-01 18:14 | 433857.3 | 600.0009 | 5 | 46 | 3.363201 | -6.520186 | 2.176252 | 1.086589 | 9.426722 | 3.845544
2018-02-01 18:16 | 433977.3 | 720.0002 | 5 | 46 | 3.303006 | -6.520116 | 2.176252 | 1.303923 | 9.426722 | 4.569881
2018-02-01 18:18 | 434097.3 | 840.0001 | 5 | 46 | 3.244317 | -6.520188 | 2.176252 | 1.521255 | 9.426722 | 5.281363
2018-02-01 18:20 | 434217.3 | 960.001 | 5 | 46 | 3.182393 | -6.520178 | 2.176252 | 1.738578 | 9.426722 | 5.979845
2018-02-01 18:22 | 434337.3 | 1080.0002 | 5 | 46 | 3.107082 | -6.520154 | 2.176252 | 1.955886 | 9.426722 | 6.663596
2018-02-01 18:24 | 434456.4 | 1199.0168 | 5 | 46 | 2.999998 | -6.520154 | 2.176252 | 2.171451 | 9.426722 | 7.322764
2018-02-01 18:26 | 434576.4 | 120.001 | 6 | 46 | 3.738134 | 0 | 2.176252 | 2.171451 | 9.426722 | 7.322764
2018-02-01 18:28 | 434696.4 | 240.0002 | 6 | 46 | 3.755969 | 0 | 2.176252 | 2.171451 | 9.426722 | 7.322764
2018-02-01 18:29 | 434756.4 | 300.0024 | 6 | 46 | 3.763099 | 0 | 2.176252 | 2.171451 | 9.426722 | 7.322764
2018-02-01 18:29 | 434756.4 | 0.0028 | 7 | 47 | 3.76337 | 0 | 0 | 0 | 0 | 0
2018-02-01 18:31 | 434876.5 | 120.0018 | 2 | 47 | 4.200309 | 3.970454 | 0.1487987 | 6.286e-09 | 0.6224027 | 2.3653e-08
2018-02-01 18:33 | 434996.5 | 240.0001 | 2 | 47 | 4.200277 | 3.616675 | 0.274608 | 6.286e-09 | 1.150836 | 2.3653e-08
2018-02-01 18:35 | 435116.5 | 360.0008 | 2 | 47 | 4.200284 | 3.33468 | 0.390469 | 6.286e-09 | 1.637483 | 2.3653e-08
2018-02-01 18:36 | 435147 | 390.4831 | 2 | 47 | 4.200303 | 3.259999 | 0.4183924 | 6.286e-09 | 1.754769 | 2.3653e-08
2018-02-01 18:38 | 435267 | 120.0009 | 3 | 47 | 4.228457 | 3.260167 | 0.5266666 | 6.286e-09 | 2.210946 | 2.3653e-08
2018-02-01 18:40 | 435387 | 240.0008 | 3 | 47 | 4.262897 | 3.26015 | 0.6353538 | 6.286e-09 | 2.672354 | 2.3653e-08
2018-02-01 18:42 | 435507 | 360.0009 | 3 | 47 | 4.301868 | 3.259805 | 0.7440213 | 6.286e-09 | 3.137671 | 2.3653e-08
2018-02-01 18:44 | 435627 | 480.0008 | 3 | 47 | 4.344471 | 3.260152 | 0.8526858 | 6.286e-09 | 3.607429 | 2.3653e-08
2018-02-01 18:46 | 435747 | 600.0009 | 3 | 47 | 4.389073 | 3.260163 | 0.9613506 | 6.286e-09 | 4.081927 | 2.3653e-08
2018-02-01 18:48 | 435867 | 720 | 3 | 47 | 4.400278 | 2.9108 | 1.065289 | 6.286e-09 | 4.539137 | 2.3653e-08
2018-02-01 18:50 | 435987 | 840.001 | 3 | 47 | 4.400239 | 2.556436 | 1.156203 | 6.286e-09 | 4.939185 | 2.3653e-08
2018-02-01 18:52 | 436107 | 960.0001 | 3 | 47 | 4.400294 | 2.267774 | 1.236443 | 6.286e-09 | 5.292262 | 2.3653e-08
2018-02-01 18:54 | 436227 | 1080.0007 | 3 | 47 | 4.400239 | 2.027623 | 1.307898 | 6.286e-09 | 5.606683 | 2.3653e-08
2018-02-01 18:56 | 436347 | 1200.0009 | 3 | 47 | 4.400247 | 1.829742 | 1.37208 | 6.286e-09 | 5.889099 | 2.3653e-08
2018-02-01 18:58 | 436467 | 1320.0009 | 3 | 47 | 4.400221 | 1.662391 | 1.430215 | 6.286e-09 | 6.144907 | 2.3653e-08
2018-02-01 19:00 | 436587 | 1440.001 | 3 | 47 | 4.400218 | 1.520211 | 1.483211 | 6.286e-09 | 6.378099 | 2.3653e-08
2018-02-01 19:02 | 436707 | 1560.0017 | 3 | 47 | 4.400272 | 1.398008 | 1.531796 | 6.286e-09 | 6.591884 | 2.3653e-08
2018-02-01 19:04 | 436827 | 1680.0009 | 3 | 47 | 4.400224 | 1.288738 | 1.576525 | 6.286e-09 | 6.788703 | 2.3653e-08
2018-02-01 19:06 | 436947 | 1800.0009 | 3 | 47 | 4.400221 | 1.191252 | 1.617825 | 6.286e-09 | 6.970433 | 2.3653e-08
2018-02-01 19:08 | 437067 | 1920.0002 | 3 | 47 | 4.400141 | 1.102758 | 1.656042 | 6.286e-09 | 7.138593 | 2.3653e-08
2018-02-01 19:10 | 437187 | 2040.0001 | 3 | 47 | 4.400261 | 1.024732 | 1.691485 | 6.286e-09 | 7.294549 | 2.3653e-08
2018-02-01 19:12 | 437307 | 2160.0017 | 3 | 47 | 4.400197 | 0.9509935 | 1.72438 | 6.286e-09 | 7.439296 | 2.3653e-08
2018-02-01 19:14 | 437427 | 2280.0009 | 3 | 47 | 4.400195 | 0.8837967 | 1.754942 | 6.286e-09 | 7.573773 | 2.3653e-08
2018-02-01 19:16 | 437547 | 2400.0001 | 3 | 47 | 4.400196 | 0.8214884 | 1.783349 | 6.286e-09 | 7.698771 | 2.3653e-08
2018-02-01 19:18 | 437667 | 2520.0002 | 3 | 47 | 4.400174 | 0.7633858 | 1.80976 | 6.286e-09 | 7.814982 | 2.3653e-08
2018-02-01 19:20 | 437787 | 2640.0009 | 3 | 47 | 4.400215 | 0.7114639 | 1.834323 | 6.286e-09 | 7.923066 | 2.3653e-08
2018-02-01 19:22 | 437907 | 2760.0009 | 3 | 47 | 4.400219 | 0.6619902 | 1.857189 | 6.286e-09 | 8.023682 | 2.3653e-08
2018-02-01 19:24 | 438027 | 2880.001 | 3 | 47 | 4.40016 | 0.6162853 | 1.878476 | 6.286e-09 | 8.117348 | 2.3653e-08
2018-02-01 19:26 | 438147 | 3000.0001 | 3 | 47 | 4.400187 | 0.5746632 | 1.89832 | 6.286e-09 | 8.204663 | 2.3653e-08
2018-02-01 19:28 | 438267 | 3120.001 | 3 | 47 | 4.400177 | 0.5367756 | 1.916831 | 6.286e-09 | 8.286118 | 2.3653e-08
2018-02-01 19:30 | 438387 | 3240.0001 | 3 | 47 | 4.400141 | 0.5010061 | 1.934119 | 6.286e-09 | 8.362183 | 2.3653e-08
2018-02-01 19:32 | 438507 | 3360.0002 | 3 | 47 | 4.400177 | 0.4680014 | 1.950266 | 6.286e-09 | 8.433234 | 2.3653e-08
2018-02-01 19:34 | 438627 | 3480.0008 | 3 | 47 | 4.400161 | 0.437149 | 1.965347 | 6.286e-09 | 8.499592 | 2.3653e-08
2018-02-01 19:36 | 438747 | 3600.0017 | 3 | 47 | 4.400138 | 0.4088163 | 1.979443 | 6.286e-09 | 8.561619 | 2.3653e-08
2018-02-01 19:38 | 438867 | 3720.0001 | 3 | 47 | 4.400164 | 0.383112 | 1.992635 | 6.286e-09 | 8.619663 | 2.3653e-08
2018-02-01 19:40 | 438987 | 3840.0008 | 3 | 47 | 4.40013 | 0.3588686 | 2.004997 | 6.286e-09 | 8.674058 | 2.3653e-08
2018-02-01 19:42 | 439107 | 3960.0001 | 3 | 47 | 4.400144 | 0.3368139 | 2.016593 | 6.286e-09 | 8.725082 | 2.3653e-08
2018-02-01 19:44 | 439227 | 4080 | 3 | 47 | 4.400101 | 0.3159218 | 2.027474 | 6.286e-09 | 8.772963 | 2.3653e-08
2018-02-01 19:46 | 439347 | 4200.0001 | 3 | 47 | 4.400149 | 0.2978249 | 2.037704 | 6.286e-09 | 8.817978 | 2.3653e-08
2018-02-01 19:48 | 439467 | 4320.0018 | 3 | 47 | 4.400078 | 0.2805672 | 2.047352 | 6.286e-09 | 8.860429 | 2.3653e-08
2018-02-01 19:50 | 439587 | 4440 | 3 | 47 | 4.400103 | 0.2650309 | 2.05646 | 6.286e-09 | 8.900505 | 2.3653e-08
2018-02-01 19:52 | 439707 | 4560.0001 | 3 | 47 | 4.400126 | 0.2508564 | 2.06506 | 6.286e-09 | 8.938345 | 2.3653e-08
2018-02-01 19:54 | 439827 | 4680.0008 | 3 | 47 | 4.400118 | 0.2368498 | 2.073188 | 6.286e-09 | 8.974108 | 2.3653e-08
2018-02-01 19:56 | 439947 | 4800.0009 | 3 | 47 | 4.400144 | 0.2241259 | 2.080868 | 6.286e-09 | 9.0079 | 2.3653e-08
2018-02-01 19:58 | 440067 | 4920.0009 | 3 | 47 | 4.400164 | 0.2122679 | 2.088129 | 6.286e-09 | 9.039851 | 2.3653e-08
2018-02-01 20:00 | 440187 | 5040.0001 | 3 | 47 | 4.400076 | 0.1999445 | 2.09499 | 6.286e-09 | 9.07004 | 2.3653e-08
2018-02-01 20:02 | 440307 | 5160.0009 | 3 | 47 | 4.400111 | 0.1897678 | 2.10149 | 6.286e-09 | 9.098643 | 2.3653e-08
2018-02-01 20:04 | 440427 | 5280.0009 | 3 | 47 | 4.40012 | 0.1800556 | 2.107656 | 6.286e-09 | 9.125774 | 2.3653e-08
2018-02-01 20:06 | 440547 | 5400.001 | 3 | 47 | 4.40013 | 0.1709166 | 2.1135 | 6.286e-09 | 9.151487 | 2.3653e-08
2018-02-01 20:08 | 440667 | 5520.0009 | 3 | 47 | 4.40013 | 0.1619186 | 2.119041 | 6.286e-09 | 9.175867 | 2.3653e-08
2018-02-01 20:10 | 440787 | 5640.0001 | 3 | 47 | 4.400074 | 0.1525145 | 2.124282 | 6.286e-09 | 9.19893 | 2.3653e-08
2018-02-01 20:12 | 440907 | 5760.0001 | 3 | 47 | 4.400069 | 0.1441412 | 2.129236 | 6.286e-09 | 9.220725 | 2.3653e-08
2018-02-01 20:14 | 441027 | 5880.0016 | 3 | 47 | 4.400102 | 0.1369133 | 2.133924 | 6.286e-09 | 9.241354 | 2.3653e-08
2018-02-01 20:16 | 441147 | 6000 | 3 | 47 | 4.400056 | 0.1293058 | 2.138361 | 6.286e-09 | 9.260876 | 2.3653e-08
2018-02-01 20:18 | 441267 | 6120.0008 | 3 | 47 | 4.400142 | 0.1239481 | 2.142585 | 6.286e-09 | 9.279465 | 2.3653e-08
2018-02-01 20:20 | 441387 | 6240.0001 | 3 | 47 | 4.400067 | 0.1168795 | 2.146592 | 6.286e-09 | 9.297094 | 2.3653e-08
2018-02-01 20:22 | 441507 | 6360.0008 | 3 | 47 | 4.400068 | 0.1116076 | 2.150411 | 6.286e-09 | 9.3139 | 2.3653e-08
2018-02-01 20:24 | 441627 | 6480.0001 | 3 | 47 | 4.400095 | 0.1068897 | 2.154048 | 6.286e-09 | 9.329905 | 2.3653e-08
2018-02-01 20:26 | 441747 | 6600.0017 | 3 | 47 | 4.400125 | 0.1025887 | 2.157534 | 6.286e-09 | 9.345241 | 2.3653e-08
2018-02-01 20:28 | 441867 | 6720.0001 | 3 | 47 | 4.400098 | 0.09752274 | 2.160858 | 6.286e-09 | 9.359869 | 2.3653e-08
2018-02-01 20:30 | 441987 | 6840 | 3 | 47 | 4.400111 | 0.09354305 | 2.164041 | 6.286e-09 | 9.373875 | 2.3653e-08
2018-02-01 20:32 | 442107 | 6960.0009 | 3 | 47 | 4.400041 | 0.0889349 | 2.167074 | 6.286e-09 | 9.387217 | 2.3653e-08
2018-02-01 20:34 | 442227 | 7080.0001 | 3 | 47 | 4.400091 | 0.08570576 | 2.169985 | 6.286e-09 | 9.400028 | 2.3653e-08
2018-02-01 20:36 | 442347 | 7200.0016 | 3 | 47 | 4.400137 | 0.08207512 | 2.172771 | 6.286e-09 | 9.412286 | 2.3653e-08
2018-02-01 20:36 | 442361 | 7213.9735 | 3 | 47 | 4.400111 | 0.08149815 | 2.173089 | 6.286e-09 | 9.413685 | 2.3653e-08
2018-02-01 20:38 | 442481 | 120 | 4 | 47 | 4.387969 | 0 | 2.173089 | 6.286e-09 | 9.413685 | 2.3653e-08
2018-02-01 20:40 | 442601 | 240.0001 | 4 | 47 | 4.386493 | 0 | 2.173089 | 6.286e-09 | 9.413685 | 2.3653e-08
2018-02-01 20:41 | 442661 | 300.0031 | 4 | 47 | 4.385999 | 0 | 2.173089 | 6.286e-09 | 9.413685 | 2.3653e-08
2018-02-01 20:43 | 442781.1 | 120.0018 | 5 | 47 | 3.6331 | -6.519829 | 2.173089 | 0.2172987 | 9.413685 | 0.8018376
2018-02-01 20:45 | 442901.1 | 240.0003 | 5 | 47 | 3.57576 | -6.5199 | 2.173089 | 0.4346264 | 9.413685 | 1.585735
2018-02-01 20:47 | 443021.1 | 360.0003 | 5 | 47 | 3.501268 | -6.51987 | 2.173089 | 0.6519529 | 9.413685 | 2.354841
2018-02-01 20:49 | 443141.1 | 480.0011 | 5 | 47 | 3.427742 | -6.520102 | 2.173089 | 0.8692356 | 9.413685 | 3.107523
2018-02-01 20:51 | 443261.1 | 600.0003 | 5 | 47 | 3.361127 | -6.519835 | 2.173089 | 1.086601 | 9.413685 | 3.845202
2018-02-01 20:53 | 443381.1 | 720.0011 | 5 | 47 | 3.300559 | -6.519796 | 2.173089 | 1.303898 | 9.413685 | 4.568902
2018-02-01 20:55 | 443501.1 | 840.0002 | 5 | 47 | 3.241805 | -6.519825 | 2.173089 | 1.521239 | 9.413685 | 5.27987
2018-02-01 20:57 | 443621.1 | 960.0018 | 5 | 47 | 3.179003 | -6.520129 | 2.173089 | 1.73857 | 9.413685 | 5.977738
2018-02-01 20:59 | 443741.1 | 1080.0003 | 5 | 47 | 3.10296 | -6.519793 | 2.173089 | 1.955881 | 9.413685 | 6.660639
2018-02-01 21:01 | 443853.8 | 1192.6768 | 5 | 47 | 2.999999 | -6.519853 | 2.173089 | 2.159947 | 9.413685 | 7.284161
2018-02-01 21:03 | 443973.8 | 120.0001 | 6 | 47 | 3.739111 | 0 | 2.173089 | 2.159947 | 9.413685 | 7.284161
2018-02-01 21:05 | 444093.8 | 240.0001 | 6 | 47 | 3.757151 | 0 | 2.173089 | 2.159947 | 9.413685 | 7.284161
2018-02-01 21:06 | 444153.8 | 300.0032 | 6 | 47 | 3.764379 | 0 | 2.173089 | 2.159947 | 9.413685 | 7.284161
2018-02-01 21:06 | 444153.8 | 0.003 | 7 | 48 | 3.764455 | 0 | 0 | 0 | 0 | 0
2018-02-01 21:08 | 444273.9 | 120.0011 | 2 | 48 | 4.200264 | 3.961755 | 0.1485374 | 1.098e-09 | 0.6213617 | 4.135e-09
2018-02-01 21:10 | 444393.9 | 240.0011 | 2 | 48 | 4.200295 | 3.609561 | 0.2741136 | 1.098e-09 | 1.148817 | 4.135e-09
2018-02-01 21:12 | 444513.9 | 360.0011 | 2 | 48 | 4.20027 | 3.325433 | 0.3897108 | 1.098e-09 | 1.634355 | 4.135e-09
2018-02-01 21:12 | 444540.3 | 386.3794 | 2 | 48 | 4.200272 | 3.259984 | 0.4138394 | 1.098e-09 | 1.735702 | 4.135e-09
2018-02-01 21:14 | 444660.3 | 120.0001 | 3 | 48 | 4.228705 | 3.260121 | 0.5221159 | 1.098e-09 | 2.191897 | 4.135e-09
2018-02-01 21:16 | 444780.3 | 240 | 3 | 48 | 4.263628 | 3.260182 | 0.6307725 | 1.098e-09 | 2.653226 | 4.135e-09
2018-02-01 21:18 | 444900.3 | 360.0001 | 3 | 48 | 4.303111 | 3.259862 | 0.7394366 | 1.098e-09 | 3.118638 | 4.135e-09
2018-02-01 21:20 | 445020.3 | 480.0008 | 3 | 48 | 4.34616 | 3.259995 | 0.8481073 | 1.098e-09 | 3.588577 | 4.135e-09
2018-02-01 21:22 | 445140.3 | 600.0009 | 3 | 48 | 4.39115 | 3.259858 | 0.956763 | 1.098e-09 | 4.063239 | 4.135e-09
2018-02-01 21:24 | 445260.3 | 720.0009 | 3 | 48 | 4.400304 | 2.889524 | 1.060091 | 1.098e-09 | 4.517815 | 4.135e-09
2018-02-01 21:26 | 445380.3 | 840.0017 | 3 | 48 | 4.400299 | 2.538535 | 1.150345 | 1.098e-09 | 4.914956 | 4.135e-09
2018-02-01 21:28 | 445500.3 | 960.0001 | 3 | 48 | 4.4003 | 2.252038 | 1.230008 | 1.098e-09 | 5.265493 | 4.135e-09
2018-02-01 21:30 | 445620.3 | 1080.0002 | 3 | 48 | 4.400241 | 2.014594 | 1.300987 | 1.098e-09 | 5.577822 | 4.135e-09
2018-02-01 21:32 | 445740.3 | 1200.0009 | 3 | 48 | 4.400253 | 1.817698 | 1.364756 | 1.098e-09 | 5.858421 | 4.135e-09
2018-02-01 21:34 | 445860.3 | 1320.0008 | 3 | 48 | 4.400235 | 1.652272 | 1.422504 | 1.098e-09 | 6.112524 | 4.135e-09
2018-02-01 21:36 | 445980.3 | 1440.0018 | 3 | 48 | 4.400201 | 1.510619 | 1.475156 | 1.098e-09 | 6.344207 | 4.135e-09
2018-02-01 21:38 | 446100.3 | 1560.0009 | 3 | 48 | 4.400198 | 1.387691 | 1.523422 | 1.098e-09 | 6.55659 | 4.135e-09
2018-02-01 21:40 | 446220.3 | 1680.0001 | 3 | 48 | 4.40018 | 1.279265 | 1.567847 | 1.098e-09 | 6.752068 | 4.135e-09
2018-02-01 21:42 | 446340.3 | 1800.0001 | 3 | 48 | 4.400201 | 1.182394 | 1.608846 | 1.098e-09 | 6.932473 | 4.135e-09
2018-02-01 21:44 | 446460.3 | 1920.001 | 3 | 48 | 4.400207 | 1.095541 | 1.646789 | 1.098e-09 | 7.099429 | 4.135e-09
2018-02-01 21:46 | 446580.3 | 2040.0008 | 3 | 48 | 4.400204 | 1.016278 | 1.681957 | 1.098e-09 | 7.254175 | 4.135e-09
2018-02-01 21:48 | 446700.3 | 2160 | 3 | 48 | 4.400203 | 0.9434662 | 1.714596 | 1.098e-09 | 7.397794 | 4.135e-09
2018-02-01 21:50 | 446820.3 | 2280.0001 | 3 | 48 | 4.400208 | 0.8769808 | 1.744913 | 1.098e-09 | 7.531196 | 4.135e-09
2018-02-01 21:52 | 446940.3 | 2400.0001 | 3 | 48 | 4.400205 | 0.815526 | 1.773096 | 1.098e-09 | 7.655205 | 4.135e-09
2018-02-01 21:54 | 447060.3 | 2520.0009 | 3 | 48 | 4.400176 | 0.7593002 | 1.799335 | 1.098e-09 | 7.770662 | 4.135e-09
2018-02-01 21:56 | 447180.3 | 2640.0008 | 3 | 48 | 4.400166 | 0.7064133 | 1.823756 | 1.098e-09 | 7.878119 | 4.135e-09
2018-02-01 21:58 | 447300.3 | 2760.0017 | 3 | 48 | 4.400207 | 0.6579638 | 1.846487 | 1.098e-09 | 7.978139 | 4.135e-09
2018-02-01 22:00 | 447420.3 | 2880.0018 | 3 | 48 | 4.400188 | 0.6126709 | 1.867644 | 1.098e-09 | 8.071231 | 4.135e-09
2018-02-01 22:02 | 447540.3 | 3000.0017 | 3 | 48 | 4.400179 | 0.5708008 | 1.887353 | 1.098e-09 | 8.157957 | 4.135e-09
2018-02-01 22:04 | 447660.3 | 3120.001 | 3 | 48 | 4.400136 | 0.5322008 | 1.90573 | 1.098e-09 | 8.238816 | 4.135e-09
2018-02-01 22:06 | 447780.3 | 3240.0001 | 3 | 48 | 4.400106 | 0.4970407 | 1.922888 | 1.098e-09 | 8.314316 | 4.135e-09
2018-02-01 22:08 | 447900.3 | 3360.0017 | 3 | 48 | 4.400188 | 0.4651213 | 1.93892 | 1.098e-09 | 8.384859 | 4.135e-09
2018-02-01 22:10 | 448020.3 | 3480.0008 | 3 | 48 | 4.400199 | 0.4351692 | 1.953905 | 1.098e-09 | 8.450793 | 4.135e-09
2018-02-01 22:12 | 448140.3 | 3600.0002 | 3 | 48 | 4.400166 | 0.4069347 | 1.967925 | 1.098e-09 | 8.512486 | 4.135e-09
2018-02-01 22:14 | 448260.3 | 3720.0008 | 3 | 48 | 4.400127 | 0.3809824 | 1.981048 | 1.098e-09 | 8.570228 | 4.135e-09
2018-02-01 22:16 | 448380.3 | 3840.0001 | 3 | 48 | 4.400193 | 0.3578615 | 1.993351 | 1.098e-09 | 8.624365 | 4.135e-09
2018-02-01 22:18 | 448500.3 | 3960.0002 | 3 | 48 | 4.400121 | 0.3346701 | 2.004891 | 1.098e-09 | 8.675142 | 4.135e-09
2018-02-01 22:20 | 448620.3 | 4080 | 3 | 48 | 4.400141 | 0.3148365 | 2.015718 | 1.098e-09 | 8.722784 | 4.135e-09
2018-02-01 22:22 | 448740.3 | 4200.0009 | 3 | 48 | 4.400133 | 0.2957163 | 2.025892 | 1.098e-09 | 8.767548 | 4.135e-09
2018-02-01 22:24 | 448860.3 | 4320.0008 | 3 | 48 | 4.400133 | 0.27882 | 2.03546 | 1.098e-09 | 8.809651 | 4.135e-09
2018-02-01 22:26 | 448980.3 | 4440.0008 | 3 | 48 | 4.400113 | 0.2622128 | 2.044472 | 1.098e-09 | 8.849306 | 4.135e-09
2018-02-01 22:28 | 449100.3 | 4560.0009 | 3 | 48 | 4.400136 | 0.2483768 | 2.052979 | 1.098e-09 | 8.886733 | 4.135e-09
2018-02-01 22:30 | 449220.3 | 4680 | 3 | 48 | 4.400137 | 0.2349529 | 2.061031 | 1.098e-09 | 8.922164 | 4.135e-09
2018-02-01 22:32 | 449340.3 | 4800.0001 | 3 | 48 | 4.400076 | 0.2220774 | 2.06865 | 1.098e-09 | 8.955691 | 4.135e-09
2018-02-01 22:34 | 449460.3 | 4920.0009 | 3 | 48 | 4.400172 | 0.2110138 | 2.075866 | 1.098e-09 | 8.987444 | 4.135e-09
2018-02-01 22:36 | 449580.3 | 5040.0009 | 3 | 48 | 4.40015 | 0.1999683 | 2.082695 | 1.098e-09 | 9.017488 | 4.135e-09
2018-02-01 22:38 | 449700.3 | 5160.0001 | 3 | 48 | 4.400107 | 0.1886787 | 2.089163 | 1.098e-09 | 9.045948 | 4.135e-09
2018-02-01 22:40 | 449820.3 | 5280.0017 | 3 | 48 | 4.400099 | 0.178998 | 2.095298 | 1.098e-09 | 9.072944 | 4.135e-09
2018-02-01 22:42 | 449940.3 | 5400.0004 | 3 | 48 | 4.400123 | 0.1696415 | 2.101112 | 1.098e-09 | 9.098526 | 4.135e-09
2018-02-01 22:44 | 450060.3 | 5520.0008 | 3 | 48 | 4.400169 | 0.1616468 | 2.106629 | 1.098e-09 | 9.122804 | 4.135e-09
2018-02-01 22:46 | 450180.3 | 5640.001 | 3 | 48 | 4.400076 | 0.1529856 | 2.11187 | 1.098e-09 | 9.145863 | 4.135e-09
2018-02-01 22:48 | 450300.3 | 5760.0001 | 3 | 48 | 4.400096 | 0.1456814 | 2.116854 | 1.098e-09 | 9.167794 | 4.135e-09
2018-02-01 22:50 | 450420.3 | 5880.0001 | 3 | 48 | 4.400017 | 0.1373434 | 2.121578 | 1.098e-09 | 9.188581 | 4.135e-09
2018-02-01 22:52 | 450540.3 | 6000.0009 | 3 | 48 | 4.400051 | 0.130578 | 2.126062 | 1.098e-09 | 9.208311 | 4.135e-09
2018-02-01 22:54 | 450660.3 | 6120.0016 | 3 | 48 | 4.400071 | 0.124382 | 2.130316 | 1.098e-09 | 9.227027 | 4.135e-09
2018-02-01 22:56 | 450780.3 | 6240.0001 | 3 | 48 | 4.400098 | 0.1181927 | 2.134362 | 1.098e-09 | 9.24483 | 4.135e-09
2018-02-01 22:58 | 450900.3 | 6360.0001 | 3 | 48 | 4.400075 | 0.1124105 | 2.138198 | 1.098e-09 | 9.261707 | 4.135e-09
2018-02-01 23:00 | 451020.3 | 6480.0009 | 3 | 48 | 4.400085 | 0.1069927 | 2.141851 | 1.098e-09 | 9.277784 | 4.135e-09
2018-02-01 23:02 | 451140.3 | 6600.0009 | 3 | 48 | 4.400103 | 0.1026297 | 2.145342 | 1.098e-09 | 9.293141 | 4.135e-09
2018-02-01 23:04 | 451260.3 | 6720.0009 | 3 | 48 | 4.400078 | 0.09764004 | 2.148679 | 1.098e-09 | 9.307824 | 4.135e-09
2018-02-01 23:06 | 451380.3 | 6840 | 3 | 48 | 4.400111 | 0.09355831 | 2.151861 | 1.098e-09 | 9.321826 | 4.135e-09
2018-02-01 23:08 | 451500.3 | 6960 | 3 | 48 | 4.40012 | 0.0897541 | 2.154907 | 1.098e-09 | 9.335229 | 4.135e-09
2018-02-01 23:10 | 451620.3 | 7080.0001 | 3 | 48 | 4.400061 | 0.0853405 | 2.157821 | 1.098e-09 | 9.348051 | 4.135e-09
2018-02-01 23:12 | 451739.5 | 7199.239 | 3 | 48 | 4.400063 | 0.08149242 | 2.16059 | 1.098e-09 | 9.360235 | 4.135e-09
2018-02-01 23:14 | 451859.6 | 120.0009 | 4 | 48 | 4.387949 | 0 | 2.16059 | 1.098e-09 | 9.360235 | 4.135e-09
2018-02-01 23:16 | 451979.5 | 240.0001 | 4 | 48 | 4.386516 | 0 | 2.16059 | 1.098e-09 | 9.360235 | 4.135e-09
2018-02-01 23:17 | 452039.5 | 300.0006 | 4 | 48 | 4.386007 | 0 | 2.16059 | 1.098e-09 | 9.360235 | 4.135e-09
2018-02-01 23:19 | 452159.7 | 120.0019 | 5 | 48 | 3.634574 | -6.519801 | 2.16059 | 0.2173062 | 9.360235 | 0.8021989
2018-02-01 23:21 | 452279.7 | 240.001 | 5 | 48 | 3.577209 | -6.519862 | 2.16059 | 0.4346258 | 9.360235 | 1.586383
2018-02-01 23:23 | 452399.7 | 360.0003 | 5 | 48 | 3.502611 | -6.51984 | 2.16059 | 0.6519349 | 9.360235 | 2.355742
2018-02-01 23:25 | 452519.7 | 480.0002 | 5 | 48 | 3.429249 | -6.519916 | 2.16059 | 0.8692699 | 9.360235 | 3.108909
2018-02-01 23:27 | 452639.7 | 600.0019 | 5 | 48 | 3.362432 | -6.519858 | 2.16059 | 1.086586 | 9.360235 | 3.846747
2018-02-01 23:29 | 452759.7 | 720.0011 | 5 | 48 | 3.301581 | -6.52018 | 2.16059 | 1.303899 | 9.360235 | 4.570758
2018-02-01 23:31 | 452879.7 | 840.0006 | 5 | 48 | 3.24249 | -6.520144 | 2.16059 | 1.521234 | 9.360235 | 5.281917
2018-02-01 23:33 | 452999.7 | 960.0003 | 5 | 48 | 3.179347 | -6.520159 | 2.16059 | 1.738568 | 9.360235 | 5.979903
2018-02-01 23:35 | 453119.7 | 1080.001 | 5 | 48 | 3.103169 | -6.51987 | 2.16059 | 1.955897 | 9.360235 | 6.662961
2018-02-01 23:37 | 453232.4 | 1192.6961 | 5 | 48 | 2.999995 | -6.519835 | 2.16059 | 2.159987 | 9.360235 | 7.286582
2018-02-01 23:39 | 453352.4 | 120.0001 | 6 | 48 | 3.739074 | 0 | 2.16059 | 2.159987 | 9.360235 | 7.286582
2018-02-01 23:41 | 453472.4 | 240.0001 | 6 | 48 | 3.757124 | 0 | 2.16059 | 2.159987 | 9.360235 | 7.286582
2018-02-01 23:42 | 453532.4 | 300.0023 | 6 | 48 | 3.764323 | 0 | 2.16059 | 2.159987 | 9.360235 | 7.286582
2018-02-01 23:42 | 453532.4 | 0.0028 | 7 | 49 | 3.764187 | 0 | 0 | 0 | 0 | 0
2018-02-01 23:44 | 453652.5 | 120.0009 | 2 | 49 | 4.2003 | 3.962705 | 0.1485891 | 0 | 0.6215581 | 0
2018-02-01 23:46 | 453772.5 | 240.0018 | 2 | 49 | 4.200277 | 3.609479 | 0.2741583 | 0 | 1.148983 | 0
2018-02-01 23:48 | 453892.5 | 360.001 | 2 | 49 | 4.200271 | 3.323991 | 0.3897207 | 0 | 1.634377 | 0
2018-02-01 23:48 | 453918 | 385.5648 | 2 | 49 | 4.200257 | 3.259999 | 0.4131037 | 0 | 1.732592 | 0
2018-02-01 23:50 | 454038.1 | 120.0009 | 3 | 49 | 4.228563 | 3.260074 | 0.5213835 | 0 | 2.188795 | 0
2018-02-01 23:52 | 454158.1 | 240.0001 | 3 | 49 | 4.263287 | 3.260125 | 0.6300477 | 0 | 2.650131 | 0
2018-02-01 23:54 | 454278.1 | 360.0009 | 3 | 49 | 4.30264 | 3.260121 | 0.738721 | 0 | 3.115535 | 0
2018-02-01 23:56 | 454398.1 | 480 | 3 | 49 | 4.3456 | 3.260198 | 0.8473822 | 0 | 3.585373 | 0
2018-02-01 23:58 | 454518.1 | 600.0001 | 3 | 49 | 4.390479 | 3.259852 | 0.9560469 | 0 | 4.060006 | 0
2018-02-02 | 454638.1 | 720.0008 | 3 | 49 | 4.400294 | 2.89651 | 1.059579 | 0 | 4.515465 | 0
2018-02-02 00:02 | 454758.1 | 840.001 | 3 | 49 | 4.400261 | 2.54215 | 1.150016 | 0 | 4.913412 | 0
2018-02-02 00:04 | 454878.1 | 960.0009 | 3 | 49 | 4.400264 | 2.255198 | 1.229812 | 0 | 5.264534 | 0
2018-02-02 00:06 | 454998.1 | 1080.001 | 3 | 49 | 4.400239 | 2.018216 | 1.300899 | 0 | 5.577338 | 0
2018-02-02 00:08 | 455118.1 | 1200.0009 | 3 | 49 | 4.400278 | 1.82308 | 1.364814 | 0 | 5.858577 | 0
2018-02-02 00:10 | 455238.1 | 1320.0001 | 3 | 49 | 4.400217 | 1.656002 | 1.422713 | 0 | 6.113348 | 0
2018-02-02 00:12 | 455358.1 | 1440.0008 | 3 | 49 | 4.400262 | 1.51412 | 1.475469 | 0 | 6.345484 | 0
2018-02-02 00:14 | 455478.1 | 1560.0009 | 3 | 49 | 4.400224 | 1.39043 | 1.523817 | 0 | 6.558227 | 0
2018-02-02 00:16 | 455598.1 | 1680.0009 | 3 | 49 | 4.400219 | 1.281087 | 1.568298 | 0 | 6.753953 | 0
2018-02-02 00:18 | 455718.1 | 1800 | 3 | 49 | 4.400233 | 1.184435 | 1.609357 | 0 | 6.934625 | 0
2018-02-02 00:20 | 455838.1 | 1920.0001 | 3 | 49 | 4.400208 | 1.096881 | 1.647351 | 0 | 7.101805 | 0
2018-02-02 00:22 | 455958.1 | 2040.0001 | 3 | 49 | 4.400204 | 1.017766 | 1.682573 | 0 | 7.256786 | 0
2018-02-02 00:24 | 456078.1 | 2160.0017 | 3 | 49 | 4.400211 | 0.9444609 | 1.715259 | 0 | 7.400615 | 0
2018-02-02 00:26 | 456198.1 | 2280.0001 | 3 | 49 | 4.400122 | 0.8758736 | 1.745588 | 0 | 7.534068 | 0
2018-02-02 00:28 | 456318.1 | 2400.0009 | 3 | 49 | 4.40021 | 0.8152065 | 1.773767 | 0 | 7.658058 | 0
2018-02-02 00:30 | 456438.1 | 2520.0017 | 3 | 49 | 4.400216 | 0.7580299 | 1.79996 | 0 | 7.773313 | 0
2018-02-02 00:32 | 456558.1 | 2640 | 3 | 49 | 4.400185 | 0.7053356 | 1.824332 | 0 | 7.880554 | 0
2018-02-02 00:34 | 456678.1 | 2760.0017 | 3 | 49 | 4.400189 | 0.6568613 | 1.84703 | 0 | 7.980429 | 0
2018-02-02 00:36 | 456798.1 | 2880.0009 | 3 | 49 | 4.400144 | 0.6117105 | 1.868171 | 0 | 8.073453 | 0
2018-02-02 00:38 | 456918.1 | 3000.0001 | 3 | 49 | 4.400203 | 0.5709925 | 1.887877 | 0 | 8.160164 | 0
2018-02-02 00:40 | 457038.1 | 3120 | 3 | 49 | 4.400159 | 0.5320387 | 1.906252 | 0 | 8.241015 | 0
2018-02-02 00:42 | 457158.1 | 3240.0009 | 3 | 49 | 4.400126 | 0.4963274 | 1.92339 | 0 | 8.316429 | 0
2018-02-02 00:44 | 457278.1 | 3360.001 | 3 | 49 | 4.400141 | 0.4637566 | 1.939393 | 0 | 8.386842 | 0
2018-02-02 00:46 | 457398.1 | 3480.0009 | 3 | 49 | 4.400163 | 0.4341145 | 1.954347 | 0 | 8.452641 | 0
2018-02-02 00:48 | 457518.1 | 3600.0017 | 3 | 49 | 4.400147 | 0.4059267 | 1.968339 | 0 | 8.514209 | 0
2018-02-02 00:50 | 457638.1 | 3720.0009 | 3 | 49 | 4.400142 | 0.3802776 | 1.981438 | 0 | 8.571849 | 0
2018-02-02 00:52 | 457758.1 | 3840.0001 | 3 | 49 | 4.400147 | 0.3563061 | 1.993703 | 0 | 8.625816 | 0
2018-02-02 00:54 | 457878.1 | 3960.0018 | 3 | 49 | 4.400112 | 0.3338079 | 2.005203 | 0 | 8.676418 | 0
2018-02-02 00:56 | 457998.1 | 4080.0001 | 3 | 49 | 4.400096 | 0.3133259 | 2.015998 | 0 | 8.723917 | 0
2018-02-02 00:58 | 458118.1 | 4200.001 | 3 | 49 | 4.400124 | 0.2952805 | 2.026143 | 0 | 8.768558 | 0
2018-02-02 01:00 | 458238.1 | 4320.0001 | 3 | 49 | 4.400162 | 0.2780018 | 2.03569 | 0 | 8.810563 | 0
2018-02-02 01:02 | 458358.1 | 4440.0001 | 3 | 49 | 4.400193 | 0.2619753 | 2.044676 | 0 | 8.850102 | 0
2018-02-02 01:04 | 458478.1 | 4560 | 3 | 49 | 4.40014 | 0.2473078 | 2.053142 | 0 | 8.887355 | 0
2018-02-02 01:06 | 458598.1 | 4680.0017 | 3 | 49 | 4.400122 | 0.2327681 | 2.061138 | 0 | 8.922542 | 0
2018-02-02 01:08 | 458718.1 | 4800.0001 | 3 | 49 | 4.400137 | 0.2205544 | 2.068682 | 0 | 8.955733 | 0
2018-02-02 01:10 | 458838.1 | 4920.0001 | 3 | 49 | 4.400156 | 0.2089434 | 2.075837 | 0 | 8.987215 | 0
2018-02-02 01:12 | 458958.1 | 5040.0009 | 3 | 49 | 4.400125 | 0.1981468 | 2.082612 | 0 | 9.017026 | 0
2018-02-02 01:14 | 459078.1 | 5160.0009 | 3 | 49 | 4.400135 | 0.1880322 | 2.089045 | 0 | 9.045332 | 0
2018-02-02 01:16 | 459198.1 | 5280.0001 | 3 | 49 | 4.400141 | 0.1786413 | 2.095149 | 0 | 9.072191 | 0
2018-02-02 01:18 | 459318.1 | 5400.0009 | 3 | 49 | 4.400136 | 0.1695232 | 2.10095 | 0 | 9.097714 | 0
2018-02-02 01:20 | 459438.1 | 5520.0008 | 3 | 49 | 4.400116 | 0.161252 | 2.106454 | 0 | 9.121933 | 0
2018-02-02 01:22 | 459558.1 | 5640.0009 | 3 | 49 | 4.400138 | 0.1533794 | 2.111692 | 0 | 9.144981 | 0
2018-02-02 01:24 | 459678.1 | 5760.0017 | 3 | 49 | 4.40009 | 0.1453705 | 2.116672 | 0 | 9.166896 | 0
2018-02-02 01:26 | 459798.1 | 5880.0009 | 3 | 49 | 4.400108 | 0.1384878 | 2.121401 | 0 | 9.187701 | 0
2018-02-02 01:28 | 459918.1 | 6000.0008 | 3 | 49 | 4.40004 | 0.131566 | 2.125907 | 0 | 9.20753 | 0
2018-02-02 01:30 | 460038.1 | 6120.0001 | 3 | 49 | 4.40008 | 0.1254311 | 2.130203 | 0 | 9.226433 | 0
2018-02-02 01:32 | 460158.1 | 6240.0009 | 3 | 49 | 4.400075 | 0.1188612 | 2.134274 | 0 | 9.244348 | 0
2018-02-02 01:34 | 460278.1 | 6360.0012 | 3 | 49 | 4.400109 | 0.1131144 | 2.138144 | 0 | 9.261373 | 0
2018-02-02 01:36 | 460398.1 | 6480.0009 | 3 | 49 | 4.400114 | 0.1073809 | 2.14181 | 0 | 9.277506 | 0
2018-02-02 01:38 | 460518.1 | 6600.0017 | 3 | 49 | 4.400031 | 0.1012135 | 2.145296 | 0 | 9.292843 | 0
2018-02-02 01:40 | 460638.1 | 6720.0009 | 3 | 49 | 4.400119 | 0.09763813 | 2.148616 | 0 | 9.307452 | 0
2018-02-02 01:42 | 460758.1 | 6840.0017 | 3 | 49 | 4.400142 | 0.09360218 | 2.151785 | 0 | 9.321397 | 0
2018-02-02 01:44 | 460878.1 | 6960.0001 | 3 | 49 | 4.400079 | 0.08894634 | 2.15482 | 0 | 9.33475 | 0
2018-02-02 01:46 | 460998.1 | 7080.0009 | 3 | 49 | 4.400118 | 0.08563232 | 2.157729 | 0 | 9.347548 | 0
2018-02-02 01:48 | 461112.3 | 7194.1878 | 3 | 49 | 4.400094 | 0.08149624 | 2.160379 | 0 | 9.359212 | 0
2018-02-02 01:50 | 461232.3 | 120.0008 | 4 | 49 | 4.387921 | 0 | 2.160379 | 0 | 9.359212 | 0
2018-02-02 01:52 | 461352.3 | 240.0004 | 4 | 49 | 4.386422 | 0 | 2.160379 | 0 | 9.359212 | 0
2018-02-02 01:53 | 461412.3 | 300.0022 | 4 | 49 | 4.385926 | 0 | 2.160379 | 0 | 9.359212 | 0
2018-02-02 01:55 | 461532.4 | 120.001 | 5 | 49 | 3.633901 | -6.519851 | 2.160379 | 0.217317 | 9.359212 | 0.8019134
2018-02-02 01:57 | 461652.4 | 240.0009 | 5 | 49 | 3.577927 | -6.519887 | 2.160379 | 0.4346439 | 9.359212 | 1.58616
2018-02-02 01:59 | 461772.4 | 360.0034 | 5 | 49 | 3.503718 | -6.520183 | 2.160379 | 0.6519566 | 9.359212 | 2.355733
2018-02-02 02:01 | 461892.4 | 480.0009 | 5 | 49 | 3.430647 | -6.519803 | 2.160379 | 0.869283 | 9.359212 | 3.109158
2018-02-02 02:03 | 462012.4 | 600.0018 | 5 | 49 | 3.363822 | -6.520161 | 2.160379 | 1.086608 | 9.359212 | 3.847356
2018-02-02 02:05 | 462132.4 | 720.0001 | 5 | 49 | 3.302243 | -6.520173 | 2.160379 | 1.303924 | 9.359212 | 4.571599
2018-02-02 02:07 | 462252.4 | 840.0002 | 5 | 49 | 3.243535 | -6.51988 | 2.160379 | 1.521244 | 9.359212 | 5.282857
2018-02-02 02:09 | 462372.4 | 960.0002 | 5 | 49 | 3.181413 | -6.520159 | 2.160379 | 1.73856 | 9.359212 | 5.981111
2018-02-02 02:11 | 462492.4 | 1080.0009 | 5 | 49 | 3.106128 | -6.520089 | 2.160379 | 1.955884 | 9.359212 | 6.664716
2018-02-02 02:13 | 462608.7 | 1196.3016 | 5 | 49 | 2.999995 | -6.520176 | 2.160379 | 2.1665 | 9.359212 | 7.308628
2018-02-02 02:15 | 462728.7 | 120.0012 | 6 | 49 | 3.738384 | 0 | 2.160379 | 2.1665 | 9.359212 | 7.308628
2018-02-02 02:17 | 462848.7 | 240.0016 | 6 | 49 | 3.756306 | 0 | 2.160379 | 2.1665 | 9.359212 | 7.308628
2018-02-02 02:18 | 462908.7 | 300.0047 | 6 | 49 | 3.763452 | 0 | 2.160379 | 2.1665 | 9.359212 | 7.308628
2018-02-02 02:18 | 462908.7 | 0.0028 | 7 | 50 | 3.763327 | 0 | 0 | 0 | 0 | 0
2018-02-02 02:20 | 463028.8 | 120.0008 | 2 | 50 | 4.200324 | 3.974114 | 0.148802 | 0 | 0.6224222 | 0
2018-02-02 02:22 | 463148.8 | 240.0007 | 2 | 50 | 4.200235 | 3.623075 | 0.2748099 | 0 | 1.151691 | 0
2018-02-02 02:24 | 463268.8 | 360 | 2 | 50 | 4.200282 | 3.340619 | 0.3909152 | 0 | 1.639364 | 0
2018-02-02 02:25 | 463301.2 | 392.423 | 2 | 50 | 4.200253 | 3.259997 | 0.4206388 | 0 | 1.764211 | 0
2018-02-02 02:27 | 463421.2 | 120.0008 | 3 | 50 | 4.228683 | 3.260163 | 0.5289219 | 0 | 2.220431 | 0
2018-02-02 02:29 | 463541.2 | 240.001 | 3 | 50 | 4.263588 | 3.260167 | 0.6375866 | 0 | 2.681796 | 0
2018-02-02 02:31 | 463661.2 | 360.0009 | 3 | 50 | 4.30287 | 3.260186 | 0.746252 | 0 | 3.147193 | 0
2018-02-02 02:33 | 463781.2 | 480.0017 | 3 | 50 | 4.345676 | 3.26011 | 0.8549194 | 0 | 3.617075 | 0
2018-02-02 02:35 | 463901.2 | 600.0001 | 3 | 50 | 4.390543 | 3.259919 | 0.9635788 | 0 | 4.091698 | 0
2018-02-02 02:37 | 464021.2 | 720.0008 | 3 | 50 | 4.400302 | 2.894887 | 1.067076 | 0 | 4.547003 | 0
2018-02-02 02:39 | 464141.2 | 840.0009 | 3 | 50 | 4.400237 | 2.540206 | 1.157451 | 0 | 4.944677 | 0
2018-02-02 02:41 | 464261.2 | 960.0009 | 3 | 50 | 4.400277 | 2.25176 | 1.237165 | 0 | 5.295444 | 0
2018-02-02 02:43 | 464381.2 | 1080.0009 | 3 | 50 | 4.400204 | 2.015677 | 1.308163 | 0 | 5.60785 | 0
2018-02-02 02:45 | 464501.2 | 1200.0001 | 3 | 50 | 4.400269 | 1.820099 | 1.37199 | 0 | 5.888705 | 0
2018-02-02 02:47 | 464621.2 | 1320.001 | 3 | 50 | 4.400219 | 1.654153 | 1.42982 | 0 | 6.143172 | 0
2018-02-02 02:49 | 464741.2 | 1440.0001 | 3 | 50 | 4.400233 | 1.512694 | 1.482549 | 0 | 6.375191 | 0
2018-02-02 02:51 | 464861.2 | 1560.0017 | 3 | 50 | 4.400211 | 1.390803 | 1.530896 | 0 | 6.58793 | 0
2018-02-02 02:53 | 464981.2 | 1680.0008 | 3 | 50 | 4.40024 | 1.282219 | 1.575403 | 0 | 6.783768 | 0
2018-02-02 02:55 | 465101.2 | 1800 | 3 | 50 | 4.400222 | 1.184801 | 1.616477 | 0 | 6.964505 | 0
2018-02-02 02:57 | 465221.2 | 1920.0009 | 3 | 50 | 4.400137 | 1.095963 | 1.654476 | 0 | 7.131709 | 0
2018-02-02 02:59 | 465341.2 | 2040.0009 | 3 | 50 | 4.400226 | 1.016807 | 1.689662 | 0 | 7.286535 | 0
2018-02-02 03:01 | 465461.2 | 2160.0001 | 3 | 50 | 4.400187 | 0.9436073 | 1.722318 | 0 | 7.430226 | 0
2018-02-02 03:03 | 465581.2 | 2280.0001 | 3 | 50 | 4.400239 | 0.8777962 | 1.75265 | 0 | 7.563695 | 0
2018-02-02 03:05 | 465701.2 | 2400.0001 | 3 | 50 | 4.400219 | 0.8162365 | 1.780857 | 0 | 7.687809 | 0
2018-02-02 03:07 | 465821.2 | 2520.0008 | 3 | 50 | 4.400133 | 0.7588243 | 1.807094 | 0 | 7.803255 | 0
2018-02-02 03:09 | 465941.2 | 2640.0009 | 3 | 50 | 4.400175 | 0.7062378 | 1.831507 | 0 | 7.91068 | 0
2018-02-02 03:11 | 466061.2 | 2760.0001 | 3 | 50 | 4.400175 | 0.6568241 | 1.854213 | 0 | 8.010591 | 0
2018-02-02 03:13 | 466181.2 | 2880.0001 | 3 | 50 | 4.400165 | 0.6112356 | 1.875345 | 0 | 8.103574 | 0
2018-02-02 03:15 | 466301.2 | 3000.0001 | 3 | 50 | 4.400155 | 0.5697584 | 1.895027 | 0 | 8.190177 | 0
2018-02-02 03:17 | 466421.2 | 3120.0001 | 3 | 50 | 4.400178 | 0.532094 | 1.913383 | 0 | 8.270948 | 0
2018-02-02 03:19 | 466541.2 | 3240.0001 | 3 | 50 | 4.400212 | 0.4974699 | 1.930524 | 0 | 8.34637 | 0
2018-02-02 03:21 | 466661.2 | 3360.0017 | 3 | 50 | 4.400169 | 0.4645758 | 1.946544 | 0 | 8.416862 | 0
2018-02-02 03:23 | 466781.2 | 3480.0009 | 3 | 50 | 4.400183 | 0.4338226 | 1.961499 | 0 | 8.482667 | 0
2018-02-02 03:25 | 466901.2 | 3600.0009 | 3 | 50 | 4.40015 | 0.4051352 | 1.975473 | 0 | 8.544154 | 0
2018-02-02 03:27 | 467021.2 | 3720.0008 | 3 | 50 | 4.400177 | 0.3798447 | 1.988547 | 0 | 8.601682 | 0
2018-02-02 03:29 | 467141.2 | 3840.0017 | 3 | 50 | 4.400153 | 0.3559475 | 2.000803 | 0 | 8.655611 | 0
2018-02-02 03:31 | 467261.2 | 3960.0018 | 3 | 50 | 4.400177 | 0.3346987 | 2.012301 | 0 | 8.706203 | 0
2018-02-02 03:33 | 467381.2 | 4080.0017 | 3 | 50 | 4.400166 | 0.3143549 | 2.023098 | 0 | 8.753712 | 0
2018-02-02 03:35 | 467501.2 | 4200.0009 | 3 | 50 | 4.400171 | 0.2956753 | 2.033247 | 0 | 8.798365 | 0
2018-02-02 03:37 | 467621.2 | 4320.0017 | 3 | 50 | 4.400146 | 0.2777472 | 2.042795 | 0 | 8.84038 | 0
2018-02-02 03:39 | 467741.2 | 4440.001 | 3 | 50 | 4.400116 | 0.261713 | 2.05178 | 0 | 8.879915 | 0
2018-02-02 03:41 | 467861.2 | 4560 | 3 | 50 | 4.400124 | 0.2464828 | 2.060248 | 0 | 8.917175 | 0
2018-02-02 03:43 | 467981.2 | 4680.0001 | 3 | 50 | 4.400145 | 0.232707 | 2.068235 | 0 | 8.95232 | 0
2018-02-02 03:45 | 468101.2 | 4800.0008 | 3 | 50 | 4.400176 | 0.2201586 | 2.075777 | 0 | 8.985503 | 0
2018-02-02 03:47 | 468221.2 | 4920.0001 | 3 | 50 | 4.400113 | 0.2080641 | 2.082909 | 0 | 9.016887 | 0
2018-02-02 03:49 | 468341.2 | 5040.0009 | 3 | 50 | 4.40014 | 0.1970158 | 2.089659 | 0 | 9.046587 | 0
2018-02-02 03:51 | 468461.2 | 5160.0008 | 3 | 50 | 4.40013 | 0.1869516 | 2.096052 | 0 | 9.074719 | 0
2018-02-02 03:53 | 468581.2 | 5280.0001 | 3 | 50 | 4.400161 | 0.1782341 | 2.102128 | 0 | 9.101454 | 0
2018-02-02 03:55 | 468701.2 | 5400.0009 | 3 | 50 | 4.400074 | 0.1684694 | 2.107896 | 0 | 9.126833 | 0
2018-02-02 03:57 | 468821.2 | 5520.0001 | 3 | 50 | 4.400099 | 0.1601152 | 2.113377 | 0 | 9.150949 | 0
2018-02-02 03:59 | 468941.2 | 5640.0017 | 3 | 50 | 4.400114 | 0.1522636 | 2.118589 | 0 | 9.173882 | 0
2018-02-02 04:01 | 469061.2 | 5760 | 3 | 50 | 4.400062 | 0.144618 | 2.123541 | 0 | 9.195673 | 0
2018-02-02 04:03 | 469181.2 | 5880.0009 | 3 | 50 | 4.400147 | 0.138464 | 2.128259 | 0 | 9.216432 | 0
2018-02-02 04:05 | 469301.2 | 6000.0001 | 3 | 50 | 4.400099 | 0.1315126 | 2.132756 | 0 | 9.23622 | 0
2018-02-02 04:07 | 469421.2 | 6120.0001 | 3 | 50 | 4.400115 | 0.125515 | 2.137036 | 0 | 9.25505 | 0
2018-02-02 04:09 | 469541.2 | 6240.0009 | 3 | 50 | 4.400049 | 0.118989 | 2.141113 | 0 | 9.272992 | 0
2018-02-02 04:11 | 469661.2 | 6360 | 3 | 50 | 4.400091 | 0.1139002 | 2.145004 | 0 | 9.290109 | 0
2018-02-02 04:13 | 469781.2 | 6480 | 3 | 50 | 4.4001 | 0.1081619 | 2.148705 | 0 | 9.306396 | 0
2018-02-02 04:15 | 469901.2 | 6600.0001 | 3 | 50 | 4.400073 | 0.1022692 | 2.152222 | 0 | 9.321872 | 0
2018-02-02 04:17 | 470021.2 | 6720.0009 | 3 | 50 | 4.400162 | 0.09836864 | 2.15556 | 0 | 9.336559 | 0
2018-02-02 04:19 | 470141.2 | 6840.0001 | 3 | 50 | 4.400054 | 0.09293938 | 2.158741 | 0 | 9.350557 | 0
2018-02-02 04:21 | 470261.2 | 6960.0017 | 3 | 50 | 4.40008 | 0.08897781 | 2.161777 | 0 | 9.363914 | 0
2018-02-02 04:23 | 470381.2 | 7080.0009 | 3 | 50 | 4.400111 | 0.08493042 | 2.164677 | 0 | 9.376674 | 0
2018-02-02 04:25 | 470488.3 | 7187.0294 | 3 | 50 | 4.400074 | 0.08149815 | 2.167152 | 0 | 9.387565 | 0
2018-02-02 04:27 | 470608.3 | 120 | 4 | 50 | 4.387901 | 0 | 2.167152 | 0 | 9.387565 | 0
2018-02-02 04:29 | 470728.3 | 240.0007 | 4 | 50 | 4.386436 | 0 | 2.167152 | 0 | 9.387565 | 0
2018-02-02 04:30 | 470788.3 | 300.0014 | 4 | 50 | 4.385911 | 0 | 2.167152 | 0 | 9.387565 | 0
2018-02-02 04:32 | 470908.4 | 120.0009 | 5 | 50 | 3.631791 | -6.519828 | 2.167152 | 0.2173284 | 9.387565 | 0.8017089
2018-02-02 04:34 | 471028.4 | 240.0008 | 5 | 50 | 3.574078 | -6.519825 | 2.167152 | 0.4346335 | 9.387565 | 1.585187
2018-02-02 04:36 | 471148.4 | 360.0009 | 5 | 50 | 3.499377 | -6.520185 | 2.167152 | 0.6519617 | 9.387565 | 2.353919
2018-02-02 04:38 | 471268.4 | 480.0016 | 5 | 50 | 3.425795 | -6.520109 | 2.167152 | 0.8692985 | 9.387565 | 3.106378
2018-02-02 04:40 | 471388.4 | 600.0009 | 5 | 50 | 3.358836 | -6.519804 | 2.167152 | 1.086598 | 9.387565 | 3.843399
2018-02-02 04:42 | 471508.4 | 720.0008 | 5 | 50 | 3.298024 | -6.520013 | 2.167152 | 1.303929 | 9.387565 | 4.566694
2018-02-02 04:44 | 471628.4 | 840.0001 | 5 | 50 | 3.238602 | -6.519816 | 2.167152 | 1.521257 | 9.387565 | 5.277021
2018-02-02 04:46 | 471748.4 | 960.0009 | 5 | 50 | 3.17521 | -6.519825 | 2.167152 | 1.738573 | 9.387565 | 5.974077
2018-02-02 04:48 | 471868.4 | 1080.0001 | 5 | 50 | 3.098102 | -6.520154 | 2.167152 | 1.955904 | 9.387565 | 6.656145
2018-02-02 04:49 | 471975.6 | 1187.1648 | 5 | 50 | 2.999997 | -6.520057 | 2.167152 | 2.149982 | 9.387565 | 7.248628
2018-02-02 04:51 | 472095.6 | 120.0001 | 6 | 50 | 3.74002 | 0 | 2.167152 | 2.149982 | 9.387565 | 7.248628
2018-02-02 04:53 | 472215.6 | 240.0009 | 6 | 50 | 3.758316 | 0 | 2.167152 | 2.149982 | 9.387565 | 7.248628
2018-02-02 04:54 | 472275.6 | 300.0016 | 6 | 50 | 3.765604 | 0 | 2.167152 | 2.149982 | 9.387565 | 7.248628
2018-02-02 04:54 | 472275.6 | 0.0028 | 7 | 51 | 3.765421 | 0 | 0 | 0 | 0 | 0
2018-02-02 04:56 | 472395.7 | 120.0018 | 8 | 51 | 4.200333 | 3.94291 | 0.1480599 | 0 | 0.6194288 | 0
2018-02-02 04:58 | 472515.7 | 240.0002 | 8 | 51 | 4.200243 | 3.590518 | 0.272992 | 0 | 1.144179 | 0
2018-02-02 05:00 | 472635.7 | 360.0009 | 8 | 51 | 4.200296 | 3.308309 | 0.388018 | 0 | 1.627318 | 0
2018-02-02 05:01 | 472655 | 379.2937 | 8 | 51 | 4.2003 | 3.259984 | 0.4056194 | 0 | 1.701249 | 0
2018-02-02 05:03 | 472775 | 120.0008 | 9 | 51 | 4.228534 | 3.260171 | 0.5138913 | 0 | 2.15742 | 0
2018-02-02 05:05 | 472895 | 240.0008 | 9 | 51 | 4.26323 | 3.259826 | 0.6225538 | 0 | 2.618745 | 0
2018-02-02 05:07 | 473015 | 360.0016 | 9 | 51 | 4.302525 | 3.259833 | 0.7312155 | 0 | 3.084086 | 0
2018-02-02 05:09 | 473135 | 480.0008 | 9 | 51 | 4.345721 | 3.260192 | 0.8398858 | 0 | 3.553963 | 0
2018-02-02 05:11 | 473255 | 600.0016 | 9 | 51 | 4.391057 | 3.260118 | 0.9485474 | 0 | 4.028618 | 0
2018-02-02 05:13 | 473375 | 720.0015 | 9 | 51 | 4.400274 | 2.889464 | 1.051893 | 0 | 4.483269 | 0
2018-02-02 05:15 | 473495 | 840.0009 | 9 | 51 | 4.400292 | 2.536435 | 1.142099 | 0 | 4.8802 | 0
2018-02-02 05:17 | 473615 | 960.0001 | 9 | 51 | 4.400251 | 2.247933 | 1.22167 | 0 | 5.230333 | 0
2018-02-02 05:19 | 473735 | 1080.0008 | 9 | 51 | 4.400272 | 2.012771 | 1.29255 | 0 | 5.542222 | 0
2018-02-02 05:21 | 473855 | 1200.0008 | 9 | 51 | 4.400259 | 1.817571 | 1.356277 | 0 | 5.822638 | 0
2018-02-02 05:23 | 473975 | 1320.0008 | 9 | 51 | 4.400252 | 1.651126 | 1.414011 | 0 | 6.076683 | 0
2018-02-02 05:25 | 474095 | 1440.0008 | 9 | 51 | 4.400243 | 1.508875 | 1.466606 | 0 | 6.308113 | 0
2018-02-02 05:27 | 474215 | 1560.0007 | 9 | 51 | 4.400257 | 1.387027 | 1.514803 | 0 | 6.520189 | 0
2018-02-02 05:29 | 474335 | 1680.0008 | 9 | 51 | 4.40023 | 1.278839 | 1.559187 | 0 | 6.715487 | 0
2018-02-02 05:31 | 474455 | 1800.0016 | 9 | 51 | 4.400218 | 1.183357 | 1.600199 | 0 | 6.895947 | 0
2018-02-02 05:33 | 474575 | 1920.0009 | 9 | 51 | 4.400184 | 1.096786 | 1.638186 | 0 | 7.063098 | 0
2018-02-02 05:35 | 474695 | 2040.0007 | 9 | 51 | 4.400161 | 1.018109 | 1.673429 | 0 | 7.218177 | 0
2018-02-02 05:37 | 474815 | 2160.0008 | 9 | 51 | 4.400183 | 0.9449453 | 1.706137 | 0 | 7.362099 | 0
2018-02-02 05:39 | 474935 | 2280.0016 | 9 | 51 | 4.400189 | 0.8776255 | 1.736496 | 0 | 7.495685 | 0
2018-02-02 05:41 | 475055 | 2400.0016 | 9 | 51 | 4.400196 | 0.8152533 | 1.76469 | 0 | 7.619742 | 0
2018-02-02 05:43 | 475175 | 2520.0008 | 9 | 51 | 4.400198 | 0.7584772 | 1.790901 | 0 | 7.735074 | 0
2018-02-02 05:45 | 475295 | 2640.0008 | 9 | 51 | 4.400176 | 0.7060833 | 1.815298 | 0 | 7.842428 | 0
2018-02-02 05:47 | 475415 | 2760.0009 | 9 | 51 | 4.400179 | 0.6579485 | 1.838021 | 0 | 7.94241 | 0
2018-02-02 05:49 | 475535 | 2880.0007 | 9 | 51 | 4.400197 | 0.6131983 | 1.859191 | 0 | 8.035563 | 0
2018-02-02 05:51 | 475655 | 3000.0011 | 9 | 51 | 4.400197 | 0.5716925 | 1.878921 | 0 | 8.122378 | 0
2018-02-02 05:53 | 475775 | 3120.0017 | 9 | 51 | 4.400182 | 0.5329819 | 1.897316 | 0 | 8.203321 | 0
2018-02-02 05:55 | 475895 | 3240.0007 | 9 | 51 | 4.400172 | 0.4972496 | 1.914471 | 0 | 8.278808 | 0
2018-02-02 05:57 | 476015 | 3360.0009 | 9 | 51 | 4.400154 | 0.4639769 | 1.930483 | 0 | 8.349258 | 0
2018-02-02 05:59 | 476135 | 3480.0016 | 9 | 51 | 4.400103 | 0.4334793 | 1.945445 | 0 | 8.415096 | 0
2018-02-02 06:01 | 476255 | 3600.0001 | 9 | 51 | 4.400176 | 0.4065781 | 1.959446 | 0 | 8.476701 | 0
2018-02-02 06:03 | 476375 | 3720.0007 | 9 | 51 | 4.400141 | 0.3798752 | 1.972549 | 0 | 8.534358 | 0
2018-02-02 06:05 | 476495 | 3840.0001 | 9 | 51 | 4.400108 | 0.3557959 | 1.984811 | 0 | 8.588312 | 0
2018-02-02 06:07 | 476615 | 3960.0016 | 9 | 51 | 4.400176 | 0.3338699 | 1.996302 | 0 | 8.638872 | 0
2018-02-02 06:09 | 476735 | 4080.0008 | 9 | 51 | 4.400167 | 0.3137655 | 2.007082 | 0 | 8.68631 | 0
2018-02-02 06:11 | 476855 | 4200.0001 | 9 | 51 | 4.400078 | 0.2942314 | 2.017208 | 0 | 8.730863 | 0
2018-02-02 06:13 | 476975 | 4320.0008 | 9 | 51 | 4.400087 | 0.2768364 | 2.026738 | 0 | 8.772796 | 0
2018-02-02 06:15 | 477095 | 4440.0008 | 9 | 51 | 4.400157 | 0.2616367 | 2.035716 | 0 | 8.812302 | 0
2018-02-02 06:17 | 477215 | 4560.0007 | 9 | 51 | 4.400154 | 0.2468786 | 2.044183 | 0 | 8.849557 | 0
2018-02-02 06:19 | 477335 | 4680.0016 | 9 | 51 | 4.400155 | 0.2331028 | 2.052163 | 0 | 8.884669 | 0
2018-02-02 06:21 | 477455 | 4800.0007 | 9 | 51 | 4.400097 | 0.2198286 | 2.059706 | 0 | 8.917861 | 0
2018-02-02 06:23 | 477575 | 4920.0007 | 9 | 51 | 4.400113 | 0.2078304 | 2.066832 | 0 | 8.949217 | 0
2018-02-02 06:25 | 477695 | 5040.0016 | 9 | 51 | 4.40012 | 0.1966352 | 2.073571 | 0 | 8.978869 | 0
2018-02-02 06:27 | 477815 | 5160.0007 | 9 | 51 | 4.400132 | 0.1860876 | 2.079949 | 0 | 9.006931 | 0
2018-02-02 06:29 | 477935 | 5280.0015 | 9 | 51 | 4.400091 | 0.1764145 | 2.085989 | 0 | 9.03351 | 0
2018-02-02 06:31 | 478055 | 5400.0009 | 9 | 51 | 4.400106 | 0.1671906 | 2.091716 | 0 | 9.058708 | 0
2018-02-02 06:33 | 478175 | 5520.0007 | 9 | 51 | 4.40015 | 0.1594925 | 2.097172 | 0 | 9.082714 | 0
2018-02-02 06:35 | 478295 | 5640.0008 | 9 | 51 | 4.400166 | 0.1522446 | 2.10236 | 0 | 9.105542 | 0
2018-02-02 06:37 | 478415 | 5760.0008 | 9 | 51 | 4.400074 | 0.1446199 | 2.107302 | 0 | 9.127289 | 0
2018-02-02 06:39 | 478535 | 5880.0016 | 9 | 51 | 4.40015 | 0.1381865 | 2.112015 | 0 | 9.148025 | 0
2018-02-02 06:41 | 478655 | 6000 | 9 | 51 | 4.40013 | 0.1319027 | 2.1165 | 0 | 9.167762 | 0
2018-02-02 06:43 | 478775 | 6120 | 9 | 51 | 4.400136 | 0.1254807 | 2.12078 | 0 | 9.186593 | 0
2018-02-02 06:45 | 478895 | 6240.0016 | 9 | 51 | 4.400091 | 0.1193676 | 2.124855 | 0 | 9.204523 | 0
2018-02-02 06:47 | 479015 | 6360.0008 | 9 | 51 | 4.400108 | 0.1139555 | 2.128744 | 0 | 9.221637 | 0
2018-02-02 06:49 | 479135 | 6480.0016 | 9 | 51 | 4.40009 | 0.1085472 | 2.132452 | 0 | 9.237949 | 0
2018-02-02 06:51 | 479255 | 6600.0007 | 9 | 51 | 4.400113 | 0.1041155 | 2.135988 | 0 | 9.253509 | 0
2018-02-02 06:53 | 479375 | 6720 | 9 | 51 | 4.400083 | 0.09913826 | 2.139364 | 0 | 9.268365 | 0
2018-02-02 06:55 | 479495 | 6840.0008 | 9 | 51 | 4.400112 | 0.09407043 | 2.142572 | 0 | 9.282481 | 0
2018-02-02 06:57 | 479615 | 6960.0001 | 9 | 51 | 4.400136 | 0.08974075 | 2.145632 | 0 | 9.295944 | 0
2018-02-02 06:59 | 479735 | 7080.0017 | 9 | 51 | 4.400141 | 0.08574486 | 2.148549 | 0 | 9.308782 | 0
2018-02-02 07:01 | 479855 | 7200.0003 | 9 | 51 | 4.400136 | 0.08177567 | 2.151329 | 0 | 9.321011 | 0
2018-02-02 07:01 | 479857 | 7202.0238 | 9 | 51 | 4.400128 | 0.08149242 | 2.151375 | 0 | 9.321212 | 0